## Info
TEST REPORT
|  |  | 11_1_10 | [7 empty] | C:\ArbinSoftware\MITS_PRO\Data\11_1_10.res
|  |  | 2010-11-10 |  |  |  | Mapped_Aux_Number |  |  |  |  | Log_Data_Flag |  |  |  | Cell Grading |  |  | Concentration | Digital I/O
Channel | Start_DateTime | Schedule_File_Name | Creator | Comments | Chan_Num | Item_ID | Volt | Temp | Pres | PH | FR | ChanStat | Aux | SmartBty | Event | Grade | Internal_Resistance(Ohm) | Discharge_Capacity(Ah) | Concentration | Digital Input | Digital Output | Related Humidity
1-006 | 2010-11-01 14:23 | CS2_point5C.sdu |  |  | 16 |  | 0 | 0 | 0 | 0 | 0 | TRUE | FALSE | FALSE | FALSE |  |  |  | 0 | 0 | 0
Note on Q3: For Cell Grading setting, click Arbin Data\Options... menu.
Note on Q4: For Cell Grading data, check average value from statistical data sheets. Grade A1 is the best cell.

## Channel_1-006
Data_Point | Test_Time(s) | Date_Time | Step_Time(s) | Step_Index | Cycle_Index | Current(A) | Voltage(V) | Charge_Capacity(Ah) | Discharge_Capacity(Ah) | Charge_Energy(Wh) | Discharge_Energy(Wh) | dV/dt(V/s) | Internal_Resistance(Ohm) | Is_FC_Data | AC_Impedance(Ohm) | ACI_Phase_Angle(Deg)
1 |  | 2010-11-01 14:24 | 30.00015 | 1 | 1 | 0 | 3.748271 | 0 | 0 | 0 | 0 | -3.237724e-05 | 0 | 0 | 0 | 0
2 | 60.01549 | 2010-11-01 14:24 | 60.0155 | 1 | 1 | 0 | 3.748432 | 0 | 0 | 0 | 0 | 3.237724e-05 | 0 | 0 | 0 | 0
3 | 90.0306 | 2010-11-01 14:25 | 90.0306 | 1 | 1 | 0 | 3.748271 | 0 | 0 | 0 | 0 | -3.237724e-05 | 0 | 0 | 0 | 0
4 | 120.0142 | 2010-11-01 14:25 | 120.0142 | 1 | 1 | 0 | 3.748432 | 0 | 0 | 0 | 0 | 3.237724e-05 | 0 | 0 | 0 | 0
5 | 150.0147 | 2010-11-01 14:26 | 30.00006 | 2 | 1 | 0.5500248 | 3.841254 | 0.004583305 | 0 | 0.01756096 | 0 | 0.0004211426 | 0 | 0 | 0 | 0
6 | 180.0161 | 2010-11-01 14:26 | 60.00152 | 2 | 1 | 0.5500248 | 3.853241 | 0.009166807 | 0 | 0.03519675 | 0 | 0.0002592087 | 0 | 0 | 0 | 0
7 | 210.0295 | 2010-11-01 14:27 | 90.01487 | 2 | 1 | 0.5498449 | 3.861017 | 0.01375217 | 0 | 0.05288455 | 0 | 0.0001619816 | 0 | 0 | 0 | 0
8 | 240.0445 | 2010-11-01 14:27 | 120.0299 | 2 | 1 | 0.5498449 | 3.866848 | 0.01833786 | 0 | 0.0706044 | 0 | 0.0001296043 | 0 | 0 | 0 | 0
9 | 270.06 | 2010-11-01 14:28 | 150.0454 | 2 | 1 | 0.5500248 | 3.871384 | 0.0229233 | 0 | 0.08834638 | 0 | 0.0001619816 | 0 | 0 | 0 | 0
10 | 300.0751 | 2010-11-01 14:28 | 180.0605 | 2 | 1 | 0.5502048 | 3.875272 | 0.02750873 | 0 | 0.1061072 | 0 | 0.0001296043 | 0 | 0 | 0 | 0
11 | 330.0904 | 2010-11-01 14:29 | 210.0758 | 2 | 1 | 0.5500248 | 3.878512 | 0.03209413 | 0 | 0.123884 | 0 | 9.717941e-05 | 0 | 0 | 0 | 0
12 | 360.1056 | 2010-11-01 14:29 | 240.091 | 2 | 1 | 0.5500248 | 3.881428 | 0.03667951 | 0 | 0.141675 | 0 | 9.717941e-05 | 0 | 0 | 0 | 0
13 | 390.1209 | 2010-11-01 14:30 | 270.1063 | 2 | 1 | 0.5498449 | 3.883857 | 0.04126494 | 0 | 0.1594787 | 0 | 6.480217e-05 | 0 | 0 | 0 | 0
14 | 420.1363 | 2010-11-01 14:30 | 300.1217 | 2 | 1 | 0.5500248 | 3.886287 | 0.04585033 | 0 | 0.1772935 | 0 | 6.480217e-05 | 0 | 0 | 0 | 0
15 | 450.1514 | 2010-11-01 14:31 | 330.1368 | 2 | 1 | 0.5498449 | 3.888231 | 0.05043582 | 0 | 0.1951189 | 0 | 6.475449e-05 | 0 | 0 | 0 | 0
16 | 480.1666 | 2010-11-01 14:31 | 360.152 | 2 | 1 | 0.5502048 | 3.890337 | 0.05502129 | 0 | 0.2129532 | 0 | 6.480217e-05 | 0 | 0 | 0 | 0
17 | 510.182 | 2010-11-01 14:32 | 390.1674 | 2 | 1 | 0.5500248 | 3.891957 | 0.05960677 | 0 | 0.2307959 | 0 | 3.242493e-05 | 0 | 0 | 0 | 0
18 | 540.1971 | 2010-11-01 14:32 | 420.1825 | 2 | 1 | 0.5498449 | 3.893415 | 0.06419224 | 0 | 0.2486461 | 0 | 3.242493e-05 | 0 | 0 | 0 | 0
19 | 570.2123 | 2010-11-01 14:33 | 450.1977 | 2 | 1 | 0.5500248 | 3.895035 | 0.06877767 | 0 | 0.266503 | 0 | 3.237724e-05 | 0 | 0 | 0 | 0
20 | 600.2277 | 2010-11-01 14:33 | 480.2131 | 2 | 1 | 0.5500248 | 3.896331 | 0.07336324 | 0 | 0.284367 | 0 | 0 | 0 | 0 | 0 | 0
21 | 630.2428 | 2010-11-01 14:34 | 510.2282 | 2 | 1 | 0.5498449 | 3.897465 | 0.07794879 | 0 | 0.3022371 | 0 | 0 | 0 | 0 | 0 | 0
22 | 660.2582 | 2010-11-01 14:34 | 540.2436 | 2 | 1 | 0.5500248 | 3.898923 | 0.08253433 | 0 | 0.3201125 | 0 | 3.242493e-05 | 0 | 0 | 0 | 0
23 | 690.2762 | 2010-11-01 14:35 | 570.2616 | 2 | 1 | 0.5498449 | 3.900057 | 0.08712025 | 0 | 0.3379954 | 0 | 0 | 0 | 0 | 0 | 0
24 | 720.2888 | 2010-11-01 14:35 | 600.2742 | 2 | 1 | 0.5498449 | 3.901191 | 0.09170536 | 0 | 0.3558806 | 0 | 0 | 0 | 0 | 0 | 0
25 | 750.3038 | 2010-11-01 14:36 | 630.2892 | 2 | 1 | 0.5500248 | 3.902648 | 0.09629091 | 0 | 0.3737732 | 0 | 6.480217e-05 | 0 | 0 | 0 | 0
26 | 780.3192 | 2010-11-01 14:36 | 660.3046 | 2 | 1 | 0.5500248 | 3.90362 | 0.1008765 | 0 | 0.3916712 | 0 | 0 | 0 | 0 | 0 | 0
27 | 810.3343 | 2010-11-01 14:37 | 690.3197 | 2 | 1 | 0.5500248 | 3.904916 | 0.1054619 | 0 | 0.4095742 | 0 | 3.237724e-05 | 0 | 0 | 0 | 0
28 | 840.3499 | 2010-11-01 14:37 | 720.3353 | 2 | 1 | 0.5502048 | 3.90605 | 0.1100475 | 0 | 0.4274829 | 0 | 3.237724e-05 | 0 | 0 | 0 | 0
29 | 870.3649 | 2010-11-01 14:38 | 750.3503 | 2 | 1 | 0.5500248 | 3.907346 | 0.1146329 | 0 | 0.4453966 | 0 | 3.242493e-05 | 0 | 0 | 0 | 0
30 | 900.3803 | 2010-11-01 14:38 | 780.3657 | 2 | 1 | 0.5500248 | 3.90848 | 0.1192185 | 0 | 0.4633159 | 0 | 9.722709e-05 | 0 | 0 | 0 | 0
31 | 930.3954 | 2010-11-01 14:39 | 810.3808 | 2 | 1 | 0.5500248 | 3.909452 | 0.1238041 | 0 | 0.481241 | 0 | 3.237724e-05 | 0 | 0 | 0 | 0
32 | 960.4106 | 2010-11-01 14:39 | 840.396 | 2 | 1 | 0.5502048 | 3.910748 | 0.1283898 | 0 | 0.4991718 | 0 | 3.242493e-05 | 0 | 0 | 0 | 0
33 | 990.4259 | 2010-11-01 14:40 | 870.4113 | 2 | 1 | 0.5502048 | 3.912044 | 0.1329753 | 0 | 0.5171071 | 0 | 6.475449e-05 | 0 | 0 | 0 | 0
34 | 1020.441 | 2010-11-01 14:40 | 900.4266 | 2 | 1 | 0.5500248 | 3.913016 | 0.1375609 | 0 | 0.535048 | 0 | 3.237724e-05 | 0 | 0 | 0 | 0
35 | 1050.456 | 2010-11-01 14:41 | 930.4418 | 2 | 1 | 0.5502048 | 3.914312 | 0.1421463 | 0 | 0.5529938 | 0 | 3.242493e-05 | 0 | 0 | 0 | 0
36 | 1080.472 | 2010-11-01 14:41 | 960.4572 | 2 | 1 | 0.5500248 | 3.915608 | 0.1467319 | 0 | 0.5709458 | 0 | 6.480217e-05 | 0 | 0 | 0 | 0
37 | 1110.487 | 2010-11-01 14:42 | 990.4723 | 2 | 1 | 0.5498449 | 3.916742 | 0.1513174 | 0 | 0.5889031 | 0 | 6.480217e-05 | 0 | 0 | 0 | 0
38 | 1140.502 | 2010-11-01 14:42 | 1020.488 | 2 | 1 | 0.5500248 | 3.918038 | 0.155903 | 0 | 0.6068666 | 0 | 6.480217e-05 | 0 | 0 | 0 | 0
39 | 1170.517 | 2010-11-01 14:43 | 1050.503 | 2 | 1 | 0.5500248 | 3.919333 | 0.1604886 | 0 | 0.6248352 | 0 | 6.480217e-05 | 0 | 0 | 0 | 0
40 | 1200.533 | 2010-11-01 14:43 | 1080.518 | 2 | 1 | 0.5500248 | 3.920467 | 0.1650741 | 0 | 0.6428098 | 0 | 3.237724e-05 | 0 | 0 | 0 | 0
41 | 1230.548 | 2010-11-01 14:44 | 1110.533 | 2 | 1 | 0.5500248 | 3.921763 | 0.1696596 | 0 | 0.6607897 | 0 | 3.237724e-05 | 0 | 0 | 0 | 0
42 | 1260.563 | 2010-11-01 14:44 | 1140.549 | 2 | 1 | 0.5502048 | 3.923059 | 0.1742452 | 0 | 0.678776 | 0 | 6.475449e-05 | 0 | 0 | 0 | 0
43 | 1290.578 | 2010-11-01 14:45 | 1170.564 | 2 | 1 | 0.5500248 | 3.924193 | 0.1788308 | 0 | 0.696768 | 0 | 3.242493e-05 | 0 | 0 | 0 | 0
44 | 1320.594 | 2010-11-01 14:45 | 1200.579 | 2 | 1 | 0.5500248 | 3.925651 | 0.1834163 | 0 | 0.7147658 | 0 | 6.480217e-05 | 0 | 0 | 0 | 0
45 | 1350.609 | 2010-11-01 14:46 | 1230.595 | 2 | 1 | 0.5500248 | 3.926947 | 0.1880018 | 0 | 0.7327695 | 0 | 3.237724e-05 | 0 | 0 | 0 | 0
46 | 1380.624 | 2010-11-01 14:46 | 1260.61 | 2 | 1 | 0.5502048 | 3.928405 | 0.1925872 | 0 | 0.7507793 | 0 | 6.480217e-05 | 0 | 0 | 0 | 0
47 | 1410.64 | 2010-11-01 14:47 | 1290.625 | 2 | 1 | 0.5498449 | 3.929539 | 0.1971728 | 0 | 0.7687955 | 0 | 0 | 0 | 0 | 0 | 0
48 | 1440.655 | 2010-11-01 14:47 | 1320.64 | 2 | 1 | 0.5500248 | 3.930997 | 0.2017583 | 0 | 0.7868176 | 0 | 9.717941e-05 | 0 | 0 | 0 | 0
49 | 1470.67 | 2010-11-01 14:48 | 1350.656 | 2 | 1 | 0.5500248 | 3.932455 | 0.2063439 | 0 | 0.8048462 | 0 | 6.480217e-05 | 0 | 0 | 0 | 0
50 | 1500.685 | 2010-11-01 14:48 | 1380.671 | 2 | 1 | 0.5500248 | 3.933751 | 0.2109294 | 0 | 0.8228808 | 0 | 3.242493e-05 | 0 | 0 | 0 | 0
51 | 1530.701 | 2010-11-01 14:49 | 1410.686 | 2 | 1 | 0.5500248 | 3.935047 | 0.215515 | 0 | 0.8409221 | 0 | 6.480217e-05 | 0 | 0 | 0 | 0
52 | 1560.716 | 2010-11-01 14:49 | 1440.702 | 2 | 1 | 0.5500248 | 3.936505 | 0.2201006 | 0 | 0.8589696 | 0 | 6.480217e-05 | 0 | 0 | 0 | 0
53 | 1590.731 | 2010-11-01 14:50 | 1470.717 | 2 | 1 | 0.5498449 | 3.937963 | 0.2246862 | 0 | 0.8770234 | 0 | 9.717941e-05 | 0 | 0 | 0 | 0
54 | 1620.746 | 2010-11-01 14:50 | 1500.732 | 2 | 1 | 0.5498449 | 3.939096 | 0.2292717 | 0 | 0.8950838 | 0 | 0 | 0 | 0 | 0 | 0
55 | 1650.762 | 2010-11-01 14:51 | 1530.747 | 2 | 1 | 0.5500248 | 3.940717 | 0.2338573 | 0 | 0.9131508 | 0 | 6.480217e-05 | 0 | 0 | 0 | 0
56 | 1680.762 | 2010-11-01 14:51 | 1560.747 | 2 | 1 | 0.5500248 | 3.942174 | 0.2384405 | 0 | 0.9312153 | 0 | 3.242493e-05 | 0 | 0 | 0 | 0
57 | 1710.777 | 2010-11-01 14:52 | 1590.762 | 2 | 1 | 0.5498449 | 3.943632 | 0.2430261 | 0 | 0.9492956 | 0 | 3.242493e-05 | 0 | 0 | 0 | 0
58 | 1740.792 | 2010-11-01 14:52 | 1620.777 | 2 | 1 | 0.5500248 | 3.94509 | 0.2476117 | 0 | 0.9673829 | 0 | 3.242493e-05 | 0 | 0 | 0 | 0
59 | 1770.807 | 2010-11-01 14:53 | 1650.793 | 2 | 1 | 0.5500248 | 3.94671 | 0.2521973 | 0 | 0.9854769 | 0 | 9.717941e-05 | 0 | 0 | 0 | 0
60 | 1800.822 | 2010-11-01 14:53 | 1680.808 | 2 | 1 | 0.5500248 | 3.948006 | 0.2567829 | 0 | 1.003578 | 0 | 0 | 0 | 0 | 0 | 0
61 | 1830.838 | 2010-11-01 14:54 | 1710.823 | 2 | 1 | 0.5500248 | 3.949464 | 0.2613685 | 0 | 1.021686 | 0 | 3.242493e-05 | 0 | 0 | 0 | 0
62 | 1860.853 | 2010-11-01 14:54 | 1740.838 | 2 | 1 | 0.5498449 | 3.951084 | 0.2659541 | 0 | 1.0398 | 0 | 6.480217e-05 | 0 | 0 | 0 | 0
63 | 1890.868 | 2010-11-01 14:55 | 1770.854 | 2 | 1 | 0.5500248 | 3.952542 | 0.2705398 | 0 | 1.057922 | 0 | 6.480217e-05 | 0 | 0 | 0 | 0
64 | 1920.884 | 2010-11-01 14:55 | 1800.869 | 2 | 1 | 0.5498449 | 3.954162 | 0.2751254 | 0 | 1.076051 | 0 | 6.480217e-05 | 0 | 0 | 0 | 0
65 | 1950.899 | 2010-11-01 14:56 | 1830.884 | 2 | 1 | 0.5502048 | 3.955782 | 0.2797109 | 0 | 1.094187 | 0 | 3.242493e-05 | 0 | 0 | 0 | 0
66 | 1980.914 | 2010-11-01 14:56 | 1860.899 | 2 | 1 | 0.5500248 | 3.957402 | 0.2842966 | 0 | 1.11233 | 0 | 3.237724e-05 | 0 | 0 | 0 | 0
67 | 2010.929 | 2010-11-01 14:57 | 1890.915 | 2 | 1 | 0.5498449 | 3.958859 | 0.2888821 | 0 | 1.13048 | 0 | 3.237724e-05 | 0 | 0 | 0 | 0
68 | 2040.945 | 2010-11-01 14:57 | 1920.93 | 2 | 1 | 0.5500248 | 3.960479 | 0.2934678 | 0 | 1.148638 | 0 | 3.242493e-05 | 0 | 0 | 0 | 0
69 | 2070.96 | 2010-11-01 14:58 | 1950.945 | 2 | 1 | 0.5500248 | 3.962099 | 0.2980534 | 0 | 1.166803 | 0 | 3.237724e-05 | 0 | 0 | 0 | 0
70 | 2100.975 | 2010-11-01 14:58 | 1980.961 | 2 | 1 | 0.5500248 | 3.963881 | 0.302639 | 0 | 1.184976 | 0 | 6.480217e-05 | 0 | 0 | 0 | 0
71 | 2130.99 | 2010-11-01 14:59 | 2010.976 | 2 | 1 | 0.5500248 | 3.965339 | 0.3072246 | 0 | 1.203156 | 0 | 3.242493e-05 | 0 | 0 | 0 | 0
72 | 2161.006 | 2010-11-01 14:59 | 2040.991 | 2 | 1 | 0.5500248 | 3.967121 | 0.3118103 | 0 | 1.221344 | 0 | 3.242493e-05 | 0 | 0 | 0 | 0
73 | 2191.021 | 2010-11-01 15:00 | 2071.006 | 2 | 1 | 0.5500248 | 3.968741 | 0.3163959 | 0 | 1.239539 | 0 | 6.480217e-05 | 0 | 0 | 0 | 0
74 | 2221.036 | 2010-11-01 15:00 | 2101.022 | 2 | 1 | 0.5500248 | 3.970523 | 0.3209816 | 0 | 1.257743 | 0 | 6.480217e-05 | 0 | 0 | 0 | 0
75 | 2251.051 | 2010-11-01 15:01 | 2131.037 | 2 | 1 | 0.5498449 | 3.972143 | 0.3255672 | 0 | 1.275954 | 0 | 6.475449e-05 | 0 | 0 | 0 | 0
76 | 2281.067 | 2010-11-01 15:01 | 2161.052 | 2 | 1 | 0.5500248 | 3.973925 | 0.3301528 | 0 | 1.294172 | 0 | 3.237724e-05 | 0 | 0 | 0 | 0
77 | 2311.082 | 2010-11-01 15:02 | 2191.067 | 2 | 1 | 0.5500248 | 3.975869 | 0.3347385 | 0 | 1.312399 | 0 | 6.480217e-05 | 0 | 0 | 0 | 0
78 | 2341.097 | 2010-11-01 15:02 | 2221.083 | 2 | 1 | 0.5500248 | 3.977327 | 0.3393241 | 0 | 1.330635 | 0 | 3.242493e-05 | 0 | 0 | 0 | 0
79 | 2371.113 | 2010-11-01 15:03 | 2251.098 | 2 | 1 | 0.5498449 | 3.979108 | 0.3439099 | 0 | 1.348878 | 0 | 0 | 0 | 0 | 0 | 0
80 | 2401.128 | 2010-11-01 15:03 | 2281.113 | 2 | 1 | 0.5502048 | 3.980728 | 0.3484956 | 0 | 1.36713 | 0 | 3.242493e-05 | 0 | 0 | 0 | 0
81 | 2431.143 | 2010-11-01 15:04 | 2311.129 | 2 | 1 | 0.5502048 | 3.982996 | 0.3530813 | 0 | 1.38539 | 0 | 6.480217e-05 | 0 | 0 | 0 | 0
82 | 2461.159 | 2010-11-01 15:04 | 2341.144 | 2 | 1 | 0.5500248 | 3.984778 | 0.3576668 | 0 | 1.403658 | 0 | 6.480217e-05 | 0 | 0 | 0 | 0
83 | 2491.174 | 2010-11-01 15:05 | 2371.159 | 2 | 1 | 0.5498449 | 3.98656 | 0.3622523 | 0 | 1.421935 | 0 | 3.242493e-05 | 0 | 0 | 0 | 0
84 | 2521.189 | 2010-11-01 15:05 | 2401.174 | 2 | 1 | 0.5500248 | 3.988828 | 0.3668379 | 0 | 1.440221 | 0 | 9.717941e-05 | 0 | 0 | 0 | 0
85 | 2551.204 | 2010-11-01 15:06 | 2431.19 | 2 | 1 | 0.5500248 | 3.990448 | 0.3714235 | 0 | 1.458515 | 0 | 3.237724e-05 | 0 | 0 | 0 | 0
86 | 2581.219 | 2010-11-01 15:06 | 2461.205 | 2 | 1 | 0.5500248 | 3.992554 | 0.376009 | 0 | 1.476819 | 0 | 9.717941e-05 | 0 | 0 | 0 | 0
87 | 2611.235 | 2010-11-01 15:07 | 2491.22 | 2 | 1 | 0.5500248 | 3.994498 | 0.3805946 | 0 | 1.495131 | 0 | 9.717941e-05 | 0 | 0 | 0 | 0
88 | 2641.253 | 2010-11-01 15:08 | 2521.238 | 2 | 1 | 0.5500248 | 3.996442 | 0.3851805 | 0 | 1.513454 | 0 | 3.242493e-05 | 0 | 0 | 0 | 0
89 | 2671.265 | 2010-11-01 15:08 | 2551.251 | 2 | 1 | 0.5500248 | 3.998385 | 0.3897657 | 0 | 1.531783 | 0 | 3.237724e-05 | 0 | 0 | 0 | 0
90 | 2701.281 | 2010-11-01 15:08 | 2581.266 | 2 | 1 | 0.5500248 | 4.000491 | 0.3943514 | 0 | 1.550123 | 0 | 6.475449e-05 | 0 | 0 | 0 | 0
91 | 2731.296 | 2010-11-01 15:09 | 2611.281 | 2 | 1 | 0.5498449 | 4.002597 | 0.398937 | 0 | 1.568473 | 0 | 6.484985e-05 | 0 | 0 | 0 | 0
92 | 2761.311 | 2010-11-01 15:10 | 2641.296 | 2 | 1 | 0.5500248 | 4.004379 | 0.4035226 | 0 | 1.586831 | 0 | 3.242493e-05 | 0 | 0 | 0 | 0
93 | 2791.326 | 2010-11-01 15:10 | 2671.312 | 2 | 1 | 0.5500248 | 4.006647 | 0.4081082 | 0 | 1.6052 | 0 | 6.484985e-05 | 0 | 0 | 0 | 0
94 | 2821.342 | 2010-11-01 15:10 | 2701.327 | 2 | 1 | 0.5500248 | 4.008753 | 0.4126938 | 0 | 1.623578 | 0 | 9.717941e-05 | 0 | 0 | 0 | 0
95 | 2851.357 | 2010-11-01 15:11 | 2731.342 | 2 | 1 | 0.5500248 | 4.011021 | 0.4172794 | 0 | 1.641965 | 0 | 6.475449e-05 | 0 | 0 | 0 | 0
96 | 2881.372 | 2010-11-01 15:11 | 2761.358 | 2 | 1 | 0.5500248 | 4.012965 | 0.421865 | 0 | 1.660363 | 0 | 6.484985e-05 | 0 | 0 | 0 | 0
97 | 2911.388 | 2010-11-01 15:12 | 2791.373 | 2 | 1 | 0.5498449 | 4.015233 | 0.4264507 | 0 | 1.67877 | 0 | 3.242493e-05 | 0 | 0 | 0 | 0
98 | 2941.403 | 2010-11-01 15:12 | 2821.388 | 2 | 1 | 0.5500248 | 4.017338 | 0.4310362 | 0 | 1.697187 | 0 | 6.475449e-05 | 0 | 0 | 0 | 0
99 | 2971.419 | 2010-11-01 15:13 | 2851.404 | 2 | 1 | 0.5502048 | 4.019606 | 0.4356219 | 0 | 1.715615 | 0 | 0 | 0 | 0 | 0 | 0
100 | 3001.433 | 2010-11-01 15:14 | 2881.419 | 2 | 1 | 0.5500248 | 4.021874 | 0.4402074 | 0 | 1.734052 | 0 | 3.242493e-05 | 0 | 0 | 0 | 0
101 | 3031.449 | 2010-11-01 15:14 | 2911.434 | 2 | 1 | 0.5498449 | 4.024304 | 0.444793 | 0 | 1.7525 | 0 | 9.717941e-05 | 0 | 0 | 0 | 0
102 | 3061.464 | 2010-11-01 15:14 | 2941.449 | 2 | 1 | 0.5496649 | 4.02641 | 0.4493786 | 0 | 1.770958 | 0 | 0 | 0 | 0 | 0 | 0
103 | 3091.479 | 2010-11-01 15:15 | 2971.465 | 2 | 1 | 0.5500248 | 4.02884 | 0.4539642 | 0 | 1.789428 | 0 | 9.727478e-05 | 0 | 0 | 0 | 0
104 | 3121.494 | 2010-11-01 15:16 | 3001.48 | 2 | 1 | 0.5500248 | 4.031108 | 0.4585498 | 0 | 1.807907 | 0 | 6.484985e-05 | 0 | 0 | 0 | 0
105 | 3151.51 | 2010-11-01 15:16 | 3031.495 | 2 | 1 | 0.5498449 | 4.033376 | 0.4631354 | 0 | 1.826398 | 0 | 3.242493e-05 | 0 | 0 | 0 | 0
106 | 3181.525 | 2010-11-01 15:16 | 3061.51 | 2 | 1 | 0.5498449 | 4.035806 | 0.467721 | 0 | 1.844898 | 0 | 6.484985e-05 | 0 | 0 | 0 | 0
107 | 3211.54 | 2010-11-01 15:17 | 3091.526 | 2 | 1 | 0.5500248 | 4.038074 | 0.4723066 | 0 | 1.86341 | 0 | 3.242493e-05 | 0 | 0 | 0 | 0
108 | 3241.555 | 2010-11-01 15:18 | 3121.541 | 2 | 1 | 0.5500248 | 4.040503 | 0.4768921 | 0 | 1.881933 | 0 | 3.232956e-05 | 0 | 0 | 0 | 0
109 | 3271.571 | 2010-11-01 15:18 | 3151.556 | 2 | 1 | 0.5500248 | 4.042771 | 0.4814778 | 0 | 1.900467 | 0 | 3.242493e-05 | 0 | 0 | 0 | 0
110 | 3301.586 | 2010-11-01 15:18 | 3181.571 | 2 | 1 | 0.5500248 | 4.045363 | 0.4860634 | 0 | 1.919012 | 0 | 3.242493e-05 | 0 | 0 | 0 | 0
111 | 3331.601 | 2010-11-01 15:19 | 3211.587 | 2 | 1 | 0.5500248 | 4.047793 | 0.490649 | 0 | 1.937568 | 0 | 6.484985e-05 | 0 | 0 | 0 | 0
112 | 3361.617 | 2010-11-01 15:20 | 3241.602 | 2 | 1 | 0.5500248 | 4.050385 | 0.4952346 | 0 | 1.956135 | 0 | 9.717941e-05 | 0 | 0 | 0 | 0
113 | 3391.632 | 2010-11-01 15:20 | 3271.617 | 2 | 1 | 0.5498449 | 4.052814 | 0.4998203 | 0 | 1.974714 | 0 | 6.475449e-05 | 0 | 0 | 0 | 0
114 | 3421.647 | 2010-11-01 15:20 | 3301.633 | 2 | 1 | 0.5500248 | 4.055244 | 0.5044059 | 0 | 1.993304 | 0 | 6.475449e-05 | 0 | 0 | 0 | 0
115 | 3451.662 | 2010-11-01 15:21 | 3331.648 | 2 | 1 | 0.5500248 | 4.057837 | 0.5089916 | 0 | 2.011906 | 0 | 6.484985e-05 | 0 | 0 | 0 | 0
116 | 3481.678 | 2010-11-01 15:22 | 3361.663 | 2 | 1 | 0.5500248 | 4.060428 | 0.5135772 | 0 | 2.03052 | 0 | 9.717941e-05 | 0 | 0 | 0 | 0
117 | 3511.693 | 2010-11-01 15:22 | 3391.678 | 2 | 1 | 0.5500248 | 4.06302 | 0.5181629 | 0 | 2.049145 | 0 | 9.717941e-05 | 0 | 0 | 0 | 0
118 | 3541.708 | 2010-11-01 15:22 | 3421.694 | 2 | 1 | 0.5500248 | 4.06545 | 0.5227485 | 0 | 2.067781 | 0 | 6.484985e-05 | 0 | 0 | 0 | 0
119 | 3571.723 | 2010-11-01 15:23 | 3451.709 | 2 | 1 | 0.5500248 | 4.068042 | 0.527334 | 0 | 2.086429 | 0 | 9.717941e-05 | 0 | 0 | 0 | 0
120 | 3601.739 | 2010-11-01 15:24 | 3481.724 | 2 | 1 | 0.5498449 | 4.070796 | 0.5319197 | 0 | 2.10509 | 0 | 6.475449e-05 | 0 | 0 | 0 | 0
121 | 3631.754 | 2010-11-01 15:24 | 3511.74 | 2 | 1 | 0.5498449 | 4.073225 | 0.5365053 | 0 | 2.123763 | 0 | 3.242493e-05 | 0 | 0 | 0 | 0
122 | 3661.769 | 2010-11-01 15:24 | 3541.755 | 2 | 1 | 0.5500248 | 4.076141 | 0.5410909 | 0 | 2.142448 | 0 | 9.717941e-05 | 0 | 0 | 0 | 0
123 | 3691.785 | 2010-11-01 15:25 | 3571.77 | 2 | 1 | 0.5500248 | 4.078895 | 0.5456765 | 0 | 2.161146 | 0 | 6.475449e-05 | 0 | 0 | 0 | 0
124 | 3721.8 | 2010-11-01 15:26 | 3601.785 | 2 | 1 | 0.5500248 | 4.081649 | 0.5502621 | 0 | 2.179856 | 0 | 9.727478e-05 | 0 | 0 | 0 | 0
125 | 3751.815 | 2010-11-01 15:26 | 3631.8 | 2 | 1 | 0.5500248 | 4.084241 | 0.5548479 | 0 | 2.19858 | 0 | 6.475449e-05 | 0 | 0 | 0 | 0
126 | 3781.83 | 2010-11-01 15:26 | 3661.816 | 2 | 1 | 0.5500248 | 4.087157 | 0.5594335 | 0 | 2.217315 | 0 | 9.717941e-05 | 0 | 0 | 0 | 0
127 | 3811.846 | 2010-11-01 15:27 | 3691.831 | 2 | 1 | 0.5500248 | 4.089911 | 0.5640191 | 0 | 2.236064 | 0 | 9.717941e-05 | 0 | 0 | 0 | 0
128 | 3841.861 | 2010-11-01 15:27 | 3721.846 | 2 | 1 | 0.5500248 | 4.092665 | 0.5686048 | 0 | 2.254825 | 0 | 3.242493e-05 | 0 | 0 | 0 | 0
129 | 3871.876 | 2010-11-01 15:28 | 3751.862 | 2 | 1 | 0.5496649 | 4.095418 | 0.5731905 | 0 | 2.2736 | 0 | 3.242493e-05 | 0 | 0 | 0 | 0
130 | 3901.891 | 2010-11-01 15:28 | 3781.877 | 2 | 1 | 0.5500248 | 4.098658 | 0.5777761 | 0 | 2.292387 | 0 | 0.0001296043 | 0 | 0 | 0 | 0
131 | 3931.907 | 2010-11-01 15:29 | 3811.892 | 2 | 1 | 0.5500248 | 4.101412 | 0.5823618 | 0 | 2.311188 | 0 | 3.242493e-05 | 0 | 0 | 0 | 0
132 | 3961.922 | 2010-11-01 15:30 | 3841.907 | 2 | 1 | 0.5498449 | 4.104166 | 0.5869475 | 0 | 2.330003 | 0 | 3.242493e-05 | 0 | 0 | 0 | 0
133 | 3991.937 | 2010-11-01 15:30 | 3871.923 | 2 | 1 | 0.5500248 | 4.107244 | 0.5915331 | 0 | 2.34883 | 0 | 3.242493e-05 | 0 | 0 | 0 | 0
134 | 4021.953 | 2010-11-01 15:31 | 3901.938 | 2 | 1 | 0.5500248 | 4.11016 | 0.5961187 | 0 | 2.367672 | 0 | 6.484985e-05 | 0 | 0 | 0 | 0
135 | 4051.968 | 2010-11-01 15:31 | 3931.953 | 2 | 1 | 0.5500248 | 4.1134 | 0.6007044 | 0 | 2.386527 | 0 | 0.0001296043 | 0 | 0 | 0 | 0
136 | 4081.983 | 2010-11-01 15:32 | 3961.968 | 2 | 1 | 0.5498449 | 4.116153 | 0.6052901 | 0 | 2.405396 | 0 | 6.475449e-05 | 0 | 0 | 0 | 0
137 | 4111.998 | 2010-11-01 15:32 | 3991.984 | 2 | 1 | 0.5502048 | 4.119231 | 0.6098758 | 0 | 2.424279 | 0 | 6.484985e-05 | 0 | 0 | 0 | 0
138 | 4142.014 | 2010-11-01 15:32 | 4021.999 | 2 | 1 | 0.5500248 | 4.122471 | 0.6144615 | 0 | 2.443176 | 0 | 9.717941e-05 | 0 | 0 | 0 | 0
139 | 4172.029 | 2010-11-01 15:33 | 4052.014 | 2 | 1 | 0.5500248 | 4.125387 | 0.6190472 | 0 | 2.462087 | 0 | 6.475449e-05 | 0 | 0 | 0 | 0
140 | 4202.044 | 2010-11-01 15:34 | 4082.03 | 2 | 1 | 0.5498449 | 4.128465 | 0.6236328 | 0 | 2.481012 | 0 | 3.242493e-05 | 0 | 0 | 0 | 0
141 | 4232.059 | 2010-11-01 15:34 | 4112.045 | 2 | 1 | 0.5498449 | 4.131704 | 0.6282186 | 0 | 2.499952 | 0 | 9.717941e-05 | 0 | 0 | 0 | 0
142 | 4262.075 | 2010-11-01 15:34 | 4142.06 | 2 | 1 | 0.5500248 | 4.134944 | 0.6328043 | 0 | 2.518907 | 0 | 6.484985e-05 | 0 | 0 | 0 | 0
143 | 4292.09 | 2010-11-01 15:35 | 4172.075 | 2 | 1 | 0.5500248 | 4.138184 | 0.6373899 | 0 | 2.537876 | 0 | 6.475449e-05 | 0 | 0 | 0 | 0
144 | 4322.105 | 2010-11-01 15:36 | 4202.091 | 2 | 1 | 0.5500248 | 4.141424 | 0.6419757 | 0 | 2.55686 | 0 | 0.0001296043 | 0 | 0 | 0 | 0
145 | 4352.121 | 2010-11-01 15:36 | 4232.106 | 2 | 1 | 0.5498449 | 4.144664 | 0.6465614 | 0 | 2.575859 | 0 | 6.475449e-05 | 0 | 0 | 0 | 0
146 | 4382.136 | 2010-11-01 15:36 | 4262.121 | 2 | 1 | 0.5500248 | 4.148066 | 0.6511471 | 0 | 2.594873 | 0 | 9.717941e-05 | 0 | 0 | 0 | 0
147 | 4412.151 | 2010-11-01 15:37 | 4292.137 | 2 | 1 | 0.5500248 | 4.151306 | 0.6557328 | 0 | 2.613903 | 0 | 6.484985e-05 | 0 | 0 | 0 | 0
148 | 4442.166 | 2010-11-01 15:38 | 4322.152 | 2 | 1 | 0.5502048 | 4.15487 | 0.6603185 | 0 | 2.632948 | 0 | 9.727478e-05 | 0 | 0 | 0 | 0
149 | 4472.182 | 2010-11-01 15:38 | 4352.167 | 2 | 1 | 0.5500248 | 4.158271 | 0.6649041 | 0 | 2.652008 | 0 | 9.727478e-05 | 0 | 0 | 0 | 0
150 | 4502.197 | 2010-11-01 15:39 | 4382.182 | 2 | 1 | 0.5500248 | 4.161673 | 0.6694898 | 0 | 2.671083 | 0 | 9.717941e-05 | 0 | 0 | 0 | 0
151 | 4532.212 | 2010-11-01 15:39 | 4412.198 | 2 | 1 | 0.5500248 | 4.164913 | 0.6740755 | 0 | 2.690175 | 0 | 6.475449e-05 | 0 | 0 | 0 | 0
152 | 4562.23 | 2010-11-01 15:40 | 4442.215 | 2 | 1 | 0.5500248 | 4.168477 | 0.6786614 | 0 | 2.709283 | 0 | 0.0001296043 | 0 | 0 | 0 | 0
153 | 4592.243 | 2010-11-01 15:40 | 4472.228 | 2 | 1 | 0.5498449 | 4.17204 | 0.6832466 | 0 | 2.728404 | 0 | 9.717941e-05 | 0 | 0 | 0 | 0
154 | 4622.258 | 2010-11-01 15:41 | 4502.243 | 2 | 1 | 0.5498449 | 4.175442 | 0.6878321 | 0 | 2.747542 | 0 | 9.717941e-05 | 0 | 0 | 0 | 0
155 | 4652.274 | 2010-11-01 15:41 | 4532.259 | 2 | 1 | 0.5500248 | 4.179006 | 0.6924177 | 0 | 2.766697 | 0 | 9.717941e-05 | 0 | 0 | 0 | 0
156 | 4682.289 | 2010-11-01 15:42 | 4562.274 | 2 | 1 | 0.5498449 | 4.18257 | 0.6970033 | 0 | 2.785868 | 0 | 0.0001296043 | 0 | 0 | 0 | 0
157 | 4712.304 | 2010-11-01 15:42 | 4592.289 | 2 | 1 | 0.5498449 | 4.185972 | 0.701589 | 0 | 2.805056 | 0 | 6.484985e-05 | 0 | 0 | 0 | 0
158 | 4742.319 | 2010-11-01 15:43 | 4622.304 | 2 | 1 | 0.5500248 | 4.189698 | 0.7061747 | 0 | 2.824261 | 0 | 9.727478e-05 | 0 | 0 | 0 | 0
159 | 4772.334 | 2010-11-01 15:43 | 4652.32 | 2 | 1 | 0.5500248 | 4.193261 | 0.7107604 | 0 | 2.843482 | 0 | 6.475449e-05 | 0 | 0 | 0 | 0
160 | 4802.35 | 2010-11-01 15:44 | 4682.335 | 2 | 1 | 0.5500248 | 4.196987 | 0.7153461 | 0 | 2.862719 | 0 | 6.475449e-05 | 0 | 0 | 0 | 0
161 | 4825.912 | 2010-11-01 15:44 | 4705.897 | 2 | 1 | 0.5500248 | 4.200065 | 0.7189459 | 0 | 2.877833 | 0 | 0.0001296043 | 0 | 0 | 0 | 0
162 | 4855.928 | 2010-11-01 15:44 | 30.01536 | 3 | 1 | 0 | 4.114857 | 0.7189459 | 0 | 2.877833 | 0 | -0.0003563881 | 0 | 0 | 0 | 0
163 | 4885.943 | 2010-11-01 15:45 | 60.03049 | 3 | 1 | 0 | 4.10449 | 0.7189459 | 0 | 2.877833 | 0 | -0.0001296043 | 0 | 0 | 0 | 0
164 | 4915.958 | 2010-11-01 15:45 | 90.04591 | 3 | 1 | 0 | 4.098658 | 0.7189459 | 0 | 2.877833 | 0 | -0.0001296043 | 0 | 0 | 0 | 0
165 | 4945.927 | 2010-11-01 15:46 | 120.0142 | 3 | 1 | 0 | 4.094608 | 0.7189459 | 0 | 2.877833 | 0 | -0.0001296043 | 0 | 0 | 0 | 0
166 | 4945.927 | 2010-11-01 15:46 | 2.666656385e-06 | 4 | 1 | 0.979919 | 4.200227 | 0.7189459 | 0 | 2.877833 | 0 | 0 | 0 | 0 | 0 | 0
167 | 4946.787 | 2010-11-01 15:46 | 0.859391 | 4 | 1 | 0.9298936 | 4.200227 | 0.7191717 | 0 | 2.878781 | 0 | 0 | 0 | 0 | 0 | 0
168 | 4949.115 | 2010-11-01 15:46 | 3.187478 | 4 | 1 | 0.8793284 | 4.200227 | 0.7197554 | 0 | 2.881233 | 0 | 0 | 0 | 0 | 0 | 0
169 | 4952.599 | 2010-11-01 15:46 | 6.671813 | 4 | 1 | 0.8289431 | 4.200065 | 0.720581 | 0 | 2.884701 | 0 | -3.232956e-05 | 0 | 0 | 0 | 0
170 | 4957.302 | 2010-11-01 15:46 | 11.37488 | 4 | 1 | 0.7789178 | 4.200227 | 0.7216298 | 0 | 2.889105 | 0 | 0 | 0 | 0 | 0 | 0
171 | 4963.365 | 2010-11-01 15:46 | 17.4373 | 4 | 1 | 0.7287125 | 4.200065 | 0.7228973 | 0 | 2.894429 | 0 | 0 | 0 | 0 | 0 | 0
172 | 4971.318 | 2010-11-01 15:46 | 25.39035 | 4 | 1 | 0.6786871 | 4.200227 | 0.7244493 | 0 | 2.900948 | 0 | 0 | 0 | 0 | 0 | 0
173 | 4982.083 | 2010-11-01 15:47 | 36.15583 | 4 | 1 | 0.6284818 | 4.200065 | 0.7264 | 0 | 2.909141 | 0 | 0 | 0 | 0 | 0 | 0
174 | 4997.567 | 2010-11-01 15:47 | 51.64006 | 4 | 1 | 0.5784565 | 4.200065 | 0.7289887 | 0 | 2.920015 | 0 | -3.232956e-05 | 0 | 0 | 0 | 0
175 | 5021.958 | 2010-11-01 15:47 | 76.03057 | 4 | 1 | 0.5284311 | 4.200065 | 0.7327251 | 0 | 2.935708 | 0 | -3.232956e-05 | 0 | 0 | 0 | 0
176 | 5066.082 | 2010-11-01 15:48 | 120.1548 | 4 | 1 | 0.4784057 | 4.200065 | 0.7388666 | 0 | 2.961504 | 0 | -3.232956e-05 | 0 | 0 | 0 | 0
177 | 5144.441 | 2010-11-01 15:49 | 198.5135 | 4 | 1 | 0.4283804 | 4.199903 | 0.7486985 | 0 | 3.0028 | 0 | -9.717941e-05 | 0 | 0 | 0 | 0
178 | 5252.924 | 2010-11-01 15:51 | 306.9964 | 4 | 1 | 0.378355 | 4.200065 | 0.7608304 | 0 | 3.053756 | 0 | 0 | 0 | 0 | 0 | 0
179 | 5383.172 | 2010-11-01 15:53 | 437.245 | 4 | 1 | 0.3283297 | 4.200065 | 0.7735929 | 0 | 3.10736 | 0 | 0 | 0 | 0 | 0 | 0
180 | 5541.405 | 2010-11-01 15:56 | 595.4774 | 4 | 1 | 0.2783043 | 4.200227 | 0.7868996 | 0 | 3.163251 | 0 | 3.232956e-05 | 0 | 0 | 0 | 0
181 | 5733.496 | 2010-11-01 15:59 | 787.5689 | 4 | 1 | 0.228279 | 4.199903 | 0.8003817 | 0 | 3.219878 | 0 | -6.475449e-05 | 0 | 0 | 0 | 0
182 | 5978.571 | 2010-11-01 16:03 | 1032.644 | 4 | 1 | 0.1782536 | 4.200065 | 0.8141588 | 0 | 3.277744 | 0 | -3.232956e-05 | 0 | 0 | 0 | 0
183 | 6312.88 | 2010-11-01 16:09 | 1366.953 | 4 | 1 | 0.1280483 | 4.200227 | 0.828282 | 0 | 3.337065 | 0 | 3.232956e-05 | 0 | 0 | 0 | 0
184 | 6844.077 | 2010-11-01 16:18 | 1898.15 | 4 | 1 | 0.07802295 | 4.200065 | 0.8432344 | 0 | 3.399867 | 0 | -3.232956e-05 | 0 | 0 | 0 | 0
185 | 7366.415 | 2010-11-01 16:26 | 2420.488 | 4 | 1 | 0.04995117 | 4.200065 | 0.8524037 | 0 | 3.43838 | 0 | 0 | 0 | 0 | 0 | 0
186 | 7396.431 | 2010-11-01 16:27 | 30.01536 | 5 | 1 | 0 | 4.192289 | 0.8524037 | 0 | 3.43838 | 0 | -6.475449e-05 | 0 | 0 | 0 | 0
187 | 7426.431 | 2010-11-01 16:27 | 60.01505 | 5 | 1 | 0 | 4.190993 | 0.8524037 | 0 | 3.43838 | 0 | -3.242493e-05 | 0 | 0 | 0 | 0
188 | 7426.619 | 2010-11-01 16:27 | 0.1874942 | 6 | 1 | 0.0001057613 | 4.191155 | 0.8524037 | 0 | 3.43838 | 0 | 0 | 0.09407671 | 0 | 0 | 0
189 | 7456.634 | 2010-11-01 16:28 | 30.01527 | 7 | 1 | -0.5501732 | 4.10206 | 0.8524037 | 0.004586763 | 3.43838 | 0.01886523 | -0.0004536629 | 0.09407671 | 0 | 0 | 0
190 | 7486.65 | 2010-11-01 16:28 | 60.03067 | 7 | 1 | -0.5503531 | 4.088453 | 0.8524037 | 0.009173628 | 3.43838 | 0.03764752 | -0.0002915383 | 0.09407671 | 0 | 0 | 0
191 | 7516.665 | 2010-11-01 16:29 | 90.04584 | 7 | 1 | -0.5501732 | 4.079381 | 0.8524037 | 0.01376042 | 3.43838 | 0.05637868 | -0.0001943588 | 0.09407671 | 0 | 0 | 0
192 | 7546.68 | 2010-11-01 16:29 | 120.0612 | 7 | 1 | -0.5499932 | 4.072416 | 0.8524037 | 0.01834726 | 3.43838 | 0.07507317 | -0.000129509 | 0.09407671 | 0 | 0 | 0
193 | 7576.695 | 2010-11-01 16:30 | 150.0765 | 7 | 1 | -0.5499932 | 4.06626 | 0.8524037 | 0.0229341 | 3.43838 | 0.09373804 | -0.0001620293 | 0.09407671 | 0 | 0 | 0
194 | 7606.711 | 2010-11-01 16:30 | 180.0916 | 7 | 1 | -0.5499932 | 4.060914 | 0.8524037 | 0.02752086 | 3.43838 | 0.1123769 | -0.0001620293 | 0.09407671 | 0 | 0 | 0
195 | 7636.726 | 2010-11-01 16:31 | 210.1071 | 7 | 1 | -0.5499932 | 4.056216 | 0.8524037 | 0.03210762 | 3.43838 | 0.1309924 | -6.484985e-05 | 0.09407671 | 0 | 0 | 0
196 | 7666.741 | 2010-11-01 16:31 | 240.1222 | 7 | 1 | -0.5501732 | 4.051518 | 0.8524037 | 0.03669442 | 3.43838 | 0.1495861 | -9.727478e-05 | 0.09407671 | 0 | 0 | 0
197 | 7696.757 | 2010-11-01 16:32 | 270.1376 | 7 | 1 | -0.5499932 | 4.046983 | 0.8524037 | 0.04128129 | 3.43838 | 0.1681589 | -9.717941e-05 | 0.09407671 | 0 | 0 | 0
198 | 7726.772 | 2010-11-01 16:32 | 300.1527 | 7 | 1 | -0.5501732 | 4.042609 | 0.8524037 | 0.04586805 | 3.43838 | 0.1867108 | -9.717941e-05 | 0.09407671 | 0 | 0 | 0
199 | 7756.787 | 2010-11-01 16:33 | 330.1681 | 7 | 1 | -0.5499932 | 4.038235 | 0.8524037 | 0.05045455 | 3.43838 | 0.2052417 | -0.0001296043 | 0.09407671 | 0 | 0 | 0
200 | 7786.802 | 2010-11-01 16:33 | 360.1834 | 7 | 1 | -0.5499932 | 4.033862 | 0.8524037 | 0.05504097 | 3.43838 | 0.2237527 | -0.0001296043 | 0.09407671 | 0 | 0 | 0
201 | 7816.818 | 2010-11-01 16:34 | 390.1986 | 7 | 1 | -0.5503531 | 4.02965 | 0.8524037 | 0.05962762 | 3.43838 | 0.2422456 | -0.0001296043 | 0.09407671 | 0 | 0 | 0
202 | 7846.833 | 2010-11-01 16:34 | 420.2139 | 7 | 1 | -0.5501732 | 4.025762 | 0.8524037 | 0.06421493 | 3.43838 | 0.2607219 | -6.475449e-05 | 0.09407671 | 0 | 0 | 0
203 | 7876.848 | 2010-11-01 16:35 | 450.2292 | 7 | 1 | -0.5499932 | 4.021712 | 0.8524037 | 0.06880215 | 3.43838 | 0.279179 | -6.475449e-05 | 0.09407671 | 0 | 0 | 0
204 | 7906.863 | 2010-11-01 16:35 | 480.2445 | 7 | 1 | -0.5499932 | 4.0175 | 0.8524037 | 0.07338871 | 3.43838 | 0.2976151 | -0.0001296043 | 0.09407671 | 0 | 0 | 0
205 | 7936.879 | 2010-11-01 16:36 | 510.2597 | 7 | 1 | -0.5501732 | 4.013288 | 0.8524037 | 0.07797525 | 3.43838 | 0.3160326 | -0.0001620293 | 0.09407671 | 0 | 0 | 0
206 | 7966.894 | 2010-11-01 16:36 | 540.275 | 7 | 1 | -0.5501732 | 4.009563 | 0.8524037 | 0.08256186 | 3.43838 | 0.334432 | -0.0001296043 | 0.09407671 | 0 | 0 | 0
207 | 7996.909 | 2010-11-01 16:37 | 570.2903 | 7 | 1 | -0.5501732 | 4.005675 | 0.8524037 | 0.08714869 | 3.43838 | 0.3528139 | -6.484985e-05 | 0.09407671 | 0 | 0 | 0
208 | 8026.924 | 2010-11-01 16:37 | 600.3055 | 7 | 1 | -0.5501732 | 4.001463 | 0.8524037 | 0.09173556 | 3.43838 | 0.3711776 | -9.717941e-05 | 0.09407671 | 0 | 0 | 0
209 | 8056.94 | 2010-11-01 16:38 | 630.3208 | 7 | 1 | -0.5501732 | 3.997737 | 0.8524037 | 0.09632238 | 3.43838 | 0.3895232 | -9.722709e-05 | 0.09407671 | 0 | 0 | 0
210 | 8086.955 | 2010-11-01 16:38 | 660.3361 | 7 | 1 | -0.5501732 | 3.993526 | 0.8524037 | 0.1009091 | 3.43838 | 0.4078506 | -0.0001619816 | 0.09407671 | 0 | 0 | 0
211 | 8116.97 | 2010-11-01 16:39 | 690.3515 | 7 | 1 | -0.5501732 | 3.989962 | 0.8524037 | 0.105496 | 3.43838 | 0.4261604 | -9.717941e-05 | 0.09407671 | 0 | 0 | 0
212 | 8146.986 | 2010-11-01 16:39 | 720.3666 | 7 | 1 | -0.5499932 | 3.986074 | 0.8524037 | 0.1100828 | 3.43838 | 0.4444523 | -9.722709e-05 | 0.09407671 | 0 | 0 | 0
213 | 8177.001 | 2010-11-01 16:40 | 750.3819 | 7 | 1 | -0.5501732 | 3.982024 | 0.8524037 | 0.1146697 | 3.43838 | 0.4627264 | -0.0001296043 | 0.09407671 | 0 | 0 | 0
214 | 8207.016 | 2010-11-01 16:40 | 780.3972 | 7 | 1 | -0.5503531 | 3.977974 | 0.8524037 | 0.1192564 | 3.43838 | 0.480982 | -0.0001620293 | 0.09407671 | 0 | 0 | 0
215 | 8237.031 | 2010-11-01 16:41 | 810.4124 | 7 | 1 | -0.5501732 | 3.974411 | 0.8524037 | 0.1238433 | 3.43838 | 0.4992205 | -6.475449e-05 | 0.09407671 | 0 | 0 | 0
216 | 8267.047 | 2010-11-01 16:41 | 840.4279 | 7 | 1 | -0.5501732 | 3.970685 | 0.8524037 | 0.12843 | 3.43838 | 0.5174411 | -6.480217e-05 | 0.09407671 | 0 | 0 | 0
217 | 8297.062 | 2010-11-01 16:42 | 870.4432 | 7 | 1 | -0.5501732 | 3.966797 | 0.8524037 | 0.1330168 | 3.43838 | 0.5356446 | -9.717941e-05 | 0.09407671 | 0 | 0 | 0
218 | 8327.078 | 2010-11-01 16:42 | 900.4586 | 7 | 1 | -0.5501732 | 3.962909 | 0.8524037 | 0.1376036 | 3.43838 | 0.5538307 | -9.722709e-05 | 0.09407671 | 0 | 0 | 0
219 | 8357.092 | 2010-11-01 16:43 | 930.4736 | 7 | 1 | -0.5501732 | 3.959345 | 0.8524037 | 0.1421904 | 3.43838 | 0.5719993 | -6.480217e-05 | 0.09407671 | 0 | 0 | 0
220 | 8387.108 | 2010-11-01 16:43 | 960.4888 | 7 | 1 | -0.5503531 | 3.955458 | 0.8524037 | 0.1467771 | 3.43838 | 0.590151 | -9.717941e-05 | 0.09407671 | 0 | 0 | 0
221 | 8417.123 | 2010-11-01 16:44 | 990.5041 | 7 | 1 | -0.5501732 | 3.951894 | 0.8524037 | 0.151364 | 3.43838 | 0.6082857 | -6.480217e-05 | 0.09407671 | 0 | 0 | 0
222 | 8447.138 | 2010-11-01 16:44 | 1020.519 | 7 | 1 | -0.5503531 | 3.948006 | 0.8524037 | 0.1559507 | 3.43838 | 0.6264032 | -9.717941e-05 | 0.09407671 | 0 | 0 | 0
223 | 8477.154 | 2010-11-01 16:45 | 1050.535 | 7 | 1 | -0.5503531 | 3.94428 | 0.8524037 | 0.1605376 | 3.43838 | 0.6445041 | -9.722709e-05 | 0.09407671 | 0 | 0 | 0
224 | 8507.169 | 2010-11-01 16:45 | 1080.55 | 7 | 1 | -0.5501732 | 3.940717 | 0.8524037 | 0.1651244 | 3.43838 | 0.6625877 | -9.717941e-05 | 0.09407671 | 0 | 0 | 0
225 | 8537.184 | 2010-11-01 16:46 | 1110.565 | 7 | 1 | -0.5501732 | 3.93699 | 0.8524037 | 0.1697112 | 3.43838 | 0.6806545 | -9.722709e-05 | 0.09407671 | 0 | 0 | 0
226 | 8567.199 | 2010-11-01 16:46 | 1140.58 | 7 | 1 | -0.5499932 | 3.933427 | 0.8524037 | 0.174298 | 3.43838 | 0.6987046 | -9.717941e-05 | 0.09407671 | 0 | 0 | 0
227 | 8597.215 | 2010-11-01 16:47 | 1170.596 | 7 | 1 | -0.5501732 | 3.929863 | 0.8524037 | 0.1788849 | 3.43838 | 0.7167383 | -6.480217e-05 | 0.09407671 | 0 | 0 | 0
228 | 8627.23 | 2010-11-01 16:47 | 1200.611 | 7 | 1 | -0.5501732 | 3.926137 | 0.8524037 | 0.1834717 | 3.43838 | 0.7347553 | -9.717941e-05 | 0.09407671 | 0 | 0 | 0
229 | 8657.245 | 2010-11-01 16:48 | 1230.626 | 7 | 1 | -0.5499932 | 3.922735 | 0.8524037 | 0.1880586 | 3.43838 | 0.7527557 | -6.475449e-05 | 0.09407671 | 0 | 0 | 0
230 | 8687.261 | 2010-11-01 16:48 | 1260.642 | 7 | 1 | -0.5501732 | 3.919009 | 0.8524037 | 0.1926454 | 3.43838 | 0.7707398 | -9.722709e-05 | 0.09407671 | 0 | 0 | 0
231 | 8717.276 | 2010-11-01 16:49 | 1290.657 | 7 | 1 | -0.5501732 | 3.915446 | 0.8524037 | 0.1972322 | 3.43838 | 0.7887075 | -0.0001295567 | 0.09407671 | 0 | 0 | 0
232 | 8747.291 | 2010-11-01 16:49 | 1320.672 | 7 | 1 | -0.5503531 | 3.91172 | 0.8524037 | 0.2018191 | 3.43838 | 0.8066588 | -9.717941e-05 | 0.09407671 | 0 | 0 | 0
233 | 8777.306 | 2010-11-01 16:50 | 1350.687 | 7 | 1 | -0.5501732 | 3.908156 | 0.8524037 | 0.2064059 | 3.43838 | 0.8245936 | -9.717941e-05 | 0.09407671 | 0 | 0 | 0
234 | 8807.322 | 2010-11-01 16:50 | 1380.703 | 7 | 1 | -0.5501732 | 3.904754 | 0.8524037 | 0.2109928 | 3.43838 | 0.8425121 | -6.475449e-05 | 0.09407671 | 0 | 0 | 0
235 | 8837.337 | 2010-11-01 16:51 | 1410.718 | 7 | 1 | -0.5503531 | 3.901028 | 0.8524037 | 0.2155798 | 3.43838 | 0.8604149 | -0.0001296043 | 0.09407671 | 0 | 0 | 0
236 | 8867.352 | 2010-11-01 16:51 | 1440.733 | 7 | 1 | -0.5501732 | 3.897465 | 0.8524037 | 0.2201666 | 3.43838 | 0.8783008 | -0.0001295567 | 0.09407671 | 0 | 0 | 0
237 | 8897.367 | 2010-11-01 16:52 | 1470.749 | 7 | 1 | -0.5501732 | 3.894225 | 0.8524037 | 0.2247535 | 3.43838 | 0.8961713 | -9.717941e-05 | 0.09407671 | 0 | 0 | 0
238 | 8927.383 | 2010-11-01 16:52 | 1500.764 | 7 | 1 | -0.5499932 | 3.890985 | 0.8524037 | 0.2293402 | 3.43838 | 0.9140256 | -6.480217e-05 | 0.09407671 | 0 | 0 | 0
239 | 8957.398 | 2010-11-01 16:53 | 1530.779 | 7 | 1 | -0.5501732 | 3.887421 | 0.8524037 | 0.233927 | 3.43838 | 0.9318644 | -6.480217e-05 | 0.09407671 | 0 | 0 | 0
240 | 8987.413 | 2010-11-01 16:53 | 1560.794 | 7 | 1 | -0.5501732 | 3.884019 | 0.8524037 | 0.2385138 | 3.43838 | 0.9496877 | -9.717941e-05 | 0.09407671 | 0 | 0 | 0
241 | 9017.429 | 2010-11-01 16:54 | 1590.81 | 7 | 1 | -0.5501732 | 3.880618 | 0.8524037 | 0.2431007 | 3.43838 | 0.9674957 | -9.717941e-05 | 0.09407671 | 0 | 0 | 0
242 | 9047.444 | 2010-11-01 16:54 | 1620.825 | 7 | 1 | -0.5501732 | 3.877216 | 0.8524037 | 0.2476876 | 3.43838 | 0.9852881 | -9.722709e-05 | 0.09407671 | 0 | 0 | 0
243 | 9077.459 | 2010-11-01 16:55 | 1650.84 | 7 | 1 | -0.5501732 | 3.873976 | 0.8524037 | 0.2522744 | 3.43838 | 1.003065 | -6.475449e-05 | 0.09407671 | 0 | 0 | 0
244 | 9107.475 | 2010-11-01 16:55 | 1680.856 | 7 | 1 | -0.5501732 | 3.870736 | 0.8524037 | 0.2568612 | 3.43838 | 1.020827 | -9.717941e-05 | 0.09407671 | 0 | 0 | 0
245 | 9137.49 | 2010-11-01 16:56 | 1710.871 | 7 | 1 | -0.5499932 | 3.867496 | 0.8524037 | 0.2614482 | 3.43838 | 1.038574 | -3.237724e-05 | 0.09407671 | 0 | 0 | 0
246 | 9167.505 | 2010-11-01 16:56 | 1740.886 | 7 | 1 | -0.5499932 | 3.863932 | 0.8524037 | 0.266035 | 3.43838 | 1.056305 | -0.0001296043 | 0.09407671 | 0 | 0 | 0
247 | 9197.52 | 2010-11-01 16:57 | 1770.901 | 7 | 1 | -0.5501732 | 3.860855 | 0.8524037 | 0.2706219 | 3.43838 | 1.074022 | -6.480217e-05 | 0.09407671 | 0 | 0 | 0
248 | 9227.535 | 2010-11-01 16:57 | 1800.917 | 7 | 1 | -0.5501732 | 3.857615 | 0.8524037 | 0.2752087 | 3.43838 | 1.091723 | -6.480217e-05 | 0.09407671 | 0 | 0 | 0
249 | 9257.553 | 2010-11-01 16:58 | 1830.934 | 7 | 1 | -0.5503531 | 3.854537 | 0.8524037 | 0.2797959 | 3.43838 | 1.109412 | -9.717941e-05 | 0.09407671 | 0 | 0 | 0
250 | 9287.566 | 2010-11-01 16:58 | 1860.947 | 7 | 1 | -0.5501732 | 3.851297 | 0.8524037 | 0.2843823 | 3.43838 | 1.127083 | -9.717941e-05 | 0.09407671 | 0 | 0 | 0
251 | 9317.581 | 2010-11-01 16:59 | 1890.962 | 7 | 1 | -0.5501732 | 3.848057 | 0.8524037 | 0.2889692 | 3.43838 | 1.144741 | -9.717941e-05 | 0.09407671 | 0 | 0 | 0
252 | 9347.597 | 2010-11-01 16:59 | 1920.978 | 7 | 1 | -0.5501732 | 3.844979 | 0.8524037 | 0.2935562 | 3.43838 | 1.162385 | -9.722709e-05 | 0.09407671 | 0 | 0 | 0
253 | 9377.612 | 2010-11-01 17:00 | 1950.993 | 7 | 1 | -0.5503531 | 3.84174 | 0.8524037 | 0.2981432 | 3.43838 | 1.180015 | -0.0001295567 | 0.09407671 | 0 | 0 | 0
254 | 9407.627 | 2010-11-01 17:00 | 1981.008 | 7 | 1 | -0.5499932 | 3.838824 | 0.8524037 | 0.3027303 | 3.43838 | 1.197631 | -9.717941e-05 | 0.09407671 | 0 | 0 | 0
255 | 9437.642 | 2010-11-01 17:01 | 2011.024 | 7 | 1 | -0.5501732 | 3.835908 | 0.8524037 | 0.3073173 | 3.43838 | 1.215233 | 0 | 0.09407671 | 0 | 0 | 0
256 | 9467.658 | 2010-11-01 17:01 | 2041.039 | 7 | 1 | -0.5499932 | 3.832668 | 0.8524037 | 0.3119044 | 3.43838 | 1.23282 | -0.0001296043 | 0.09407671 | 0 | 0 | 0
257 | 9497.673 | 2010-11-01 17:02 | 2071.054 | 7 | 1 | -0.5501732 | 3.829752 | 0.8524037 | 0.3164914 | 3.43838 | 1.250394 | -6.480217e-05 | 0.09407671 | 0 | 0 | 0
258 | 9527.688 | 2010-11-01 17:02 | 2101.069 | 7 | 1 | -0.5503531 | 3.826836 | 0.8524037 | 0.3210784 | 3.43838 | 1.267954 | -6.480217e-05 | 0.09407671 | 0 | 0 | 0
259 | 9557.704 | 2010-11-01 17:03 | 2131.085 | 7 | 1 | -0.5501732 | 3.823759 | 0.8524037 | 0.3256655 | 3.43838 | 1.285501 | -9.717941e-05 | 0.09407671 | 0 | 0 | 0
260 | 9587.719 | 2010-11-01 17:03 | 2161.1 | 7 | 1 | -0.5499932 | 3.820843 | 0.8524037 | 0.3302526 | 3.43838 | 1.303035 | -9.717941e-05 | 0.09407671 | 0 | 0 | 0
261 | 9617.734 | 2010-11-01 17:04 | 2191.115 | 7 | 1 | -0.5499932 | 3.817927 | 0.8524037 | 0.3348398 | 3.43838 | 1.320555 | -6.475449e-05 | 0.09407671 | 0 | 0 | 0
262 | 9647.749 | 2010-11-01 17:04 | 2221.13 | 7 | 1 | -0.5503531 | 3.814849 | 0.8524037 | 0.3394269 | 3.43838 | 1.338061 | -0.0001619816 | 0.09407671 | 0 | 0 | 0
263 | 9677.765 | 2010-11-01 17:05 | 2251.146 | 7 | 1 | -0.5501732 | 3.812257 | 0.8524037 | 0.3440138 | 3.43838 | 1.355554 | -6.480217e-05 | 0.09407671 | 0 | 0 | 0
264 | 9707.78 | 2010-11-01 17:05 | 2281.161 | 7 | 1 | -0.5501732 | 3.809341 | 0.8524037 | 0.3486009 | 3.43838 | 1.373034 | -6.480217e-05 | 0.09407671 | 0 | 0 | 0
265 | 9737.795 | 2010-11-01 17:06 | 2311.176 | 7 | 1 | -0.5501732 | 3.806587 | 0.8524037 | 0.353188 | 3.43838 | 1.390502 | -6.480217e-05 | 0.09407671 | 0 | 0 | 0
266 | 9767.81 | 2010-11-01 17:06 | 2341.192 | 7 | 1 | -0.5503531 | 3.803672 | 0.8524037 | 0.3577752 | 3.43838 | 1.407957 | -9.717941e-05 | 0.09407671 | 0 | 0 | 0
267 | 9797.826 | 2010-11-01 17:07 | 2371.207 | 7 | 1 | -0.5501732 | 3.80108 | 0.8524037 | 0.3623626 | 3.43838 | 1.4254 | -6.480217e-05 | 0.09407671 | 0 | 0 | 0
268 | 9827.841 | 2010-11-01 17:07 | 2401.222 | 7 | 1 | -0.5503531 | 3.798326 | 0.8524037 | 0.3669499 | 3.43838 | 1.44283 | -9.717941e-05 | 0.09407671 | 0 | 0 | 0
269 | 9857.856 | 2010-11-01 17:08 | 2431.238 | 7 | 1 | -0.5501732 | 3.795734 | 0.8524037 | 0.3715372 | 3.43838 | 1.460248 | -6.480217e-05 | 0.09407671 | 0 | 0 | 0
270 | 9887.872 | 2010-11-01 17:08 | 2461.253 | 7 | 1 | -0.5501732 | 3.793142 | 0.8524037 | 0.3761245 | 3.43838 | 1.477654 | -6.480217e-05 | 0.09407671 | 0 | 0 | 0
271 | 9917.887 | 2010-11-01 17:09 | 2491.268 | 7 | 1 | -0.5499932 | 3.79055 | 0.8524037 | 0.3807116 | 3.43838 | 1.495047 | -3.237724e-05 | 0.09407671 | 0 | 0 | 0
272 | 9947.902 | 2010-11-01 17:09 | 2521.283 | 7 | 1 | -0.5501732 | 3.787796 | 0.8524037 | 0.3852987 | 3.43838 | 1.512428 | -3.242493e-05 | 0.09407671 | 0 | 0 | 0
273 | 9977.918 | 2010-11-01 17:10 | 2551.299 | 7 | 1 | -0.5501732 | 3.785204 | 0.8524037 | 0.3898858 | 3.43838 | 1.529797 | -3.242493e-05 | 0.09407671 | 0 | 0 | 0
274 | 10007.93 | 2010-11-01 17:10 | 2581.314 | 7 | 1 | -0.5503531 | 3.782775 | 0.8524037 | 0.3944729 | 3.43838 | 1.547155 | -6.480217e-05 | 0.09407671 | 0 | 0 | 0
275 | 10037.95 | 2010-11-01 17:11 | 2611.329 | 7 | 1 | -0.5501732 | 3.780183 | 0.8524037 | 0.39906 | 3.43838 | 1.5645 | -6.480217e-05 | 0.09407671 | 0 | 0 | 0
276 | 10067.96 | 2010-11-01 17:11 | 2641.344 | 7 | 1 | -0.5501732 | 3.777753 | 0.8524037 | 0.4036471 | 3.43838 | 1.581834 | -3.237724e-05 | 0.09407671 | 0 | 0 | 0
277 | 10097.98 | 2010-11-01 17:12 | 2671.36 | 7 | 1 | -0.5501732 | 3.775323 | 0.8524037 | 0.4082341 | 3.43838 | 1.599157 | -3.242493e-05 | 0.09407671 | 0 | 0 | 0
278 | 10127.99 | 2010-11-01 17:12 | 2701.375 | 7 | 1 | -0.5501732 | 3.772731 | 0.8524037 | 0.4128213 | 3.43838 | 1.616469 | -6.480217e-05 | 0.09407671 | 0 | 0 | 0
279 | 10158.01 | 2010-11-01 17:13 | 2731.39 | 7 | 1 | -0.5499932 | 3.770463 | 0.8524037 | 0.4174083 | 3.43838 | 1.633769 | -3.242493e-05 | 0.09407671 | 0 | 0 | 0
280 | 10188.02 | 2010-11-01 17:13 | 2761.405 | 7 | 1 | -0.5501732 | 3.767871 | 0.8524037 | 0.4219954 | 3.43838 | 1.651058 | -6.480217e-05 | 0.09407671 | 0 | 0 | 0
281 | 10218.04 | 2010-11-01 17:14 | 2791.421 | 7 | 1 | -0.5499932 | 3.765604 | 0.8524037 | 0.4265827 | 3.43838 | 1.668337 | -3.237724e-05 | 0.09407671 | 0 | 0 | 0
282 | 10248.06 | 2010-11-01 17:14 | 2821.436 | 7 | 1 | -0.5501732 | 3.763012 | 0.8524037 | 0.4311699 | 3.43838 | 1.685605 | -9.717941e-05 | 0.09407671 | 0 | 0 | 0
283 | 10278.07 | 2010-11-01 17:15 | 2851.451 | 7 | 1 | -0.5501732 | 3.760906 | 0.8524037 | 0.4357569 | 3.43838 | 1.702862 | -6.480217e-05 | 0.09407671 | 0 | 0 | 0
284 | 10308.09 | 2010-11-01 17:15 | 2881.467 | 7 | 1 | -0.5499932 | 3.758638 | 0.8524037 | 0.440344 | 3.43838 | 1.720108 | -3.237724e-05 | 0.09407671 | 0 | 0 | 0
285 | 10338.1 | 2010-11-01 17:16 | 2911.482 | 7 | 1 | -0.5501732 | 3.75637 | 0.8524037 | 0.4449311 | 3.43838 | 1.737344 | -6.480217e-05 | 0.09407671 | 0 | 0 | 0
286 | 10368.12 | 2010-11-01 17:16 | 2941.497 | 7 | 1 | -0.5501732 | 3.75394 | 0.8524037 | 0.4495183 | 3.43838 | 1.75457 | -6.480217e-05 | 0.09407671 | 0 | 0 | 0
287 | 10398.13 | 2010-11-01 17:17 | 2971.512 | 7 | 1 | -0.5501732 | 3.751834 | 0.8524037 | 0.4541055 | 3.43838 | 1.771785 | -6.480217e-05 | 0.09407671 | 0 | 0 | 0
288 | 10428.15 | 2010-11-01 17:17 | 3001.528 | 7 | 1 | -0.5501732 | 3.749566 | 0.8524037 | 0.4586925 | 3.43838 | 1.78899 | -9.717941e-05 | 0.09407671 | 0 | 0 | 0
289 | 10458.16 | 2010-11-01 17:18 | 3031.543 | 7 | 1 | -0.5501732 | 3.74746 | 0.8524037 | 0.4632797 | 3.43838 | 1.806185 | -6.480217e-05 | 0.09407671 | 0 | 0 | 0
290 | 10488.18 | 2010-11-01 17:18 | 3061.558 | 7 | 1 | -0.5503531 | 3.745355 | 0.8524037 | 0.4678668 | 3.43838 | 1.823371 | -3.237724e-05 | 0.09407671 | 0 | 0 | 0
291 | 10518.19 | 2010-11-01 17:19 | 3091.573 | 7 | 1 | -0.5501732 | 3.743411 | 0.8524037 | 0.4724539 | 3.43838 | 1.840547 | -3.242493e-05 | 0.09407671 | 0 | 0 | 0
292 | 10548.21 | 2010-11-01 17:19 | 3121.589 | 7 | 1 | -0.5499932 | 3.741143 | 0.8524037 | 0.4770411 | 3.43838 | 1.857713 | -3.242493e-05 | 0.09407671 | 0 | 0 | 0
293 | 10578.22 | 2010-11-01 17:20 | 3151.604 | 7 | 1 | -0.5501732 | 3.739199 | 0.8524037 | 0.4816282 | 3.43838 | 1.87487 | -3.237724e-05 | 0.09407671 | 0 | 0 | 0
294 | 10608.24 | 2010-11-01 17:20 | 3181.619 | 7 | 1 | -0.5501732 | 3.737093 | 0.8524037 | 0.4862153 | 3.43838 | 1.892017 | -6.480217e-05 | 0.09407671 | 0 | 0 | 0
295 | 10638.25 | 2010-11-01 17:21 | 3211.635 | 7 | 1 | -0.5501732 | 3.735149 | 0.8524037 | 0.4908024 | 3.43838 | 1.909155 | -3.237724e-05 | 0.09407671 | 0 | 0 | 0
296 | 10668.27 | 2010-11-01 17:21 | 3241.65 | 7 | 1 | -0.5503531 | 3.733043 | 0.8524037 | 0.4953895 | 3.43838 | 1.926284 | -9.717941e-05 | 0.09407671 | 0 | 0 | 0
297 | 10698.28 | 2010-11-01 17:22 | 3271.665 | 7 | 1 | -0.5503531 | 3.731099 | 0.8524037 | 0.4999766 | 3.43838 | 1.943403 | -9.717941e-05 | 0.09407671 | 0 | 0 | 0
298 | 10728.3 | 2010-11-01 17:22 | 3301.68 | 7 | 1 | -0.5501732 | 3.729155 | 0.8524037 | 0.5045637 | 3.43838 | 1.960515 | -9.722709e-05 | 0.09407671 | 0 | 0 | 0
299 | 10758.31 | 2010-11-01 17:23 | 3331.696 | 7 | 1 | -0.5499932 | 3.727535 | 0.8524037 | 0.5091508 | 3.43838 | 1.977617 | -3.237724e-05 | 0.09407671 | 0 | 0 | 0
300 | 10788.33 | 2010-11-01 17:23 | 3361.711 | 7 | 1 | -0.5503531 | 3.72543 | 0.8524037 | 0.5137379 | 3.43838 | 1.994711 | -6.480217e-05 | 0.09407671 | 0 | 0 | 0
301 | 10818.35 | 2010-11-01 17:24 | 3391.726 | 7 | 1 | -0.5499932 | 3.723648 | 0.8524037 | 0.518325 | 3.43838 | 2.011796 | -3.242493e-05 | 0.09407671 | 0 | 0 | 0
302 | 10848.36 | 2010-11-01 17:24 | 3421.742 | 7 | 1 | -0.5501732 | 3.721704 | 0.8524037 | 0.5229121 | 3.43838 | 2.028872 | -6.480217e-05 | 0.09407671 | 0 | 0 | 0
303 | 10878.38 | 2010-11-01 17:25 | 3451.757 | 7 | 1 | -0.5499932 | 3.720084 | 0.8524037 | 0.5274992 | 3.43838 | 2.04594 | -3.237724e-05 | 0.09407671 | 0 | 0 | 0
304 | 10908.39 | 2010-11-01 17:25 | 3481.772 | 7 | 1 | -0.5501732 | 3.718302 | 0.8524037 | 0.5320863 | 3.43838 | 2.063 | -3.237724e-05 | 0.09407671 | 0 | 0 | 0
305 | 10938.41 | 2010-11-01 17:26 | 3511.787 | 7 | 1 | -0.5501732 | 3.71652 | 0.8524037 | 0.5366734 | 3.43838 | 2.080051 | -3.237724e-05 | 0.09407671 | 0 | 0 | 0
306 | 10968.42 | 2010-11-01 17:26 | 3541.803 | 7 | 1 | -0.5501732 | 3.714576 | 0.8524037 | 0.5412604 | 3.43838 | 2.097094 | -6.475449e-05 | 0.09407671 | 0 | 0 | 0
307 | 10998.44 | 2010-11-01 17:27 | 3571.818 | 7 | 1 | -0.5501732 | 3.712956 | 0.8524037 | 0.5458476 | 3.43838 | 2.11413 | 0 | 0.09407671 | 0 | 0 | 0
308 | 11028.45 | 2010-11-01 17:27 | 3601.833 | 7 | 1 | -0.5499932 | 3.711174 | 0.8524037 | 0.5504348 | 3.43838 | 2.131157 | 0 | 0.09407671 | 0 | 0 | 0
309 | 11058.47 | 2010-11-01 17:28 | 3631.848 | 7 | 1 | -0.5501732 | 3.709392 | 0.8524037 | 0.5550218 | 3.43838 | 2.148176 | -3.242493e-05 | 0.09407671 | 0 | 0 | 0
310 | 11088.48 | 2010-11-01 17:28 | 3661.864 | 7 | 1 | -0.5501732 | 3.707611 | 0.8524037 | 0.5596091 | 3.43838 | 2.165188 | -6.475449e-05 | 0.09407671 | 0 | 0 | 0
311 | 11118.5 | 2010-11-01 17:29 | 3691.879 | 7 | 1 | -0.5501732 | 3.705829 | 0.8524037 | 0.5641969 | 3.43838 | 2.182194 | -3.237724e-05 | 0.09407671 | 0 | 0 | 0
312 | 11148.51 | 2010-11-01 17:29 | 3721.894 | 7 | 1 | -0.5501732 | 3.704371 | 0.8524037 | 0.5687847 | 3.43838 | 2.199192 | -3.237724e-05 | 0.09407671 | 0 | 0 | 0
313 | 11178.53 | 2010-11-01 17:30 | 3751.912 | 7 | 1 | -0.5501732 | 3.702589 | 0.8524037 | 0.5733728 | 3.43838 | 2.216183 | -3.237724e-05 | 0.09407671 | 0 | 0 | 0
314 | 11208.54 | 2010-11-01 17:30 | 3781.925 | 7 | 1 | -0.5503531 | 3.700969 | 0.8524037 | 0.5779602 | 3.43838 | 2.233164 | -3.242493e-05 | 0.09407671 | 0 | 0 | 0
315 | 11238.56 | 2010-11-01 17:31 | 3811.94 | 7 | 1 | -0.5503531 | 3.699349 | 0.8524037 | 0.5825479 | 3.43838 | 2.250139 | -3.237724e-05 | 0.09407671 | 0 | 0 | 0
316 | 11268.57 | 2010-11-01 17:31 | 3841.955 | 7 | 1 | -0.5503531 | 3.697729 | 0.8524037 | 0.5871357 | 3.43838 | 2.267107 | 0 | 0.09407671 | 0 | 0 | 0
317 | 11298.59 | 2010-11-01 17:32 | 3871.971 | 7 | 1 | -0.5501732 | 3.695947 | 0.8524037 | 0.5917228 | 3.43838 | 2.284065 | -9.717941e-05 | 0.09407671 | 0 | 0 | 0
318 | 11328.6 | 2010-11-01 17:32 | 3901.986 | 7 | 1 | -0.5501732 | 3.694651 | 0.8524037 | 0.5963098 | 3.43838 | 2.301016 | 0 | 0.09407671 | 0 | 0 | 0
319 | 11358.62 | 2010-11-01 17:33 | 3932.001 | 7 | 1 | -0.5501732 | 3.692869 | 0.8524037 | 0.6008969 | 3.43838 | 2.317959 | -3.242493e-05 | 0.09407671 | 0 | 0 | 0
320 | 11388.64 | 2010-11-01 17:33 | 3962.016 | 7 | 1 | -0.5499932 | 3.691411 | 0.8524037 | 0.6054839 | 3.43838 | 2.334895 | 0 | 0.09407671 | 0 | 0 | 0
321 | 11418.65 | 2010-11-01 17:34 | 3992.032 | 7 | 1 | -0.5501732 | 3.689953 | 0.8524037 | 0.6100709 | 3.43838 | 2.351824 | -3.242493e-05 | 0.09407671 | 0 | 0 | 0
322 | 11448.67 | 2010-11-01 17:34 | 4022.047 | 7 | 1 | -0.5499932 | 3.688334 | 0.8524037 | 0.614658 | 3.43838 | 2.368746 | -6.480217e-05 | 0.09407671 | 0 | 0 | 0
323 | 11478.68 | 2010-11-01 17:35 | 4052.062 | 7 | 1 | -0.5501732 | 3.686714 | 0.8524037 | 0.619245 | 3.43838 | 2.385661 | -6.475449e-05 | 0.09407671 | 0 | 0 | 0
324 | 11508.7 | 2010-11-01 17:35 | 4082.078 | 7 | 1 | -0.5501732 | 3.685256 | 0.8524037 | 0.623832 | 3.43838 | 2.402569 | -6.475449e-05 | 0.09407671 | 0 | 0 | 0
325 | 11538.71 | 2010-11-01 17:36 | 4112.093 | 7 | 1 | -0.5501732 | 3.68396 | 0.8524037 | 0.628419 | 3.43838 | 2.419471 | -3.242493e-05 | 0.09407671 | 0 | 0 | 0
326 | 11568.73 | 2010-11-01 17:36 | 4142.108 | 7 | 1 | -0.5499932 | 3.68234 | 0.8524037 | 0.6330061 | 3.43838 | 2.436366 | -6.480217e-05 | 0.09407671 | 0 | 0 | 0
327 | 11598.74 | 2010-11-01 17:37 | 4172.123 | 7 | 1 | -0.5501732 | 3.681206 | 0.8524037 | 0.6375931 | 3.43838 | 2.453254 | 0 | 0.09407671 | 0 | 0 | 0
328 | 11628.76 | 2010-11-01 17:37 | 4202.139 | 7 | 1 | -0.5501732 | 3.679748 | 0.8524037 | 0.6421802 | 3.43838 | 2.470136 | 0 | 0.09407671 | 0 | 0 | 0
329 | 11658.77 | 2010-11-01 17:38 | 4232.154 | 7 | 1 | -0.5501732 | 3.67829 | 0.8524037 | 0.6467672 | 3.43838 | 2.487012 | -6.475449e-05 | 0.09407671 | 0 | 0 | 0
330 | 11688.79 | 2010-11-01 17:38 | 4262.169 | 7 | 1 | -0.5503531 | 3.676994 | 0.8524037 | 0.6513543 | 3.43838 | 2.503881 | 0 | 0.09407671 | 0 | 0 | 0
331 | 11718.8 | 2010-11-01 17:39 | 4292.185 | 7 | 1 | -0.5501732 | 3.675536 | 0.8524037 | 0.6559414 | 3.43838 | 2.520744 | 0 | 0.09407671 | 0 | 0 | 0
332 | 11748.82 | 2010-11-01 17:39 | 4322.2 | 7 | 1 | -0.5501732 | 3.674078 | 0.8524037 | 0.6605284 | 3.43838 | 2.537601 | -9.717941e-05 | 0.09407671 | 0 | 0 | 0
333 | 11778.83 | 2010-11-01 17:40 | 4352.215 | 7 | 1 | -0.5499932 | 3.673106 | 0.8524037 | 0.6651154 | 3.43838 | 2.554452 | 3.237724e-05 | 0.09407671 | 0 | 0 | 0
334 | 11808.85 | 2010-11-01 17:40 | 4382.23 | 7 | 1 | -0.5501732 | 3.671648 | 0.8524037 | 0.6697024 | 3.43838 | 2.571296 | -3.242493e-05 | 0.09407671 | 0 | 0 | 0
335 | 11838.86 | 2010-11-01 17:41 | 4412.246 | 7 | 1 | -0.5499932 | 3.670352 | 0.8524037 | 0.6742894 | 3.43838 | 2.588135 | -3.237724e-05 | 0.09407671 | 0 | 0 | 0
336 | 11868.88 | 2010-11-01 17:41 | 4442.261 | 7 | 1 | -0.5501732 | 3.669056 | 0.8524037 | 0.6788764 | 3.43838 | 2.604967 | -3.242493e-05 | 0.09407671 | 0 | 0 | 0
337 | 11898.9 | 2010-11-01 17:42 | 4472.276 | 7 | 1 | -0.5503531 | 3.667761 | 0.8524037 | 0.6834634 | 3.43838 | 2.621794 | -3.237724e-05 | 0.09407671 | 0 | 0 | 0
338 | 11928.91 | 2010-11-01 17:42 | 4502.291 | 7 | 1 | -0.5501732 | 3.666465 | 0.8524037 | 0.6880503 | 3.43838 | 2.638615 | -3.242493e-05 | 0.09407671 | 0 | 0 | 0
339 | 11958.93 | 2010-11-01 17:43 | 4532.307 | 7 | 1 | -0.5499932 | 3.665169 | 0.8524037 | 0.6926373 | 3.43838 | 2.65543 | 0 | 0.09407671 | 0 | 0 | 0
340 | 11988.94 | 2010-11-01 17:43 | 4562.322 | 7 | 1 | -0.5499932 | 3.664035 | 0.8524037 | 0.6972241 | 3.43838 | 2.672238 | 0 | 0.09407671 | 0 | 0 | 0
341 | 12018.96 | 2010-11-01 17:44 | 4592.337 | 7 | 1 | -0.5499932 | 3.662739 | 0.8524037 | 0.7018111 | 3.43838 | 2.689042 | -3.242493e-05 | 0.09407671 | 0 | 0 | 0
342 | 12048.97 | 2010-11-01 17:44 | 4622.353 | 7 | 1 | -0.5499932 | 3.661281 | 0.8524037 | 0.7063981 | 3.43838 | 2.705839 | -6.480217e-05 | 0.09407671 | 0 | 0 | 0
343 | 12078.99 | 2010-11-01 17:45 | 4652.368 | 7 | 1 | -0.5501732 | 3.660147 | 0.8524037 | 0.7109851 | 3.43838 | 2.72263 | -3.242493e-05 | 0.09407671 | 0 | 0 | 0
344 | 12109 | 2010-11-01 17:45 | 4682.383 | 7 | 1 | -0.5499932 | 3.658851 | 0.8524037 | 0.7155721 | 3.43838 | 2.739416 | 0 | 0.09407671 | 0 | 0 | 0
345 | 12139.02 | 2010-11-01 17:46 | 4712.399 | 7 | 1 | -0.5499932 | 3.657555 | 0.8524037 | 0.7201591 | 3.43838 | 2.756196 | -3.237724e-05 | 0.09407671 | 0 | 0 | 0
346 | 12169.03 | 2010-11-01 17:46 | 4742.414 | 7 | 1 | -0.5501732 | 3.656259 | 0.8524037 | 0.7247462 | 3.43838 | 2.77297 | -3.242493e-05 | 0.09407671 | 0 | 0 | 0
347 | 12199.05 | 2010-11-01 17:47 | 4772.429 | 7 | 1 | -0.5503531 | 3.654801 | 0.8524037 | 0.7293331 | 3.43838 | 2.789738 | -6.475449e-05 | 0.09407671 | 0 | 0 | 0
348 | 12229.06 | 2010-11-01 17:47 | 4802.444 | 7 | 1 | -0.5501732 | 3.653505 | 0.8524037 | 0.7339201 | 3.43838 | 2.8065 | -6.480217e-05 | 0.09407671 | 0 | 0 | 0
349 | 12259.08 | 2010-11-01 17:48 | 4832.459 | 7 | 1 | -0.5501732 | 3.652371 | 0.8524037 | 0.7385071 | 3.43838 | 2.823256 | 3.242493e-05 | 0.09407671 | 0 | 0 | 0
350 | 12289.09 | 2010-11-01 17:48 | 4862.475 | 7 | 1 | -0.5499932 | 3.650913 | 0.8524037 | 0.7430941 | 3.43838 | 2.840006 | -3.237724e-05 | 0.09407671 | 0 | 0 | 0
351 | 12319.11 | 2010-11-01 17:49 | 4892.49 | 7 | 1 | -0.5501732 | 3.649456 | 0.8524037 | 0.7476811 | 3.43838 | 2.85675 | -6.480217e-05 | 0.09407671 | 0 | 0 | 0
352 | 12349.12 | 2010-11-01 17:49 | 4922.505 | 7 | 1 | -0.5499932 | 3.648322 | 0.8524037 | 0.7522681 | 3.43838 | 2.873486 | 0 | 0.09407671 | 0 | 0 | 0
353 | 12379.14 | 2010-11-01 17:50 | 4952.521 | 7 | 1 | -0.5501732 | 3.646702 | 0.8524037 | 0.7568549 | 3.43838 | 2.890216 | -3.242493e-05 | 0.09407671 | 0 | 0 | 0
354 | 12409.15 | 2010-11-01 17:50 | 4982.536 | 7 | 1 | -0.5503531 | 3.645244 | 0.8524037 | 0.7614419 | 3.43838 | 2.906941 | -6.480217e-05 | 0.09407671 | 0 | 0 | 0
355 | 12439.17 | 2010-11-01 17:51 | 5012.551 | 7 | 1 | -0.5499932 | 3.643948 | 0.8524037 | 0.7660287 | 3.43838 | 2.923657 | -3.237724e-05 | 0.09407671 | 0 | 0 | 0
356 | 12469.19 | 2010-11-01 17:51 | 5042.566 | 7 | 1 | -0.5499932 | 3.642328 | 0.8524037 | 0.7706154 | 3.43838 | 2.940367 | -3.242493e-05 | 0.09407671 | 0 | 0 | 0
357 | 12499.2 | 2010-11-01 17:52 | 5072.582 | 7 | 1 | -0.5499932 | 3.64087 | 0.8524037 | 0.7752022 | 3.43838 | 2.95707 | -3.242493e-05 | 0.09407671 | 0 | 0 | 0
358 | 12529.22 | 2010-11-01 17:52 | 5102.597 | 7 | 1 | -0.5501732 | 3.63925 | 0.8524037 | 0.7797889 | 3.43838 | 2.973766 | -3.242493e-05 | 0.09407671 | 0 | 0 | 0
359 | 12559.23 | 2010-11-01 17:53 | 5132.612 | 7 | 1 | -0.5501732 | 3.63763 | 0.8524037 | 0.7843756 | 3.43838 | 2.990455 | -6.480217e-05 | 0.09407671 | 0 | 0 | 0
360 | 12589.25 | 2010-11-01 17:53 | 5162.627 | 7 | 1 | -0.5501732 | 3.636334 | 0.8524037 | 0.7889624 | 3.43838 | 3.007137 | 0 | 0.09407671 | 0 | 0 | 0
361 | 12619.26 | 2010-11-01 17:54 | 5192.643 | 7 | 1 | -0.5499932 | 3.634552 | 0.8524037 | 0.7935491 | 3.43838 | 3.023811 | -6.480217e-05 | 0.09407671 | 0 | 0 | 0
362 | 12649.28 | 2010-11-01 17:54 | 5222.658 | 7 | 1 | -0.5499932 | 3.63277 | 0.8524037 | 0.7981359 | 3.43838 | 3.040478 | -6.480217e-05 | 0.09407671 | 0 | 0 | 0
363 | 12679.29 | 2010-11-01 17:55 | 5252.673 | 7 | 1 | -0.5503531 | 3.63115 | 0.8524037 | 0.8027227 | 3.43838 | 3.057137 | -3.237724e-05 | 0.09407671 | 0 | 0 | 0
364 | 12709.31 | 2010-11-01 17:55 | 5282.689 | 7 | 1 | -0.5498133 | 3.629531 | 0.8524037 | 0.8073094 | 3.43838 | 3.073788 | -3.237724e-05 | 0.09407671 | 0 | 0 | 0
365 | 12739.32 | 2010-11-01 17:56 | 5312.704 | 7 | 1 | -0.5499932 | 3.627749 | 0.8524037 | 0.8118961 | 3.43838 | 3.090431 | 0 | 0.09407671 | 0 | 0 | 0
366 | 12769.34 | 2010-11-01 17:56 | 5342.719 | 7 | 1 | -0.5501732 | 3.625805 | 0.8524037 | 0.8164829 | 3.43838 | 3.107065 | -6.480217e-05 | 0.09407671 | 0 | 0 | 0
367 | 12799.35 | 2010-11-01 17:57 | 5372.734 | 7 | 1 | -0.5501732 | 3.623861 | 0.8524037 | 0.8210696 | 3.43838 | 3.123692 | -3.242493e-05 | 0.09407671 | 0 | 0 | 0
368 | 12829.37 | 2010-11-01 17:57 | 5402.75 | 7 | 1 | -0.5499932 | 3.622241 | 0.8524037 | 0.8256563 | 3.43838 | 3.140309 | 0 | 0.09407671 | 0 | 0 | 0
369 | 12859.38 | 2010-11-01 17:58 | 5432.765 | 7 | 1 | -0.5503531 | 3.619973 | 0.8524037 | 0.8302431 | 3.43838 | 3.156918 | -3.242493e-05 | 0.09407671 | 0 | 0 | 0
370 | 12889.4 | 2010-11-01 17:58 | 5462.78 | 7 | 1 | -0.5501732 | 3.618029 | 0.8524037 | 0.8348299 | 3.43838 | 3.173518 | -6.480217e-05 | 0.09407671 | 0 | 0 | 0
371 | 12919.41 | 2010-11-01 17:59 | 5492.796 | 7 | 1 | -0.5501732 | 3.616085 | 0.8524037 | 0.8394167 | 3.43838 | 3.190108 | -3.237724e-05 | 0.09407671 | 0 | 0 | 0
372 | 12949.43 | 2010-11-01 17:59 | 5522.811 | 7 | 1 | -0.5499932 | 3.613979 | 0.8524037 | 0.8440035 | 3.43838 | 3.20669 | -6.480217e-05 | 0.09407671 | 0 | 0 | 0
373 | 12979.44 | 2010-11-01 18:00 | 5552.826 | 7 | 1 | -0.5501732 | 3.611873 | 0.8524037 | 0.8485902 | 3.43838 | 3.223261 | -6.480217e-05 | 0.09407671 | 0 | 0 | 0
374 | 13009.46 | 2010-11-01 18:00 | 5582.841 | 7 | 1 | -0.5499932 | 3.609768 | 0.8524037 | 0.853177 | 3.43838 | 3.239823 | -3.237724e-05 | 0.09407671 | 0 | 0 | 0
375 | 13039.48 | 2010-11-01 18:01 | 5612.857 | 7 | 1 | -0.5501732 | 3.607176 | 0.8524037 | 0.8577637 | 3.43838 | 3.256374 | -9.717941e-05 | 0.09407671 | 0 | 0 | 0
376 | 13069.49 | 2010-11-01 18:01 | 5642.872 | 7 | 1 | -0.5501732 | 3.60507 | 0.8524037 | 0.8623505 | 3.43838 | 3.272915 | -9.717941e-05 | 0.09407671 | 0 | 0 | 0
377 | 13099.51 | 2010-11-01 18:02 | 5672.89 | 7 | 1 | -0.5501732 | 3.602802 | 0.8524037 | 0.8669376 | 3.43838 | 3.289447 | -6.475449e-05 | 0.09407671 | 0 | 0 | 0
378 | 13129.52 | 2010-11-01 18:02 | 5702.903 | 7 | 1 | -0.5499932 | 3.600372 | 0.8524037 | 0.871524 | 3.43838 | 3.305965 | -6.480217e-05 | 0.09407671 | 0 | 0 | 0
379 | 13159.54 | 2010-11-01 18:03 | 5732.918 | 7 | 1 | -0.5499932 | 3.597942 | 0.8524037 | 0.8761108 | 3.43838 | 3.322473 | -3.242493e-05 | 0.09407671 | 0 | 0 | 0
380 | 13189.55 | 2010-11-01 18:03 | 5762.933 | 7 | 1 | -0.5501732 | 3.59535 | 0.8524037 | 0.8806975 | 3.43838 | 3.33897 | -6.480217e-05 | 0.09407671 | 0 | 0 | 0
381 | 13219.57 | 2010-11-01 18:04 | 5792.948 | 7 | 1 | -0.5501732 | 3.592597 | 0.8524037 | 0.8852842 | 3.43838 | 3.355454 | -9.717941e-05 | 0.09407671 | 0 | 0 | 0
382 | 13249.58 | 2010-11-01 18:04 | 5822.964 | 7 | 1 | -0.5499932 | 3.590005 | 0.8524037 | 0.889871 | 3.43838 | 3.371926 | -6.480217e-05 | 0.09407671 | 0 | 0 | 0
383 | 13279.6 | 2010-11-01 18:05 | 5852.979 | 7 | 1 | -0.5499932 | 3.587413 | 0.8524037 | 0.8944578 | 3.43838 | 3.388386 | -3.237724e-05 | 0.09407671 | 0 | 0 | 0
384 | 13309.61 | 2010-11-01 18:05 | 5882.994 | 7 | 1 | -0.5501732 | 3.584335 | 0.8524037 | 0.8990445 | 3.43838 | 3.404833 | -9.722709e-05 | 0.09407671 | 0 | 0 | 0
385 | 13339.63 | 2010-11-01 18:06 | 5913.009 | 7 | 1 | -0.5501732 | 3.581581 | 0.8524037 | 0.9036312 | 3.43838 | 3.421268 | -9.717941e-05 | 0.09407671 | 0 | 0 | 0
386 | 13369.64 | 2010-11-01 18:06 | 5943.025 | 7 | 1 | -0.5501732 | 3.578665 | 0.8524037 | 0.9082179 | 3.43838 | 3.437689 | -3.237724e-05 | 0.09407671 | 0 | 0 | 0
387 | 13399.66 | 2010-11-01 18:07 | 5973.04 | 7 | 1 | -0.5499932 | 3.575911 | 0.8524037 | 0.9128047 | 3.43838 | 3.454097 | -3.242493e-05 | 0.09407671 | 0 | 0 | 0
388 | 13429.67 | 2010-11-01 18:07 | 6003.055 | 7 | 1 | -0.5499932 | 3.57251 | 0.8524037 | 0.9173915 | 3.43838 | 3.47049 | -9.717941e-05 | 0.09407671 | 0 | 0 | 0
389 | 13459.69 | 2010-11-01 18:08 | 6033.071 | 7 | 1 | -0.5499932 | 3.56927 | 0.8524037 | 0.9219782 | 3.43838 | 3.48687 | -9.717941e-05 | 0.09407671 | 0 | 0 | 0
390 | 13489.7 | 2010-11-01 18:08 | 6063.086 | 7 | 1 | -0.5501732 | 3.565706 | 0.8524037 | 0.926565 | 3.43838 | 3.503233 | -6.480217e-05 | 0.09407671 | 0 | 0 | 0
391 | 13519.72 | 2010-11-01 18:09 | 6093.101 | 7 | 1 | -0.5501732 | 3.56198 | 0.8524037 | 0.9311517 | 3.43838 | 3.519579 | -9.722709e-05 | 0.09407671 | 0 | 0 | 0
392 | 13549.74 | 2010-11-01 18:09 | 6123.116 | 7 | 1 | -0.5501732 | 3.557606 | 0.8524037 | 0.9357382 | 3.43838 | 3.535907 | -0.0001620293 | 0.09407671 | 0 | 0 | 0
393 | 13579.75 | 2010-11-01 18:10 | 6153.132 | 7 | 1 | -0.5503531 | 3.552908 | 0.8524037 | 0.9403248 | 3.43838 | 3.552214 | -0.0001620293 | 0.09407671 | 0 | 0 | 0
394 | 13609.77 | 2010-11-01 18:10 | 6183.147 | 7 | 1 | -0.5501732 | 3.547563 | 0.8524037 | 0.9449114 | 3.43838 | 3.568498 | -0.0001619816 | 0.09407671 | 0 | 0 | 0
395 | 13639.78 | 2010-11-01 18:11 | 6213.162 | 7 | 1 | -0.5499932 | 3.541569 | 0.8524037 | 0.9494979 | 3.43838 | 3.584756 | -0.0001943588 | 0.09407671 | 0 | 0 | 0
396 | 13669.8 | 2010-11-01 18:11 | 6243.177 | 7 | 1 | -0.5501732 | 3.534604 | 0.8524037 | 0.9540847 | 3.43838 | 3.600985 | -0.0002267838 | 0.09407671 | 0 | 0 | 0
397 | 13699.81 | 2010-11-01 18:12 | 6273.193 | 7 | 1 | -0.5499932 | 3.52699 | 0.8524037 | 0.9586714 | 3.43838 | 3.617181 | -0.0002267838 | 0.09407671 | 0 | 0 | 0
398 | 13729.83 | 2010-11-01 18:12 | 6303.208 | 7 | 1 | -0.5501732 | 3.517918 | 0.8524037 | 0.9632582 | 3.43838 | 3.633338 | -0.0002592087 | 0.09407671 | 0 | 0 | 0
399 | 13759.84 | 2010-11-01 18:13 | 6333.223 | 7 | 1 | -0.5501732 | 3.507713 | 0.8524037 | 0.9678451 | 3.43838 | 3.649451 | -0.0002915859 | 0.09407671 | 0 | 0 | 0
400 | 13789.86 | 2010-11-01 18:13 | 6363.239 | 7 | 1 | -0.5501732 | 3.495564 | 0.8524037 | 0.9724319 | 3.43838 | 3.665514 | -0.0003239632 | 0.09407671 | 0 | 0 | 0
401 | 13819.87 | 2010-11-01 18:14 | 6393.254 | 7 | 1 | -0.5499932 | 3.481794 | 0.8524037 | 0.9770188 | 3.43838 | 3.681517 | -0.000388813 | 0.09407671 | 0 | 0 | 0
402 | 13849.89 | 2010-11-01 18:14 | 6423.269 | 7 | 1 | -0.5501732 | 3.465595 | 0.8524037 | 0.9816055 | 3.43838 | 3.697451 | -0.0004211903 | 0.09407671 | 0 | 0 | 0
403 | 13879.9 | 2010-11-01 18:15 | 6453.284 | 7 | 1 | -0.5501732 | 3.446804 | 0.8524037 | 0.9861924 | 3.43838 | 3.713305 | -0.0004859924 | 0.09407671 | 0 | 0 | 0
404 | 13909.92 | 2010-11-01 18:15 | 6483.3 | 7 | 1 | -0.5501732 | 3.424449 | 0.8524037 | 0.9907792 | 3.43838 | 3.729065 | -0.0006803513 | 0.09407671 | 0 | 0 | 0
405 | 13939.93 | 2010-11-01 18:16 | 6513.315 | 7 | 1 | -0.5499932 | 3.398369 | 0.8524037 | 0.995366 | 3.43838 | 3.744714 | -0.0007451534 | 0.09407671 | 0 | 0 | 0
406 | 13969.95 | 2010-11-01 18:16 | 6543.33 | 7 | 1 | -0.5501732 | 3.367266 | 0.8524037 | 0.9999528 | 3.43838 | 3.760233 | -0.000907135 | 0.09407671 | 0 | 0 | 0
407 | 13999.96 | 2010-11-01 18:17 | 6573.345 | 7 | 1 | -0.5499932 | 3.330008 | 0.8524037 | 1.00454 | 3.43838 | 3.775595 | -0.001036739 | 0.09407671 | 0 | 0 | 0
408 | 14029.98 | 2010-11-01 18:17 | 6603.361 | 7 | 1 | -0.5501732 | 3.28465 | 0.8524037 | 1.009126 | 3.43838 | 3.790768 | -0.001295948 | 0.09407671 | 0 | 0 | 0
409 | 14060 | 2010-11-01 18:18 | 6633.376 | 7 | 1 | -0.5501732 | 3.229411 | 0.8524037 | 1.013713 | 3.43838 | 3.805712 | -0.001619911 | 0.09407671 | 0 | 0 | 0
410 | 14090.01 | 2010-11-01 18:18 | 6663.392 | 7 | 1 | -0.5501732 | 3.159593 | 0.8524037 | 1.0183 | 3.43838 | 3.820372 | -0.002073526 | 0.09407671 | 0 | 0 | 0
411 | 14120.03 | 2010-11-01 18:19 | 6693.407 | 7 | 1 | -0.5501732 | 3.06256 | 0.8524037 | 1.022887 | 3.43838 | 3.834658 | -0.003175068 | 0.09407671 | 0 | 0 | 0
412 | 14139.67 | 2010-11-01 18:19 | 6713.047 | 7 | 1 | -0.5501732 | 2.962449 | 0.8524037 | 1.025888 | 3.43838 | 3.84371 | -0.004665375 | 0.09407671 | 0 | 0 | 0
413 | 14154.46 | 2010-11-01 18:19 | 6727.844 | 7 | 1 | -0.5499932 | 2.862338 | 0.8524037 | 1.02815 | 3.43838 | 3.850299 | -0.005799294 | 0.09407671 | 0 | 0 | 0
414 | 14167.51 | 2010-11-01 18:20 | 6740.89 | 7 | 1 | -0.5499932 | 2.762228 | 0.8524037 | 1.030143 | 3.43838 | 3.855907 | -0.006220484 | 0.09407671 | 0 | 0 | 0
415 | 14175.7 | 2010-11-01 18:20 | 6749.078 | 7 | 1 | -0.5501732 | 2.699699 | 0.8524037 | 1.031394 | 3.43838 | 3.859324 | -0.006026125 | 0.09407671 | 0 | 0 | 0
416 | 14235.71 | 2010-11-01 18:21 | 60.01503 | 8 | 1 | 0 | 3.185836 | 0.8524037 | 1.031394 | 3.43838 | 3.859324 | 0.001231146 | 0.09407671 | 0 | 0 | 0
417 | 14235.9 | 2010-11-01 18:21 | 0.1875122 | 9 | 1 | 0.0002857086 | 3.185997 | 0.8524037 | 1.031394 | 3.43838 | 3.859324 | 0 | 0.09804341 | 0 | 0 | 0
418 | 14240.73 | 2010-11-01 18:21 | 5.015465 | 9 | 1 | -0.002233554 | 3.192963 | 0.8524038 | 1.031397 | 3.43838 | 3.859333 | 0.0009395599 | 0.09804341 | 0 | 0 | 0
419 | 14270.76 | 2010-11-01 18:21 | 30.0154 | 1 | 2 | 0 | 3.224875 | 0.8524038 | 1.031397 | 3.43838 | 3.859333 | 0.0007127285 | 0.09804341 | 0 | 0 | 0
420 | 14300.78 | 2010-11-01 18:22 | 60.03054 | 1 | 2 | 0 | 3.246583 | 0.8524038 | 1.031397 | 3.43838 | 3.859333 | 0.0004536152 | 0.09804341 | 0 | 0 | 0
421 | 14330.79 | 2010-11-01 18:22 | 90.04581 | 1 | 2 | 0 | 3.263592 | 0.8524038 | 1.031397 | 3.43838 | 3.859333 | 0.0004211903 | 0.09804341 | 0 | 0 | 0
422 | 14360.76 | 2010-11-01 18:23 | 120.0142 | 1 | 2 | 0 | 3.277361 | 0.8524038 | 1.031397 | 3.43838 | 3.859333 | 0.0003563881 | 0.09804341 | 0 | 0 | 0
423 | 14390.77 | 2010-11-01 18:23 | 30.01548 | 2 | 2 | 0.5500248 | 3.496212 | 0.8569889 | 1.031397 | 3.454172 | 3.859333 | 0.002332687 | 0.09804341 | 0 | 0 | 0
424 | 14420.79 | 2010-11-01 18:24 | 60.03051 | 2 | 2 | 0.5500248 | 3.565058 | 0.8615741 | 1.031397 | 3.470371 | 3.859333 | 0.001587534 | 0.09804341 | 0 | 0 | 0
425 | 14450.8 | 2010-11-01 18:24 | 90.04578 | 2 | 2 | 0.5498449 | 3.613979 | 0.8661594 | 1.031397 | 3.486834 | 3.859333 | 0.001133919 | 0.09804341 | 0 | 0 | 0
426 | 14480.82 | 2010-11-01 18:25 | 120.0611 | 2 | 2 | 0.5498449 | 3.651886 | 0.8707447 | 1.031397 | 3.503496 | 3.859333 | 0.0009071827 | 0.09804341 | 0 | 0 | 0
427 | 14510.84 | 2010-11-01 18:25 | 150.0765 | 2 | 2 | 0.5502048 | 3.682502 | 0.8753299 | 1.031397 | 3.520313 | 3.859333 | 0.0007451534 | 0.09804341 | 0 | 0 | 0
428 | 14540.85 | 2010-11-01 18:26 | 180.0916 | 2 | 2 | 0.5498449 | 3.707934 | 0.8799151 | 1.031397 | 3.537257 | 3.859333 | 0.0006155491 | 0.09804341 | 0 | 0 | 0
429 | 14570.87 | 2010-11-01 18:26 | 210.1069 | 2 | 2 | 0.5500248 | 3.729641 | 0.8845003 | 1.031397 | 3.55431 | 3.859333 | 0.0005507946 | 0.09804341 | 0 | 0 | 0
430 | 14600.88 | 2010-11-01 18:27 | 240.1222 | 2 | 2 | 0.5500248 | 3.748271 | 0.8890856 | 1.031397 | 3.571454 | 3.859333 | 0.0005184173 | 0.09804341 | 0 | 0 | 0
431 | 14630.9 | 2010-11-01 18:27 | 270.1376 | 2 | 2 | 0.5498449 | 3.763174 | 0.8936708 | 1.031397 | 3.588676 | 3.859333 | 0.0003563881 | 0.09804341 | 0 | 0 | 0
432 | 14660.91 | 2010-11-01 18:28 | 300.1527 | 2 | 2 | 0.5500248 | 3.774837 | 0.8982561 | 1.031397 | 3.605959 | 3.859333 | 0.0002592087 | 0.09804341 | 0 | 0 | 0
433 | 14690.93 | 2010-11-01 18:28 | 330.168 | 2 | 2 | 0.5498449 | 3.781965 | 0.9028414 | 1.031397 | 3.623286 | 3.859333 | 0.0001295567 | 0.09804341 | 0 | 0 | 0
434 | 14720.94 | 2010-11-01 18:29 | 360.1832 | 2 | 2 | 0.5498449 | 3.786176 | 0.9074266 | 1.031397 | 3.640638 | 3.859333 | 6.480217e-05 | 0.09804341 | 0 | 0 | 0
435 | 14750.96 | 2010-11-01 18:29 | 390.1986 | 2 | 2 | 0.5500248 | 3.789578 | 0.9120119 | 1.031397 | 3.658007 | 3.859333 | 0.0001296043 | 0.09804341 | 0 | 0 | 0
436 | 14780.97 | 2010-11-01 18:30 | 420.2138 | 2 | 2 | 0.5500248 | 3.79217 | 0.9165972 | 1.031397 | 3.675389 | 3.859333 | 6.480217e-05 | 0.09804341 | 0 | 0 | 0
437 | 14810.99 | 2010-11-01 18:30 | 450.2317 | 2 | 2 | 0.5502048 | 3.794762 | 0.9211828 | 1.031397 | 3.692784 | 3.859333 | 6.475449e-05 | 0.09804341 | 0 | 0 | 0
438 | 14841 | 2010-11-01 18:31 | 480.2444 | 2 | 2 | 0.5500248 | 3.797354 | 0.9257676 | 1.031397 | 3.710188 | 3.859333 | 9.717941e-05 | 0.09804341 | 0 | 0 | 0
439 | 14871.02 | 2010-11-01 18:31 | 510.2596 | 2 | 2 | 0.5498449 | 3.799784 | 0.9303529 | 1.031397 | 3.727606 | 3.859333 | 3.237724e-05 | 0.09804341 | 0 | 0 | 0
440 | 14901.03 | 2010-11-01 18:32 | 540.275 | 2 | 2 | 0.5500248 | 3.802538 | 0.9349382 | 1.031397 | 3.745036 | 3.859333 | 9.722709e-05 | 0.09804341 | 0 | 0 | 0
441 | 14931.05 | 2010-11-01 18:32 | 570.2903 | 2 | 2 | 0.5498449 | 3.804967 | 0.9395235 | 1.031397 | 3.762477 | 3.859333 | 6.480217e-05 | 0.09804341 | 0 | 0 | 0
442 | 14961.06 | 2010-11-01 18:33 | 600.3054 | 2 | 2 | 0.5500248 | 3.807559 | 0.9441088 | 1.031397 | 3.779929 | 3.859333 | 9.717941e-05 | 0.09804341 | 0 | 0 | 0
443 | 14991.08 | 2010-11-01 18:33 | 630.3209 | 2 | 2 | 0.5498449 | 3.809989 | 0.9486941 | 1.031397 | 3.797394 | 3.859333 | 6.480217e-05 | 0.09804341 | 0 | 0 | 0
444 | 15021.1 | 2010-11-01 18:34 | 660.336 | 2 | 2 | 0.5500248 | 3.812419 | 0.9532794 | 1.031397 | 3.814869 | 3.859333 | 9.722709e-05 | 0.09804341 | 0 | 0 | 0
445 | 15051.11 | 2010-11-01 18:34 | 690.3514 | 2 | 2 | 0.5500248 | 3.814849 | 0.9578647 | 1.031397 | 3.832357 | 3.859333 | 6.480217e-05 | 0.09804341 | 0 | 0 | 0
446 | 15081.13 | 2010-11-01 18:35 | 720.3667 | 2 | 2 | 0.5500248 | 3.817441 | 0.96245 | 1.031397 | 3.849855 | 3.859333 | 3.237724e-05 | 0.09804341 | 0 | 0 | 0
447 | 15111.14 | 2010-11-01 18:35 | 750.382 | 2 | 2 | 0.5498449 | 3.819871 | 0.9670352 | 1.031397 | 3.867365 | 3.859333 | 6.480217e-05 | 0.09804341 | 0 | 0 | 0
448 | 15141.16 | 2010-11-01 18:36 | 780.3973 | 2 | 2 | 0.5500248 | 3.822624 | 0.9716205 | 1.031397 | 3.884887 | 3.859333 | 9.717941e-05 | 0.09804341 | 0 | 0 | 0
449 | 15171.17 | 2010-11-01 18:36 | 810.4124 | 2 | 2 | 0.5496649 | 3.824893 | 0.9762058 | 1.031397 | 3.90242 | 3.859333 | 3.242493e-05 | 0.09804341 | 0 | 0 | 0
450 | 15201.19 | 2010-11-01 18:37 | 840.4278 | 2 | 2 | 0.5500248 | 3.827808 | 0.9807911 | 1.031397 | 3.919965 | 3.859333 | 9.722709e-05 | 0.09804341 | 0 | 0 | 0
451 | 15231.2 | 2010-11-01 18:37 | 870.4429 | 2 | 2 | 0.5500248 | 3.830562 | 0.9853765 | 1.031397 | 3.937524 | 3.859333 | 6.480217e-05 | 0.09804341 | 0 | 0 | 0
452 | 15261.22 | 2010-11-01 18:38 | 900.4582 | 2 | 2 | 0.5500248 | 3.83364 | 0.9899617 | 1.031397 | 3.955094 | 3.859333 | 0.0001619816 | 0.09804341 | 0 | 0 | 0
453 | 15291.23 | 2010-11-01 18:38 | 930.4736 | 2 | 2 | 0.5498449 | 3.836232 | 0.9945471 | 1.031397 | 3.972678 | 3.859333 | 3.242493e-05 | 0.09804341 | 0 | 0 | 0
454 | 15321.25 | 2010-11-01 18:39 | 960.4887 | 2 | 2 | 0.5500248 | 3.839472 | 0.9991323 | 1.031397 | 3.990276 | 3.859333 | 9.717941e-05 | 0.09804341 | 0 | 0 | 0
455 | 15351.26 | 2010-11-01 18:39 | 990.5042 | 2 | 2 | 0.5498449 | 3.842387 | 1.003718 | 1.031397 | 4.007887 | 3.859333 | 6.480217e-05 | 0.09804341 | 0 | 0 | 0
456 | 15381.28 | 2010-11-01 18:40 | 1020.519 | 2 | 2 | 0.5498449 | 3.845465 | 1.008303 | 1.031397 | 4.025513 | 3.859333 | 6.480217e-05 | 0.09804341 | 0 | 0 | 0
457 | 15411.29 | 2010-11-01 18:40 | 1050.535 | 2 | 2 | 0.5500248 | 3.848381 | 1.012888 | 1.031397 | 4.043153 | 3.859333 | 6.480217e-05 | 0.09804341 | 0 | 0 | 0
458 | 15441.31 | 2010-11-01 18:41 | 1080.55 | 2 | 2 | 0.5498449 | 3.851621 | 1.017474 | 1.031397 | 4.060807 | 3.859333 | 6.480217e-05 | 0.09804341 | 0 | 0 | 0
459 | 15471.32 | 2010-11-01 18:41 | 1110.565 | 2 | 2 | 0.5498449 | 3.854699 | 1.022059 | 1.031397 | 4.078475 | 3.859333 | 6.480217e-05 | 0.09804341 | 0 | 0 | 0
460 | 15501.34 | 2010-11-01 18:42 | 1140.58 | 2 | 2 | 0.5498449 | 3.857615 | 1.026644 | 1.031397 | 4.096157 | 3.859333 | 3.242493e-05 | 0.09804341 | 0 | 0 | 0
461 | 15531.36 | 2010-11-01 18:42 | 1170.596 | 2 | 2 | 0.5498449 | 3.860693 | 1.031229 | 1.031397 | 4.113852 | 3.859333 | 6.480217e-05 | 0.09804341 | 0 | 0 | 0
462 | 15561.37 | 2010-11-01 18:43 | 1200.611 | 2 | 2 | 0.5500248 | 3.86377 | 1.035815 | 1.031397 | 4.131561 | 3.859333 | 6.480217e-05 | 0.09804341 | 0 | 0 | 0
463 | 15591.39 | 2010-11-01 18:43 | 1230.626 | 2 | 2 | 0.5498449 | 3.866524 | 1.0404 | 1.031397 | 4.149284 | 3.859333 | 3.237724e-05 | 0.09804341 | 0 | 0 | 0
464 | 15621.4 | 2010-11-01 18:44 | 1260.641 | 2 | 2 | 0.5500248 | 3.869278 | 1.044985 | 1.031397 | 4.167019 | 3.859333 | 6.480217e-05 | 0.09804341 | 0 | 0 | 0
465 | 15651.42 | 2010-11-01 18:44 | 1290.657 | 2 | 2 | 0.5500248 | 3.872032 | 1.04957 | 1.031397 | 4.184767 | 3.859333 | 6.480217e-05 | 0.09804341 | 0 | 0 | 0
466 | 15681.43 | 2010-11-01 18:45 | 1320.672 | 2 | 2 | 0.5500248 | 3.874624 | 1.054156 | 1.031397 | 4.202527 | 3.859333 | 9.717941e-05 | 0.09804341 | 0 | 0 | 0
467 | 15711.45 | 2010-11-01 18:45 | 1350.687 | 2 | 2 | 0.5500248 | 3.877054 | 1.058741 | 1.031397 | 4.220299 | 3.859333 | 6.480217e-05 | 0.09804341 | 0 | 0 | 0
468 | 15741.46 | 2010-11-01 18:46 | 1380.703 | 2 | 2 | 0.5503847 | 3.879484 | 1.063326 | 1.031397 | 4.238082 | 3.859333 | 3.242493e-05 | 0.09804341 | 0 | 0 | 0
469 | 15771.48 | 2010-11-01 18:46 | 1410.718 | 2 | 2 | 0.5498449 | 3.881752 | 1.067912 | 1.031397 | 4.255876 | 3.859333 | 6.480217e-05 | 0.09804341 | 0 | 0 | 0
470 | 15801.49 | 2010-11-01 18:47 | 1440.733 | 2 | 2 | 0.5500248 | 3.883857 | 1.072497 | 1.031397 | 4.27368 | 3.859333 | 3.242493e-05 | 0.09804341 | 0 | 0 | 0
471 | 15831.51 | 2010-11-01 18:47 | 1470.749 | 2 | 2 | 0.5500248 | 3.885963 | 1.077082 | 1.031397 | 4.291493 | 3.859333 | 6.480217e-05 | 0.09804341 | 0 | 0 | 0
472 | 15861.52 | 2010-11-01 18:48 | 1500.764 | 2 | 2 | 0.5500248 | 3.887745 | 1.081668 | 1.031397 | 4.309315 | 3.859333 | 6.480217e-05 | 0.09804341 | 0 | 0 | 0
473 | 15891.54 | 2010-11-01 18:48 | 1530.779 | 2 | 2 | 0.5500248 | 3.889365 | 1.086253 | 1.031397 | 4.327145 | 3.859333 | 3.242493e-05 | 0.09804341 | 0 | 0 | 0
474 | 15921.55 | 2010-11-01 18:49 | 1560.794 | 2 | 2 | 0.5500248 | 3.890985 | 1.090838 | 1.031397 | 4.344982 | 3.859333 | 3.237724e-05 | 0.09804341 | 0 | 0 | 0
475 | 15951.57 | 2010-11-01 18:49 | 1590.809 | 2 | 2 | 0.5502048 | 3.892443 | 1.095423 | 1.031397 | 4.362827 | 3.859333 | 3.242493e-05 | 0.09804341 | 0 | 0 | 0
476 | 15981.58 | 2010-11-01 18:50 | 1620.825 | 2 | 2 | 0.5500248 | 3.893901 | 1.100009 | 1.031397 | 4.380679 | 3.859333 | 6.480217e-05 | 0.09804341 | 0 | 0 | 0
477 | 16011.6 | 2010-11-01 18:50 | 1650.84 | 2 | 2 | 0.5500248 | 3.895035 | 1.104594 | 1.031397 | 4.398536 | 3.859333 | 3.237724e-05 | 0.09804341 | 0 | 0 | 0
478 | 16041.61 | 2010-11-01 18:51 | 1680.855 | 2 | 2 | 0.5500248 | 3.896331 | 1.109179 | 1.031397 | 4.4164 | 3.859333 | 0 | 0.09804341 | 0 | 0 | 0
479 | 16071.63 | 2010-11-01 18:51 | 1710.871 | 2 | 2 | 0.5498449 | 3.897465 | 1.113765 | 1.031397 | 4.434269 | 3.859333 | 0 | 0.09804341 | 0 | 0 | 0
480 | 16101.65 | 2010-11-01 18:52 | 1740.886 | 2 | 2 | 0.5500248 | 3.898761 | 1.11835 | 1.031397 | 4.452143 | 3.859333 | 6.480217e-05 | 0.09804341 | 0 | 0 | 0
481 | 16131.66 | 2010-11-01 18:52 | 1770.901 | 2 | 2 | 0.5502048 | 3.899894 | 1.122936 | 1.031397 | 4.470022 | 3.859333 | 6.480217e-05 | 0.09804341 | 0 | 0 | 0
482 | 16161.68 | 2010-11-01 18:53 | 1800.917 | 2 | 2 | 0.5498449 | 3.900867 | 1.127521 | 1.031397 | 4.487907 | 3.859333 | 3.242493e-05 | 0.09804341 | 0 | 0 | 0
483 | 16191.69 | 2010-11-01 18:53 | 1830.932 | 2 | 2 | 0.5498449 | 3.901839 | 1.132106 | 1.031397 | 4.505796 | 3.859333 | 0 | 0.09804341 | 0 | 0 | 0
484 | 16221.71 | 2010-11-01 18:54 | 1860.947 | 2 | 2 | 0.5498449 | 3.902972 | 1.136692 | 1.031397 | 4.52369 | 3.859333 | 3.242493e-05 | 0.09804341 | 0 | 0 | 0
485 | 16251.72 | 2010-11-01 18:54 | 1890.962 | 2 | 2 | 0.5502048 | 3.904106 | 1.141277 | 1.031397 | 4.541589 | 3.859333 | 3.242493e-05 | 0.09804341 | 0 | 0 | 0
486 | 16281.74 | 2010-11-01 18:55 | 1920.978 | 2 | 2 | 0.5498449 | 3.90524 | 1.145862 | 1.031397 | 4.559493 | 3.859333 | 3.242493e-05 | 0.09804341 | 0 | 0 | 0
487 | 16311.75 | 2010-11-01 18:55 | 1950.993 | 2 | 2 | 0.5500248 | 3.906374 | 1.150448 | 1.031397 | 4.577402 | 3.859333 | 6.480217e-05 | 0.09804341 | 0 | 0 | 0
488 | 16341.77 | 2010-11-01 18:56 | 1981.008 | 2 | 2 | 0.5500248 | 3.907346 | 1.155033 | 1.031397 | 4.595316 | 3.859333 | 0 | 0.09804341 | 0 | 0 | 0
489 | 16371.78 | 2010-11-01 18:56 | 2011.023 | 2 | 2 | 0.5498449 | 3.90848 | 1.159618 | 1.031397 | 4.613235 | 3.859333 | 3.242493e-05 | 0.09804341 | 0 | 0 | 0
490 | 16401.8 | 2010-11-01 18:57 | 2041.039 | 2 | 2 | 0.5500248 | 3.909452 | 1.164203 | 1.031397 | 4.631159 | 3.859333 | 0 | 0.09804341 | 0 | 0 | 0
491 | 16431.81 | 2010-11-01 18:57 | 2071.054 | 2 | 2 | 0.5500248 | 3.910586 | 1.168789 | 1.031397 | 4.649088 | 3.859333 | 0 | 0.09804341 | 0 | 0 | 0
492 | 16461.83 | 2010-11-01 18:58 | 2101.069 | 2 | 2 | 0.5500248 | 3.911882 | 1.173374 | 1.031397 | 4.667022 | 3.859333 | 3.237724e-05 | 0.09804341 | 0 | 0 | 0
493 | 16491.84 | 2010-11-01 18:58 | 2131.084 | 2 | 2 | 0.5500248 | 3.913016 | 1.177959 | 1.031397 | 4.684962 | 3.859333 | 3.237724e-05 | 0.09804341 | 0 | 0 | 0
494 | 16521.86 | 2010-11-01 18:59 | 2161.1 | 2 | 2 | 0.5498449 | 3.91415 | 1.182545 | 1.031397 | 4.702907 | 3.859333 | 3.237724e-05 | 0.09804341 | 0 | 0 | 0
495 | 16551.87 | 2010-11-01 18:59 | 2191.115 | 2 | 2 | 0.5498449 | 3.915122 | 1.18713 | 1.031397 | 4.720857 | 3.859333 | 0 | 0.09804341 | 0 | 0 | 0
496 | 16581.89 | 2010-11-01 19:00 | 2221.13 | 2 | 2 | 0.5498449 | 3.916256 | 1.191715 | 1.031397 | 4.738812 | 3.859333 | 0 | 0.09804341 | 0 | 0 | 0
497 | 16611.9 | 2010-11-01 19:00 | 2251.145 | 2 | 2 | 0.5502048 | 3.917714 | 1.196301 | 1.031397 | 4.756773 | 3.859333 | 6.480217e-05 | 0.09804341 | 0 | 0 | 0
498 | 16641.92 | 2010-11-01 19:01 | 2281.161 | 2 | 2 | 0.5500248 | 3.918848 | 1.200886 | 1.031397 | 4.77474 | 3.859333 | 3.237724e-05 | 0.09804341 | 0 | 0 | 0
499 | 16671.94 | 2010-11-01 19:01 | 2311.176 | 2 | 2 | 0.5500248 | 3.919981 | 1.205472 | 1.031397 | 4.792712 | 3.859333 | 3.237724e-05 | 0.09804341 | 0 | 0 | 0
500 | 16701.95 | 2010-11-01 19:02 | 2341.191 | 2 | 2 | 0.5498449 | 3.921278 | 1.210057 | 1.031397 | 4.810689 | 3.859333 | 3.242493e-05 | 0.09804341 | 0 | 0 | 0
501 | 16731.97 | 2010-11-01 19:02 | 2371.209 | 2 | 2 | 0.5500248 | 3.922411 | 1.214643 | 1.031397 | 4.828674 | 3.859333 | 0 | 0.09804341 | 0 | 0 | 0
502 | 16761.98 | 2010-11-01 19:03 | 2401.222 | 2 | 2 | 0.5498449 | 3.923707 | 1.219228 | 1.031397 | 4.846662 | 3.859333 | 6.480217e-05 | 0.09804341 | 0 | 0 | 0
503 | 16792 | 2010-11-01 19:03 | 2431.237 | 2 | 2 | 0.5502048 | 3.925003 | 1.223813 | 1.031397 | 4.864656 | 3.859333 | 3.242493e-05 | 0.09804341 | 0 | 0 | 0
504 | 16822.01 | 2010-11-01 19:04 | 2461.253 | 2 | 2 | 0.5500248 | 3.926137 | 1.228398 | 1.031397 | 4.882657 | 3.859333 | 0 | 0.09804341 | 0 | 0 | 0
505 | 16852.03 | 2010-11-01 19:04 | 2491.268 | 2 | 2 | 0.5498449 | 3.927595 | 1.232984 | 1.031397 | 4.900663 | 3.859333 | 3.242493e-05 | 0.09804341 | 0 | 0 | 0
506 | 16882.04 | 2010-11-01 19:05 | 2521.283 | 2 | 2 | 0.5498449 | 3.928891 | 1.237568 | 1.031397 | 4.918673 | 3.859333 | 3.237724e-05 | 0.09804341 | 0 | 0 | 0
507 | 16912.06 | 2010-11-01 19:05 | 2551.298 | 2 | 2 | 0.5498449 | 3.930187 | 1.242153 | 1.031397 | 4.936689 | 3.859333 | 3.242493e-05 | 0.09804341 | 0 | 0 | 0
508 | 16942.07 | 2010-11-01 19:06 | 2581.314 | 2 | 2 | 0.5496649 | 3.931645 | 1.246737 | 1.031397 | 4.954711 | 3.859333 | 6.480217e-05 | 0.09804341 | 0 | 0 | 0
509 | 16972.09 | 2010-11-01 19:06 | 2611.329 | 2 | 2 | 0.5498449 | 3.932941 | 1.251322 | 1.031397 | 4.972738 | 3.859333 | 3.237724e-05 | 0.09804341 | 0 | 0 | 0
510 | 17002.1 | 2010-11-01 19:07 | 2641.344 | 2 | 2 | 0.5500248 | 3.934561 | 1.255907 | 1.031397 | 4.990776 | 3.859333 | 9.717941e-05 | 0.09804341 | 0 | 0 | 0
511 | 17032.12 | 2010-11-01 19:07 | 2671.359 | 2 | 2 | 0.5500248 | 3.936019 | 1.260493 | 1.031397 | 5.008821 | 3.859333 | 6.480217e-05 | 0.09804341 | 0 | 0 | 0
512 | 17062.13 | 2010-11-01 19:08 | 2701.375 | 2 | 2 | 0.5500248 | 3.937315 | 1.265078 | 1.031397 | 5.026872 | 3.859333 | 6.480217e-05 | 0.09804341 | 0 | 0 | 0
513 | 17092.15 | 2010-11-01 19:08 | 2731.39 | 2 | 2 | 0.5496649 | 3.938611 | 1.269664 | 1.031397 | 5.044929 | 3.859333 | 3.242493e-05 | 0.09804341 | 0 | 0 | 0
514 | 17122.16 | 2010-11-01 19:09 | 2761.405 | 2 | 2 | 0.5500248 | 3.940068 | 1.274249 | 1.031397 | 5.062992 | 3.859333 | 3.242493e-05 | 0.09804341 | 0 | 0 | 0
515 | 17152.18 | 2010-11-01 19:09 | 2791.42 | 2 | 2 | 0.5498449 | 3.941526 | 1.278834 | 1.031397 | 5.081062 | 3.859333 | 3.242493e-05 | 0.09804341 | 0 | 0 | 0
516 | 17182.19 | 2010-11-01 19:10 | 2821.436 | 2 | 2 | 0.5498449 | 3.942984 | 1.28342 | 1.031397 | 5.099138 | 3.859333 | 0 | 0.09804341 | 0 | 0 | 0
517 | 17212.21 | 2010-11-01 19:10 | 2851.451 | 2 | 2 | 0.5498449 | 3.94428 | 1.288005 | 1.031397 | 5.117221 | 3.859333 | 3.237724e-05 | 0.09804341 | 0 | 0 | 0
518 | 17242.23 | 2010-11-01 19:11 | 2881.466 | 2 | 2 | 0.5500248 | 3.946062 | 1.29259 | 1.031397 | 5.135311 | 3.859333 | 0 | 0.09804341 | 0 | 0 | 0
519 | 17272.24 | 2010-11-01 19:11 | 2911.482 | 2 | 2 | 0.5500248 | 3.94752 | 1.297176 | 1.031397 | 5.153409 | 3.859333 | 3.237724e-05 | 0.09804341 | 0 | 0 | 0
520 | 17302.26 | 2010-11-01 19:12 | 2941.497 | 2 | 2 | 0.5498449 | 3.94914 | 1.301761 | 1.031397 | 5.171513 | 3.859333 | 3.242493e-05 | 0.09804341 | 0 | 0 | 0
521 | 17332.27 | 2010-11-01 19:12 | 2971.512 | 2 | 2 | 0.5498449 | 3.95076 | 1.306346 | 1.031397 | 5.189625 | 3.859333 | 6.480217e-05 | 0.09804341 | 0 | 0 | 0
522 | 17362.29 | 2010-11-01 19:13 | 3001.527 | 2 | 2 | 0.5500248 | 3.952218 | 1.310931 | 1.031397 | 5.207743 | 3.859333 | 6.480217e-05 | 0.09804341 | 0 | 0 | 0
523 | 17392.3 | 2010-11-01 19:13 | 3031.543 | 2 | 2 | 0.5498449 | 3.953676 | 1.315517 | 1.031397 | 5.225869 | 3.859333 | 0 | 0.09804341 | 0 | 0 | 0
524 | 17422.32 | 2010-11-01 19:14 | 3061.558 | 2 | 2 | 0.5498449 | 3.955296 | 1.320102 | 1.031397 | 5.244002 | 3.859333 | 0 | 0.09804341 | 0 | 0 | 0
525 | 17452.33 | 2010-11-01 19:14 | 3091.573 | 2 | 2 | 0.5500248 | 3.957078 | 1.324687 | 1.031397 | 5.262143 | 3.859333 | 6.480217e-05 | 0.09804341 | 0 | 0 | 0
526 | 17482.35 | 2010-11-01 19:15 | 3121.589 | 2 | 2 | 0.5498449 | 3.958535 | 1.329273 | 1.031397 | 5.28029 | 3.859333 | 3.237724e-05 | 0.09804341 | 0 | 0 | 0
527 | 17512.36 | 2010-11-01 19:15 | 3151.604 | 2 | 2 | 0.5498449 | 3.960317 | 1.333858 | 1.031397 | 5.298446 | 3.859333 | 6.480217e-05 | 0.09804341 | 0 | 0 | 0
528 | 17542.38 | 2010-11-01 19:16 | 3181.619 | 2 | 2 | 0.5500248 | 3.961937 | 1.338443 | 1.031397 | 5.316609 | 3.859333 | 0 | 0.09804341 | 0 | 0 | 0
529 | 17572.39 | 2010-11-01 19:16 | 3211.634 | 2 | 2 | 0.5500248 | 3.963719 | 1.343029 | 1.031397 | 5.334779 | 3.859333 | 9.717941e-05 | 0.09804341 | 0 | 0 | 0
530 | 17602.41 | 2010-11-01 19:17 | 3241.65 | 2 | 2 | 0.5500248 | 3.965339 | 1.347614 | 1.031397 | 5.352957 | 3.859333 | 6.480217e-05 | 0.09804341 | 0 | 0 | 0
531 | 17632.42 | 2010-11-01 19:17 | 3271.665 | 2 | 2 | 0.5500248 | 3.966959 | 1.352199 | 1.031397 | 5.371144 | 3.859333 | 3.237724e-05 | 0.09804341 | 0 | 0 | 0
532 | 17662.44 | 2010-11-01 19:18 | 3301.68 | 2 | 2 | 0.5498449 | 3.968741 | 1.356785 | 1.031397 | 5.389337 | 3.859333 | 6.480217e-05 | 0.09804341 | 0 | 0 | 0
533 | 17692.45 | 2010-11-01 19:18 | 3331.696 | 2 | 2 | 0.5498449 | 3.970361 | 1.36137 | 1.031397 | 5.40754 | 3.859333 | 3.242493e-05 | 0.09804341 | 0 | 0 | 0
534 | 17722.47 | 2010-11-01 19:19 | 3361.711 | 2 | 2 | 0.5500248 | 3.972305 | 1.365956 | 1.031397 | 5.42575 | 3.859333 | 3.242493e-05 | 0.09804341 | 0 | 0 | 0
535 | 17752.49 | 2010-11-01 19:19 | 3391.726 | 2 | 2 | 0.5500248 | 3.974087 | 1.370541 | 1.031397 | 5.443968 | 3.859333 | 6.480217e-05 | 0.09804341 | 0 | 0 | 0
536 | 17782.5 | 2010-11-01 19:20 | 3421.741 | 2 | 2 | 0.5500248 | 3.975869 | 1.375126 | 1.031397 | 5.462194 | 3.859333 | 6.480217e-05 | 0.09804341 | 0 | 0 | 0
537 | 17812.52 | 2010-11-01 19:20 | 3451.756 | 2 | 2 | 0.5498449 | 3.977489 | 1.379712 | 1.031397 | 5.480429 | 3.859333 | 0 | 0.09804341 | 0 | 0 | 0
538 | 17842.53 | 2010-11-01 19:21 | 3481.772 | 2 | 2 | 0.5498449 | 3.979594 | 1.384297 | 1.031397 | 5.498673 | 3.859333 | 6.480217e-05 | 0.09804341 | 0 | 0 | 0
539 | 17872.55 | 2010-11-01 19:21 | 3511.787 | 2 | 2 | 0.5500248 | 3.981376 | 1.388882 | 1.031397 | 5.516924 | 3.859333 | 9.722709e-05 | 0.09804341 | 0 | 0 | 0
540 | 17902.56 | 2010-11-01 19:22 | 3541.802 | 2 | 2 | 0.5500248 | 3.98332 | 1.393468 | 1.031397 | 5.535184 | 3.859333 | 6.480217e-05 | 0.09804341 | 0 | 0 | 0
541 | 17932.58 | 2010-11-01 19:22 | 3571.818 | 2 | 2 | 0.5498449 | 3.98494 | 1.398053 | 1.031397 | 5.553454 | 3.859333 | 0 | 0.09804341 | 0 | 0 | 0
542 | 17962.59 | 2010-11-01 19:23 | 3601.833 | 2 | 2 | 0.5498449 | 3.986884 | 1.402638 | 1.031397 | 5.571731 | 3.859333 | -3.237724e-05 | 0.09804341 | 0 | 0 | 0
543 | 17992.61 | 2010-11-01 19:23 | 3631.848 | 2 | 2 | 0.5500248 | 3.989152 | 1.407224 | 1.031397 | 5.590018 | 3.859333 | 9.722709e-05 | 0.09804341 | 0 | 0 | 0
544 | 18022.62 | 2010-11-01 19:24 | 3661.863 | 2 | 2 | 0.5500248 | 3.990934 | 1.411809 | 1.031397 | 5.608313 | 3.859333 | 3.242493e-05 | 0.09804341 | 0 | 0 | 0
545 | 18052.64 | 2010-11-01 19:24 | 3691.879 | 2 | 2 | 0.5498449 | 3.992878 | 1.416394 | 1.031397 | 5.626617 | 3.859333 | 0 | 0.09804341 | 0 | 0 | 0
546 | 18082.65 | 2010-11-01 19:25 | 3721.894 | 2 | 2 | 0.5498449 | 3.994984 | 1.42098 | 1.031397 | 5.644931 | 3.859333 | 6.480217e-05 | 0.09804341 | 0 | 0 | 0
547 | 18112.67 | 2010-11-01 19:25 | 3751.909 | 2 | 2 | 0.5498449 | 3.996927 | 1.425565 | 1.031397 | 5.663254 | 3.859333 | -3.237724e-05 | 0.09804341 | 0 | 0 | 0
548 | 18142.68 | 2010-11-01 19:26 | 3781.925 | 2 | 2 | 0.5498449 | 3.999033 | 1.43015 | 1.031397 | 5.681587 | 3.859333 | 6.480217e-05 | 0.09804341 | 0 | 0 | 0
549 | 18172.7 | 2010-11-01 19:26 | 3811.94 | 2 | 2 | 0.5498449 | 4.001139 | 1.434735 | 1.031397 | 5.699928 | 3.859333 | 3.232956e-05 | 0.09804341 | 0 | 0 | 0
550 | 18202.71 | 2010-11-01 19:27 | 3841.955 | 2 | 2 | 0.5500248 | 4.003407 | 1.439321 | 1.031397 | 5.71828 | 3.859333 | 6.475449e-05 | 0.09804341 | 0 | 0 | 0
551 | 18232.73 | 2010-11-01 19:27 | 3871.97 | 2 | 2 | 0.5500248 | 4.005513 | 1.443906 | 1.031397 | 5.736641 | 3.859333 | 6.484985e-05 | 0.09804341 | 0 | 0 | 0
552 | 18262.74 | 2010-11-01 19:28 | 3901.986 | 2 | 2 | 0.5498449 | 4.007619 | 1.448491 | 1.031397 | 5.755012 | 3.859333 | 3.242493e-05 | 0.09804341 | 0 | 0 | 0
553 | 18292.76 | 2010-11-01 19:28 | 3932.001 | 2 | 2 | 0.5500248 | 4.009887 | 1.453076 | 1.031397 | 5.773394 | 3.859333 | 6.475449e-05 | 0.09804341 | 0 | 0 | 0
554 | 18322.78 | 2010-11-01 19:29 | 3962.016 | 2 | 2 | 0.5498449 | 4.011993 | 1.457661 | 1.031397 | 5.791785 | 3.859333 | 6.484985e-05 | 0.09804341 | 0 | 0 | 0
555 | 18352.79 | 2010-11-01 19:29 | 3992.031 | 2 | 2 | 0.5500248 | 4.014422 | 1.462247 | 1.031397 | 5.810186 | 3.859333 | 9.717941e-05 | 0.09804341 | 0 | 0 | 0
556 | 18382.81 | 2010-11-01 19:30 | 4022.047 | 2 | 2 | 0.5500248 | 4.016529 | 1.466832 | 1.031397 | 5.828597 | 3.859333 | 6.484985e-05 | 0.09804341 | 0 | 0 | 0
557 | 18412.82 | 2010-11-01 19:30 | 4052.062 | 2 | 2 | 0.5500248 | 4.018796 | 1.471417 | 1.031397 | 5.847019 | 3.859333 | 6.484985e-05 | 0.09804341 | 0 | 0 | 0
558 | 18442.84 | 2010-11-01 19:31 | 4082.077 | 2 | 2 | 0.5500248 | 4.020902 | 1.476002 | 1.031397 | 5.865451 | 3.859333 | 6.475449e-05 | 0.09804341 | 0 | 0 | 0
559 | 18472.85 | 2010-11-01 19:31 | 4112.093 | 2 | 2 | 0.5500248 | 4.023332 | 1.480588 | 1.031397 | 5.883894 | 3.859333 | 6.475449e-05 | 0.09804341 | 0 | 0 | 0
560 | 18502.87 | 2010-11-01 19:32 | 4142.108 | 2 | 2 | 0.5500248 | 4.0256 | 1.485173 | 1.031397 | 5.902346 | 3.859333 | 3.242493e-05 | 0.09804341 | 0 | 0 | 0
561 | 18532.88 | 2010-11-01 19:32 | 4172.123 | 2 | 2 | 0.5500248 | 4.02803 | 1.489758 | 1.031397 | 5.92081 | 3.859333 | 9.717941e-05 | 0.09804341 | 0 | 0 | 0
562 | 18562.9 | 2010-11-01 19:33 | 4202.138 | 2 | 2 | 0.5500248 | 4.030298 | 1.494343 | 1.031397 | 5.939284 | 3.859333 | 6.475449e-05 | 0.09804341 | 0 | 0 | 0
563 | 18592.91 | 2010-11-01 19:33 | 4232.154 | 2 | 2 | 0.5500248 | 4.032566 | 1.498929 | 1.031397 | 5.957769 | 3.859333 | 6.475449e-05 | 0.09804341 | 0 | 0 | 0
564 | 18622.93 | 2010-11-01 19:34 | 4262.169 | 2 | 2 | 0.5500248 | 4.035319 | 1.503514 | 1.031397 | 5.976265 | 3.859333 | 9.717941e-05 | 0.09804341 | 0 | 0 | 0
565 | 18652.95 | 2010-11-01 19:34 | 4292.187 | 2 | 2 | 0.5500248 | 4.037426 | 1.508099 | 1.031397 | 5.994775 | 3.859333 | 3.242493e-05 | 0.09804341 | 0 | 0 | 0
566 | 18682.96 | 2010-11-01 19:35 | 4322.199 | 2 | 2 | 0.5500248 | 4.040017 | 1.512684 | 1.031397 | 6.013292 | 3.859333 | 3.232956e-05 | 0.09804341 | 0 | 0 | 0
567 | 18712.97 | 2010-11-01 19:35 | 4352.215 | 2 | 2 | 0.5500248 | 4.042447 | 1.517269 | 1.031397 | 6.031821 | 3.859333 | 6.475449e-05 | 0.09804341 | 0 | 0 | 0
568 | 18742.99 | 2010-11-01 19:36 | 4382.23 | 2 | 2 | 0.5498449 | 4.045039 | 1.521855 | 1.031397 | 6.050363 | 3.859333 | 6.484985e-05 | 0.09804341 | 0 | 0 | 0
569 | 18773 | 2010-11-01 19:36 | 4412.245 | 2 | 2 | 0.5500248 | 4.047469 | 1.52644 | 1.031397 | 6.068916 | 3.859333 | 3.232956e-05 | 0.09804341 | 0 | 0 | 0
570 | 18803.02 | 2010-11-01 19:37 | 4442.261 | 2 | 2 | 0.5498449 | 4.050061 | 1.531025 | 1.031397 | 6.08748 | 3.859333 | 3.242493e-05 | 0.09804341 | 0 | 0 | 0
571 | 18833.03 | 2010-11-01 19:37 | 4472.276 | 2 | 2 | 0.5498449 | 4.052491 | 1.53561 | 1.031397 | 6.106057 | 3.859333 | 6.484985e-05 | 0.09804341 | 0 | 0 | 0
572 | 18863.05 | 2010-11-01 19:38 | 4502.291 | 2 | 2 | 0.5500248 | 4.055244 | 1.540196 | 1.031397 | 6.124645 | 3.859333 | 0.0001296043 | 0.09804341 | 0 | 0 | 0
573 | 18893.07 | 2010-11-01 19:38 | 4532.306 | 2 | 2 | 0.5500248 | 4.057837 | 1.544781 | 1.031397 | 6.143245 | 3.859333 | 9.727478e-05 | 0.09804341 | 0 | 0 | 0
574 | 18923.08 | 2010-11-01 19:39 | 4562.322 | 2 | 2 | 0.5500248 | 4.060428 | 1.549366 | 1.031397 | 6.161857 | 3.859333 | 6.475449e-05 | 0.09804341 | 0 | 0 | 0
575 | 18953.1 | 2010-11-01 19:39 | 4592.337 | 2 | 2 | 0.5502048 | 4.063182 | 1.553952 | 1.031397 | 6.180482 | 3.859333 | 9.717941e-05 | 0.09804341 | 0 | 0 | 0
576 | 18983.11 | 2010-11-01 19:40 | 4622.352 | 2 | 2 | 0.5500248 | 4.065774 | 1.558537 | 1.031397 | 6.199118 | 3.859333 | 6.475449e-05 | 0.09804341 | 0 | 0 | 0
577 | 19013.13 | 2010-11-01 19:40 | 4652.367 | 2 | 2 | 0.5498449 | 4.068528 | 1.563122 | 1.031397 | 6.217766 | 3.859333 | 9.717941e-05 | 0.09804341 | 0 | 0 | 0
578 | 19043.14 | 2010-11-01 19:41 | 4682.383 | 2 | 2 | 0.5500248 | 4.07112 | 1.567707 | 1.031397 | 6.236427 | 3.859333 | 6.484985e-05 | 0.09804341 | 0 | 0 | 0
579 | 19073.16 | 2010-11-01 19:41 | 4712.398 | 2 | 2 | 0.5502048 | 4.073874 | 1.572292 | 1.031397 | 6.255101 | 3.859333 | 6.475449e-05 | 0.09804341 | 0 | 0 | 0
580 | 19103.17 | 2010-11-01 19:42 | 4742.413 | 2 | 2 | 0.5500248 | 4.076789 | 1.576878 | 1.031397 | 6.273787 | 3.859333 | 9.717941e-05 | 0.09804341 | 0 | 0 | 0
581 | 19133.19 | 2010-11-01 19:42 | 4772.429 | 2 | 2 | 0.5500248 | 4.079543 | 1.581463 | 1.031397 | 6.292486 | 3.859333 | 9.717941e-05 | 0.09804341 | 0 | 0 | 0
582 | 19163.2 | 2010-11-01 19:43 | 4802.444 | 2 | 2 | 0.5498449 | 4.082297 | 1.586048 | 1.031397 | 6.311198 | 3.859333 | 6.475449e-05 | 0.09804341 | 0 | 0 | 0
583 | 19193.22 | 2010-11-01 19:43 | 4832.459 | 2 | 2 | 0.5500248 | 4.085051 | 1.590633 | 1.031397 | 6.329922 | 3.859333 | 6.484985e-05 | 0.09804341 | 0 | 0 | 0
584 | 19223.23 | 2010-11-01 19:44 | 4862.474 | 2 | 2 | 0.5500248 | 4.088291 | 1.595218 | 1.031397 | 6.34866 | 3.859333 | 9.717941e-05 | 0.09804341 | 0 | 0 | 0
585 | 19253.25 | 2010-11-01 19:44 | 4892.49 | 2 | 2 | 0.5498449 | 4.090721 | 1.599804 | 1.031397 | 6.367412 | 3.859333 | 3.242493e-05 | 0.09804341 | 0 | 0 | 0
586 | 19283.26 | 2010-11-01 19:45 | 4922.505 | 2 | 2 | 0.5500248 | 4.094122 | 1.604389 | 1.031397 | 6.386176 | 3.859333 | 0.0001296043 | 0.09804341 | 0 | 0 | 0
587 | 19313.28 | 2010-11-01 19:45 | 4952.52 | 2 | 2 | 0.5498449 | 4.096876 | 1.608974 | 1.031397 | 6.404953 | 3.859333 | 6.475449e-05 | 0.09804341 | 0 | 0 | 0
588 | 19343.29 | 2010-11-01 19:46 | 4982.535 | 2 | 2 | 0.5498449 | 4.099792 | 1.613558 | 1.031397 | 6.423742 | 3.859333 | 3.232956e-05 | 0.09804341 | 0 | 0 | 0
589 | 19373.31 | 2010-11-01 19:46 | 5012.551 | 2 | 2 | 0.5500248 | 4.10287 | 1.618143 | 1.031397 | 6.442546 | 3.859333 | 6.475449e-05 | 0.09804341 | 0 | 0 | 0
590 | 19403.33 | 2010-11-01 19:47 | 5042.566 | 2 | 2 | 0.5500248 | 4.105948 | 1.622728 | 1.031397 | 6.461365 | 3.859333 | 9.717941e-05 | 0.09804341 | 0 | 0 | 0
591 | 19433.34 | 2010-11-01 19:47 | 5072.581 | 2 | 2 | 0.5498449 | 4.108864 | 1.627313 | 1.031397 | 6.480199 | 3.859333 | 9.717941e-05 | 0.09804341 | 0 | 0 | 0
592 | 19463.36 | 2010-11-01 19:48 | 5102.597 | 2 | 2 | 0.5498449 | 4.112103 | 1.631899 | 1.031397 | 6.499046 | 3.859333 | 9.717941e-05 | 0.09804341 | 0 | 0 | 0
593 | 19493.37 | 2010-11-01 19:48 | 5132.612 | 2 | 2 | 0.5500248 | 4.115181 | 1.636484 | 1.031397 | 6.517908 | 3.859333 | 9.717941e-05 | 0.09804341 | 0 | 0 | 0
594 | 19523.39 | 2010-11-01 19:49 | 5162.627 | 2 | 2 | 0.5498449 | 4.118259 | 1.641069 | 1.031397 | 6.536783 | 3.859333 | 9.727478e-05 | 0.09804341 | 0 | 0 | 0
595 | 19553.4 | 2010-11-01 19:49 | 5192.642 | 2 | 2 | 0.5498449 | 4.121337 | 1.645654 | 1.031397 | 6.555673 | 3.859333 | 6.475449e-05 | 0.09804341 | 0 | 0 | 0
596 | 19583.42 | 2010-11-01 19:50 | 5222.658 | 2 | 2 | 0.5500248 | 4.124901 | 1.650239 | 1.031397 | 6.574578 | 3.859333 | 0.0001619339 | 0.09804341 | 0 | 0 | 0
597 | 19613.43 | 2010-11-01 19:50 | 5252.673 | 2 | 2 | 0.5496649 | 4.127817 | 1.654825 | 1.031397 | 6.593497 | 3.859333 | 9.717941e-05 | 0.09804341 | 0 | 0 | 0
598 | 19643.45 | 2010-11-01 19:51 | 5282.689 | 2 | 2 | 0.5498449 | 4.131057 | 1.65941 | 1.031397 | 6.612432 | 3.859333 | 9.727478e-05 | 0.09804341 | 0 | 0 | 0
599 | 19673.46 | 2010-11-01 19:51 | 5312.703 | 2 | 2 | 0.5498449 | 4.134296 | 1.663995 | 1.031397 | 6.631381 | 3.859333 | 6.484985e-05 | 0.09804341 | 0 | 0 | 0
600 | 19703.48 | 2010-11-01 19:52 | 5342.719 | 2 | 2 | 0.5498449 | 4.137536 | 1.66858 | 1.031397 | 6.650345 | 3.859333 | 6.475449e-05 | 0.09804341 | 0 | 0 | 0
601 | 19733.49 | 2010-11-01 19:52 | 5372.734 | 2 | 2 | 0.5498449 | 4.140938 | 1.673165 | 1.031397 | 6.669324 | 3.859333 | 9.717941e-05 | 0.09804341 | 0 | 0 | 0
602 | 19763.51 | 2010-11-01 19:53 | 5402.749 | 2 | 2 | 0.5500248 | 4.14434 | 1.67775 | 1.031397 | 6.688319 | 3.859333 | 0.0001296043 | 0.09804341 | 0 | 0 | 0
603 | 19793.52 | 2010-11-01 19:53 | 5432.765 | 2 | 2 | 0.5502048 | 4.147742 | 1.682335 | 1.031397 | 6.707328 | 3.859333 | 9.717941e-05 | 0.09804341 | 0 | 0 | 0
604 | 19823.54 | 2010-11-01 19:54 | 5462.78 | 2 | 2 | 0.5498449 | 4.151144 | 1.686921 | 1.031397 | 6.726354 | 3.859333 | 9.717941e-05 | 0.09804341 | 0 | 0 | 0
605 | 19853.55 | 2010-11-01 19:54 | 5492.795 | 2 | 2 | 0.5500248 | 4.154707 | 1.691506 | 1.031397 | 6.745396 | 3.859333 | 0.0001296043 | 0.09804341 | 0 | 0 | 0
606 | 19883.57 | 2010-11-01 19:55 | 5522.811 | 2 | 2 | 0.5500248 | 4.158109 | 1.696091 | 1.031397 | 6.764453 | 3.859333 | 9.717941e-05 | 0.09804341 | 0 | 0 | 0
607 | 19913.58 | 2010-11-01 19:55 | 5552.826 | 2 | 2 | 0.5500248 | 4.161349 | 1.700676 | 1.031397 | 6.783526 | 3.859333 | 6.475449e-05 | 0.09804341 | 0 | 0 | 0
608 | 19943.6 | 2010-11-01 19:56 | 5582.841 | 2 | 2 | 0.5500248 | 4.164913 | 1.705261 | 1.031397 | 6.802614 | 3.859333 | 6.475449e-05 | 0.09804341 | 0 | 0 | 0
609 | 19973.62 | 2010-11-01 19:56 | 5612.856 | 2 | 2 | 0.5500248 | 4.168639 | 1.709846 | 1.031397 | 6.82172 | 3.859333 | 0.0001620293 | 0.09804341 | 0 | 0 | 0
610 | 20003.63 | 2010-11-01 19:57 | 5642.872 | 2 | 2 | 0.5502048 | 4.17204 | 1.714431 | 1.031397 | 6.840841 | 3.859333 | 6.484985e-05 | 0.09804341 | 0 | 0 | 0
611 | 20033.65 | 2010-11-01 19:57 | 5672.887 | 2 | 2 | 0.5498449 | 4.175604 | 1.719017 | 1.031397 | 6.859978 | 3.859333 | 9.717941e-05 | 0.09804341 | 0 | 0 | 0
612 | 20063.66 | 2010-11-01 19:58 | 5702.902 | 2 | 2 | 0.5498449 | 4.179006 | 1.723602 | 1.031397 | 6.879132 | 3.859333 | 6.484985e-05 | 0.09804341 | 0 | 0 | 0
613 | 20093.68 | 2010-11-01 19:58 | 5732.917 | 2 | 2 | 0.5498449 | 4.182894 | 1.728187 | 1.031397 | 6.898303 | 3.859333 | 0.0001296043 | 0.09804341 | 0 | 0 | 0
614 | 20123.69 | 2010-11-01 19:59 | 5762.933 | 2 | 2 | 0.5498449 | 4.186296 | 1.732772 | 1.031397 | 6.91749 | 3.859333 | 6.475449e-05 | 0.09804341 | 0 | 0 | 0
615 | 20153.71 | 2010-11-01 19:59 | 5792.948 | 2 | 2 | 0.5498449 | 4.190184 | 1.737357 | 1.031397 | 6.936694 | 3.859333 | 0.0001296043 | 0.09804341 | 0 | 0 | 0
616 | 20183.72 | 2010-11-01 20:00 | 5822.963 | 2 | 2 | 0.5500248 | 4.193909 | 1.741942 | 1.031397 | 6.955915 | 3.859333 | 9.717941e-05 | 0.09804341 | 0 | 0 | 0
617 | 20213.74 | 2010-11-01 20:00 | 5852.978 | 2 | 2 | 0.5498449 | 4.197635 | 1.746528 | 1.031397 | 6.975153 | 3.859333 | 9.717941e-05 | 0.09804341 | 0 | 0 | 0
618 | 20232.3 | 2010-11-01 20:01 | 5871.541 | 2 | 2 | 0.5500248 | 4.200065 | 1.749363 | 1.031397 | 6.987059 | 3.859333 | 0.0001620293 | 0.09804341 | 0 | 0 | 0
619 | 20262.32 | 2010-11-01 20:01 | 30.01539 | 3 | 2 | 0 | 4.113075 | 1.749363 | 1.031397 | 6.987059 | 3.859333 | -0.000421238 | 0.09804341 | 0 | 0 | 0
620 | 20292.33 | 2010-11-01 20:02 | 60.03072 | 3 | 2 | 0 | 4.102546 | 1.749363 | 1.031397 | 6.987059 | 3.859333 | -0.0002267838 | 0.09804341 | 0 | 0 | 0
621 | 20322.35 | 2010-11-01 20:02 | 90.04602 | 3 | 2 | 0 | 4.096228 | 1.749363 | 1.031397 | 6.987059 | 3.859333 | -0.0001296043 | 0.09804341 | 0 | 0 | 0
622 | 20352.31 | 2010-11-01 20:03 | 120.0142 | 3 | 2 | 0 | 4.092665 | 1.749363 | 1.031397 | 6.987059 | 3.859333 | -6.475449e-05 | 0.09804341 | 0 | 0 | 0
623 | 20352.31 | 2010-11-01 20:03 | 2.616531265e-06 | 4 | 2 | 0.9984535 | 4.200227 | 1.749363 | 1.031397 | 6.987059 | 3.859333 | 0 | 0.09804341 | 0 | 0 | 0
624 | 20352.94 | 2010-11-01 20:03 | 0.6249809 | 4 | 2 | 0.9475284 | 4.200227 | 1.74953 | 1.031397 | 6.98776 | 3.859333 | 0 | 0.09804341 | 0 | 0 | 0
625 | 20355.02 | 2010-11-01 20:03 | 2.703071 | 4 | 2 | 0.8973231 | 4.200227 | 1.750061 | 1.031397 | 6.989991 | 3.859333 | 0 | 0.09804341 | 0 | 0 | 0
626 | 20358.19 | 2010-11-01 20:03 | 5.874923 | 4 | 2 | 0.8471178 | 4.200065 | 1.750828 | 1.031397 | 6.993213 | 3.859333 | 0 | 0.09804341 | 0 | 0 | 0
627 | 20362.5 | 2010-11-01 20:03 | 10.18737 | 4 | 2 | 0.7967325 | 4.200227 | 1.751812 | 1.031397 | 6.997343 | 3.859333 | 3.232956e-05 | 0.09804341 | 0 | 0 | 0
628 | 20368.06 | 2010-11-01 20:03 | 15.74994 | 4 | 2 | 0.7467072 | 4.200065 | 1.753003 | 1.031397 | 7.002346 | 3.859333 | -3.232956e-05 | 0.09804341 | 0 | 0 | 0
629 | 20375.33 | 2010-11-01 20:03 | 23.01534 | 4 | 2 | 0.6965019 | 4.200065 | 1.754457 | 1.031397 | 7.008455 | 3.859333 | -3.232956e-05 | 0.09804341 | 0 | 0 | 0
630 | 20384.91 | 2010-11-01 20:03 | 32.59338 | 4 | 2 | 0.6464766 | 4.200227 | 1.756241 | 1.031397 | 7.015946 | 3.859333 | 3.232956e-05 | 0.09804341 | 0 | 0 | 0
631 | 20398.22 | 2010-11-01 20:03 | 45.90571 | 4 | 2 | 0.5964512 | 4.200227 | 1.758534 | 1.031397 | 7.025579 | 3.859333 | 3.232956e-05 | 0.09804341 | 0 | 0 | 0
632 | 20418.56 | 2010-11-01 20:04 | 66.24935 | 4 | 2 | 0.5462459 | 4.200065 | 1.761754 | 1.031397 | 7.039101 | 3.859333 | 0 | 0.09804341 | 0 | 0 | 0
633 | 20453.42 | 2010-11-01 20:04 | 101.1082 | 4 | 2 | 0.4962205 | 4.200065 | 1.766781 | 1.031397 | 7.060216 | 3.859333 | -3.232956e-05 | 0.09804341 | 0 | 0 | 0
634 | 20519.17 | 2010-11-01 20:05 | 166.8577 | 4 | 2 | 0.4461952 | 4.200065 | 1.775349 | 1.031397 | 7.096202 | 3.859333 | 0 | 0.09804341 | 0 | 0 | 0
635 | 20619.59 | 2010-11-01 20:07 | 267.2782 | 4 | 2 | 0.3961698 | 4.200065 | 1.787071 | 1.031397 | 7.145435 | 3.859333 | 0 | 0.09804341 | 0 | 0 | 0
636 | 20744.29 | 2010-11-01 20:09 | 391.9799 | 4 | 2 | 0.3457846 | 4.200065 | 1.799909 | 1.031397 | 7.19936 | 3.859333 | 0 | 0.09804341 | 0 | 0 | 0
637 | 20895.12 | 2010-11-01 20:12 | 542.8063 | 4 | 2 | 0.2957592 | 4.200065 | 1.813337 | 1.031397 | 7.255759 | 3.859333 | 3.242493e-05 | 0.09804341 | 0 | 0 | 0
638 | 21076.71 | 2010-11-01 20:15 | 724.398 | 4 | 2 | 0.2457339 | 4.200065 | 1.826963 | 1.031397 | 7.312989 | 3.859333 | 0 | 0.09804341 | 0 | 0 | 0
639 | 21300.85 | 2010-11-01 20:19 | 948.5361 | 4 | 2 | 0.1957085 | 4.200065 | 1.840662 | 1.031397 | 7.370529 | 3.859333 | 3.242493e-05 | 0.09804341 | 0 | 0 | 0
640 | 21601.55 | 2010-11-01 20:24 | 1249.236 | 4 | 2 | 0.1456832 | 4.200065 | 1.854842 | 1.031397 | 7.430085 | 3.859333 | -3.232956e-05 | 0.09804341 | 0 | 0 | 0
641 | 22043.09 | 2010-11-01 20:31 | 1690.778 | 4 | 2 | 0.09565779 | 4.200065 | 1.869456 | 1.031397 | 7.491464 | 3.859333 | 0 | 0.09804341 | 0 | 0 | 0
642 | 22777.85 | 2010-11-01 20:43 | 2425.536 | 4 | 2 | 0.04995117 | 4.199903 | 1.883875 | 1.031397 | 7.552026 | 3.859333 | -3.242493e-05 | 0.09804341 | 0 | 0 | 0
643 | 22807.87 | 2010-11-01 20:44 | 30.01529 | 5 | 2 | 0 | 4.191966 | 1.883875 | 1.031397 | 7.552026 | 3.859333 | -9.717941e-05 | 0.09804341 | 0 | 0 | 0
644 | 22837.86 | 2010-11-01 20:44 | 60.01495 | 5 | 2 | 0 | 4.190832 | 1.883875 | 1.031397 | 7.552026 | 3.859333 | -6.475449e-05 | 0.09804341 | 0 | 0 | 0
645 | 22838.05 | 2010-11-01 20:44 | 0.1874905 | 6 | 2 | 0.0002857086 | 4.192775 | 1.883875 | 1.031397 | 7.552026 | 3.859333 | 0 | 0.09416154 | 0 | 0 | 0
646 | 22868.07 | 2010-11-01 20:45 | 30.01541 | 7 | 2 | -0.5499932 | 4.101736 | 1.883875 | 1.035984 | 7.552026 | 3.878197 | -0.0004535675 | 0.09416154 | 0 | 0 | 0
647 | 22898.08 | 2010-11-01 20:45 | 60.03059 | 7 | 2 | -0.5499932 | 4.088129 | 1.883875 | 1.040571 | 7.552026 | 3.896977 | -0.0002592087 | 0.09416154 | 0 | 0 | 0
648 | 22928.1 | 2010-11-01 20:46 | 90.04588 | 7 | 2 | -0.5501732 | 4.078733 | 1.883875 | 1.045158 | 7.552026 | 3.915707 | -0.0002267838 | 0.09416154 | 0 | 0 | 0
649 | 22958.11 | 2010-11-01 20:46 | 120.0613 | 7 | 2 | -0.5501732 | 4.071606 | 1.883875 | 1.049745 | 7.552026 | 3.934399 | -0.0001620293 | 0.09416154 | 0 | 0 | 0
650 | 22988.13 | 2010-11-01 20:47 | 150.0765 | 7 | 2 | -0.5499932 | 4.065774 | 1.883875 | 1.054332 | 7.552026 | 3.953061 | -9.717941e-05 | 0.09416154 | 0 | 0 | 0
651 | 23018.14 | 2010-11-01 20:47 | 180.0918 | 7 | 2 | -0.5499932 | 4.060428 | 1.883875 | 1.058919 | 7.552026 | 3.971698 | -0.0001296043 | 0.09416154 | 0 | 0 | 0
652 | 23048.16 | 2010-11-01 20:48 | 210.1071 | 7 | 2 | -0.5501732 | 4.055407 | 1.883875 | 1.063506 | 7.552026 | 3.990312 | -0.0001296043 | 0.09416154 | 0 | 0 | 0
653 | 23078.18 | 2010-11-01 20:48 | 240.1224 | 7 | 2 | -0.5499932 | 4.050709 | 1.883875 | 1.068094 | 7.552026 | 4.008904 | -0.0001296043 | 0.09416154 | 0 | 0 | 0
654 | 23108.19 | 2010-11-01 20:49 | 270.1378 | 7 | 2 | -0.5503531 | 4.046173 | 1.883875 | 1.072681 | 7.552026 | 4.027474 | -9.717941e-05 | 0.09416154 | 0 | 0 | 0
655 | 23138.21 | 2010-11-01 20:49 | 300.1531 | 7 | 2 | -0.5501732 | 4.041799 | 1.883875 | 1.077268 | 7.552026 | 4.046024 | -0.0001296043 | 0.09416154 | 0 | 0 | 0
656 | 23168.22 | 2010-11-01 20:50 | 330.1682 | 7 | 2 | -0.5501732 | 4.037587 | 1.883875 | 1.081855 | 7.552026 | 4.064555 | -9.727478e-05 | 0.09416154 | 0 | 0 | 0
657 | 23198.24 | 2010-11-01 20:50 | 360.1838 | 7 | 2 | -0.5501732 | 4.033376 | 1.883875 | 1.086442 | 7.552026 | 4.083065 | -9.717941e-05 | 0.09416154 | 0 | 0 | 0
658 | 23228.25 | 2010-11-01 20:51 | 390.1988 | 7 | 2 | -0.5501732 | 4.029164 | 1.883875 | 1.091029 | 7.552026 | 4.101557 | -0.0001296043 | 0.09416154 | 0 | 0 | 0
659 | 23258.27 | 2010-11-01 20:51 | 420.2143 | 7 | 2 | -0.5505331 | 4.024952 | 1.883875 | 1.095616 | 7.552026 | 4.12003 | -9.717941e-05 | 0.09416154 | 0 | 0 | 0
660 | 23288.28 | 2010-11-01 20:52 | 450.2294 | 7 | 2 | -0.5501732 | 4.020902 | 1.883875 | 1.100203 | 7.552026 | 4.138483 | -9.717941e-05 | 0.09416154 | 0 | 0 | 0
661 | 23318.3 | 2010-11-01 20:52 | 480.2447 | 7 | 2 | -0.5501732 | 4.016852 | 1.883875 | 1.10479 | 7.552026 | 4.156919 | -9.717941e-05 | 0.09416154 | 0 | 0 | 0
662 | 23348.31 | 2010-11-01 20:53 | 510.26 | 7 | 2 | -0.5501732 | 4.012965 | 1.883875 | 1.109377 | 7.552026 | 4.175336 | -0.0001296043 | 0.09416154 | 0 | 0 | 0
663 | 23378.33 | 2010-11-01 20:53 | 540.2781 | 7 | 2 | -0.5501732 | 4.008915 | 1.883875 | 1.113965 | 7.552026 | 4.193736 | -0.0001296043 | 0.09416154 | 0 | 0 | 0
664 | 23408.34 | 2010-11-01 20:54 | 570.2906 | 7 | 2 | -0.5503531 | 4.005027 | 1.883875 | 1.118552 | 7.552026 | 4.212115 | -0.000129509 | 0.09416154 | 0 | 0 | 0
665 | 23438.36 | 2010-11-01 20:54 | 600.3061 | 7 | 2 | -0.5501732 | 4.000978 | 1.883875 | 1.123139 | 7.552026 | 4.230477 | -0.000129509 | 0.09416154 | 0 | 0 | 0
666 | 23468.37 | 2010-11-01 20:55 | 630.3212 | 7 | 2 | -0.5503531 | 3.997089 | 1.883875 | 1.127726 | 7.552026 | 4.248822 | -9.722709e-05 | 0.09416154 | 0 | 0 | 0
667 | 23498.39 | 2010-11-01 20:55 | 660.3365 | 7 | 2 | -0.5501732 | 3.993202 | 1.883875 | 1.132313 | 7.552026 | 4.267148 | -0.0001296043 | 0.09416154 | 0 | 0 | 0
668 | 23528.4 | 2010-11-01 20:56 | 690.3518 | 7 | 2 | -0.5503531 | 3.989152 | 1.883875 | 1.1369 | 7.552026 | 4.285456 | -0.0001296043 | 0.09416154 | 0 | 0 | 0
669 | 23558.42 | 2010-11-01 20:56 | 720.3671 | 7 | 2 | -0.5499932 | 3.985588 | 1.883875 | 1.141487 | 7.552026 | 4.303747 | -3.242493e-05 | 0.09416154 | 0 | 0 | 0
670 | 23588.44 | 2010-11-01 20:57 | 750.3825 | 7 | 2 | -0.5499932 | 3.9817 | 1.883875 | 1.146074 | 7.552026 | 4.32202 | -9.722709e-05 | 0.09416154 | 0 | 0 | 0
671 | 23618.45 | 2010-11-01 20:57 | 780.3977 | 7 | 2 | -0.5499932 | 3.977813 | 1.883875 | 1.150661 | 7.552026 | 4.340275 | -0.0001296043 | 0.09416154 | 0 | 0 | 0
672 | 23648.47 | 2010-11-01 20:58 | 810.4131 | 7 | 2 | -0.5501732 | 3.974087 | 1.883875 | 1.155248 | 7.552026 | 4.358513 | -6.480217e-05 | 0.09416154 | 0 | 0 | 0
673 | 23678.48 | 2010-11-01 20:58 | 840.4283 | 7 | 2 | -0.5501732 | 3.970199 | 1.883875 | 1.159835 | 7.552026 | 4.376733 | -9.717941e-05 | 0.09416154 | 0 | 0 | 0
674 | 23708.5 | 2010-11-01 20:59 | 870.4436 | 7 | 2 | -0.5501732 | 3.966311 | 1.883875 | 1.164422 | 7.552026 | 4.394936 | -9.722709e-05 | 0.09416154 | 0 | 0 | 0
675 | 23738.51 | 2010-11-01 20:59 | 900.4589 | 7 | 2 | -0.5501732 | 3.962585 | 1.883875 | 1.169009 | 7.552026 | 4.413121 | -0.0001296043 | 0.09416154 | 0 | 0 | 0
676 | 23768.53 | 2010-11-01 21:00 | 930.4742 | 7 | 2 | -0.5503531 | 3.959022 | 1.883875 | 1.173596 | 7.552026 | 4.43129 | -9.717941e-05 | 0.09416154 | 0 | 0 | 0
677 | 23798.54 | 2010-11-01 21:00 | 960.4896 | 7 | 2 | -0.5501732 | 3.955458 | 1.883875 | 1.178183 | 7.552026 | 4.449442 | -6.480217e-05 | 0.09416154 | 0 | 0 | 0
678 | 23828.56 | 2010-11-01 21:01 | 990.5048 | 7 | 2 | -0.5499932 | 3.951732 | 1.883875 | 1.18277 | 7.552026 | 4.467577 | -9.717941e-05 | 0.09416154 | 0 | 0 | 0
679 | 23858.57 | 2010-11-01 21:01 | 1020.52 | 7 | 2 | -0.5501732 | 3.947844 | 1.883875 | 1.187357 | 7.552026 | 4.485694 | -9.717941e-05 | 0.09416154 | 0 | 0 | 0
680 | 23888.59 | 2010-11-01 21:02 | 1050.535 | 7 | 2 | -0.5503531 | 3.944118 | 1.883875 | 1.191944 | 7.552026 | 4.503794 | -0.0001296043 | 0.09416154 | 0 | 0 | 0
681 | 23918.6 | 2010-11-01 21:02 | 1080.551 | 7 | 2 | -0.5501732 | 3.940554 | 1.883875 | 1.196531 | 7.552026 | 4.521877 | -9.722709e-05 | 0.09416154 | 0 | 0 | 0
682 | 23948.62 | 2010-11-01 21:03 | 1110.566 | 7 | 2 | -0.5499932 | 3.93699 | 1.883875 | 1.201118 | 7.552026 | 4.539943 | -6.480217e-05 | 0.09416154 | 0 | 0 | 0
683 | 23978.63 | 2010-11-01 21:03 | 1140.581 | 7 | 2 | -0.5501732 | 3.933265 | 1.883875 | 1.205704 | 7.552026 | 4.557993 | -0.0001296043 | 0.09416154 | 0 | 0 | 0
684 | 24008.65 | 2010-11-01 21:04 | 1170.597 | 7 | 2 | -0.5501732 | 3.929539 | 1.883875 | 1.210291 | 7.552026 | 4.576026 | -0.0001296043 | 0.09416154 | 0 | 0 | 0
685 | 24038.66 | 2010-11-01 21:04 | 1200.612 | 7 | 2 | -0.5501732 | 3.926137 | 1.883875 | 1.214878 | 7.552026 | 4.594042 | -9.717941e-05 | 0.09416154 | 0 | 0 | 0
686 | 24068.68 | 2010-11-01 21:05 | 1230.627 | 7 | 2 | -0.5501732 | 3.922411 | 1.883875 | 1.219465 | 7.552026 | 4.612043 | -9.717941e-05 | 0.09416154 | 0 | 0 | 0
687 | 24098.7 | 2010-11-01 21:05 | 1260.642 | 7 | 2 | -0.5501732 | 3.918848 | 1.883875 | 1.224052 | 7.552026 | 4.630027 | -0.0001296043 | 0.09416154 | 0 | 0 | 0
688 | 24128.71 | 2010-11-01 21:06 | 1290.658 | 7 | 2 | -0.5501732 | 3.915446 | 1.883875 | 1.228639 | 7.552026 | 4.647995 | -3.237724e-05 | 0.09416154 | 0 | 0 | 0
689 | 24158.73 | 2010-11-01 21:06 | 1320.673 | 7 | 2 | -0.5503531 | 3.91172 | 1.883875 | 1.233226 | 7.552026 | 4.665946 | -9.717941e-05 | 0.09416154 | 0 | 0 | 0
690 | 24188.74 | 2010-11-01 21:07 | 1350.688 | 7 | 2 | -0.5499932 | 3.908318 | 1.883875 | 1.237813 | 7.552026 | 4.683881 | -9.722709e-05 | 0.09416154 | 0 | 0 | 0
691 | 24218.76 | 2010-11-01 21:07 | 1380.704 | 7 | 2 | -0.5499932 | 3.904916 | 1.883875 | 1.2424 | 7.552026 | 4.701801 | -6.480217e-05 | 0.09416154 | 0 | 0 | 0
692 | 24248.77 | 2010-11-01 21:08 | 1410.719 | 7 | 2 | -0.5503531 | 3.901191 | 1.883875 | 1.246987 | 7.552026 | 4.719704 | -0.0001296043 | 0.09416154 | 0 | 0 | 0
693 | 24278.79 | 2010-11-01 21:08 | 1440.734 | 7 | 2 | -0.5501732 | 3.897627 | 1.883875 | 1.251574 | 7.552026 | 4.737591 | -0.0001619816 | 0.09416154 | 0 | 0 | 0
694 | 24308.8 | 2010-11-01 21:09 | 1470.75 | 7 | 2 | -0.5501732 | 3.894387 | 1.883875 | 1.256161 | 7.552026 | 4.755462 | -9.722709e-05 | 0.09416154 | 0 | 0 | 0
695 | 24338.82 | 2010-11-01 21:09 | 1500.765 | 7 | 2 | -0.5501732 | 3.890985 | 1.883875 | 1.260748 | 7.552026 | 4.773318 | -9.717941e-05 | 0.09416154 | 0 | 0 | 0
696 | 24368.83 | 2010-11-01 21:10 | 1530.78 | 7 | 2 | -0.5501732 | 3.887583 | 1.883875 | 1.265335 | 7.552026 | 4.791158 | -9.717941e-05 | 0.09416154 | 0 | 0 | 0
697 | 24398.85 | 2010-11-01 21:10 | 1560.795 | 7 | 2 | -0.5501732 | 3.884343 | 1.883875 | 1.269922 | 7.552026 | 4.808982 | -9.717941e-05 | 0.09416154 | 0 | 0 | 0
698 | 24428.86 | 2010-11-01 21:11 | 1590.811 | 7 | 2 | -0.5503531 | 3.880618 | 1.883875 | 1.274509 | 7.552026 | 4.826792 | -0.0001295567 | 0.09416154 | 0 | 0 | 0
699 | 24458.88 | 2010-11-01 21:11 | 1620.826 | 7 | 2 | -0.5501732 | 3.87754 | 1.883875 | 1.279096 | 7.552026 | 4.844585 | -9.722709e-05 | 0.09416154 | 0 | 0 | 0
700 | 24488.89 | 2010-11-01 21:12 | 1650.841 | 7 | 2 | -0.5501732 | 3.874138 | 1.883875 | 1.283683 | 7.552026 | 4.862363 | -6.480217e-05 | 0.09416154 | 0 | 0 | 0
701 | 24518.91 | 2010-11-01 21:12 | 1680.857 | 7 | 2 | -0.5501732 | 3.870898 | 1.883875 | 1.28827 | 7.552026 | 4.880127 | -6.480217e-05 | 0.09416154 | 0 | 0 | 0
702 | 24548.93 | 2010-11-01 21:13 | 1710.872 | 7 | 2 | -0.5499932 | 3.867496 | 1.883875 | 1.292857 | 7.552026 | 4.897874 | -9.717941e-05 | 0.09416154 | 0 | 0 | 0
703 | 24578.94 | 2010-11-01 21:13 | 1740.887 | 7 | 2 | -0.5503531 | 3.864094 | 1.883875 | 1.297444 | 7.552026 | 4.915607 | -9.717941e-05 | 0.09416154 | 0 | 0 | 0
704 | 24608.96 | 2010-11-01 21:14 | 1770.903 | 7 | 2 | -0.5499932 | 3.861017 | 1.883875 | 1.302031 | 7.552026 | 4.933325 | -6.480217e-05 | 0.09416154 | 0 | 0 | 0
705 | 24638.97 | 2010-11-01 21:14 | 1800.918 | 7 | 2 | -0.5501732 | 3.857777 | 1.883875 | 1.306618 | 7.552026 | 4.951028 | -0.0001296043 | 0.09416154 | 0 | 0 | 0
706 | 24668.99 | 2010-11-01 21:15 | 1830.933 | 7 | 2 | -0.5499932 | 3.854537 | 1.883875 | 1.311205 | 7.552026 | 4.968717 | -9.717941e-05 | 0.09416154 | 0 | 0 | 0
707 | 24699 | 2010-11-01 21:15 | 1860.948 | 7 | 2 | -0.5499932 | 3.851459 | 1.883875 | 1.315792 | 7.552026 | 4.98639 | -6.480217e-05 | 0.09416154 | 0 | 0 | 0
708 | 24729.02 | 2010-11-01 21:16 | 1890.964 | 7 | 2 | -0.5499932 | 3.848381 | 1.883875 | 1.320379 | 7.552026 | 5.00405 | -6.480217e-05 | 0.09416154 | 0 | 0 | 0
709 | 24759.03 | 2010-11-01 21:16 | 1920.979 | 7 | 2 | -0.5501732 | 3.845303 | 1.883875 | 1.324966 | 7.552026 | 5.021695 | -6.480217e-05 | 0.09416154 | 0 | 0 | 0
710 | 24789.05 | 2010-11-01 21:17 | 1950.994 | 7 | 2 | -0.5499932 | 3.842226 | 1.883875 | 1.329553 | 7.552026 | 5.039326 | -6.480217e-05 | 0.09416154 | 0 | 0 | 0
711 | 24819.06 | 2010-11-01 21:17 | 1981.01 | 7 | 2 | -0.5501732 | 3.838986 | 1.883875 | 1.33414 | 7.552026 | 5.056942 | -9.717941e-05 | 0.09416154 | 0 | 0 | 0
712 | 24849.08 | 2010-11-01 21:18 | 2011.025 | 7 | 2 | -0.5501732 | 3.83607 | 1.883875 | 1.338726 | 7.552026 | 5.074544 | -9.717941e-05 | 0.09416154 | 0 | 0 | 0
713 | 24879.09 | 2010-11-01 21:18 | 2041.04 | 7 | 2 | -0.5501732 | 3.832992 | 1.883875 | 1.343313 | 7.552026 | 5.092133 | -6.480217e-05 | 0.09416154 | 0 | 0 | 0
714 | 24909.11 | 2010-11-01 21:19 | 2071.056 | 7 | 2 | -0.5501732 | 3.830076 | 1.883875 | 1.3479 | 7.552026 | 5.109707 | -9.717941e-05 | 0.09416154 | 0 | 0 | 0
715 | 24939.12 | 2010-11-01 21:19 | 2101.071 | 7 | 2 | -0.5501732 | 3.82716 | 1.883875 | 1.352487 | 7.552026 | 5.127269 | -6.480217e-05 | 0.09416154 | 0 | 0 | 0
716 | 24969.14 | 2010-11-01 21:20 | 2131.086 | 7 | 2 | -0.5501732 | 3.824244 | 1.883875 | 1.357074 | 7.552026 | 5.144816 | -9.717941e-05 | 0.09416154 | 0 | 0 | 0
717 | 24999.15 | 2010-11-01 21:20 | 2161.101 | 7 | 2 | -0.5503531 | 3.821329 | 1.883875 | 1.361661 | 7.552026 | 5.162351 | -9.717941e-05 | 0.09416154 | 0 | 0 | 0
718 | 25029.17 | 2010-11-01 21:21 | 2191.117 | 7 | 2 | -0.5501732 | 3.818575 | 1.883875 | 1.366248 | 7.552026 | 5.179872 | 0 | 0.09416154 | 0 | 0 | 0
719 | 25059.19 | 2010-11-01 21:21 | 2221.132 | 7 | 2 | -0.5501732 | 3.815497 | 1.883875 | 1.370834 | 7.552026 | 5.19738 | -9.717941e-05 | 0.09416154 | 0 | 0 | 0
720 | 25089.2 | 2010-11-01 21:22 | 2251.147 | 7 | 2 | -0.5501732 | 3.812419 | 1.883875 | 1.375421 | 7.552026 | 5.214874 | -0.0001295567 | 0.09416154 | 0 | 0 | 0
721 | 25119.22 | 2010-11-01 21:22 | 2281.163 | 7 | 2 | -0.5501732 | 3.809827 | 1.883875 | 1.380008 | 7.552026 | 5.232356 | -6.475449e-05 | 0.09416154 | 0 | 0 | 0
722 | 25149.23 | 2010-11-01 21:23 | 2311.178 | 7 | 2 | -0.5501732 | 3.806911 | 1.883875 | 1.384595 | 7.552026 | 5.249824 | -9.717941e-05 | 0.09416154 | 0 | 0 | 0
723 | 25179.25 | 2010-11-01 21:23 | 2341.193 | 7 | 2 | -0.5499932 | 3.804157 | 1.883875 | 1.389182 | 7.552026 | 5.26728 | -6.480217e-05 | 0.09416154 | 0 | 0 | 0
724 | 25209.26 | 2010-11-01 21:24 | 2371.209 | 7 | 2 | -0.5501732 | 3.801566 | 1.883875 | 1.393769 | 7.552026 | 5.284723 | -3.237724e-05 | 0.09416154 | 0 | 0 | 0
725 | 25239.28 | 2010-11-01 21:24 | 2401.224 | 7 | 2 | -0.5501732 | 3.798812 | 1.883875 | 1.398355 | 7.552026 | 5.302153 | -9.722709e-05 | 0.09416154 | 0 | 0 | 0
726 | 25269.29 | 2010-11-01 21:25 | 2431.239 | 7 | 2 | -0.5501732 | 3.796058 | 1.883875 | 1.402942 | 7.552026 | 5.319571 | -9.717941e-05 | 0.09416154 | 0 | 0 | 0
727 | 25299.31 | 2010-11-01 21:25 | 2461.257 | 7 | 2 | -0.5499932 | 3.793628 | 1.883875 | 1.407529 | 7.552026 | 5.336979 | -3.242493e-05 | 0.09416154 | 0 | 0 | 0
728 | 25329.32 | 2010-11-01 21:26 | 2491.27 | 7 | 2 | -0.5501732 | 3.790712 | 1.883875 | 1.412116 | 7.552026 | 5.354371 | -0.0001296043 | 0.09416154 | 0 | 0 | 0
729 | 25359.34 | 2010-11-01 21:26 | 2521.285 | 7 | 2 | -0.5503531 | 3.78812 | 1.883875 | 1.416703 | 7.552026 | 5.371753 | -9.722709e-05 | 0.09416154 | 0 | 0 | 0
730 | 25389.35 | 2010-11-01 21:27 | 2551.3 | 7 | 2 | -0.5501732 | 3.785691 | 1.883875 | 1.42129 | 7.552026 | 5.389124 | -6.480217e-05 | 0.09416154 | 0 | 0 | 0
731 | 25419.37 | 2010-11-01 21:27 | 2581.316 | 7 | 2 | -0.5501732 | 3.783261 | 1.883875 | 1.425876 | 7.552026 | 5.406482 | 0 | 0.09416154 | 0 | 0 | 0
732 | 25449.38 | 2010-11-01 21:28 | 2611.331 | 7 | 2 | -0.5501732 | 3.780507 | 1.883875 | 1.430463 | 7.552026 | 5.423829 | -9.717941e-05 | 0.09416154 | 0 | 0 | 0
733 | 25479.4 | 2010-11-01 21:28 | 2641.346 | 7 | 2 | -0.5501732 | 3.778077 | 1.883875 | 1.43505 | 7.552026 | 5.441164 | -6.480217e-05 | 0.09416154 | 0 | 0 | 0
734 | 25509.41 | 2010-11-01 21:29 | 2671.362 | 7 | 2 | -0.5503531 | 3.775485 | 1.883875 | 1.439637 | 7.552026 | 5.458488 | -6.480217e-05 | 0.09416154 | 0 | 0 | 0
735 | 25539.43 | 2010-11-01 21:29 | 2701.377 | 7 | 2 | -0.5499932 | 3.773055 | 1.883875 | 1.444224 | 7.552026 | 5.475801 | -6.480217e-05 | 0.09416154 | 0 | 0 | 0
736 | 25569.45 | 2010-11-01 21:30 | 2731.392 | 7 | 2 | -0.5499932 | 3.770787 | 1.883875 | 1.448811 | 7.552026 | 5.493102 | -6.480217e-05 | 0.09416154 | 0 | 0 | 0
737 | 25599.46 | 2010-11-01 21:30 | 2761.407 | 7 | 2 | -0.5499932 | 3.768357 | 1.883875 | 1.453397 | 7.552026 | 5.510392 | -6.480217e-05 | 0.09416154 | 0 | 0 | 0
738 | 25629.48 | 2010-11-01 21:31 | 2791.423 | 7 | 2 | -0.5503531 | 3.765765 | 1.883875 | 1.457984 | 7.552026 | 5.527672 | -9.722709e-05 | 0.09416154 | 0 | 0 | 0
739 | 25659.49 | 2010-11-01 21:31 | 2821.438 | 7 | 2 | -0.5499932 | 3.76366 | 1.883875 | 1.462571 | 7.552026 | 5.54494 | -6.475449e-05 | 0.09416154 | 0 | 0 | 0
740 | 25689.51 | 2010-11-01 21:32 | 2851.453 | 7 | 2 | -0.5501732 | 3.761392 | 1.883875 | 1.467158 | 7.552026 | 5.562198 | -3.242493e-05 | 0.09416154 | 0 | 0 | 0
741 | 25719.52 | 2010-11-01 21:32 | 2881.469 | 7 | 2 | -0.5499932 | 3.759124 | 1.883875 | 1.471745 | 7.552026 | 5.579445 | -3.242493e-05 | 0.09416154 | 0 | 0 | 0
742 | 25749.54 | 2010-11-01 21:33 | 2911.484 | 7 | 2 | -0.5499932 | 3.756856 | 1.883875 | 1.476331 | 7.552026 | 5.596682 | -6.480217e-05 | 0.09416154 | 0 | 0 | 0
743 | 25779.55 | 2010-11-01 21:33 | 2941.499 | 7 | 2 | -0.5501732 | 3.754426 | 1.883875 | 1.480918 | 7.552026 | 5.613909 | -9.722709e-05 | 0.09416154 | 0 | 0 | 0
744 | 25809.57 | 2010-11-01 21:34 | 2971.514 | 7 | 2 | -0.5503531 | 3.752158 | 1.883875 | 1.485505 | 7.552026 | 5.631125 | -9.717941e-05 | 0.09416154 | 0 | 0 | 0
745 | 25839.58 | 2010-11-01 21:34 | 3001.53 | 7 | 2 | -0.5499932 | 3.750214 | 1.883875 | 1.490092 | 7.552026 | 5.648332 | -6.480217e-05 | 0.09416154 | 0 | 0 | 0
746 | 25869.6 | 2010-11-01 21:35 | 3031.545 | 7 | 2 | -0.5501732 | 3.748108 | 1.883875 | 1.494679 | 7.552026 | 5.665528 | -6.480217e-05 | 0.09416154 | 0 | 0 | 0
747 | 25899.61 | 2010-11-01 21:35 | 3061.56 | 7 | 2 | -0.5503531 | 3.745841 | 1.883875 | 1.499266 | 7.552026 | 5.682715 | -6.480217e-05 | 0.09416154 | 0 | 0 | 0
748 | 25929.63 | 2010-11-01 21:36 | 3091.576 | 7 | 2 | -0.5503531 | 3.743735 | 1.883875 | 1.503853 | 7.552026 | 5.699891 | -6.480217e-05 | 0.09416154 | 0 | 0 | 0
749 | 25959.64 | 2010-11-01 21:36 | 3121.591 | 7 | 2 | -0.5499932 | 3.741791 | 1.883875 | 1.508439 | 7.552026 | 5.717059 | -3.237724e-05 | 0.09416154 | 0 | 0 | 0
750 | 25989.66 | 2010-11-01 21:37 | 3151.606 | 7 | 2 | -0.5501732 | 3.739523 | 1.883875 | 1.513026 | 7.552026 | 5.734216 | -6.480217e-05 | 0.09416154 | 0 | 0 | 0
751 | 26019.67 | 2010-11-01 21:37 | 3181.622 | 7 | 2 | -0.5501732 | 3.737579 | 1.883875 | 1.517613 | 7.552026 | 5.751365 | -6.480217e-05 | 0.09416154 | 0 | 0 | 0
752 | 26049.69 | 2010-11-01 21:38 | 3211.637 | 7 | 2 | -0.5501732 | 3.735635 | 1.883875 | 1.5222 | 7.552026 | 5.768504 | -3.242493e-05 | 0.09416154 | 0 | 0 | 0
753 | 26079.71 | 2010-11-01 21:38 | 3241.652 | 7 | 2 | -0.5499932 | 3.733691 | 1.883875 | 1.526787 | 7.552026 | 5.785634 | -3.237724e-05 | 0.09416154 | 0 | 0 | 0
754 | 26109.72 | 2010-11-01 21:39 | 3271.667 | 7 | 2 | -0.5501732 | 3.731585 | 1.883875 | 1.531374 | 7.552026 | 5.802755 | -3.237724e-05 | 0.09416154 | 0 | 0 | 0
755 | 26139.74 | 2010-11-01 21:39 | 3301.683 | 7 | 2 | -0.5501732 | 3.729641 | 1.883875 | 1.53596 | 7.552026 | 5.819867 | -9.717941e-05 | 0.09416154 | 0 | 0 | 0
756 | 26169.75 | 2010-11-01 21:40 | 3331.698 | 7 | 2 | -0.5501732 | 3.727859 | 1.883875 | 1.540547 | 7.552026 | 5.836971 | -6.480217e-05 | 0.09416154 | 0 | 0 | 0
757 | 26199.77 | 2010-11-01 21:40 | 3361.713 | 7 | 2 | -0.5501732 | 3.725916 | 1.883875 | 1.545134 | 7.552026 | 5.854065 | -6.475449e-05 | 0.09416154 | 0 | 0 | 0
758 | 26229.78 | 2010-11-01 21:41 | 3391.729 | 7 | 2 | -0.5499932 | 3.723972 | 1.883875 | 1.549721 | 7.552026 | 5.871151 | -9.722709e-05 | 0.09416154 | 0 | 0 | 0
759 | 26259.8 | 2010-11-01 21:41 | 3421.744 | 7 | 2 | -0.5501732 | 3.722028 | 1.883875 | 1.554308 | 7.552026 | 5.888229 | -9.717941e-05 | 0.09416154 | 0 | 0 | 0
760 | 26289.81 | 2010-11-01 21:42 | 3451.76 | 7 | 2 | -0.5501732 | 3.720408 | 1.883875 | 1.558895 | 7.552026 | 5.905298 | -3.237724e-05 | 0.09416154 | 0 | 0 | 0
761 | 26319.83 | 2010-11-01 21:42 | 3481.775 | 7 | 2 | -0.5501732 | 3.718464 | 1.883875 | 1.563482 | 7.552026 | 5.922358 | -3.242493e-05 | 0.09416154 | 0 | 0 | 0
762 | 26349.84 | 2010-11-01 21:43 | 3511.79 | 7 | 2 | -0.5499932 | 3.716844 | 1.883875 | 1.568068 | 7.552026 | 5.93941 | -3.237724e-05 | 0.09416154 | 0 | 0 | 0
763 | 26379.86 | 2010-11-01 21:43 | 3541.805 | 7 | 2 | -0.5499932 | 3.7149 | 1.883875 | 1.572655 | 7.552026 | 5.956455 | -6.480217e-05 | 0.09416154 | 0 | 0 | 0
764 | 26409.87 | 2010-11-01 21:44 | 3571.821 | 7 | 2 | -0.5498133 | 3.713118 | 1.883875 | 1.577242 | 7.552026 | 5.973491 | -6.480217e-05 | 0.09416154 | 0 | 0 | 0
765 | 26439.89 | 2010-11-01 21:44 | 3601.836 | 7 | 2 | -0.5499932 | 3.711498 | 1.883875 | 1.581829 | 7.552026 | 5.990519 | 0 | 0.09416154 | 0 | 0 | 0
766 | 26469.9 | 2010-11-01 21:45 | 3631.851 | 7 | 2 | -0.5501732 | 3.709554 | 1.883875 | 1.586416 | 7.552026 | 6.007539 | -6.480217e-05 | 0.09416154 | 0 | 0 | 0
767 | 26499.92 | 2010-11-01 21:45 | 3661.866 | 7 | 2 | -0.5503531 | 3.707934 | 1.883875 | 1.591003 | 7.552026 | 6.024551 | -6.480217e-05 | 0.09416154 | 0 | 0 | 0
768 | 26529.93 | 2010-11-01 21:46 | 3691.882 | 7 | 2 | -0.5501732 | 3.706315 | 1.883875 | 1.59559 | 7.552026 | 6.041555 | -3.242493e-05 | 0.09416154 | 0 | 0 | 0
769 | 26559.95 | 2010-11-01 21:46 | 3721.897 | 7 | 2 | -0.5499932 | 3.704533 | 1.883875 | 1.600177 | 7.552026 | 6.058551 | -3.242493e-05 | 0.09416154 | 0 | 0 | 0
770 | 26589.97 | 2010-11-01 21:47 | 3751.912 | 7 | 2 | -0.5501732 | 3.702913 | 1.883875 | 1.604764 | 7.552026 | 6.07554 | -3.237724e-05 | 0.09416154 | 0 | 0 | 0
771 | 26619.98 | 2010-11-01 21:47 | 3781.928 | 7 | 2 | -0.5499932 | 3.701293 | 1.883875 | 1.609351 | 7.552026 | 6.092521 | -3.242493e-05 | 0.09416154 | 0 | 0 | 0
772 | 26650 | 2010-11-01 21:48 | 3811.943 | 7 | 2 | -0.5501732 | 3.699673 | 1.883875 | 1.613938 | 7.552026 | 6.109494 | -6.480217e-05 | 0.09416154 | 0 | 0 | 0
773 | 26680.01 | 2010-11-01 21:48 | 3841.958 | 7 | 2 | -0.5501732 | 3.697891 | 1.883875 | 1.618525 | 7.552026 | 6.126461 | -6.480217e-05 | 0.09416154 | 0 | 0 | 0
774 | 26710.03 | 2010-11-01 21:49 | 3871.973 | 7 | 2 | -0.5499932 | 3.696595 | 1.883875 | 1.623111 | 7.552026 | 6.143419 | -3.237724e-05 | 0.09416154 | 0 | 0 | 0
775 | 26740.04 | 2010-11-01 21:49 | 3901.989 | 7 | 2 | -0.5501732 | 3.694813 | 1.883875 | 1.627698 | 7.552026 | 6.160371 | -3.237724e-05 | 0.09416154 | 0 | 0 | 0
776 | 26770.06 | 2010-11-01 21:50 | 3932.004 | 7 | 2 | -0.5501732 | 3.693355 | 1.883875 | 1.632285 | 7.552026 | 6.177315 | -3.237724e-05 | 0.09416154 | 0 | 0 | 0
777 | 26800.07 | 2010-11-01 21:50 | 3962.019 | 7 | 2 | -0.5501732 | 3.691735 | 1.883875 | 1.636872 | 7.552026 | 6.194252 | -9.722709e-05 | 0.09416154 | 0 | 0 | 0
778 | 26830.09 | 2010-11-01 21:51 | 3992.035 | 7 | 2 | -0.5501732 | 3.690277 | 1.883875 | 1.641459 | 7.552026 | 6.211183 | -3.242493e-05 | 0.09416154 | 0 | 0 | 0
779 | 26860.1 | 2010-11-01 21:51 | 4022.05 | 7 | 2 | -0.5501732 | 3.688819 | 1.883875 | 1.646046 | 7.552026 | 6.228106 | -3.242493e-05 | 0.09416154 | 0 | 0 | 0
780 | 26890.12 | 2010-11-01 21:52 | 4052.065 | 7 | 2 | -0.5501732 | 3.687361 | 1.883875 | 1.650632 | 7.552026 | 6.245023 | -6.480217e-05 | 0.09416154 | 0 | 0 | 0
781 | 26920.13 | 2010-11-01 21:52 | 4082.081 | 7 | 2 | -0.5501732 | 3.685904 | 1.883875 | 1.655219 | 7.552026 | 6.261933 | -6.480217e-05 | 0.09416154 | 0 | 0 | 0
782 | 26950.15 | 2010-11-01 21:53 | 4112.096 | 7 | 2 | -0.5503531 | 3.684446 | 1.883875 | 1.659806 | 7.552026 | 6.278836 | -3.242493e-05 | 0.09416154 | 0 | 0 | 0
783 | 26980.16 | 2010-11-01 21:53 | 4142.111 | 7 | 2 | -0.5503531 | 3.68315 | 1.883875 | 1.664393 | 7.552026 | 6.295733 | 0 | 0.09416154 | 0 | 0 | 0
784 | 27010.18 | 2010-11-01 21:54 | 4172.126 | 7 | 2 | -0.5501732 | 3.681692 | 1.883875 | 1.66898 | 7.552026 | 6.312623 | -3.237724e-05 | 0.09416154 | 0 | 0 | 0
785 | 27040.19 | 2010-11-01 21:54 | 4202.142 | 7 | 2 | -0.5501732 | 3.680396 | 1.883875 | 1.673567 | 7.552026 | 6.329508 | -3.242493e-05 | 0.09416154 | 0 | 0 | 0
786 | 27070.21 | 2010-11-01 21:55 | 4232.157 | 7 | 2 | -0.5499932 | 3.678938 | 1.883875 | 1.678153 | 7.552026 | 6.346386 | -3.242493e-05 | 0.09416154 | 0 | 0 | 0
787 | 27100.23 | 2010-11-01 21:55 | 4262.172 | 7 | 2 | -0.5501732 | 3.677642 | 1.883875 | 1.68274 | 7.552026 | 6.363258 | -3.237724e-05 | 0.09416154 | 0 | 0 | 0
788 | 27130.24 | 2010-11-01 21:56 | 4292.188 | 7 | 2 | -0.5501732 | 3.676346 | 1.883875 | 1.687327 | 7.552026 | 6.380124 | 0 | 0.09416154 | 0 | 0 | 0
789 | 27160.26 | 2010-11-01 21:56 | 4322.203 | 7 | 2 | -0.5501732 | 3.674888 | 1.883875 | 1.691914 | 7.552026 | 6.396984 | -6.480217e-05 | 0.09416154 | 0 | 0 | 0
790 | 27190.27 | 2010-11-01 21:57 | 4352.218 | 7 | 2 | -0.5499932 | 3.673592 | 1.883875 | 1.696501 | 7.552026 | 6.413838 | -6.480217e-05 | 0.09416154 | 0 | 0 | 0
791 | 27220.29 | 2010-11-01 21:57 | 4382.236 | 7 | 2 | -0.5499932 | 3.672458 | 1.883875 | 1.701088 | 7.552026 | 6.430687 | -3.237724e-05 | 0.09416154 | 0 | 0 | 0
792 | 27250.3 | 2010-11-01 21:58 | 4412.249 | 7 | 2 | -0.5503531 | 3.671 | 1.883875 | 1.705675 | 7.552026 | 6.447528 | -9.717941e-05 | 0.09416154 | 0 | 0 | 0
793 | 27280.32 | 2010-11-01 21:58 | 4442.264 | 7 | 2 | -0.5503531 | 3.669867 | 1.883875 | 1.710262 | 7.552026 | 6.464365 | -6.475449e-05 | 0.09416154 | 0 | 0 | 0
794 | 27310.33 | 2010-11-01 21:59 | 4472.279 | 7 | 2 | -0.5499932 | 3.668895 | 1.883875 | 1.714848 | 7.552026 | 6.481195 | 0 | 0.09416154 | 0 | 0 | 0
795 | 27340.35 | 2010-11-01 21:59 | 4502.295 | 7 | 2 | -0.5499932 | 3.667437 | 1.883875 | 1.719435 | 7.552026 | 6.498021 | -3.237724e-05 | 0.09416154 | 0 | 0 | 0
796 | 27370.36 | 2010-11-01 22:00 | 4532.31 | 7 | 2 | -0.5501732 | 3.666303 | 1.883875 | 1.724022 | 7.552026 | 6.51484 | 0 | 0.09416154 | 0 | 0 | 0
797 | 27400.38 | 2010-11-01 22:00 | 4562.325 | 7 | 2 | -0.5501732 | 3.665007 | 1.883875 | 1.728609 | 7.552026 | 6.531654 | -3.242493e-05 | 0.09416154 | 0 | 0 | 0
798 | 27430.39 | 2010-11-01 22:01 | 4592.341 | 7 | 2 | -0.5499932 | 3.663873 | 1.883875 | 1.733196 | 7.552026 | 6.548463 | -3.242493e-05 | 0.09416154 | 0 | 0 | 0
799 | 27460.41 | 2010-11-01 22:01 | 4622.356 | 7 | 2 | -0.5501732 | 3.662577 | 1.883875 | 1.737783 | 7.552026 | 6.565265 | -3.237724e-05 | 0.09416154 | 0 | 0 | 0
800 | 27490.42 | 2010-11-01 22:02 | 4652.371 | 7 | 2 | -0.5499932 | 3.661605 | 1.883875 | 1.74237 | 7.552026 | 6.582063 | 0 | 0.09416154 | 0 | 0 | 0
801 | 27520.44 | 2010-11-01 22:02 | 4682.387 | 7 | 2 | -0.5501732 | 3.660309 | 1.883875 | 1.746957 | 7.552026 | 6.598855 | -3.237724e-05 | 0.09416154 | 0 | 0 | 0
802 | 27550.46 | 2010-11-01 22:03 | 4712.402 | 7 | 2 | -0.5505331 | 3.658851 | 1.883875 | 1.751543 | 7.552026 | 6.615641 | -6.475449e-05 | 0.09416154 | 0 | 0 | 0
803 | 27580.47 | 2010-11-01 22:03 | 4742.417 | 7 | 2 | -0.5501732 | 3.657717 | 1.883875 | 1.75613 | 7.552026 | 6.632421 | -9.722709e-05 | 0.09416154 | 0 | 0 | 0
804 | 27610.49 | 2010-11-01 22:04 | 4772.433 | 7 | 2 | -0.5499932 | 3.656583 | 1.883875 | 1.760717 | 7.552026 | 6.649196 | 0 | 0.09416154 | 0 | 0 | 0
805 | 27640.5 | 2010-11-01 22:04 | 4802.448 | 7 | 2 | -0.5501732 | 3.655287 | 1.883875 | 1.765304 | 7.552026 | 6.665965 | -3.237724e-05 | 0.09416154 | 0 | 0 | 0
806 | 27670.52 | 2010-11-01 22:05 | 4832.463 | 7 | 2 | -0.5503531 | 3.653829 | 1.883875 | 1.769891 | 7.552026 | 6.682728 | -3.237724e-05 | 0.09416154 | 0 | 0 | 0
807 | 27700.53 | 2010-11-01 22:05 | 4862.478 | 7 | 2 | -0.5503531 | 3.652695 | 1.883875 | 1.774478 | 7.552026 | 6.699486 | -6.480217e-05 | 0.09416154 | 0 | 0 | 0
808 | 27730.55 | 2010-11-01 22:06 | 4892.494 | 7 | 2 | -0.5501732 | 3.651399 | 1.883875 | 1.779065 | 7.552026 | 6.716237 | -3.242493e-05 | 0.09416154 | 0 | 0 | 0
809 | 27760.56 | 2010-11-01 22:06 | 4922.509 | 7 | 2 | -0.5501732 | 3.650104 | 1.883875 | 1.783652 | 7.552026 | 6.732983 | -6.480217e-05 | 0.09416154 | 0 | 0 | 0
810 | 27790.58 | 2010-11-01 22:07 | 4952.524 | 7 | 2 | -0.5501732 | 3.648646 | 1.883875 | 1.788238 | 7.552026 | 6.749722 | -3.237724e-05 | 0.09416154 | 0 | 0 | 0
811 | 27820.59 | 2010-11-01 22:07 | 4982.54 | 7 | 2 | -0.5499932 | 3.64735 | 1.883875 | 1.792825 | 7.552026 | 6.766455 | -3.242493e-05 | 0.09416154 | 0 | 0 | 0
812 | 27850.61 | 2010-11-01 22:08 | 5012.555 | 7 | 2 | -0.5501732 | 3.646054 | 1.883875 | 1.797412 | 7.552026 | 6.783181 | -3.237724e-05 | 0.09416154 | 0 | 0 | 0
813 | 27880.62 | 2010-11-01 22:08 | 5042.57 | 7 | 2 | -0.5499932 | 3.644434 | 1.883875 | 1.801999 | 7.552026 | 6.799901 | -6.480217e-05 | 0.09416154 | 0 | 0 | 0
814 | 27910.64 | 2010-11-01 22:09 | 5072.586 | 7 | 2 | -0.5503531 | 3.642976 | 1.883875 | 1.806586 | 7.552026 | 6.816614 | -6.480217e-05 | 0.09416154 | 0 | 0 | 0
815 | 27940.65 | 2010-11-01 22:09 | 5102.601 | 7 | 2 | -0.5501732 | 3.641518 | 1.883875 | 1.811172 | 7.552026 | 6.833321 | -3.242493e-05 | 0.09416154 | 0 | 0 | 0
816 | 27970.67 | 2010-11-01 22:10 | 5132.616 | 7 | 2 | -0.5501732 | 3.64006 | 1.883875 | 1.815759 | 7.552026 | 6.850021 | -3.242493e-05 | 0.09416154 | 0 | 0 | 0
817 | 28000.68 | 2010-11-01 22:10 | 5162.631 | 7 | 2 | -0.5501732 | 3.638278 | 1.883875 | 1.820346 | 7.552026 | 6.866713 | -9.722709e-05 | 0.09416154 | 0 | 0 | 0
818 | 28030.7 | 2010-11-01 22:11 | 5192.647 | 7 | 2 | -0.5501732 | 3.636982 | 1.883875 | 1.824933 | 7.552026 | 6.883398 | 0 | 0.09416154 | 0 | 0 | 0
819 | 28060.72 | 2010-11-01 22:11 | 5222.662 | 7 | 2 | -0.5499932 | 3.6352 | 1.883875 | 1.82952 | 7.552026 | 6.900075 | -3.237724e-05 | 0.09416154 | 0 | 0 | 0
820 | 28090.73 | 2010-11-01 22:12 | 5252.677 | 7 | 2 | -0.5499932 | 3.63358 | 1.883875 | 1.834106 | 7.552026 | 6.916745 | -3.237724e-05 | 0.09416154 | 0 | 0 | 0
821 | 28120.75 | 2010-11-01 22:12 | 5282.693 | 7 | 2 | -0.5501732 | 3.631799 | 1.883875 | 1.838693 | 7.552026 | 6.933407 | -3.237724e-05 | 0.09416154 | 0 | 0 | 0
822 | 28150.76 | 2010-11-01 22:13 | 5312.708 | 7 | 2 | -0.5503531 | 3.629854 | 1.883875 | 1.84328 | 7.552026 | 6.950061 | -3.242493e-05 | 0.09416154 | 0 | 0 | 0
823 | 28180.78 | 2010-11-01 22:13 | 5342.724 | 7 | 2 | -0.5501732 | 3.628073 | 1.883875 | 1.847867 | 7.552026 | 6.966707 | -3.237724e-05 | 0.09416154 | 0 | 0 | 0
824 | 28210.79 | 2010-11-01 22:14 | 5372.739 | 7 | 2 | -0.5501732 | 3.626129 | 1.883875 | 1.852454 | 7.552026 | 6.983344 | -6.480217e-05 | 0.09416154 | 0 | 0 | 0
825 | 28240.81 | 2010-11-01 22:14 | 5402.754 | 7 | 2 | -0.5501732 | 3.624347 | 1.883875 | 1.857041 | 7.552026 | 6.999973 | -3.242493e-05 | 0.09416154 | 0 | 0 | 0
826 | 28270.82 | 2010-11-01 22:15 | 5432.769 | 7 | 2 | -0.5499932 | 3.622403 | 1.883875 | 1.861628 | 7.552026 | 7.016593 | -3.242493e-05 | 0.09416154 | 0 | 0 | 0
827 | 28300.84 | 2010-11-01 22:15 | 5462.784 | 7 | 2 | -0.5503531 | 3.620297 | 1.883875 | 1.866214 | 7.552026 | 7.033203 | -3.242493e-05 | 0.09416154 | 0 | 0 | 0
828 | 28330.85 | 2010-11-01 22:16 | 5492.8 | 7 | 2 | -0.5499932 | 3.618353 | 1.883875 | 1.870801 | 7.552026 | 7.049804 | -3.237724e-05 | 0.09416154 | 0 | 0 | 0
829 | 28360.87 | 2010-11-01 22:16 | 5522.815 | 7 | 2 | -0.5501732 | 3.616085 | 1.883875 | 1.875388 | 7.552026 | 7.066395 | -6.480217e-05 | 0.09416154 | 0 | 0 | 0
830 | 28390.88 | 2010-11-01 22:17 | 5552.83 | 7 | 2 | -0.5501732 | 3.613979 | 1.883875 | 1.879975 | 7.552026 | 7.082977 | -3.242493e-05 | 0.09416154 | 0 | 0 | 0
831 | 28420.9 | 2010-11-01 22:17 | 5582.846 | 7 | 2 | -0.5501732 | 3.611712 | 1.883875 | 1.884562 | 7.552026 | 7.099549 | -6.480217e-05 | 0.09416154 | 0 | 0 | 0
832 | 28450.91 | 2010-11-01 22:18 | 5612.861 | 7 | 2 | -0.5501732 | 3.609444 | 1.883875 | 1.889149 | 7.552026 | 7.116113 | -3.237724e-05 | 0.09416154 | 0 | 0 | 0
833 | 28480.93 | 2010-11-01 22:18 | 5642.876 | 7 | 2 | -0.5505331 | 3.607014 | 1.883875 | 1.893737 | 7.552026 | 7.132666 | -9.717941e-05 | 0.09416154 | 0 | 0 | 0
834 | 28510.94 | 2010-11-01 22:19 | 5672.892 | 7 | 2 | -0.5501732 | 3.604908 | 1.883875 | 1.898324 | 7.552026 | 7.149209 | -3.242493e-05 | 0.09416154 | 0 | 0 | 0
835 | 28540.96 | 2010-11-01 22:19 | 5702.907 | 7 | 2 | -0.5498133 | 3.602478 | 1.883875 | 1.902912 | 7.552026 | 7.165739 | -6.480217e-05 | 0.09416154 | 0 | 0 | 0
836 | 28570.98 | 2010-11-01 22:20 | 5732.922 | 7 | 2 | -0.5499932 | 3.600048 | 1.883875 | 1.907498 | 7.552026 | 7.182257 | -6.480217e-05 | 0.09416154 | 0 | 0 | 0
837 | 28600.99 | 2010-11-01 22:20 | 5762.937 | 7 | 2 | -0.5503531 | 3.597456 | 1.883875 | 1.912085 | 7.552026 | 7.198763 | -6.480217e-05 | 0.09416154 | 0 | 0 | 0
838 | 28631.01 | 2010-11-01 22:21 | 5792.953 | 7 | 2 | -0.5503531 | 3.594702 | 1.883875 | 1.916672 | 7.552026 | 7.215257 | -6.475449e-05 | 0.09416154 | 0 | 0 | 0
839 | 28661.02 | 2010-11-01 22:21 | 5822.968 | 7 | 2 | -0.5499932 | 3.592273 | 1.883875 | 1.921259 | 7.552026 | 7.231739 | -3.237724e-05 | 0.09416154 | 0 | 0 | 0
840 | 28691.04 | 2010-11-01 22:22 | 5852.983 | 7 | 2 | -0.5501732 | 3.589357 | 1.883875 | 1.925845 | 7.552026 | 7.24821 | -0.0001296043 | 0.09416154 | 0 | 0 | 0
841 | 28721.05 | 2010-11-01 22:22 | 5882.999 | 7 | 2 | -0.5499932 | 3.586927 | 1.883875 | 1.930432 | 7.552026 | 7.264668 | -3.242493e-05 | 0.09416154 | 0 | 0 | 0
842 | 28751.07 | 2010-11-01 22:23 | 5913.014 | 7 | 2 | -0.5503531 | 3.584011 | 1.883875 | 1.935019 | 7.552026 | 7.281113 | -6.480217e-05 | 0.09416154 | 0 | 0 | 0
843 | 28781.08 | 2010-11-01 22:23 | 5943.029 | 7 | 2 | -0.5501732 | 3.581257 | 1.883875 | 1.939606 | 7.552026 | 7.297547 | -9.717941e-05 | 0.09416154 | 0 | 0 | 0
844 | 28811.1 | 2010-11-01 22:24 | 5973.044 | 7 | 2 | -0.5499932 | 3.578665 | 1.883875 | 1.944193 | 7.552026 | 7.313968 | -3.237724e-05 | 0.09416154 | 0 | 0 | 0
845 | 28841.11 | 2010-11-01 22:24 | 6003.06 | 7 | 2 | -0.5501732 | 3.575749 | 1.883875 | 1.94878 | 7.552026 | 7.330377 | -9.717941e-05 | 0.09416154 | 0 | 0 | 0
846 | 28871.13 | 2010-11-01 22:25 | 6033.075 | 7 | 2 | -0.5501732 | 3.572834 | 1.883875 | 1.953366 | 7.552026 | 7.346771 | -6.480217e-05 | 0.09416154 | 0 | 0 | 0
847 | 28901.14 | 2010-11-01 22:25 | 6063.09 | 7 | 2 | -0.5499932 | 3.569756 | 1.883875 | 1.957953 | 7.552026 | 7.363152 | -9.722709e-05 | 0.09416154 | 0 | 0 | 0
848 | 28931.16 | 2010-11-01 22:26 | 6093.106 | 7 | 2 | -0.5503531 | 3.56603 | 1.883875 | 1.96254 | 7.552026 | 7.379518 | -0.0001296043 | 0.09416154 | 0 | 0 | 0
849 | 28961.17 | 2010-11-01 22:26 | 6123.121 | 7 | 2 | -0.5501732 | 3.562628 | 1.883875 | 1.967127 | 7.552026 | 7.395868 | -9.717941e-05 | 0.09416154 | 0 | 0 | 0
850 | 28991.19 | 2010-11-01 22:27 | 6153.136 | 7 | 2 | -0.5501732 | 3.558416 | 1.883875 | 1.971714 | 7.552026 | 7.4122 | -0.0001295567 | 0.09416154 | 0 | 0 | 0
851 | 29021.2 | 2010-11-01 22:27 | 6183.152 | 7 | 2 | -0.5499932 | 3.554043 | 1.883875 | 1.9763 | 7.552026 | 7.428511 | -9.717941e-05 | 0.09416154 | 0 | 0 | 0
852 | 29051.22 | 2010-11-01 22:28 | 6213.167 | 7 | 2 | -0.5501732 | 3.548859 | 1.883875 | 1.980887 | 7.552026 | 7.444801 | -0.0001296043 | 0.09416154 | 0 | 0 | 0
853 | 29081.24 | 2010-11-01 22:28 | 6243.182 | 7 | 2 | -0.5499932 | 3.542541 | 1.883875 | 1.985474 | 7.552026 | 7.461064 | -0.0001944065 | 0.09416154 | 0 | 0 | 0
854 | 29111.25 | 2010-11-01 22:29 | 6273.197 | 7 | 2 | -0.5499932 | 3.535575 | 1.883875 | 1.990061 | 7.552026 | 7.477297 | -0.0001619816 | 0.09416154 | 0 | 0 | 0
855 | 29141.27 | 2010-11-01 22:29 | 6303.215 | 7 | 2 | -0.5501732 | 3.527476 | 1.883875 | 1.994648 | 7.552026 | 7.493497 | -0.0002267838 | 0.09416154 | 0 | 0 | 0
856 | 29171.28 | 2010-11-01 22:30 | 6333.228 | 7 | 2 | -0.5501732 | 3.518242 | 1.883875 | 1.999235 | 7.552026 | 7.509655 | -0.000259161 | 0.09416154 | 0 | 0 | 0
857 | 29201.3 | 2010-11-01 22:30 | 6363.243 | 7 | 2 | -0.5499932 | 3.507389 | 1.883875 | 2.003821 | 7.552026 | 7.525768 | -0.0002915859 | 0.09416154 | 0 | 0 | 0
858 | 29231.31 | 2010-11-01 22:31 | 6393.259 | 7 | 2 | -0.5501732 | 3.494591 | 1.883875 | 2.008408 | 7.552026 | 7.541828 | -0.0003240108 | 0.09416154 | 0 | 0 | 0
859 | 29261.33 | 2010-11-01 22:31 | 6423.274 | 7 | 2 | -0.5501732 | 3.479688 | 1.883875 | 2.012995 | 7.552026 | 7.557824 | -0.0003887653 | 0.09416154 | 0 | 0 | 0
860 | 29291.34 | 2010-11-01 22:32 | 6453.29 | 7 | 2 | -0.5501732 | 3.462031 | 1.883875 | 2.017582 | 7.552026 | 7.573745 | -0.0004859447 | 0.09416154 | 0 | 0 | 0
861 | 29321.36 | 2010-11-01 22:32 | 6483.305 | 7 | 2 | -0.5501732 | 3.441134 | 1.883875 | 2.022169 | 7.552026 | 7.589578 | -0.0005831718 | 0.09416154 | 0 | 0 | 0
862 | 29351.37 | 2010-11-01 22:33 | 6513.32 | 7 | 2 | -0.5501732 | 3.416026 | 1.883875 | 2.026756 | 7.552026 | 7.605306 | -0.0007451534 | 0.09416154 | 0 | 0 | 0
863 | 29381.39 | 2010-11-01 22:33 | 6543.335 | 7 | 2 | -0.5499932 | 3.386219 | 1.883875 | 2.031343 | 7.552026 | 7.620908 | -0.0008423328 | 0.09416154 | 0 | 0 | 0
864 | 29411.4 | 2010-11-01 22:34 | 6573.35 | 7 | 2 | -0.5501732 | 3.350095 | 1.883875 | 2.035929 | 7.552026 | 7.63636 | -0.001036739 | 0.09416154 | 0 | 0 | 0
865 | 29441.42 | 2010-11-01 22:34 | 6603.366 | 7 | 2 | -0.5499932 | 3.306843 | 1.883875 | 2.040516 | 7.552026 | 7.65163 | -0.001231146 | 0.09416154 | 0 | 0 | 0
866 | 29471.43 | 2010-11-01 22:35 | 6633.381 | 7 | 2 | -0.5501732 | 3.254196 | 1.883875 | 2.045103 | 7.552026 | 7.666681 | -0.001522732 | 0.09416154 | 0 | 0 | 0
867 | 29501.45 | 2010-11-01 22:35 | 6663.396 | 7 | 2 | -0.5501732 | 3.188265 | 1.883875 | 2.04969 | 7.552026 | 7.681462 | -0.001976299 | 0.09416154 | 0 | 0 | 0
868 | 29531.46 | 2010-11-01 22:36 | 6693.412 | 7 | 2 | -0.5501732 | 3.101924 | 1.883875 | 2.054277 | 7.552026 | 7.695899 | -0.002689075 | 0.09416154 | 0 | 0 | 0
869 | 29554.37 | 2010-11-01 22:36 | 6716.318 | 7 | 2 | -0.5501732 | 3.001813 | 1.883875 | 2.057777 | 7.552026 | 7.706596 | -0.004276562 | 0.09416154 | 0 | 0 | 0
870 | 29570.06 | 2010-11-01 22:36 | 6732.005 | 7 | 2 | -0.5501732 | 2.90154 | 1.883875 | 2.060174 | 7.552026 | 7.713678 | -0.005604935 | 0.09416154 | 0 | 0 | 0
871 | 29582.95 | 2010-11-01 22:37 | 6744.895 | 7 | 2 | -0.5503531 | 2.80143 | 1.883875 | 2.062144 | 7.552026 | 7.719297 | -0.006414843 | 0.09416154 | 0 | 0 | 0
872 | 29595.43 | 2010-11-01 22:37 | 6757.38 | 7 | 2 | -0.5501732 | 2.701319 | 1.883875 | 2.064052 | 7.552026 | 7.724545 | -0.006252861 | 0.09416154 | 0 | 0 | 0
873 | 29595.62 | 2010-11-01 22:37 | 6757.567 | 7 | 2 | -0.5501732 | 2.699861 | 1.883875 | 2.064081 | 7.552026 | 7.724622 | -0.006285286 | 0.09416154 | 0 | 0 | 0
874 | 29655.63 | 2010-11-01 22:38 | 60.01496 | 8 | 2 | 0 | 3.185188 | 1.883875 | 2.064081 | 7.552026 | 7.724622 | 0.001198721 | 0.09416154 | 0 | 0 | 0
875 | 29655.82 | 2010-11-01 22:38 | 0.1874005 | 9 | 2 | 0.0002857086 | 3.18535 | 1.883875 | 2.064081 | 7.552027 | 7.724622 | 0 | 0.09587146 | 0 | 0 | 0
876 | 29660.65 | 2010-11-01 22:38 | 5.0155 | 9 | 2 | -0.002053607 | 3.192315 | 1.883875 | 2.064084 | 7.552027 | 7.724631 | 0.001004362 | 0.09587146 | 0 | 0 | 0
877 | 29690.68 | 2010-11-01 22:38 | 30.01573 | 1 | 3 | 0 | 3.22358 | 1.883875 | 2.064084 | 7.552027 | 7.724631 | 0.0006803513 | 0.09587146 | 0 | 0 | 0
878 | 29720.7 | 2010-11-01 22:39 | 60.0306 | 1 | 3 | 0 | 3.245286 | 1.883875 | 2.064084 | 7.552027 | 7.724631 | 0.0005183697 | 0.09587146 | 0 | 0 | 0
879 | 29750.71 | 2010-11-01 22:39 | 90.04603 | 1 | 3 | 0 | 3.261972 | 1.883875 | 2.064084 | 7.552027 | 7.724631 | 0.0004211903 | 0.09587146 | 0 | 0 | 0
880 | 29780.68 | 2010-11-01 22:40 | 120.0145 | 1 | 3 | 0 | 3.275417 | 1.883875 | 2.064084 | 7.552027 | 7.724631 | 0.0002915859 | 0.09587146 | 0 | 0 | 0
881 | 29810.7 | 2010-11-01 22:40 | 30.01516 | 2 | 3 | 0.5498449 | 3.492486 | 1.88846 | 2.064084 | 7.567801 | 7.724631 | 0.002332687 | 0.09587146 | 0 | 0 | 0
882 | 29840.71 | 2010-11-01 22:41 | 60.03046 | 2 | 3 | 0.5498449 | 3.560522 | 1.893045 | 2.064084 | 7.583981 | 7.724631 | 0.001490307 | 0.09587146 | 0 | 0 | 0
883 | 29870.73 | 2010-11-01 22:41 | 90.04578 | 2 | 3 | 0.5500248 | 3.609606 | 1.89763 | 2.064084 | 7.600424 | 7.724631 | 0.001133919 | 0.09587146 | 0 | 0 | 0
884 | 29900.74 | 2010-11-01 22:42 | 120.0611 | 2 | 3 | 0.5500248 | 3.647512 | 1.902215 | 2.064084 | 7.617064 | 7.724631 | 0.0009071827 | 0.09587146 | 0 | 0 | 0
885 | 29930.76 | 2010-11-01 22:42 | 150.0764 | 2 | 3 | 0.5500248 | 3.677966 | 1.9068 | 2.064084 | 7.633861 | 7.724631 | 0.0007127762 | 0.09587146 | 0 | 0 | 0
886 | 29960.77 | 2010-11-01 22:43 | 180.0943 | 2 | 3 | 0.5500248 | 3.703885 | 1.911386 | 2.064084 | 7.650787 | 7.724631 | 0.0006479264 | 0.09587146 | 0 | 0 | 0
887 | 29990.79 | 2010-11-01 22:43 | 210.1071 | 2 | 3 | 0.5500248 | 3.725592 | 1.915971 | 2.064084 | 7.66782 | 7.724631 | 0.0005183697 | 0.09587146 | 0 | 0 | 0
888 | 30020.8 | 2010-11-01 22:44 | 240.1223 | 2 | 3 | 0.5500248 | 3.744383 | 1.920556 | 2.064084 | 7.684946 | 7.724631 | 0.0004859924 | 0.09587146 | 0 | 0 | 0
889 | 30050.82 | 2010-11-01 22:44 | 270.1377 | 2 | 3 | 0.5500248 | 3.759772 | 1.925141 | 2.064084 | 7.702151 | 7.724631 | 0.0004211903 | 0.09587146 | 0 | 0 | 0
890 | 30080.83 | 2010-11-01 22:45 | 300.1529 | 2 | 3 | 0.5498449 | 3.771273 | 1.929726 | 2.064084 | 7.719418 | 7.724631 | 0.000259161 | 0.09587146 | 0 | 0 | 0
891 | 30110.85 | 2010-11-01 22:45 | 330.1682 | 2 | 3 | 0.5498449 | 3.778887 | 1.934311 | 2.064084 | 7.736729 | 7.724631 | 0.0001619816 | 0.09587146 | 0 | 0 | 0
892 | 30140.86 | 2010-11-01 22:46 | 360.1835 | 2 | 3 | 0.5500248 | 3.783099 | 1.938896 | 2.064084 | 7.754066 | 7.724631 | 6.480217e-05 | 0.09587146 | 0 | 0 | 0
893 | 30170.88 | 2010-11-01 22:46 | 390.1988 | 2 | 3 | 0.5500248 | 3.7865 | 1.943481 | 2.064084 | 7.77142 | 7.724631 | 9.717941e-05 | 0.09587146 | 0 | 0 | 0
894 | 30200.89 | 2010-11-01 22:47 | 420.2141 | 2 | 3 | 0.5498449 | 3.789092 | 1.948067 | 2.064084 | 7.788787 | 7.724631 | 6.480217e-05 | 0.09587146 | 0 | 0 | 0
895 | 30230.91 | 2010-11-01 22:47 | 450.2294 | 2 | 3 | 0.5500248 | 3.791846 | 1.952652 | 2.064084 | 7.806167 | 7.724631 | 9.717941e-05 | 0.09587146 | 0 | 0 | 0
896 | 30260.93 | 2010-11-01 22:48 | 480.2447 | 2 | 3 | 0.5500248 | 3.794438 | 1.957237 | 2.064084 | 7.823559 | 7.724631 | 6.480217e-05 | 0.09587146 | 0 | 0 | 0
897 | 30290.94 | 2010-11-01 22:48 | 510.26 | 2 | 3 | 0.5498449 | 3.79703 | 1.961822 | 2.064084 | 7.840963 | 7.724631 | 9.722709e-05 | 0.09587146 | 0 | 0 | 0
898 | 30320.96 | 2010-11-01 22:49 | 540.2753 | 2 | 3 | 0.5498449 | 3.799784 | 1.966407 | 2.064084 | 7.85838 | 7.724631 | 9.717941e-05 | 0.09587146 | 0 | 0 | 0
899 | 30350.97 | 2010-11-01 22:49 | 570.2906 | 2 | 3 | 0.5500248 | 3.802376 | 1.970992 | 2.064084 | 7.875807 | 7.724631 | 9.717941e-05 | 0.09587146 | 0 | 0 | 0
900 | 30380.99 | 2010-11-01 22:50 | 600.3059 | 2 | 3 | 0.5498449 | 3.804482 | 1.975578 | 2.064084 | 7.893247 | 7.724631 | 3.242493e-05 | 0.09587146 | 0 | 0 | 0
901 | 30411 | 2010-11-01 22:50 | 630.3212 | 2 | 3 | 0.5498449 | 3.807073 | 1.980163 | 2.064084 | 7.910698 | 7.724631 | 6.480217e-05 | 0.09587146 | 0 | 0 | 0
902 | 30441.02 | 2010-11-01 22:51 | 660.3365 | 2 | 3 | 0.5500248 | 3.809827 | 1.984748 | 2.064084 | 7.92816 | 7.724631 | 9.722709e-05 | 0.09587146 | 0 | 0 | 0
903 | 30471.03 | 2010-11-01 22:51 | 690.3518 | 2 | 3 | 0.5498449 | 3.812257 | 1.989333 | 2.064084 | 7.945634 | 7.724631 | 6.480217e-05 | 0.09587146 | 0 | 0 | 0
904 | 30501.05 | 2010-11-01 22:52 | 720.3671 | 2 | 3 | 0.5500248 | 3.814525 | 1.993918 | 2.064084 | 7.963119 | 7.724631 | 6.480217e-05 | 0.09587146 | 0 | 0 | 0
905 | 30531.06 | 2010-11-01 22:52 | 750.3825 | 2 | 3 | 0.5498449 | 3.817279 | 1.998503 | 2.064084 | 7.980616 | 7.724631 | 3.242493e-05 | 0.09587146 | 0 | 0 | 0
906 | 30561.08 | 2010-11-01 22:53 | 780.3977 | 2 | 3 | 0.5500248 | 3.819871 | 2.003088 | 2.064084 | 7.998125 | 7.724631 | 9.717941e-05 | 0.09587146 | 0 | 0 | 0
907 | 30591.09 | 2010-11-01 22:53 | 810.4131 | 2 | 3 | 0.5500248 | 3.822463 | 2.007673 | 2.064084 | 8.015645 | 7.724631 | 6.480217e-05 | 0.09587146 | 0 | 0 | 0
908 | 30621.11 | 2010-11-01 22:54 | 840.4284 | 2 | 3 | 0.5500248 | 3.825054 | 2.012259 | 2.064084 | 8.033177 | 7.724631 | 3.237724e-05 | 0.09587146 | 0 | 0 | 0
909 | 30651.12 | 2010-11-01 22:54 | 870.4436 | 2 | 3 | 0.5498449 | 3.82797 | 2.016844 | 2.064084 | 8.050722 | 7.724631 | 9.717941e-05 | 0.09587146 | 0 | 0 | 0
910 | 30681.14 | 2010-11-01 22:55 | 900.459 | 2 | 3 | 0.5498449 | 3.830724 | 2.021429 | 2.064084 | 8.068279 | 7.724631 | 9.722709e-05 | 0.09587146 | 0 | 0 | 0
911 | 30711.15 | 2010-11-01 22:55 | 930.4742 | 2 | 3 | 0.5498449 | 3.83364 | 2.026014 | 2.064084 | 8.08585 | 7.724631 | 6.475449e-05 | 0.09587146 | 0 | 0 | 0
912 | 30741.17 | 2010-11-01 22:56 | 960.4896 | 2 | 3 | 0.5498449 | 3.836718 | 2.030599 | 2.064084 | 8.103436 | 7.724631 | 9.717941e-05 | 0.09587146 | 0 | 0 | 0
913 | 30771.19 | 2010-11-01 22:56 | 990.5049 | 2 | 3 | 0.5500248 | 3.839958 | 2.035184 | 2.064084 | 8.121035 | 7.724631 | 6.480217e-05 | 0.09587146 | 0 | 0 | 0
914 | 30801.2 | 2010-11-01 22:57 | 1020.52 | 2 | 3 | 0.5500248 | 3.843035 | 2.039769 | 2.064084 | 8.138648 | 7.724631 | 9.717941e-05 | 0.09587146 | 0 | 0 | 0
915 | 30831.22 | 2010-11-01 22:57 | 1050.536 | 2 | 3 | 0.5498449 | 3.846113 | 2.044354 | 2.064084 | 8.156273 | 7.724631 | 9.722709e-05 | 0.09587146 | 0 | 0 | 0
916 | 30861.23 | 2010-11-01 22:58 | 1080.551 | 2 | 3 | 0.5498449 | 3.849191 | 2.048938 | 2.064084 | 8.173912 | 7.724631 | 6.480217e-05 | 0.09587146 | 0 | 0 | 0
917 | 30891.25 | 2010-11-01 22:58 | 1110.566 | 2 | 3 | 0.5498449 | 3.852431 | 2.053523 | 2.064084 | 8.191569 | 7.724631 | 9.722709e-05 | 0.09587146 | 0 | 0 | 0
918 | 30921.26 | 2010-11-01 22:59 | 1140.581 | 2 | 3 | 0.5500248 | 3.855347 | 2.058108 | 2.064084 | 8.209239 | 7.724631 | 3.242493e-05 | 0.09587146 | 0 | 0 | 0
919 | 30951.28 | 2010-11-01 22:59 | 1170.597 | 2 | 3 | 0.5498449 | 3.858425 | 2.062693 | 2.064084 | 8.226924 | 7.724631 | 9.717941e-05 | 0.09587146 | 0 | 0 | 0
920 | 30981.29 | 2010-11-01 23:00 | 1200.612 | 2 | 3 | 0.5498449 | 3.861341 | 2.067278 | 2.064084 | 8.244621 | 7.724631 | 9.717941e-05 | 0.09587146 | 0 | 0 | 0
921 | 31011.31 | 2010-11-01 23:00 | 1230.627 | 2 | 3 | 0.5500248 | 3.864418 | 2.071863 | 2.064084 | 8.262332 | 7.724631 | 0.0001295567 | 0.09587146 | 0 | 0 | 0
922 | 31041.32 | 2010-11-01 23:01 | 1260.642 | 2 | 3 | 0.5498449 | 3.86701 | 2.076448 | 2.064084 | 8.280056 | 7.724631 | 0.0001296043 | 0.09587146 | 0 | 0 | 0
923 | 31071.34 | 2010-11-01 23:01 | 1290.658 | 2 | 3 | 0.5498449 | 3.869764 | 2.081033 | 2.064084 | 8.297793 | 7.724631 | 9.717941e-05 | 0.09587146 | 0 | 0 | 0
924 | 31101.35 | 2010-11-01 23:02 | 1320.673 | 2 | 3 | 0.5500248 | 3.872356 | 2.085618 | 2.064084 | 8.315542 | 7.724631 | 6.480217e-05 | 0.09587146 | 0 | 0 | 0
925 | 31131.37 | 2010-11-01 23:02 | 1350.688 | 2 | 3 | 0.5500248 | 3.874948 | 2.090203 | 2.064084 | 8.333302 | 7.724631 | 6.480217e-05 | 0.09587146 | 0 | 0 | 0
926 | 31161.38 | 2010-11-01 23:03 | 1380.704 | 2 | 3 | 0.5500248 | 3.877378 | 2.094788 | 2.064084 | 8.351074 | 7.724631 | 9.717941e-05 | 0.09587146 | 0 | 0 | 0
927 | 31191.4 | 2010-11-01 23:03 | 1410.719 | 2 | 3 | 0.5498449 | 3.879484 | 2.099373 | 2.064084 | 8.368857 | 7.724631 | 6.480217e-05 | 0.09587146 | 0 | 0 | 0
928 | 31221.41 | 2010-11-01 23:04 | 1440.734 | 2 | 3 | 0.5498449 | 3.881589 | 2.103958 | 2.064084 | 8.38665 | 7.724631 | 3.237724e-05 | 0.09587146 | 0 | 0 | 0
929 | 31251.43 | 2010-11-01 23:04 | 1470.75 | 2 | 3 | 0.5500248 | 3.883695 | 2.108544 | 2.064084 | 8.404452 | 7.724631 | 3.237724e-05 | 0.09587146 | 0 | 0 | 0
930 | 31281.45 | 2010-11-01 23:05 | 1500.765 | 2 | 3 | 0.5498449 | 3.885477 | 2.113129 | 2.064084 | 8.422262 | 7.724631 | 6.480217e-05 | 0.09587146 | 0 | 0 | 0
931 | 31311.46 | 2010-11-01 23:05 | 1530.78 | 2 | 3 | 0.5500248 | 3.887097 | 2.117714 | 2.064084 | 8.440081 | 7.724631 | 3.237724e-05 | 0.09587146 | 0 | 0 | 0
932 | 31341.48 | 2010-11-01 23:06 | 1560.796 | 2 | 3 | 0.5500248 | 3.888717 | 2.122299 | 2.064084 | 8.457907 | 7.724631 | 0 | 0.09587146 | 0 | 0 | 0
933 | 31371.49 | 2010-11-01 23:06 | 1590.811 | 2 | 3 | 0.5498449 | 3.890175 | 2.126884 | 2.064084 | 8.475741 | 7.724631 | 3.242493e-05 | 0.09587146 | 0 | 0 | 0
934 | 31401.51 | 2010-11-01 23:07 | 1620.826 | 2 | 3 | 0.5498449 | 3.891633 | 2.131469 | 2.064084 | 8.493581 | 7.724631 | 3.242493e-05 | 0.09587146 | 0 | 0 | 0
935 | 31431.52 | 2010-11-01 23:07 | 1650.841 | 2 | 3 | 0.5498449 | 3.892929 | 2.136054 | 2.064084 | 8.511427 | 7.724631 | 6.480217e-05 | 0.09587146 | 0 | 0 | 0
936 | 31461.54 | 2010-11-01 23:08 | 1680.857 | 2 | 3 | 0.5500248 | 3.894063 | 2.140639 | 2.064084 | 8.529279 | 7.724631 | 3.237724e-05 | 0.09587146 | 0 | 0 | 0
937 | 31491.55 | 2010-11-01 23:08 | 1710.872 | 2 | 3 | 0.5500248 | 3.895359 | 2.145224 | 2.064084 | 8.547136 | 7.724631 | 3.242493e-05 | 0.09587146 | 0 | 0 | 0
938 | 31521.57 | 2010-11-01 23:09 | 1740.887 | 2 | 3 | 0.5498449 | 3.896655 | 2.149809 | 2.064084 | 8.564999 | 7.724631 | 6.475449e-05 | 0.09587146 | 0 | 0 | 0
939 | 31551.58 | 2010-11-01 23:09 | 1770.903 | 2 | 3 | 0.5502048 | 3.897465 | 2.154394 | 2.064084 | 8.582867 | 7.724631 | 3.242493e-05 | 0.09587146 | 0 | 0 | 0
940 | 31581.6 | 2010-11-01 23:10 | 1800.918 | 2 | 3 | 0.5498449 | 3.898599 | 2.158979 | 2.064084 | 8.600739 | 7.724631 | 6.480217e-05 | 0.09587146 | 0 | 0 | 0
941 | 31611.61 | 2010-11-01 23:10 | 1830.933 | 2 | 3 | 0.5498449 | 3.899733 | 2.163564 | 2.064084 | 8.618617 | 7.724631 | 3.242493e-05 | 0.09587146 | 0 | 0 | 0
942 | 31641.63 | 2010-11-01 23:11 | 1860.949 | 2 | 3 | 0.5498449 | 3.900867 | 2.168149 | 2.064084 | 8.6365 | 7.724631 | 0 | 0.09587146 | 0 | 0 | 0
943 | 31671.64 | 2010-11-01 23:11 | 1890.964 | 2 | 3 | 0.5500248 | 3.902 | 2.172734 | 2.064084 | 8.654388 | 7.724631 | 9.717941e-05 | 0.09587146 | 0 | 0 | 0
944 | 31701.66 | 2010-11-01 23:12 | 1920.979 | 2 | 3 | 0.5498449 | 3.90281 | 2.17732 | 2.064084 | 8.672281 | 7.724631 | 3.237724e-05 | 0.09587146 | 0 | 0 | 0
945 | 31731.67 | 2010-11-01 23:12 | 1950.994 | 2 | 3 | 0.5500248 | 3.904106 | 2.181905 | 2.064084 | 8.690178 | 7.724631 | 3.242493e-05 | 0.09587146 | 0 | 0 | 0
946 | 31761.69 | 2010-11-01 23:13 | 1981.01 | 2 | 3 | 0.5496649 | 3.904916 | 2.18649 | 2.064084 | 8.708081 | 7.724631 | -3.237724e-05 | 0.09587146 | 0 | 0 | 0
947 | 31791.71 | 2010-11-01 23:13 | 2011.025 | 2 | 3 | 0.5498449 | 3.906212 | 2.191075 | 2.064084 | 8.725989 | 7.724631 | 3.242493e-05 | 0.09587146 | 0 | 0 | 0
948 | 31821.72 | 2010-11-01 23:14 | 2041.04 | 2 | 3 | 0.5498449 | 3.907346 | 2.19566 | 2.064084 | 8.743902 | 7.724631 | 0 | 0.09587146 | 0 | 0 | 0
949 | 31851.74 | 2010-11-01 23:14 | 2071.056 | 2 | 3 | 0.5498449 | 3.90848 | 2.200245 | 2.064084 | 8.76182 | 7.724631 | 0 | 0.09587146 | 0 | 0 | 0
950 | 31881.75 | 2010-11-01 23:15 | 2101.074 | 2 | 3 | 0.5498449 | 3.909614 | 2.20483 | 2.064084 | 8.779745 | 7.724631 | 3.242493e-05 | 0.09587146 | 0 | 0 | 0
951 | 31911.77 | 2010-11-01 23:15 | 2131.086 | 2 | 3 | 0.5500248 | 3.91091 | 2.209415 | 2.064084 | 8.797672 | 7.724631 | 6.480217e-05 | 0.09587146 | 0 | 0 | 0
952 | 31941.78 | 2010-11-01 23:16 | 2161.102 | 2 | 3 | 0.5498449 | 3.911882 | 2.214 | 2.064084 | 8.815606 | 7.724631 | 0 | 0.09587146 | 0 | 0 | 0
953 | 31971.8 | 2010-11-01 23:16 | 2191.117 | 2 | 3 | 0.5498449 | 3.913178 | 2.218585 | 2.064084 | 8.833545 | 7.724631 | 3.242493e-05 | 0.09587146 | 0 | 0 | 0
954 | 32001.81 | 2010-11-01 23:17 | 2221.132 | 2 | 3 | 0.5500248 | 3.914312 | 2.22317 | 2.064084 | 8.85149 | 7.724631 | 3.242493e-05 | 0.09587146 | 0 | 0 | 0
955 | 32031.83 | 2010-11-01 23:17 | 2251.147 | 2 | 3 | 0.5500248 | 3.915608 | 2.227755 | 2.064084 | 8.86944 | 7.724631 | 6.480217e-05 | 0.09587146 | 0 | 0 | 0
956 | 32061.84 | 2010-11-01 23:18 | 2281.163 | 2 | 3 | 0.5498449 | 3.916742 | 2.23234 | 2.064084 | 8.887395 | 7.724631 | 3.237724e-05 | 0.09587146 | 0 | 0 | 0
957 | 32091.86 | 2010-11-01 23:18 | 2311.178 | 2 | 3 | 0.5498449 | 3.918038 | 2.236925 | 2.064084 | 8.905357 | 7.724631 | 6.480217e-05 | 0.09587146 | 0 | 0 | 0
958 | 32121.87 | 2010-11-01 23:19 | 2341.193 | 2 | 3 | 0.5498449 | 3.919172 | 2.24151 | 2.064084 | 8.923324 | 7.724631 | 0 | 0.09587146 | 0 | 0 | 0
959 | 32151.89 | 2010-11-01 23:19 | 2371.209 | 2 | 3 | 0.5500248 | 3.920467 | 2.246095 | 2.064084 | 8.941296 | 7.724631 | 3.237724e-05 | 0.09587146 | 0 | 0 | 0
960 | 32181.9 | 2010-11-01 23:20 | 2401.224 | 2 | 3 | 0.5498449 | 3.921602 | 2.25068 | 2.064084 | 8.959274 | 7.724631 | 0 | 0.09587146 | 0 | 0 | 0
961 | 32211.92 | 2010-11-01 23:20 | 2431.239 | 2 | 3 | 0.5498449 | 3.922897 | 2.255266 | 2.064084 | 8.977259 | 7.724631 | 0 | 0.09587146 | 0 | 0 | 0
962 | 32241.94 | 2010-11-01 23:21 | 2461.255 | 2 | 3 | 0.5498449 | 3.924193 | 2.259851 | 2.064084 | 8.995249 | 7.724631 | 0 | 0.09587146 | 0 | 0 | 0
963 | 32271.95 | 2010-11-01 23:21 | 2491.27 | 2 | 3 | 0.5498449 | 3.925651 | 2.264436 | 2.064084 | 9.013245 | 7.724631 | 6.480217e-05 | 0.09587146 | 0 | 0 | 0
964 | 32301.97 | 2010-11-01 23:22 | 2521.285 | 2 | 3 | 0.5498449 | 3.926947 | 2.269021 | 2.064084 | 9.031247 | 7.724631 | 0 | 0.09587146 | 0 | 0 | 0
965 | 32331.98 | 2010-11-01 23:22 | 2551.301 | 2 | 3 | 0.5498449 | 3.928405 | 2.273606 | 2.064084 | 9.049256 | 7.724631 | 6.480217e-05 | 0.09587146 | 0 | 0 | 0
966 | 32362 | 2010-11-01 23:23 | 2581.316 | 2 | 3 | 0.5500248 | 3.929863 | 2.278191 | 2.064084 | 9.06727 | 7.724631 | 6.480217e-05 | 0.09587146 | 0 | 0 | 0
967 | 32392.01 | 2010-11-01 23:23 | 2611.331 | 2 | 3 | 0.5498449 | 3.930997 | 2.282776 | 2.064084 | 9.085292 | 7.724631 | 3.237724e-05 | 0.09587146 | 0 | 0 | 0
968 | 32422.03 | 2010-11-01 23:24 | 2641.346 | 2 | 3 | 0.5500248 | 3.932617 | 2.287361 | 2.064084 | 9.103319 | 7.724631 | 6.480217e-05 | 0.09587146 | 0 | 0 | 0
969 | 32452.04 | 2010-11-01 23:24 | 2671.362 | 2 | 3 | 0.5498449 | 3.933751 | 2.291946 | 2.064084 | 9.121353 | 7.724631 | -3.237724e-05 | 0.09587146 | 0 | 0 | 0
970 | 32482.06 | 2010-11-01 23:25 | 2701.377 | 2 | 3 | 0.5500248 | 3.935371 | 2.296531 | 2.064084 | 9.139394 | 7.724631 | 6.480217e-05 | 0.09587146 | 0 | 0 | 0
971 | 32512.07 | 2010-11-01 23:25 | 2731.392 | 2 | 3 | 0.5500248 | 3.936829 | 2.301116 | 2.064084 | 9.157441 | 7.724631 | 6.480217e-05 | 0.09587146 | 0 | 0 | 0
972 | 32542.09 | 2010-11-01 23:26 | 2761.408 | 2 | 3 | 0.5498449 | 3.938125 | 2.305701 | 2.064084 | 9.175494 | 7.724631 | 3.242493e-05 | 0.09587146 | 0 | 0 | 0
973 | 32572.1 | 2010-11-01 23:26 | 2791.423 | 2 | 3 | 0.5498449 | 3.939583 | 2.310286 | 2.064084 | 9.193555 | 7.724631 | 3.242493e-05 | 0.09587146 | 0 | 0 | 0
974 | 32602.12 | 2010-11-01 23:27 | 2821.438 | 2 | 3 | 0.5498449 | 3.941041 | 2.314871 | 2.064084 | 9.211621 | 7.724631 | 3.242493e-05 | 0.09587146 | 0 | 0 | 0
975 | 32632.13 | 2010-11-01 23:27 | 2851.453 | 2 | 3 | 0.5500248 | 3.94266 | 2.319456 | 2.064084 | 9.229695 | 7.724631 | 6.480217e-05 | 0.09587146 | 0 | 0 | 0
976 | 32662.15 | 2010-11-01 23:28 | 2881.469 | 2 | 3 | 0.5498449 | 3.944118 | 2.324042 | 2.064084 | 9.247775 | 7.724631 | 3.237724e-05 | 0.09587146 | 0 | 0 | 0
977 | 32692.16 | 2010-11-01 23:28 | 2911.484 | 2 | 3 | 0.5500248 | 3.945738 | 2.328627 | 2.064084 | 9.265862 | 7.724631 | 9.717941e-05 | 0.09587146 | 0 | 0 | 0
978 | 32722.18 | 2010-11-01 23:29 | 2941.499 | 2 | 3 | 0.5500248 | 3.947196 | 2.333212 | 2.064084 | 9.283956 | 7.724631 | 6.480217e-05 | 0.09587146 | 0 | 0 | 0
979 | 32752.2 | 2010-11-01 23:29 | 2971.515 | 2 | 3 | 0.5500248 | 3.948816 | 2.337797 | 2.064084 | 9.302058 | 7.724631 | 3.242493e-05 | 0.09587146 | 0 | 0 | 0
980 | 32782.21 | 2010-11-01 23:30 | 3001.53 | 2 | 3 | 0.5500248 | 3.950274 | 2.342382 | 2.064084 | 9.320166 | 7.724631 | 6.480217e-05 | 0.09587146 | 0 | 0 | 0
981 | 32812.23 | 2010-11-01 23:30 | 3031.545 | 2 | 3 | 0.5500248 | 3.951894 | 2.346967 | 2.064084 | 9.338282 | 7.724631 | 3.237724e-05 | 0.09587146 | 0 | 0 | 0
982 | 32842.24 | 2010-11-01 23:31 | 3061.561 | 2 | 3 | 0.5498449 | 3.953352 | 2.351552 | 2.064084 | 9.356404 | 7.724631 | 3.237724e-05 | 0.09587146 | 0 | 0 | 0
983 | 32872.26 | 2010-11-01 23:31 | 3091.576 | 2 | 3 | 0.5498449 | 3.95481 | 2.356137 | 2.064084 | 9.374534 | 7.724631 | 6.480217e-05 | 0.09587146 | 0 | 0 | 0
984 | 32902.27 | 2010-11-01 23:32 | 3121.591 | 2 | 3 | 0.5498449 | 3.95643 | 2.360722 | 2.064084 | 9.392672 | 7.724631 | 3.242493e-05 | 0.09587146 | 0 | 0 | 0
985 | 32932.29 | 2010-11-01 23:32 | 3151.607 | 2 | 3 | 0.5498449 | 3.95805 | 2.365307 | 2.064084 | 9.410816 | 7.724631 | 0 | 0.09587146 | 0 | 0 | 0
986 | 32962.3 | 2010-11-01 23:33 | 3181.622 | 2 | 3 | 0.5498449 | 3.959669 | 2.369892 | 2.064084 | 9.428968 | 7.724631 | 0 | 0.09587146 | 0 | 0 | 0
987 | 32992.32 | 2010-11-01 23:33 | 3211.637 | 2 | 3 | 0.5502048 | 3.961613 | 2.374477 | 2.064084 | 9.447128 | 7.724631 | 6.480217e-05 | 0.09587146 | 0 | 0 | 0
988 | 33022.33 | 2010-11-01 23:34 | 3241.652 | 2 | 3 | 0.5500248 | 3.963071 | 2.379062 | 2.064084 | 9.465295 | 7.724631 | 3.242493e-05 | 0.09587146 | 0 | 0 | 0
989 | 33052.35 | 2010-11-01 23:34 | 3271.668 | 2 | 3 | 0.5500248 | 3.964691 | 2.383647 | 2.064084 | 9.483471 | 7.724631 | 0 | 0.09587146 | 0 | 0 | 0
990 | 33082.36 | 2010-11-01 23:35 | 3301.683 | 2 | 3 | 0.5498449 | 3.966473 | 2.388233 | 2.064084 | 9.501654 | 7.724631 | 3.242493e-05 | 0.09587146 | 0 | 0 | 0
991 | 33112.38 | 2010-11-01 23:35 | 3331.698 | 2 | 3 | 0.5496649 | 3.968093 | 2.392818 | 2.064084 | 9.519846 | 7.724631 | 3.237724e-05 | 0.09587146 | 0 | 0 | 0
992 | 33142.39 | 2010-11-01 23:36 | 3361.714 | 2 | 3 | 0.5498449 | 3.969875 | 2.397403 | 2.064084 | 9.538044 | 7.724631 | 6.480217e-05 | 0.09587146 | 0 | 0 | 0
993 | 33172.41 | 2010-11-01 23:36 | 3391.729 | 2 | 3 | 0.5496649 | 3.971657 | 2.401988 | 2.064084 | 9.55625 | 7.724631 | 3.237724e-05 | 0.09587146 | 0 | 0 | 0
994 | 33202.42 | 2010-11-01 23:37 | 3421.744 | 2 | 3 | 0.5500248 | 3.973601 | 2.406573 | 2.064084 | 9.574465 | 7.724631 | 6.475449e-05 | 0.09587146 | 0 | 0 | 0
995 | 33232.44 | 2010-11-01 23:37 | 3451.76 | 2 | 3 | 0.5500248 | 3.975221 | 2.411158 | 2.064084 | 9.592687 | 7.724631 | 3.242493e-05 | 0.09587146 | 0 | 0 | 0
996 | 33262.46 | 2010-11-01 23:38 | 3481.775 | 2 | 3 | 0.5500248 | 3.977165 | 2.415743 | 2.064084 | 9.610918 | 7.724631 | 6.480217e-05 | 0.09587146 | 0 | 0 | 0
997 | 33292.47 | 2010-11-01 23:38 | 3511.79 | 2 | 3 | 0.5500248 | 3.978946 | 2.420328 | 2.064084 | 9.629158 | 7.724631 | 3.237724e-05 | 0.09587146 | 0 | 0 | 0
998 | 33322.49 | 2010-11-01 23:39 | 3541.805 | 2 | 3 | 0.5498449 | 3.980566 | 2.424913 | 2.064084 | 9.647405 | 7.724631 | 3.237724e-05 | 0.09587146 | 0 | 0 | 0
999 | 33352.5 | 2010-11-01 23:39 | 3571.821 | 2 | 3 | 0.5496649 | 3.98251 | 2.429498 | 2.064084 | 9.665662 | 7.724631 | 0 | 0.09587146 | 0 | 0 | 0
1000 | 33382.52 | 2010-11-01 23:40 | 3601.836 | 2 | 3 | 0.5498449 | 3.984616 | 2.434083 | 2.064084 | 9.683926 | 7.724631 | 3.237724e-05 | 0.09587146 | 0 | 0 | 0
1001 | 33412.53 | 2010-11-01 23:40 | 3631.851 | 2 | 3 | 0.5500248 | 3.98656 | 2.438668 | 2.064084 | 9.7022 | 7.724631 | 6.480217e-05 | 0.09587146 | 0 | 0 | 0
1002 | 33442.55 | 2010-11-01 23:41 | 3661.867 | 2 | 3 | 0.5496649 | 3.988342 | 2.443253 | 2.064084 | 9.720483 | 7.724631 | 3.242493e-05 | 0.09587146 | 0 | 0 | 0
1003 | 33472.56 | 2010-11-01 23:41 | 3691.882 | 2 | 3 | 0.5496649 | 3.990448 | 2.447838 | 2.064084 | 9.738773 | 7.724631 | 3.237724e-05 | 0.09587146 | 0 | 0 | 0
1004 | 33502.58 | 2010-11-01 23:42 | 3721.897 | 2 | 3 | 0.5500248 | 3.992554 | 2.452423 | 2.064084 | 9.757073 | 7.724631 | 9.717941e-05 | 0.09587146 | 0 | 0 | 0
1005 | 33532.59 | 2010-11-01 23:42 | 3751.913 | 2 | 3 | 0.5498449 | 3.994498 | 2.457007 | 2.064084 | 9.775383 | 7.724631 | 6.475449e-05 | 0.09587146 | 0 | 0 | 0
1006 | 33562.61 | 2010-11-01 23:43 | 3781.928 | 2 | 3 | 0.5498449 | 3.996603 | 2.461592 | 2.064084 | 9.793702 | 7.724631 | 3.237724e-05 | 0.09587146 | 0 | 0 | 0
1007 | 33592.62 | 2010-11-01 23:43 | 3811.943 | 2 | 3 | 0.5500248 | 3.998709 | 2.466177 | 2.064084 | 9.812031 | 7.724631 | 9.717941e-05 | 0.09587146 | 0 | 0 | 0
1008 | 33622.64 | 2010-11-01 23:44 | 3841.959 | 2 | 3 | 0.5500248 | 4.000978 | 2.470762 | 2.064084 | 9.83037 | 7.724631 | 3.242493e-05 | 0.09587146 | 0 | 0 | 0
1009 | 33652.65 | 2010-11-01 23:44 | 3871.974 | 2 | 3 | 0.5500248 | 4.003083 | 2.475347 | 2.064084 | 9.848717 | 7.724631 | 9.717941e-05 | 0.09587146 | 0 | 0 | 0
1010 | 33682.67 | 2010-11-01 23:45 | 3901.989 | 2 | 3 | 0.5498449 | 4.004865 | 2.479932 | 2.064084 | 9.867076 | 7.724631 | 3.242493e-05 | 0.09587146 | 0 | 0 | 0
1011 | 33712.68 | 2010-11-01 23:45 | 3932.004 | 2 | 3 | 0.5498449 | 4.007133 | 2.484517 | 2.064084 | 9.885444 | 7.724631 | 3.242493e-05 | 0.09587146 | 0 | 0 | 0
1012 | 33742.7 | 2010-11-01 23:46 | 3962.02 | 2 | 3 | 0.5496649 | 4.009239 | 2.489102 | 2.064084 | 9.903821 | 7.724631 | 0 | 0.09587146 | 0 | 0 | 0
1013 | 33772.72 | 2010-11-01 23:46 | 3992.035 | 2 | 3 | 0.5498449 | 4.011507 | 2.493687 | 2.064084 | 9.922209 | 7.724631 | 3.232956e-05 | 0.09587146 | 0 | 0 | 0
1014 | 33802.73 | 2010-11-01 23:47 | 4022.053 | 2 | 3 | 0.5498449 | 4.013775 | 2.498272 | 2.064084 | 9.940608 | 7.724631 | 6.484985e-05 | 0.09587146 | 0 | 0 | 0
1015 | 33832.75 | 2010-11-01 23:47 | 4052.066 | 2 | 3 | 0.5498449 | 4.016043 | 2.502857 | 2.064084 | 9.959015 | 7.724631 | 6.484985e-05 | 0.09587146 | 0 | 0 | 0
1016 | 33862.76 | 2010-11-01 23:48 | 4082.081 | 2 | 3 | 0.5500248 | 4.018311 | 2.507442 | 2.064084 | 9.977434 | 7.724631 | 6.484985e-05 | 0.09587146 | 0 | 0 | 0
1017 | 33892.78 | 2010-11-01 23:48 | 4112.096 | 2 | 3 | 0.5498449 | 4.020416 | 2.512027 | 2.064084 | 9.995863 | 7.724631 | 3.242493e-05 | 0.09587146 | 0 | 0 | 0
1018 | 33922.79 | 2010-11-01 23:49 | 4142.111 | 2 | 3 | 0.5500248 | 4.023008 | 2.516611 | 2.064084 | 10.0143 | 7.724631 | 6.484985e-05 | 0.09587146 | 0 | 0 | 0
1019 | 33952.81 | 2010-11-01 23:49 | 4172.127 | 2 | 3 | 0.5500248 | 4.025276 | 2.521196 | 2.064084 | 10.03275 | 7.724631 | 6.484985e-05 | 0.09587146 | 0 | 0 | 0
1020 | 33982.82 | 2010-11-01 23:50 | 4202.142 | 2 | 3 | 0.5500248 | 4.027868 | 2.525781 | 2.064084 | 10.05121 | 7.724631 | 0.0001296043 | 0.09587146 | 0 | 0 | 0
1021 | 34012.84 | 2010-11-01 23:50 | 4232.157 | 2 | 3 | 0.5498449 | 4.029812 | 2.530366 | 2.064084 | 10.06968 | 7.724631 | 3.242493e-05 | 0.09587146 | 0 | 0 | 0
1022 | 34042.85 | 2010-11-01 23:51 | 4262.173 | 2 | 3 | 0.5498449 | 4.032242 | 2.534951 | 2.064084 | 10.08817 | 7.724631 | 6.484985e-05 | 0.09587146 | 0 | 0 | 0
1023 | 34072.87 | 2010-11-01 23:51 | 4292.188 | 2 | 3 | 0.5498449 | 4.034833 | 2.539535 | 2.064084 | 10.10666 | 7.724631 | 6.475449e-05 | 0.09587146 | 0 | 0 | 0
1024 | 34102.88 | 2010-11-01 23:52 | 4322.203 | 2 | 3 | 0.5500248 | 4.037263 | 2.54412 | 2.064084 | 10.12516 | 7.724631 | 9.717941e-05 | 0.09587146 | 0 | 0 | 0
1025 | 34132.9 | 2010-11-01 23:52 | 4352.219 | 2 | 3 | 0.5496649 | 4.039531 | 2.548704 | 2.064084 | 10.14368 | 7.724631 | 3.242493e-05 | 0.09587146 | 0 | 0 | 0
1026 | 34162.91 | 2010-11-01 23:53 | 4382.234 | 2 | 3 | 0.5498449 | 4.042285 | 2.553289 | 2.064084 | 10.1622 | 7.724631 | 0.000129509 | 0.09587146 | 0 | 0 | 0
1027 | 34192.93 | 2010-11-01 23:53 | 4412.249 | 2 | 3 | 0.5496649 | 4.044553 | 2.557873 | 2.064084 | 10.18074 | 7.724631 | 6.475449e-05 | 0.09587146 | 0 | 0 | 0
1028 | 34222.94 | 2010-11-01 23:54 | 4442.265 | 2 | 3 | 0.5498449 | 4.047145 | 2.562457 | 2.064084 | 10.19928 | 7.724631 | 6.475449e-05 | 0.09587146 | 0 | 0 | 0
1029 | 34252.96 | 2010-11-01 23:54 | 4472.28 | 2 | 3 | 0.5498449 | 4.049575 | 2.567041 | 2.064084 | 10.21784 | 7.724631 | 6.484985e-05 | 0.09587146 | 0 | 0 | 0
1030 | 34282.98 | 2010-11-01 23:55 | 4502.295 | 2 | 3 | 0.5496649 | 4.052166 | 2.571626 | 2.064084 | 10.23641 | 7.724631 | 6.475449e-05 | 0.09587146 | 0 | 0 | 0
1031 | 34312.99 | 2010-11-01 23:55 | 4532.31 | 2 | 3 | 0.5500248 | 4.054921 | 2.57621 | 2.064084 | 10.255 | 7.724631 | 9.727478e-05 | 0.09587146 | 0 | 0 | 0
1032 | 34343.01 | 2010-11-01 23:56 | 4562.326 | 2 | 3 | 0.5498449 | 4.057512 | 2.580795 | 2.064084 | 10.27359 | 7.724631 | 9.717941e-05 | 0.09587146 | 0 | 0 | 0
1033 | 34373.02 | 2010-11-01 23:56 | 4592.341 | 2 | 3 | 0.5500248 | 4.060104 | 2.58538 | 2.064084 | 10.2922 | 7.724631 | 3.242493e-05 | 0.09587146 | 0 | 0 | 0
1034 | 34403.04 | 2010-11-01 23:57 | 4622.356 | 2 | 3 | 0.5498449 | 4.062696 | 2.589965 | 2.064084 | 10.31082 | 7.724631 | 3.232956e-05 | 0.09587146 | 0 | 0 | 0
1035 | 34433.05 | 2010-11-01 23:57 | 4652.372 | 2 | 3 | 0.5496649 | 4.06545 | 2.59455 | 2.064084 | 10.32946 | 7.724631 | 6.484985e-05 | 0.09587146 | 0 | 0 | 0
1036 | 34463.07 | 2010-11-01 23:58 | 4682.387 | 2 | 3 | 0.5500248 | 4.068204 | 2.599135 | 2.064084 | 10.3481 | 7.724631 | 9.717941e-05 | 0.09587146 | 0 | 0 | 0
1037 | 34493.08 | 2010-11-01 23:58 | 4712.402 | 2 | 3 | 0.5498449 | 4.070958 | 2.60372 | 2.064084 | 10.36676 | 7.724631 | 9.717941e-05 | 0.09587146 | 0 | 0 | 0
1038 | 34523.1 | 2010-11-01 23:59 | 4742.418 | 2 | 3 | 0.5502048 | 4.073711 | 2.608305 | 2.064084 | 10.38543 | 7.724631 | 6.475449e-05 | 0.09587146 | 0 | 0 | 0
1039 | 34553.11 | 2010-11-01 23:59 | 4772.433 | 2 | 3 | 0.5498449 | 4.076466 | 2.61289 | 2.064084 | 10.40412 | 7.724631 | 9.727478e-05 | 0.09587146 | 0 | 0 | 0
1040 | 34583.13 | 2010-11-02 | 4802.448 | 2 | 3 | 0.5500248 | 4.079219 | 2.617474 | 2.064084 | 10.42281 | 7.724631 | 6.484985e-05 | 0.09587146 | 0 | 0 | 0
1041 | 34613.14 | 2010-11-02 | 4832.463 | 2 | 3 | 0.5500248 | 4.082135 | 2.622059 | 2.064084 | 10.44152 | 7.724631 | 6.484985e-05 | 0.09587146 | 0 | 0 | 0
1042 | 34643.16 | 2010-11-02 00:01 | 4862.479 | 2 | 3 | 0.5500248 | 4.085051 | 2.626644 | 2.064084 | 10.46025 | 7.724631 | 9.717941e-05 | 0.09587146 | 0 | 0 | 0
1043 | 34673.17 | 2010-11-02 00:01 | 4892.494 | 2 | 3 | 0.5496649 | 4.087805 | 2.631229 | 2.064084 | 10.47898 | 7.724631 | 3.242493e-05 | 0.09587146 | 0 | 0 | 0
1044 | 34703.19 | 2010-11-02 00:02 | 4922.509 | 2 | 3 | 0.5500248 | 4.090721 | 2.635814 | 2.064084 | 10.49773 | 7.724631 | 3.242493e-05 | 0.09587146 | 0 | 0 | 0
1045 | 34733.21 | 2010-11-02 00:02 | 4952.525 | 2 | 3 | 0.5500248 | 4.093799 | 2.640399 | 2.064084 | 10.51649 | 7.724631 | 9.717941e-05 | 0.09587146 | 0 | 0 | 0
1046 | 34763.22 | 2010-11-02 00:03 | 4982.54 | 2 | 3 | 0.5498449 | 4.096714 | 2.644984 | 2.064084 | 10.53527 | 7.724631 | 6.484985e-05 | 0.09587146 | 0 | 0 | 0
1047 | 34793.24 | 2010-11-02 00:03 | 5012.555 | 2 | 3 | 0.5498449 | 4.09963 | 2.649569 | 2.064084 | 10.55406 | 7.724631 | 6.484985e-05 | 0.09587146 | 0 | 0 | 0
1048 | 34823.25 | 2010-11-02 00:04 | 5042.571 | 2 | 3 | 0.5498449 | 4.102546 | 2.654154 | 2.064084 | 10.57286 | 7.724631 | 6.484985e-05 | 0.09587146 | 0 | 0 | 0
1049 | 34853.27 | 2010-11-02 00:04 | 5072.586 | 2 | 3 | 0.5496649 | 4.105624 | 2.658739 | 2.064084 | 10.59168 | 7.724631 | 6.475449e-05 | 0.09587146 | 0 | 0 | 0
1050 | 34883.28 | 2010-11-02 00:05 | 5102.601 | 2 | 3 | 0.5500248 | 4.108864 | 2.663324 | 2.064084 | 10.61051 | 7.724631 | 9.717941e-05 | 0.09587146 | 0 | 0 | 0
1051 | 34913.3 | 2010-11-02 00:05 | 5132.617 | 2 | 3 | 0.5498449 | 4.11178 | 2.667909 | 2.064084 | 10.62936 | 7.724631 | 6.484985e-05 | 0.09587146 | 0 | 0 | 0
1052 | 34943.31 | 2010-11-02 00:06 | 5162.632 | 2 | 3 | 0.5500248 | 4.115181 | 2.672493 | 2.064084 | 10.64822 | 7.724631 | 9.717941e-05 | 0.09587146 | 0 | 0 | 0
1053 | 34973.33 | 2010-11-02 00:06 | 5192.647 | 2 | 3 | 0.5498449 | 4.118097 | 2.677078 | 2.064084 | 10.66709 | 7.724631 | 6.484985e-05 | 0.09587146 | 0 | 0 | 0
1054 | 35003.34 | 2010-11-02 00:07 | 5222.662 | 2 | 3 | 0.5498449 | 4.121175 | 2.681663 | 2.064084 | 10.68598 | 7.724631 | 6.484985e-05 | 0.09587146 | 0 | 0 | 0
1055 | 35033.36 | 2010-11-02 00:07 | 5252.678 | 2 | 3 | 0.5498449 | 4.124577 | 2.686248 | 2.064084 | 10.70488 | 7.724631 | 9.717941e-05 | 0.09587146 | 0 | 0 | 0
1056 | 35063.37 | 2010-11-02 00:08 | 5282.693 | 2 | 3 | 0.5500248 | 4.127655 | 2.690833 | 2.064084 | 10.7238 | 7.724631 | 3.232956e-05 | 0.09587146 | 0 | 0 | 0
1057 | 35093.39 | 2010-11-02 00:08 | 5312.708 | 2 | 3 | 0.5498449 | 4.130895 | 2.695418 | 2.064084 | 10.74274 | 7.724631 | 6.484985e-05 | 0.09587146 | 0 | 0 | 0
1058 | 35123.4 | 2010-11-02 00:09 | 5342.724 | 2 | 3 | 0.5500248 | 4.134134 | 2.700003 | 2.064084 | 10.76168 | 7.724631 | 9.717941e-05 | 0.09587146 | 0 | 0 | 0
1059 | 35153.42 | 2010-11-02 00:09 | 5372.739 | 2 | 3 | 0.5500248 | 4.137536 | 2.704588 | 2.064084 | 10.78065 | 7.724631 | 6.475449e-05 | 0.09587146 | 0 | 0 | 0
1060 | 35183.43 | 2010-11-02 00:10 | 5402.754 | 2 | 3 | 0.5500248 | 4.140938 | 2.709173 | 2.064084 | 10.79962 | 7.724631 | 6.475449e-05 | 0.09587146 | 0 | 0 | 0
1061 | 35213.45 | 2010-11-02 00:10 | 5432.769 | 2 | 3 | 0.5500248 | 4.14434 | 2.713758 | 2.064084 | 10.81862 | 7.724631 | 9.727478e-05 | 0.09587146 | 0 | 0 | 0
1062 | 35243.47 | 2010-11-02 00:11 | 5462.785 | 2 | 3 | 0.5500248 | 4.147903 | 2.718343 | 2.064084 | 10.83763 | 7.724631 | 0.0001619339 | 0.09587146 | 0 | 0 | 0
1063 | 35273.48 | 2010-11-02 00:11 | 5492.8 | 2 | 3 | 0.5500248 | 4.151306 | 2.722928 | 2.064084 | 10.85665 | 7.724631 | 0.0001296043 | 0.09587146 | 0 | 0 | 0
1064 | 35303.5 | 2010-11-02 00:12 | 5522.816 | 2 | 3 | 0.5502048 | 4.154707 | 2.727513 | 2.064084 | 10.87569 | 7.724631 | 6.484985e-05 | 0.09587146 | 0 | 0 | 0
1065 | 35333.51 | 2010-11-02 00:12 | 5552.831 | 2 | 3 | 0.5498449 | 4.158109 | 2.732098 | 2.064084 | 10.89475 | 7.724631 | 6.484985e-05 | 0.09587146 | 0 | 0 | 0
1066 | 35363.53 | 2010-11-02 00:13 | 5582.846 | 2 | 3 | 0.5500248 | 4.161511 | 2.736683 | 2.064084 | 10.91382 | 7.724631 | 9.717941e-05 | 0.09587146 | 0 | 0 | 0
1067 | 35393.54 | 2010-11-02 00:13 | 5612.861 | 2 | 3 | 0.5500248 | 4.165237 | 2.741268 | 2.064084 | 10.93291 | 7.724631 | 0.0001296043 | 0.09587146 | 0 | 0 | 0
1068 | 35423.56 | 2010-11-02 00:14 | 5642.877 | 2 | 3 | 0.5500248 | 4.168639 | 2.745853 | 2.064084 | 10.95202 | 7.724631 | 9.717941e-05 | 0.09587146 | 0 | 0 | 0
1069 | 35453.57 | 2010-11-02 00:14 | 5672.892 | 2 | 3 | 0.5500248 | 4.172203 | 2.750437 | 2.064084 | 10.97114 | 7.724631 | 6.484985e-05 | 0.09587146 | 0 | 0 | 0
1070 | 35483.59 | 2010-11-02 00:15 | 5702.907 | 2 | 3 | 0.5500248 | 4.175766 | 2.755022 | 2.064084 | 10.99027 | 7.724631 | 0.0001296043 | 0.09587146 | 0 | 0 | 0
1071 | 35513.6 | 2010-11-02 00:15 | 5732.922 | 2 | 3 | 0.5496649 | 4.17933 | 2.759607 | 2.064084 | 11.00943 | 7.724631 | 9.717941e-05 | 0.09587146 | 0 | 0 | 0
1072 | 35543.62 | 2010-11-02 00:16 | 5762.938 | 2 | 3 | 0.5498449 | 4.182894 | 2.764192 | 2.064084 | 11.0286 | 7.724631 | 9.717941e-05 | 0.09587146 | 0 | 0 | 0
1073 | 35573.63 | 2010-11-02 00:16 | 5792.953 | 2 | 3 | 0.5498449 | 4.18662 | 2.768777 | 2.064084 | 11.04778 | 7.724631 | 9.717941e-05 | 0.09587146 | 0 | 0 | 0
1074 | 35603.65 | 2010-11-02 00:17 | 5822.968 | 2 | 3 | 0.5500248 | 4.190345 | 2.773362 | 2.064084 | 11.06699 | 7.724631 | 0.000129509 | 0.09587146 | 0 | 0 | 0
1075 | 35633.66 | 2010-11-02 00:17 | 5852.984 | 2 | 3 | 0.5500248 | 4.193909 | 2.777947 | 2.064084 | 11.08621 | 7.724631 | 6.475449e-05 | 0.09587146 | 0 | 0 | 0
1076 | 35663.68 | 2010-11-02 00:18 | 5882.999 | 2 | 3 | 0.5498449 | 4.197635 | 2.782532 | 2.064084 | 11.10545 | 7.724631 | 6.484985e-05 | 0.09587146 | 0 | 0 | 0
1077 | 35680.55 | 2010-11-02 00:18 | 5899.874 | 2 | 3 | 0.5502048 | 4.200065 | 2.78511 | 2.064084 | 11.11627 | 7.724631 | 0.0001296043 | 0.09587146 | 0 | 0 | 0
1078 | 35710.57 | 2010-11-02 00:19 | 30.01529 | 3 | 3 | 0 | 4.114533 | 2.78511 | 2.064084 | 11.11627 | 7.724631 | -0.000388813 | 0.09587146 | 0 | 0 | 0
1079 | 35740.59 | 2010-11-02 00:19 | 60.03316 | 3 | 3 | 0 | 4.104004 | 2.78511 | 2.064084 | 11.11627 | 7.724631 | -0.0001943588 | 0.09587146 | 0 | 0 | 0
1080 | 35770.6 | 2010-11-02 00:20 | 90.04592 | 3 | 3 | 0 | 4.09801 | 2.78511 | 2.064084 | 11.11627 | 7.724631 | -0.0001296043 | 0.09587146 | 0 | 0 | 0
1081 | 35800.57 | 2010-11-02 00:20 | 120.0143 | 3 | 3 | 0 | 4.094122 | 2.78511 | 2.064084 | 11.11627 | 7.724631 | -9.717941e-05 | 0.09587146 | 0 | 0 | 0
1082 | 35800.57 | 2010-11-02 00:20 | 2.576431169e-06 | 4 | 3 | 1.000073 | 4.200065 | 2.78511 | 2.064084 | 11.11627 | 7.724631 | 0 | 0.09587146 | 0 | 0 | 0
1083 | 35801.16 | 2010-11-02 00:20 | 0.5937326 | 4 | 3 | 0.9498677 | 4.200065 | 2.785269 | 2.064084 | 11.11694 | 7.724631 | 0 | 0.09587146 | 0 | 0 | 0
1084 | 35803.15 | 2010-11-02 00:20 | 2.57808 | 4 | 3 | 0.8996624 | 4.200065 | 2.785777 | 2.064084 | 11.11907 | 7.724631 | 0 | 0.09587146 | 0 | 0 | 0
1085 | 35806.24 | 2010-11-02 00:20 | 5.671807 | 4 | 3 | 0.8496371 | 4.200227 | 2.786528 | 2.064084 | 11.12223 | 7.724631 | 3.232956e-05 | 0.09587146 | 0 | 0 | 0
1086 | 35810.43 | 2010-11-02 00:20 | 9.859272 | 4 | 3 | 0.7994318 | 4.200065 | 2.787486 | 2.064084 | 11.12625 | 7.724631 | 0 | 0.09587146 | 0 | 0 | 0
1087 | 35815.91 | 2010-11-02 00:20 | 15.34378 | 4 | 3 | 0.7494064 | 4.200065 | 2.788664 | 2.064084 | 11.1312 | 7.724631 | 3.242493e-05 | 0.09587146 | 0 | 0 | 0
1088 | 35822.94 | 2010-11-02 00:21 | 22.37475 | 4 | 3 | 0.6993811 | 4.200065 | 2.790076 | 2.064084 | 11.13713 | 7.724631 | 0 | 0.09587146 | 0 | 0 | 0
1089 | 35832.25 | 2010-11-02 00:21 | 31.68715 | 4 | 3 | 0.6493557 | 4.200065 | 2.791818 | 2.064084 | 11.14445 | 7.724631 | 0 | 0.09587146 | 0 | 0 | 0
1090 | 35845.19 | 2010-11-02 00:21 | 44.62465 | 4 | 3 | 0.5993304 | 4.200065 | 2.794056 | 2.064084 | 11.15385 | 7.724631 | 0 | 0.09587146 | 0 | 0 | 0
1091 | 35864.55 | 2010-11-02 00:21 | 63.98367 | 4 | 3 | 0.549305 | 4.199903 | 2.797134 | 2.064084 | 11.16677 | 7.724631 | -3.242493e-05 | 0.09587146 | 0 | 0 | 0
1092 | 35897.5 | 2010-11-02 00:22 | 96.93645 | 4 | 3 | 0.4992796 | 4.200065 | 2.801912 | 2.064084 | 11.18684 | 7.724631 | -3.232956e-05 | 0.09587146 | 0 | 0 | 0
1093 | 35958.47 | 2010-11-02 00:23 | 157.9045 | 4 | 3 | 0.4492543 | 4.200065 | 2.809906 | 2.064084 | 11.22042 | 7.724631 | -3.232956e-05 | 0.09587146 | 0 | 0 | 0
1094 | 36054.08 | 2010-11-02 00:24 | 253.5129 | 4 | 3 | 0.3992289 | 4.200065 | 2.821141 | 2.064084 | 11.2676 | 7.724631 | 0 | 0.09587146 | 0 | 0 | 0
1095 | 36175.14 | 2010-11-02 00:26 | 374.5741 | 4 | 3 | 0.3492036 | 4.199903 | 2.833705 | 2.064084 | 11.32038 | 7.724631 | -6.475449e-05 | 0.09587146 | 0 | 0 | 0
1096 | 36320.26 | 2010-11-02 00:29 | 519.6975 | 4 | 3 | 0.2991782 | 4.200065 | 2.84675 | 2.064084 | 11.37516 | 7.724631 | -3.232956e-05 | 0.09587146 | 0 | 0 | 0
1097 | 36494.76 | 2010-11-02 00:32 | 694.1957 | 4 | 3 | 0.2491529 | 4.200065 | 2.860004 | 2.064084 | 11.43083 | 7.724631 | 0 | 0.09587146 | 0 | 0 | 0
1098 | 36711.81 | 2010-11-02 00:35 | 911.2404 | 4 | 3 | 0.1991275 | 4.200065 | 2.873472 | 2.064084 | 11.4874 | 7.724631 | -3.232956e-05 | 0.09587146 | 0 | 0 | 0
1099 | 36999.63 | 2010-11-02 00:40 | 1199.065 | 4 | 3 | 0.1487423 | 4.200065 | 2.887306 | 2.064084 | 11.54551 | 7.724631 | 0 | 0.09587146 | 0 | 0 | 0
1100 | 37422.46 | 2010-11-02 00:47 | 1621.889 | 4 | 3 | 0.09871689 | 4.200065 | 2.901678 | 2.064084 | 11.60587 | 7.724631 | -3.232956e-05 | 0.09587146 | 0 | 0 | 0
1101 | 38178.9 | 2010-11-02 01:00 | 2378.334 | 4 | 3 | 0.04995117 | 4.199903 | 2.916717 | 2.064084 | 11.66903 | 7.724631 | -3.242493e-05 | 0.09587146 | 0 | 0 | 0
1102 | 38208.92 | 2010-11-02 01:00 | 30.01527 | 5 | 3 | 0 | 4.192289 | 2.916717 | 2.064084 | 11.66903 | 7.724631 | -6.475449e-05 | 0.09587146 | 0 | 0 | 0
1103 | 38238.92 | 2010-11-02 01:01 | 60.01492 | 5 | 3 | 0 | 4.190993 | 2.916717 | 2.064084 | 11.66903 | 7.724631 | -6.484985e-05 | 0.09587146 | 0 | 0 | 0
1104 | 38239.1 | 2010-11-02 01:01 | 0.1874631 | 6 | 3 | 0.0002857086 | 4.191155 | 2.916717 | 2.064084 | 11.66903 | 7.724631 | 0 | 0.09253807 | 0 | 0 | 0
1105 | 38269.12 | 2010-11-02 01:01 | 30.01527 | 7 | 3 | -0.5499932 | 4.102708 | 2.916717 | 2.06867 | 11.66903 | 7.743499 | -0.0004535675 | 0.09253807 | 0 | 0 | 0
1106 | 38299.13 | 2010-11-02 01:02 | 60.03058 | 7 | 3 | -0.5501732 | 4.089101 | 2.916717 | 2.073257 | 11.66903 | 7.762284 | -0.0002592087 | 0.09253807 | 0 | 0 | 0
1107 | 38329.15 | 2010-11-02 01:02 | 90.04588 | 7 | 3 | -0.5503531 | 4.079543 | 2.916717 | 2.077844 | 11.66903 | 7.781017 | -0.0002916336 | 0.09253807 | 0 | 0 | 0
1108 | 38359.16 | 2010-11-02 01:03 | 120.0612 | 7 | 3 | -0.5501732 | 4.07274 | 2.916717 | 2.082431 | 11.66903 | 7.799714 | -0.0001620293 | 0.09253807 | 0 | 0 | 0
1109 | 38389.18 | 2010-11-02 01:03 | 150.0766 | 7 | 3 | -0.5499932 | 4.066908 | 2.916717 | 2.087018 | 11.66903 | 7.818381 | -0.0001620293 | 0.09253807 | 0 | 0 | 0
1110 | 38419.2 | 2010-11-02 01:04 | 180.0918 | 7 | 3 | -0.5503531 | 4.0614 | 2.916717 | 2.091604 | 11.66903 | 7.837022 | -0.0001620293 | 0.09253807 | 0 | 0 | 0
1111 | 38449.21 | 2010-11-02 01:04 | 210.1071 | 7 | 3 | -0.5501732 | 4.05654 | 2.916717 | 2.096191 | 11.66903 | 7.85564 | -0.0001296043 | 0.09253807 | 0 | 0 | 0
1112 | 38479.23 | 2010-11-02 01:05 | 240.1224 | 7 | 3 | -0.5501732 | 4.051681 | 2.916717 | 2.100778 | 11.66903 | 7.874236 | -0.0001620293 | 0.09253807 | 0 | 0 | 0
1113 | 38509.24 | 2010-11-02 01:05 | 270.1378 | 7 | 3 | -0.5501732 | 4.047307 | 2.916717 | 2.105365 | 11.66903 | 7.89281 | -0.0001296043 | 0.09253807 | 0 | 0 | 0
1114 | 38539.26 | 2010-11-02 01:06 | 300.153 | 7 | 3 | -0.5499932 | 4.042771 | 2.916717 | 2.109952 | 11.66903 | 7.911364 | -0.000129509 | 0.09253807 | 0 | 0 | 0
1115 | 38569.27 | 2010-11-02 01:06 | 330.1683 | 7 | 3 | -0.5499932 | 4.038722 | 2.916717 | 2.114538 | 11.66903 | 7.929898 | -6.475449e-05 | 0.09253807 | 0 | 0 | 0
1116 | 38599.29 | 2010-11-02 01:07 | 360.1836 | 7 | 3 | -0.5501732 | 4.034348 | 2.916717 | 2.119125 | 11.66903 | 7.948413 | -9.717941e-05 | 0.09253807 | 0 | 0 | 0
1117 | 38629.3 | 2010-11-02 01:07 | 390.1989 | 7 | 3 | -0.5499932 | 4.030136 | 2.916717 | 2.123712 | 11.66903 | 7.966908 | -9.717941e-05 | 0.09253807 | 0 | 0 | 0
1118 | 38659.32 | 2010-11-02 01:08 | 420.2142 | 7 | 3 | -0.5501732 | 4.025924 | 2.916717 | 2.128299 | 11.66903 | 7.985384 | -0.000129509 | 0.09253807 | 0 | 0 | 0
1119 | 38689.33 | 2010-11-02 01:08 | 450.2295 | 7 | 3 | -0.5501732 | 4.021874 | 2.916717 | 2.132886 | 11.66903 | 8.003841 | -0.000129509 | 0.09253807 | 0 | 0 | 0
1120 | 38719.35 | 2010-11-02 01:09 | 480.2449 | 7 | 3 | -0.5501732 | 4.017663 | 2.916717 | 2.137473 | 11.66903 | 8.02228 | -0.0001296043 | 0.09253807 | 0 | 0 | 0
1121 | 38749.36 | 2010-11-02 01:09 | 510.2601 | 7 | 3 | -0.5501732 | 4.013775 | 2.916717 | 2.14206 | 11.66903 | 8.0407 | -6.475449e-05 | 0.09253807 | 0 | 0 | 0
1122 | 38779.38 | 2010-11-02 01:10 | 540.2754 | 7 | 3 | -0.5499932 | 4.009887 | 2.916717 | 2.146647 | 11.66903 | 8.059101 | -9.717941e-05 | 0.09253807 | 0 | 0 | 0
1123 | 38809.39 | 2010-11-02 01:10 | 570.2908 | 7 | 3 | -0.5501732 | 4.005837 | 2.916717 | 2.151233 | 11.66903 | 8.077485 | -9.717941e-05 | 0.09253807 | 0 | 0 | 0
1124 | 38839.41 | 2010-11-02 01:11 | 600.3061 | 7 | 3 | -0.5501732 | 4.001949 | 2.916717 | 2.15582 | 11.66903 | 8.095849 | -9.717941e-05 | 0.09253807 | 0 | 0 | 0
1125 | 38869.42 | 2010-11-02 01:11 | 630.3215 | 7 | 3 | -0.5499932 | 3.9979 | 2.916717 | 2.160407 | 11.66903 | 8.114196 | -9.717941e-05 | 0.09253807 | 0 | 0 | 0
1126 | 38899.44 | 2010-11-02 01:12 | 660.3367 | 7 | 3 | -0.5501732 | 3.99385 | 2.916717 | 2.164994 | 11.66903 | 8.132525 | -9.717941e-05 | 0.09253807 | 0 | 0 | 0
1127 | 38929.46 | 2010-11-02 01:12 | 690.352 | 7 | 3 | -0.5501732 | 3.990124 | 2.916717 | 2.169581 | 11.66903 | 8.150836 | -9.722709e-05 | 0.09253807 | 0 | 0 | 0
1128 | 38959.47 | 2010-11-02 01:13 | 720.3674 | 7 | 3 | -0.5501732 | 3.986236 | 2.916717 | 2.174168 | 11.66903 | 8.169129 | -9.717941e-05 | 0.09253807 | 0 | 0 | 0
1129 | 38989.49 | 2010-11-02 01:13 | 750.3827 | 7 | 3 | -0.5499932 | 3.98251 | 2.916717 | 2.178755 | 11.66903 | 8.187404 | -6.480217e-05 | 0.09253807 | 0 | 0 | 0
1130 | 39019.5 | 2010-11-02 01:14 | 780.3979 | 7 | 3 | -0.5501732 | 3.978461 | 2.916717 | 2.183341 | 11.66903 | 8.205662 | -9.717941e-05 | 0.09253807 | 0 | 0 | 0
1131 | 39049.52 | 2010-11-02 01:14 | 810.4133 | 7 | 3 | -0.5501732 | 3.974735 | 2.916717 | 2.187928 | 11.66903 | 8.223901 | -9.722709e-05 | 0.09253807 | 0 | 0 | 0
1132 | 39079.53 | 2010-11-02 01:15 | 840.4285 | 7 | 3 | -0.5501732 | 3.970847 | 2.916717 | 2.192515 | 11.66903 | 8.242124 | -9.717941e-05 | 0.09253807 | 0 | 0 | 0
1133 | 39109.55 | 2010-11-02 01:15 | 870.4438 | 7 | 3 | -0.5503531 | 3.967121 | 2.916717 | 2.197102 | 11.66903 | 8.260329 | -9.717941e-05 | 0.09253807 | 0 | 0 | 0
1134 | 39139.56 | 2010-11-02 01:16 | 900.4593 | 7 | 3 | -0.5501732 | 3.963233 | 2.916717 | 2.201689 | 11.66903 | 8.278516 | -9.717941e-05 | 0.09253807 | 0 | 0 | 0
1135 | 39169.58 | 2010-11-02 01:16 | 930.4747 | 7 | 3 | -0.5499932 | 3.959507 | 2.916717 | 2.206275 | 11.66903 | 8.296686 | -9.717941e-05 | 0.09253807 | 0 | 0 | 0
1136 | 39199.59 | 2010-11-02 01:17 | 960.4897 | 7 | 3 | -0.5501732 | 3.955782 | 2.916717 | 2.210862 | 11.66903 | 8.314839 | -9.717941e-05 | 0.09253807 | 0 | 0 | 0
1137 | 39229.61 | 2010-11-02 01:17 | 990.505 | 7 | 3 | -0.5501732 | 3.951894 | 2.916717 | 2.215449 | 11.66903 | 8.332975 | -0.0001296043 | 0.09253807 | 0 | 0 | 0
1138 | 39259.62 | 2010-11-02 01:18 | 1020.52 | 7 | 3 | -0.5501732 | 3.94833 | 2.916717 | 2.220036 | 11.66903 | 8.351094 | -0.0001296043 | 0.09253807 | 0 | 0 | 0
1139 | 39289.64 | 2010-11-02 01:18 | 1050.536 | 7 | 3 | -0.5501732 | 3.944604 | 2.916717 | 2.224623 | 11.66903 | 8.369196 | -9.722709e-05 | 0.09253807 | 0 | 0 | 0
1140 | 39319.65 | 2010-11-02 01:19 | 1080.551 | 7 | 3 | -0.5501732 | 3.941041 | 2.916717 | 2.229209 | 11.66903 | 8.387281 | -9.717941e-05 | 0.09253807 | 0 | 0 | 0
1141 | 39349.67 | 2010-11-02 01:19 | 1110.566 | 7 | 3 | -0.5501732 | 3.937315 | 2.916717 | 2.233796 | 11.66903 | 8.405349 | -6.480217e-05 | 0.09253807 | 0 | 0 | 0
1142 | 39379.68 | 2010-11-02 01:20 | 1140.582 | 7 | 3 | -0.5501732 | 3.933751 | 2.916717 | 2.238383 | 11.66903 | 8.423401 | -6.480217e-05 | 0.09253807 | 0 | 0 | 0
1143 | 39409.7 | 2010-11-02 01:20 | 1170.597 | 7 | 3 | -0.5499932 | 3.930025 | 2.916717 | 2.24297 | 11.66903 | 8.441436 | -9.722709e-05 | 0.09253807 | 0 | 0 | 0
1144 | 39439.72 | 2010-11-02 01:21 | 1200.612 | 7 | 3 | -0.5501732 | 3.926461 | 2.916717 | 2.247557 | 11.66903 | 8.459454 | -6.480217e-05 | 0.09253807 | 0 | 0 | 0
1145 | 39469.73 | 2010-11-02 01:21 | 1230.627 | 7 | 3 | -0.5499932 | 3.922897 | 2.916717 | 2.252144 | 11.66903 | 8.477455 | -6.480217e-05 | 0.09253807 | 0 | 0 | 0
1146 | 39499.75 | 2010-11-02 01:22 | 1260.643 | 7 | 3 | -0.5503531 | 3.919172 | 2.916717 | 2.25673 | 11.66903 | 8.49544 | -9.717941e-05 | 0.09253807 | 0 | 0 | 0
1147 | 39529.76 | 2010-11-02 01:22 | 1290.658 | 7 | 3 | -0.5499932 | 3.915608 | 2.916717 | 2.261317 | 11.66903 | 8.513408 | -9.717941e-05 | 0.09253807 | 0 | 0 | 0
1148 | 39559.78 | 2010-11-02 01:23 | 1320.673 | 7 | 3 | -0.5501732 | 3.911882 | 2.916717 | 2.265904 | 11.66903 | 8.531361 | -0.0001296043 | 0.09253807 | 0 | 0 | 0
1149 | 39589.79 | 2010-11-02 01:23 | 1350.689 | 7 | 3 | -0.5503531 | 3.908318 | 2.916717 | 2.270491 | 11.66903 | 8.549297 | -0.0001296043 | 0.09253807 | 0 | 0 | 0
1150 | 39619.81 | 2010-11-02 01:24 | 1380.704 | 7 | 3 | -0.5501732 | 3.905078 | 2.916717 | 2.275078 | 11.66903 | 8.567216 | -9.722709e-05 | 0.09253807 | 0 | 0 | 0
1151 | 39649.82 | 2010-11-02 01:24 | 1410.719 | 7 | 3 | -0.5499932 | 3.901515 | 2.916717 | 2.279665 | 11.66903 | 8.58512 | -6.480217e-05 | 0.09253807 | 0 | 0 | 0
1152 | 39679.84 | 2010-11-02 01:25 | 1440.735 | 7 | 3 | -0.5501732 | 3.898113 | 2.916717 | 2.284252 | 11.66903 | 8.603008 | -9.722709e-05 | 0.09253807 | 0 | 0 | 0
1153 | 39709.85 | 2010-11-02 01:25 | 1470.75 | 7 | 3 | -0.5503531 | 3.894549 | 2.916717 | 2.288838 | 11.66903 | 8.62088 | -0.0001295567 | 0.09253807 | 0 | 0 | 0
1154 | 39739.87 | 2010-11-02 01:26 | 1500.765 | 7 | 3 | -0.5501732 | 3.891147 | 2.916717 | 2.293425 | 11.66903 | 8.638736 | -9.722709e-05 | 0.09253807 | 0 | 0 | 0
1155 | 39769.88 | 2010-11-02 01:26 | 1530.78 | 7 | 3 | -0.5501732 | 3.887745 | 2.916717 | 2.298012 | 11.66903 | 8.656576 | -0.0001296043 | 0.09253807 | 0 | 0 | 0
1156 | 39799.9 | 2010-11-02 01:27 | 1560.796 | 7 | 3 | -0.5499932 | 3.884505 | 2.916717 | 2.302599 | 11.66903 | 8.674401 | -3.242493e-05 | 0.09253807 | 0 | 0 | 0
1157 | 39829.91 | 2010-11-02 01:27 | 1590.811 | 7 | 3 | -0.5503531 | 3.880942 | 2.916717 | 2.307186 | 11.66903 | 8.69221 | -9.717941e-05 | 0.09253807 | 0 | 0 | 0
1158 | 39859.93 | 2010-11-02 01:28 | 1620.826 | 7 | 3 | -0.5498133 | 3.877702 | 2.916717 | 2.311772 | 11.66903 | 8.710004 | -9.717941e-05 | 0.09253807 | 0 | 0 | 0
1159 | 39889.94 | 2010-11-02 01:28 | 1650.842 | 7 | 3 | -0.5503531 | 3.8743 | 2.916717 | 2.316359 | 11.66903 | 8.727783 | -9.722709e-05 | 0.09253807 | 0 | 0 | 0
1160 | 39919.96 | 2010-11-02 01:29 | 1680.857 | 7 | 3 | -0.5499932 | 3.87106 | 2.916717 | 2.320946 | 11.66903 | 8.745545 | -9.717941e-05 | 0.09253807 | 0 | 0 | 0
1161 | 39949.98 | 2010-11-02 01:29 | 1710.872 | 7 | 3 | -0.5501732 | 3.867658 | 2.916717 | 2.325533 | 11.66903 | 8.763294 | -9.722709e-05 | 0.09253807 | 0 | 0 | 0
1162 | 39979.99 | 2010-11-02 01:30 | 1740.888 | 7 | 3 | -0.5499932 | 3.86458 | 2.916717 | 2.33012 | 11.66903 | 8.781029 | -9.717941e-05 | 0.09253807 | 0 | 0 | 0
1163 | 40010.01 | 2010-11-02 01:30 | 1770.903 | 7 | 3 | -0.5501732 | 3.861179 | 2.916717 | 2.334707 | 11.66903 | 8.798748 | -6.480217e-05 | 0.09253807 | 0 | 0 | 0
1164 | 40040.02 | 2010-11-02 01:31 | 1800.918 | 7 | 3 | -0.5503531 | 3.858101 | 2.916717 | 2.339295 | 11.66903 | 8.816453 | -3.242493e-05 | 0.09253807 | 0 | 0 | 0
1165 | 40070.04 | 2010-11-02 01:31 | 1830.933 | 7 | 3 | -0.5499932 | 3.854699 | 2.916717 | 2.343882 | 11.66903 | 8.834142 | -0.0001296043 | 0.09253807 | 0 | 0 | 0
1166 | 40100.05 | 2010-11-02 01:32 | 1860.951 | 7 | 3 | -0.5501732 | 3.851783 | 2.916717 | 2.348469 | 11.66903 | 8.851817 | -9.717941e-05 | 0.09253807 | 0 | 0 | 0
1167 | 40130.07 | 2010-11-02 01:32 | 1890.964 | 7 | 3 | -0.5499932 | 3.848543 | 2.916717 | 2.353055 | 11.66903 | 8.869475 | -9.717941e-05 | 0.09253807 | 0 | 0 | 0
1168 | 40160.08 | 2010-11-02 01:33 | 1920.979 | 7 | 3 | -0.5501732 | 3.845303 | 2.916717 | 2.357642 | 11.66903 | 8.88712 | -9.722709e-05 | 0.09253807 | 0 | 0 | 0
1169 | 40190.1 | 2010-11-02 01:33 | 1950.995 | 7 | 3 | -0.5498133 | 3.842387 | 2.916717 | 2.362229 | 11.66903 | 8.904751 | -6.480217e-05 | 0.09253807 | 0 | 0 | 0
1170 | 40220.11 | 2010-11-02 01:34 | 1981.01 | 7 | 3 | -0.5501732 | 3.83931 | 2.916717 | 2.366815 | 11.66903 | 8.922367 | -6.480217e-05 | 0.09253807 | 0 | 0 | 0
1171 | 40250.13 | 2010-11-02 01:34 | 2011.025 | 7 | 3 | -0.5501732 | 3.83607 | 2.916717 | 2.371402 | 11.66903 | 8.939969 | -9.717941e-05 | 0.09253807 | 0 | 0 | 0
1172 | 40280.14 | 2010-11-02 01:35 | 2041.041 | 7 | 3 | -0.5501732 | 3.832992 | 2.916717 | 2.375989 | 11.66903 | 8.957557 | -9.717941e-05 | 0.09253807 | 0 | 0 | 0
1173 | 40310.16 | 2010-11-02 01:35 | 2071.056 | 7 | 3 | -0.5499932 | 3.830076 | 2.916717 | 2.380576 | 11.66903 | 8.975132 | -6.480217e-05 | 0.09253807 | 0 | 0 | 0
1174 | 40340.17 | 2010-11-02 01:36 | 2101.071 | 7 | 3 | -0.5503531 | 3.826836 | 2.916717 | 2.385162 | 11.66903 | 8.992692 | -0.0001296043 | 0.09253807 | 0 | 0 | 0
1175 | 40370.19 | 2010-11-02 01:36 | 2131.087 | 7 | 3 | -0.5501732 | 3.82392 | 2.916717 | 2.389749 | 11.66903 | 9.010239 | -9.717941e-05 | 0.09253807 | 0 | 0 | 0
1176 | 40400.21 | 2010-11-02 01:37 | 2161.102 | 7 | 3 | -0.5501732 | 3.821329 | 2.916717 | 2.394336 | 11.66903 | 9.027773 | -3.237724e-05 | 0.09253807 | 0 | 0 | 0
1177 | 40430.22 | 2010-11-02 01:37 | 2191.117 | 7 | 3 | -0.5499932 | 3.818413 | 2.916717 | 2.398923 | 11.66903 | 9.045294 | -6.480217e-05 | 0.09253807 | 0 | 0 | 0
1178 | 40460.24 | 2010-11-02 01:38 | 2221.132 | 7 | 3 | -0.5499932 | 3.815497 | 2.916717 | 2.403509 | 11.66903 | 9.062801 | -6.480217e-05 | 0.09253807 | 0 | 0 | 0
1179 | 40490.25 | 2010-11-02 01:38 | 2251.148 | 7 | 3 | -0.5499932 | 3.812581 | 2.916717 | 2.408096 | 11.66903 | 9.080294 | -6.480217e-05 | 0.09253807 | 0 | 0 | 0
1180 | 40520.27 | 2010-11-02 01:39 | 2281.163 | 7 | 3 | -0.5499932 | 3.809665 | 2.916717 | 2.412683 | 11.66903 | 9.097775 | -9.717941e-05 | 0.09253807 | 0 | 0 | 0
1181 | 40550.28 | 2010-11-02 01:39 | 2311.179 | 7 | 3 | -0.5503531 | 3.806749 | 2.916717 | 2.41727 | 11.66903 | 9.115243 | -9.717941e-05 | 0.09253807 | 0 | 0 | 0
1182 | 40580.3 | 2010-11-02 01:40 | 2341.194 | 7 | 3 | -0.5503531 | 3.804157 | 2.916717 | 2.421856 | 11.66903 | 9.132698 | -9.717941e-05 | 0.09253807 | 0 | 0 | 0
1183 | 40610.31 | 2010-11-02 01:40 | 2371.209 | 7 | 3 | -0.5501732 | 3.801404 | 2.916717 | 2.426443 | 11.66903 | 9.15014 | -9.717941e-05 | 0.09253807 | 0 | 0 | 0
1184 | 40640.33 | 2010-11-02 01:41 | 2401.224 | 7 | 3 | -0.5501732 | 3.79865 | 2.916717 | 2.43103 | 11.66903 | 9.167571 | -9.717941e-05 | 0.09253807 | 0 | 0 | 0
1185 | 40670.34 | 2010-11-02 01:41 | 2431.24 | 7 | 3 | -0.5501732 | 3.796058 | 2.916717 | 2.435617 | 11.66903 | 9.184989 | -9.717941e-05 | 0.09253807 | 0 | 0 | 0
1186 | 40700.36 | 2010-11-02 01:42 | 2461.255 | 7 | 3 | -0.5499932 | 3.793628 | 2.916717 | 2.440204 | 11.66903 | 9.202394 | 0 | 0.09253807 | 0 | 0 | 0
1187 | 40730.37 | 2010-11-02 01:42 | 2491.27 | 7 | 3 | -0.5501732 | 3.790874 | 2.916717 | 2.444791 | 11.66903 | 9.219788 | -6.480217e-05 | 0.09253807 | 0 | 0 | 0
1188 | 40760.39 | 2010-11-02 01:43 | 2521.286 | 7 | 3 | -0.5501732 | 3.78812 | 2.916717 | 2.449377 | 11.66903 | 9.23717 | -9.722709e-05 | 0.09253807 | 0 | 0 | 0
1189 | 40790.4 | 2010-11-02 01:43 | 2551.301 | 7 | 3 | -0.5501732 | 3.785691 | 2.916717 | 2.453964 | 11.66903 | 9.25454 | -3.237724e-05 | 0.09253807 | 0 | 0 | 0
1190 | 40820.42 | 2010-11-02 01:44 | 2581.316 | 7 | 3 | -0.5501732 | 3.783099 | 2.916717 | 2.458551 | 11.66903 | 9.271898 | -6.475449e-05 | 0.09253807 | 0 | 0 | 0
1191 | 40850.43 | 2010-11-02 01:44 | 2611.331 | 7 | 3 | -0.5501732 | 3.780507 | 2.916717 | 2.463138 | 11.66903 | 9.289245 | -9.717941e-05 | 0.09253807 | 0 | 0 | 0
1192 | 40880.45 | 2010-11-02 01:45 | 2641.347 | 7 | 3 | -0.5499932 | 3.778077 | 2.916717 | 2.467725 | 11.66903 | 9.30658 | -6.480217e-05 | 0.09253807 | 0 | 0 | 0
1193 | 40910.47 | 2010-11-02 01:45 | 2671.362 | 7 | 3 | -0.5501732 | 3.775485 | 2.916717 | 2.472311 | 11.66903 | 9.323903 | -9.717941e-05 | 0.09253807 | 0 | 0 | 0
1194 | 40940.48 | 2010-11-02 01:46 | 2701.377 | 7 | 3 | -0.5503531 | 3.773055 | 2.916717 | 2.476898 | 11.66903 | 9.341215 | -6.480217e-05 | 0.09253807 | 0 | 0 | 0
1195 | 40970.5 | 2010-11-02 01:46 | 2731.393 | 7 | 3 | -0.5499932 | 3.770787 | 2.916717 | 2.481485 | 11.66903 | 9.358516 | -3.237724e-05 | 0.09253807 | 0 | 0 | 0
1196 | 41000.51 | 2010-11-02 01:47 | 2761.408 | 7 | 3 | -0.5501732 | 3.768195 | 2.916717 | 2.486072 | 11.66903 | 9.375806 | -9.717941e-05 | 0.09253807 | 0 | 0 | 0
1197 | 41030.53 | 2010-11-02 01:47 | 2791.423 | 7 | 3 | -0.5499932 | 3.766089 | 2.916717 | 2.490659 | 11.66903 | 9.393085 | -6.480217e-05 | 0.09253807 | 0 | 0 | 0
1198 | 41060.54 | 2010-11-02 01:48 | 2821.439 | 7 | 3 | -0.5501732 | 3.76366 | 2.916717 | 2.495245 | 11.66903 | 9.410354 | -3.237724e-05 | 0.09253807 | 0 | 0 | 0
1199 | 41090.56 | 2010-11-02 01:48 | 2851.454 | 7 | 3 | -0.5501732 | 3.761392 | 2.916717 | 2.499832 | 11.66903 | 9.427611 | -3.242493e-05 | 0.09253807 | 0 | 0 | 0
1200 | 41120.57 | 2010-11-02 01:49 | 2881.469 | 7 | 3 | -0.5503531 | 3.758962 | 2.916717 | 2.504419 | 11.66903 | 9.444859 | -6.480217e-05 | 0.09253807 | 0 | 0 | 0
1201 | 41150.59 | 2010-11-02 01:49 | 2911.484 | 7 | 3 | -0.5501732 | 3.756694 | 2.916717 | 2.509006 | 11.66903 | 9.462095 | -6.475449e-05 | 0.09253807 | 0 | 0 | 0
1202 | 41180.6 | 2010-11-02 01:50 | 2941.5 | 7 | 3 | -0.5501732 | 3.754426 | 2.916717 | 2.513593 | 11.66903 | 9.479322 | -9.722709e-05 | 0.09253807 | 0 | 0 | 0
1203 | 41210.62 | 2010-11-02 01:50 | 2971.515 | 7 | 3 | -0.5499932 | 3.75232 | 2.916717 | 2.51818 | 11.66903 | 9.496538 | -6.475449e-05 | 0.09253807 | 0 | 0 | 0
1204 | 41240.63 | 2010-11-02 01:51 | 3001.53 | 7 | 3 | -0.5501732 | 3.750214 | 2.916717 | 2.522767 | 11.66903 | 9.513744 | -3.237724e-05 | 0.09253807 | 0 | 0 | 0
1205 | 41270.65 | 2010-11-02 01:51 | 3031.546 | 7 | 3 | -0.5499932 | 3.747947 | 2.916717 | 2.527353 | 11.66903 | 9.530941 | -6.480217e-05 | 0.09253807 | 0 | 0 | 0
1206 | 41300.66 | 2010-11-02 01:52 | 3061.561 | 7 | 3 | -0.5501732 | 3.745841 | 2.916717 | 2.53194 | 11.66903 | 9.548127 | -6.480217e-05 | 0.09253807 | 0 | 0 | 0
1207 | 41330.68 | 2010-11-02 01:52 | 3091.576 | 7 | 3 | -0.5503531 | 3.743573 | 2.916717 | 2.536527 | 11.66903 | 9.565304 | -9.717941e-05 | 0.09253807 | 0 | 0 | 0
1208 | 41360.69 | 2010-11-02 01:53 | 3121.592 | 7 | 3 | -0.5499932 | 3.741791 | 2.916717 | 2.541114 | 11.66903 | 9.582472 | -6.480217e-05 | 0.09253807 | 0 | 0 | 0
1209 | 41390.71 | 2010-11-02 01:53 | 3151.607 | 7 | 3 | -0.5501732 | 3.739523 | 2.916717 | 2.545701 | 11.66903 | 9.59963 | -9.717941e-05 | 0.09253807 | 0 | 0 | 0
1210 | 41420.73 | 2010-11-02 01:54 | 3181.622 | 7 | 3 | -0.5501732 | 3.737579 | 2.916717 | 2.550288 | 11.66903 | 9.616778 | -6.480217e-05 | 0.09253807 | 0 | 0 | 0
1211 | 41450.74 | 2010-11-02 01:54 | 3211.638 | 7 | 3 | -0.5501732 | 3.735635 | 2.916717 | 2.554875 | 11.66903 | 9.633918 | -3.242493e-05 | 0.09253807 | 0 | 0 | 0
1212 | 41480.76 | 2010-11-02 01:55 | 3241.653 | 7 | 3 | -0.5501732 | 3.733529 | 2.916717 | 2.559461 | 11.66903 | 9.651048 | -9.722709e-05 | 0.09253807 | 0 | 0 | 0
1213 | 41510.77 | 2010-11-02 01:55 | 3271.668 | 7 | 3 | -0.5499932 | 3.731747 | 2.916717 | 2.564048 | 11.66903 | 9.668169 | 0 | 0.09253807 | 0 | 0 | 0
1214 | 41540.79 | 2010-11-02 01:56 | 3301.683 | 7 | 3 | -0.5501732 | 3.729803 | 2.916717 | 2.568635 | 11.66903 | 9.685281 | -9.717941e-05 | 0.09253807 | 0 | 0 | 0
1215 | 41570.8 | 2010-11-02 01:56 | 3331.699 | 7 | 3 | -0.5501732 | 3.727859 | 2.916717 | 2.573222 | 11.66903 | 9.702385 | -9.717941e-05 | 0.09253807 | 0 | 0 | 0
1216 | 41600.82 | 2010-11-02 01:57 | 3361.714 | 7 | 3 | -0.5501732 | 3.726078 | 2.916717 | 2.577809 | 11.66903 | 9.71948 | -3.237724e-05 | 0.09253807 | 0 | 0 | 0
1217 | 41630.83 | 2010-11-02 01:57 | 3391.729 | 7 | 3 | -0.5499932 | 3.724134 | 2.916717 | 2.582395 | 11.66903 | 9.736566 | -6.480217e-05 | 0.09253807 | 0 | 0 | 0
1218 | 41660.85 | 2010-11-02 01:58 | 3421.745 | 7 | 3 | -0.5503531 | 3.72219 | 2.916717 | 2.586982 | 11.66903 | 9.753644 | -9.722709e-05 | 0.09253807 | 0 | 0 | 0
1219 | 41690.86 | 2010-11-02 01:58 | 3451.76 | 7 | 3 | -0.5501732 | 3.72057 | 2.916717 | 2.591569 | 11.66903 | 9.770713 | -3.237724e-05 | 0.09253807 | 0 | 0 | 0
1220 | 41720.88 | 2010-11-02 01:59 | 3481.775 | 7 | 3 | -0.5499932 | 3.718788 | 2.916717 | 2.596156 | 11.66903 | 9.787774 | -3.242493e-05 | 0.09253807 | 0 | 0 | 0
1221 | 41750.89 | 2010-11-02 01:59 | 3511.791 | 7 | 3 | -0.5501732 | 3.716844 | 2.916717 | 2.600743 | 11.66903 | 9.804827 | -6.480217e-05 | 0.09253807 | 0 | 0 | 0
1222 | 41780.91 | 2010-11-02 02:00 | 3541.806 | 7 | 3 | -0.5499932 | 3.715224 | 2.916717 | 2.605329 | 11.66903 | 9.821871 | 0 | 0.09253807 | 0 | 0 | 0
1223 | 41810.92 | 2010-11-02 02:00 | 3571.821 | 7 | 3 | -0.5499932 | 3.713442 | 2.916717 | 2.609916 | 11.66903 | 9.838908 | -3.237724e-05 | 0.09253807 | 0 | 0 | 0
1224 | 41840.94 | 2010-11-02 02:01 | 3601.837 | 7 | 3 | -0.5499932 | 3.71166 | 2.916717 | 2.614503 | 11.66903 | 9.855936 | -6.480217e-05 | 0.09253807 | 0 | 0 | 0
1225 | 41870.96 | 2010-11-02 02:01 | 3631.852 | 7 | 3 | -0.5499932 | 3.709878 | 2.916717 | 2.61909 | 11.66903 | 9.872957 | -6.480217e-05 | 0.09253807 | 0 | 0 | 0
1226 | 41900.97 | 2010-11-02 02:02 | 3661.867 | 7 | 3 | -0.5499932 | 3.708258 | 2.916717 | 2.623677 | 11.66903 | 9.889969 | -3.242493e-05 | 0.09253807 | 0 | 0 | 0
1227 | 41930.99 | 2010-11-02 02:02 | 3691.882 | 7 | 3 | -0.5501732 | 3.706477 | 2.916717 | 2.628263 | 11.66903 | 9.906974 | -6.475449e-05 | 0.09253807 | 0 | 0 | 0
1228 | 41961 | 2010-11-02 02:03 | 3721.898 | 7 | 3 | -0.5501732 | 3.704695 | 2.916717 | 2.63285 | 11.66903 | 9.923971 | -6.480217e-05 | 0.09253807 | 0 | 0 | 0
1229 | 41991.02 | 2010-11-02 02:03 | 3751.913 | 7 | 3 | -0.5503531 | 3.703075 | 2.916717 | 2.637437 | 11.66903 | 9.940961 | -3.242493e-05 | 0.09253807 | 0 | 0 | 0
1230 | 42021.03 | 2010-11-02 02:04 | 3781.931 | 7 | 3 | -0.5501732 | 3.701617 | 2.916717 | 2.642024 | 11.66903 | 9.957944 | -3.242493e-05 | 0.09253807 | 0 | 0 | 0
1231 | 42051.05 | 2010-11-02 02:04 | 3811.944 | 7 | 3 | -0.5499932 | 3.699835 | 2.916717 | 2.646611 | 11.66903 | 9.974917 | -3.242493e-05 | 0.09253807 | 0 | 0 | 0
1232 | 42081.06 | 2010-11-02 02:05 | 3841.959 | 7 | 3 | -0.5501732 | 3.698377 | 2.916717 | 2.651197 | 11.66903 | 9.991884 | -3.242493e-05 | 0.09253807 | 0 | 0 | 0
1233 | 42111.08 | 2010-11-02 02:05 | 3871.974 | 7 | 3 | -0.5499932 | 3.696757 | 2.916717 | 2.655784 | 11.66903 | 10.00884 | -3.237724e-05 | 0.09253807 | 0 | 0 | 0
1234 | 42141.09 | 2010-11-02 02:06 | 3901.989 | 7 | 3 | -0.5501732 | 3.695137 | 2.916717 | 2.660371 | 11.66903 | 10.0258 | -3.237724e-05 | 0.09253807 | 0 | 0 | 0
1235 | 42171.11 | 2010-11-02 02:06 | 3932.005 | 7 | 3 | -0.5501732 | 3.693679 | 2.916717 | 2.664958 | 11.66903 | 10.04274 | 0 | 0.09253807 | 0 | 0 | 0
1236 | 42201.12 | 2010-11-02 02:07 | 3962.02 | 7 | 3 | -0.5503531 | 3.692059 | 2.916717 | 2.669545 | 11.66903 | 10.05968 | -6.480217e-05 | 0.09253807 | 0 | 0 | 0
1237 | 42231.14 | 2010-11-02 02:07 | 3992.035 | 7 | 3 | -0.5501732 | 3.690601 | 2.916717 | 2.674132 | 11.66903 | 10.07661 | -3.242493e-05 | 0.09253807 | 0 | 0 | 0
1238 | 42261.15 | 2010-11-02 02:08 | 4022.051 | 7 | 3 | -0.5501732 | 3.689143 | 2.916717 | 2.678718 | 11.66903 | 10.09354 | -3.242493e-05 | 0.09253807 | 0 | 0 | 0
1239 | 42291.17 | 2010-11-02 02:08 | 4052.066 | 7 | 3 | -0.5501732 | 3.687685 | 2.916717 | 2.683305 | 11.66903 | 10.11045 | -3.242493e-05 | 0.09253807 | 0 | 0 | 0
1240 | 42321.18 | 2010-11-02 02:09 | 4082.081 | 7 | 3 | -0.5501732 | 3.686228 | 2.916717 | 2.687892 | 11.66903 | 10.12737 | -3.242493e-05 | 0.09253807 | 0 | 0 | 0
1241 | 42351.2 | 2010-11-02 02:09 | 4112.097 | 7 | 3 | -0.5503531 | 3.68477 | 2.916717 | 2.692479 | 11.66903 | 10.14427 | -6.480217e-05 | 0.09253807 | 0 | 0 | 0
1242 | 42381.22 | 2010-11-02 02:10 | 4142.112 | 7 | 3 | -0.5499932 | 3.683474 | 2.916717 | 2.697067 | 11.66903 | 10.16117 | -3.237724e-05 | 0.09253807 | 0 | 0 | 0
1243 | 42411.23 | 2010-11-02 02:10 | 4172.127 | 7 | 3 | -0.5501732 | 3.682016 | 2.916717 | 2.701654 | 11.66903 | 10.17807 | 0 | 0.09253807 | 0 | 0 | 0
1244 | 42441.25 | 2010-11-02 02:11 | 4202.143 | 7 | 3 | -0.5503531 | 3.680558 | 2.916717 | 2.706241 | 11.66903 | 10.19495 | -6.480217e-05 | 0.09253807 | 0 | 0 | 0
1245 | 42471.26 | 2010-11-02 02:11 | 4232.158 | 7 | 3 | -0.5501732 | 3.679262 | 2.916717 | 2.710828 | 11.66903 | 10.21183 | -3.242493e-05 | 0.09253807 | 0 | 0 | 0
1246 | 42501.28 | 2010-11-02 02:12 | 4262.173 | 7 | 3 | -0.5501732 | 3.677966 | 2.916717 | 2.715414 | 11.66903 | 10.2287 | -6.480217e-05 | 0.09253807 | 0 | 0 | 0
1247 | 42531.29 | 2010-11-02 02:12 | 4292.189 | 7 | 3 | -0.5499932 | 3.676832 | 2.916717 | 2.720001 | 11.66903 | 10.24557 | 0 | 0.09253807 | 0 | 0 | 0
1248 | 42561.31 | 2010-11-02 02:13 | 4322.204 | 7 | 3 | -0.5503531 | 3.675374 | 2.916717 | 2.724588 | 11.66903 | 10.26243 | -3.237724e-05 | 0.09253807 | 0 | 0 | 0
1249 | 42591.32 | 2010-11-02 02:13 | 4352.219 | 7 | 3 | -0.5503531 | 3.674078 | 2.916717 | 2.729175 | 11.66903 | 10.27929 | -6.480217e-05 | 0.09253807 | 0 | 0 | 0
1250 | 42621.34 | 2010-11-02 02:14 | 4382.234 | 7 | 3 | -0.5499932 | 3.672944 | 2.916717 | 2.733762 | 11.66903 | 10.29614 | 0 | 0.09253807 | 0 | 0 | 0
1251 | 42651.35 | 2010-11-02 02:14 | 4412.25 | 7 | 3 | -0.5499932 | 3.67181 | 2.916717 | 2.738349 | 11.66903 | 10.31298 | 3.242493e-05 | 0.09253807 | 0 | 0 | 0
1252 | 42681.37 | 2010-11-02 02:15 | 4442.265 | 7 | 3 | -0.5501732 | 3.670352 | 2.916717 | 2.742936 | 11.66903 | 10.32982 | -3.237724e-05 | 0.09253807 | 0 | 0 | 0
1253 | 42711.38 | 2010-11-02 02:15 | 4472.28 | 7 | 3 | -0.5499932 | 3.669219 | 2.916717 | 2.747523 | 11.66903 | 10.34666 | -3.237724e-05 | 0.09253807 | 0 | 0 | 0
1254 | 42741.4 | 2010-11-02 02:16 | 4502.296 | 7 | 3 | -0.5501732 | 3.668085 | 2.916717 | 2.75211 | 11.66903 | 10.36348 | 0 | 0.09253807 | 0 | 0 | 0
1255 | 42771.41 | 2010-11-02 02:16 | 4532.311 | 7 | 3 | -0.5501732 | 3.666789 | 2.916717 | 2.756697 | 11.66903 | 10.3803 | -3.242493e-05 | 0.09253807 | 0 | 0 | 0
1256 | 42801.43 | 2010-11-02 02:17 | 4562.326 | 7 | 3 | -0.5499932 | 3.665493 | 2.916717 | 2.761283 | 11.66903 | 10.39712 | -3.237724e-05 | 0.09253807 | 0 | 0 | 0
1257 | 42831.44 | 2010-11-02 02:17 | 4592.342 | 7 | 3 | -0.5501732 | 3.664197 | 2.916717 | 2.76587 | 11.66903 | 10.41393 | -3.242493e-05 | 0.09253807 | 0 | 0 | 0
1258 | 42861.46 | 2010-11-02 02:18 | 4622.357 | 7 | 3 | -0.5501732 | 3.663063 | 2.916717 | 2.770457 | 11.66903 | 10.43074 | -3.237724e-05 | 0.09253807 | 0 | 0 | 0
1259 | 42891.48 | 2010-11-02 02:18 | 4652.372 | 7 | 3 | -0.5499932 | 3.661767 | 2.916717 | 2.775044 | 11.66903 | 10.44753 | -3.237724e-05 | 0.09253807 | 0 | 0 | 0
1260 | 42921.49 | 2010-11-02 02:19 | 4682.387 | 7 | 3 | -0.5503531 | 3.660471 | 2.916717 | 2.779631 | 11.66903 | 10.46433 | -9.717941e-05 | 0.09253807 | 0 | 0 | 0
1261 | 42951.51 | 2010-11-02 02:19 | 4712.403 | 7 | 3 | -0.5499932 | 3.659499 | 2.916717 | 2.784218 | 11.66903 | 10.48112 | -3.242493e-05 | 0.09253807 | 0 | 0 | 0
1262 | 42981.52 | 2010-11-02 02:20 | 4742.418 | 7 | 3 | -0.5499932 | 3.658203125 | 2.916717 | 2.788805 | 11.66903 | 10.4979 | -6.480217e-05 | 0.09253807 | 0 | 0 | 0
1263 | 43011.54 | 2010-11-02 02:20 | 4772.434 | 7 | 3 | -0.5499932 | 3.657231 | 2.916717 | 2.793392 | 11.66903 | 10.51468 | 0 | 0.09253807 | 0 | 0 | 0
1264 | 43041.55 | 2010-11-02 02:21 | 4802.449 | 7 | 3 | -0.5501732 | 3.655935 | 2.916717 | 2.797979 | 11.66903 | 10.53145 | 0 | 0.09253807 | 0 | 0 | 0
1265 | 43071.57 | 2010-11-02 02:21 | 4832.464 | 7 | 3 | -0.5503531 | 3.654477 | 2.916717 | 2.802566 | 11.66903 | 10.54822 | -3.237724e-05 | 0.09253807 | 0 | 0 | 0
1266 | 43101.58 | 2010-11-02 02:22 | 4862.479 | 7 | 3 | -0.5501732 | 3.653343 | 2.916717 | 2.807153 | 11.66903 | 10.56497 | -3.237724e-05 | 0.09253807 | 0 | 0 | 0
1267 | 43131.6 | 2010-11-02 02:22 | 4892.495 | 7 | 3 | -0.5501732 | 3.651886 | 2.916717 | 2.811739 | 11.66903 | 10.58173 | -6.475449e-05 | 0.09253807 | 0 | 0 | 0
1268 | 43161.61 | 2010-11-02 02:23 | 4922.51 | 7 | 3 | -0.5501732 | 3.650589 | 2.916717 | 2.816326 | 11.66903 | 10.59848 | -3.237724e-05 | 0.09253807 | 0 | 0 | 0
1269 | 43191.63 | 2010-11-02 02:23 | 4952.525 | 7 | 3 | -0.5501732 | 3.649132 | 2.916717 | 2.820913 | 11.66903 | 10.61522 | -6.480217e-05 | 0.09253807 | 0 | 0 | 0
1270 | 43221.64 | 2010-11-02 02:24 | 4982.54 | 7 | 3 | -0.5501732 | 3.647998 | 2.916717 | 2.8255 | 11.66903 | 10.63196 | -3.237724e-05 | 0.09253807 | 0 | 0 | 0
1271 | 43251.66 | 2010-11-02 02:24 | 5012.556 | 7 | 3 | -0.5501732 | 3.64654 | 2.916717 | 2.830087 | 11.66903 | 10.64868 | -6.480217e-05 | 0.09253807 | 0 | 0 | 0
1272 | 43281.67 | 2010-11-02 02:25 | 5042.571 | 7 | 3 | -0.5501732 | 3.645082 | 2.916717 | 2.834674 | 11.66903 | 10.66541 | -3.237724e-05 | 0.09253807 | 0 | 0 | 0
1273 | 43311.69 | 2010-11-02 02:25 | 5072.586 | 7 | 3 | -0.5501732 | 3.643786 | 2.916717 | 2.839261 | 11.66903 | 10.68212 | -3.242493e-05 | 0.09253807 | 0 | 0 | 0
1274 | 43341.7 | 2010-11-02 02:26 | 5102.602 | 7 | 3 | -0.5499932 | 3.642328 | 2.916717 | 2.843848 | 11.66903 | 10.69883 | 0 | 0.09253807 | 0 | 0 | 0
1275 | 43371.72 | 2010-11-02 02:26 | 5132.617 | 7 | 3 | -0.5501732 | 3.640708 | 2.916717 | 2.848434 | 11.66903 | 10.71554 | -3.237724e-05 | 0.09253807 | 0 | 0 | 0
1276 | 43401.74 | 2010-11-02 02:27 | 5162.632 | 7 | 3 | -0.5501732 | 3.63925 | 2.916717 | 2.853021 | 11.66903 | 10.73223 | 0 | 0.09253807 | 0 | 0 | 0
1277 | 43431.75 | 2010-11-02 02:27 | 5192.648 | 7 | 3 | -0.5501732 | 3.63763 | 2.916717 | 2.857608 | 11.66903 | 10.74892 | -6.480217e-05 | 0.09253807 | 0 | 0 | 0
1278 | 43461.77 | 2010-11-02 02:28 | 5222.663 | 7 | 3 | -0.5501732 | 3.635848 | 2.916717 | 2.862195 | 11.66903 | 10.7656 | -6.480217e-05 | 0.09253807 | 0 | 0 | 0
1279 | 43491.78 | 2010-11-02 02:28 | 5252.678 | 7 | 3 | -0.5501732 | 3.634228 | 2.916717 | 2.866781 | 11.66903 | 10.78228 | -3.242493e-05 | 0.09253807 | 0 | 0 | 0
1280 | 43521.8 | 2010-11-02 02:29 | 5282.694 | 7 | 3 | -0.5501732 | 3.632284 | 2.916717 | 2.871368 | 11.66903 | 10.79894 | -6.480217e-05 | 0.09253807 | 0 | 0 | 0
1281 | 43551.81 | 2010-11-02 02:29 | 5312.709 | 7 | 3 | -0.5501732 | 3.630665 | 2.916717 | 2.875955 | 11.66903 | 10.8156 | -6.480217e-05 | 0.09253807 | 0 | 0 | 0
1282 | 43581.83 | 2010-11-02 02:30 | 5342.724 | 7 | 3 | -0.5499932 | 3.628883 | 2.916717 | 2.880542 | 11.66903 | 10.83225 | -6.480217e-05 | 0.09253807 | 0 | 0 | 0
1283 | 43611.84 | 2010-11-02 02:30 | 5372.739 | 7 | 3 | -0.5499932 | 3.627101 | 2.916717 | 2.885129 | 11.66903 | 10.84889 | -3.237724e-05 | 0.09253807 | 0 | 0 | 0
1284 | 43641.86 | 2010-11-02 02:31 | 5402.755 | 7 | 3 | -0.5501732 | 3.625157 | 2.916717 | 2.889716 | 11.66903 | 10.86552 | 0 | 0.09253807 | 0 | 0 | 0
1285 | 43671.87 | 2010-11-02 02:31 | 5432.77 | 7 | 3 | -0.5503531 | 3.622889 | 2.916717 | 2.894302 | 11.66903 | 10.88214 | -9.722709e-05 | 0.09253807 | 0 | 0 | 0
1286 | 43701.89 | 2010-11-02 02:32 | 5462.785 | 7 | 3 | -0.5501732 | 3.621107 | 2.916717 | 2.898889 | 11.66903 | 10.89876 | -3.237724e-05 | 0.09253807 | 0 | 0 | 0
1287 | 43731.9 | 2010-11-02 02:32 | 5492.801 | 7 | 3 | -0.5501732 | 3.618839 | 2.916717 | 2.903476 | 11.66903 | 10.91536 | -6.480217e-05 | 0.09253807 | 0 | 0 | 0
1288 | 43761.92 | 2010-11-02 02:33 | 5522.816 | 7 | 3 | -0.5503531 | 3.616733 | 2.916717 | 2.908063 | 11.66903 | 10.93196 | -9.717941e-05 | 0.09253807 | 0 | 0 | 0
1289 | 43791.93 | 2010-11-02 02:33 | 5552.831 | 7 | 3 | -0.5499932 | 3.614789 | 2.916717 | 2.91265 | 11.66903 | 10.94854 | 0 | 0.09253807 | 0 | 0 | 0
1290 | 43821.95 | 2010-11-02 02:34 | 5582.847 | 7 | 3 | -0.5501732 | 3.61236 | 2.916717 | 2.917237 | 11.66903 | 10.96512 | -6.480217e-05 | 0.09253807 | 0 | 0 | 0
1291 | 43851.97 | 2010-11-02 02:34 | 5612.862 | 7 | 3 | -0.5501732 | 3.610092 | 2.916717 | 2.921824 | 11.66903 | 10.98168 | -6.475449e-05 | 0.09253807 | 0 | 0 | 0
1292 | 43881.98 | 2010-11-02 02:35 | 5642.877 | 7 | 3 | -0.5499932 | 3.607824 | 2.916717 | 2.926411 | 11.66903 | 10.99824 | -6.480217e-05 | 0.09253807 | 0 | 0 | 0
1293 | 43912 | 2010-11-02 02:35 | 5672.893 | 7 | 3 | -0.5499932 | 3.605394 | 2.916717 | 2.930998 | 11.66903 | 11.01478 | -6.480217e-05 | 0.09253807 | 0 | 0 | 0
1294 | 43942.01 | 2010-11-02 02:36 | 5702.91 | 7 | 3 | -0.5499932 | 3.603126 | 2.916717 | 2.935585 | 11.66903 | 11.03131 | -6.480217e-05 | 0.09253807 | 0 | 0 | 0
1295 | 43972.03 | 2010-11-02 02:36 | 5732.923 | 7 | 3 | -0.5499932 | 3.600534 | 2.916717 | 2.940171 | 11.66903 | 11.04783 | -6.480217e-05 | 0.09253807 | 0 | 0 | 0
1296 | 44002.04 | 2010-11-02 02:37 | 5762.938 | 7 | 3 | -0.5503531 | 3.59778 | 2.916717 | 2.944758 | 11.66903 | 11.06434 | -9.717941e-05 | 0.09253807 | 0 | 0 | 0
1297 | 44032.06 | 2010-11-02 02:37 | 5792.954 | 7 | 3 | -0.5498133 | 3.595512 | 2.916717 | 2.949345 | 11.66903 | 11.08084 | -3.237724e-05 | 0.09253807 | 0 | 0 | 0
1298 | 44062.07 | 2010-11-02 02:38 | 5822.969 | 7 | 3 | -0.5503531 | 3.592758 | 2.916717 | 2.953932 | 11.66903 | 11.09732 | -6.480217e-05 | 0.09253807 | 0 | 0 | 0
1299 | 44092.09 | 2010-11-02 02:38 | 5852.984 | 7 | 3 | -0.5499932 | 3.590167 | 2.916717 | 2.958519 | 11.66903 | 11.1138 | -3.242493e-05 | 0.09253807 | 0 | 0 | 0
1300 | 44122.1 | 2010-11-02 02:39 | 5883 | 7 | 3 | -0.5501732 | 3.587413 | 2.916717 | 2.963106 | 11.66903 | 11.13026 | -6.480217e-05 | 0.09253807 | 0 | 0 | 0
1301 | 44152.12 | 2010-11-02 02:39 | 5913.015 | 7 | 3 | -0.5499932 | 3.584821 | 2.916717 | 2.967693 | 11.66903 | 11.14671 | -3.237724e-05 | 0.09253807 | 0 | 0 | 0
1302 | 44182.13 | 2010-11-02 02:40 | 5943.03 | 7 | 3 | -0.5501732 | 3.582067 | 2.916717 | 2.97228 | 11.66903 | 11.16314 | -6.480217e-05 | 0.09253807 | 0 | 0 | 0
1303 | 44212.15 | 2010-11-02 02:40 | 5973.046 | 7 | 3 | -0.5501732 | 3.579313 | 2.916717 | 2.976867 | 11.66903 | 11.17957 | -6.475449e-05 | 0.09253807 | 0 | 0 | 0
1304 | 44242.16 | 2010-11-02 02:41 | 6003.061 | 7 | 3 | -0.5501732 | 3.576559 | 2.916717 | 2.981454 | 11.66903 | 11.19598 | -9.717941e-05 | 0.09253807 | 0 | 0 | 0
1305 | 44272.18 | 2010-11-02 02:41 | 6033.076 | 7 | 3 | -0.5501732 | 3.573643 | 2.916717 | 2.986041 | 11.66903 | 11.21238 | -6.480217e-05 | 0.09253807 | 0 | 0 | 0
1306 | 44302.19 | 2010-11-02 02:42 | 6063.091 | 7 | 3 | -0.5499932 | 3.570728 | 2.916717 | 2.990628 | 11.66903 | 11.22876 | -3.242493e-05 | 0.09253807 | 0 | 0 | 0
1307 | 44332.21 | 2010-11-02 02:42 | 6093.107 | 7 | 3 | -0.5499932 | 3.567326 | 2.916717 | 2.995215 | 11.66903 | 11.24514 | -9.717941e-05 | 0.09253807 | 0 | 0 | 0
1308 | 44362.23 | 2010-11-02 02:43 | 6123.122 | 7 | 3 | -0.5501732 | 3.5636 | 2.916717 | 2.999802 | 11.66903 | 11.26149 | -0.0001619816 | 0.09253807 | 0 | 0 | 0
1309 | 44392.24 | 2010-11-02 02:43 | 6153.137 | 7 | 3 | -0.5501732 | 3.559874 | 2.916717 | 3.004388 | 11.66903 | 11.27783 | -9.722709e-05 | 0.09253807 | 0 | 0 | 0
1310 | 44422.26 | 2010-11-02 02:44 | 6183.153 | 7 | 3 | -0.5501732 | 3.555501 | 2.916717 | 3.008975 | 11.66903 | 11.29415 | -9.717941e-05 | 0.09253807 | 0 | 0 | 0
1311 | 44452.27 | 2010-11-02 02:44 | 6213.168 | 7 | 3 | -0.5499932 | 3.550317 | 2.916717 | 3.013562 | 11.66903 | 11.31044 | -0.0001620293 | 0.09253807 | 0 | 0 | 0
1312 | 44482.29 | 2010-11-02 02:45 | 6243.183 | 7 | 3 | -0.5501732 | 3.544647 | 2.916717 | 3.018149 | 11.66903 | 11.32672 | -0.0001619816 | 0.09253807 | 0 | 0 | 0
1313 | 44512.3 | 2010-11-02 02:45 | 6273.199 | 7 | 3 | -0.5498133 | 3.538167 | 2.916717 | 3.022736 | 11.66903 | 11.34296 | -0.0001619816 | 0.09253807 | 0 | 0 | 0
1314 | 44542.32 | 2010-11-02 02:46 | 6303.214 | 7 | 3 | -0.5501732 | 3.530392 | 2.916717 | 3.027323 | 11.66903 | 11.35917 | -0.0002267838 | 0.09253807 | 0 | 0 | 0
1315 | 44572.33 | 2010-11-02 02:46 | 6333.229 | 7 | 3 | -0.5503531 | 3.521482 | 2.916717 | 3.03191 | 11.66903 | 11.37535 | -0.0002267838 | 0.09253807 | 0 | 0 | 0
1316 | 44602.35 | 2010-11-02 02:47 | 6363.244 | 7 | 3 | -0.5501732 | 3.510953 | 2.916717 | 3.036497 | 11.66903 | 11.39148 | -0.0002915859 | 0.09253807 | 0 | 0 | 0
1317 | 44632.36 | 2010-11-02 02:47 | 6393.26 | 7 | 3 | -0.5501732 | 3.498803 | 2.916717 | 3.041084 | 11.66903 | 11.40755 | -0.0003563881 | 0.09253807 | 0 | 0 | 0
1318 | 44662.38 | 2010-11-02 02:48 | 6423.275 | 7 | 3 | -0.5501732 | 3.484386 | 2.916717 | 3.045671 | 11.66903 | 11.42357 | -0.000388813 | 0.09253807 | 0 | 0 | 0
1319 | 44692.39 | 2010-11-02 02:48 | 6453.29 | 7 | 3 | -0.5501732 | 3.467215 | 2.916717 | 3.050258 | 11.66903 | 11.43952 | -0.0004859447 | 0.09253807 | 0 | 0 | 0
1320 | 44722.41 | 2010-11-02 02:49 | 6483.306 | 7 | 3 | -0.5503531 | 3.446642 | 2.916717 | 3.054845 | 11.66903 | 11.45537 | -0.0006155491 | 0.09253807 | 0 | 0 | 0
1321 | 44752.42 | 2010-11-02 02:49 | 6513.321 | 7 | 3 | -0.5501732 | 3.422343 | 2.916717 | 3.059432 | 11.66903 | 11.47113 | -0.0006803513 | 0.09253807 | 0 | 0 | 0
1322 | 44782.44 | 2010-11-02 02:50 | 6543.336 | 7 | 3 | -0.5501732 | 3.393023 | 2.916717 | 3.064019 | 11.66903 | 11.48676 | -0.0008423805 | 0.09253807 | 0 | 0 | 0
1323 | 44812.45 | 2010-11-02 02:50 | 6573.352 | 7 | 3 | -0.5501732 | 3.357709 | 2.916717 | 3.068606 | 11.66903 | 11.50225 | -0.001004362 | 0.09253807 | 0 | 0 | 0
1324 | 44842.47 | 2010-11-02 02:51 | 6603.367 | 7 | 3 | -0.5501732 | 3.315105 | 2.916717 | 3.073193 | 11.66903 | 11.51755 | -0.001263523 | 0.09253807 | 0 | 0 | 0
1325 | 44872.49 | 2010-11-02 02:51 | 6633.382 | 7 | 3 | -0.5501732 | 3.26343 | 2.916717 | 3.07778 | 11.66903 | 11.53265 | -0.001522684 | 0.09253807 | 0 | 0 | 0
1326 | 44902.5 | 2010-11-02 02:52 | 6663.398 | 7 | 3 | -0.5501732 | 3.199605 | 2.916717 | 3.082367 | 11.66903 | 11.54748 | -0.001911545 | 0.09253807 | 0 | 0 | 0
1327 | 44932.52 | 2010-11-02 02:52 | 6693.413 | 7 | 3 | -0.5501732 | 3.116827 | 2.916717 | 3.086954 | 11.66903 | 11.56197 | -0.002527046 | 0.09253807 | 0 | 0 | 0
1328 | 44957.13 | 2010-11-02 02:53 | 6718.022 | 7 | 3 | -0.5501732 | 3.016716 | 2.916717 | 3.090714 | 11.66903 | 11.57352 | -0.004017401 | 0.09253807 | 0 | 0 | 0
1329 | 44973.5 | 2010-11-02 02:53 | 6734.397 | 7 | 3 | -0.5501732 | 2.916444 | 2.916717 | 3.093217 | 11.66903 | 11.58095 | -0.005442905 | 0.09253807 | 0 | 0 | 0
1330 | 44986.59 | 2010-11-02 02:53 | 6747.49 | 7 | 3 | -0.5499932 | 2.816333 | 2.916717 | 3.095218 | 11.66903 | 11.58669 | -0.006674051 | 0.09253807 | 0 | 0 | 0
1331 | 44998.89 | 2010-11-02 02:54 | 6759.787 | 7 | 3 | -0.5501732 | 2.716222 | 2.916717 | 3.097097 | 11.66903 | 11.59189 | -0.006479693 | 0.09253807 | 0 | 0 | 0
1332 | 45000.94 | 2010-11-02 02:54 | 6761.834 | 7 | 3 | -0.5501732 | 2.699861 | 2.916717 | 3.09741 | 11.66903 | 11.59273 | -0.006414843 | 0.09253807 | 0 | 0 | 0
1333 | 45060.95 | 2010-11-02 02:55 | 60.01496 | 8 | 3 | 0 | 3.18697 | 2.916717 | 3.09741 | 11.66903 | 11.59273 | 0.001166344 | 0.09253807 | 0 | 0 | 0
1334 | 45061.14 | 2010-11-02 02:55 | 0.1876218 | 9 | 3 | 0.0001057613 | 3.187131 | 2.916717 | 3.09741 | 11.66903 | 11.59273 | 0 | 0.0971457 | 0 | 0 | 0
1335 | 45065.95 | 2010-11-02 02:55 | 5.000004 | 9 | 3 | -0.002233554 | 3.193935 | 2.916717 | 3.097413 | 11.66903 | 11.59274 | 0.0009719372 | 0.0971457 | 0 | 0 | 0
1336 | 45095.99 | 2010-11-02 02:55 | 30.01528 | 1 | 4 | 0 | 3.224875 | 2.916717 | 3.097413 | 11.66903 | 11.59274 | 0.0006803513 | 0.0971457 | 0 | 0 | 0
1337 | 45126 | 2010-11-02 02:56 | 60.03059 | 1 | 4 | 0 | 3.246096 | 2.916717 | 3.097413 | 11.66903 | 11.59274 | 0.0005183697 | 0.0971457 | 0 | 0 | 0
1338 | 45156.02 | 2010-11-02 02:56 | 90.04589 | 1 | 4 | 0 | 3.262619 | 2.916717 | 3.097413 | 11.66903 | 11.59274 | 0.0004211426 | 0.0971457 | 0 | 0 | 0
1339 | 45185.99 | 2010-11-02 02:57 | 120.0143 | 1 | 4 | 0 | 3.275741 | 2.916717 | 3.097413 | 11.66903 | 11.59274 | 0.0003239632 | 0.0971457 | 0 | 0 | 0
1340 | 45216 | 2010-11-02 02:57 | 30.01528 | 2 | 4 | 0.5498449 | 3.492972 | 2.921302 | 3.097413 | 11.68481 | 11.59274 | 0.002300262 | 0.0971457 | 0 | 0 | 0
1341 | 45246.02 | 2010-11-02 02:58 | 60.03059 | 2 | 4 | 0.5498449 | 3.560846 | 2.925887 | 3.097413 | 11.70099 | 11.59274 | 0.001490307 | 0.0971457 | 0 | 0 | 0
1342 | 45276.03 | 2010-11-02 02:58 | 90.04585 | 2 | 4 | 0.5500248 | 3.609768 | 2.930472 | 3.097413 | 11.71744 | 11.59274 | 0.001166344 | 0.0971457 | 0 | 0 | 0
1343 | 45306.05 | 2010-11-02 02:59 | 120.0614 | 2 | 4 | 0.5498449 | 3.64735 | 2.935057 | 3.097413 | 11.73408 | 11.59274 | 0.000907135 | 0.0971457 | 0 | 0 | 0
1344 | 45336.06 | 2010-11-02 02:59 | 150.0767 | 2 | 4 | 0.5500248 | 3.677966 | 2.939641 | 3.097413 | 11.75087 | 11.59274 | 0.0007451534 | 0.0971457 | 0 | 0 | 0
1345 | 45366.08 | 2010-11-02 03:00 | 180.0918 | 2 | 4 | 0.5500248 | 3.703561 | 2.944226 | 3.097413 | 11.76779 | 11.59274 | 0.0006155968 | 0.0971457 | 0 | 0 | 0
1346 | 45396.09 | 2010-11-02 03:00 | 210.1071 | 2 | 4 | 0.5500248 | 3.725592 | 2.948811 | 3.097413 | 11.78483 | 11.59274 | 0.0005507946 | 0.0971457 | 0 | 0 | 0
1347 | 45426.11 | 2010-11-02 03:01 | 240.1224 | 2 | 4 | 0.5498449 | 3.74422 | 2.953396 | 3.097413 | 11.80195 | 11.59274 | 0.0004859447 | 0.0971457 | 0 | 0 | 0
1348 | 45456.12 | 2010-11-02 03:01 | 270.1377 | 2 | 4 | 0.5498449 | 3.759448 | 2.957981 | 3.097413 | 11.81915 | 11.59274 | 0.0003563881 | 0.0971457 | 0 | 0 | 0
1349 | 45486.14 | 2010-11-02 03:02 | 300.153 | 2 | 4 | 0.5500248 | 3.771111 | 2.962566 | 3.097413 | 11.83642 | 11.59274 | 0.0002592087 | 0.0971457 | 0 | 0 | 0
1350 | 45516.15 | 2010-11-02 03:02 | 330.1683 | 2 | 4 | 0.5500248 | 3.778239 | 2.967151 | 3.097413 | 11.85373 | 11.59274 | 0.0001295567 | 0.0971457 | 0 | 0 | 0
1351 | 45546.17 | 2010-11-02 03:03 | 360.1836 | 2 | 4 | 0.5498449 | 3.782613 | 2.971736 | 3.097413 | 11.87106 | 11.59274 | 6.480217e-05 | 0.0971457 | 0 | 0 | 0
1352 | 45576.18 | 2010-11-02 03:03 | 390.1991 | 2 | 4 | 0.5500248 | 3.786015 | 2.976321 | 3.097413 | 11.88841 | 11.59274 | 9.722709e-05 | 0.0971457 | 0 | 0 | 0
1353 | 45606.2 | 2010-11-02 03:04 | 420.2143 | 2 | 4 | 0.5500248 | 3.788768 | 2.980906 | 3.097413 | 11.90578 | 11.59274 | 9.717941e-05 | 0.0971457 | 0 | 0 | 0
1354 | 45636.21 | 2010-11-02 03:04 | 450.2297 | 2 | 4 | 0.5498449 | 3.79136 | 2.985491 | 3.097413 | 11.92316 | 11.59274 | 6.480217e-05 | 0.0971457 | 0 | 0 | 0
1355 | 45666.23 | 2010-11-02 03:05 | 480.2449 | 2 | 4 | 0.5498449 | 3.793952 | 2.990075 | 3.097413 | 11.94054 | 11.59274 | 3.237724e-05 | 0.0971457 | 0 | 0 | 0
1356 | 45696.24 | 2010-11-02 03:05 | 510.2603 | 2 | 4 | 0.5498449 | 3.796706 | 2.994659 | 3.097413 | 11.95794 | 11.59274 | 6.480217e-05 | 0.0971457 | 0 | 0 | 0
1357 | 45726.26 | 2010-11-02 03:06 | 540.2755 | 2 | 4 | 0.5500248 | 3.79946 | 2.999244 | 3.097413 | 11.97535 | 11.59274 | 9.717941e-05 | 0.0971457 | 0 | 0 | 0
1358 | 45756.28 | 2010-11-02 03:06 | 570.2908 | 2 | 4 | 0.5498449 | 3.802052 | 3.003828 | 3.097413 | 11.99278 | 11.59274 | 6.480217e-05 | 0.0971457 | 0 | 0 | 0
1359 | 45786.29 | 2010-11-02 03:07 | 600.3061 | 2 | 4 | 0.5498449 | 3.804643 | 3.008413 | 3.097413 | 12.01022 | 11.59274 | 9.717941e-05 | 0.0971457 | 0 | 0 | 0
1360 | 45816.31 | 2010-11-02 03:07 | 630.3214 | 2 | 4 | 0.5500248 | 3.807073 | 3.012997 | 3.097413 | 12.02766 | 11.59274 | 6.480217e-05 | 0.0971457 | 0 | 0 | 0
1361 | 45846.32 | 2010-11-02 03:08 | 660.3369 | 2 | 4 | 0.5498449 | 3.809503 | 3.017582 | 3.097413 | 12.04512 | 11.59274 | 3.242493e-05 | 0.0971457 | 0 | 0 | 0
1362 | 45876.34 | 2010-11-02 03:08 | 690.352 | 2 | 4 | 0.5498449 | 3.812095 | 3.022167 | 3.097413 | 12.0626 | 11.59274 | 6.480217e-05 | 0.0971457 | 0 | 0 | 0
1363 | 45906.35 | 2010-11-02 03:09 | 720.3673 | 2 | 4 | 0.5500248 | 3.814525 | 3.026752 | 3.097413 | 12.08008 | 11.59274 | 3.237724e-05 | 0.0971457 | 0 | 0 | 0
1364 | 45936.37 | 2010-11-02 03:09 | 750.3826 | 2 | 4 | 0.5498449 | 3.817117 | 3.031337 | 3.097413 | 12.09758 | 11.59274 | 6.475449e-05 | 0.0971457 | 0 | 0 | 0
1365 | 45966.38 | 2010-11-02 03:10 | 780.3979 | 2 | 4 | 0.5498449 | 3.819709 | 3.035922 | 3.097413 | 12.11509 | 11.59274 | 3.237724e-05 | 0.0971457 | 0 | 0 | 0
1366 | 45996.4 | 2010-11-02 03:10 | 810.4132 | 2 | 4 | 0.5500248 | 3.822463 | 3.040507 | 3.097413 | 12.1326 | 11.59274 | 6.480217e-05 | 0.0971457 | 0 | 0 | 0
1367 | 46026.41 | 2010-11-02 03:11 | 840.4286 | 2 | 4 | 0.5496649 | 3.824893 | 3.045093 | 3.097413 | 12.15014 | 11.59274 | 3.242493e-05 | 0.0971457 | 0 | 0 | 0
1368 | 46056.43 | 2010-11-02 03:11 | 870.4438 | 2 | 4 | 0.5500248 | 3.82797 | 3.049678 | 3.097413 | 12.16768 | 11.59274 | 0.0001296043 | 0.0971457 | 0 | 0 | 0
1369 | 46086.44 | 2010-11-02 03:12 | 900.4592 | 2 | 4 | 0.5502048 | 3.830886 | 3.054263 | 3.097413 | 12.18524 | 11.59274 | 9.717941e-05 | 0.0971457 | 0 | 0 | 0
1370 | 46116.46 | 2010-11-02 03:12 | 930.4744 | 2 | 4 | 0.5500248 | 3.833802 | 3.058848 | 3.097413 | 12.20281 | 11.59274 | 9.717941e-05 | 0.0971457 | 0 | 0 | 0
1371 | 46146.47 | 2010-11-02 03:13 | 960.4898 | 2 | 4 | 0.5500248 | 3.83688 | 3.063433 | 3.097413 | 12.22039 | 11.59274 | 9.717941e-05 | 0.0971457 | 0 | 0 | 0
1372 | 46176.49 | 2010-11-02 03:13 | 990.5052 | 2 | 4 | 0.5498449 | 3.839958 | 3.068018 | 3.097413 | 12.23799 | 11.59274 | 9.722709e-05 | 0.0971457 | 0 | 0 | 0
1373 | 46206.5 | 2010-11-02 03:14 | 1020.52 | 2 | 4 | 0.5500248 | 3.843198 | 3.072603 | 3.097413 | 12.25561 | 11.59274 | 9.722709e-05 | 0.0971457 | 0 | 0 | 0
1374 | 46236.52 | 2010-11-02 03:14 | 1050.536 | 2 | 4 | 0.5500248 | 3.846275 | 3.077188 | 3.097413 | 12.27323 | 11.59274 | 0.0001296043 | 0.0971457 | 0 | 0 | 0
1375 | 46266.54 | 2010-11-02 03:15 | 1080.554 | 2 | 4 | 0.5500248 | 3.849353 | 3.081773 | 3.097413 | 12.29088 | 11.59274 | 9.717941e-05 | 0.0971457 | 0 | 0 | 0
1376 | 46296.55 | 2010-11-02 03:15 | 1110.566 | 2 | 4 | 0.5498449 | 3.852431 | 3.086357 | 3.097413 | 12.30853 | 11.59274 | 6.480217e-05 | 0.0971457 | 0 | 0 | 0
1377 | 46326.57 | 2010-11-02 03:16 | 1140.582 | 2 | 4 | 0.5498449 | 3.855347 | 3.090942 | 3.097413 | 12.3262 | 11.59274 | 3.242493e-05 | 0.0971457 | 0 | 0 | 0
1378 | 46356.58 | 2010-11-02 03:16 | 1170.597 | 2 | 4 | 0.5496649 | 3.858425 | 3.095527 | 3.097413 | 12.34388 | 11.59274 | 0.0001296043 | 0.0971457 | 0 | 0 | 0
1379 | 46386.6 | 2010-11-02 03:17 | 1200.612 | 2 | 4 | 0.5500248 | 3.861341 | 3.100112 | 3.097413 | 12.36158 | 11.59274 | 6.480217e-05 | 0.0971457 | 0 | 0 | 0
1380 | 46416.61 | 2010-11-02 03:17 | 1230.627 | 2 | 4 | 0.5498449 | 3.864094 | 3.104697 | 3.097413 | 12.37929 | 11.59274 | 6.480217e-05 | 0.0971457 | 0 | 0 | 0
1381 | 46446.63 | 2010-11-02 03:18 | 1260.643 | 2 | 4 | 0.5498449 | 3.86701 | 3.109282 | 3.097413 | 12.39702 | 11.59274 | 9.722709e-05 | 0.0971457 | 0 | 0 | 0
1382 | 46476.64 | 2010-11-02 03:18 | 1290.658 | 2 | 4 | 0.5502048 | 3.869764 | 3.113867 | 3.097413 | 12.41475 | 11.59274 | 9.717941e-05 | 0.0971457 | 0 | 0 | 0
1383 | 46506.66 | 2010-11-02 03:19 | 1320.673 | 2 | 4 | 0.5500248 | 3.872356 | 3.118452 | 3.097413 | 12.4325 | 11.59274 | 6.480217e-05 | 0.0971457 | 0 | 0 | 0
1384 | 46536.67 | 2010-11-02 03:19 | 1350.689 | 2 | 4 | 0.5498449 | 3.874624 | 3.123037 | 3.097413 | 12.45026 | 11.59274 | 6.480217e-05 | 0.0971457 | 0 | 0 | 0
1385 | 46566.69 | 2010-11-02 03:20 | 1380.704 | 2 | 4 | 0.5500248 | 3.877378 | 3.127622 | 3.097413 | 12.46803 | 11.59274 | 0.0001296043 | 0.0971457 | 0 | 0 | 0
1386 | 46596.7 | 2010-11-02 03:20 | 1410.719 | 2 | 4 | 0.5500248 | 3.879484 | 3.132206 | 3.097413 | 12.48581 | 11.59274 | 6.480217e-05 | 0.0971457 | 0 | 0 | 0
1387 | 46626.72 | 2010-11-02 03:21 | 1440.735 | 2 | 4 | 0.5500248 | 3.881589 | 3.136791 | 3.097413 | 12.5036 | 11.59274 | 6.480217e-05 | 0.0971457 | 0 | 0 | 0
1388 | 46656.73 | 2010-11-02 03:21 | 1470.75 | 2 | 4 | 0.5498449 | 3.883371 | 3.141376 | 3.097413 | 12.5214 | 11.59274 | 3.237724e-05 | 0.0971457 | 0 | 0 | 0
1389 | 46686.75 | 2010-11-02 03:22 | 1500.765 | 2 | 4 | 0.5500248 | 3.885153 | 3.145961 | 3.097413 | 12.53921 | 11.59274 | 6.480217e-05 | 0.0971457 | 0 | 0 | 0
1390 | 46716.76 | 2010-11-02 03:22 | 1530.781 | 2 | 4 | 0.5498449 | 3.886773 | 3.150546 | 3.097413 | 12.55703 | 11.59274 | 6.475449e-05 | 0.0971457 | 0 | 0 | 0
1391 | 46746.78 | 2010-11-02 03:23 | 1560.796 | 2 | 4 | 0.5500248 | 3.888555 | 3.155131 | 3.097413 | 12.57486 | 11.59274 | 6.480217e-05 | 0.0971457 | 0 | 0 | 0
1392 | 46776.8 | 2010-11-02 03:23 | 1590.811 | 2 | 4 | 0.5500248 | 3.889851 | 3.159716 | 3.097413 | 12.59269 | 11.59274 | 6.480217e-05 | 0.0971457 | 0 | 0 | 0
1393 | 46806.81 | 2010-11-02 03:24 | 1620.826 | 2 | 4 | 0.5498449 | 3.891147 | 3.164301 | 3.097413 | 12.61052 | 11.59274 | 6.475449e-05 | 0.0971457 | 0 | 0 | 0
1394 | 46836.83 | 2010-11-02 03:24 | 1650.842 | 2 | 4 | 0.5500248 | 3.892443 | 3.168886 | 3.097413 | 12.62837 | 11.59274 | 3.242493e-05 | 0.0971457 | 0 | 0 | 0
1395 | 46866.84 | 2010-11-02 03:25 | 1680.857 | 2 | 4 | 0.5500248 | 3.893577 | 3.173471 | 3.097413 | 12.64622 | 11.59274 | 0 | 0.0971457 | 0 | 0 | 0
1396 | 46896.86 | 2010-11-02 03:25 | 1710.872 | 2 | 4 | 0.5498449 | 3.894711 | 3.178056 | 3.097413 | 12.66407 | 11.59274 | 6.480217e-05 | 0.0971457 | 0 | 0 | 0
1397 | 46926.87 | 2010-11-02 03:26 | 1740.888 | 2 | 4 | 0.5496649 | 3.895845 | 3.182641 | 3.097413 | 12.68193 | 11.59274 | 0 | 0.0971457 | 0 | 0 | 0
1398 | 46956.89 | 2010-11-02 03:26 | 1770.903 | 2 | 4 | 0.5496649 | 3.896979 | 3.187226 | 3.097413 | 12.6998 | 11.59274 | 3.237724e-05 | 0.0971457 | 0 | 0 | 0
1399 | 46986.9 | 2010-11-02 03:27 | 1800.918 | 2 | 4 | 0.5498449 | 3.898113 | 3.191811 | 3.097413 | 12.71767 | 11.59274 | 6.475449e-05 | 0.0971457 | 0 | 0 | 0
1400 | 47016.92 | 2010-11-02 03:27 | 1830.934 | 2 | 4 | 0.5500248 | 3.899085 | 3.196396 | 3.097413 | 12.73554 | 11.59274 | 0 | 0.0971457 | 0 | 0 | 0
1401 | 47046.93 | 2010-11-02 03:28 | 1860.949 | 2 | 4 | 0.5498449 | 3.900057 | 3.200981 | 3.097413 | 12.75342 | 11.59274 | 0 | 0.0971457 | 0 | 0 | 0
1402 | 47076.95 | 2010-11-02 03:28 | 1890.964 | 2 | 4 | 0.5500248 | 3.901352 | 3.205566 | 3.097413 | 12.77131 | 11.59274 | 6.480217e-05 | 0.0971457 | 0 | 0 | 0
1403 | 47106.96 | 2010-11-02 03:29 | 1920.979 | 2 | 4 | 0.5498449 | 3.902324 | 3.210151 | 3.097413 | 12.7892 | 11.59274 | 0 | 0.0971457 | 0 | 0 | 0
1404 | 47136.98 | 2010-11-02 03:29 | 1950.995 | 2 | 4 | 0.5500248 | 3.90362 | 3.214736 | 3.097413 | 12.80709 | 11.59274 | 6.475449e-05 | 0.0971457 | 0 | 0 | 0
1405 | 47166.99 | 2010-11-02 03:30 | 1981.01 | 2 | 4 | 0.5500248 | 3.904592 | 3.21932 | 3.097413 | 12.82499 | 11.59274 | 3.237724e-05 | 0.0971457 | 0 | 0 | 0
1406 | 47197.01 | 2010-11-02 03:30 | 2011.025 | 2 | 4 | 0.5498449 | 3.905564 | 3.223905 | 3.097413 | 12.84289 | 11.59274 | 0 | 0.0971457 | 0 | 0 | 0
1407 | 47227.03 | 2010-11-02 03:31 | 2041.041 | 2 | 4 | 0.5500248 | 3.90686 | 3.22849 | 3.097413 | 12.8608 | 11.59274 | 6.480217e-05 | 0.0971457 | 0 | 0 | 0
1408 | 47257.04 | 2010-11-02 03:31 | 2071.056 | 2 | 4 | 0.5502048 | 3.907832 | 3.233075 | 3.097413 | 12.87872 | 11.59274 | 0 | 0.0971457 | 0 | 0 | 0
1409 | 47287.06 | 2010-11-02 03:32 | 2101.071 | 2 | 4 | 0.5498449 | 3.908966 | 3.23766 | 3.097413 | 12.89664 | 11.59274 | 3.237724e-05 | 0.0971457 | 0 | 0 | 0
1410 | 47317.07 | 2010-11-02 03:32 | 2131.087 | 2 | 4 | 0.5500248 | 3.9101 | 3.242245 | 3.097413 | 12.91456 | 11.59274 | 3.237724e-05 | 0.0971457 | 0 | 0 | 0
1411 | 47347.09 | 2010-11-02 03:33 | 2161.102 | 2 | 4 | 0.5498449 | 3.911396 | 3.24683 | 3.097413 | 12.93249 | 11.59274 | 6.480217e-05 | 0.0971457 | 0 | 0 | 0
1412 | 47377.1 | 2010-11-02 03:33 | 2191.117 | 2 | 4 | 0.5498449 | 3.912368 | 3.251415 | 3.097413 | 12.95043 | 11.59274 | 0 | 0.0971457 | 0 | 0 | 0
1413 | 47407.12 | 2010-11-02 03:34 | 2221.133 | 2 | 4 | 0.5500248 | 3.913502 | 3.256 | 3.097413 | 12.96837 | 11.59274 | 0 | 0.0971457 | 0 | 0 | 0
1414 | 47437.13 | 2010-11-02 03:34 | 2251.148 | 2 | 4 | 0.5498449 | 3.91496 | 3.260585 | 3.097413 | 12.98632 | 11.59274 | 9.717941e-05 | 0.0971457 | 0 | 0 | 0
1415 | 47467.15 | 2010-11-02 03:35 | 2281.163 | 2 | 4 | 0.5498449 | 3.915932 | 3.26517 | 3.097413 | 13.00427 | 11.59274 | 3.237724e-05 | 0.0971457 | 0 | 0 | 0
1416 | 47497.16 | 2010-11-02 03:35 | 2311.178 | 2 | 4 | 0.5498449 | 3.917228 | 3.269755 | 3.097413 | 13.02223 | 11.59274 | 0 | 0.0971457 | 0 | 0 | 0
1417 | 47527.18 | 2010-11-02 03:36 | 2341.194 | 2 | 4 | 0.5500248 | 3.918524 | 3.27434 | 3.097413 | 13.04019 | 11.59274 | 6.480217e-05 | 0.0971457 | 0 | 0 | 0
1418 | 47557.19 | 2010-11-02 03:36 | 2371.209 | 2 | 4 | 0.5500248 | 3.91982 | 3.278925 | 3.097413 | 13.05816 | 11.59274 | 6.480217e-05 | 0.0971457 | 0 | 0 | 0
1419 | 47587.21 | 2010-11-02 03:37 | 2401.224 | 2 | 4 | 0.5498449 | 3.920954 | 3.28351 | 3.097413 | 13.07613 | 11.59274 | 3.242493e-05 | 0.0971457 | 0 | 0 | 0
1420 | 47617.22 | 2010-11-02 03:37 | 2431.24 | 2 | 4 | 0.5500248 | 3.922411 | 3.288095 | 3.097413 | 13.09411 | 11.59274 | 6.480217e-05 | 0.0971457 | 0 | 0 | 0
1421 | 47647.24 | 2010-11-02 03:38 | 2461.255 | 2 | 4 | 0.5498449 | 3.923545 | 3.29268 | 3.097413 | 13.1121 | 11.59274 | 3.242493e-05 | 0.0971457 | 0 | 0 | 0
1422 | 47677.25 | 2010-11-02 03:38 | 2491.27 | 2 | 4 | 0.5498449 | 3.925003 | 3.297265 | 3.097413 | 13.13009 | 11.59274 | 6.480217e-05 | 0.0971457 | 0 | 0 | 0
1423 | 47707.27 | 2010-11-02 03:39 | 2521.286 | 2 | 4 | 0.5500248 | 3.926299 | 3.301849 | 3.097413 | 13.14809 | 11.59274 | 6.480217e-05 | 0.0971457 | 0 | 0 | 0
1424 | 47737.29 | 2010-11-02 03:39 | 2551.301 | 2 | 4 | 0.5498449 | 3.927595 | 3.306434 | 3.097413 | 13.1661 | 11.59274 | 3.242493e-05 | 0.0971457 | 0 | 0 | 0
1425 | 47767.3 | 2010-11-02 03:40 | 2581.316 | 2 | 4 | 0.5500248 | 3.929053 | 3.31102 | 3.097413 | 13.18411 | 11.59274 | 6.480217e-05 | 0.0971457 | 0 | 0 | 0
1426 | 47797.32 | 2010-11-02 03:40 | 2611.332 | 2 | 4 | 0.5500248 | 3.930349 | 3.315604 | 3.097413 | 13.20212 | 11.59274 | 3.237724e-05 | 0.0971457 | 0 | 0 | 0
1427 | 47827.33 | 2010-11-02 03:41 | 2641.347 | 2 | 4 | 0.5498449 | 3.931807 | 3.320189 | 3.097413 | 13.22015 | 11.59274 | 3.237724e-05 | 0.0971457 | 0 | 0 | 0
1428 | 47857.35 | 2010-11-02 03:41 | 2671.362 | 2 | 4 | 0.5500248 | 3.933265 | 3.324774 | 3.097413 | 13.23818 | 11.59274 | 6.480217e-05 | 0.0971457 | 0 | 0 | 0
1429 | 47887.36 | 2010-11-02 03:42 | 2701.377 | 2 | 4 | 0.5500248 | 3.934561 | 3.329359 | 3.097413 | 13.25621 | 11.59274 | 3.242493e-05 | 0.0971457 | 0 | 0 | 0
1430 | 47917.38 | 2010-11-02 03:42 | 2731.393 | 2 | 4 | 0.5498449 | 3.936019 | 3.333944 | 3.097413 | 13.27426 | 11.59274 | 6.480217e-05 | 0.0971457 | 0 | 0 | 0
1431 | 47947.39 | 2010-11-02 03:43 | 2761.408 | 2 | 4 | 0.5500248 | 3.937477 | 3.338529 | 3.097413 | 13.29231 | 11.59274 | 3.242493e-05 | 0.0971457 | 0 | 0 | 0
1432 | 47977.41 | 2010-11-02 03:43 | 2791.423 | 2 | 4 | 0.5500248 | 3.938935 | 3.343114 | 3.097413 | 13.31036 | 11.59274 | 6.480217e-05 | 0.0971457 | 0 | 0 | 0
1433 | 48007.42 | 2010-11-02 03:44 | 2821.439 | 2 | 4 | 0.5496649 | 3.940392 | 3.347699 | 3.097413 | 13.32843 | 11.59274 | 6.480217e-05 | 0.0971457 | 0 | 0 | 0
1434 | 48037.44 | 2010-11-02 03:44 | 2851.454 | 2 | 4 | 0.5500248 | 3.942012 | 3.352284 | 3.097413 | 13.3465 | 11.59274 | 6.480217e-05 | 0.0971457 | 0 | 0 | 0
1435 | 48067.45 | 2010-11-02 03:45 | 2881.469 | 2 | 4 | 0.5500248 | 3.94347 | 3.356869 | 3.097413 | 13.36457 | 11.59274 | 9.717941e-05 | 0.0971457 | 0 | 0 | 0
1436 | 48097.47 | 2010-11-02 03:45 | 2911.485 | 2 | 4 | 0.5502048 | 3.944766 | 3.361454 | 3.097413 | 13.38266 | 11.59274 | 3.242493e-05 | 0.0971457 | 0 | 0 | 0
1437 | 48127.48 | 2010-11-02 03:46 | 2941.5 | 2 | 4 | 0.5500248 | 3.946224 | 3.366039 | 3.097413 | 13.40075 | 11.59274 | 0 | 0.0971457 | 0 | 0 | 0
1438 | 48157.5 | 2010-11-02 03:46 | 2971.515 | 2 | 4 | 0.5498449 | 3.947844 | 3.370624 | 3.097413 | 13.41884 | 11.59274 | 6.480217e-05 | 0.0971457 | 0 | 0 | 0
1439 | 48187.52 | 2010-11-02 03:47 | 3001.533 | 2 | 4 | 0.5500248 | 3.949464 | 3.375209 | 3.097413 | 13.43695 | 11.59274 | 6.480217e-05 | 0.0971457 | 0 | 0 | 0
1440 | 48217.53 | 2010-11-02 03:47 | 3031.546 | 2 | 4 | 0.5498449 | 3.950922 | 3.379794 | 3.097413 | 13.45506 | 11.59274 | 3.242493e-05 | 0.0971457 | 0 | 0 | 0
1441 | 48247.55 | 2010-11-02 03:48 | 3061.561 | 2 | 4 | 0.5500248 | 3.95238 | 3.384379 | 3.097413 | 13.47318 | 11.59274 | 0 | 0.0971457 | 0 | 0 | 0
1442 | 48277.56 | 2010-11-02 03:48 | 3091.576 | 2 | 4 | 0.5500248 | 3.954162 | 3.388964 | 3.097413 | 13.4913 | 11.59274 | 3.237724e-05 | 0.0971457 | 0 | 0 | 0
1443 | 48307.58 | 2010-11-02 03:49 | 3121.592 | 2 | 4 | 0.5500248 | 3.955782 | 3.393549 | 3.097413 | 13.50944 | 11.59274 | 3.242493e-05 | 0.0971457 | 0 | 0 | 0
1444 | 48337.59 | 2010-11-02 03:49 | 3151.607 | 2 | 4 | 0.5502048 | 3.957402 | 3.398134 | 3.097413 | 13.52758 | 11.59274 | 6.480217e-05 | 0.0971457 | 0 | 0 | 0
1445 | 48367.61 | 2010-11-02 03:50 | 3181.622 | 2 | 4 | 0.5498449 | 3.959022 | 3.402719 | 3.097413 | 13.54573 | 11.59274 | 3.242493e-05 | 0.0971457 | 0 | 0 | 0
1446 | 48397.62 | 2010-11-02 03:50 | 3211.638 | 2 | 4 | 0.5498449 | 3.960641 | 3.407304 | 3.097413 | 13.56388 | 11.59274 | 6.480217e-05 | 0.0971457 | 0 | 0 | 0
1447 | 48427.64 | 2010-11-02 03:51 | 3241.653 | 2 | 4 | 0.5500248 | 3.962423 | 3.411889 | 3.097413 | 13.58204 | 11.59274 | 9.717941e-05 | 0.0971457 | 0 | 0 | 0
1448 | 48457.65 | 2010-11-02 03:51 | 3271.668 | 2 | 4 | 0.5498449 | 3.964043 | 3.416474 | 3.097413 | 13.60022 | 11.59274 | 3.237724e-05 | 0.0971457 | 0 | 0 | 0
1449 | 48487.67 | 2010-11-02 03:52 | 3301.684 | 2 | 4 | 0.5500248 | 3.965663 | 3.421059 | 3.097413 | 13.61839 | 11.59274 | 6.480217e-05 | 0.0971457 | 0 | 0 | 0
1450 | 48517.68 | 2010-11-02 03:52 | 3331.699 | 2 | 4 | 0.5500248 | 3.967445 | 3.425644 | 3.097413 | 13.63658 | 11.59274 | 6.480217e-05 | 0.0971457 | 0 | 0 | 0
1451 | 48547.7 | 2010-11-02 03:53 | 3361.714 | 2 | 4 | 0.5500248 | 3.969065 | 3.430229 | 3.097413 | 13.65478 | 11.59274 | 3.237724e-05 | 0.0971457 | 0 | 0 | 0
1452 | 48577.71 | 2010-11-02 03:53 | 3391.729 | 2 | 4 | 0.5496649 | 3.970685 | 3.434814 | 3.097413 | 13.67298 | 11.59274 | 3.237724e-05 | 0.0971457 | 0 | 0 | 0
1453 | 48607.73 | 2010-11-02 03:54 | 3421.745 | 2 | 4 | 0.5498449 | 3.972629 | 3.439399 | 3.097413 | 13.69119 | 11.59274 | 3.242493e-05 | 0.0971457 | 0 | 0 | 0
1454 | 48637.74 | 2010-11-02 03:54 | 3451.76 | 2 | 4 | 0.5500248 | 3.974411 | 3.443984 | 3.097413 | 13.70941 | 11.59274 | 3.242493e-05 | 0.0971457 | 0 | 0 | 0
1455 | 48667.76 | 2010-11-02 03:55 | 3481.775 | 2 | 4 | 0.5500248 | 3.976192 | 3.448569 | 3.097413 | 13.72763 | 11.59274 | 6.475449e-05 | 0.0971457 | 0 | 0 | 0
1456 | 48697.78 | 2010-11-02 03:55 | 3511.791 | 2 | 4 | 0.5498449 | 3.978137 | 3.453154 | 3.097413 | 13.74587 | 11.59274 | 3.242493e-05 | 0.0971457 | 0 | 0 | 0
1457 | 48727.79 | 2010-11-02 03:56 | 3541.806 | 2 | 4 | 0.5500248 | 3.979918 | 3.457739 | 3.097413 | 13.76411 | 11.59274 | 3.242493e-05 | 0.0971457 | 0 | 0 | 0
1458 | 48757.81 | 2010-11-02 03:56 | 3571.821 | 2 | 4 | 0.5500248 | 3.981862 | 3.462324 | 3.097413 | 13.78236 | 11.59274 | 6.480217e-05 | 0.0971457 | 0 | 0 | 0
1459 | 48787.82 | 2010-11-02 03:57 | 3601.837 | 2 | 4 | 0.5498449 | 3.983644 | 3.466909 | 3.097413 | 13.80063 | 11.59274 | 3.242493e-05 | 0.0971457 | 0 | 0 | 0
1460 | 48817.84 | 2010-11-02 03:57 | 3631.852 | 2 | 4 | 0.5500248 | 3.985588 | 3.471494 | 3.097413 | 13.8189 | 11.59274 | 3.237724e-05 | 0.0971457 | 0 | 0 | 0
1461 | 48847.85 | 2010-11-02 03:58 | 3661.867 | 2 | 4 | 0.5500248 | 3.987694 | 3.476079 | 3.097413 | 13.83717 | 11.59274 | 6.480217e-05 | 0.0971457 | 0 | 0 | 0
1462 | 48877.87 | 2010-11-02 03:58 | 3691.882 | 2 | 4 | 0.5500248 | 3.989638 | 3.480664 | 3.097413 | 13.85546 | 11.59274 | 3.237724e-05 | 0.0971457 | 0 | 0 | 0
1463 | 48907.88 | 2010-11-02 03:59 | 3721.898 | 2 | 4 | 0.5500248 | 3.991744 | 3.485249 | 3.097413 | 13.87376 | 11.59274 | 6.480217e-05 | 0.0971457 | 0 | 0 | 0
1464 | 48937.9 | 2010-11-02 03:59 | 3751.913 | 2 | 4 | 0.5498449 | 3.993526 | 3.489834 | 3.097413 | 13.89206 | 11.59274 | 3.242493e-05 | 0.0971457 | 0 | 0 | 0
1465 | 48967.91 | 2010-11-02 04:00 | 3781.929 | 2 | 4 | 0.5498449 | 3.995632 | 3.494419 | 3.097413 | 13.91038 | 11.59274 | 3.242493e-05 | 0.0971457 | 0 | 0 | 0
1466 | 48997.93 | 2010-11-02 04:00 | 3811.944 | 2 | 4 | 0.5500248 | 3.997737 | 3.499004 | 3.097413 | 13.9287 | 11.59274 | 6.480217e-05 | 0.0971457 | 0 | 0 | 0
1467 | 49027.94 | 2010-11-02 04:01 | 3841.959 | 2 | 4 | 0.5498449 | 3.999843 | 3.503589 | 3.097413 | 13.94704 | 11.59274 | 6.480217e-05 | 0.0971457 | 0 | 0 | 0
1468 | 49057.96 | 2010-11-02 04:01 | 3871.974 | 2 | 4 | 0.5498449 | 4.001787 | 3.508174 | 3.097413 | 13.96538 | 11.59274 | 3.242493e-05 | 0.0971457 | 0 | 0 | 0
1469 | 49087.97 | 2010-11-02 04:02 | 3901.99 | 2 | 4 | 0.5498449 | 4.004055 | 3.512759 | 3.097413 | 13.98374 | 11.59274 | 6.475449e-05 | 0.0971457 | 0 | 0 | 0
1470 | 49117.99 | 2010-11-02 04:02 | 3932.005 | 2 | 4 | 0.5498449 | 4.006161 | 3.517344 | 3.097413 | 14.0021 | 11.59274 | 6.484985e-05 | 0.0971457 | 0 | 0 | 0
1471 | 49148 | 2010-11-02 04:03 | 3962.02 | 2 | 4 | 0.5500248 | 4.008267 | 3.521929 | 3.097413 | 14.02047 | 11.59274 | 3.242493e-05 | 0.0971457 | 0 | 0 | 0
1472 | 49178.02 | 2010-11-02 04:03 | 3992.036 | 2 | 4 | 0.5498449 | 4.010697 | 3.526514 | 3.097413 | 14.03886 | 11.59274 | 6.484985e-05 | 0.0971457 | 0 | 0 | 0
1473 | 49208.04 | 2010-11-02 04:04 | 4022.051 | 2 | 4 | 0.5500248 | 4.012965 | 3.531099 | 3.097413 | 14.05725 | 11.59274 | 3.242493e-05 | 0.0971457 | 0 | 0 | 0
1474 | 49238.05 | 2010-11-02 04:04 | 4052.066 | 2 | 4 | 0.5498449 | 4.01507 | 3.535684 | 3.097413 | 14.07566 | 11.59274 | 0 | 0.0971457 | 0 | 0 | 0
1475 | 49268.07 | 2010-11-02 04:05 | 4082.081 | 2 | 4 | 0.5500248 | 4.017663 | 3.540269 | 3.097413 | 14.09407 | 11.59274 | 6.484985e-05 | 0.0971457 | 0 | 0 | 0
1476 | 49298.08 | 2010-11-02 04:05 | 4112.097 | 2 | 4 | 0.5500248 | 4.01993 | 3.544854 | 3.097413 | 14.1125 | 11.59274 | 6.484985e-05 | 0.0971457 | 0 | 0 | 0
1477 | 49328.1 | 2010-11-02 04:06 | 4142.112 | 2 | 4 | 0.5500248 | 4.022198 | 3.549439 | 3.097413 | 14.13094 | 11.59274 | 6.475449e-05 | 0.0971457 | 0 | 0 | 0
1478 | 49358.11 | 2010-11-02 04:06 | 4172.127 | 2 | 4 | 0.5500248 | 4.024628 | 3.554024 | 3.097413 | 14.14939 | 11.59274 | 3.242493e-05 | 0.0971457 | 0 | 0 | 0
1479 | 49388.13 | 2010-11-02 04:07 | 4202.143 | 2 | 4 | 0.5500248 | 4.027058 | 3.55861 | 3.097413 | 14.16784 | 11.59274 | 3.242493e-05 | 0.0971457 | 0 | 0 | 0
1480 | 49418.14 | 2010-11-02 04:07 | 4232.158 | 2 | 4 | 0.5500248 | 4.029488 | 3.563195 | 3.097413 | 14.18631 | 11.59274 | 3.232956e-05 | 0.0971457 | 0 | 0 | 0
1481 | 49448.16 | 2010-11-02 04:08 | 4262.173 | 2 | 4 | 0.5500248 | 4.031918 | 3.56778 | 3.097413 | 14.2048 | 11.59274 | 3.232956e-05 | 0.0971457 | 0 | 0 | 0
1482 | 49478.17 | 2010-11-02 04:08 | 4292.189 | 2 | 4 | 0.5500248 | 4.034348 | 3.572365 | 3.097413 | 14.22329 | 11.59274 | 3.242493e-05 | 0.0971457 | 0 | 0 | 0
1483 | 49508.19 | 2010-11-02 04:09 | 4322.204 | 2 | 4 | 0.5500248 | 4.037101 | 3.57695 | 3.097413 | 14.24179 | 11.59274 | 9.717941e-05 | 0.0971457 | 0 | 0 | 0
1484 | 49538.2 | 2010-11-02 04:09 | 4352.219 | 2 | 4 | 0.5500248 | 4.039693 | 3.581536 | 3.097413 | 14.26031 | 11.59274 | 9.717941e-05 | 0.0971457 | 0 | 0 | 0
1485 | 49568.22 | 2010-11-02 04:10 | 4382.234 | 2 | 4 | 0.5500248 | 4.042123 | 3.586121 | 3.097413 | 14.27884 | 11.59274 | 9.717941e-05 | 0.0971457 | 0 | 0 | 0
1486 | 49598.23 | 2010-11-02 04:10 | 4412.25 | 2 | 4 | 0.5500248 | 4.044877 | 3.590706 | 3.097413 | 14.29738 | 11.59274 | 9.717941e-05 | 0.0971457 | 0 | 0 | 0
1487 | 49628.25 | 2010-11-02 04:11 | 4442.265 | 2 | 4 | 0.5500248 | 4.047631 | 3.595291 | 3.097413 | 14.31593 | 11.59274 | 9.717941e-05 | 0.0971457 | 0 | 0 | 0
1488 | 49658.26 | 2010-11-02 04:11 | 4472.28 | 2 | 4 | 0.5498449 | 4.049899 | 3.599877 | 3.097413 | 14.3345 | 11.59274 | 3.232956e-05 | 0.0971457 | 0 | 0 | 0
1489 | 49688.28 | 2010-11-02 04:12 | 4502.296 | 2 | 4 | 0.5502048 | 4.052653 | 3.604462 | 3.097413 | 14.35307 | 11.59274 | 3.242493e-05 | 0.0971457 | 0 | 0 | 0
1490 | 49718.3 | 2010-11-02 04:12 | 4532.311 | 2 | 4 | 0.5500248 | 4.055569 | 3.609047 | 3.097413 | 14.37166 | 11.59274 | 6.484985e-05 | 0.0971457 | 0 | 0 | 0
1491 | 49748.31 | 2010-11-02 04:13 | 4562.326 | 2 | 4 | 0.5498449 | 4.05816 | 3.613633 | 3.097413 | 14.39027 | 11.59274 | 3.242493e-05 | 0.0971457 | 0 | 0 | 0
1492 | 49778.33 | 2010-11-02 04:13 | 4592.341 | 2 | 4 | 0.5500248 | 4.060914 | 3.618218 | 3.097413 | 14.40888 | 11.59274 | 6.475449e-05 | 0.0971457 | 0 | 0 | 0
1493 | 49808.34 | 2010-11-02 04:14 | 4622.357 | 2 | 4 | 0.5500248 | 4.063344 | 3.622803 | 3.097413 | 14.42751 | 11.59274 | 0 | 0.0971457 | 0 | 0 | 0
1494 | 49838.36 | 2010-11-02 04:14 | 4652.372 | 2 | 4 | 0.5500248 | 4.066422 | 3.627389 | 3.097413 | 14.44615 | 11.59274 | 6.484985e-05 | 0.0971457 | 0 | 0 | 0
1495 | 49868.37 | 2010-11-02 04:15 | 4682.387 | 2 | 4 | 0.5500248 | 4.069176 | 3.631974 | 3.097413 | 14.4648 | 11.59274 | 9.717941e-05 | 0.0971457 | 0 | 0 | 0
1496 | 49898.39 | 2010-11-02 04:15 | 4712.403 | 2 | 4 | 0.5500248 | 4.072092 | 3.636559 | 3.097413 | 14.48346 | 11.59274 | 6.475449e-05 | 0.0971457 | 0 | 0 | 0
1497 | 49928.4 | 2010-11-02 04:16 | 4742.418 | 2 | 4 | 0.5500248 | 4.075007 | 3.641145 | 3.097413 | 14.50214 | 11.59274 | 6.475449e-05 | 0.0971457 | 0 | 0 | 0
1498 | 49958.42 | 2010-11-02 04:16 | 4772.433 | 2 | 4 | 0.5502048 | 4.077923 | 3.64573 | 3.097413 | 14.52083 | 11.59274 | 6.475449e-05 | 0.0971457 | 0 | 0 | 0
1499 | 49988.43 | 2010-11-02 04:17 | 4802.448 | 2 | 4 | 0.5498449 | 4.080515 | 3.650315 | 3.097413 | 14.53954 | 11.59274 | 3.242493e-05 | 0.0971457 | 0 | 0 | 0
1500 | 50018.45 | 2010-11-02 04:17 | 4832.464 | 2 | 4 | 0.5500248 | 4.083593 | 3.654901 | 3.097413 | 14.55826 | 11.59274 | 3.232956e-05 | 0.0971457 | 0 | 0 | 0
1501 | 50048.46 | 2010-11-02 04:18 | 4862.479 | 2 | 4 | 0.5498449 | 4.086509 | 3.659486 | 3.097413 | 14.57699 | 11.59274 | 3.232956e-05 | 0.0971457 | 0 | 0 | 0
1502 | 50078.48 | 2010-11-02 04:18 | 4892.494 | 2 | 4 | 0.5498449 | 4.089587 | 3.664071 | 3.097413 | 14.59574 | 11.59274 | 6.484985e-05 | 0.0971457 | 0 | 0 | 0
1503 | 50108.5 | 2010-11-02 04:19 | 4922.512 | 2 | 4 | 0.5498449 | 4.092503 | 3.668657 | 3.097413 | 14.6145 | 11.59274 | 6.484985e-05 | 0.0971457 | 0 | 0 | 0
1504 | 50138.51 | 2010-11-02 04:19 | 4952.525 | 2 | 4 | 0.5498449 | 4.095581 | 3.673242 | 3.097413 | 14.63327 | 11.59274 | 3.242493e-05 | 0.0971457 | 0 | 0 | 0
1505 | 50168.52 | 2010-11-02 04:20 | 4982.54 | 2 | 4 | 0.5500248 | 4.098658 | 3.677827 | 3.097413 | 14.65205 | 11.59274 | 6.475449e-05 | 0.0971457 | 0 | 0 | 0
1506 | 50198.54 | 2010-11-02 04:20 | 5012.555 | 2 | 4 | 0.5502048 | 4.101736 | 3.682413 | 3.097413 | 14.67085 | 11.59274 | 9.717941e-05 | 0.0971457 | 0 | 0 | 0
1507 | 50228.56 | 2010-11-02 04:21 | 5042.571 | 2 | 4 | 0.5498449 | 4.104814 | 3.686998 | 3.097413 | 14.68967 | 11.59274 | 9.717941e-05 | 0.0971457 | 0 | 0 | 0
1508 | 50258.57 | 2010-11-02 04:21 | 5072.586 | 2 | 4 | 0.5500248 | 4.108054 | 3.691583 | 3.097413 | 14.7085 | 11.59274 | 9.717941e-05 | 0.0971457 | 0 | 0 | 0
1509 | 50288.59 | 2010-11-02 04:22 | 5102.601 | 2 | 4 | 0.5500248 | 4.111132 | 3.696169 | 3.097413 | 14.72734 | 11.59274 | 9.717941e-05 | 0.0971457 | 0 | 0 | 0
1510 | 50318.6 | 2010-11-02 04:22 | 5132.616 | 2 | 4 | 0.5498449 | 4.11421 | 3.700754 | 3.097413 | 14.7462 | 11.59274 | 6.484985e-05 | 0.0971457 | 0 | 0 | 0
1511 | 50348.62 | 2010-11-02 04:23 | 5162.632 | 2 | 4 | 0.5498449 | 4.117449 | 3.705339 | 3.097413 | 14.76507 | 11.59274 | 6.475449e-05 | 0.0971457 | 0 | 0 | 0
1512 | 50378.63 | 2010-11-02 04:23 | 5192.647 | 2 | 4 | 0.5498449 | 4.120689 | 3.709925 | 3.097413 | 14.78396 | 11.59274 | 9.717941e-05 | 0.0971457 | 0 | 0 | 0
1513 | 50408.65 | 2010-11-02 04:24 | 5222.662 | 2 | 4 | 0.5500248 | 4.124091 | 3.71451 | 3.097413 | 14.80286 | 11.59274 | 6.484985e-05 | 0.0971457 | 0 | 0 | 0
1514 | 50438.66 | 2010-11-02 04:24 | 5252.677 | 2 | 4 | 0.5500248 | 4.127169 | 3.719095 | 3.097413 | 14.82178 | 11.59274 | 3.242493e-05 | 0.0971457 | 0 | 0 | 0
1515 | 50468.68 | 2010-11-02 04:25 | 5282.693 | 2 | 4 | 0.5500248 | 4.13057 | 3.723681 | 3.097413 | 14.84071 | 11.59274 | 6.475449e-05 | 0.0971457 | 0 | 0 | 0
1516 | 50498.69 | 2010-11-02 04:25 | 5312.708 | 2 | 4 | 0.5500248 | 4.133972 | 3.728266 | 3.097413 | 14.85966 | 11.59274 | 0.000129509 | 0.0971457 | 0 | 0 | 0
1517 | 50528.71 | 2010-11-02 04:26 | 5342.723 | 2 | 4 | 0.5498449 | 4.13705 | 3.732852 | 3.097413 | 14.87862 | 11.59274 | 3.242493e-05 | 0.0971457 | 0 | 0 | 0
1518 | 50558.72 | 2010-11-02 04:26 | 5372.739 | 2 | 4 | 0.5498449 | 4.140452 | 3.737437 | 3.097413 | 14.8976 | 11.59274 | 3.232956e-05 | 0.0971457 | 0 | 0 | 0
1519 | 50588.74 | 2010-11-02 04:27 | 5402.754 | 2 | 4 | 0.5500248 | 4.144016 | 3.742022 | 3.097413 | 14.9166 | 11.59274 | 0.0001296043 | 0.0971457 | 0 | 0 | 0
1520 | 50618.75 | 2010-11-02 04:27 | 5432.769 | 2 | 4 | 0.5502048 | 4.14758 | 3.746608 | 3.097413 | 14.93561 | 11.59274 | 0.0001620293 | 0.0971457 | 0 | 0 | 0
1521 | 50648.77 | 2010-11-02 04:28 | 5462.785 | 2 | 4 | 0.5500248 | 4.150981 | 3.751193 | 3.097413 | 14.95463 | 11.59274 | 9.717941e-05 | 0.0971457 | 0 | 0 | 0
1522 | 50678.78 | 2010-11-02 04:28 | 5492.8 | 2 | 4 | 0.5500248 | 4.154383 | 3.755778 | 3.097413 | 14.97367 | 11.59274 | 9.717941e-05 | 0.0971457 | 0 | 0 | 0
1523 | 50708.8 | 2010-11-02 04:29 | 5522.815 | 2 | 4 | 0.5500248 | 4.157947 | 3.760364 | 3.097413 | 14.99273 | 11.59274 | 9.717941e-05 | 0.0971457 | 0 | 0 | 0
1524 | 50738.81 | 2010-11-02 04:29 | 5552.83 | 2 | 4 | 0.5500248 | 4.161349 | 3.764949 | 3.097413 | 15.0118 | 11.59274 | 9.717941e-05 | 0.0971457 | 0 | 0 | 0
1525 | 50768.83 | 2010-11-02 04:30 | 5582.846 | 2 | 4 | 0.5498449 | 4.165075 | 3.769534 | 3.097413 | 15.03089 | 11.59274 | 0.0001296043 | 0.0971457 | 0 | 0 | 0
1526 | 50798.85 | 2010-11-02 04:30 | 5612.861 | 2 | 4 | 0.5498449 | 4.168639 | 3.77412 | 3.097413 | 15.05 | 11.59274 | 9.717941e-05 | 0.0971457 | 0 | 0 | 0
1527 | 50828.86 | 2010-11-02 04:31 | 5642.876 | 2 | 4 | 0.5500248 | 4.172203 | 3.778705 | 3.097413 | 15.06912 | 11.59274 | 9.727478e-05 | 0.0971457 | 0 | 0 | 0
1528 | 50858.88 | 2010-11-02 04:31 | 5672.891 | 2 | 4 | 0.5498449 | 4.175766 | 3.78329 | 3.097413 | 15.08826 | 11.59274 | 9.727478e-05 | 0.0971457 | 0 | 0 | 0
1529 | 50888.89 | 2010-11-02 04:32 | 5702.907 | 2 | 4 | 0.5498449 | 4.17933 | 3.787876 | 3.097413 | 15.10742 | 11.59274 | 9.717941e-05 | 0.0971457 | 0 | 0 | 0
1530 | 50918.91 | 2010-11-02 04:32 | 5732.922 | 2 | 4 | 0.5500248 | 4.183056 | 3.792461 | 3.097413 | 15.12659 | 11.59274 | 0.0001296043 | 0.0971457 | 0 | 0 | 0
1531 | 50948.92 | 2010-11-02 04:33 | 5762.937 | 2 | 4 | 0.5500248 | 4.186782 | 3.797047 | 3.097413 | 15.14578 | 11.59274 | 9.727478e-05 | 0.0971457 | 0 | 0 | 0
1532 | 50978.94 | 2010-11-02 04:33 | 5792.952 | 2 | 4 | 0.5502048 | 4.19067 | 3.801632 | 3.097413 | 15.16499 | 11.59274 | 0.0001296043 | 0.0971457 | 0 | 0 | 0
1533 | 51008.95 | 2010-11-02 04:34 | 5822.968 | 2 | 4 | 0.5500248 | 4.194233 | 3.806217 | 3.097413 | 15.18421 | 11.59274 | 6.484985e-05 | 0.0971457 | 0 | 0 | 0
1534 | 51038.97 | 2010-11-02 04:34 | 5852.983 | 2 | 4 | 0.5500248 | 4.198121 | 3.810803 | 3.097413 | 15.20345 | 11.59274 | 0.0001296043 | 0.0971457 | 0 | 0 | 0
1535 | 51054.01 | 2010-11-02 04:34 | 5868.03 | 2 | 4 | 0.5500248 | 4.200065 | 3.813101 | 3.097413 | 15.2131 | 11.59274 | 0.0001296043 | 0.0971457 | 0 | 0 | 0
1536 | 51084.03 | 2010-11-02 04:35 | 30.01524 | 3 | 4 | 0 | 4.112589 | 3.813101 | 3.097413 | 15.2131 | 11.59274 | -0.000421238 | 0.0971457 | 0 | 0 | 0
1537 | 51114.05 | 2010-11-02 04:35 | 60.03052 | 3 | 4 | 0 | 4.10206 | 3.813101 | 3.097413 | 15.2131 | 11.59274 | -0.0002268791 | 0.0971457 | 0 | 0 | 0
1538 | 51144.06 | 2010-11-02 04:36 | 90.04578 | 3 | 4 | 0 | 4.095742 | 3.813101 | 3.097413 | 15.2131 | 11.59274 | -0.0001296043 | 0.0971457 | 0 | 0 | 0
1539 | 51174.03 | 2010-11-02 04:36 | 120.0142 | 3 | 4 | 0 | 4.091531 | 3.813101 | 3.097413 | 15.2131 | 11.59274 | -9.717941e-05 | 0.0971457 | 0 | 0 | 0
1540 | 51174.03 | 2010-11-02 04:36 | 2.646606337e-06 | 4 | 4 | 0.9930551 | 4.200065 | 3.813101 | 3.097413 | 15.2131 | 11.59274 | 0 | 0.0971457 | 0 | 0 | 0
1541 | 51175 | 2010-11-02 04:36 | 0.9689112 | 4 | 4 | 0.9430298 | 4.200227 | 3.81336 | 3.097413 | 15.21419 | 11.59274 | 3.232956e-05 | 0.0971457 | 0 | 0 | 0
1542 | 51177.27 | 2010-11-02 04:36 | 3.234465 | 4 | 4 | 0.8926445 | 4.200065 | 3.813936 | 3.097413 | 15.21661 | 11.59274 | 0 | 0.0971457 | 0 | 0 | 0
1543 | 51180.56 | 2010-11-02 04:37 | 6.531183 | 4 | 4 | 0.8426191 | 4.200227 | 3.81473 | 3.097413 | 15.21994 | 11.59274 | 3.232956e-05 | 0.0971457 | 0 | 0 | 0
1544 | 51184.98 | 2010-11-02 04:37 | 10.95315 | 4 | 4 | 0.7925938 | 4.200389 | 3.815733 | 3.097413 | 15.22416 | 11.59274 | 3.242493e-05 | 0.0971457 | 0 | 0 | 0
1545 | 51190.67 | 2010-11-02 04:37 | 16.64064 | 4 | 4 | 0.7425684 | 4.200227 | 3.816944 | 3.097413 | 15.22924 | 11.59274 | 3.232956e-05 | 0.0971457 | 0 | 0 | 0
1546 | 51198.03 | 2010-11-02 04:37 | 23.99972 | 4 | 4 | 0.6925431 | 4.200227 | 3.818409 | 3.097413 | 15.2354 | 11.59274 | 0 | 0.0971457 | 0 | 0 | 0
1547 | 51207.76 | 2010-11-02 04:37 | 33.73412 | 4 | 4 | 0.6425177 | 4.200065 | 3.820211 | 3.097413 | 15.24297 | 11.59274 | 0 | 0.0971457 | 0 | 0 | 0
1548 | 51221.39 | 2010-11-02 04:37 | 47.35896 | 4 | 4 | 0.5924923 | 4.200065 | 3.822543 | 3.097413 | 15.25276 | 11.59274 | -3.232956e-05 | 0.0971457 | 0 | 0 | 0
1549 | 51242.19 | 2010-11-02 04:38 | 68.15548 | 4 | 4 | 0.542467 | 4.200065 | 3.825811 | 3.097413 | 15.26649 | 11.59274 | 0 | 0.0971457 | 0 | 0 | 0
1550 | 51278.03 | 2010-11-02 04:38 | 103.9988 | 4 | 4 | 0.4922617 | 4.200065 | 3.830941 | 3.097413 | 15.28803 | 11.59274 | 0 | 0.0971457 | 0 | 0 | 0
1551 | 51345.29 | 2010-11-02 04:39 | 171.2636 | 4 | 4 | 0.4422363 | 4.200065 | 3.839636 | 3.097413 | 15.32455 | 11.59274 | -3.232956e-05 | 0.0971457 | 0 | 0 | 0
1552 | 51446.79 | 2010-11-02 04:41 | 272.7624 | 4 | 4 | 0.392211 | 4.200227 | 3.851376 | 3.097413 | 15.37386 | 11.59274 | 0 | 0.0971457 | 0 | 0 | 0
1553 | 51574.84 | 2010-11-02 04:43 | 400.8078 | 4 | 4 | 0.3421856 | 4.200227 | 3.864418 | 3.097413 | 15.42864 | 11.59274 | 0 | 0.0971457 | 0 | 0 | 0
1554 | 51727.12 | 2010-11-02 04:46 | 553.0874 | 4 | 4 | 0.2921603 | 4.200227 | 3.87781 | 3.097413 | 15.48489 | 11.59274 | 3.232956e-05 | 0.0971457 | 0 | 0 | 0
1555 | 51909.85 | 2010-11-02 04:49 | 735.8194 | 4 | 4 | 0.2421349 | 4.200065 | 3.89135 | 3.097413 | 15.54176 | 11.59274 | 0 | 0.0971457 | 0 | 0 | 0
1556 | 52141.78 | 2010-11-02 04:53 | 967.7543 | 4 | 4 | 0.1919296 | 4.200227 | 3.905307 | 3.097413 | 15.60038 | 11.59274 | 0 | 0.0971457 | 0 | 0 | 0
1557 | 52452.77 | 2010-11-02 04:58 | 1278.735 | 4 | 4 | 0.1417243 | 4.200065 | 3.919649 | 3.097413 | 15.66063 | 11.59274 | 0 | 0.0971457 | 0 | 0 | 0
1558 | 52917.31 | 2010-11-02 05:06 | 1743.276 | 4 | 4 | 0.09169895 | 4.200227 | 3.934516 | 3.097413 | 15.72307 | 11.59274 | 0 | 0.0971457 | 0 | 0 | 0
1559 | 53616.66 | 2010-11-02 05:17 | 2442.627 | 4 | 4 | 0.04995117 | 4.200065 | 3.947924 | 3.097413 | 15.77939 | 11.59274 | -3.232956e-05 | 0.0971457 | 0 | 0 | 0
1560 | 53646.67 | 2010-11-02 05:18 | 30.01536 | 5 | 4 | 0 | 4.192127 | 3.947924 | 3.097413 | 15.77939 | 11.59274 | -3.242493e-05 | 0.0971457 | 0 | 0 | 0
1561 | 53676.67 | 2010-11-02 05:18 | 60.01488 | 5 | 4 | 0 | 4.19067 | 3.947924 | 3.097413 | 15.77939 | 11.59274 | -3.242493e-05 | 0.0971457 | 0 | 0 | 0
1562 | 53676.86 | 2010-11-02 05:18 | 0.187593 | 6 | 4 | -0.0002541333 | 4.192451 | 3.947924 | 3.097413 | 15.77939 | 11.59274 | 0 | 0.09270525 | 0 | 0 | 0
1563 | 53706.87 | 2010-11-02 05:19 | 30.01265 | 7 | 4 | -0.5501732 | 4.099306 | 3.947924 | 3.101999 | 15.77939 | 11.6116 | -0.0005184173 | 0.09270525 | 0 | 0 | 0
1564 | 53736.89 | 2010-11-02 05:19 | 60.02794 | 7 | 4 | -0.5501732 | 4.085051 | 3.947924 | 3.106586 | 15.77939 | 11.63036 | -0.0003239632 | 0.09270525 | 0 | 0 | 0
1565 | 53766.9 | 2010-11-02 05:20 | 90.0433 | 7 | 4 | -0.5499932 | 4.075655 | 3.947924 | 3.111172 | 15.77939 | 11.64908 | -0.0001943588 | 0.09270525 | 0 | 0 | 0
1566 | 53796.92 | 2010-11-02 05:20 | 120.0584 | 7 | 4 | -0.5501732 | 4.068042 | 3.947924 | 3.115759 | 15.77939 | 11.66775 | -0.0001943588 | 0.09270525 | 0 | 0 | 0
1567 | 53826.93 | 2010-11-02 05:21 | 150.0738 | 7 | 4 | -0.5499932 | 4.062048 | 3.947924 | 3.120345 | 15.77939 | 11.6864 | -0.0001620293 | 0.09270525 | 0 | 0 | 0
1568 | 53856.95 | 2010-11-02 05:21 | 180.089 | 7 | 4 | -0.5501732 | 4.05654 | 3.947924 | 3.124932 | 15.77939 | 11.70501 | -9.717941e-05 | 0.09270525 | 0 | 0 | 0
1569 | 53886.96 | 2010-11-02 05:22 | 210.1044 | 7 | 4 | -0.5501732 | 4.051518 | 3.947924 | 3.129519 | 15.77939 | 11.72361 | -0.0001296043 | 0.09270525 | 0 | 0 | 0
1570 | 53916.98 | 2010-11-02 05:22 | 240.1195 | 7 | 4 | -0.5503531 | 4.046497 | 3.947924 | 3.134106 | 15.77939 | 11.74218 | -0.0001296043 | 0.09270525 | 0 | 0 | 0
1571 | 53947 | 2010-11-02 05:23 | 270.135 | 7 | 4 | -0.5501732 | 4.042123 | 3.947924 | 3.138693 | 15.77939 | 11.76073 | -9.717941e-05 | 0.09270525 | 0 | 0 | 0
1572 | 53977.01 | 2010-11-02 05:23 | 300.1501 | 7 | 4 | -0.5501732 | 4.037426 | 3.947924 | 3.14328 | 15.77939 | 11.77926 | -0.0001296043 | 0.09270525 | 0 | 0 | 0
1573 | 54007.03 | 2010-11-02 05:24 | 330.1653 | 7 | 4 | -0.5501732 | 4.033214 | 3.947924 | 3.147867 | 15.77939 | 11.79777 | -0.0001296043 | 0.09270525 | 0 | 0 | 0
1574 | 54037.04 | 2010-11-02 05:24 | 360.1806 | 7 | 4 | -0.5501732 | 4.02884 | 3.947924 | 3.152454 | 15.77939 | 11.81626 | -0.000129509 | 0.09270525 | 0 | 0 | 0
1575 | 54067.06 | 2010-11-02 05:25 | 390.1959 | 7 | 4 | -0.5503531 | 4.024466 | 3.947924 | 3.15704 | 15.77939 | 11.83473 | -0.0001620293 | 0.09270525 | 0 | 0 | 0
1576 | 54097.07 | 2010-11-02 05:25 | 420.2111 | 7 | 4 | -0.5501732 | 4.020416 | 3.947924 | 3.161627 | 15.77939 | 11.85318 | -0.0001296043 | 0.09270525 | 0 | 0 | 0
1577 | 54127.09 | 2010-11-02 05:26 | 450.2264 | 7 | 4 | -0.5501732 | 4.016204 | 3.947924 | 3.166214 | 15.77939 | 11.87161 | -0.0001296043 | 0.09270525 | 0 | 0 | 0
1578 | 54157.1 | 2010-11-02 05:26 | 480.2417 | 7 | 4 | -0.5503531 | 4.012317 | 3.947924 | 3.170801 | 15.77939 | 11.89003 | -9.717941e-05 | 0.09270525 | 0 | 0 | 0
1579 | 54187.12 | 2010-11-02 05:27 | 510.2571 | 7 | 4 | -0.5501732 | 4.008267 | 3.947924 | 3.175387 | 15.77939 | 11.90842 | -9.717941e-05 | 0.09270525 | 0 | 0 | 0
1580 | 54217.13 | 2010-11-02 05:27 | 540.2722 | 7 | 4 | -0.5501732 | 4.004055 | 3.947924 | 3.179974 | 15.77939 | 11.9268 | -0.0001296043 | 0.09270525 | 0 | 0 | 0
1581 | 54247.15 | 2010-11-02 05:28 | 570.2877 | 7 | 4 | -0.5501732 | 4.000167 | 3.947924 | 3.184561 | 15.77939 | 11.94515 | -0.0001296043 | 0.09270525 | 0 | 0 | 0
1582 | 54277.16 | 2010-11-02 05:28 | 600.3028 | 7 | 4 | -0.5501732 | 3.996279 | 3.947924 | 3.189148 | 15.77939 | 11.96349 | -9.722709e-05 | 0.09270525 | 0 | 0 | 0
1583 | 54307.18 | 2010-11-02 05:29 | 630.318 | 7 | 4 | -0.5501732 | 3.992068 | 3.947924 | 3.193735 | 15.77939 | 11.98181 | -0.0001296043 | 0.09270525 | 0 | 0 | 0
1584 | 54337.19 | 2010-11-02 05:29 | 660.3333 | 7 | 4 | -0.5499932 | 3.988342 | 3.947924 | 3.198321 | 15.77939 | 12.00012 | -9.717941e-05 | 0.09270525 | 0 | 0 | 0
1585 | 54367.21 | 2010-11-02 05:30 | 690.3486 | 7 | 4 | -0.5501732 | 3.984292 | 3.947924 | 3.202908 | 15.77939 | 12.0184 | -6.475449e-05 | 0.09270525 | 0 | 0 | 0
1586 | 54397.22 | 2010-11-02 05:30 | 720.3638 | 7 | 4 | -0.5501732 | 3.980242 | 3.947924 | 3.207495 | 15.77939 | 12.03667 | -6.475449e-05 | 0.09270525 | 0 | 0 | 0
1587 | 54427.24 | 2010-11-02 05:31 | 750.3791 | 7 | 4 | -0.5501732 | 3.976516 | 3.947924 | 3.212082 | 15.77939 | 12.05491 | -9.722709e-05 | 0.09270525 | 0 | 0 | 0
1588 | 54457.25 | 2010-11-02 05:31 | 780.3945 | 7 | 4 | -0.5501732 | 3.972467 | 3.947924 | 3.216668 | 15.77939 | 12.07314 | -0.0001296043 | 0.09270525 | 0 | 0 | 0
1589 | 54487.27 | 2010-11-02 05:32 | 810.4097 | 7 | 4 | -0.5503531 | 3.968579 | 3.947924 | 3.221255 | 15.77939 | 12.09136 | -0.0001295567 | 0.09270525 | 0 | 0 | 0
1590 | 54517.28 | 2010-11-02 05:32 | 840.4249 | 7 | 4 | -0.5501732 | 3.964853 | 3.947924 | 3.225842 | 15.77939 | 12.10955 | -9.717941e-05 | 0.09270525 | 0 | 0 | 0
1591 | 54547.3 | 2010-11-02 05:33 | 870.4403 | 7 | 4 | -0.5501732 | 3.960965 | 3.947924 | 3.230428 | 15.77939 | 12.12773 | -0.0001296043 | 0.09270525 | 0 | 0 | 0
1592 | 54577.32 | 2010-11-02 05:33 | 900.4554 | 7 | 4 | -0.5499932 | 3.95724 | 3.947924 | 3.235015 | 15.77939 | 12.14589 | -9.717941e-05 | 0.09270525 | 0 | 0 | 0
1593 | 54607.33 | 2010-11-02 05:34 | 930.4707 | 7 | 4 | -0.5501732 | 3.953514 | 3.947924 | 3.239602 | 15.77939 | 12.16403 | -9.717941e-05 | 0.09270525 | 0 | 0 | 0
1594 | 54637.35 | 2010-11-02 05:34 | 960.486 | 7 | 4 | -0.5501732 | 3.949788 | 3.947924 | 3.244188 | 15.77939 | 12.18215 | -9.722709e-05 | 0.09270525 | 0 | 0 | 0
1595 | 54667.36 | 2010-11-02 05:35 | 990.5015 | 7 | 4 | -0.5501732 | 3.9459 | 3.947924 | 3.248775 | 15.77939 | 12.20026 | -0.0001296043 | 0.09270525 | 0 | 0 | 0
1596 | 54697.38 | 2010-11-02 05:35 | 1020.517 | 7 | 4 | -0.5501732 | 3.942336 | 3.947924 | 3.253362 | 15.77939 | 12.21835 | -9.717941e-05 | 0.09270525 | 0 | 0 | 0
1597 | 54727.39 | 2010-11-02 05:36 | 1050.532 | 7 | 4 | -0.5499932 | 3.938611 | 3.947924 | 3.257949 | 15.77939 | 12.23643 | -6.480217e-05 | 0.09270525 | 0 | 0 | 0
1598 | 54757.41 | 2010-11-02 05:36 | 1080.547 | 7 | 4 | -0.5499932 | 3.935047 | 3.947924 | 3.262535 | 15.77939 | 12.25448 | -6.480217e-05 | 0.09270525 | 0 | 0 | 0
1599 | 54787.42 | 2010-11-02 05:37 | 1110.562 | 7 | 4 | -0.5501732 | 3.931159 | 3.947924 | 3.267122 | 15.77939 | 12.27252 | -9.717941e-05 | 0.09270525 | 0 | 0 | 0
1600 | 54817.44 | 2010-11-02 05:37 | 1140.578 | 7 | 4 | -0.5499932 | 3.927595 | 3.947924 | 3.271709 | 15.77939 | 12.29055 | -6.480217e-05 | 0.09270525 | 0 | 0 | 0
1601 | 54847.45 | 2010-11-02 05:38 | 1170.593 | 7 | 4 | -0.5499932 | 3.923869 | 3.947924 | 3.276295 | 15.77939 | 12.30855 | -6.480217e-05 | 0.09270525 | 0 | 0 | 0
1602 | 54877.47 | 2010-11-02 05:38 | 1200.608 | 7 | 4 | -0.5503531 | 3.920144 | 3.947924 | 3.280882 | 15.77939 | 12.32654 | -9.717941e-05 | 0.09270525 | 0 | 0 | 0
1603 | 54907.48 | 2010-11-02 05:39 | 1230.623 | 7 | 4 | -0.5503531 | 3.91658 | 3.947924 | 3.285469 | 15.77939 | 12.34451 | -9.717941e-05 | 0.09270525 | 0 | 0 | 0
1604 | 54937.5 | 2010-11-02 05:39 | 1260.639 | 7 | 4 | -0.5501732 | 3.912854 | 3.947924 | 3.290056 | 15.77939 | 12.36247 | -9.717941e-05 | 0.09270525 | 0 | 0 | 0
1605 | 54967.51 | 2010-11-02 05:40 | 1290.654 | 7 | 4 | -0.5499932 | 3.909452 | 3.947924 | 3.294642 | 15.77939 | 12.38041 | -9.722709e-05 | 0.09270525 | 0 | 0 | 0
1606 | 54997.53 | 2010-11-02 05:40 | 1320.669 | 7 | 4 | -0.5501732 | 3.905726 | 3.947924 | 3.299229 | 15.77939 | 12.39833 | -0.0001296043 | 0.09270525 | 0 | 0 | 0
1607 | 55027.54 | 2010-11-02 05:41 | 1350.684 | 7 | 4 | -0.5501732 | 3.902486 | 3.947924 | 3.303816 | 15.77939 | 12.41624 | -3.242493e-05 | 0.09270525 | 0 | 0 | 0
1608 | 55057.56 | 2010-11-02 05:41 | 1380.7 | 7 | 4 | -0.5501732 | 3.898599 | 3.947924 | 3.308402 | 15.77939 | 12.43413 | -0.0001296043 | 0.09270525 | 0 | 0 | 0
1609 | 55087.58 | 2010-11-02 05:42 | 1410.715 | 7 | 4 | -0.5499932 | 3.895359 | 3.947924 | 3.312989 | 15.77939 | 12.452 | -9.717941e-05 | 0.09270525 | 0 | 0 | 0
1610 | 55117.59 | 2010-11-02 05:42 | 1440.73 | 7 | 4 | -0.5501732 | 3.891795 | 3.947924 | 3.317576 | 15.77939 | 12.46986 | -9.717941e-05 | 0.09270525 | 0 | 0 | 0
1611 | 55147.61 | 2010-11-02 05:43 | 1470.746 | 7 | 4 | -0.5499932 | 3.888555 | 3.947924 | 3.322162 | 15.77939 | 12.4877 | -6.480217e-05 | 0.09270525 | 0 | 0 | 0
1612 | 55177.62 | 2010-11-02 05:43 | 1500.761 | 7 | 4 | -0.5499932 | 3.884829 | 3.947924 | 3.326749 | 15.77939 | 12.50553 | -0.0001296043 | 0.09270525 | 0 | 0 | 0
1613 | 55207.64 | 2010-11-02 05:44 | 1530.776 | 7 | 4 | -0.5499932 | 3.881589 | 3.947924 | 3.331336 | 15.77939 | 12.52334 | -6.480217e-05 | 0.09270525 | 0 | 0 | 0
1614 | 55237.65 | 2010-11-02 05:44 | 1560.791 | 7 | 4 | -0.5501732 | 3.878188 | 3.947924 | 3.335923 | 15.77939 | 12.54114 | -3.237724e-05 | 0.09270525 | 0 | 0 | 0
1615 | 55267.67 | 2010-11-02 05:45 | 1590.807 | 7 | 4 | -0.5505331 | 3.874624 | 3.947924 | 3.34051 | 15.77939 | 12.55892 | -0.0001296043 | 0.09270525 | 0 | 0 | 0
1616 | 55297.68 | 2010-11-02 05:45 | 1620.822 | 7 | 4 | -0.5499932 | 3.871384 | 3.947924 | 3.345096 | 15.77939 | 12.57668 | -9.722709e-05 | 0.09270525 | 0 | 0 | 0
1617 | 55327.7 | 2010-11-02 05:46 | 1650.837 | 7 | 4 | -0.5499932 | 3.868144 | 3.947924 | 3.349683 | 15.77939 | 12.59443 | -6.480217e-05 | 0.09270525 | 0 | 0 | 0
1618 | 55357.71 | 2010-11-02 05:46 | 1680.852 | 7 | 4 | -0.5499932 | 3.864742 | 3.947924 | 3.35427 | 15.77939 | 12.61217 | -6.480217e-05 | 0.09270525 | 0 | 0 | 0
1619 | 55387.73 | 2010-11-02 05:47 | 1710.868 | 7 | 4 | -0.5499932 | 3.861179 | 3.947924 | 3.358857 | 15.77939 | 12.62989 | -0.0001619816 | 0.09270525 | 0 | 0 | 0
1620 | 55417.74 | 2010-11-02 05:47 | 1740.883 | 7 | 4 | -0.5499932 | 3.858101 | 3.947924 | 3.363443 | 15.77939 | 12.64759 | -9.722709e-05 | 0.09270525 | 0 | 0 | 0
1621 | 55447.76 | 2010-11-02 05:48 | 1770.898 | 7 | 4 | -0.5499932 | 3.855023 | 3.947924 | 3.36803 | 15.77939 | 12.66528 | -3.237724e-05 | 0.09270525 | 0 | 0 | 0
1622 | 55477.77 | 2010-11-02 05:48 | 1800.913 | 7 | 4 | -0.5499932 | 3.851621 | 3.947924 | 3.372616 | 15.77939 | 12.68295 | -6.475449e-05 | 0.09270525 | 0 | 0 | 0
1623 | 55507.79 | 2010-11-02 05:49 | 1830.929 | 7 | 4 | -0.5501732 | 3.848219 | 3.947924 | 3.377203 | 15.77939 | 12.70061 | -0.0001296043 | 0.09270525 | 0 | 0 | 0
1624 | 55537.8 | 2010-11-02 05:49 | 1860.944 | 7 | 4 | -0.5501732 | 3.845141 | 3.947924 | 3.38179 | 15.77939 | 12.71825 | -9.717941e-05 | 0.09270525 | 0 | 0 | 0
1625 | 55567.82 | 2010-11-02 05:50 | 1890.959 | 7 | 4 | -0.5501732 | 3.842063 | 3.947924 | 3.386376 | 15.77939 | 12.73588 | -9.722709e-05 | 0.09270525 | 0 | 0 | 0
1626 | 55597.84 | 2010-11-02 05:50 | 1920.977 | 7 | 4 | -0.5499932 | 3.839148 | 3.947924 | 3.390964 | 15.77939 | 12.7535 | -6.475449e-05 | 0.09270525 | 0 | 0 | 0
1627 | 55627.85 | 2010-11-02 05:51 | 1950.99 | 7 | 4 | -0.5499932 | 3.83607 | 3.947924 | 3.39555 | 15.77939 | 12.7711 | -3.242493e-05 | 0.09270525 | 0 | 0 | 0
1628 | 55657.87 | 2010-11-02 05:51 | 1981.005 | 7 | 4 | -0.5503531 | 3.832668 | 3.947924 | 3.400137 | 15.77939 | 12.78869 | -6.480217e-05 | 0.09270525 | 0 | 0 | 0
1629 | 55687.88 | 2010-11-02 05:52 | 2011.02 | 7 | 4 | -0.5501732 | 3.829914 | 3.947924 | 3.404724 | 15.77939 | 12.80626 | -3.242493e-05 | 0.09270525 | 0 | 0 | 0
1630 | 55717.9 | 2010-11-02 05:52 | 2041.036 | 7 | 4 | -0.5501732 | 3.826674 | 3.947924 | 3.40931 | 15.77939 | 12.82382 | -9.722709e-05 | 0.09270525 | 0 | 0 | 0
1631 | 55747.91 | 2010-11-02 05:53 | 2071.051 | 7 | 4 | -0.5501732 | 3.823759 | 3.947924 | 3.413897 | 15.77939 | 12.84136 | -3.237724e-05 | 0.09270525 | 0 | 0 | 0
1632 | 55777.93 | 2010-11-02 05:53 | 2101.066 | 7 | 4 | -0.5501732 | 3.820843 | 3.947924 | 3.418484 | 15.77939 | 12.8589 | -3.237724e-05 | 0.09270525 | 0 | 0 | 0
1633 | 55807.94 | 2010-11-02 05:54 | 2131.082 | 7 | 4 | -0.5501732 | 3.817765 | 3.947924 | 3.423071 | 15.77939 | 12.87641 | -6.480217e-05 | 0.09270525 | 0 | 0 | 0
1634 | 55837.96 | 2010-11-02 05:54 | 2161.097 | 7 | 4 | -0.5501732 | 3.814525 | 3.947924 | 3.427658 | 15.77939 | 12.89392 | -0.0001296043 | 0.09270525 | 0 | 0 | 0
1635 | 55867.97 | 2010-11-02 05:55 | 2191.112 | 7 | 4 | -0.5499932 | 3.811771 | 3.947924 | 3.432244 | 15.77939 | 12.91141 | -9.717941e-05 | 0.09270525 | 0 | 0 | 0
1636 | 55897.99 | 2010-11-02 05:55 | 2221.127 | 7 | 4 | -0.5501732 | 3.809017 | 3.947924 | 3.436831 | 15.77939 | 12.92889 | -6.480217e-05 | 0.09270525 | 0 | 0 | 0
1637 | 55928 | 2010-11-02 05:56 | 2251.143 | 7 | 4 | -0.5501732 | 3.806101 | 3.947924 | 3.441418 | 15.77939 | 12.94635 | -9.722709e-05 | 0.09270525 | 0 | 0 | 0
1638 | 55958.02 | 2010-11-02 05:56 | 2281.158 | 7 | 4 | -0.5499932 | 3.803348 | 3.947924 | 3.446004 | 15.77939 | 12.9638 | -6.480217e-05 | 0.09270525 | 0 | 0 | 0
1639 | 55988.03 | 2010-11-02 05:57 | 2311.173 | 7 | 4 | -0.5499932 | 3.800594 | 3.947924 | 3.450591 | 15.77939 | 12.98124 | -6.480217e-05 | 0.09270525 | 0 | 0 | 0
1640 | 56018.05 | 2010-11-02 05:57 | 2341.188 | 7 | 4 | -0.5501732 | 3.797678 | 3.947924 | 3.455177 | 15.77939 | 12.99866 | -9.722709e-05 | 0.09270525 | 0 | 0 | 0
1641 | 56048.06 | 2010-11-02 05:58 | 2371.204 | 7 | 4 | -0.5501732 | 3.795086 | 3.947924 | 3.459764 | 15.77939 | 13.01607 | -6.480217e-05 | 0.09270525 | 0 | 0 | 0
1642 | 56078.08 | 2010-11-02 05:58 | 2401.219 | 7 | 4 | -0.5501732 | 3.792332 | 3.947924 | 3.46435 | 15.77939 | 13.03347 | -6.480217e-05 | 0.09270525 | 0 | 0 | 0
1643 | 56108.09 | 2010-11-02 05:59 | 2431.234 | 7 | 4 | -0.5501732 | 3.78974 | 3.947924 | 3.468937 | 15.77939 | 13.05086 | -3.237724e-05 | 0.09270525 | 0 | 0 | 0
1644 | 56138.11 | 2010-11-02 05:59 | 2461.249 | 7 | 4 | -0.5503531 | 3.786986 | 3.947924 | 3.473523 | 15.77939 | 13.06824 | -6.480217e-05 | 0.09270525 | 0 | 0 | 0
1645 | 56168.12 | 2010-11-02 06:00 | 2491.265 | 7 | 4 | -0.5501732 | 3.784233 | 3.947924 | 3.47811 | 15.77939 | 13.0856 | -9.717941e-05 | 0.09270525 | 0 | 0 | 0
1646 | 56198.14 | 2010-11-02 06:00 | 2521.28 | 7 | 4 | -0.5499932 | 3.781803 | 3.947924 | 3.482697 | 15.77939 | 13.10295 | -6.480217e-05 | 0.09270525 | 0 | 0 | 0
1647 | 56228.16 | 2010-11-02 06:01 | 2551.295 | 7 | 4 | -0.5501732 | 3.779373 | 3.947924 | 3.487284 | 15.77939 | 13.12029 | -3.242493e-05 | 0.09270525 | 0 | 0 | 0
1648 | 56258.17 | 2010-11-02 06:01 | 2581.31 | 7 | 4 | -0.5501732 | 3.776619 | 3.947924 | 3.49187 | 15.77939 | 13.13762 | -9.717941e-05 | 0.09270525 | 0 | 0 | 0
1649 | 56288.19 | 2010-11-02 06:02 | 2611.326 | 7 | 4 | -0.5501732 | 3.774189 | 3.947924 | 3.496457 | 15.77939 | 13.15494 | -6.480217e-05 | 0.09270525 | 0 | 0 | 0
1650 | 56318.2 | 2010-11-02 06:02 | 2641.341 | 7 | 4 | -0.5501732 | 3.771759 | 3.947924 | 3.501044 | 15.77939 | 13.17224 | -6.480217e-05 | 0.09270525 | 0 | 0 | 0
1651 | 56348.22 | 2010-11-02 06:03 | 2671.356 | 7 | 4 | -0.5499932 | 3.769329 | 3.947924 | 3.50563 | 15.77939 | 13.18954 | -3.237724e-05 | 0.09270525 | 0 | 0 | 0
1652 | 56378.23 | 2010-11-02 06:03 | 2701.372 | 7 | 4 | -0.5503531 | 3.766575 | 3.947924 | 3.510217 | 15.77939 | 13.20682 | -9.722709e-05 | 0.09270525 | 0 | 0 | 0
1653 | 56408.25 | 2010-11-02 06:04 | 2731.387 | 7 | 4 | -0.5501732 | 3.764307 | 3.947924 | 3.514804 | 15.77939 | 13.22409 | -6.480217e-05 | 0.09270525 | 0 | 0 | 0
1654 | 56438.26 | 2010-11-02 06:04 | 2761.402 | 7 | 4 | -0.5501732 | 3.76204 | 3.947924 | 3.519391 | 15.77939 | 13.24135 | -6.480217e-05 | 0.09270525 | 0 | 0 | 0
1655 | 56468.28 | 2010-11-02 06:05 | 2791.417 | 7 | 4 | -0.5501732 | 3.75961 | 3.947924 | 3.523977 | 15.77939 | 13.2586 | -3.242493e-05 | 0.09270525 | 0 | 0 | 0
1656 | 56498.29 | 2010-11-02 06:05 | 2821.433 | 7 | 4 | -0.5501732 | 3.75718 | 3.947924 | 3.528564 | 15.77939 | 13.27584 | -6.480217e-05 | 0.09270525 | 0 | 0 | 0
1657 | 56528.31 | 2010-11-02 06:06 | 2851.448 | 7 | 4 | -0.5501732 | 3.754912 | 3.947924 | 3.533151 | 15.77939 | 13.29307 | -6.480217e-05 | 0.09270525 | 0 | 0 | 0
1658 | 56558.32 | 2010-11-02 06:06 | 2881.463 | 7 | 4 | -0.5501732 | 3.752644 | 3.947924 | 3.537738 | 15.77939 | 13.31029 | -6.480217e-05 | 0.09270525 | 0 | 0 | 0
1659 | 56588.34 | 2010-11-02 06:07 | 2911.479 | 7 | 4 | -0.5503531 | 3.750214 | 3.947924 | 3.542324 | 15.77939 | 13.32749 | -6.480217e-05 | 0.09270525 | 0 | 0 | 0
1660 | 56618.35 | 2010-11-02 06:07 | 2941.494 | 7 | 4 | -0.5503531 | 3.748271 | 3.947924 | 3.546911 | 15.77939 | 13.34469 | -3.237724e-05 | 0.09270525 | 0 | 0 | 0
1661 | 56648.37 | 2010-11-02 06:08 | 2971.509 | 7 | 4 | -0.5501732 | 3.746002 | 3.947924 | 3.551498 | 15.77939 | 13.36188 | -6.480217e-05 | 0.09270525 | 0 | 0 | 0
1662 | 56678.38 | 2010-11-02 06:08 | 3001.524 | 7 | 4 | -0.5501732 | 3.743735 | 3.947924 | 3.556085 | 15.77939 | 13.37905 | -6.480217e-05 | 0.09270525 | 0 | 0 | 0
1663 | 56708.4 | 2010-11-02 06:09 | 3031.539 | 7 | 4 | -0.5503531 | 3.741629 | 3.947924 | 3.560671 | 15.77939 | 13.39622 | -6.480217e-05 | 0.09270525 | 0 | 0 | 0
1664 | 56738.41 | 2010-11-02 06:09 | 3061.555 | 7 | 4 | -0.5501732 | 3.739523 | 3.947924 | 3.565258 | 15.77939 | 13.41338 | -6.480217e-05 | 0.09270525 | 0 | 0 | 0
1665 | 56768.43 | 2010-11-02 06:10 | 3091.57 | 7 | 4 | -0.5501732 | 3.737255 | 3.947924 | 3.569845 | 15.77939 | 13.43053 | -9.722709e-05 | 0.09270525 | 0 | 0 | 0
1666 | 56798.45 | 2010-11-02 06:10 | 3121.585 | 7 | 4 | -0.5501732 | 3.735473 | 3.947924 | 3.574432 | 15.77939 | 13.44766 | -3.237724e-05 | 0.09270525 | 0 | 0 | 0
1667 | 56828.46 | 2010-11-02 06:11 | 3151.601 | 7 | 4 | -0.5499932 | 3.733367 | 3.947924 | 3.579019 | 15.77939 | 13.46479 | -6.480217e-05 | 0.09270525 | 0 | 0 | 0
1668 | 56858.48 | 2010-11-02 06:11 | 3181.616 | 7 | 4 | -0.5499932 | 3.731261 | 3.947924 | 3.583605 | 15.77939 | 13.48191 | -6.480217e-05 | 0.09270525 | 0 | 0 | 0
1669 | 56888.49 | 2010-11-02 06:12 | 3211.631 | 7 | 4 | -0.5501732 | 3.729479 | 3.947924 | 3.588192 | 15.77939 | 13.49902 | 0 | 0.09270525 | 0 | 0 | 0
1670 | 56918.51 | 2010-11-02 06:12 | 3241.646 | 7 | 4 | -0.5501732 | 3.727374 | 3.947924 | 3.592779 | 15.77939 | 13.51612 | -3.237724e-05 | 0.09270525 | 0 | 0 | 0
1671 | 56948.52 | 2010-11-02 06:13 | 3271.662 | 7 | 4 | -0.5499932 | 3.72543 | 3.947924 | 3.597365 | 15.77939 | 13.53321 | -6.480217e-05 | 0.09270525 | 0 | 0 | 0
1672 | 56978.54 | 2010-11-02 06:13 | 3301.677 | 7 | 4 | -0.5501732 | 3.723486 | 3.947924 | 3.601952 | 15.77939 | 13.5503 | -3.237724e-05 | 0.09270525 | 0 | 0 | 0
1673 | 57008.55 | 2010-11-02 06:14 | 3331.692 | 7 | 4 | -0.5499932 | 3.721542 | 3.947924 | 3.606539 | 15.77939 | 13.56737 | -6.475449e-05 | 0.09270525 | 0 | 0 | 0
1674 | 57038.57 | 2010-11-02 06:14 | 3361.707 | 7 | 4 | -0.5501732 | 3.71976 | 3.947924 | 3.611126 | 15.77939 | 13.58443 | 0 | 0.09270525 | 0 | 0 | 0
1675 | 57068.58 | 2010-11-02 06:15 | 3391.723 | 7 | 4 | -0.5499932 | 3.717816 | 3.947924 | 3.615712 | 15.77939 | 13.60149 | -3.242493e-05 | 0.09270525 | 0 | 0 | 0
1676 | 57098.6 | 2010-11-02 06:15 | 3421.738 | 7 | 4 | -0.5499932 | 3.716034 | 3.947924 | 3.620299 | 15.77939 | 13.61854 | -3.237724e-05 | 0.09270525 | 0 | 0 | 0
1677 | 57128.61 | 2010-11-02 06:16 | 3451.753 | 7 | 4 | -0.5499932 | 3.714252 | 3.947924 | 3.624886 | 15.77939 | 13.63558 | 0 | 0.09270525 | 0 | 0 | 0
1678 | 57158.63 | 2010-11-02 06:16 | 3481.768 | 7 | 4 | -0.5501732 | 3.712146 | 3.947924 | 3.629473 | 15.77939 | 13.65261 | -6.480217e-05 | 0.09270525 | 0 | 0 | 0
1679 | 57188.64 | 2010-11-02 06:17 | 3511.784 | 7 | 4 | -0.5501732 | 3.710364 | 3.947924 | 3.63406 | 15.77939 | 13.66963 | -6.480217e-05 | 0.09270525 | 0 | 0 | 0
1680 | 57218.66 | 2010-11-02 06:17 | 3541.799 | 7 | 4 | -0.5501732 | 3.708582 | 3.947924 | 3.638647 | 15.77939 | 13.68665 | -6.480217e-05 | 0.09270525 | 0 | 0 | 0
1681 | 57248.67 | 2010-11-02 06:18 | 3571.814 | 7 | 4 | -0.5503531 | 3.706639 | 3.947924 | 3.643235 | 15.77939 | 13.70366 | -6.480217e-05 | 0.09270525 | 0 | 0 | 0
1682 | 57278.69 | 2010-11-02 06:18 | 3601.83 | 7 | 4 | -0.5503531 | 3.705181 | 3.947924 | 3.647822 | 15.77939 | 13.72066 | -3.237724e-05 | 0.09270525 | 0 | 0 | 0
1683 | 57308.7 | 2010-11-02 06:19 | 3631.845 | 7 | 4 | -0.5501732 | 3.703237 | 3.947924 | 3.65241 | 15.77939 | 13.73765 | -3.237724e-05 | 0.09270525 | 0 | 0 | 0
1684 | 57338.72 | 2010-11-02 06:19 | 3661.86 | 7 | 4 | -0.5501732 | 3.701455 | 3.947924 | 3.656997 | 15.77939 | 13.75464 | -9.717941e-05 | 0.09270525 | 0 | 0 | 0
1685 | 57368.74 | 2010-11-02 06:20 | 3691.875 | 7 | 4 | -0.5501732 | 3.699835 | 3.947924 | 3.661585 | 15.77939 | 13.77162 | -6.480217e-05 | 0.09270525 | 0 | 0 | 0
1686 | 57398.75 | 2010-11-02 06:20 | 3721.891 | 7 | 4 | -0.5501732 | 3.698053 | 3.947924 | 3.666172 | 15.77939 | 13.78858 | -6.475449e-05 | 0.09270525 | 0 | 0 | 0
1687 | 57428.77 | 2010-11-02 06:21 | 3751.906 | 7 | 4 | -0.5501732 | 3.696433 | 3.947924 | 3.670758 | 15.77939 | 13.80554 | -6.480217e-05 | 0.09270525 | 0 | 0 | 0
1688 | 57458.78 | 2010-11-02 06:21 | 3781.921 | 7 | 4 | -0.5499932 | 3.694975 | 3.947924 | 3.675345 | 15.77939 | 13.82249 | -6.480217e-05 | 0.09270525 | 0 | 0 | 0
1689 | 57488.8 | 2010-11-02 06:22 | 3811.936 | 7 | 4 | -0.5501732 | 3.693193 | 3.947924 | 3.679932 | 15.77939 | 13.83944 | -6.480217e-05 | 0.09270525 | 0 | 0 | 0
1690 | 57518.81 | 2010-11-02 06:22 | 3841.954 | 7 | 4 | -0.5499932 | 3.691573 | 3.947924 | 3.684519 | 15.77939 | 13.85637 | -6.480217e-05 | 0.09270525 | 0 | 0 | 0
1691 | 57548.83 | 2010-11-02 06:23 | 3871.967 | 7 | 4 | -0.5499932 | 3.690115 | 3.947924 | 3.689105 | 15.77939 | 13.8733 | 0 | 0.09270525 | 0 | 0 | 0
1692 | 57578.84 | 2010-11-02 06:23 | 3901.982 | 7 | 4 | -0.5501732 | 3.688495 | 3.947924 | 3.693692 | 15.77939 | 13.89022 | -3.242493e-05 | 0.09270525 | 0 | 0 | 0
1693 | 57608.86 | 2010-11-02 06:24 | 3931.997 | 7 | 4 | -0.5501732 | 3.687037 | 3.947924 | 3.698279 | 15.77939 | 13.90714 | -6.480217e-05 | 0.09270525 | 0 | 0 | 0
1694 | 57638.87 | 2010-11-02 06:24 | 3962.013 | 7 | 4 | -0.5501732 | 3.685418 | 3.947924 | 3.702866 | 15.77939 | 13.92405 | -6.480217e-05 | 0.09270525 | 0 | 0 | 0
1695 | 57668.89 | 2010-11-02 06:25 | 3992.028 | 7 | 4 | -0.5499932 | 3.684122 | 3.947924 | 3.707452 | 15.77939 | 13.94095 | 0 | 0.09270525 | 0 | 0 | 0
1696 | 57698.9 | 2010-11-02 06:25 | 4022.043 | 7 | 4 | -0.5501732 | 3.682502 | 3.947924 | 3.712039 | 15.77939 | 13.95784 | 0 | 0.09270525 | 0 | 0 | 0
1697 | 57728.92 | 2010-11-02 06:26 | 4052.059 | 7 | 4 | -0.5499932 | 3.681368 | 3.947924 | 3.716626 | 15.77939 | 13.97473 | 3.237724e-05 | 0.09270525 | 0 | 0 | 0
1698 | 57758.93 | 2010-11-02 06:26 | 4082.074 | 7 | 4 | -0.5501732 | 3.679748 | 3.947924 | 3.721212 | 15.77939 | 13.99161 | -3.237724e-05 | 0.09270525 | 0 | 0 | 0
1699 | 57788.95 | 2010-11-02 06:27 | 4112.089 | 7 | 4 | -0.5499932 | 3.67829 | 3.947924 | 3.725799 | 15.77939 | 14.00848 | 0 | 0.09270525 | 0 | 0 | 0
1700 | 57818.96 | 2010-11-02 06:27 | 4142.104 | 7 | 4 | -0.5499932 | 3.676832 | 3.947924 | 3.730386 | 15.77939 | 14.02535 | -6.475449e-05 | 0.09270525 | 0 | 0 | 0
1701 | 57848.98 | 2010-11-02 06:28 | 4172.12 | 7 | 4 | -0.5499932 | 3.675536 | 3.947924 | 3.734972 | 15.77939 | 14.04221 | -3.242493e-05 | 0.09270525 | 0 | 0 | 0
1702 | 57878.99 | 2010-11-02 06:28 | 4202.135 | 7 | 4 | -0.5503531 | 3.67424 | 3.947924 | 3.739559 | 15.77939 | 14.05907 | -3.237724e-05 | 0.09270525 | 0 | 0 | 0
1703 | 57909.01 | 2010-11-02 06:29 | 4232.15 | 7 | 4 | -0.5503531 | 3.672782 | 3.947924 | 3.744146 | 15.77939 | 14.07592 | -3.237724e-05 | 0.09270525 | 0 | 0 | 0
1704 | 57939.03 | 2010-11-02 06:29 | 4262.165 | 7 | 4 | -0.5499932 | 3.671486 | 3.947924 | 3.748732 | 15.77939 | 14.09276 | -3.237724e-05 | 0.09270525 | 0 | 0 | 0
1705 | 57969.04 | 2010-11-02 06:30 | 4292.181 | 7 | 4 | -0.5501732 | 3.670028 | 3.947924 | 3.753319 | 15.77939 | 14.1096 | -9.717941e-05 | 0.09270525 | 0 | 0 | 0
1706 | 57999.06 | 2010-11-02 06:30 | 4322.196 | 7 | 4 | -0.5499932 | 3.668895 | 3.947924 | 3.757906 | 15.77939 | 14.12643 | -3.237724e-05 | 0.09270525 | 0 | 0 | 0
1707 | 58029.07 | 2010-11-02 06:31 | 4352.211 | 7 | 4 | -0.5499932 | 3.667761 | 3.947924 | 3.762492 | 15.77939 | 14.14325 | -3.237724e-05 | 0.09270525 | 0 | 0 | 0
1708 | 58059.09 | 2010-11-02 06:31 | 4382.226 | 7 | 4 | -0.5501732 | 3.666465 | 3.947924 | 3.767079 | 15.77939 | 14.16007 | -3.242493e-05 | 0.09270525 | 0 | 0 | 0
1709 | 58089.1 | 2010-11-02 06:32 | 4412.242 | 7 | 4 | -0.5501732 | 3.665331 | 3.947924 | 3.771666 | 15.77939 | 14.17689 | 0 | 0.09270525 | 0 | 0 | 0
1710 | 58119.12 | 2010-11-02 06:32 | 4442.257 | 7 | 4 | -0.5499932 | 3.663873 | 3.947924 | 3.776252 | 15.77939 | 14.19369 | -3.242493e-05 | 0.09270525 | 0 | 0 | 0
1711 | 58149.13 | 2010-11-02 06:33 | 4472.272 | 7 | 4 | -0.5501732 | 3.662577 | 3.947924 | 3.780839 | 15.77939 | 14.2105 | -6.480217e-05 | 0.09270525 | 0 | 0 | 0
1712 | 58179.15 | 2010-11-02 06:33 | 4502.288 | 7 | 4 | -0.5499932 | 3.661443 | 3.947924 | 3.785426 | 15.77939 | 14.22729 | -3.237724e-05 | 0.09270525 | 0 | 0 | 0
1713 | 58209.16 | 2010-11-02 06:34 | 4532.303 | 7 | 4 | -0.5501732 | 3.660309 | 3.947924 | 3.790013 | 15.77939 | 14.24409 | -3.237724e-05 | 0.09270525 | 0 | 0 | 0
1714 | 58239.18 | 2010-11-02 06:34 | 4562.318 | 7 | 4 | -0.5503531 | 3.659013 | 3.947924 | 3.794599 | 15.77939 | 14.26087 | -3.237724e-05 | 0.09270525 | 0 | 0 | 0
1715 | 58269.19 | 2010-11-02 06:35 | 4592.333 | 7 | 4 | -0.5501732 | 3.657879 | 3.947924 | 3.799186 | 15.77939 | 14.27765 | 0 | 0.09270525 | 0 | 0 | 0
1716 | 58299.21 | 2010-11-02 06:35 | 4622.349 | 7 | 4 | -0.5501732 | 3.656583 | 3.947924 | 3.803773 | 15.77939 | 14.29443 | -3.242493e-05 | 0.09270525 | 0 | 0 | 0
1717 | 58329.22 | 2010-11-02 06:36 | 4652.364 | 7 | 4 | -0.5499932 | 3.655287 | 3.947924 | 3.80836 | 15.77939 | 14.3112 | -6.480217e-05 | 0.09270525 | 0 | 0 | 0
1718 | 58359.24 | 2010-11-02 06:36 | 4682.379 | 7 | 4 | -0.5501732 | 3.654153 | 3.947924 | 3.812946 | 15.77939 | 14.32796 | -3.237724e-05 | 0.09270525 | 0 | 0 | 0
1719 | 58389.25 | 2010-11-02 06:37 | 4712.394 | 7 | 4 | -0.5503531 | 3.652857 | 3.947924 | 3.817533 | 15.77939 | 14.34472 | -6.480217e-05 | 0.09270525 | 0 | 0 | 0
1720 | 58419.27 | 2010-11-02 06:37 | 4742.41 | 7 | 4 | -0.5501732 | 3.651561 | 3.947924 | 3.82212 | 15.77939 | 14.36147 | -6.480217e-05 | 0.09270525 | 0 | 0 | 0
1721 | 58449.29 | 2010-11-02 06:38 | 4772.425 | 7 | 4 | -0.5501732 | 3.650428 | 3.947924 | 3.826707 | 15.77939 | 14.37822 | -6.475449e-05 | 0.09270525 | 0 | 0 | 0
1722 | 58479.3 | 2010-11-02 06:38 | 4802.44 | 7 | 4 | -0.5501732 | 3.64897 | 3.947924 | 3.831293 | 15.77939 | 14.39496 | -6.475449e-05 | 0.09270525 | 0 | 0 | 0
1723 | 58509.32 | 2010-11-02 06:39 | 4832.456 | 7 | 4 | -0.5501732 | 3.647835 | 3.947924 | 3.83588 | 15.77939 | 14.41169 | -3.242493e-05 | 0.09270525 | 0 | 0 | 0
1724 | 58539.33 | 2010-11-02 06:39 | 4862.471 | 7 | 4 | -0.5503531 | 3.64654 | 3.947924 | 3.840467 | 15.77939 | 14.42842 | -6.480217e-05 | 0.09270525 | 0 | 0 | 0
1725 | 58569.35 | 2010-11-02 06:40 | 4892.486 | 7 | 4 | -0.5501732 | 3.645244 | 3.947924 | 3.845054 | 15.77939 | 14.44515 | -6.480217e-05 | 0.09270525 | 0 | 0 | 0
1726 | 58599.36 | 2010-11-02 06:40 | 4922.501 | 7 | 4 | -0.5499932 | 3.643948 | 3.947924 | 3.84964 | 15.77939 | 14.46186 | -3.237724e-05 | 0.09270525 | 0 | 0 | 0
1727 | 58629.38 | 2010-11-02 06:41 | 4952.516 | 7 | 4 | -0.5499932 | 3.642814 | 3.947924 | 3.854227 | 15.77939 | 14.47857 | 0 | 0.09270525 | 0 | 0 | 0
1728 | 58659.39 | 2010-11-02 06:41 | 4982.532 | 7 | 4 | -0.5499932 | 3.641194 | 3.947924 | 3.858814 | 15.77939 | 14.49528 | -6.480217e-05 | 0.09270525 | 0 | 0 | 0
1729 | 58689.41 | 2010-11-02 06:42 | 5012.547 | 7 | 4 | -0.5501732 | 3.639736 | 3.947924 | 3.863401 | 15.77939 | 14.51198 | -3.242493e-05 | 0.09270525 | 0 | 0 | 0
1730 | 58719.42 | 2010-11-02 06:42 | 5042.562 | 7 | 4 | -0.5499932 | 3.638278 | 3.947924 | 3.867988 | 15.77939 | 14.52867 | -3.242493e-05 | 0.09270525 | 0 | 0 | 0
1731 | 58749.44 | 2010-11-02 06:43 | 5072.578 | 7 | 4 | -0.5499932 | 3.63682 | 3.947924 | 3.872575 | 15.77939 | 14.54535 | -3.242493e-05 | 0.09270525 | 0 | 0 | 0
1732 | 58779.45 | 2010-11-02 06:43 | 5102.593 | 7 | 4 | -0.5499932 | 3.635362 | 3.947924 | 3.877161 | 15.77939 | 14.56203 | -6.480217e-05 | 0.09270525 | 0 | 0 | 0
1733 | 58809.47 | 2010-11-02 06:44 | 5132.608 | 7 | 4 | -0.5501732 | 3.633742 | 3.947924 | 3.881748 | 15.77939 | 14.5787 | -3.237724e-05 | 0.09270525 | 0 | 0 | 0
1734 | 58839.48 | 2010-11-02 06:44 | 5162.623 | 7 | 4 | -0.5501732 | 3.63196 | 3.947924 | 3.886335 | 15.77939 | 14.59537 | -9.722709e-05 | 0.09270525 | 0 | 0 | 0
1735 | 58869.5 | 2010-11-02 06:45 | 5192.639 | 7 | 4 | -0.5501732 | 3.630502 | 3.947924 | 3.890922 | 15.77939 | 14.61202 | -3.242493e-05 | 0.09270525 | 0 | 0 | 0
1736 | 58899.51 | 2010-11-02 06:45 | 5222.654 | 7 | 4 | -0.5499932 | 3.628721 | 3.947924 | 3.895509 | 15.77939 | 14.62867 | -6.480217e-05 | 0.09270525 | 0 | 0 | 0
1737 | 58929.53 | 2010-11-02 06:46 | 5252.669 | 7 | 4 | -0.5501732 | 3.626939 | 3.947924 | 3.900096 | 15.77939 | 14.64531 | -9.722709e-05 | 0.09270525 | 0 | 0 | 0
1738 | 58959.54 | 2010-11-02 06:46 | 5282.684 | 7 | 4 | -0.5501732 | 3.625319 | 3.947924 | 3.904682 | 15.77939 | 14.66194 | -3.237724e-05 | 0.09270525 | 0 | 0 | 0
1739 | 58989.56 | 2010-11-02 06:47 | 5312.7 | 7 | 4 | -0.5501732 | 3.623537 | 3.947924 | 3.909269 | 15.77939 | 14.67857 | -3.242493e-05 | 0.09270525 | 0 | 0 | 0
1740 | 59019.58 | 2010-11-02 06:47 | 5342.715 | 7 | 4 | -0.5501732 | 3.621593 | 3.947924 | 3.913856 | 15.77939 | 14.69519 | -6.480217e-05 | 0.09270525 | 0 | 0 | 0
1741 | 59049.59 | 2010-11-02 06:48 | 5372.73 | 7 | 4 | -0.5503531 | 3.619487 | 3.947924 | 3.918443 | 15.77939 | 14.71179 | -6.480217e-05 | 0.09270525 | 0 | 0 | 0
1742 | 59079.61 | 2010-11-02 06:48 | 5402.745 | 7 | 4 | -0.5501732 | 3.617705 | 3.947924 | 3.92303 | 15.77939 | 14.72839 | -3.242493e-05 | 0.09270525 | 0 | 0 | 0
1743 | 59109.62 | 2010-11-02 06:49 | 5432.761 | 7 | 4 | -0.5503531 | 3.615599 | 3.947924 | 3.927617 | 15.77939 | 14.74498 | -6.475449e-05 | 0.09270525 | 0 | 0 | 0
1744 | 59139.64 | 2010-11-02 06:49 | 5462.776 | 7 | 4 | -0.5501732 | 3.613493 | 3.947924 | 3.932203 | 15.77939 | 14.76156 | -3.237724e-05 | 0.09270525 | 0 | 0 | 0
1745 | 59169.65 | 2010-11-02 06:50 | 5492.791 | 7 | 4 | -0.5501732 | 3.611226 | 3.947924 | 3.93679 | 15.77939 | 14.77813 | -9.717941e-05 | 0.09270525 | 0 | 0 | 0
1746 | 59199.67 | 2010-11-02 06:50 | 5522.807 | 7 | 4 | -0.5501732 | 3.609282 | 3.947924 | 3.941377 | 15.77939 | 14.79469 | -6.480217e-05 | 0.09270525 | 0 | 0 | 0
1747 | 59229.68 | 2010-11-02 06:51 | 5552.822 | 7 | 4 | -0.5503531 | 3.607014 | 3.947924 | 3.945964 | 15.77939 | 14.81124 | -6.480217e-05 | 0.09270525 | 0 | 0 | 0
1748 | 59259.7 | 2010-11-02 06:51 | 5582.837 | 7 | 4 | -0.5501732 | 3.604584 | 3.947924 | 3.950551 | 15.77939 | 14.82778 | -6.480217e-05 | 0.09270525 | 0 | 0 | 0
1749 | 59289.71 | 2010-11-02 06:52 | 5612.852 | 7 | 4 | -0.5501732 | 3.602154 | 3.947924 | 3.955138 | 15.77939 | 14.84431 | -9.717941e-05 | 0.09270525 | 0 | 0 | 0
1750 | 59319.73 | 2010-11-02 06:52 | 5642.868 | 7 | 4 | -0.5499932 | 3.599886 | 3.947924 | 3.959724 | 15.77939 | 14.86082 | -6.480217e-05 | 0.09270525 | 0 | 0 | 0
1751 | 59349.74 | 2010-11-02 06:53 | 5672.883 | 7 | 4 | -0.5501732 | 3.597456 | 3.947924 | 3.964311 | 15.77939 | 14.87733 | -6.480217e-05 | 0.09270525 | 0 | 0 | 0
1752 | 59379.76 | 2010-11-02 06:53 | 5702.898 | 7 | 4 | -0.5501732 | 3.594864 | 3.947924 | 3.968898 | 15.77939 | 14.89383 | -6.480217e-05 | 0.09270525 | 0 | 0 | 0
1753 | 59409.77 | 2010-11-02 06:54 | 5732.913 | 7 | 4 | -0.5501732 | 3.592434 | 3.947924 | 3.973485 | 15.77939 | 14.91031 | -3.242493e-05 | 0.09270525 | 0 | 0 | 0
1754 | 59439.79 | 2010-11-02 06:54 | 5762.931 | 7 | 4 | -0.5501732 | 3.589681 | 3.947924 | 3.978072 | 15.77939 | 14.92678 | -9.717941e-05 | 0.09270525 | 0 | 0 | 0
1755 | 59469.8 | 2010-11-02 06:55 | 5792.944 | 7 | 4 | -0.5501732 | 3.586927 | 3.947924 | 3.982659 | 15.77939 | 14.94324 | -6.480217e-05 | 0.09270525 | 0 | 0 | 0
1756 | 59499.82 | 2010-11-02 06:55 | 5822.959 | 7 | 4 | -0.5501732 | 3.584173 | 3.947924 | 3.987246 | 15.77939 | 14.95969 | -6.480217e-05 | 0.09270525 | 0 | 0 | 0
1757 | 59529.83 | 2010-11-02 06:56 | 5852.975 | 7 | 4 | -0.5501732 | 3.581419 | 3.947924 | 3.991833 | 15.77939 | 14.97612 | -9.722709e-05 | 0.09270525 | 0 | 0 | 0
1758 | 59559.85 | 2010-11-02 06:56 | 5882.99 | 7 | 4 | -0.5499932 | 3.578827 | 3.947924 | 3.996419 | 15.77939 | 14.99254 | -3.242493e-05 | 0.09270525 | 0 | 0 | 0
1759 | 59589.86 | 2010-11-02 06:57 | 5913.005 | 7 | 4 | -0.5499932 | 3.575911 | 3.947924 | 4.001006 | 15.77939 | 15.00895 | -6.480217e-05 | 0.09270525 | 0 | 0 | 0
1760 | 59619.88 | 2010-11-02 06:57 | 5943.02 | 7 | 4 | -0.5501732 | 3.572995 | 3.947924 | 4.005593 | 15.77939 | 15.02535 | -6.480217e-05 | 0.09270525 | 0 | 0 | 0
1761 | 59649.9 | 2010-11-02 06:58 | 5973.035 | 7 | 4 | -0.5499932 | 3.57008 | 3.947924 | 4.01018 | 15.77939 | 15.04173 | -9.722709e-05 | 0.09270525 | 0 | 0 | 0
1762 | 59679.91 | 2010-11-02 06:58 | 6003.051 | 7 | 4 | -0.5501732 | 3.56684 | 3.947924 | 4.014767 | 15.77939 | 15.0581 | -0.0001296043 | 0.09270525 | 0 | 0 | 0
1763 | 59709.93 | 2010-11-02 06:59 | 6033.066 | 7 | 4 | -0.5501732 | 3.563438 | 3.947924 | 4.019354 | 15.77939 | 15.07445 | -0.0001296043 | 0.09270525 | 0 | 0 | 0
1764 | 59739.94 | 2010-11-02 06:59 | 6063.081 | 7 | 4 | -0.5501732 | 3.560036 | 3.947924 | 4.023941 | 15.77939 | 15.09079 | -6.480217e-05 | 0.09270525 | 0 | 0 | 0
1765 | 59769.96 | 2010-11-02 07:00 | 6093.097 | 7 | 4 | -0.5501732 | 3.556148 | 3.947924 | 4.028527 | 15.77939 | 15.10711 | -9.722709e-05 | 0.09270525 | 0 | 0 | 0
1766 | 59799.97 | 2010-11-02 07:00 | 6123.112 | 7 | 4 | -0.5501732 | 3.551937 | 3.947924 | 4.033114 | 15.77939 | 15.12341 | -9.717941e-05 | 0.09270525 | 0 | 0 | 0
1767 | 59829.99 | 2010-11-02 07:01 | 6153.127 | 7 | 4 | -0.5501732 | 3.546915 | 3.947924 | 4.037701 | 15.77939 | 15.13969 | -0.0001619816 | 0.09270525 | 0 | 0 | 0
1768 | 59860 | 2010-11-02 07:01 | 6183.142 | 7 | 4 | -0.5501732 | 3.541569 | 3.947924 | 4.042288 | 15.77939 | 15.15595 | -0.0001619816 | 0.09270525 | 0 | 0 | 0
1769 | 59890.02 | 2010-11-02 07:02 | 6213.158 | 7 | 4 | -0.5501732 | 3.535251 | 3.947924 | 4.046875 | 15.77939 | 15.17218 | -0.0001944065 | 0.09270525 | 0 | 0 | 0
1770 | 59920.03 | 2010-11-02 07:02 | 6243.173 | 7 | 4 | -0.5501732 | 3.528124 | 3.947924 | 4.051462 | 15.77939 | 15.18838 | -0.0002267838 | 0.09270525 | 0 | 0 | 0
1771 | 59950.05 | 2010-11-02 07:03 | 6273.188 | 7 | 4 | -0.5501732 | 3.519862 | 3.947924 | 4.056049 | 15.77939 | 15.20454 | -0.0002267838 | 0.09270525 | 0 | 0 | 0
1772 | 59980.06 | 2010-11-02 07:03 | 6303.203 | 7 | 4 | -0.5501732 | 3.510143 | 3.947924 | 4.060636 | 15.77939 | 15.22066 | -0.000259161 | 0.09270525 | 0 | 0 | 0
1773 | 60010.08 | 2010-11-02 07:04 | 6333.219 | 7 | 4 | -0.5499932 | 3.498803 | 3.947924 | 4.065223 | 15.77939 | 15.23674 | -0.0002915859 | 0.09270525 | 0 | 0 | 0
1774 | 60040.09 | 2010-11-02 07:04 | 6363.234 | 7 | 4 | -0.5501732 | 3.48552 | 3.947924 | 4.06981 | 15.77939 | 15.25276 | -0.0003887653 | 0.09270525 | 0 | 0 | 0
1775 | 60070.11 | 2010-11-02 07:05 | 6393.249 | 7 | 4 | -0.5503531 | 3.470131 | 3.947924 | 4.074396 | 15.77939 | 15.26871 | -0.0004535675 | 0.09270525 | 0 | 0 | 0
1776 | 60100.12 | 2010-11-02 07:05 | 6423.264 | 7 | 4 | -0.5501732 | 3.452312 | 3.947924 | 4.078983 | 15.77939 | 15.28459 | -0.0004859924 | 0.09270525 | 0 | 0 | 0
1777 | 60130.14 | 2010-11-02 07:06 | 6453.28 | 7 | 4 | -0.5503531 | 3.430929 | 3.947924 | 4.08357 | 15.77939 | 15.30038 | -0.0006155491 | 0.09270525 | 0 | 0 | 0
1778 | 60160.16 | 2010-11-02 07:06 | 6483.295 | 7 | 4 | -0.5501732 | 3.405658 | 3.947924 | 4.088157 | 15.77939 | 15.31606 | -0.0007451534 | 0.09270525 | 0 | 0 | 0
1779 | 60190.17 | 2010-11-02 07:07 | 6513.31 | 7 | 4 | -0.5501732 | 3.376014 | 3.947924 | 4.092744 | 15.77939 | 15.33161 | -0.0008423328 | 0.09270525 | 0 | 0 | 0
1780 | 60220.19 | 2010-11-02 07:07 | 6543.326 | 7 | 4 | -0.5503531 | 3.340052 | 3.947924 | 4.097331 | 15.77939 | 15.34702 | -0.001004314 | 0.09270525 | 0 | 0 | 0
1781 | 60250.2 | 2010-11-02 07:08 | 6573.341 | 7 | 4 | -0.5501732 | 3.296638 | 3.947924 | 4.101918 | 15.77939 | 15.36224 | -0.001231146 | 0.09270525 | 0 | 0 | 0
1782 | 60280.22 | 2010-11-02 07:08 | 6603.356 | 7 | 4 | -0.5503531 | 3.243667 | 3.947924 | 4.106505 | 15.77939 | 15.37725 | -0.001522684 | 0.09270525 | 0 | 0 | 0
1783 | 60310.23 | 2010-11-02 07:09 | 6633.371 | 7 | 4 | -0.5501732 | 3.17806 | 3.947924 | 4.111091 | 15.77939 | 15.39198 | -0.001943874 | 0.09270525 | 0 | 0 | 0
1784 | 60340.25 | 2010-11-02 07:09 | 6663.387 | 7 | 4 | -0.5499932 | 3.092204 | 3.947924 | 4.115678 | 15.77939 | 15.40637 | -0.002591896 | 0.09270525 | 0 | 0 | 0
1785 | 60363.84 | 2010-11-02 07:10 | 6686.98 | 7 | 4 | -0.5501732 | 2.991932 | 3.947924 | 4.119284 | 15.77939 | 15.41735 | -0.004049778 | 0.09270525 | 0 | 0 | 0
1786 | 60380.57 | 2010-11-02 07:10 | 6703.714 | 7 | 4 | -0.5499932 | 2.891821 | 3.947924 | 4.121841 | 15.77939 | 15.42488 | -0.005248499 | 0.09270525 | 0 | 0 | 0
1787 | 60394.31 | 2010-11-02 07:10 | 6717.448 | 7 | 4 | -0.5503531 | 2.79171 | 3.947924 | 4.12394 | 15.77939 | 15.43085 | -0.006090927 | 0.09270525 | 0 | 0 | 0
1788 | 60406.15 | 2010-11-02 07:10 | 6729.292 | 7 | 4 | -0.5501732 | 2.699699 | 3.947924 | 4.12575 | 15.77939 | 15.43582 | -0.006188107 | 0.09270525 | 0 | 0 | 0
1789 | 60466.17 | 2010-11-02 07:11 | 60.01513 | 8 | 4 | 0 | 3.207218 | 3.947924 | 4.12575 | 15.77939 | 15.43582 | 0.001101542 | 0.09270525 | 0 | 0 | 0
1790 | 60466.35 | 2010-11-02 07:11 | 0.18764 | 9 | 4 | 0.0002857086 | 3.207381 | 3.947924 | 4.12575 | 15.77939 | 15.43582 | 0 | 0.09732074 | 0 | 0 | 0
1791 | 60471.18 | 2010-11-02 07:11 | 5.015714 | 9 | 4 | -0.002233554 | 3.214022 | 3.947924 | 4.125753 | 15.77939 | 15.43583 | 0.0009071827 | 0.09732074 | 0 | 0 | 0
1792 | 60501.21 | 2010-11-02 07:12 | 30.01526 | 1 | 5 | 0 | 3.244477 | 3.947924 | 4.125753 | 15.77939 | 15.43583 | 0.0006155968 | 0.09732074 | 0 | 0 | 0
1793 | 60531.23 | 2010-11-02 07:12 | 60.03057 | 1 | 5 | 0 | 3.266021 | 3.947924 | 4.125753 | 15.77939 | 15.43583 | 0.0005507946 | 0.09732074 | 0 | 0 | 0
1794 | 60561.24 | 2010-11-02 07:13 | 90.04578 | 1 | 5 | 0 | 3.282382 | 3.947924 | 4.125753 | 15.77939 | 15.43583 | 0.0003887653 | 0.09732074 | 0 | 0 | 0
1795 | 60591.21 | 2010-11-02 07:13 | 120.0141 | 1 | 5 | 0 | 3.295666 | 3.947924 | 4.125753 | 15.77939 | 15.43583 | 0.0003563881 | 0.09732074 | 0 | 0 | 0
1796 | 60621.23 | 2010-11-02 07:14 | 30.01544 | 2 | 5 | 0.5500248 | 3.51646 | 3.952509 | 4.125753 | 15.79528 | 15.43583 | 0.002267885 | 0.09732074 | 0 | 0 | 0
1797 | 60651.24 | 2010-11-02 07:14 | 60.03051 | 2 | 5 | 0.5500248 | 3.582229 | 3.957094 | 4.125753 | 15.81156 | 15.43583 | 0.001490307 | 0.09732074 | 0 | 0 | 0
1798 | 60681.26 | 2010-11-02 07:15 | 90.04857 | 2 | 5 | 0.5496649 | 3.629045 | 3.96168 | 4.125753 | 15.8281 | 15.43583 | 0.001101542 | 0.09732074 | 0 | 0 | 0
1799 | 60711.27 | 2010-11-02 07:15 | 120.061 | 2 | 5 | 0.5498449 | 3.665169 | 3.966265 | 4.125753 | 15.84483 | 15.43583 | 0.0008423805 | 0.09732074 | 0 | 0 | 0
1800 | 60741.29 | 2010-11-02 07:16 | 150.0763 | 2 | 5 | 0.5498449 | 3.694651 | 3.97085 | 4.125753 | 15.8617 | 15.43583 | 0.0007127285 | 0.09732074 | 0 | 0 | 0
1801 | 60771.3 | 2010-11-02 07:16 | 180.0916 | 2 | 5 | 0.5498449 | 3.719112 | 3.975435 | 4.125753 | 15.8787 | 15.43583 | 0.0006155491 | 0.09732074 | 0 | 0 | 0
1802 | 60801.32 | 2010-11-02 07:17 | 210.1068 | 2 | 5 | 0.5500248 | 3.739685 | 3.980021 | 4.125753 | 15.8958 | 15.43583 | 0.0005507469 | 0.09732074 | 0 | 0 | 0
1803 | 60831.33 | 2010-11-02 07:17 | 240.1221 | 2 | 5 | 0.5500248 | 3.75718 | 3.984606 | 4.125753 | 15.91299 | 15.43583 | 0.0004535675 | 0.09732074 | 0 | 0 | 0
1804 | 60861.35 | 2010-11-02 07:18 | 270.1374 | 2 | 5 | 0.5496649 | 3.770949 | 3.989191 | 4.125753 | 15.93025 | 15.43583 | 0.0003239632 | 0.09732074 | 0 | 0 | 0
1805 | 60891.36 | 2010-11-02 07:18 | 300.1527 | 2 | 5 | 0.5500248 | 3.780507 | 3.993776 | 4.125753 | 15.94757 | 15.43583 | 0.0001620293 | 0.09732074 | 0 | 0 | 0
1806 | 60921.38 | 2010-11-02 07:19 | 330.1679 | 2 | 5 | 0.5496649 | 3.786176 | 3.998362 | 4.125753 | 15.96492 | 15.43583 | 0.0001296043 | 0.09732074 | 0 | 0 | 0
1807 | 60951.39 | 2010-11-02 07:19 | 360.1831 | 2 | 5 | 0.5500248 | 3.789902 | 4.002947 | 4.125753 | 15.98229 | 15.43583 | 6.480217e-05 | 0.09732074 | 0 | 0 | 0
1808 | 60981.41 | 2010-11-02 07:20 | 390.1984 | 2 | 5 | 0.5498449 | 3.793142 | 4.007532 | 4.125753 | 15.99967 | 15.43583 | 6.480217e-05 | 0.09732074 | 0 | 0 | 0
1809 | 61011.42 | 2010-11-02 07:20 | 420.2137 | 2 | 5 | 0.5498449 | 3.795896 | 4.012117 | 4.125753 | 16.01707 | 15.43583 | 3.237724e-05 | 0.09732074 | 0 | 0 | 0
1810 | 61041.44 | 2010-11-02 07:21 | 450.229 | 2 | 5 | 0.5500248 | 3.798812 | 4.016703 | 4.125753 | 16.03448 | 15.43583 | 9.717941e-05 | 0.09732074 | 0 | 0 | 0
1811 | 61071.45 | 2010-11-02 07:21 | 480.2442 | 2 | 5 | 0.5496649 | 3.801404 | 4.021288 | 4.125753 | 16.05191 | 15.43583 | 6.480217e-05 | 0.09732074 | 0 | 0 | 0
1812 | 61101.47 | 2010-11-02 07:22 | 510.2595 | 2 | 5 | 0.5500248 | 3.804319 | 4.025873 | 4.125753 | 16.06935 | 15.43583 | 9.717941e-05 | 0.09732074 | 0 | 0 | 0
1813 | 61131.48 | 2010-11-02 07:22 | 540.2747 | 2 | 5 | 0.5500248 | 3.806911 | 4.030459 | 4.125753 | 16.0868 | 15.43583 | 3.242493e-05 | 0.09732074 | 0 | 0 | 0
1814 | 61161.5 | 2010-11-02 07:23 | 570.29 | 2 | 5 | 0.5502048 | 3.809827 | 4.035044 | 4.125753 | 16.10426 | 15.43583 | 0.0001296043 | 0.09732074 | 0 | 0 | 0
1815 | 61191.52 | 2010-11-02 07:23 | 600.3053 | 2 | 5 | 0.5500248 | 3.812257 | 4.039629 | 4.125753 | 16.12173 | 15.43583 | 9.717941e-05 | 0.09732074 | 0 | 0 | 0
1816 | 61221.53 | 2010-11-02 07:24 | 630.3206 | 2 | 5 | 0.5500248 | 3.814525 | 4.044215 | 4.125753 | 16.13922 | 15.43583 | 0 | 0.09732074 | 0 | 0 | 0
1817 | 61251.55 | 2010-11-02 07:24 | 660.3358 | 2 | 5 | 0.5500248 | 3.817441 | 4.0488 | 4.125753 | 16.15672 | 15.43583 | 6.480217e-05 | 0.09732074 | 0 | 0 | 0
1818 | 61281.56 | 2010-11-02 07:25 | 690.3511 | 2 | 5 | 0.5500248 | 3.820033 | 4.053385 | 4.125753 | 16.17423 | 15.43583 | 6.480217e-05 | 0.09732074 | 0 | 0 | 0
1819 | 61311.58 | 2010-11-02 07:25 | 720.3663 | 2 | 5 | 0.5500248 | 3.822624 | 4.05797 | 4.125753 | 16.19175 | 15.43583 | 9.717941e-05 | 0.09732074 | 0 | 0 | 0
1820 | 61341.59 | 2010-11-02 07:26 | 750.3816 | 2 | 5 | 0.5500248 | 3.825217 | 4.062556 | 4.125753 | 16.20928 | 15.43583 | 6.480217e-05 | 0.09732074 | 0 | 0 | 0
1821 | 61371.61 | 2010-11-02 07:26 | 780.3969 | 2 | 5 | 0.5498449 | 3.827808 | 4.067141 | 4.125753 | 16.22683 | 15.43583 | 6.480217e-05 | 0.09732074 | 0 | 0 | 0
1822 | 61401.62 | 2010-11-02 07:27 | 810.4121 | 2 | 5 | 0.5500248 | 3.830562 | 4.071726 | 4.125753 | 16.24438 | 15.43583 | 9.717941e-05 | 0.09732074 | 0 | 0 | 0
1823 | 61431.64 | 2010-11-02 07:27 | 840.4274 | 2 | 5 | 0.5500248 | 3.833478 | 4.076311 | 4.125753 | 16.26196 | 15.43583 | 9.717941e-05 | 0.09732074 | 0 | 0 | 0
1824 | 61461.65 | 2010-11-02 07:28 | 870.4428 | 2 | 5 | 0.5498449 | 3.836232 | 4.080897 | 4.125753 | 16.27954 | 15.43583 | 9.722709e-05 | 0.09732074 | 0 | 0 | 0
1825 | 61491.67 | 2010-11-02 07:28 | 900.4579 | 2 | 5 | 0.5498449 | 3.83931 | 4.085482 | 4.125753 | 16.29714 | 15.43583 | 0.0001296043 | 0.09732074 | 0 | 0 | 0
1826 | 61521.68 | 2010-11-02 07:29 | 930.4732 | 2 | 5 | 0.5500248 | 3.842226 | 4.090067 | 4.125753 | 16.31475 | 15.43583 | 0.0001296043 | 0.09732074 | 0 | 0 | 0
1827 | 61551.7 | 2010-11-02 07:29 | 960.4884 | 2 | 5 | 0.5500248 | 3.845303 | 4.094653 | 4.125753 | 16.33237 | 15.43583 | 9.717941e-05 | 0.09732074 | 0 | 0 | 0
1828 | 61581.71 | 2010-11-02 07:30 | 990.5038 | 2 | 5 | 0.5500248 | 3.848219 | 4.099238 | 4.125753 | 16.35001 | 15.43583 | 6.480217e-05 | 0.09732074 | 0 | 0 | 0
1829 | 61611.73 | 2010-11-02 07:30 | 1020.519 | 2 | 5 | 0.5500248 | 3.851135 | 4.103824 | 4.125753 | 16.36766 | 15.43583 | 0 | 0.09732074 | 0 | 0 | 0
1830 | 61641.74 | 2010-11-02 07:31 | 1050.534 | 2 | 5 | 0.5502048 | 3.854537 | 4.108409 | 4.125753 | 16.38533 | 15.43583 | 9.722709e-05 | 0.09732074 | 0 | 0 | 0
1831 | 61671.76 | 2010-11-02 07:31 | 1080.55 | 2 | 5 | 0.5500248 | 3.857615 | 4.112995 | 4.125753 | 16.40301 | 15.43583 | 9.717941e-05 | 0.09732074 | 0 | 0 | 0
1832 | 61701.77 | 2010-11-02 07:32 | 1110.565 | 2 | 5 | 0.5500248 | 3.860531 | 4.11758 | 4.125753 | 16.42071 | 15.43583 | 0.0001296043 | 0.09732074 | 0 | 0 | 0
1833 | 61731.79 | 2010-11-02 07:32 | 1140.58 | 2 | 5 | 0.5498449 | 3.863446 | 4.122166 | 4.125753 | 16.43842 | 15.43583 | 6.480217e-05 | 0.09732074 | 0 | 0 | 0
1834 | 61761.81 | 2010-11-02 07:33 | 1170.595 | 2 | 5 | 0.5502048 | 3.866362 | 4.126752 | 4.125753 | 16.45614 | 15.43583 | 6.480217e-05 | 0.09732074 | 0 | 0 | 0
1835 | 61791.82 | 2010-11-02 07:33 | 1200.611 | 2 | 5 | 0.5500248 | 3.869278 | 4.131337 | 4.125753 | 16.47388 | 15.43583 | 9.722709e-05 | 0.09732074 | 0 | 0 | 0
1836 | 61821.84 | 2010-11-02 07:34 | 1230.626 | 2 | 5 | 0.5502048 | 3.872032 | 4.135923 | 4.125753 | 16.49163 | 15.43583 | 0.0001296043 | 0.09732074 | 0 | 0 | 0
1837 | 61851.85 | 2010-11-02 07:34 | 1260.641 | 2 | 5 | 0.5500248 | 3.874624 | 4.140508 | 4.125753 | 16.50939 | 15.43583 | 3.237724e-05 | 0.09732074 | 0 | 0 | 0
1838 | 61881.87 | 2010-11-02 07:35 | 1290.656 | 2 | 5 | 0.5500248 | 3.877054 | 4.145094 | 4.125753 | 16.52716 | 15.43583 | 6.480217e-05 | 0.09732074 | 0 | 0 | 0
1839 | 61911.88 | 2010-11-02 07:35 | 1320.672 | 2 | 5 | 0.5498449 | 3.879484 | 4.149679 | 4.125753 | 16.54494 | 15.43583 | 0 | 0.09732074 | 0 | 0 | 0
1840 | 61941.9 | 2010-11-02 07:36 | 1350.687 | 2 | 5 | 0.5498449 | 3.882076 | 4.154265 | 4.125753 | 16.56274 | 15.43583 | 9.722709e-05 | 0.09732074 | 0 | 0 | 0
1841 | 61971.91 | 2010-11-02 07:36 | 1380.702 | 2 | 5 | 0.5500248 | 3.884343 | 4.15885 | 4.125753 | 16.58055 | 15.43583 | 3.242493e-05 | 0.09732074 | 0 | 0 | 0
1842 | 62001.93 | 2010-11-02 07:37 | 1410.717 | 2 | 5 | 0.5500248 | 3.886287 | 4.163436 | 4.125753 | 16.59836 | 15.43583 | 3.237724e-05 | 0.09732074 | 0 | 0 | 0
1843 | 62031.94 | 2010-11-02 07:37 | 1440.733 | 2 | 5 | 0.5500248 | 3.888231 | 4.168021 | 4.125753 | 16.61619 | 15.43583 | 0 | 0.09732074 | 0 | 0 | 0
1844 | 62061.96 | 2010-11-02 07:38 | 1470.748 | 2 | 5 | 0.5498449 | 3.890013 | 4.172607 | 4.125753 | 16.63402 | 15.43583 | 3.237724e-05 | 0.09732074 | 0 | 0 | 0
1845 | 62091.97 | 2010-11-02 07:38 | 1500.763 | 2 | 5 | 0.5500248 | 3.891957 | 4.177192 | 4.125753 | 16.65186 | 15.43583 | 6.480217e-05 | 0.09732074 | 0 | 0 | 0
1846 | 62121.97 | 2010-11-02 07:39 | 1530.763 | 2 | 5 | 0.5500248 | 3.893253 | 4.181775 | 4.125753 | 16.6697 | 15.43583 | 6.480217e-05 | 0.09732074 | 0 | 0 | 0
1847 | 62151.99 | 2010-11-02 07:39 | 1560.778 | 2 | 5 | 0.5498449 | 3.894711 | 4.186361 | 4.125753 | 16.68756 | 15.43583 | 0 | 0.09732074 | 0 | 0 | 0
1848 | 62182 | 2010-11-02 07:40 | 1590.794 | 2 | 5 | 0.5500248 | 3.896007 | 4.190946 | 4.125753 | 16.70542 | 15.43583 | 6.480217e-05 | 0.09732074 | 0 | 0 | 0
1849 | 62212.02 | 2010-11-02 07:40 | 1620.809 | 2 | 5 | 0.5498449 | 3.897141 | 4.195532 | 4.125753 | 16.72329 | 15.43583 | 0 | 0.09732074 | 0 | 0 | 0
1850 | 62242.03 | 2010-11-02 07:41 | 1650.824 | 2 | 5 | 0.5500248 | 3.898437 | 4.200118 | 4.125753 | 16.74117 | 15.43583 | 3.237724e-05 | 0.09732074 | 0 | 0 | 0
1851 | 62272.05 | 2010-11-02 07:41 | 1680.839 | 2 | 5 | 0.5500248 | 3.899733 | 4.204703 | 4.125753 | 16.75904 | 15.43583 | 6.480217e-05 | 0.09732074 | 0 | 0 | 0
1852 | 62302.06 | 2010-11-02 07:42 | 1710.855 | 2 | 5 | 0.5498449 | 3.900542 | 4.209289 | 4.125753 | 16.77693 | 15.43583 | 0 | 0.09732074 | 0 | 0 | 0
1853 | 62332.08 | 2010-11-02 07:42 | 1740.87 | 2 | 5 | 0.5500248 | 3.901839 | 4.213874 | 4.125753 | 16.79482 | 15.43583 | 3.242493e-05 | 0.09732074 | 0 | 0 | 0
1854 | 62362.09 | 2010-11-02 07:43 | 1770.885 | 2 | 5 | 0.5500248 | 3.902972 | 4.21846 | 4.125753 | 16.81271 | 15.43583 | 6.480217e-05 | 0.09732074 | 0 | 0 | 0
1855 | 62392.11 | 2010-11-02 07:43 | 1800.9 | 2 | 5 | 0.5500248 | 3.903782 | 4.223045 | 4.125753 | 16.83061 | 15.43583 | 0 | 0.09732074 | 0 | 0 | 0
1856 | 62422.13 | 2010-11-02 07:44 | 1830.915 | 2 | 5 | 0.5500248 | 3.904754 | 4.227631 | 4.125753 | 16.84851 | 15.43583 | -3.237724e-05 | 0.09732074 | 0 | 0 | 0
1857 | 62452.14 | 2010-11-02 07:44 | 1860.931 | 2 | 5 | 0.5500248 | 3.906212 | 4.232216 | 4.125753 | 16.86642 | 15.43583 | 6.480217e-05 | 0.09732074 | 0 | 0 | 0
1858 | 62482.16 | 2010-11-02 07:45 | 1890.946 | 2 | 5 | 0.5500248 | 3.907184 | 4.236802 | 4.125753 | 16.88434 | 15.43583 | 3.237724e-05 | 0.09732074 | 0 | 0 | 0
1859 | 62512.17 | 2010-11-02 07:45 | 1920.961 | 2 | 5 | 0.5500248 | 3.908318 | 4.241387 | 4.125753 | 16.90226 | 15.43583 | 3.237724e-05 | 0.09732074 | 0 | 0 | 0
1860 | 62542.19 | 2010-11-02 07:46 | 1950.977 | 2 | 5 | 0.5502048 | 3.909452 | 4.245973 | 4.125753 | 16.92018 | 15.43583 | 3.237724e-05 | 0.09732074 | 0 | 0 | 0
1861 | 62572.2 | 2010-11-02 07:46 | 1980.992 | 2 | 5 | 0.5498449 | 3.910424 | 4.250558 | 4.125753 | 16.93811 | 15.43583 | 0 | 0.09732074 | 0 | 0 | 0
1862 | 62602.22 | 2010-11-02 07:47 | 2011.007 | 2 | 5 | 0.5500248 | 3.911558 | 4.255143 | 4.125753 | 16.95604 | 15.43583 | 0 | 0.09732074 | 0 | 0 | 0
1863 | 62632.23 | 2010-11-02 07:47 | 2041.025 | 2 | 5 | 0.5500248 | 3.912854 | 4.259729 | 4.125753 | 16.97398 | 15.43583 | 6.480217e-05 | 0.09732074 | 0 | 0 | 0
1864 | 62662.25 | 2010-11-02 07:48 | 2071.038 | 2 | 5 | 0.5500248 | 3.913826 | 4.264314 | 4.125753 | 16.99193 | 15.43583 | 3.237724e-05 | 0.09732074 | 0 | 0 | 0
1865 | 62692.26 | 2010-11-02 07:48 | 2101.053 | 2 | 5 | 0.5498449 | 3.915122 | 4.2689 | 4.125753 | 17.00988 | 15.43583 | 6.480217e-05 | 0.09732074 | 0 | 0 | 0
1866 | 62722.28 | 2010-11-02 07:49 | 2131.068 | 2 | 5 | 0.5500248 | 3.916418 | 4.273485 | 4.125753 | 17.02783 | 15.43583 | 9.717941e-05 | 0.09732074 | 0 | 0 | 0
1867 | 62752.29 | 2010-11-02 07:49 | 2161.083 | 2 | 5 | 0.5498449 | 3.91739 | 4.278071 | 4.125753 | 17.04579 | 15.43583 | 3.237724e-05 | 0.09732074 | 0 | 0 | 0
1868 | 62782.31 | 2010-11-02 07:50 | 2191.099 | 2 | 5 | 0.5500248 | 3.918524 | 4.282656 | 4.125753 | 17.06376 | 15.43583 | 3.237724e-05 | 0.09732074 | 0 | 0 | 0
1869 | 62812.32 | 2010-11-02 07:50 | 2221.114 | 2 | 5 | 0.5500248 | 3.919981 | 4.287242 | 4.125753 | 17.08173 | 15.43583 | 6.480217e-05 | 0.09732074 | 0 | 0 | 0
1870 | 62842.34 | 2010-11-02 07:51 | 2251.129 | 2 | 5 | 0.5498449 | 3.920954 | 4.291827 | 4.125753 | 17.09971 | 15.43583 | 0 | 0.09732074 | 0 | 0 | 0
1871 | 62872.35 | 2010-11-02 07:51 | 2281.145 | 2 | 5 | 0.5500248 | 3.922249 | 4.296413 | 4.125753 | 17.11769 | 15.43583 | 3.237724e-05 | 0.09732074 | 0 | 0 | 0
1872 | 62902.37 | 2010-11-02 07:52 | 2311.16 | 2 | 5 | 0.5498449 | 3.923545 | 4.300998 | 4.125753 | 17.13568 | 15.43583 | 0 | 0.09732074 | 0 | 0 | 0
1873 | 62932.39 | 2010-11-02 07:52 | 2341.175 | 2 | 5 | 0.5498449 | 3.924841 | 4.305583 | 4.125753 | 17.15367 | 15.43583 | 0 | 0.09732074 | 0 | 0 | 0
1874 | 62962.4 | 2010-11-02 07:53 | 2371.19 | 2 | 5 | 0.5500248 | 3.926137 | 4.310168 | 4.125753 | 17.17167 | 15.43583 | 0 | 0.09732074 | 0 | 0 | 0
1875 | 62992.42 | 2010-11-02 07:53 | 2401.205 | 2 | 5 | 0.5500248 | 3.927595 | 4.314753 | 4.125753 | 17.18967 | 15.43583 | 6.480217e-05 | 0.09732074 | 0 | 0 | 0
1876 | 63022.43 | 2010-11-02 07:54 | 2431.221 | 2 | 5 | 0.5502048 | 3.928891 | 4.319337 | 4.125753 | 17.20768 | 15.43583 | 6.475449e-05 | 0.09732074 | 0 | 0 | 0
1877 | 63052.45 | 2010-11-02 07:54 | 2461.236 | 2 | 5 | 0.5500248 | 3.930025 | 4.323923 | 4.125753 | 17.2257 | 15.43583 | 0 | 0.09732074 | 0 | 0 | 0
1878 | 63082.46 | 2010-11-02 07:55 | 2491.251 | 2 | 5 | 0.5502048 | 3.931483 | 4.328508 | 4.125753 | 17.24372 | 15.43583 | 6.475449e-05 | 0.09732074 | 0 | 0 | 0
1879 | 63112.48 | 2010-11-02 07:55 | 2521.267 | 2 | 5 | 0.5500248 | 3.932617 | 4.333094 | 4.125753 | 17.26175 | 15.43583 | 3.242493e-05 | 0.09732074 | 0 | 0 | 0
1880 | 63142.49 | 2010-11-02 07:56 | 2551.282 | 2 | 5 | 0.5502048 | 3.934399 | 4.337679 | 4.125753 | 17.27979 | 15.43583 | 6.475449e-05 | 0.09732074 | 0 | 0 | 0
1881 | 63172.51 | 2010-11-02 07:56 | 2581.297 | 2 | 5 | 0.5502048 | 3.935857 | 4.342265 | 4.125753 | 17.29783 | 15.43583 | 9.717941e-05 | 0.09732074 | 0 | 0 | 0
1882 | 63202.52 | 2010-11-02 07:57 | 2611.312 | 2 | 5 | 0.5500248 | 3.93699 | 4.346851 | 4.125753 | 17.31588 | 15.43583 | 6.475449e-05 | 0.09732074 | 0 | 0 | 0
1883 | 63232.54 | 2010-11-02 07:57 | 2641.328 | 2 | 5 | 0.5500248 | 3.938448 | 4.351436 | 4.125753 | 17.33394 | 15.43583 | 3.237724e-05 | 0.09732074 | 0 | 0 | 0
1884 | 63262.55 | 2010-11-02 07:58 | 2671.343 | 2 | 5 | 0.5502048 | 3.939906 | 4.356022 | 4.125753 | 17.352 | 15.43583 | 3.237724e-05 | 0.09732074 | 0 | 0 | 0
1885 | 63292.57 | 2010-11-02 07:58 | 2701.358 | 2 | 5 | 0.5500248 | 3.941364 | 4.360607 | 4.125753 | 17.37007 | 15.43583 | 9.717941e-05 | 0.09732074 | 0 | 0 | 0
1886 | 63322.58 | 2010-11-02 07:59 | 2731.373 | 2 | 5 | 0.5500248 | 3.942822 | 4.365192 | 4.125753 | 17.38815 | 15.43583 | 3.237724e-05 | 0.09732074 | 0 | 0 | 0
1887 | 63352.6 | 2010-11-02 07:59 | 2761.389 | 2 | 5 | 0.5500248 | 3.944442 | 4.369778 | 4.125753 | 17.40623 | 15.43583 | 6.480217e-05 | 0.09732074 | 0 | 0 | 0
1888 | 63382.61 | 2010-11-02 08:00 | 2791.404 | 2 | 5 | 0.5500248 | 3.945738 | 4.374363 | 4.125753 | 17.42432 | 15.43583 | 6.480217e-05 | 0.09732074 | 0 | 0 | 0
1889 | 63412.63 | 2010-11-02 08:00 | 2821.419 | 2 | 5 | 0.5500248 | 3.947358 | 4.378949 | 4.125753 | 17.44242 | 15.43583 | 6.480217e-05 | 0.09732074 | 0 | 0 | 0
1890 | 63442.64 | 2010-11-02 08:01 | 2851.434 | 2 | 5 | 0.5500248 | 3.948816 | 4.383534 | 4.125753 | 17.46052 | 15.43583 | 9.722709e-05 | 0.09732074 | 0 | 0 | 0
1891 | 63472.66 | 2010-11-02 08:01 | 2881.45 | 2 | 5 | 0.5500248 | 3.950274 | 4.38812 | 4.125753 | 17.47863 | 15.43583 | 3.242493e-05 | 0.09732074 | 0 | 0 | 0
1892 | 63502.68 | 2010-11-02 08:02 | 2911.465 | 2 | 5 | 0.5502048 | 3.951894 | 4.392705 | 4.125753 | 17.49675 | 15.43583 | 3.237724e-05 | 0.09732074 | 0 | 0 | 0
1893 | 63532.69 | 2010-11-02 08:02 | 2941.48 | 2 | 5 | 0.5500248 | 3.953352 | 4.397291 | 4.125753 | 17.51487 | 15.43583 | 3.237724e-05 | 0.09732074 | 0 | 0 | 0
1894 | 63562.71 | 2010-11-02 08:03 | 2971.496 | 2 | 5 | 0.5500248 | 3.954972 | 4.401876 | 4.125753 | 17.533 | 15.43583 | 6.480217e-05 | 0.09732074 | 0 | 0 | 0
1895 | 63592.72 | 2010-11-02 08:03 | 3001.511 | 2 | 5 | 0.5498449 | 3.956268 | 4.406462 | 4.125753 | 17.55114 | 15.43583 | 0 | 0.09732074 | 0 | 0 | 0
1896 | 63622.74 | 2010-11-02 08:04 | 3031.526 | 2 | 5 | 0.5500248 | 3.95805 | 4.411047 | 4.125753 | 17.56929 | 15.43583 | 6.480217e-05 | 0.09732074 | 0 | 0 | 0
1897 | 63652.75 | 2010-11-02 08:04 | 3061.541 | 2 | 5 | 0.5500248 | 3.959669 | 4.415633 | 4.125753 | 17.58744 | 15.43583 | 6.480217e-05 | 0.09732074 | 0 | 0 | 0
1898 | 63682.77 | 2010-11-02 08:05 | 3091.557 | 2 | 5 | 0.5500248 | 3.961127 | 4.420218 | 4.125753 | 17.6056 | 15.43583 | 3.237724e-05 | 0.09732074 | 0 | 0 | 0
1899 | 63712.78 | 2010-11-02 08:05 | 3121.572 | 2 | 5 | 0.5500248 | 3.962747 | 4.424804 | 4.125753 | 17.62377 | 15.43583 | 6.480217e-05 | 0.09732074 | 0 | 0 | 0
1900 | 63742.8 | 2010-11-02 08:06 | 3151.587 | 2 | 5 | 0.5500248 | 3.964529 | 4.429389 | 4.125753 | 17.64195 | 15.43583 | 6.480217e-05 | 0.09732074 | 0 | 0 | 0
1901 | 63772.81 | 2010-11-02 08:06 | 3181.602 | 2 | 5 | 0.5498449 | 3.966149 | 4.433975 | 4.125753 | 17.66013 | 15.43583 | 3.237724e-05 | 0.09732074 | 0 | 0 | 0
1902 | 63802.83 | 2010-11-02 08:07 | 3211.618 | 2 | 5 | 0.5500248 | 3.967769 | 4.43856 | 4.125753 | 17.67832 | 15.43583 | 3.237724e-05 | 0.09732074 | 0 | 0 | 0
1903 | 63832.84 | 2010-11-02 08:07 | 3241.633 | 2 | 5 | 0.5500248 | 3.969551 | 4.443146 | 4.125753 | 17.69652 | 15.43583 | 3.237724e-05 | 0.09732074 | 0 | 0 | 0
1904 | 63862.86 | 2010-11-02 08:08 | 3271.648 | 2 | 5 | 0.5502048 | 3.971333 | 4.447731 | 4.125753 | 17.71472 | 15.43583 | 9.717941e-05 | 0.09732074 | 0 | 0 | 0
1905 | 63892.87 | 2010-11-02 08:08 | 3301.663 | 2 | 5 | 0.5498449 | 3.972953 | 4.452317 | 4.125753 | 17.73294 | 15.43583 | 6.480217e-05 | 0.09732074 | 0 | 0 | 0
1906 | 63922.89 | 2010-11-02 08:09 | 3331.679 | 2 | 5 | 0.5500248 | 3.974735 | 4.456903 | 4.125753 | 17.75116 | 15.43583 | 6.475449e-05 | 0.09732074 | 0 | 0 | 0
1907 | 63952.9 | 2010-11-02 08:09 | 3361.694 | 2 | 5 | 0.5500248 | 3.976355 | 4.461488 | 4.125753 | 17.76939 | 15.43583 | 3.242493e-05 | 0.09732074 | 0 | 0 | 0
1908 | 63982.92 | 2010-11-02 08:10 | 3391.709 | 2 | 5 | 0.5500248 | 3.978137 | 4.466074 | 4.125753 | 17.78763 | 15.43583 | 6.480217e-05 | 0.09732074 | 0 | 0 | 0
1909 | 64012.93 | 2010-11-02 08:10 | 3421.724 | 2 | 5 | 0.5500248 | 3.979918 | 4.470659 | 4.125753 | 17.80588 | 15.43583 | 0 | 0.09732074 | 0 | 0 | 0
1910 | 64042.95 | 2010-11-02 08:11 | 3451.74 | 2 | 5 | 0.5500248 | 3.9817 | 4.475245 | 4.125753 | 17.82413 | 15.43583 | 3.237724e-05 | 0.09732074 | 0 | 0 | 0
1911 | 64072.97 | 2010-11-02 08:11 | 3481.755 | 2 | 5 | 0.5498449 | 3.983644 | 4.47983 | 4.125753 | 17.84239 | 15.43583 | 6.480217e-05 | 0.09732074 | 0 | 0 | 0
1912 | 64102.98 | 2010-11-02 08:12 | 3511.77 | 2 | 5 | 0.5500248 | 3.985588 | 4.484416 | 4.125753 | 17.86066 | 15.43583 | 9.717941e-05 | 0.09732074 | 0 | 0 | 0
1913 | 64133 | 2010-11-02 08:12 | 3541.786 | 2 | 5 | 0.5500248 | 3.98737 | 4.489001 | 4.125753 | 17.87894 | 15.43583 | 6.480217e-05 | 0.09732074 | 0 | 0 | 0
1914 | 64163.01 | 2010-11-02 08:13 | 3571.801 | 2 | 5 | 0.5500248 | 3.989314 | 4.493587 | 4.125753 | 17.89723 | 15.43583 | 6.480217e-05 | 0.09732074 | 0 | 0 | 0
1915 | 64193.03 | 2010-11-02 08:13 | 3601.816 | 2 | 5 | 0.5500248 | 3.991258 | 4.498172 | 4.125753 | 17.91553 | 15.43583 | 9.722709e-05 | 0.09732074 | 0 | 0 | 0
1916 | 64223.04 | 2010-11-02 08:14 | 3631.832 | 2 | 5 | 0.5500248 | 3.993202 | 4.502758 | 4.125753 | 17.93383 | 15.43583 | 3.242493e-05 | 0.09732074 | 0 | 0 | 0
1917 | 64253.06 | 2010-11-02 08:14 | 3661.847 | 2 | 5 | 0.5500248 | 3.995308 | 4.507343 | 4.125753 | 17.95215 | 15.43583 | 6.480217e-05 | 0.09732074 | 0 | 0 | 0
1918 | 64283.07 | 2010-11-02 08:15 | 3691.862 | 2 | 5 | 0.5500248 | 3.997252 | 4.511929 | 4.125753 | 17.97047 | 15.43583 | 6.480217e-05 | 0.09732074 | 0 | 0 | 0
1919 | 64313.09 | 2010-11-02 08:15 | 3721.877 | 2 | 5 | 0.5500248 | 3.999195 | 4.516514 | 4.125753 | 17.98881 | 15.43583 | 3.237724e-05 | 0.09732074 | 0 | 0 | 0
1920 | 64343.1 | 2010-11-02 08:16 | 3751.893 | 2 | 5 | 0.5498449 | 4.001139 | 4.5211 | 4.125753 | 18.00715 | 15.43583 | 3.232956e-05 | 0.09732074 | 0 | 0 | 0
1921 | 64373.12 | 2010-11-02 08:16 | 3781.908 | 2 | 5 | 0.5500248 | 4.003407 | 4.525685 | 4.125753 | 18.0255 | 15.43583 | 6.475449e-05 | 0.09732074 | 0 | 0 | 0
1922 | 64403.13 | 2010-11-02 08:17 | 3811.923 | 2 | 5 | 0.5500248 | 4.005351 | 4.530271 | 4.125753 | 18.04387 | 15.43583 | 3.242493e-05 | 0.09732074 | 0 | 0 | 0
1923 | 64433.15 | 2010-11-02 08:17 | 3841.938 | 2 | 5 | 0.5500248 | 4.007619 | 4.534856 | 4.125753 | 18.06224 | 15.43583 | 6.475449e-05 | 0.09732074 | 0 | 0 | 0
1924 | 64463.16 | 2010-11-02 08:18 | 3871.953 | 2 | 5 | 0.5498449 | 4.009725 | 4.539442 | 4.125753 | 18.08062 | 15.43583 | 6.475449e-05 | 0.09732074 | 0 | 0 | 0
1925 | 64493.18 | 2010-11-02 08:18 | 3901.969 | 2 | 5 | 0.5500248 | 4.011831 | 4.544027 | 4.125753 | 18.09901 | 15.43583 | 6.484985e-05 | 0.09732074 | 0 | 0 | 0
1926 | 64523.19 | 2010-11-02 08:19 | 3931.984 | 2 | 5 | 0.5502048 | 4.014099 | 4.548612 | 4.125753 | 18.11741 | 15.43583 | 9.717941e-05 | 0.09732074 | 0 | 0 | 0
1927 | 64553.21 | 2010-11-02 08:19 | 3962.002 | 2 | 5 | 0.5502048 | 4.016204 | 4.553198 | 4.125753 | 18.13582 | 15.43583 | 6.475449e-05 | 0.09732074 | 0 | 0 | 0
1928 | 64583.22 | 2010-11-02 08:20 | 3992.015 | 2 | 5 | 0.5500248 | 4.018311 | 4.557783 | 4.125753 | 18.15424 | 15.43583 | 3.242493e-05 | 0.09732074 | 0 | 0 | 0
1929 | 64613.24 | 2010-11-02 08:20 | 4022.03 | 2 | 5 | 0.5500248 | 4.020416 | 4.562369 | 4.125753 | 18.17267 | 15.43583 | 0 | 0.09732074 | 0 | 0 | 0
1930 | 64643.26 | 2010-11-02 08:21 | 4052.045 | 2 | 5 | 0.5500248 | 4.022684 | 4.566954 | 4.125753 | 18.19112 | 15.43583 | 3.242493e-05 | 0.09732074 | 0 | 0 | 0
1931 | 64673.27 | 2010-11-02 08:21 | 4082.061 | 2 | 5 | 0.5500248 | 4.025114 | 4.57154 | 4.125753 | 18.20957 | 15.43583 | 3.242493e-05 | 0.09732074 | 0 | 0 | 0
1932 | 64703.29 | 2010-11-02 08:22 | 4112.076 | 2 | 5 | 0.5498449 | 4.02722 | 4.576125 | 4.125753 | 18.22803 | 15.43583 | 3.232956e-05 | 0.09732074 | 0 | 0 | 0
1933 | 64733.3 | 2010-11-02 08:22 | 4142.091 | 2 | 5 | 0.5498449 | 4.02965 | 4.580711 | 4.125753 | 18.2465 | 15.43583 | 3.242493e-05 | 0.09732074 | 0 | 0 | 0
1934 | 64763.32 | 2010-11-02 08:23 | 4172.106 | 2 | 5 | 0.5500248 | 4.03208 | 4.585296 | 4.125753 | 18.26498 | 15.43583 | 6.475449e-05 | 0.09732074 | 0 | 0 | 0
1935 | 64793.33 | 2010-11-02 08:23 | 4202.121 | 2 | 5 | 0.5498449 | 4.034348 | 4.589882 | 4.125753 | 18.28348 | 15.43583 | 3.242493e-05 | 0.09732074 | 0 | 0 | 0
1936 | 64823.35 | 2010-11-02 08:24 | 4232.137 | 2 | 5 | 0.5500248 | 4.036615 | 4.594467 | 4.125753 | 18.30198 | 15.43583 | 3.242493e-05 | 0.09732074 | 0 | 0 | 0
1937 | 64853.36 | 2010-11-02 08:24 | 4262.152 | 2 | 5 | 0.5500248 | 4.039207 | 4.599053 | 4.125753 | 18.3205 | 15.43583 | 9.717941e-05 | 0.09732074 | 0 | 0 | 0
1938 | 64883.38 | 2010-11-02 08:25 | 4292.167 | 2 | 5 | 0.5500248 | 4.041637 | 4.603638 | 4.125753 | 18.33903 | 15.43583 | 6.484985e-05 | 0.09732074 | 0 | 0 | 0
1939 | 64913.39 | 2010-11-02 08:25 | 4322.182 | 2 | 5 | 0.5502048 | 4.044067 | 4.608224 | 4.125753 | 18.35756 | 15.43583 | 9.717941e-05 | 0.09732074 | 0 | 0 | 0
1940 | 64943.41 | 2010-11-02 08:26 | 4352.198 | 2 | 5 | 0.5498449 | 4.046497 | 4.612809 | 4.125753 | 18.37611 | 15.43583 | 9.717941e-05 | 0.09732074 | 0 | 0 | 0
1941 | 64973.42 | 2010-11-02 08:26 | 4382.213 | 2 | 5 | 0.5498449 | 4.048927 | 4.617395 | 4.125753 | 18.39467 | 15.43583 | 6.475449e-05 | 0.09732074 | 0 | 0 | 0
1942 | 65003.44 | 2010-11-02 08:27 | 4412.228 | 2 | 5 | 0.5500248 | 4.051518 | 4.62198 | 4.125753 | 18.41325 | 15.43583 | 3.232956e-05 | 0.09732074 | 0 | 0 | 0
1943 | 65033.45 | 2010-11-02 08:27 | 4442.243 | 2 | 5 | 0.5498449 | 4.054111 | 4.626566 | 4.125753 | 18.43183 | 15.43583 | 9.717941e-05 | 0.09732074 | 0 | 0 | 0
1944 | 65063.47 | 2010-11-02 08:28 | 4472.259 | 2 | 5 | 0.5502048 | 4.056864 | 4.631151 | 4.125753 | 18.45043 | 15.43583 | 9.717941e-05 | 0.09732074 | 0 | 0 | 0
1945 | 65093.48 | 2010-11-02 08:28 | 4502.274 | 2 | 5 | 0.5500248 | 4.059294 | 4.635737 | 4.125753 | 18.46903 | 15.43583 | 6.475449e-05 | 0.09732074 | 0 | 0 | 0
1946 | 65123.5 | 2010-11-02 08:29 | 4532.289 | 2 | 5 | 0.5498449 | 4.062048 | 4.640322 | 4.125753 | 18.48765 | 15.43583 | 0.0001296043 | 0.09732074 | 0 | 0 | 0
1947 | 65153.51 | 2010-11-02 08:29 | 4562.305 | 2 | 5 | 0.5500248 | 4.064316 | 4.644908 | 4.125753 | 18.50629 | 15.43583 | 0 | 0.09732074 | 0 | 0 | 0
1948 | 65183.53 | 2010-11-02 08:30 | 4592.32 | 2 | 5 | 0.5500248 | 4.067232 | 4.649493 | 4.125753 | 18.52493 | 15.43583 | 9.717941e-05 | 0.09732074 | 0 | 0 | 0
1949 | 65213.55 | 2010-11-02 08:30 | 4622.335 | 2 | 5 | 0.5498449 | 4.069824 | 4.654079 | 4.125753 | 18.54359 | 15.43583 | 3.242493e-05 | 0.09732074 | 0 | 0 | 0
1950 | 65243.56 | 2010-11-02 08:31 | 4652.351 | 2 | 5 | 0.5500248 | 4.072577 | 4.658664 | 4.125753 | 18.56226 | 15.43583 | 6.475449e-05 | 0.09732074 | 0 | 0 | 0
1951 | 65273.58 | 2010-11-02 08:31 | 4682.366 | 2 | 5 | 0.5498449 | 4.07517 | 4.66325 | 4.125753 | 18.58094 | 15.43583 | 3.242493e-05 | 0.09732074 | 0 | 0 | 0
1952 | 65303.59 | 2010-11-02 08:32 | 4712.381 | 2 | 5 | 0.5500248 | 4.078247 | 4.667835 | 4.125753 | 18.59963 | 15.43583 | 9.717941e-05 | 0.09732074 | 0 | 0 | 0
1953 | 65333.61 | 2010-11-02 08:32 | 4742.396 | 2 | 5 | 0.5500248 | 4.081001 | 4.672421 | 4.125753 | 18.61834 | 15.43583 | 6.484985e-05 | 0.09732074 | 0 | 0 | 0
1954 | 65363.62 | 2010-11-02 08:33 | 4772.411 | 2 | 5 | 0.5498449 | 4.083917 | 4.677006 | 4.125753 | 18.63706 | 15.43583 | 9.717941e-05 | 0.09732074 | 0 | 0 | 0
1955 | 65393.64 | 2010-11-02 08:33 | 4802.427 | 2 | 5 | 0.5500248 | 4.086833 | 4.681592 | 4.125753 | 18.65579 | 15.43583 | 9.717941e-05 | 0.09732074 | 0 | 0 | 0
1956 | 65423.65 | 2010-11-02 08:34 | 4832.442 | 2 | 5 | 0.5502048 | 4.089587 | 4.686177 | 4.125753 | 18.67454 | 15.43583 | 6.484985e-05 | 0.09732074 | 0 | 0 | 0
1957 | 65453.67 | 2010-11-02 08:34 | 4862.457 | 2 | 5 | 0.5498449 | 4.092665 | 4.690762 | 4.125753 | 18.69329 | 15.43583 | 9.727478e-05 | 0.09732074 | 0 | 0 | 0
1958 | 65483.68 | 2010-11-02 08:35 | 4892.473 | 2 | 5 | 0.5500248 | 4.095418 | 4.695347 | 4.125753 | 18.71206 | 15.43583 | 9.717941e-05 | 0.09732074 | 0 | 0 | 0
1959 | 65513.7 | 2010-11-02 08:35 | 4922.488 | 2 | 5 | 0.5498449 | 4.098496 | 4.699932 | 4.125753 | 18.73085 | 15.43583 | 9.727478e-05 | 0.09732074 | 0 | 0 | 0
1960 | 65543.71 | 2010-11-02 08:36 | 4952.503 | 2 | 5 | 0.5498449 | 4.101412 | 4.704517 | 4.125753 | 18.74965 | 15.43583 | 6.484985e-05 | 0.09732074 | 0 | 0 | 0
1961 | 65573.73 | 2010-11-02 08:36 | 4982.518 | 2 | 5 | 0.5500248 | 4.104328 | 4.709103 | 4.125753 | 18.76846 | 15.43583 | 6.484985e-05 | 0.09732074 | 0 | 0 | 0
1962 | 65603.74 | 2010-11-02 08:37 | 5012.534 | 2 | 5 | 0.5498449 | 4.107406 | 4.713688 | 4.125753 | 18.78729 | 15.43583 | 6.475449e-05 | 0.09732074 | 0 | 0 | 0
1963 | 65633.76 | 2010-11-02 08:37 | 5042.549 | 2 | 5 | 0.5500248 | 4.110322 | 4.718274 | 4.125753 | 18.80613 | 15.43583 | 3.232956e-05 | 0.09732074 | 0 | 0 | 0
1964 | 65663.77 | 2010-11-02 08:38 | 5072.564 | 2 | 5 | 0.5498449 | 4.113562 | 4.722859 | 4.125753 | 18.82499 | 15.43583 | 6.484985e-05 | 0.09732074 | 0 | 0 | 0
1965 | 65693.79 | 2010-11-02 08:38 | 5102.579 | 2 | 5 | 0.5502048 | 4.116963 | 4.727444 | 4.125753 | 18.84386 | 15.43583 | 9.717941e-05 | 0.09732074 | 0 | 0 | 0
1966 | 65723.8 | 2010-11-02 08:39 | 5132.595 | 2 | 5 | 0.5498449 | 4.119879 | 4.73203 | 4.125753 | 18.86274 | 15.43583 | 9.717941e-05 | 0.09732074 | 0 | 0 | 0
1967 | 65753.82 | 2010-11-02 08:39 | 5162.61 | 2 | 5 | 0.5498449 | 4.123119 | 4.736615 | 4.125753 | 18.88164 | 15.43583 | 9.717941e-05 | 0.09732074 | 0 | 0 | 0
1968 | 65783.84 | 2010-11-02 08:40 | 5192.625 | 2 | 5 | 0.5498449 | 4.126035 | 4.741201 | 4.125753 | 18.90055 | 15.43583 | 6.475449e-05 | 0.09732074 | 0 | 0 | 0
1969 | 65813.85 | 2010-11-02 08:40 | 5222.64 | 2 | 5 | 0.5500248 | 4.129436 | 4.745786 | 4.125753 | 18.91948 | 15.43583 | 9.717941e-05 | 0.09732074 | 0 | 0 | 0
1970 | 65843.87 | 2010-11-02 08:41 | 5252.656 | 2 | 5 | 0.5500248 | 4.132838 | 4.750371 | 4.125753 | 18.93842 | 15.43583 | 0.0001619339 | 0.09732074 | 0 | 0 | 0
1971 | 65873.88 | 2010-11-02 08:41 | 5282.671 | 2 | 5 | 0.5500248 | 4.135916 | 4.754957 | 4.125753 | 18.95738 | 15.43583 | 6.475449e-05 | 0.09732074 | 0 | 0 | 0
1972 | 65903.9 | 2010-11-02 08:42 | 5312.686 | 2 | 5 | 0.5500248 | 4.139318 | 4.759542 | 4.125753 | 18.97635 | 15.43583 | 0.0001296043 | 0.09732074 | 0 | 0 | 0
1973 | 65933.91 | 2010-11-02 08:42 | 5342.701 | 2 | 5 | 0.5498449 | 4.142558 | 4.764128 | 4.125753 | 18.99534 | 15.43583 | 9.717941e-05 | 0.09732074 | 0 | 0 | 0
1974 | 65963.93 | 2010-11-02 08:43 | 5372.717 | 2 | 5 | 0.5500248 | 4.146122 | 4.768713 | 4.125753 | 19.01434 | 15.43583 | 9.727478e-05 | 0.09732074 | 0 | 0 | 0
1975 | 65993.94 | 2010-11-02 08:43 | 5402.732 | 2 | 5 | 0.5500248 | 4.149524 | 4.773298 | 4.125753 | 19.03336 | 15.43583 | 0.0001296043 | 0.09732074 | 0 | 0 | 0
1976 | 66023.96 | 2010-11-02 08:44 | 5432.747 | 2 | 5 | 0.5498449 | 4.152925 | 4.777884 | 4.125753 | 19.0524 | 15.43583 | 9.717941e-05 | 0.09732074 | 0 | 0 | 0
1977 | 66053.97 | 2010-11-02 08:44 | 5462.763 | 2 | 5 | 0.5500248 | 4.156327 | 4.782469 | 4.125753 | 19.07145 | 15.43583 | 0.0001296043 | 0.09732074 | 0 | 0 | 0
1978 | 66083.99 | 2010-11-02 08:45 | 5492.778 | 2 | 5 | 0.5498449 | 4.159729 | 4.787055 | 4.125753 | 19.09051 | 15.43583 | 9.717941e-05 | 0.09732074 | 0 | 0 | 0
1979 | 66114 | 2010-11-02 08:45 | 5522.793 | 2 | 5 | 0.5500248 | 4.163293 | 4.79164 | 4.125753 | 19.10959 | 15.43583 | 9.717941e-05 | 0.09732074 | 0 | 0 | 0
1980 | 66144.02 | 2010-11-02 08:46 | 5552.808 | 2 | 5 | 0.5498449 | 4.166857 | 4.796225 | 4.125753 | 19.12869 | 15.43583 | 0.0001296043 | 0.09732074 | 0 | 0 | 0
1981 | 66174.03 | 2010-11-02 08:46 | 5582.824 | 2 | 5 | 0.5498449 | 4.170259 | 4.800811 | 4.125753 | 19.14781 | 15.43583 | 0.0001296043 | 0.09732074 | 0 | 0 | 0
1982 | 66204.05 | 2010-11-02 08:47 | 5612.839 | 2 | 5 | 0.5500248 | 4.173822 | 4.805396 | 4.125753 | 19.16694 | 15.43583 | 6.484985e-05 | 0.09732074 | 0 | 0 | 0
1983 | 66234.06 | 2010-11-02 08:47 | 5642.854 | 2 | 5 | 0.5500248 | 4.177386 | 4.809981 | 4.125753 | 19.18608 | 15.43583 | 9.717941e-05 | 0.09732074 | 0 | 0 | 0
1984 | 66264.08 | 2010-11-02 08:48 | 5672.869 | 2 | 5 | 0.5498449 | 4.18095 | 4.814567 | 4.125753 | 19.20525 | 15.43583 | 6.484985e-05 | 0.09732074 | 0 | 0 | 0
1985 | 66294.09 | 2010-11-02 08:48 | 5702.885 | 2 | 5 | 0.5498449 | 4.184676 | 4.819152 | 4.125753 | 19.22443 | 15.43583 | 9.717941e-05 | 0.09732074 | 0 | 0 | 0
1986 | 66324.11 | 2010-11-02 08:49 | 5732.9 | 2 | 5 | 0.5500248 | 4.188402 | 4.823738 | 4.125753 | 19.24362 | 15.43583 | 9.717941e-05 | 0.09732074 | 0 | 0 | 0
1987 | 66354.13 | 2010-11-02 08:49 | 5762.915 | 2 | 5 | 0.5498449 | 4.192127 | 4.828323 | 4.125753 | 19.26284 | 15.43583 | 6.475449e-05 | 0.09732074 | 0 | 0 | 0
1988 | 66384.14 | 2010-11-02 08:50 | 5792.931 | 2 | 5 | 0.5500248 | 4.196015 | 4.832908 | 4.125753 | 19.28207 | 15.43583 | 9.727478e-05 | 0.09732074 | 0 | 0 | 0
1989 | 66414.16 | 2010-11-02 08:50 | 5822.946 | 2 | 5 | 0.5498449 | 4.199579 | 4.837494 | 4.125753 | 19.30132 | 15.43583 | 9.727478e-05 | 0.09732074 | 0 | 0 | 0
1990 | 66416.14 | 2010-11-02 08:50 | 5824.93 | 2 | 5 | 0.5500248 | 4.200065 | 4.837797 | 4.125753 | 19.30259 | 15.43583 | 0.0001620293 | 0.09732074 | 0 | 0 | 0
1991 | 66446.16 | 2010-11-02 08:51 | 30.01539 | 3 | 5 | 0 | 4.111618 | 4.837797 | 4.125753 | 19.30259 | 15.43583 | -0.0004211426 | 0.09732074 | 0 | 0 | 0
1992 | 66476.17 | 2010-11-02 08:52 | 60.03054 | 3 | 5 | 0 | 4.10044 | 4.837797 | 4.125753 | 19.30259 | 15.43583 | -0.0002267838 | 0.09732074 | 0 | 0 | 0
1993 | 66506.19 | 2010-11-02 08:52 | 90.04582 | 3 | 5 | 0 | 4.09396 | 4.837797 | 4.125753 | 19.30259 | 15.43583 | -0.0001296043 | 0.09732074 | 0 | 0 | 0
1994 | 66536.16 | 2010-11-02 08:52 | 120.0144 | 3 | 5 | 0 | 4.089749 | 4.837797 | 4.125753 | 19.30259 | 15.43583 | -6.475449e-05 | 0.09732074 | 0 | 0 | 0
1995 | 66536.17 | 2010-11-02 08:52 | 0.01574685 | 4 | 5 | 0.9946746 | 4.200227 | 4.837801 | 4.125753 | 19.30261 | 15.43583 | -3.242493e-05 | 0.09732074 | 0 | 0 | 0
1996 | 66537.27 | 2010-11-02 08:53 | 1.109483 | 4 | 5 | 0.9444693 | 4.200227 | 4.838094 | 4.125753 | 19.30384 | 15.43583 | -3.242493e-05 | 0.09732074 | 0 | 0 | 0
1997 | 66539.59 | 2010-11-02 08:53 | 3.437486 | 4 | 5 | 0.894444 | 4.200227 | 4.838688 | 4.125753 | 19.30633 | 15.43583 | -3.242493e-05 | 0.09732074 | 0 | 0 | 0
1998 | 66542.98 | 2010-11-02 08:53 | 6.828061 | 4 | 5 | 0.8433389 | 4.200227 | 4.839505 | 4.125753 | 19.30977 | 15.43583 | 3.232956e-05 | 0.09732074 | 0 | 0 | 0
1999 | 66547.44 | 2010-11-02 08:53 | 11.28114 | 4 | 5 | 0.7933136 | 4.200227 | 4.840517 | 4.125753 | 19.31402 | 15.43583 | 0 | 0.09732074 | 0 | 0 | 0
2000 | 66553.27 | 2010-11-02 08:53 | 17.10935 | 4 | 5 | 0.7432882 | 4.200065 | 4.84176 | 4.125753 | 19.31924 | 15.43583 | -3.232956e-05 | 0.09732074 | 0 | 0 | 0
2001 | 66560.72 | 2010-11-02 08:53 | 24.5622 | 4 | 5 | 0.6932629 | 4.200065 | 4.843245 | 4.125753 | 19.32548 | 15.43583 | -3.232956e-05 | 0.09732074 | 0 | 0 | 0
2002 | 66570.55 | 2010-11-02 08:53 | 34.39022 | 4 | 5 | 0.6432375 | 4.200065 | 4.845067 | 4.125753 | 19.33313 | 15.43583 | 0 | 0.09732074 | 0 | 0 | 0
2003 | 66584.14 | 2010-11-02 08:53 | 47.98392 | 4 | 5 | 0.5928522 | 4.200065 | 4.847397 | 4.125753 | 19.34291 | 15.43583 | -3.232956e-05 | 0.09732074 | 0 | 0 | 0
2004 | 66605.62 | 2010-11-02 08:54 | 69.46794 | 4 | 5 | 0.5428269 | 4.200227 | 4.850776 | 4.125753 | 19.35711 | 15.43583 | 0 | 0.09732074 | 0 | 0 | 0
2005 | 66642.06 | 2010-11-02 08:54 | 105.905 | 4 | 5 | 0.4928015 | 4.200389 | 4.855996 | 4.125753 | 19.37903 | 15.43583 | 3.242493e-05 | 0.09732074 | 0 | 0 | 0
2006 | 66711.67 | 2010-11-02 08:55 | 175.5135 | 4 | 5 | 0.4424163 | 4.200227 | 4.865007 | 4.125753 | 19.41688 | 15.43583 | 0 | 0.09732074 | 0 | 0 | 0
2007 | 66817.82 | 2010-11-02 08:57 | 281.6685 | 4 | 5 | 0.3923909 | 4.200065 | 4.877296 | 4.125753 | 19.4685 | 15.43583 | -3.232956e-05 | 0.09732074 | 0 | 0 | 0
2008 | 66947.04 | 2010-11-02 08:59 | 410.8858 | 4 | 5 | 0.3423656 | 4.200065 | 4.890464 | 4.125753 | 19.5238 | 15.43583 | 0 | 0.09732074 | 0 | 0 | 0
2009 | 67102.2 | 2010-11-02 09:02 | 566.0401 | 4 | 5 | 0.2923402 | 4.200227 | 4.904122 | 4.125753 | 19.58117 | 15.43583 | -3.242493e-05 | 0.09732074 | 0 | 0 | 0
2010 | 67290.01 | 2010-11-02 09:05 | 753.8504 | 4 | 5 | 0.2423149 | 4.200227 | 4.918052 | 4.125753 | 19.63968 | 15.43583 | -3.242493e-05 | 0.09732074 | 0 | 0 | 0
2011 | 67523.94 | 2010-11-02 09:09 | 987.7851 | 4 | 5 | 0.1922895 | 4.200227 | 4.932142 | 4.125753 | 19.69886 | 15.43583 | 0 | 0.09732074 | 0 | 0 | 0
2012 | 67838.75 | 2010-11-02 09:14 | 1302.594 | 4 | 5 | 0.1422641 | 4.200227 | 4.946691 | 4.125753 | 19.75997 | 15.43583 | 0 | 0.09732074 | 0 | 0 | 0
2013 | 68298.73 | 2010-11-02 09:22 | 1762.573 | 4 | 5 | 0.09205884 | 4.200389 | 4.961516 | 4.125753 | 19.82224 | 15.43583 | 3.242493e-05 | 0.09732074 | 0 | 0 | 0
2014 | 69010.41 | 2010-11-02 09:34 | 2474.252 | 4 | 5 | 0.04995117 | 4.200227 | 4.975269 | 4.125753 | 19.88001 | 15.43583 | 0 | 0.09732074 | 0 | 0 | 0
2015 | 69040.43 | 2010-11-02 09:34 | 30.01525 | 5 | 5 | 0 | 4.191966 | 4.975269 | 4.125753 | 19.88001 | 15.43583 | -3.232956e-05 | 0.09732074 | 0 | 0 | 0
2016 | 69070.43 | 2010-11-02 09:35 | 60.01489 | 5 | 5 | 0 | 4.190832 | 4.975269 | 4.125753 | 19.88001 | 15.43583 | -3.232956e-05 | 0.09732074 | 0 | 0 | 0
2017 | 69070.61 | 2010-11-02 09:35 | 0.1872164 | 6 | 5 | 0.0002857086 | 4.190832 | 4.975269 | 4.125753 | 19.88001 | 15.43583 | 0 | 0.09488772 | 0 | 0 | 0
2018 | 69100.62 | 2010-11-02 09:35 | 30.01523 | 7 | 5 | -0.5501732 | 4.09882 | 4.975269 | 4.13034 | 19.88001 | 15.45468 | -0.0005184173 | 0.09488772 | 0 | 0 | 0
2019 | 69130.64 | 2010-11-02 09:36 | 60.03063 | 7 | 5 | -0.5501732 | 4.084565 | 4.975269 | 4.134926 | 19.88001 | 15.47345 | -0.0003239632 | 0.09488772 | 0 | 0 | 0
2020 | 69160.65 | 2010-11-02 09:36 | 90.04577 | 7 | 5 | -0.5501732 | 4.075007 | 4.975269 | 4.139513 | 19.88001 | 15.49216 | -0.0002267838 | 0.09488772 | 0 | 0 | 0
2021 | 69190.67 | 2010-11-02 09:37 | 120.061 | 7 | 5 | -0.5501732 | 4.067394 | 4.975269 | 4.144099 | 19.88001 | 15.51083 | -0.0002267838 | 0.09488772 | 0 | 0 | 0
2022 | 69220.68 | 2010-11-02 09:37 | 150.0763 | 7 | 5 | -0.5505331 | 4.061238 | 4.975269 | 4.148686 | 19.88001 | 15.52947 | -0.0001619339 | 0.09488772 | 0 | 0 | 0
2023 | 69250.7 | 2010-11-02 09:38 | 180.0916 | 7 | 5 | -0.5501732 | 4.05573 | 4.975269 | 4.153273 | 19.88001 | 15.54809 | -0.0001620293 | 0.09488772 | 0 | 0 | 0
2024 | 69280.71 | 2010-11-02 09:38 | 210.107 | 7 | 5 | -0.5501732 | 4.050709 | 4.975269 | 4.157859 | 19.88001 | 15.56668 | -0.0001296043 | 0.09488772 | 0 | 0 | 0
2025 | 69310.73 | 2010-11-02 09:39 | 240.1221 | 7 | 5 | -0.5499932 | 4.046011 | 4.975269 | 4.162446 | 19.88001 | 15.58524 | -6.475449e-05 | 0.09488772 | 0 | 0 | 0
2026 | 69340.75 | 2010-11-02 09:39 | 270.1373 | 7 | 5 | -0.5499932 | 4.041313 | 4.975269 | 4.167033 | 19.88001 | 15.60379 | -9.717941e-05 | 0.09488772 | 0 | 0 | 0
2027 | 69370.76 | 2010-11-02 09:40 | 300.1526 | 7 | 5 | -0.5499932 | 4.03694 | 4.975269 | 4.17162 | 19.88001 | 15.62232 | -9.717941e-05 | 0.09488772 | 0 | 0 | 0
2028 | 69400.78 | 2010-11-02 09:40 | 330.1679 | 7 | 5 | -0.5501732 | 4.032403 | 4.975269 | 4.176206 | 19.88001 | 15.64082 | -9.727478e-05 | 0.09488772 | 0 | 0 | 0
2029 | 69430.79 | 2010-11-02 09:41 | 360.1832 | 7 | 5 | -0.5499932 | 4.028192 | 4.975269 | 4.180793 | 19.88001 | 15.65931 | -0.0001296043 | 0.09488772 | 0 | 0 | 0
2030 | 69460.81 | 2010-11-02 09:41 | 390.1985 | 7 | 5 | -0.5501732 | 4.023818 | 4.975269 | 4.18538 | 19.88001 | 15.67778 | -0.0001296043 | 0.09488772 | 0 | 0 | 0
2031 | 69490.82 | 2010-11-02 09:42 | 420.2137 | 7 | 5 | -0.5498133 | 4.019768 | 4.975269 | 4.189967 | 19.88001 | 15.69622 | -6.484985e-05 | 0.09488772 | 0 | 0 | 0
2032 | 69520.84 | 2010-11-02 09:42 | 450.2289 | 7 | 5 | -0.5501732 | 4.015718 | 4.975269 | 4.194553 | 19.88001 | 15.71465 | -6.484985e-05 | 0.09488772 | 0 | 0 | 0
2033 | 69550.85 | 2010-11-02 09:43 | 480.2442 | 7 | 5 | -0.5503531 | 4.011507 | 4.975269 | 4.19914 | 19.88001 | 15.73306 | -9.727478e-05 | 0.09488772 | 0 | 0 | 0
2034 | 69580.87 | 2010-11-02 09:43 | 510.2595 | 7 | 5 | -0.5501732 | 4.007295 | 4.975269 | 4.203727 | 19.88001 | 15.75145 | -9.717941e-05 | 0.09488772 | 0 | 0 | 0
2035 | 69610.88 | 2010-11-02 09:44 | 540.2748 | 7 | 5 | -0.5503531 | 4.003083 | 4.975269 | 4.208313 | 19.88001 | 15.76982 | -0.0001620293 | 0.09488772 | 0 | 0 | 0
2036 | 69640.9 | 2010-11-02 09:44 | 570.29 | 7 | 5 | -0.5499932 | 3.999357 | 4.975269 | 4.2129 | 19.88001 | 15.78817 | -9.717941e-05 | 0.09488772 | 0 | 0 | 0
2037 | 69670.91 | 2010-11-02 09:45 | 600.3053 | 7 | 5 | -0.5498133 | 3.995308 | 4.975269 | 4.217487 | 19.88001 | 15.80651 | -0.0001295567 | 0.09488772 | 0 | 0 | 0
2038 | 69700.93 | 2010-11-02 09:45 | 630.3205 | 7 | 5 | -0.5499932 | 3.991258 | 4.975269 | 4.222073 | 19.88001 | 15.82482 | -0.0001295567 | 0.09488772 | 0 | 0 | 0
2039 | 69730.94 | 2010-11-02 09:46 | 660.3358 | 7 | 5 | -0.5501732 | 3.987208 | 4.975269 | 4.22666 | 19.88001 | 15.84312 | -0.0001619816 | 0.09488772 | 0 | 0 | 0
2040 | 69760.96 | 2010-11-02 09:46 | 690.3512 | 7 | 5 | -0.5499932 | 3.983482 | 4.975269 | 4.231247 | 19.88001 | 15.8614 | -9.722709e-05 | 0.09488772 | 0 | 0 | 0
2041 | 69790.97 | 2010-11-02 09:47 | 720.3665 | 7 | 5 | -0.5501732 | 3.979432 | 4.975269 | 4.235834 | 19.88001 | 15.87966 | -0.0001296043 | 0.09488772 | 0 | 0 | 0
2042 | 69820.99 | 2010-11-02 09:47 | 750.3816 | 7 | 5 | -0.5501732 | 3.975707 | 4.975269 | 4.24042 | 19.88001 | 15.89791 | -9.717941e-05 | 0.09488772 | 0 | 0 | 0
2043 | 69851 | 2010-11-02 09:48 | 780.3969 | 7 | 5 | -0.5499932 | 3.971657 | 4.975269 | 4.245007 | 19.88001 | 15.91613 | -9.717941e-05 | 0.09488772 | 0 | 0 | 0
2044 | 69881.02 | 2010-11-02 09:48 | 810.4122 | 7 | 5 | -0.5501732 | 3.967607 | 4.975269 | 4.249593 | 19.88001 | 15.93434 | -0.0001619816 | 0.09488772 | 0 | 0 | 0
2045 | 69911.04 | 2010-11-02 09:49 | 840.4274 | 7 | 5 | -0.5501732 | 3.963881 | 4.975269 | 4.25418 | 19.88001 | 15.95253 | -0.0001296043 | 0.09488772 | 0 | 0 | 0
2046 | 69941.05 | 2010-11-02 09:49 | 870.4428 | 7 | 5 | -0.5499932 | 3.960155 | 4.975269 | 4.258767 | 19.88001 | 15.9707 | -9.717941e-05 | 0.09488772 | 0 | 0 | 0
2047 | 69971.07 | 2010-11-02 09:50 | 900.4582 | 7 | 5 | -0.5499932 | 3.95643 | 4.975269 | 4.263353 | 19.88001 | 15.98886 | -9.717941e-05 | 0.09488772 | 0 | 0 | 0
2048 | 70001.08 | 2010-11-02 09:50 | 930.4735 | 7 | 5 | -0.5501732 | 3.952542 | 4.975269 | 4.26794 | 19.88001 | 16.00699 | -9.717941e-05 | 0.09488772 | 0 | 0 | 0
2049 | 70031.1 | 2010-11-02 09:51 | 960.4885 | 7 | 5 | -0.5501732 | 3.948816 | 4.975269 | 4.272527 | 19.88001 | 16.02512 | -0.0001296043 | 0.09488772 | 0 | 0 | 0
2050 | 70061.11 | 2010-11-02 09:51 | 990.5038 | 7 | 5 | -0.5499932 | 3.945252 | 4.975269 | 4.277113 | 19.88001 | 16.04322 | -9.717941e-05 | 0.09488772 | 0 | 0 | 0
2051 | 70091.13 | 2010-11-02 09:52 | 1020.519 | 7 | 5 | -0.5499932 | 3.941688 | 4.975269 | 4.2817 | 19.88001 | 16.06131 | -3.242493e-05 | 0.09488772 | 0 | 0 | 0
2052 | 70121.14 | 2010-11-02 09:52 | 1050.534 | 7 | 5 | -0.5503531 | 3.937801 | 4.975269 | 4.286287 | 19.88001 | 16.07937 | -9.717941e-05 | 0.09488772 | 0 | 0 | 0
2053 | 70151.16 | 2010-11-02 09:53 | 1080.55 | 7 | 5 | -0.5498133 | 3.934075 | 4.975269 | 4.290873 | 19.88001 | 16.09743 | -6.475449e-05 | 0.09488772 | 0 | 0 | 0
2054 | 70181.17 | 2010-11-02 09:53 | 1110.565 | 7 | 5 | -0.5501732 | 3.930511 | 4.975269 | 4.29546 | 19.88001 | 16.11546 | -6.480217e-05 | 0.09488772 | 0 | 0 | 0
2055 | 70211.19 | 2010-11-02 09:54 | 1140.58 | 7 | 5 | -0.5499932 | 3.926785 | 4.975269 | 4.300047 | 19.88001 | 16.13348 | -9.717941e-05 | 0.09488772 | 0 | 0 | 0
2056 | 70241.2 | 2010-11-02 09:54 | 1170.595 | 7 | 5 | -0.5499932 | 3.923221 | 4.975269 | 4.304634 | 19.88001 | 16.15149 | -9.717941e-05 | 0.09488772 | 0 | 0 | 0
2057 | 70271.22 | 2010-11-02 09:55 | 1200.611 | 7 | 5 | -0.5501732 | 3.919657 | 4.975269 | 4.30922 | 19.88001 | 16.16947 | -0.0001296043 | 0.09488772 | 0 | 0 | 0
2058 | 70301.23 | 2010-11-02 09:55 | 1230.626 | 7 | 5 | -0.5499932 | 3.916256 | 4.975269 | 4.313807 | 19.88001 | 16.18744 | -3.237724e-05 | 0.09488772 | 0 | 0 | 0
2059 | 70331.25 | 2010-11-02 09:56 | 1260.641 | 7 | 5 | -0.5499932 | 3.91253 | 4.975269 | 4.318394 | 19.88001 | 16.2054 | -6.480217e-05 | 0.09488772 | 0 | 0 | 0
2060 | 70361.26 | 2010-11-02 09:56 | 1290.656 | 7 | 5 | -0.5501732 | 3.908966 | 4.975269 | 4.32298 | 19.88001 | 16.22333 | -9.717941e-05 | 0.09488772 | 0 | 0 | 0
2061 | 70391.28 | 2010-11-02 09:57 | 1320.672 | 7 | 5 | -0.5501732 | 3.905402 | 4.975269 | 4.327567 | 19.88001 | 16.24125 | -9.722709e-05 | 0.09488772 | 0 | 0 | 0
2062 | 70421.29 | 2010-11-02 09:57 | 1350.687 | 7 | 5 | -0.5499932 | 3.902 | 4.975269 | 4.332154 | 19.88001 | 16.25916 | -6.480217e-05 | 0.09488772 | 0 | 0 | 0
2063 | 70451.31 | 2010-11-02 09:58 | 1380.702 | 7 | 5 | -0.5501732 | 3.898437 | 4.975269 | 4.33674 | 19.88001 | 16.27705 | -9.722709e-05 | 0.09488772 | 0 | 0 | 0
2064 | 70481.33 | 2010-11-02 09:58 | 1410.718 | 7 | 5 | -0.5501732 | 3.895035 | 4.975269 | 4.341326 | 19.88001 | 16.29492 | -9.717941e-05 | 0.09488772 | 0 | 0 | 0
2065 | 70511.34 | 2010-11-02 09:59 | 1440.733 | 7 | 5 | -0.5501732 | 3.891633 | 4.975269 | 4.345913 | 19.88001 | 16.31278 | -9.717941e-05 | 0.09488772 | 0 | 0 | 0
2066 | 70541.36 | 2010-11-02 09:59 | 1470.748 | 7 | 5 | -0.5498133 | 3.888231 | 4.975269 | 4.350499 | 19.88001 | 16.33062 | -9.722709e-05 | 0.09488772 | 0 | 0 | 0
2067 | 70571.37 | 2010-11-02 10:00 | 1500.763 | 7 | 5 | -0.5501732 | 3.884829 | 4.975269 | 4.355086 | 19.88001 | 16.34844 | -9.717941e-05 | 0.09488772 | 0 | 0 | 0
2068 | 70601.39 | 2010-11-02 10:00 | 1530.779 | 7 | 5 | -0.5501732 | 3.881589 | 4.975269 | 4.359672 | 19.88001 | 16.36625 | -6.480217e-05 | 0.09488772 | 0 | 0 | 0
2069 | 70631.4 | 2010-11-02 10:01 | 1560.794 | 7 | 5 | -0.5499932 | 3.878026 | 4.975269 | 4.364259 | 19.88001 | 16.38405 | -0.0001295567 | 0.09488772 | 0 | 0 | 0
2070 | 70661.42 | 2010-11-02 10:01 | 1590.809 | 7 | 5 | -0.5501732 | 3.874786 | 4.975269 | 4.368846 | 19.88001 | 16.40183 | -9.717941e-05 | 0.09488772 | 0 | 0 | 0
2071 | 70691.43 | 2010-11-02 10:02 | 1620.824 | 7 | 5 | -0.5499932 | 3.871546 | 4.975269 | 4.373433 | 19.88001 | 16.41959 | -6.480217e-05 | 0.09488772 | 0 | 0 | 0
2072 | 70721.45 | 2010-11-02 10:02 | 1650.84 | 7 | 5 | -0.5501732 | 3.868144 | 4.975269 | 4.378019 | 19.88001 | 16.43734 | -0.0001619816 | 0.09488772 | 0 | 0 | 0
2073 | 70751.46 | 2010-11-02 10:03 | 1680.855 | 7 | 5 | -0.5501732 | 3.864904 | 4.975269 | 4.382606 | 19.88001 | 16.45508 | -6.480217e-05 | 0.09488772 | 0 | 0 | 0
2074 | 70781.48 | 2010-11-02 10:03 | 1710.87 | 7 | 5 | -0.5501732 | 3.861665 | 4.975269 | 4.387193 | 19.88001 | 16.4728 | -9.717941e-05 | 0.09488772 | 0 | 0 | 0
2075 | 70811.49 | 2010-11-02 10:04 | 1740.886 | 7 | 5 | -0.5501732 | 3.858587 | 4.975269 | 4.39178 | 19.88001 | 16.49051 | -9.717941e-05 | 0.09488772 | 0 | 0 | 0
2076 | 70841.51 | 2010-11-02 10:04 | 1770.901 | 7 | 5 | -0.5499932 | 3.855347 | 4.975269 | 4.396367 | 19.88001 | 16.5082 | -6.480217e-05 | 0.09488772 | 0 | 0 | 0
2077 | 70871.52 | 2010-11-02 10:05 | 1800.916 | 7 | 5 | -0.5501732 | 3.852107 | 4.975269 | 4.400954 | 19.88001 | 16.52587 | -6.480217e-05 | 0.09488772 | 0 | 0 | 0
2078 | 70901.54 | 2010-11-02 10:05 | 1830.931 | 7 | 5 | -0.5501732 | 3.848867 | 4.975269 | 4.405541 | 19.88001 | 16.54354 | -0.0001296043 | 0.09488772 | 0 | 0 | 0
2079 | 70931.56 | 2010-11-02 10:06 | 1860.949 | 7 | 5 | -0.5501732 | 3.845627 | 4.975269 | 4.410128 | 19.88001 | 16.56118 | -9.722709e-05 | 0.09488772 | 0 | 0 | 0
2080 | 70961.57 | 2010-11-02 10:06 | 1890.962 | 7 | 5 | -0.5499932 | 3.842711 | 4.975269 | 4.414715 | 19.88001 | 16.57882 | -6.480217e-05 | 0.09488772 | 0 | 0 | 0
2081 | 70991.59 | 2010-11-02 10:07 | 1920.977 | 7 | 5 | -0.5503531 | 3.839472 | 4.975269 | 4.419302 | 19.88001 | 16.59643 | -6.480217e-05 | 0.09488772 | 0 | 0 | 0
2082 | 71021.6 | 2010-11-02 10:07 | 1950.992 | 7 | 5 | -0.5503531 | 3.836394 | 4.975269 | 4.423889 | 19.88001 | 16.61404 | -6.480217e-05 | 0.09488772 | 0 | 0 | 0
2083 | 71051.62 | 2010-11-02 10:08 | 1981.008 | 7 | 5 | -0.5499932 | 3.833316 | 4.975269 | 4.428476 | 19.88001 | 16.63163 | -6.475449e-05 | 0.09488772 | 0 | 0 | 0
2084 | 71081.63 | 2010-11-02 10:08 | 2011.023 | 7 | 5 | -0.5499932 | 3.830238 | 4.975269 | 4.433062 | 19.88001 | 16.6492 | -6.480217e-05 | 0.09488772 | 0 | 0 | 0
2085 | 71111.65 | 2010-11-02 10:09 | 2041.038 | 7 | 5 | -0.5501732 | 3.827322 | 4.975269 | 4.437649 | 19.88001 | 16.66677 | -3.242493e-05 | 0.09488772 | 0 | 0 | 0
2086 | 71141.66 | 2010-11-02 10:09 | 2071.054 | 7 | 5 | -0.5505331 | 3.824082 | 4.975269 | 4.442236 | 19.88001 | 16.68431 | -0.0001296043 | 0.09488772 | 0 | 0 | 0
2087 | 71171.68 | 2010-11-02 10:10 | 2101.069 | 7 | 5 | -0.5501732 | 3.821329 | 4.975269 | 4.446823 | 19.88001 | 16.70185 | -9.717941e-05 | 0.09488772 | 0 | 0 | 0
2088 | 71201.69 | 2010-11-02 10:10 | 2131.084 | 7 | 5 | -0.5501732 | 3.818413 | 4.975269 | 4.45141 | 19.88001 | 16.71937 | -6.480217e-05 | 0.09488772 | 0 | 0 | 0
2089 | 71231.71 | 2010-11-02 10:11 | 2161.099 | 7 | 5 | -0.5499932 | 3.815497 | 4.975269 | 4.455997 | 19.88001 | 16.73688 | -3.237724e-05 | 0.09488772 | 0 | 0 | 0
2090 | 71261.72 | 2010-11-02 10:11 | 2191.115 | 7 | 5 | -0.5501732 | 3.812419 | 4.975269 | 4.460584 | 19.88001 | 16.75437 | -9.717941e-05 | 0.09488772 | 0 | 0 | 0
2091 | 71291.74 | 2010-11-02 10:12 | 2221.13 | 7 | 5 | -0.5499932 | 3.809503 | 4.975269 | 4.465171 | 19.88001 | 16.77185 | -6.480217e-05 | 0.09488772 | 0 | 0 | 0
2092 | 71321.75 | 2010-11-02 10:12 | 2251.145 | 7 | 5 | -0.5501732 | 3.806587 | 4.975269 | 4.469758 | 19.88001 | 16.78932 | -9.717941e-05 | 0.09488772 | 0 | 0 | 0
2093 | 71351.77 | 2010-11-02 10:13 | 2281.16 | 7 | 5 | -0.5498133 | 3.804157 | 4.975269 | 4.474344 | 19.88001 | 16.80677 | -3.237724e-05 | 0.09488772 | 0 | 0 | 0
2094 | 71381.78 | 2010-11-02 10:13 | 2311.176 | 7 | 5 | -0.5499932 | 3.80108 | 4.975269 | 4.478931 | 19.88001 | 16.82422 | -6.480217e-05 | 0.09488772 | 0 | 0 | 0
2095 | 71411.8 | 2010-11-02 10:14 | 2341.191 | 7 | 5 | -0.5501732 | 3.798164 | 4.975269 | 4.483518 | 19.88001 | 16.84164 | -9.717941e-05 | 0.09488772 | 0 | 0 | 0
2096 | 71441.81 | 2010-11-02 10:14 | 2371.206 | 7 | 5 | -0.5501732 | 3.795572 | 4.975269 | 4.488105 | 19.88001 | 16.85906 | -6.475449e-05 | 0.09488772 | 0 | 0 | 0
2097 | 71471.83 | 2010-11-02 10:15 | 2401.222 | 7 | 5 | -0.5503531 | 3.792818 | 4.975269 | 4.492692 | 19.88001 | 16.87646 | -3.242493e-05 | 0.09488772 | 0 | 0 | 0
2098 | 71501.84 | 2010-11-02 10:15 | 2431.237 | 7 | 5 | -0.5503531 | 3.790064 | 4.975269 | 4.497279 | 19.88001 | 16.89386 | -0.0001295567 | 0.09488772 | 0 | 0 | 0
2099 | 71531.86 | 2010-11-02 10:16 | 2461.252 | 7 | 5 | -0.5499932 | 3.787634 | 4.975269 | 4.501866 | 19.88001 | 16.91123 | -6.480217e-05 | 0.09488772 | 0 | 0 | 0
2100 | 71561.88 | 2010-11-02 10:16 | 2491.267 | 7 | 5 | -0.5499932 | 3.785043 | 4.975269 | 4.506453 | 19.88001 | 16.9286 | -6.480217e-05 | 0.09488772 | 0 | 0 | 0
2101 | 71591.89 | 2010-11-02 10:17 | 2521.283 | 7 | 5 | -0.5499932 | 3.782451 | 4.975269 | 4.51104 | 19.88001 | 16.94596 | -3.237724e-05 | 0.09488772 | 0 | 0 | 0
2102 | 71621.91 | 2010-11-02 10:17 | 2551.298 | 7 | 5 | -0.5501732 | 3.779859 | 4.975269 | 4.515626 | 19.88001 | 16.9633 | -3.237724e-05 | 0.09488772 | 0 | 0 | 0
2103 | 71651.92 | 2010-11-02 10:18 | 2581.313 | 7 | 5 | -0.5499932 | 3.777105 | 4.975269 | 4.520213 | 19.88001 | 16.98063 | -6.480217e-05 | 0.09488772 | 0 | 0 | 0
2104 | 71681.94 | 2010-11-02 10:18 | 2611.328 | 7 | 5 | -0.5503531 | 3.774513 | 4.975269 | 4.5248 | 19.88001 | 16.99795 | -9.717941e-05 | 0.09488772 | 0 | 0 | 0
2105 | 71711.95 | 2010-11-02 10:19 | 2641.344 | 7 | 5 | -0.5501732 | 3.772083 | 4.975269 | 4.529387 | 19.88001 | 17.01526 | -6.475449e-05 | 0.09488772 | 0 | 0 | 0
2106 | 71741.97 | 2010-11-02 10:19 | 2671.359 | 7 | 5 | -0.5499932 | 3.769815 | 4.975269 | 4.533974 | 19.88001 | 17.03256 | -3.242493e-05 | 0.09488772 | 0 | 0 | 0
2107 | 71771.98 | 2010-11-02 10:20 | 2701.374 | 7 | 5 | -0.5503531 | 3.767223 | 4.975269 | 4.538561 | 19.88001 | 17.04984 | -6.480217e-05 | 0.09488772 | 0 | 0 | 0
2108 | 71802 | 2010-11-02 10:20 | 2731.39 | 7 | 5 | -0.5501732 | 3.764956 | 4.975269 | 4.543148 | 19.88001 | 17.06712 | -3.242493e-05 | 0.09488772 | 0 | 0 | 0
2109 | 71832.01 | 2010-11-02 10:21 | 2761.405 | 7 | 5 | -0.5499932 | 3.762526 | 4.975269 | 4.547735 | 19.88001 | 17.08438 | -3.242493e-05 | 0.09488772 | 0 | 0 | 0
2110 | 71862.03 | 2010-11-02 10:21 | 2791.42 | 7 | 5 | -0.5501732 | 3.760096 | 4.975269 | 4.552322 | 19.88001 | 17.10163 | -6.480217e-05 | 0.09488772 | 0 | 0 | 0
2111 | 71892.04 | 2010-11-02 10:22 | 2821.435 | 7 | 5 | -0.5499932 | 3.75799 | 4.975269 | 4.556909 | 19.88001 | 17.11888 | -6.480217e-05 | 0.09488772 | 0 | 0 | 0
2112 | 71922.06 | 2010-11-02 10:22 | 2851.451 | 7 | 5 | -0.5501732 | 3.75556 | 4.975269 | 4.561496 | 19.88001 | 17.13611 | -3.242493e-05 | 0.09488772 | 0 | 0 | 0
2113 | 71952.07 | 2010-11-02 10:23 | 2881.466 | 7 | 5 | -0.5499932 | 3.753454 | 4.975269 | 4.566082 | 19.88001 | 17.15333 | -6.480217e-05 | 0.09488772 | 0 | 0 | 0
2114 | 71982.09 | 2010-11-02 10:23 | 2911.481 | 7 | 5 | -0.5501732 | 3.751186 | 4.975269 | 4.570669 | 19.88001 | 17.17054 | -6.475449e-05 | 0.09488772 | 0 | 0 | 0
2115 | 72012.1 | 2010-11-02 10:24 | 2941.496 | 7 | 5 | -0.5503531 | 3.748756 | 4.975269 | 4.575256 | 19.88001 | 17.18774 | -9.717941e-05 | 0.09488772 | 0 | 0 | 0
2116 | 72042.12 | 2010-11-02 10:24 | 2971.512 | 7 | 5 | -0.5499932 | 3.746813 | 4.975269 | 4.579843 | 19.88001 | 17.20493 | -3.237724e-05 | 0.09488772 | 0 | 0 | 0
2117 | 72072.13 | 2010-11-02 10:25 | 3001.527 | 7 | 5 | -0.5499932 | 3.744545 | 4.975269 | 4.58443 | 19.88001 | 17.22211 | -6.480217e-05 | 0.09488772 | 0 | 0 | 0
2118 | 72102.15 | 2010-11-02 10:25 | 3031.542 | 7 | 5 | -0.5499932 | 3.742601 | 4.975269 | 4.589017 | 19.88001 | 17.23928 | -3.242493e-05 | 0.09488772 | 0 | 0 | 0
2119 | 72132.17 | 2010-11-02 10:26 | 3061.557 | 7 | 5 | -0.5501732 | 3.740171 | 4.975269 | 4.593603 | 19.88001 | 17.25644 | -9.722709e-05 | 0.09488772 | 0 | 0 | 0
2120 | 72162.18 | 2010-11-02 10:26 | 3091.573 | 7 | 5 | -0.5501732 | 3.738227 | 4.975269 | 4.59819 | 19.88001 | 17.27359 | -3.242493e-05 | 0.09488772 | 0 | 0 | 0
2121 | 72192.2 | 2010-11-02 10:27 | 3121.588 | 7 | 5 | -0.5501732 | 3.736283 | 4.975269 | 4.602776 | 19.88001 | 17.29073 | -6.480217e-05 | 0.09488772 | 0 | 0 | 0
2122 | 72222.21 | 2010-11-02 10:27 | 3151.603 | 7 | 5 | -0.5501732 | 3.734015 | 4.975269 | 4.607363 | 19.88001 | 17.30787 | -6.480217e-05 | 0.09488772 | 0 | 0 | 0
2123 | 72252.23 | 2010-11-02 10:28 | 3181.619 | 7 | 5 | -0.5499932 | 3.732071 | 4.975269 | 4.61195 | 19.88001 | 17.32499 | -6.480217e-05 | 0.09488772 | 0 | 0 | 0
2124 | 72282.24 | 2010-11-02 10:28 | 3211.634 | 7 | 5 | -0.5499932 | 3.730289 | 4.975269 | 4.616537 | 19.88001 | 17.3421 | 0 | 0.09488772 | 0 | 0 | 0
2125 | 72312.26 | 2010-11-02 10:29 | 3241.649 | 7 | 5 | -0.5499932 | 3.728345 | 4.975269 | 4.621124 | 19.88001 | 17.35921 | 0 | 0.09488772 | 0 | 0 | 0
2126 | 72342.27 | 2010-11-02 10:29 | 3271.664 | 7 | 5 | -0.5501732 | 3.726239 | 4.975269 | 4.625711 | 19.88001 | 17.37631 | -6.480217e-05 | 0.09488772 | 0 | 0 | 0
2127 | 72372.29 | 2010-11-02 10:30 | 3301.68 | 7 | 5 | -0.5501732 | 3.724296 | 4.975269 | 4.630298 | 19.88001 | 17.39339 | -6.480217e-05 | 0.09488772 | 0 | 0 | 0
2128 | 72402.3 | 2010-11-02 10:30 | 3331.695 | 7 | 5 | -0.5501732 | 3.722352 | 4.975269 | 4.634884 | 19.88001 | 17.41047 | -3.237724e-05 | 0.09488772 | 0 | 0 | 0
2129 | 72432.32 | 2010-11-02 10:31 | 3361.71 | 7 | 5 | -0.5503531 | 3.72057 | 4.975269 | 4.639471 | 19.88001 | 17.42754 | -6.480217e-05 | 0.09488772 | 0 | 0 | 0
2130 | 72462.33 | 2010-11-02 10:31 | 3391.725 | 7 | 5 | -0.5501732 | 3.718626 | 4.975269 | 4.644059 | 19.88001 | 17.4446 | -6.480217e-05 | 0.09488772 | 0 | 0 | 0
2131 | 72492.35 | 2010-11-02 10:32 | 3421.741 | 7 | 5 | -0.5501732 | 3.716844 | 4.975269 | 4.648646 | 19.88001 | 17.46166 | -6.480217e-05 | 0.09488772 | 0 | 0 | 0
2132 | 72522.36 | 2010-11-02 10:32 | 3451.756 | 7 | 5 | -0.5501732 | 3.715062 | 4.975269 | 4.653232 | 19.88001 | 17.4787 | -3.237724e-05 | 0.09488772 | 0 | 0 | 0
2133 | 72552.38 | 2010-11-02 10:33 | 3481.771 | 7 | 5 | -0.5501732 | 3.713118 | 4.975269 | 4.657819 | 19.88001 | 17.49574 | -6.480217e-05 | 0.09488772 | 0 | 0 | 0
2134 | 72582.39 | 2010-11-02 10:33 | 3511.787 | 7 | 5 | -0.5501732 | 3.711336 | 4.975269 | 4.662406 | 19.88001 | 17.51277 | -9.717941e-05 | 0.09488772 | 0 | 0 | 0
2135 | 72612.41 | 2010-11-02 10:34 | 3541.802 | 7 | 5 | -0.5501732 | 3.709554 | 4.975269 | 4.666993 | 19.88001 | 17.52979 | -6.480217e-05 | 0.09488772 | 0 | 0 | 0
2136 | 72642.42 | 2010-11-02 10:34 | 3571.817 | 7 | 5 | -0.5503531 | 3.707934 | 4.975269 | 4.67158 | 19.88001 | 17.5468 | -3.242493e-05 | 0.09488772 | 0 | 0 | 0
2137 | 72672.44 | 2010-11-02 10:35 | 3601.832 | 7 | 5 | -0.5501732 | 3.706315 | 4.975269 | 4.676167 | 19.88001 | 17.5638 | -3.242493e-05 | 0.09488772 | 0 | 0 | 0
2138 | 72702.46 | 2010-11-02 10:35 | 3631.848 | 7 | 5 | -0.5501732 | 3.704533 | 4.975269 | 4.680754 | 19.88001 | 17.5808 | -3.242493e-05 | 0.09488772 | 0 | 0 | 0
2139 | 72732.47 | 2010-11-02 10:36 | 3661.863 | 7 | 5 | -0.5501732 | 3.702913 | 4.975269 | 4.685341 | 19.88001 | 17.59779 | -3.237724e-05 | 0.09488772 | 0 | 0 | 0
2140 | 72762.49 | 2010-11-02 10:36 | 3691.878 | 7 | 5 | -0.5503531 | 3.701131 | 4.975269 | 4.689928 | 19.88001 | 17.61477 | -6.480217e-05 | 0.09488772 | 0 | 0 | 0
2141 | 72792.5 | 2010-11-02 10:37 | 3721.893 | 7 | 5 | -0.5501732 | 3.699511 | 4.975269 | 4.694515 | 19.88001 | 17.63174 | -6.480217e-05 | 0.09488772 | 0 | 0 | 0
2142 | 72822.52 | 2010-11-02 10:37 | 3751.909 | 7 | 5 | -0.5501732 | 3.697891 | 4.975269 | 4.699102 | 19.88001 | 17.64871 | 0 | 0.09488772 | 0 | 0 | 0
2143 | 72852.53 | 2010-11-02 10:38 | 3781.924 | 7 | 5 | -0.5499932 | 3.696271 | 4.975269 | 4.703689 | 19.88001 | 17.66567 | -3.237724e-05 | 0.09488772 | 0 | 0 | 0
2144 | 72882.53 | 2010-11-02 10:38 | 3811.926 | 7 | 5 | -0.5501732 | 3.694813 | 4.975269 | 4.708274 | 19.88001 | 17.68261 | 0 | 0.09488772 | 0 | 0 | 0
2145 | 72912.55 | 2010-11-02 10:39 | 3841.939 | 7 | 5 | -0.5501732 | 3.693031 | 4.975269 | 4.71286 | 19.88001 | 17.69955 | -3.237724e-05 | 0.09488772 | 0 | 0 | 0
2146 | 72942.56 | 2010-11-02 10:39 | 3871.954 | 7 | 5 | -0.5501732 | 3.691573 | 4.975269 | 4.717447 | 19.88001 | 17.71649 | 0 | 0.09488772 | 0 | 0 | 0
2147 | 72972.58 | 2010-11-02 10:40 | 3901.969 | 7 | 5 | -0.5501732 | 3.689953 | 4.975269 | 4.722034 | 19.88001 | 17.73342 | -3.242493e-05 | 0.09488772 | 0 | 0 | 0
2148 | 73002.59 | 2010-11-02 10:40 | 3931.985 | 7 | 5 | -0.5501732 | 3.688495 | 4.975269 | 4.726621 | 19.88001 | 17.75034 | -6.480217e-05 | 0.09488772 | 0 | 0 | 0
2149 | 73032.61 | 2010-11-02 10:41 | 3962 | 7 | 5 | -0.5501732 | 3.687037 | 4.975269 | 4.731208 | 19.88001 | 17.76726 | -3.242493e-05 | 0.09488772 | 0 | 0 | 0
2150 | 73062.62 | 2010-11-02 10:41 | 3992.015 | 7 | 5 | -0.5501732 | 3.685418 | 4.975269 | 4.735795 | 19.88001 | 17.78416 | -6.480217e-05 | 0.09488772 | 0 | 0 | 0
2151 | 73092.64 | 2010-11-02 10:42 | 4022.031 | 7 | 5 | -0.5501732 | 3.684122 | 4.975269 | 4.740382 | 19.88001 | 17.80107 | 0 | 0.09488772 | 0 | 0 | 0
2152 | 73122.65 | 2010-11-02 10:42 | 4052.046 | 7 | 5 | -0.5501732 | 3.682664 | 4.975269 | 4.744969 | 19.88001 | 17.81796 | 0 | 0.09488772 | 0 | 0 | 0
2153 | 73152.67 | 2010-11-02 10:43 | 4082.061 | 7 | 5 | -0.5501732 | 3.681206 | 4.975269 | 4.749556 | 19.88001 | 17.83485 | -3.237724e-05 | 0.09488772 | 0 | 0 | 0
2154 | 73182.68 | 2010-11-02 10:43 | 4112.076 | 7 | 5 | -0.5499932 | 3.67991 | 4.975269 | 4.754142 | 19.88001 | 17.85173 | -3.237724e-05 | 0.09488772 | 0 | 0 | 0
2155 | 73212.7 | 2010-11-02 10:44 | 4142.092 | 7 | 5 | -0.5499932 | 3.678452 | 4.975269 | 4.758729 | 19.88001 | 17.86861 | -6.480217e-05 | 0.09488772 | 0 | 0 | 0
2156 | 73242.71 | 2010-11-02 10:44 | 4172.107 | 7 | 5 | -0.5501732 | 3.677156 | 4.975269 | 4.763316 | 19.88001 | 17.88548 | -3.242493e-05 | 0.09488772 | 0 | 0 | 0
2157 | 73272.73 | 2010-11-02 10:45 | 4202.122 | 7 | 5 | -0.5505331 | 3.67586 | 4.975269 | 4.767903 | 19.88001 | 17.90234 | -3.237724e-05 | 0.09488772 | 0 | 0 | 0
2158 | 73302.75 | 2010-11-02 10:45 | 4232.137 | 7 | 5 | -0.5501732 | 3.674564 | 4.975269 | 4.77249 | 19.88001 | 17.9192 | -6.480217e-05 | 0.09488772 | 0 | 0 | 0
2159 | 73332.76 | 2010-11-02 10:46 | 4262.153 | 7 | 5 | -0.5501732 | 3.673268 | 4.975269 | 4.777077 | 19.88001 | 17.93605 | -3.237724e-05 | 0.09488772 | 0 | 0 | 0
2160 | 73362.78 | 2010-11-02 10:46 | 4292.168 | 7 | 5 | -0.5501732 | 3.671972 | 4.975269 | 4.781664 | 19.88001 | 17.9529 | 0 | 0.09488772 | 0 | 0 | 0
2161 | 73392.79 | 2010-11-02 10:47 | 4322.183 | 7 | 5 | -0.5503531 | 3.670676 | 4.975269 | 4.786251 | 19.88001 | 17.96974 | -6.480217e-05 | 0.09488772 | 0 | 0 | 0
2162 | 73422.81 | 2010-11-02 10:47 | 4352.198 | 7 | 5 | -0.5501732 | 3.66938 | 4.975269 | 4.790838 | 19.88001 | 17.98657 | -3.242493e-05 | 0.09488772 | 0 | 0 | 0
2163 | 73452.82 | 2010-11-02 10:48 | 4382.214 | 7 | 5 | -0.5503531 | 3.668085 | 4.975269 | 4.795425 | 19.88001 | 18.0034 | -6.480217e-05 | 0.09488772 | 0 | 0 | 0
2164 | 73482.84 | 2010-11-02 10:48 | 4412.229 | 7 | 5 | -0.5501732 | 3.666951 | 4.975269 | 4.800012 | 19.88001 | 18.02022 | -6.480217e-05 | 0.09488772 | 0 | 0 | 0
2165 | 73512.85 | 2010-11-02 10:49 | 4442.244 | 7 | 5 | -0.5501732 | 3.665817 | 4.975269 | 4.804599 | 19.88001 | 18.03704 | -3.237724e-05 | 0.09488772 | 0 | 0 | 0
2166 | 73542.87 | 2010-11-02 10:49 | 4472.26 | 7 | 5 | -0.5499932 | 3.664683 | 4.975269 | 4.809186 | 19.88001 | 18.05385 | 0 | 0.09488772 | 0 | 0 | 0
2167 | 73572.88 | 2010-11-02 10:50 | 4502.275 | 7 | 5 | -0.5503531 | 3.663225 | 4.975269 | 4.813773 | 19.88001 | 18.07066 | -6.480217e-05 | 0.09488772 | 0 | 0 | 0
2168 | 73602.9 | 2010-11-02 10:50 | 4532.29 | 7 | 5 | -0.5501732 | 3.662253 | 4.975269 | 4.81836 | 19.88001 | 18.08746 | -3.237724e-05 | 0.09488772 | 0 | 0 | 0
2169 | 73632.91 | 2010-11-02 10:51 | 4562.305 | 7 | 5 | -0.5503531 | 3.660795 | 4.975269 | 4.822947 | 19.88001 | 18.10426 | -9.717941e-05 | 0.09488772 | 0 | 0 | 0
2170 | 73662.93 | 2010-11-02 10:51 | 4592.321 | 7 | 5 | -0.5501732 | 3.659823 | 4.975269 | 4.827533 | 19.88001 | 18.12105 | -3.242493e-05 | 0.09488772 | 0 | 0 | 0
2171 | 73692.94 | 2010-11-02 10:52 | 4622.336 | 7 | 5 | -0.5499932 | 3.658689 | 4.975269 | 4.83212 | 19.88001 | 18.13783 | 0 | 0.09488772 | 0 | 0 | 0
2172 | 73722.96 | 2010-11-02 10:52 | 4652.351 | 7 | 5 | -0.5501732 | 3.657393 | 4.975269 | 4.836707 | 19.88001 | 18.15461 | -3.237724e-05 | 0.09488772 | 0 | 0 | 0
2173 | 73752.97 | 2010-11-02 10:53 | 4682.367 | 7 | 5 | -0.5501732 | 3.656259 | 4.975269 | 4.841294 | 19.88001 | 18.17138 | -3.242493e-05 | 0.09488772 | 0 | 0 | 0
2174 | 73782.99 | 2010-11-02 10:53 | 4712.382 | 7 | 5 | -0.5501732 | 3.654963 | 4.975269 | 4.845881 | 19.88001 | 18.18815 | -3.237724e-05 | 0.09488772 | 0 | 0 | 0
2175 | 73813 | 2010-11-02 10:54 | 4742.397 | 7 | 5 | -0.5499932 | 3.653829 | 4.975269 | 4.850468 | 19.88001 | 18.20491 | -3.237724e-05 | 0.09488772 | 0 | 0 | 0
2176 | 73843.02 | 2010-11-02 10:54 | 4772.412 | 7 | 5 | -0.5501732 | 3.652533 | 4.975269 | 4.855055 | 19.88001 | 18.22167 | -3.242493e-05 | 0.09488772 | 0 | 0 | 0
2177 | 73873.04 | 2010-11-02 10:55 | 4802.428 | 7 | 5 | -0.5499932 | 3.651399 | 4.975269 | 4.859641 | 19.88001 | 18.23842 | -3.242493e-05 | 0.09488772 | 0 | 0 | 0
2178 | 73903.05 | 2010-11-02 10:55 | 4832.443 | 7 | 5 | -0.5501732 | 3.650104 | 4.975269 | 4.864228 | 19.88001 | 18.25517 | -3.237724e-05 | 0.09488772 | 0 | 0 | 0
2179 | 73933.07 | 2010-11-02 10:56 | 4862.458 | 7 | 5 | -0.5501732 | 3.648646 | 4.975269 | 4.868815 | 19.88001 | 18.2719 | -3.237724e-05 | 0.09488772 | 0 | 0 | 0
2180 | 73963.08 | 2010-11-02 10:56 | 4892.473 | 7 | 5 | -0.5499932 | 3.647674 | 4.975269 | 4.873401 | 19.88001 | 18.28864 | 0 | 0.09488772 | 0 | 0 | 0
2181 | 73993.1 | 2010-11-02 10:57 | 4922.489 | 7 | 5 | -0.5499932 | 3.646216 | 4.975269 | 4.877988 | 19.88001 | 18.30536 | -6.480217e-05 | 0.09488772 | 0 | 0 | 0
2182 | 74023.11 | 2010-11-02 10:57 | 4952.504 | 7 | 5 | -0.5501732 | 3.64492 | 4.975269 | 4.882574 | 19.88001 | 18.32209 | -3.237724e-05 | 0.09488772 | 0 | 0 | 0
2183 | 74053.13 | 2010-11-02 10:58 | 4982.519 | 7 | 5 | -0.5501732 | 3.643462 | 4.975269 | 4.887161 | 19.88001 | 18.3388 | -9.717941e-05 | 0.09488772 | 0 | 0 | 0
2184 | 74083.14 | 2010-11-02 10:58 | 5012.534 | 7 | 5 | -0.5501732 | 3.642166 | 4.975269 | 4.891748 | 19.88001 | 18.35551 | -3.237724e-05 | 0.09488772 | 0 | 0 | 0
2185 | 74113.16 | 2010-11-02 10:59 | 5042.55 | 7 | 5 | -0.5501732 | 3.64087 | 4.975269 | 4.896334 | 19.88001 | 18.37221 | -3.242493e-05 | 0.09488772 | 0 | 0 | 0
2186 | 74143.17 | 2010-11-02 10:59 | 5072.565 | 7 | 5 | -0.5501732 | 3.639412 | 4.975269 | 4.900921 | 19.88001 | 18.38891 | -3.237724e-05 | 0.09488772 | 0 | 0 | 0
2187 | 74173.19 | 2010-11-02 11:00 | 5102.58 | 7 | 5 | -0.5499932 | 3.637954 | 4.975269 | 4.905508 | 19.88001 | 18.4056 | -3.237724e-05 | 0.09488772 | 0 | 0 | 0
2188 | 74203.2 | 2010-11-02 11:00 | 5132.595 | 7 | 5 | -0.5501732 | 3.636334 | 4.975269 | 4.910094 | 19.88001 | 18.42228 | -3.242493e-05 | 0.09488772 | 0 | 0 | 0
2189 | 74233.22 | 2010-11-02 11:01 | 5162.611 | 7 | 5 | -0.5501732 | 3.634714 | 4.975269 | 4.914681 | 19.88001 | 18.43895 | -9.717941e-05 | 0.09488772 | 0 | 0 | 0
2190 | 74263.23 | 2010-11-02 11:01 | 5192.626 | 7 | 5 | -0.5501732 | 3.633094 | 4.975269 | 4.919268 | 19.88001 | 18.45562 | 0 | 0.09488772 | 0 | 0 | 0
2191 | 74293.25 | 2010-11-02 11:02 | 5222.641 | 7 | 5 | -0.5499932 | 3.631474 | 4.975269 | 4.923854 | 19.88001 | 18.47228 | -3.237724e-05 | 0.09488772 | 0 | 0 | 0
2192 | 74323.26 | 2010-11-02 11:02 | 5252.656 | 7 | 5 | -0.5499932 | 3.629693 | 4.975269 | 4.928441 | 19.88001 | 18.48893 | -3.237724e-05 | 0.09488772 | 0 | 0 | 0
2193 | 74353.28 | 2010-11-02 11:03 | 5282.672 | 7 | 5 | -0.5499932 | 3.627911 | 4.975269 | 4.933028 | 19.88001 | 18.50558 | -3.242493e-05 | 0.09488772 | 0 | 0 | 0
2194 | 74383.29 | 2010-11-02 11:03 | 5312.687 | 7 | 5 | -0.5499932 | 3.626129 | 4.975269 | 4.937615 | 19.88001 | 18.52221 | -3.242493e-05 | 0.09488772 | 0 | 0 | 0
2195 | 74413.31 | 2010-11-02 11:04 | 5342.702 | 7 | 5 | -0.5501732 | 3.624023 | 4.975269 | 4.942201 | 19.88001 | 18.53884 | -9.717941e-05 | 0.09488772 | 0 | 0 | 0
2196 | 74443.33 | 2010-11-02 11:04 | 5372.718 | 7 | 5 | -0.5501732 | 3.622241 | 4.975269 | 4.946788 | 19.88001 | 18.55546 | -6.480217e-05 | 0.09488772 | 0 | 0 | 0
2197 | 74473.34 | 2010-11-02 11:05 | 5402.733 | 7 | 5 | -0.5503531 | 3.620297 | 4.975269 | 4.951375 | 19.88001 | 18.57207 | -6.480217e-05 | 0.09488772 | 0 | 0 | 0
2198 | 74503.36 | 2010-11-02 11:05 | 5432.748 | 7 | 5 | -0.5501732 | 3.618353 | 4.975269 | 4.955963 | 19.88001 | 18.58868 | -3.237724e-05 | 0.09488772 | 0 | 0 | 0
2199 | 74533.37 | 2010-11-02 11:06 | 5462.764 | 7 | 5 | -0.5499932 | 3.616247 | 4.975269 | 4.96055 | 19.88001 | 18.60527 | -6.480217e-05 | 0.09488772 | 0 | 0 | 0
2200 | 74563.39 | 2010-11-02 11:06 | 5492.779 | 7 | 5 | -0.5499932 | 3.614141 | 4.975269 | 4.965138 | 19.88001 | 18.62185 | -6.475449e-05 | 0.09488772 | 0 | 0 | 0
2201 | 74593.4 | 2010-11-02 11:07 | 5522.794 | 7 | 5 | -0.5501732 | 3.611873 | 4.975269 | 4.969724 | 19.88001 | 18.63842 | -6.480217e-05 | 0.09488772 | 0 | 0 | 0
2202 | 74623.42 | 2010-11-02 11:07 | 5552.809 | 7 | 5 | -0.5499932 | 3.609606 | 4.975269 | 4.974311 | 19.88001 | 18.65499 | -6.480217e-05 | 0.09488772 | 0 | 0 | 0
2203 | 74653.43 | 2010-11-02 11:08 | 5582.825 | 7 | 5 | -0.5499932 | 3.607338 | 4.975269 | 4.978898 | 19.88001 | 18.67154 | -3.237724e-05 | 0.09488772 | 0 | 0 | 0
2204 | 74683.45 | 2010-11-02 11:08 | 5612.84 | 7 | 5 | -0.5501732 | 3.604908 | 4.975269 | 4.983484 | 19.88001 | 18.68808 | -9.722709e-05 | 0.09488772 | 0 | 0 | 0
2205 | 74713.46 | 2010-11-02 11:09 | 5642.855 | 7 | 5 | -0.5498133 | 3.602802 | 4.975269 | 4.988071 | 19.88001 | 18.70461 | -3.237724e-05 | 0.09488772 | 0 | 0 | 0
2206 | 74743.48 | 2010-11-02 11:09 | 5672.87 | 7 | 5 | -0.5501732 | 3.599886 | 4.975269 | 4.992658 | 19.88001 | 18.72113 | -0.0001295567 | 0.09488772 | 0 | 0 | 0
2207 | 74773.49 | 2010-11-02 11:10 | 5702.886 | 7 | 5 | -0.5501732 | 3.597456 | 4.975269 | 4.997245 | 19.88001 | 18.73763 | -6.480217e-05 | 0.09488772 | 0 | 0 | 0
2208 | 74803.51 | 2010-11-02 11:10 | 5732.904 | 7 | 5 | -0.5499932 | 3.595026 | 4.975269 | 5.001832 | 19.88001 | 18.75413 | -6.480217e-05 | 0.09488772 | 0 | 0 | 0
2209 | 74833.52 | 2010-11-02 11:11 | 5762.916 | 7 | 5 | -0.5499932 | 3.592597 | 4.975269 | 5.006418 | 19.88001 | 18.77061 | -3.237724e-05 | 0.09488772 | 0 | 0 | 0
2210 | 74863.54 | 2010-11-02 11:11 | 5792.931 | 7 | 5 | -0.5501732 | 3.589681 | 4.975269 | 5.011005 | 19.88001 | 18.78708 | -9.717941e-05 | 0.09488772 | 0 | 0 | 0
2211 | 74893.55 | 2010-11-02 11:12 | 5822.947 | 7 | 5 | -0.5503531 | 3.586927 | 4.975269 | 5.015591 | 19.88001 | 18.80354 | -9.722709e-05 | 0.09488772 | 0 | 0 | 0
2212 | 74923.57 | 2010-11-02 11:12 | 5852.962 | 7 | 5 | -0.5501732 | 3.584173 | 4.975269 | 5.020178 | 19.88001 | 18.81999 | -6.480217e-05 | 0.09488772 | 0 | 0 | 0
2213 | 74953.58 | 2010-11-02 11:13 | 5882.977 | 7 | 5 | -0.5499932 | 3.581581 | 4.975269 | 5.024765 | 19.88001 | 18.83642 | -3.237724e-05 | 0.09488772 | 0 | 0 | 0
2214 | 74983.6 | 2010-11-02 11:13 | 5912.992 | 7 | 5 | -0.5501732 | 3.578665 | 4.975269 | 5.029352 | 19.88001 | 18.85284 | -6.480217e-05 | 0.09488772 | 0 | 0 | 0
2215 | 75013.62 | 2010-11-02 11:14 | 5943.008 | 7 | 5 | -0.5499932 | 3.575911 | 4.975269 | 5.033938 | 19.88001 | 18.86925 | -6.480217e-05 | 0.09488772 | 0 | 0 | 0
2216 | 75043.63 | 2010-11-02 11:14 | 5973.023 | 7 | 5 | -0.5501732 | 3.572834 | 4.975269 | 5.038525 | 19.88001 | 18.88564 | -6.480217e-05 | 0.09488772 | 0 | 0 | 0
2217 | 75073.65 | 2010-11-02 11:15 | 6003.038 | 7 | 5 | -0.5501732 | 3.569918 | 4.975269 | 5.043112 | 19.88001 | 18.90202 | -6.480217e-05 | 0.09488772 | 0 | 0 | 0
2218 | 75103.66 | 2010-11-02 11:15 | 6033.054 | 7 | 5 | -0.5501732 | 3.566516 | 4.975269 | 5.047698 | 19.88001 | 18.91839 | -9.717941e-05 | 0.09488772 | 0 | 0 | 0
2219 | 75133.68 | 2010-11-02 11:16 | 6063.069 | 7 | 5 | -0.5499932 | 3.563114 | 4.975269 | 5.052285 | 19.88001 | 18.93474 | -9.722709e-05 | 0.09488772 | 0 | 0 | 0
2220 | 75163.69 | 2010-11-02 11:16 | 6093.084 | 7 | 5 | -0.5501732 | 3.55955 | 4.975269 | 5.056872 | 19.88001 | 18.95108 | -9.717941e-05 | 0.09488772 | 0 | 0 | 0
2221 | 75193.71 | 2010-11-02 11:17 | 6123.099 | 7 | 5 | -0.5499932 | 3.555338 | 4.975269 | 5.061459 | 19.88001 | 18.96739 | -9.717941e-05 | 0.09488772 | 0 | 0 | 0
2222 | 75223.72 | 2010-11-02 11:17 | 6153.115 | 7 | 5 | -0.5501732 | 3.550803 | 4.975269 | 5.066045 | 19.88001 | 18.98369 | -6.480217e-05 | 0.09488772 | 0 | 0 | 0
2223 | 75253.74 | 2010-11-02 11:18 | 6183.13 | 7 | 5 | -0.5501732 | 3.545457 | 4.975269 | 5.070632 | 19.88001 | 18.99996 | -0.0001619816 | 0.09488772 | 0 | 0 | 0
2224 | 75283.75 | 2010-11-02 11:18 | 6213.145 | 7 | 5 | -0.5501732 | 3.539625 | 4.975269 | 5.075219 | 19.88001 | 19.01621 | -0.0001619816 | 0.09488772 | 0 | 0 | 0
2225 | 75313.77 | 2010-11-02 11:19 | 6243.161 | 7 | 5 | -0.5498133 | 3.532822 | 4.975269 | 5.079805 | 19.88001 | 19.03243 | -0.0001943588 | 0.09488772 | 0 | 0 | 0
2226 | 75343.78 | 2010-11-02 11:19 | 6273.176 | 7 | 5 | -0.5501732 | 3.524884 | 4.975269 | 5.084392 | 19.88001 | 19.04862 | -0.0002267838 | 0.09488772 | 0 | 0 | 0
2227 | 75373.8 | 2010-11-02 11:20 | 6303.191 | 7 | 5 | -0.5501732 | 3.515651 | 4.975269 | 5.088979 | 19.88001 | 19.06477 | -0.0002915859 | 0.09488772 | 0 | 0 | 0
2228 | 75403.81 | 2010-11-02 11:20 | 6333.206 | 7 | 5 | -0.5501732 | 3.504797 | 4.975269 | 5.093566 | 19.88001 | 19.08087 | -0.0002915859 | 0.09488772 | 0 | 0 | 0
2229 | 75433.83 | 2010-11-02 11:21 | 6363.222 | 7 | 5 | -0.5499932 | 3.492162 | 4.975269 | 5.098152 | 19.88001 | 19.09692 | -0.0003887653 | 0.09488772 | 0 | 0 | 0
2230 | 75463.84 | 2010-11-02 11:21 | 6393.237 | 7 | 5 | -0.5499932 | 3.47742 | 4.975269 | 5.102739 | 19.88001 | 19.1129 | -0.000388813 | 0.09488772 | 0 | 0 | 0
2231 | 75493.86 | 2010-11-02 11:22 | 6423.252 | 7 | 5 | -0.5503531 | 3.459601 | 4.975269 | 5.107326 | 19.88001 | 19.12881 | -0.0005507469 | 0.09488772 | 0 | 0 | 0
2232 | 75523.88 | 2010-11-02 11:22 | 6453.267 | 7 | 5 | -0.5503531 | 3.439029 | 4.975269 | 5.111912 | 19.88001 | 19.14463 | -0.0005831718 | 0.09488772 | 0 | 0 | 0
2233 | 75553.89 | 2010-11-02 11:23 | 6483.283 | 7 | 5 | -0.5499932 | 3.414406 | 4.975269 | 5.116499 | 19.88001 | 19.16035 | -0.0006803513 | 0.09488772 | 0 | 0 | 0
2234 | 75583.91 | 2010-11-02 11:23 | 6513.298 | 7 | 5 | -0.5501732 | 3.384599 | 4.975269 | 5.121086 | 19.88001 | 19.17595 | -0.0008423805 | 0.09488772 | 0 | 0 | 0
2235 | 75613.92 | 2010-11-02 11:24 | 6543.313 | 7 | 5 | -0.5501732 | 3.348799 | 4.975269 | 5.125673 | 19.88001 | 19.19139 | -0.001036739 | 0.09488772 | 0 | 0 | 0
2236 | 75643.94 | 2010-11-02 11:24 | 6573.328 | 7 | 5 | -0.5499932 | 3.305547 | 4.975269 | 5.130259 | 19.88001 | 19.20666 | -0.001231098 | 0.09488772 | 0 | 0 | 0
2237 | 75673.95 | 2010-11-02 11:25 | 6603.344 | 7 | 5 | -0.5499932 | 3.2529 | 4.975269 | 5.134846 | 19.88001 | 19.2217 | -0.001522732 | 0.09488772 | 0 | 0 | 0
2238 | 75703.97 | 2010-11-02 11:25 | 6633.359 | 7 | 5 | -0.5501732 | 3.187131 | 4.975269 | 5.139433 | 19.88001 | 19.23648 | -0.001943922 | 0.09488772 | 0 | 0 | 0
2239 | 75733.98 | 2010-11-02 11:26 | 6663.374 | 7 | 5 | -0.5499932 | 3.102248 | 4.975269 | 5.144019 | 19.88001 | 19.25091 | -0.002591848 | 0.09488772 | 0 | 0 | 0
2240 | 75758 | 2010-11-02 11:26 | 6687.39 | 7 | 5 | -0.5499932 | 3.002137 | 4.975269 | 5.147689 | 19.88001 | 19.26213 | -0.004017353 | 0.09488772 | 0 | 0 | 0
2241 | 75774.65 | 2010-11-02 11:26 | 6704.045 | 7 | 5 | -0.5501732 | 2.901864 | 4.975269 | 5.150234 | 19.88001 | 19.26964 | -0.005313301 | 0.09488772 | 0 | 0 | 0
2242 | 75788.18 | 2010-11-02 11:27 | 6717.577 | 7 | 5 | -0.5501732 | 2.801591 | 4.975269 | 5.152302 | 19.88001 | 19.27554 | -0.006220484 | 0.09488772 | 0 | 0 | 0
2243 | 75800.92 | 2010-11-02 11:27 | 6730.311 | 7 | 5 | -0.5501732 | 2.701157 | 4.975269 | 5.154248 | 19.88001 | 19.2809 | -0.006317711 | 0.09488772 | 0 | 0 | 0
2244 | 75801.11 | 2010-11-02 11:27 | 6730.498 | 7 | 5 | -0.5501732 | 2.699861 | 4.975269 | 5.154277 | 19.88001 | 19.28098 | -0.006252861 | 0.09488772 | 0 | 0 | 0
2245 | 75861.12 | 2010-11-02 11:28 | 60.01507 | 8 | 5 | 0 | 3.203655 | 4.975269 | 5.154277 | 19.88001 | 19.28098 | 0.001198721 | 0.09488772 | 0 | 0 | 0
2246 | 75861.31 | 2010-11-02 11:28 | 0.1874341 | 9 | 5 | 0.0002857086 | 3.203817 | 4.975269 | 5.154277 | 19.88001 | 19.28098 | 0 | 0.09587146 | 0 | 0 | 0
2247 | 75866.13 | 2010-11-02 11:28 | 5.015464 | 9 | 5 | -0.002233554 | 3.210134 | 4.975269 | 5.15428 | 19.88001 | 19.28098 | 0.000907135 | 0.09587146 | 0 | 0 | 0
2248 | 75896.15 | 2010-11-02 11:29 | 30.00047 | 1 | 6 | 0 | 3.240589 | 4.975269 | 5.15428 | 19.88001 | 19.28098 | 0.0006155491 | 0.09587146 | 0 | 0 | 0
2249 | 75926.16 | 2010-11-02 11:29 | 60.01484 | 1 | 6 | 0 | 3.26181 | 4.975269 | 5.15428 | 19.88001 | 19.28098 | 0.0004859447 | 0.09587146 | 0 | 0 | 0
2250 | 75956.18 | 2010-11-02 11:30 | 90.02983 | 1 | 6 | 0 | 3.278009 | 4.975269 | 5.15428 | 19.88001 | 19.28098 | 0.0003887653 | 0.09587146 | 0 | 0 | 0
2251 | 75986.16 | 2010-11-02 11:30 | 120.0139 | 1 | 6 | 0 | 3.29113 | 4.975269 | 5.15428 | 19.88001 | 19.28098 | 0.0002915859 | 0.09587146 | 0 | 0 | 0
2252 | 76016.18 | 2010-11-02 11:31 | 30.01527 | 2 | 6 | 0.5502048 | 3.511439 | 4.979855 | 5.15428 | 19.89588 | 19.28098 | 0.00223546 | 0.09587146 | 0 | 0 | 0
2253 | 76046.19 | 2010-11-02 11:31 | 60.03055 | 2 | 6 | 0.5500248 | 3.577531 | 4.98444 | 5.15428 | 19.91214 | 19.28098 | 0.001490355 | 0.09587146 | 0 | 0 | 0
2254 | 76076.21 | 2010-11-02 11:32 | 90.04583 | 2 | 6 | 0.5500248 | 3.624509 | 4.989025 | 5.15428 | 19.92866 | 19.28098 | 0.001101542 | 0.09587146 | 0 | 0 | 0
2255 | 76106.22 | 2010-11-02 11:32 | 120.0611 | 2 | 6 | 0.5498449 | 3.660957 | 4.99361 | 5.15428 | 19.94536 | 19.28098 | 0.0008747578 | 0.09587146 | 0 | 0 | 0
2256 | 76136.24 | 2010-11-02 11:33 | 150.0764 | 2 | 6 | 0.5500248 | 3.690439 | 4.998196 | 5.15428 | 19.96222 | 19.28098 | 0.0007127762 | 0.09587146 | 0 | 0 | 0
2257 | 76166.26 | 2010-11-02 11:33 | 180.0916 | 2 | 6 | 0.5500248 | 3.715062 | 5.002781 | 5.15428 | 19.9792 | 19.28098 | 0.0005831718 | 0.09587146 | 0 | 0 | 0
2258 | 76196.27 | 2010-11-02 11:34 | 210.1069 | 2 | 6 | 0.5500248 | 3.736121 | 5.007367 | 5.15428 | 19.99628 | 19.28098 | 0.0005507469 | 0.09587146 | 0 | 0 | 0
2259 | 76226.29 | 2010-11-02 11:34 | 240.1222 | 2 | 6 | 0.5498449 | 3.753778 | 5.011952 | 5.15428 | 20.01346 | 19.28098 | 0.0004859924 | 0.09587146 | 0 | 0 | 0
2260 | 76256.3 | 2010-11-02 11:35 | 270.1375 | 2 | 6 | 0.5500248 | 3.767709 | 5.016537 | 5.15428 | 20.0307 | 19.28098 | 0.0003240108 | 0.09587146 | 0 | 0 | 0
2261 | 76286.32 | 2010-11-02 11:35 | 300.1528 | 2 | 6 | 0.5502048 | 3.777753 | 5.021122 | 5.15428 | 20.048 | 19.28098 | 0.0002267838 | 0.09587146 | 0 | 0 | 0
2262 | 76316.33 | 2010-11-02 11:36 | 330.168 | 2 | 6 | 0.5498449 | 3.783422 | 5.025708 | 5.15428 | 20.06534 | 19.28098 | 6.475449e-05 | 0.09587146 | 0 | 0 | 0
2263 | 76346.35 | 2010-11-02 11:36 | 360.1833 | 2 | 6 | 0.5498449 | 3.78731 | 5.030293 | 5.15428 | 20.0827 | 19.28098 | 9.717941e-05 | 0.09587146 | 0 | 0 | 0
2264 | 76376.36 | 2010-11-02 11:37 | 390.1985 | 2 | 6 | 0.5498449 | 3.790712 | 5.034878 | 5.15428 | 20.10007 | 19.28098 | 0.0001295567 | 0.09587146 | 0 | 0 | 0
2265 | 76406.38 | 2010-11-02 11:37 | 420.214 | 2 | 6 | 0.5500248 | 3.793466 | 5.039464 | 5.15428 | 20.11746 | 19.28098 | 3.242493e-05 | 0.09587146 | 0 | 0 | 0
2266 | 76436.39 | 2010-11-02 11:38 | 450.2291 | 2 | 6 | 0.5498449 | 3.79622 | 5.044049 | 5.15428 | 20.13486 | 19.28098 | 6.480217e-05 | 0.09587146 | 0 | 0 | 0
2267 | 76466.41 | 2010-11-02 11:38 | 480.2446 | 2 | 6 | 0.5498449 | 3.798974 | 5.048634 | 5.15428 | 20.15227 | 19.28098 | 6.480217e-05 | 0.09587146 | 0 | 0 | 0
2268 | 76496.42 | 2010-11-02 11:39 | 510.2596 | 2 | 6 | 0.5500248 | 3.801728 | 5.05322 | 5.15428 | 20.1697 | 19.28098 | 6.475449e-05 | 0.09587146 | 0 | 0 | 0
2269 | 76526.44 | 2010-11-02 11:39 | 540.2751 | 2 | 6 | 0.5500248 | 3.804319 | 5.057805 | 5.15428 | 20.18714 | 19.28098 | 6.475449e-05 | 0.09587146 | 0 | 0 | 0
2270 | 76556.45 | 2010-11-02 11:40 | 570.2902 | 2 | 6 | 0.5498449 | 3.807073 | 5.06239 | 5.15428 | 20.20459 | 19.28098 | 3.237724e-05 | 0.09587146 | 0 | 0 | 0
2271 | 76586.47 | 2010-11-02 11:40 | 600.3056 | 2 | 6 | 0.5500248 | 3.809827 | 5.066976 | 5.15428 | 20.22205 | 19.28098 | 9.722709e-05 | 0.09587146 | 0 | 0 | 0
2272 | 76616.48 | 2010-11-02 11:41 | 630.3207 | 2 | 6 | 0.5500248 | 3.812419 | 5.071561 | 5.15428 | 20.23953 | 19.28098 | 9.722709e-05 | 0.09587146 | 0 | 0 | 0
2273 | 76646.5 | 2010-11-02 11:41 | 660.3365 | 2 | 6 | 0.5498449 | 3.814687 | 5.076146 | 5.15428 | 20.25701 | 19.28098 | 3.242493e-05 | 0.09587146 | 0 | 0 | 0
2274 | 76676.51 | 2010-11-02 11:42 | 690.3515 | 2 | 6 | 0.5500248 | 3.817441 | 5.080732 | 5.15428 | 20.27451 | 19.28098 | 6.480217e-05 | 0.09587146 | 0 | 0 | 0
2275 | 76706.53 | 2010-11-02 11:42 | 720.3666 | 2 | 6 | 0.5500248 | 3.820033 | 5.085317 | 5.15428 | 20.29202 | 19.28098 | 6.480217e-05 | 0.09587146 | 0 | 0 | 0
2276 | 76736.55 | 2010-11-02 11:43 | 750.3818 | 2 | 6 | 0.5500248 | 3.822787 | 5.089902 | 5.15428 | 20.30954 | 19.28098 | 0.0001296043 | 0.09587146 | 0 | 0 | 0
2277 | 76766.56 | 2010-11-02 11:43 | 780.3971 | 2 | 6 | 0.5498449 | 3.825217 | 5.094487 | 5.15428 | 20.32708 | 19.28098 | 6.480217e-05 | 0.09587146 | 0 | 0 | 0
2278 | 76796.58 | 2010-11-02 11:44 | 810.4123 | 2 | 6 | 0.5500248 | 3.82797 | 5.099073 | 5.15428 | 20.34462 | 19.28098 | 6.480217e-05 | 0.09587146 | 0 | 0 | 0
2279 | 76826.59 | 2010-11-02 11:44 | 840.4276 | 2 | 6 | 0.5498449 | 3.830562 | 5.103658 | 5.15428 | 20.36218 | 19.28098 | 3.237724e-05 | 0.09587146 | 0 | 0 | 0
2280 | 76856.61 | 2010-11-02 11:45 | 870.4429 | 2 | 6 | 0.5500248 | 3.83364 | 5.108243 | 5.15428 | 20.37975 | 19.28098 | 6.475449e-05 | 0.09587146 | 0 | 0 | 0
2281 | 76886.62 | 2010-11-02 11:45 | 900.4582 | 2 | 6 | 0.5500248 | 3.836718 | 5.112829 | 5.15428 | 20.39734 | 19.28098 | 0.0001296043 | 0.09587146 | 0 | 0 | 0
2282 | 76916.64 | 2010-11-02 11:46 | 930.4735 | 2 | 6 | 0.5500248 | 3.839634 | 5.117414 | 5.15428 | 20.41494 | 19.28098 | 9.717941e-05 | 0.09587146 | 0 | 0 | 0
2283 | 76946.65 | 2010-11-02 11:46 | 960.4887 | 2 | 6 | 0.5498449 | 3.84255 | 5.121999 | 5.15428 | 20.43255 | 19.28098 | 6.480217e-05 | 0.09587146 | 0 | 0 | 0
2284 | 76976.67 | 2010-11-02 11:47 | 990.504 | 2 | 6 | 0.5498449 | 3.845627 | 5.126584 | 5.15428 | 20.45017 | 19.28098 | 9.717941e-05 | 0.09587146 | 0 | 0 | 0
2285 | 77006.68 | 2010-11-02 11:47 | 1020.519 | 2 | 6 | 0.5498449 | 3.848705 | 5.131169 | 5.15428 | 20.46781 | 19.28098 | 6.480217e-05 | 0.09587146 | 0 | 0 | 0
2286 | 77036.7 | 2010-11-02 11:48 | 1050.535 | 2 | 6 | 0.5500248 | 3.852107 | 5.135754 | 5.15428 | 20.48547 | 19.28098 | 9.717941e-05 | 0.09587146 | 0 | 0 | 0
2287 | 77066.71 | 2010-11-02 11:48 | 1080.55 | 2 | 6 | 0.5500248 | 3.854861 | 5.140339 | 5.15428 | 20.50314 | 19.28098 | 6.475449e-05 | 0.09587146 | 0 | 0 | 0
2288 | 77096.73 | 2010-11-02 11:49 | 1110.565 | 2 | 6 | 0.5498449 | 3.857939 | 5.144925 | 5.15428 | 20.52082 | 19.28098 | 6.480217e-05 | 0.09587146 | 0 | 0 | 0
2289 | 77126.74 | 2010-11-02 11:49 | 1140.58 | 2 | 6 | 0.5500248 | 3.861017 | 5.14951 | 5.15428 | 20.53852 | 19.28098 | 9.717941e-05 | 0.09587146 | 0 | 0 | 0
2290 | 77156.76 | 2010-11-02 11:50 | 1170.596 | 2 | 6 | 0.5498449 | 3.86377 | 5.154095 | 5.15428 | 20.55623 | 19.28098 | 6.480217e-05 | 0.09587146 | 0 | 0 | 0
2291 | 77186.77 | 2010-11-02 11:50 | 1200.611 | 2 | 6 | 0.5500248 | 3.866686 | 5.15868 | 5.15428 | 20.57395 | 19.28098 | 6.480217e-05 | 0.09587146 | 0 | 0 | 0
2292 | 77216.79 | 2010-11-02 11:51 | 1230.626 | 2 | 6 | 0.5500248 | 3.86944 | 5.163266 | 5.15428 | 20.59168 | 19.28098 | 9.717941e-05 | 0.09587146 | 0 | 0 | 0
2293 | 77246.81 | 2010-11-02 11:51 | 1260.641 | 2 | 6 | 0.5498449 | 3.872194 | 5.167851 | 5.15428 | 20.60943 | 19.28098 | 6.480217e-05 | 0.09587146 | 0 | 0 | 0
2294 | 77276.82 | 2010-11-02 11:52 | 1290.657 | 2 | 6 | 0.5500248 | 3.874786 | 5.172436 | 5.15428 | 20.62719 | 19.28098 | 6.480217e-05 | 0.09587146 | 0 | 0 | 0
2295 | 77306.84 | 2010-11-02 11:52 | 1320.672 | 2 | 6 | 0.5500248 | 3.877216 | 5.177021 | 5.15428 | 20.64497 | 19.28098 | 6.475449e-05 | 0.09587146 | 0 | 0 | 0
2296 | 77336.85 | 2010-11-02 11:53 | 1350.687 | 2 | 6 | 0.5500248 | 3.879484 | 5.181607 | 5.15428 | 20.66275 | 19.28098 | 6.480217e-05 | 0.09587146 | 0 | 0 | 0
2297 | 77366.87 | 2010-11-02 11:53 | 1380.703 | 2 | 6 | 0.5500248 | 3.881752 | 5.186192 | 5.15428 | 20.68054 | 19.28098 | 6.480217e-05 | 0.09587146 | 0 | 0 | 0
2298 | 77396.88 | 2010-11-02 11:54 | 1410.718 | 2 | 6 | 0.5500248 | 3.883857 | 5.190777 | 5.15428 | 20.69835 | 19.28098 | 6.480217e-05 | 0.09587146 | 0 | 0 | 0
2299 | 77426.9 | 2010-11-02 11:54 | 1440.733 | 2 | 6 | 0.5500248 | 3.885801 | 5.195363 | 5.15428 | 20.71616 | 19.28098 | 6.480217e-05 | 0.09587146 | 0 | 0 | 0
2300 | 77456.91 | 2010-11-02 11:55 | 1470.748 | 2 | 6 | 0.5500248 | 3.887421 | 5.199948 | 5.15428 | 20.73398 | 19.28098 | 3.237724e-05 | 0.09587146 | 0 | 0 | 0
2301 | 77486.93 | 2010-11-02 11:55 | 1500.764 | 2 | 6 | 0.5496649 | 3.889203 | 5.204533 | 5.15428 | 20.75181 | 19.28098 | 6.480217e-05 | 0.09587146 | 0 | 0 | 0
2302 | 77516.94 | 2010-11-02 11:56 | 1530.779 | 2 | 6 | 0.5500248 | 3.890661 | 5.209119 | 5.15428 | 20.76965 | 19.28098 | 3.237724e-05 | 0.09587146 | 0 | 0 | 0
2303 | 77546.96 | 2010-11-02 11:56 | 1560.794 | 2 | 6 | 0.5496649 | 3.891795 | 5.213704 | 5.15428 | 20.78749 | 19.28098 | -3.242493e-05 | 0.09587146 | 0 | 0 | 0
2304 | 77576.97 | 2010-11-02 11:57 | 1590.809 | 2 | 6 | 0.5500248 | 3.893415 | 5.218289 | 5.15428 | 20.80534 | 19.28098 | 3.242493e-05 | 0.09587146 | 0 | 0 | 0
2305 | 77606.99 | 2010-11-02 11:57 | 1620.825 | 2 | 6 | 0.5498449 | 3.894711 | 5.222875 | 5.15428 | 20.8232 | 19.28098 | 3.237724e-05 | 0.09587146 | 0 | 0 | 0
2306 | 77637 | 2010-11-02 11:58 | 1650.84 | 2 | 6 | 0.5498449 | 3.895845 | 5.22746 | 5.15428 | 20.84106 | 19.28098 | 3.237724e-05 | 0.09587146 | 0 | 0 | 0
2307 | 77667.02 | 2010-11-02 11:58 | 1680.855 | 2 | 6 | 0.5500248 | 3.896979 | 5.232045 | 5.15428 | 20.85892 | 19.28098 | 3.237724e-05 | 0.09587146 | 0 | 0 | 0
2308 | 77697.03 | 2010-11-02 11:59 | 1710.871 | 2 | 6 | 0.5500248 | 3.898113 | 5.236631 | 5.15428 | 20.87679 | 19.28098 | 6.475449e-05 | 0.09587146 | 0 | 0 | 0
2309 | 77727.05 | 2010-11-02 11:59 | 1740.886 | 2 | 6 | 0.5496649 | 3.898923 | 5.241216 | 5.15428 | 20.89467 | 19.28098 | 0 | 0.09587146 | 0 | 0 | 0
2310 | 77757.06 | 2010-11-02 12:00 | 1770.901 | 2 | 6 | 0.5500248 | 3.900057 | 5.245801 | 5.15428 | 20.91255 | 19.28098 | 0 | 0.09587146 | 0 | 0 | 0
2311 | 77787.08 | 2010-11-02 12:00 | 1800.916 | 2 | 6 | 0.5496649 | 3.901028 | 5.250387 | 5.15428 | 20.93044 | 19.28098 | -3.242493e-05 | 0.09587146 | 0 | 0 | 0
2312 | 77817.1 | 2010-11-02 12:01 | 1830.932 | 2 | 6 | 0.5500248 | 3.902324 | 5.254972 | 5.15428 | 20.94833 | 19.28098 | 3.242493e-05 | 0.09587146 | 0 | 0 | 0
2313 | 77847.11 | 2010-11-02 12:01 | 1860.947 | 2 | 6 | 0.5498449 | 3.903296 | 5.259558 | 5.15428 | 20.96623 | 19.28098 | 0 | 0.09587146 | 0 | 0 | 0
2314 | 77877.13 | 2010-11-02 12:02 | 1890.962 | 2 | 6 | 0.5500248 | 3.904592 | 5.264143 | 5.15428 | 20.98413 | 19.28098 | 3.237724e-05 | 0.09587146 | 0 | 0 | 0
2315 | 77907.14 | 2010-11-02 12:02 | 1920.978 | 2 | 6 | 0.5500248 | 3.905402 | 5.268729 | 5.15428 | 21.00203 | 19.28098 | 0 | 0.09587146 | 0 | 0 | 0
2316 | 77937.16 | 2010-11-02 12:03 | 1950.993 | 2 | 6 | 0.5498449 | 3.906374 | 5.273314 | 5.15428 | 21.01995 | 19.28098 | -3.237724e-05 | 0.09587146 | 0 | 0 | 0
2317 | 77967.17 | 2010-11-02 12:03 | 1981.008 | 2 | 6 | 0.5498449 | 3.90767 | 5.277899 | 5.15428 | 21.03786 | 19.28098 | 3.237724e-05 | 0.09587146 | 0 | 0 | 0
2318 | 77997.19 | 2010-11-02 12:04 | 2011.023 | 2 | 6 | 0.5498449 | 3.908642 | 5.282485 | 5.15428 | 21.05578 | 19.28098 | 0 | 0.09587146 | 0 | 0 | 0
2319 | 78027.2 | 2010-11-02 12:04 | 2041.039 | 2 | 6 | 0.5500248 | 3.9101 | 5.28707 | 5.15428 | 21.07371 | 19.28098 | 3.237724e-05 | 0.09587146 | 0 | 0 | 0
2320 | 78057.22 | 2010-11-02 12:05 | 2071.054 | 2 | 6 | 0.5498449 | 3.911072 | 5.291655 | 5.15428 | 21.09164 | 19.28098 | 0 | 0.09587146 | 0 | 0 | 0
2321 | 78087.23 | 2010-11-02 12:05 | 2101.069 | 2 | 6 | 0.5502048 | 3.91253 | 5.29624 | 5.15428 | 21.10958 | 19.28098 | 6.480217e-05 | 0.09587146 | 0 | 0 | 0
2322 | 78117.25 | 2010-11-02 12:06 | 2131.085 | 2 | 6 | 0.5500248 | 3.913502 | 5.300826 | 5.15428 | 21.12752 | 19.28098 | 3.237724e-05 | 0.09587146 | 0 | 0 | 0
2323 | 78147.26 | 2010-11-02 12:06 | 2161.1 | 2 | 6 | 0.5498449 | 3.914474 | 5.305411 | 5.15428 | 21.14546 | 19.28098 | 0 | 0.09587146 | 0 | 0 | 0
2324 | 78177.28 | 2010-11-02 12:07 | 2191.115 | 2 | 6 | 0.5500248 | 3.91577 | 5.309996 | 5.15428 | 21.16342 | 19.28098 | 3.242493e-05 | 0.09587146 | 0 | 0 | 0
2325 | 78207.29 | 2010-11-02 12:07 | 2221.13 | 2 | 6 | 0.5500248 | 3.917066 | 5.314582 | 5.15428 | 21.18137 | 19.28098 | 6.480217e-05 | 0.09587146 | 0 | 0 | 0
2326 | 78237.31 | 2010-11-02 12:08 | 2251.146 | 2 | 6 | 0.5500248 | 3.9182 | 5.319167 | 5.15428 | 21.19934 | 19.28098 | 3.237724e-05 | 0.09587146 | 0 | 0 | 0
2327 | 78267.32 | 2010-11-02 12:08 | 2281.161 | 2 | 6 | 0.5500248 | 3.919496 | 5.323752 | 5.15428 | 21.21731 | 19.28098 | 6.480217e-05 | 0.09587146 | 0 | 0 | 0
2328 | 78297.34 | 2010-11-02 12:09 | 2311.176 | 2 | 6 | 0.5500248 | 3.92063 | 5.328338 | 5.15428 | 21.23528 | 19.28098 | 0 | 0.09587146 | 0 | 0 | 0
2329 | 78327.35 | 2010-11-02 12:09 | 2341.191 | 2 | 6 | 0.5498449 | 3.921925 | 5.332923 | 5.15428 | 21.25326 | 19.28098 | 0 | 0.09587146 | 0 | 0 | 0
2330 | 78357.37 | 2010-11-02 12:10 | 2371.207 | 2 | 6 | 0.5498449 | 3.923221 | 5.337508 | 5.15428 | 21.27125 | 19.28098 | 3.242493e-05 | 0.09587146 | 0 | 0 | 0
2331 | 78387.39 | 2010-11-02 12:10 | 2401.222 | 2 | 6 | 0.5498449 | 3.924517 | 5.342094 | 5.15428 | 21.28924 | 19.28098 | 3.237724e-05 | 0.09587146 | 0 | 0 | 0
2332 | 78417.4 | 2010-11-02 12:11 | 2431.237 | 2 | 6 | 0.5500248 | 3.925813 | 5.346679 | 5.15428 | 21.30724 | 19.28098 | 6.480217e-05 | 0.09587146 | 0 | 0 | 0
2333 | 78447.42 | 2010-11-02 12:11 | 2461.253 | 2 | 6 | 0.5496649 | 3.927109 | 5.351264 | 5.15428 | 21.32524 | 19.28098 | 0 | 0.09587146 | 0 | 0 | 0
2334 | 78477.43 | 2010-11-02 12:12 | 2491.268 | 2 | 6 | 0.5498449 | 3.928405 | 5.35585 | 5.15428 | 21.34325 | 19.28098 | 6.480217e-05 | 0.09587146 | 0 | 0 | 0
2335 | 78507.45 | 2010-11-02 12:12 | 2521.283 | 2 | 6 | 0.5500248 | 3.929701 | 5.360435 | 5.15428 | 21.36127 | 19.28098 | 3.242493e-05 | 0.09587146 | 0 | 0 | 0
2336 | 78537.46 | 2010-11-02 12:13 | 2551.298 | 2 | 6 | 0.5498449 | 3.930997 | 5.36502 | 5.15428 | 21.37929 | 19.28098 | 0 | 0.09587146 | 0 | 0 | 0
2337 | 78567.48 | 2010-11-02 12:13 | 2581.314 | 2 | 6 | 0.5500248 | 3.932617 | 5.369605 | 5.15428 | 21.39732 | 19.28098 | 6.480217e-05 | 0.09587146 | 0 | 0 | 0
2338 | 78597.49 | 2010-11-02 12:14 | 2611.329 | 2 | 6 | 0.5498449 | 3.933913 | 5.374191 | 5.15428 | 21.41536 | 19.28098 | 3.237724e-05 | 0.09587146 | 0 | 0 | 0
2339 | 78627.51 | 2010-11-02 12:14 | 2641.344 | 2 | 6 | 0.5498449 | 3.935371 | 5.378776 | 5.15428 | 21.4334 | 19.28098 | 3.237724e-05 | 0.09587146 | 0 | 0 | 0
2340 | 78657.52 | 2010-11-02 12:15 | 2671.36 | 2 | 6 | 0.5498449 | 3.936667 | 5.383362 | 5.15428 | 21.45145 | 19.28098 | 0 | 0.09587146 | 0 | 0 | 0
2341 | 78687.54 | 2010-11-02 12:15 | 2701.375 | 2 | 6 | 0.5498449 | 3.938125 | 5.387947 | 5.15428 | 21.4695 | 19.28098 | 3.242493e-05 | 0.09587146 | 0 | 0 | 0
2342 | 78717.55 | 2010-11-02 12:16 | 2731.39 | 2 | 6 | 0.5500248 | 3.939744 | 5.392532 | 5.15428 | 21.48756 | 19.28098 | 3.237724e-05 | 0.09587146 | 0 | 0 | 0
2343 | 78747.57 | 2010-11-02 12:16 | 2761.405 | 2 | 6 | 0.5496649 | 3.941041 | 5.397117 | 5.15428 | 21.50563 | 19.28098 | 0 | 0.09587146 | 0 | 0 | 0
2344 | 78777.58 | 2010-11-02 12:17 | 2791.421 | 2 | 6 | 0.5498449 | 3.94266 | 5.401703 | 5.15428 | 21.5237 | 19.28098 | 3.237724e-05 | 0.09587146 | 0 | 0 | 0
2345 | 78807.6 | 2010-11-02 12:17 | 2821.436 | 2 | 6 | 0.5500248 | 3.944118 | 5.406288 | 5.15428 | 21.54179 | 19.28098 | 3.237724e-05 | 0.09587146 | 0 | 0 | 0
2346 | 78837.61 | 2010-11-02 12:18 | 2851.451 | 2 | 6 | 0.5500248 | 3.945738 | 5.410873 | 5.15428 | 21.55987 | 19.28098 | 9.717941e-05 | 0.09587146 | 0 | 0 | 0
2347 | 78867.63 | 2010-11-02 12:18 | 2881.466 | 2 | 6 | 0.5500248 | 3.947196 | 5.415459 | 5.15428 | 21.57797 | 19.28098 | 6.480217e-05 | 0.09587146 | 0 | 0 | 0
2348 | 78897.65 | 2010-11-02 12:19 | 2911.482 | 2 | 6 | 0.5500248 | 3.948654 | 5.420044 | 5.15428 | 21.59607 | 19.28098 | 0 | 0.09587146 | 0 | 0 | 0
2349 | 78927.66 | 2010-11-02 12:19 | 2941.497 | 2 | 6 | 0.5500248 | 3.950112 | 5.424629 | 5.15428 | 21.61418 | 19.28098 | 0 | 0.09587146 | 0 | 0 | 0
2350 | 78957.68 | 2010-11-02 12:20 | 2971.512 | 2 | 6 | 0.5498449 | 3.951732 | 5.429215 | 5.15428 | 21.6323 | 19.28098 | 6.480217e-05 | 0.09587146 | 0 | 0 | 0
2351 | 78987.69 | 2010-11-02 12:20 | 3001.527 | 2 | 6 | 0.5498449 | 3.95319 | 5.4338 | 5.15428 | 21.65042 | 19.28098 | 0 | 0.09587146 | 0 | 0 | 0
2352 | 79017.71 | 2010-11-02 12:21 | 3031.543 | 2 | 6 | 0.5498449 | 3.95481 | 5.438385 | 5.15428 | 21.66855 | 19.28098 | 6.480217e-05 | 0.09587146 | 0 | 0 | 0
2353 | 79047.72 | 2010-11-02 12:21 | 3061.558 | 2 | 6 | 0.5496649 | 3.956268 | 5.44297 | 5.15428 | 21.68669 | 19.28098 | -3.242493e-05 | 0.09587146 | 0 | 0 | 0
2354 | 79077.74 | 2010-11-02 12:22 | 3091.573 | 2 | 6 | 0.5500248 | 3.95805 | 5.447556 | 5.15428 | 21.70483 | 19.28098 | 3.237724e-05 | 0.09587146 | 0 | 0 | 0
2355 | 79107.75 | 2010-11-02 12:22 | 3121.589 | 2 | 6 | 0.5498449 | 3.959507 | 5.452141 | 5.15428 | 21.72299 | 19.28098 | -3.237724e-05 | 0.09587146 | 0 | 0 | 0
2356 | 79137.77 | 2010-11-02 12:23 | 3151.604 | 2 | 6 | 0.5498449 | 3.961127 | 5.456726 | 5.15428 | 21.74115 | 19.28098 | 0 | 0.09587146 | 0 | 0 | 0
2357 | 79167.78 | 2010-11-02 12:23 | 3181.619 | 2 | 6 | 0.5500248 | 3.963071 | 5.461311 | 5.15428 | 21.75931 | 19.28098 | 9.722709e-05 | 0.09587146 | 0 | 0 | 0
2358 | 79197.8 | 2010-11-02 12:24 | 3211.634 | 2 | 6 | 0.5498449 | 3.964529 | 5.465897 | 5.15428 | 21.77749 | 19.28098 | 6.480217e-05 | 0.09587146 | 0 | 0 | 0
2359 | 79227.81 | 2010-11-02 12:24 | 3241.65 | 2 | 6 | 0.5498449 | 3.966149 | 5.470482 | 5.15428 | 21.79567 | 19.28098 | 6.480217e-05 | 0.09587146 | 0 | 0 | 0
2360 | 79257.83 | 2010-11-02 12:25 | 3271.665 | 2 | 6 | 0.5502048 | 3.967931 | 5.475068 | 5.15428 | 21.81386 | 19.28098 | 3.242493e-05 | 0.09587146 | 0 | 0 | 0
2361 | 79287.84 | 2010-11-02 12:25 | 3301.68 | 2 | 6 | 0.5500248 | 3.969551 | 5.479653 | 5.15428 | 21.83206 | 19.28098 | 3.237724e-05 | 0.09587146 | 0 | 0 | 0
2362 | 79317.86 | 2010-11-02 12:26 | 3331.695 | 2 | 6 | 0.5498449 | 3.971333 | 5.484238 | 5.15428 | 21.85027 | 19.28098 | 6.480217e-05 | 0.09587146 | 0 | 0 | 0
2363 | 79347.87 | 2010-11-02 12:26 | 3361.711 | 2 | 6 | 0.5500248 | 3.972953 | 5.488824 | 5.15428 | 21.86848 | 19.28098 | 0 | 0.09587146 | 0 | 0 | 0
2364 | 79377.89 | 2010-11-02 12:27 | 3391.726 | 2 | 6 | 0.5498449 | 3.974897 | 5.493409 | 5.15428 | 21.8867 | 19.28098 | 6.480217e-05 | 0.09587146 | 0 | 0 | 0
2365 | 79407.9 | 2010-11-02 12:27 | 3421.741 | 2 | 6 | 0.5498449 | 3.976516 | 5.497994 | 5.15428 | 21.90493 | 19.28098 | 3.237724e-05 | 0.09587146 | 0 | 0 | 0
2366 | 79437.92 | 2010-11-02 12:28 | 3451.757 | 2 | 6 | 0.5500248 | 3.978622 | 5.502579 | 5.15428 | 21.92317 | 19.28098 | 0.0001296043 | 0.09587146 | 0 | 0 | 0
2367 | 79467.94 | 2010-11-02 12:28 | 3481.772 | 2 | 6 | 0.5498449 | 3.98008 | 5.507165 | 5.15428 | 21.94142 | 19.28098 | 3.237724e-05 | 0.09587146 | 0 | 0 | 0
2368 | 79497.95 | 2010-11-02 12:29 | 3511.787 | 2 | 6 | 0.5500248 | 3.982186 | 5.51175 | 5.15428 | 21.95967 | 19.28098 | 3.242493e-05 | 0.09587146 | 0 | 0 | 0
2369 | 79527.97 | 2010-11-02 12:29 | 3541.802 | 2 | 6 | 0.5500248 | 3.983968 | 5.516336 | 5.15428 | 21.97793 | 19.28098 | 3.242493e-05 | 0.09587146 | 0 | 0 | 0
2370 | 79557.98 | 2010-11-02 12:30 | 3571.818 | 2 | 6 | 0.5500248 | 3.985912 | 5.520921 | 5.15428 | 21.9962 | 19.28098 | 6.480217e-05 | 0.09587146 | 0 | 0 | 0
2371 | 79588 | 2010-11-02 12:30 | 3601.833 | 2 | 6 | 0.5500248 | 3.987856 | 5.525506 | 5.15428 | 22.01449 | 19.28098 | 6.480217e-05 | 0.09587146 | 0 | 0 | 0
2372 | 79618.01 | 2010-11-02 12:31 | 3631.848 | 2 | 6 | 0.5500248 | 3.9898 | 5.530091 | 5.15428 | 22.03277 | 19.28098 | 3.242493e-05 | 0.09587146 | 0 | 0 | 0
2373 | 79648.03 | 2010-11-02 12:31 | 3661.864 | 2 | 6 | 0.5498449 | 3.991744 | 5.534676 | 5.15428 | 22.05107 | 19.28098 | 6.480217e-05 | 0.09587146 | 0 | 0 | 0
2374 | 79678.04 | 2010-11-02 12:32 | 3691.879 | 2 | 6 | 0.5498449 | 3.993688 | 5.539262 | 5.15428 | 22.06938 | 19.28098 | 3.237724e-05 | 0.09587146 | 0 | 0 | 0
2375 | 79708.06 | 2010-11-02 12:32 | 3721.894 | 2 | 6 | 0.5502048 | 3.995955 | 5.543847 | 5.15428 | 22.0877 | 19.28098 | 6.475449e-05 | 0.09587146 | 0 | 0 | 0
2376 | 79738.07 | 2010-11-02 12:33 | 3751.909 | 2 | 6 | 0.5500248 | 3.9979 | 5.548432 | 5.15428 | 22.10602 | 19.28098 | 6.480217e-05 | 0.09587146 | 0 | 0 | 0
2377 | 79768.09 | 2010-11-02 12:33 | 3781.925 | 2 | 6 | 0.5498449 | 3.999843 | 5.553017 | 5.15428 | 22.12436 | 19.28098 | 3.237724e-05 | 0.09587146 | 0 | 0 | 0
2378 | 79798.1 | 2010-11-02 12:34 | 3811.94 | 2 | 6 | 0.5500248 | 4.001949 | 5.557602 | 5.15428 | 22.1427 | 19.28098 | 9.717941e-05 | 0.09587146 | 0 | 0 | 0
2379 | 79828.12 | 2010-11-02 12:34 | 3841.955 | 2 | 6 | 0.5500248 | 4.004055 | 5.562187 | 5.15428 | 22.16106 | 19.28098 | 6.475449e-05 | 0.09587146 | 0 | 0 | 0
2380 | 79858.13 | 2010-11-02 12:35 | 3871.97 | 2 | 6 | 0.5496649 | 4.006161 | 5.566772 | 5.15428 | 22.17942 | 19.28098 | 3.242493e-05 | 0.09587146 | 0 | 0 | 0
2381 | 79888.15 | 2010-11-02 12:35 | 3901.986 | 2 | 6 | 0.5500248 | 4.008267 | 5.571358 | 5.15428 | 22.1978 | 19.28098 | 3.242493e-05 | 0.09587146 | 0 | 0 | 0
2382 | 79918.16 | 2010-11-02 12:36 | 3932.001 | 2 | 6 | 0.5498449 | 4.010535 | 5.575943 | 5.15428 | 22.21618 | 19.28098 | 3.242493e-05 | 0.09587146 | 0 | 0 | 0
2383 | 79948.18 | 2010-11-02 12:36 | 3962.016 | 2 | 6 | 0.5498449 | 4.01264 | 5.580528 | 5.15428 | 22.23457 | 19.28098 | 3.232956e-05 | 0.09587146 | 0 | 0 | 0
2384 | 79978.2 | 2010-11-02 12:37 | 3992.032 | 2 | 6 | 0.5500248 | 4.014909 | 5.585113 | 5.15428 | 22.25298 | 19.28098 | 6.484985e-05 | 0.09587146 | 0 | 0 | 0
2385 | 80008.21 | 2010-11-02 12:37 | 4022.047 | 2 | 6 | 0.5500248 | 4.017177 | 5.589698 | 5.15428 | 22.27139 | 19.28098 | 9.727478e-05 | 0.09587146 | 0 | 0 | 0
2386 | 80038.23 | 2010-11-02 12:38 | 4052.062 | 2 | 6 | 0.5498449 | 4.019282 | 5.594284 | 5.15428 | 22.28982 | 19.28098 | 6.475449e-05 | 0.09587146 | 0 | 0 | 0
2387 | 80068.24 | 2010-11-02 12:38 | 4082.077 | 2 | 6 | 0.5500248 | 4.021712 | 5.598869 | 5.15428 | 22.30825 | 19.28098 | 6.484985e-05 | 0.09587146 | 0 | 0 | 0
2388 | 80098.26 | 2010-11-02 12:39 | 4112.093 | 2 | 6 | 0.5500248 | 4.023818 | 5.603454 | 5.15428 | 22.32669 | 19.28098 | 9.717941e-05 | 0.09587146 | 0 | 0 | 0
2389 | 80128.27 | 2010-11-02 12:39 | 4142.108 | 2 | 6 | 0.5498449 | 4.026086 | 5.608039 | 5.15428 | 22.34515 | 19.28098 | 3.232956e-05 | 0.09587146 | 0 | 0 | 0
2390 | 80158.29 | 2010-11-02 12:40 | 4172.123 | 2 | 6 | 0.5500248 | 4.028516 | 5.612624 | 5.15428 | 22.36362 | 19.28098 | 3.242493e-05 | 0.09587146 | 0 | 0 | 0
2391 | 80188.3 | 2010-11-02 12:40 | 4202.138 | 2 | 6 | 0.5498449 | 4.030784 | 5.61721 | 5.15428 | 22.38209 | 19.28098 | 6.475449e-05 | 0.09587146 | 0 | 0 | 0
2392 | 80218.32 | 2010-11-02 12:41 | 4232.154 | 2 | 6 | 0.5500248 | 4.033214 | 5.621795 | 5.15428 | 22.40058 | 19.28098 | 3.242493e-05 | 0.09587146 | 0 | 0 | 0
2393 | 80248.33 | 2010-11-02 12:41 | 4262.169 | 2 | 6 | 0.5496649 | 4.035481 | 5.62638 | 5.15428 | 22.41908 | 19.28098 | 6.475449e-05 | 0.09587146 | 0 | 0 | 0
2394 | 80278.35 | 2010-11-02 12:42 | 4292.184 | 2 | 6 | 0.5496649 | 4.038074 | 5.630964 | 5.15428 | 22.43759 | 19.28098 | 9.727478e-05 | 0.09587146 | 0 | 0 | 0
2395 | 80308.36 | 2010-11-02 12:42 | 4322.2 | 2 | 6 | 0.5500248 | 4.040665 | 5.635549 | 5.15428 | 22.45611 | 19.28098 | 0.0001296043 | 0.09587146 | 0 | 0 | 0
2396 | 80338.38 | 2010-11-02 12:43 | 4352.215 | 2 | 6 | 0.5498449 | 4.043095 | 5.640134 | 5.15428 | 22.47463 | 19.28098 | 9.717941e-05 | 0.09587146 | 0 | 0 | 0
2397 | 80368.39 | 2010-11-02 12:43 | 4382.23 | 2 | 6 | 0.5498449 | 4.045363 | 5.644718 | 5.15428 | 22.49318 | 19.28098 | 3.242493e-05 | 0.09587146 | 0 | 0 | 0
2398 | 80398.41 | 2010-11-02 12:44 | 4412.245 | 2 | 6 | 0.5500248 | 4.047955 | 5.649303 | 5.15428 | 22.51173 | 19.28098 | 6.484985e-05 | 0.09587146 | 0 | 0 | 0
2399 | 80428.42 | 2010-11-02 12:44 | 4442.261 | 2 | 6 | 0.5500248 | 4.050547 | 5.653888 | 5.15428 | 22.53029 | 19.28098 | 6.475449e-05 | 0.09587146 | 0 | 0 | 0
2400 | 80458.44 | 2010-11-02 12:45 | 4472.276 | 2 | 6 | 0.5500248 | 4.053139 | 5.658473 | 5.15428 | 22.54887 | 19.28098 | 6.484985e-05 | 0.09587146 | 0 | 0 | 0
2401 | 80488.45 | 2010-11-02 12:45 | 4502.291 | 2 | 6 | 0.5500248 | 4.05573 | 5.663058 | 5.15428 | 22.56746 | 19.28098 | 6.475449e-05 | 0.09587146 | 0 | 0 | 0
2402 | 80518.47 | 2010-11-02 12:46 | 4532.307 | 2 | 6 | 0.5498449 | 4.058322 | 5.667643 | 5.15428 | 22.58607 | 19.28098 | 9.717941e-05 | 0.09587146 | 0 | 0 | 0
2403 | 80548.49 | 2010-11-02 12:46 | 4562.322 | 2 | 6 | 0.5500248 | 4.061076 | 5.672229 | 5.15428 | 22.60468 | 19.28098 | 3.242493e-05 | 0.09587146 | 0 | 0 | 0
2404 | 80578.5 | 2010-11-02 12:47 | 4592.337 | 2 | 6 | 0.5498449 | 4.063344 | 5.676814 | 5.15428 | 22.62331 | 19.28098 | 3.242493e-05 | 0.09587146 | 0 | 0 | 0
2405 | 80608.52 | 2010-11-02 12:47 | 4622.352 | 2 | 6 | 0.5498449 | 4.06626 | 5.681399 | 5.15428 | 22.64195 | 19.28098 | 3.242493e-05 | 0.09587146 | 0 | 0 | 0
2406 | 80638.53 | 2010-11-02 12:48 | 4652.368 | 2 | 6 | 0.5500248 | 4.069176 | 5.685985 | 5.15428 | 22.6606 | 19.28098 | 9.717941e-05 | 0.09587146 | 0 | 0 | 0
2407 | 80668.55 | 2010-11-02 12:48 | 4682.383 | 2 | 6 | 0.5500248 | 4.071929 | 5.69057 | 5.15428 | 22.67926 | 19.28098 | 9.717941e-05 | 0.09587146 | 0 | 0 | 0
2408 | 80698.56 | 2010-11-02 12:49 | 4712.398 | 2 | 6 | 0.5500248 | 4.074845 | 5.695155 | 5.15428 | 22.69794 | 19.28098 | 9.717941e-05 | 0.09587146 | 0 | 0 | 0
2409 | 80728.58 | 2010-11-02 12:49 | 4742.413 | 2 | 6 | 0.5500248 | 4.0776 | 5.699741 | 5.15428 | 22.71663 | 19.28098 | 0.0001296043 | 0.09587146 | 0 | 0 | 0
2410 | 80758.59 | 2010-11-02 12:50 | 4772.429 | 2 | 6 | 0.5500248 | 4.080353 | 5.704326 | 5.15428 | 22.73533 | 19.28098 | 0.0001296043 | 0.09587146 | 0 | 0 | 0
2411 | 80788.61 | 2010-11-02 12:50 | 4802.444 | 2 | 6 | 0.5500248 | 4.083269 | 5.708911 | 5.15428 | 22.75405 | 19.28098 | 9.717941e-05 | 0.09587146 | 0 | 0 | 0
2412 | 80818.62 | 2010-11-02 12:51 | 4832.459 | 2 | 6 | 0.5500248 | 4.086023 | 5.713496 | 5.15428 | 22.77278 | 19.28098 | 6.475449e-05 | 0.09587146 | 0 | 0 | 0
2413 | 80848.64 | 2010-11-02 12:51 | 4862.474 | 2 | 6 | 0.5500248 | 4.088939 | 5.718081 | 5.15428 | 22.79152 | 19.28098 | 6.475449e-05 | 0.09587146 | 0 | 0 | 0
2414 | 80878.65 | 2010-11-02 12:52 | 4892.49 | 2 | 6 | 0.5498449 | 4.091692 | 5.722667 | 5.15428 | 22.81027 | 19.28098 | 6.475449e-05 | 0.09587146 | 0 | 0 | 0
2415 | 80908.67 | 2010-11-02 12:52 | 4922.505 | 2 | 6 | 0.5498449 | 4.09477 | 5.727252 | 5.15428 | 22.82904 | 19.28098 | 6.475449e-05 | 0.09587146 | 0 | 0 | 0
2416 | 80938.68 | 2010-11-02 12:53 | 4952.52 | 2 | 6 | 0.5500248 | 4.097686 | 5.731837 | 5.15428 | 22.84782 | 19.28098 | 6.475449e-05 | 0.09587146 | 0 | 0 | 0
2417 | 80968.7 | 2010-11-02 12:53 | 4982.536 | 2 | 6 | 0.5500248 | 4.100764 | 5.736422 | 5.15428 | 22.86662 | 19.28098 | 6.484985e-05 | 0.09587146 | 0 | 0 | 0
2418 | 80998.71 | 2010-11-02 12:54 | 5012.551 | 2 | 6 | 0.5500248 | 4.103842 | 5.741007 | 5.15428 | 22.88543 | 19.28098 | 9.717941e-05 | 0.09587146 | 0 | 0 | 0
2419 | 81028.73 | 2010-11-02 12:54 | 5042.566 | 2 | 6 | 0.5498449 | 4.106758 | 5.745593 | 5.15428 | 22.90425 | 19.28098 | 6.475449e-05 | 0.09587146 | 0 | 0 | 0
2420 | 81058.74 | 2010-11-02 12:55 | 5072.581 | 2 | 6 | 0.5498449 | 4.109836 | 5.750178 | 5.15428 | 22.92309 | 19.28098 | 9.717941e-05 | 0.09587146 | 0 | 0 | 0
2421 | 81088.76 | 2010-11-02 12:55 | 5102.597 | 2 | 6 | 0.5500248 | 4.113075 | 5.754763 | 5.15428 | 22.94194 | 19.28098 | 9.717941e-05 | 0.09587146 | 0 | 0 | 0
2422 | 81118.78 | 2010-11-02 12:56 | 5132.612 | 2 | 6 | 0.5498449 | 4.116153 | 5.759348 | 5.15428 | 22.96081 | 19.28098 | 6.475449e-05 | 0.09587146 | 0 | 0 | 0
2423 | 81148.79 | 2010-11-02 12:56 | 5162.627 | 2 | 6 | 0.5500248 | 4.119393 | 5.763933 | 5.15428 | 22.97969 | 19.28098 | 6.484985e-05 | 0.09587146 | 0 | 0 | 0
2424 | 81178.81 | 2010-11-02 12:57 | 5192.643 | 2 | 6 | 0.5498449 | 4.122471 | 5.768519 | 5.15428 | 22.99859 | 19.28098 | 6.475449e-05 | 0.09587146 | 0 | 0 | 0
2425 | 81208.82 | 2010-11-02 12:57 | 5222.658 | 2 | 6 | 0.5498449 | 4.125711 | 5.773104 | 5.15428 | 23.0175 | 19.28098 | 9.717941e-05 | 0.09587146 | 0 | 0 | 0
2426 | 81238.84 | 2010-11-02 12:58 | 5252.673 | 2 | 6 | 0.5498449 | 4.128951 | 5.777689 | 5.15428 | 23.03642 | 19.28098 | 6.475449e-05 | 0.09587146 | 0 | 0 | 0
2427 | 81268.85 | 2010-11-02 12:58 | 5282.689 | 2 | 6 | 0.5500248 | 4.132352 | 5.782275 | 5.15428 | 23.05536 | 19.28098 | 6.475449e-05 | 0.09587146 | 0 | 0 | 0
2428 | 81298.87 | 2010-11-02 12:59 | 5312.704 | 2 | 6 | 0.5500248 | 4.135592 | 5.78686 | 5.15428 | 23.07432 | 19.28098 | 6.484985e-05 | 0.09587146 | 0 | 0 | 0
2429 | 81328.88 | 2010-11-02 12:59 | 5342.719 | 2 | 6 | 0.5500248 | 4.138994 | 5.791445 | 5.15428 | 23.09329 | 19.28098 | 9.717941e-05 | 0.09587146 | 0 | 0 | 0
2430 | 81358.9 | 2010-11-02 13:00 | 5372.734 | 2 | 6 | 0.5500248 | 4.142234 | 5.796031 | 5.15428 | 23.11228 | 19.28098 | 6.475449e-05 | 0.09587146 | 0 | 0 | 0
2431 | 81388.91 | 2010-11-02 13:00 | 5402.749 | 2 | 6 | 0.5500248 | 4.145636 | 5.800616 | 5.15428 | 23.13128 | 19.28098 | 6.475449e-05 | 0.09587146 | 0 | 0 | 0
2432 | 81418.93 | 2010-11-02 13:01 | 5432.765 | 2 | 6 | 0.5502048 | 4.149038 | 5.805201 | 5.15428 | 23.15029 | 19.28098 | 3.242493e-05 | 0.09587146 | 0 | 0 | 0
2433 | 81448.94 | 2010-11-02 13:01 | 5462.78 | 2 | 6 | 0.5498449 | 4.15244 | 5.809787 | 5.15428 | 23.16933 | 19.28098 | 9.717941e-05 | 0.09587146 | 0 | 0 | 0
2434 | 81478.96 | 2010-11-02 13:02 | 5492.795 | 2 | 6 | 0.5500248 | 4.156003 | 5.814372 | 5.15428 | 23.18837 | 19.28098 | 6.484985e-05 | 0.09587146 | 0 | 0 | 0
2435 | 81508.97 | 2010-11-02 13:02 | 5522.811 | 2 | 6 | 0.5498449 | 4.159405 | 5.818957 | 5.15428 | 23.20744 | 19.28098 | 6.484985e-05 | 0.09587146 | 0 | 0 | 0
2436 | 81538.99 | 2010-11-02 13:03 | 5552.826 | 2 | 6 | 0.5500248 | 4.162969 | 5.823542 | 5.15428 | 23.22652 | 19.28098 | 0.0001296043 | 0.09587146 | 0 | 0 | 0
2437 | 81569 | 2010-11-02 13:03 | 5582.841 | 2 | 6 | 0.5500248 | 4.166533 | 5.828127 | 5.15428 | 23.24562 | 19.28098 | 9.717941e-05 | 0.09587146 | 0 | 0 | 0
2438 | 81599.02 | 2010-11-02 13:04 | 5612.856 | 2 | 6 | 0.5500248 | 4.170096 | 5.832713 | 5.15428 | 23.26473 | 19.28098 | 0.0001296043 | 0.09587146 | 0 | 0 | 0
2439 | 81629.04 | 2010-11-02 13:04 | 5642.872 | 2 | 6 | 0.5500248 | 4.173822 | 5.837298 | 5.15428 | 23.28386 | 19.28098 | 0.0001296043 | 0.09587146 | 0 | 0 | 0
2440 | 81659.05 | 2010-11-02 13:05 | 5672.887 | 2 | 6 | 0.5500248 | 4.177386 | 5.841883 | 5.15428 | 23.303 | 19.28098 | 0.0001296043 | 0.09587146 | 0 | 0 | 0
2441 | 81689.07 | 2010-11-02 13:05 | 5702.902 | 2 | 6 | 0.5500248 | 4.18095 | 5.846468 | 5.15428 | 23.32216 | 19.28098 | 0.0001296043 | 0.09587146 | 0 | 0 | 0
2442 | 81719.08 | 2010-11-02 13:06 | 5732.917 | 2 | 6 | 0.5498449 | 4.184352 | 5.851054 | 5.15428 | 23.34134 | 19.28098 | 6.484985e-05 | 0.09587146 | 0 | 0 | 0
2443 | 81749.1 | 2010-11-02 13:06 | 5762.933 | 2 | 6 | 0.5500248 | 4.188077 | 5.855639 | 5.15428 | 23.36054 | 19.28098 | 9.717941e-05 | 0.09587146 | 0 | 0 | 0
2444 | 81779.11 | 2010-11-02 13:07 | 5792.948 | 2 | 6 | 0.5500248 | 4.191966 | 5.860224 | 5.15428 | 23.37975 | 19.28098 | 9.727478e-05 | 0.09587146 | 0 | 0 | 0
2445 | 81809.13 | 2010-11-02 13:07 | 5822.963 | 2 | 6 | 0.5500248 | 4.195529 | 5.864809 | 5.15428 | 23.39898 | 19.28098 | 9.717941e-05 | 0.09587146 | 0 | 0 | 0
2446 | 81839.14 | 2010-11-02 13:08 | 5852.979 | 2 | 6 | 0.5500248 | 4.199255 | 5.869394 | 5.15428 | 23.41823 | 19.28098 | 6.475449e-05 | 0.09587146 | 0 | 0 | 0
2447 | 81843 | 2010-11-02 13:08 | 5856.838 | 2 | 6 | 0.5500248 | 4.200065 | 5.869984 | 5.15428 | 23.4207 | 19.28098 | 0.0001296043 | 0.09587146 | 0 | 0 | 0
2448 | 81873.02 | 2010-11-02 13:08 | 30.01539 | 3 | 6 | 0 | 4.113237 | 5.869984 | 5.15428 | 23.4207 | 19.28098 | -0.0003563881 | 0.09587146 | 0 | 0 | 0
2449 | 81903.03 | 2010-11-02 13:09 | 60.03056 | 3 | 6 | 0 | 4.102222 | 5.869984 | 5.15428 | 23.4207 | 19.28098 | -0.0002267838 | 0.09587146 | 0 | 0 | 0
2450 | 81933.05 | 2010-11-02 13:09 | 90.04582 | 3 | 6 | 0 | 4.095742 | 5.869984 | 5.15428 | 23.4207 | 19.28098 | -0.0001620293 | 0.09587146 | 0 | 0 | 0
2451 | 81963.01 | 2010-11-02 13:10 | 120.0143 | 3 | 6 | 0 | 4.092017 | 5.869984 | 5.15428 | 23.4207 | 19.28098 | -6.475449e-05 | 0.09587146 | 0 | 0 | 0
2452 | 81963.01 | 2010-11-02 13:10 | 2.681693921e-06 | 4 | 6 | 0.9962941 | 4.200065 | 5.869984 | 5.15428 | 23.4207 | 19.28098 | 0 | 0.09587146 | 0 | 0 | 0
2453 | 81964.01 | 2010-11-02 13:10 | 0.9999869 | 4 | 6 | 0.945549 | 4.200227 | 5.870252 | 5.15428 | 23.42183 | 19.28098 | 3.232956e-05 | 0.09587146 | 0 | 0 | 0
2454 | 81966.28 | 2010-11-02 13:10 | 3.26558 | 4 | 6 | 0.8953437 | 4.200227 | 5.87083 | 5.15428 | 23.42425 | 19.28098 | 3.232956e-05 | 0.09587146 | 0 | 0 | 0
2455 | 81969.51 | 2010-11-02 13:10 | 6.49992 | 4 | 6 | 0.8453183 | 4.200065 | 5.871611 | 5.15428 | 23.42753 | 19.28098 | 0 | 0.09587146 | 0 | 0 | 0
2456 | 81973.94 | 2010-11-02 13:10 | 10.92174 | 4 | 6 | 0.795113 | 4.200227 | 5.872617 | 5.15428 | 23.43176 | 19.28098 | -3.242493e-05 | 0.09587146 | 0 | 0 | 0
2457 | 81979.56 | 2010-11-02 13:10 | 16.54668 | 4 | 6 | 0.7450877 | 4.200227 | 5.873819 | 5.15428 | 23.43681 | 19.28098 | 3.232956e-05 | 0.09587146 | 0 | 0 | 0
2458 | 81986.86 | 2010-11-02 13:10 | 23.84348 | 4 | 6 | 0.6950623 | 4.200227 | 5.875276 | 5.15428 | 23.44293 | 19.28098 | 0 | 0.09587146 | 0 | 0 | 0
2459 | 81996.51 | 2010-11-02 13:10 | 33.49961 | 4 | 6 | 0.645037 | 4.200227 | 5.877071 | 5.15428 | 23.45047 | 19.28098 | 0 | 0.09587146 | 0 | 0 | 0
2460 | 82009.94 | 2010-11-02 13:10 | 46.92145 | 4 | 6 | 0.5950116 | 4.200065 | 5.879377 | 5.15428 | 23.46015 | 19.28098 | 0 | 0.09587146 | 0 | 0 | 0
2461 | 82030.31 | 2010-11-02 13:11 | 67.2961 | 4 | 6 | 0.5449862 | 4.200065 | 5.882593 | 5.15428 | 23.47366 | 19.28098 | -3.232956e-05 | 0.09587146 | 0 | 0 | 0
2462 | 82065.48 | 2010-11-02 13:11 | 102.4676 | 4 | 6 | 0.4949609 | 4.200227 | 5.88765 | 5.15428 | 23.4949 | 19.28098 | 0 | 0.09587146 | 0 | 0 | 0
2463 | 82131.03 | 2010-11-02 13:12 | 168.0137 | 4 | 6 | 0.4449356 | 4.200065 | 5.896165 | 5.15428 | 23.53067 | 19.28098 | 0 | 0.09587146 | 0 | 0 | 0
2464 | 82231.95 | 2010-11-02 13:14 | 268.9344 | 4 | 6 | 0.3949102 | 4.200389 | 5.907907 | 5.15428 | 23.57999 | 19.28098 | 3.242493e-05 | 0.09587146 | 0 | 0 | 0
2465 | 82357.93 | 2010-11-02 13:16 | 394.9174 | 4 | 6 | 0.3448848 | 4.200227 | 5.920831 | 5.15428 | 23.63427 | 19.28098 | 0 | 0.09587146 | 0 | 0 | 0
2466 | 82506.96 | 2010-11-02 13:19 | 543.9468 | 4 | 6 | 0.2948595 | 4.200065 | 5.934055 | 5.15428 | 23.68981 | 19.28098 | 0 | 0.09587146 | 0 | 0 | 0
2467 | 82688.99 | 2010-11-02 13:22 | 725.9759 | 4 | 6 | 0.2448341 | 4.200065 | 5.94767 | 5.15428 | 23.747 | 19.28098 | -3.232956e-05 | 0.09587146 | 0 | 0 | 0
2468 | 82914.24 | 2010-11-02 13:25 | 951.2233 | 4 | 6 | 0.1944489 | 4.200227 | 5.961379 | 5.15428 | 23.80458 | 19.28098 | 0 | 0.09587146 | 0 | 0 | 0
2469 | 83216.77 | 2010-11-02 13:31 | 1253.751 | 4 | 6 | 0.1442436 | 4.200227 | 5.975545 | 5.15428 | 23.86408 | 19.28098 | 0 | 0.09587146 | 0 | 0 | 0
2470 | 83660.89 | 2010-11-02 13:38 | 1697.871 | 4 | 6 | 0.09421821 | 4.200227 | 5.990091 | 5.15428 | 23.92517 | 19.28098 | 0 | 0.09587146 | 0 | 0 | 0
2471 | 84381.47 | 2010-11-02 13:50 | 2418.456 | 4 | 6 | 0.04995117 | 4.200227 | 6.004123 | 5.15428 | 23.98411 | 19.28098 | 0 | 0.09587146 | 0 | 0 | 0
2472 | 84411.48 | 2010-11-02 13:50 | 30.01528 | 5 | 6 | 0 | 4.191966 | 6.004123 | 5.15428 | 23.98411 | 19.28098 | -9.717941e-05 | 0.09587146 | 0 | 0 | 0
2473 | 84441.48 | 2010-11-02 13:51 | 60.01506 | 5 | 6 | 0 | 4.190832 | 6.004123 | 5.15428 | 23.98411 | 19.28098 | -3.232956e-05 | 0.09587146 | 0 | 0 | 0
2474 | 84441.67 | 2010-11-02 13:51 | 0.187491 | 6 | 6 | 0.0002857086 | 4.190993 | 6.004123 | 5.15428 | 23.98411 | 19.28098 | 0 | 0.09262158 | 0 | 0 | 0
2475 | 84471.68 | 2010-11-02 13:51 | 30.01536 | 7 | 6 | -0.5501732 | 4.101412 | 6.004123 | 5.158867 | 23.98411 | 19.29985 | -0.0004858971 | 0.09262158 | 0 | 0 | 0
2476 | 84501.7 | 2010-11-02 13:52 | 60.03061 | 7 | 6 | -0.5501732 | 4.087481 | 6.004123 | 5.163453 | 23.98411 | 19.31863 | -0.0002915383 | 0.09262158 | 0 | 0 | 0
2477 | 84531.71 | 2010-11-02 13:52 | 90.04578 | 7 | 6 | -0.5503531 | 4.077923 | 6.004123 | 5.16804 | 23.98411 | 19.33735 | -0.0002592087 | 0.09262158 | 0 | 0 | 0
2478 | 84561.73 | 2010-11-02 13:53 | 120.061 | 7 | 6 | -0.5501732 | 4.070634 | 6.004123 | 5.172627 | 23.98411 | 19.35604 | -0.0001619339 | 0.09262158 | 0 | 0 | 0
2479 | 84591.74 | 2010-11-02 13:53 | 150.0763 | 7 | 6 | -0.5503531 | 4.06464 | 6.004123 | 5.177214 | 23.98411 | 19.3747 | -9.717941e-05 | 0.09262158 | 0 | 0 | 0
2480 | 84621.76 | 2010-11-02 13:54 | 180.0916 | 7 | 6 | -0.5499932 | 4.059456 | 6.004123 | 5.181801 | 23.98411 | 19.39333 | -9.717941e-05 | 0.09262158 | 0 | 0 | 0
2481 | 84651.77 | 2010-11-02 13:54 | 210.1069 | 7 | 6 | -0.5503531 | 4.054273 | 6.004123 | 5.186388 | 23.98411 | 19.41194 | -0.0001296043 | 0.09262158 | 0 | 0 | 0
2482 | 84681.79 | 2010-11-02 13:55 | 240.1224 | 7 | 6 | -0.5501732 | 4.049413 | 6.004123 | 5.190975 | 23.98411 | 19.43052 | -0.0001620293 | 0.09262158 | 0 | 0 | 0
2483 | 84711.8 | 2010-11-02 13:55 | 270.1377 | 7 | 6 | -0.5501732 | 4.045039 | 6.004123 | 5.195562 | 23.98411 | 19.44909 | -9.717941e-05 | 0.09262158 | 0 | 0 | 0
2484 | 84741.82 | 2010-11-02 13:56 | 300.1527 | 7 | 6 | -0.5501732 | 4.040341 | 6.004123 | 5.200149 | 23.98411 | 19.46763 | -0.0001296043 | 0.09262158 | 0 | 0 | 0
2485 | 84771.83 | 2010-11-02 13:56 | 330.168 | 7 | 6 | -0.5501732 | 4.036129 | 6.004123 | 5.204736 | 23.98411 | 19.48616 | -9.717941e-05 | 0.09262158 | 0 | 0 | 0
2486 | 84801.85 | 2010-11-02 13:57 | 360.1833 | 7 | 6 | -0.5501732 | 4.031918 | 6.004123 | 5.209323 | 23.98411 | 19.50466 | -6.484985e-05 | 0.09262158 | 0 | 0 | 0
2487 | 84831.86 | 2010-11-02 13:57 | 390.1985 | 7 | 6 | -0.5501732 | 4.027544 | 6.004123 | 5.21391 | 23.98411 | 19.52314 | -0.0001619339 | 0.09262158 | 0 | 0 | 0
2488 | 84861.88 | 2010-11-02 13:58 | 420.214 | 7 | 6 | -0.5499932 | 4.023656 | 6.004123 | 5.218497 | 23.98411 | 19.54161 | -3.242493e-05 | 0.09262158 | 0 | 0 | 0
2489 | 84891.89 | 2010-11-02 13:58 | 450.2291 | 7 | 6 | -0.5503531 | 4.019282 | 6.004123 | 5.223084 | 23.98411 | 19.56006 | -9.717941e-05 | 0.09262158 | 0 | 0 | 0
2490 | 84921.91 | 2010-11-02 13:59 | 480.2445 | 7 | 6 | -0.5503531 | 4.01507 | 6.004123 | 5.227671 | 23.98411 | 19.57848 | -0.0001296043 | 0.09262158 | 0 | 0 | 0
2491 | 84951.92 | 2010-11-02 13:59 | 510.2596 | 7 | 6 | -0.5501732 | 4.011183 | 6.004123 | 5.232258 | 23.98411 | 19.59689 | -6.475449e-05 | 0.09262158 | 0 | 0 | 0
2492 | 84981.94 | 2010-11-02 14:00 | 540.2749 | 7 | 6 | -0.5501732 | 4.007133 | 6.004123 | 5.236845 | 23.98411 | 19.61528 | -9.717941e-05 | 0.09262158 | 0 | 0 | 0
2493 | 85011.96 | 2010-11-02 14:00 | 570.2902 | 7 | 6 | -0.5501732 | 4.003083 | 6.004123 | 5.241432 | 23.98411 | 19.63365 | -0.0001296043 | 0.09262158 | 0 | 0 | 0
2494 | 85041.97 | 2010-11-02 14:01 | 600.3055 | 7 | 6 | -0.5499932 | 3.999033 | 6.004123 | 5.246019 | 23.98411 | 19.65201 | -0.0001296043 | 0.09262158 | 0 | 0 | 0
2495 | 85071.99 | 2010-11-02 14:01 | 630.3208 | 7 | 6 | -0.5501732 | 3.995146 | 6.004123 | 5.250606 | 23.98411 | 19.67034 | -9.722709e-05 | 0.09262158 | 0 | 0 | 0
2496 | 85102 | 2010-11-02 14:02 | 660.3361 | 7 | 6 | -0.5499932 | 3.991258 | 6.004123 | 5.255193 | 23.98411 | 19.68866 | -9.717941e-05 | 0.09262158 | 0 | 0 | 0
2497 | 85132.02 | 2010-11-02 14:02 | 690.3513 | 7 | 6 | -0.5501732 | 3.987208 | 6.004123 | 5.25978 | 23.98411 | 19.70696 | -9.717941e-05 | 0.09262158 | 0 | 0 | 0
2498 | 85162.03 | 2010-11-02 14:03 | 720.3666 | 7 | 6 | -0.5501732 | 3.98332 | 6.004123 | 5.264367 | 23.98411 | 19.72524 | -0.0001296043 | 0.09262158 | 0 | 0 | 0
2499 | 85192.05 | 2010-11-02 14:03 | 750.3819 | 7 | 6 | -0.5499932 | 3.979432 | 6.004123 | 5.268954 | 23.98411 | 19.7435 | -9.722709e-05 | 0.09262158 | 0 | 0 | 0
2500 | 85222.06 | 2010-11-02 14:04 | 780.3974 | 7 | 6 | -0.5499932 | 3.975707 | 6.004123 | 5.273541 | 23.98411 | 19.76174 | -9.717941e-05 | 0.09262158 | 0 | 0 | 0
2501 | 85252.08 | 2010-11-02 14:04 | 810.4124 | 7 | 6 | -0.5501732 | 3.971981 | 6.004123 | 5.278127 | 23.98411 | 19.77997 | -6.480217e-05 | 0.09262158 | 0 | 0 | 0
2502 | 85282.09 | 2010-11-02 14:05 | 840.4277 | 7 | 6 | -0.5499932 | 3.968093 | 6.004123 | 5.282714 | 23.98411 | 19.79818 | -9.722709e-05 | 0.09262158 | 0 | 0 | 0
2503 | 85312.11 | 2010-11-02 14:05 | 870.443 | 7 | 6 | -0.5501732 | 3.964205 | 6.004123 | 5.287301 | 23.98411 | 19.81637 | -9.717941e-05 | 0.09262158 | 0 | 0 | 0
2504 | 85342.12 | 2010-11-02 14:06 | 900.4583 | 7 | 6 | -0.5501732 | 3.960479 | 6.004123 | 5.291888 | 23.98411 | 19.83455 | -9.717941e-05 | 0.09262158 | 0 | 0 | 0
2505 | 85372.14 | 2010-11-02 14:06 | 930.4735 | 7 | 6 | -0.5499932 | 3.956753 | 6.004123 | 5.296475 | 23.98411 | 19.8527 | -9.722709e-05 | 0.09262158 | 0 | 0 | 0
2506 | 85402.15 | 2010-11-02 14:07 | 960.4888 | 7 | 6 | -0.5499932 | 3.953028 | 6.004123 | 5.301062 | 23.98411 | 19.87085 | -0.0001296043 | 0.09262158 | 0 | 0 | 0
2507 | 85432.17 | 2010-11-02 14:07 | 990.5041 | 7 | 6 | -0.5503531 | 3.94914 | 6.004123 | 5.305649 | 23.98411 | 19.88897 | -9.717941e-05 | 0.09262158 | 0 | 0 | 0
2508 | 85462.18 | 2010-11-02 14:08 | 1020.52 | 7 | 6 | -0.5501732 | 3.945576 | 6.004123 | 5.310236 | 23.98411 | 19.90708 | -9.717941e-05 | 0.09262158 | 0 | 0 | 0
2509 | 85492.2 | 2010-11-02 14:08 | 1050.535 | 7 | 6 | -0.5501732 | 3.941688 | 6.004123 | 5.314823 | 23.98411 | 19.92516 | -0.0001296043 | 0.09262158 | 0 | 0 | 0
2510 | 85522.22 | 2010-11-02 14:09 | 1080.55 | 7 | 6 | -0.5499932 | 3.938287 | 6.004123 | 5.31941 | 23.98411 | 19.94324 | -6.480217e-05 | 0.09262158 | 0 | 0 | 0
2511 | 85552.23 | 2010-11-02 14:09 | 1110.565 | 7 | 6 | -0.5501732 | 3.934399 | 6.004123 | 5.323997 | 23.98411 | 19.96129 | -9.722709e-05 | 0.09262158 | 0 | 0 | 0
2512 | 85582.25 | 2010-11-02 14:10 | 1140.58 | 7 | 6 | -0.5503531 | 3.930835 | 6.004123 | 5.328584 | 23.98411 | 19.97933 | -9.717941e-05 | 0.09262158 | 0 | 0 | 0
2513 | 85612.26 | 2010-11-02 14:10 | 1170.596 | 7 | 6 | -0.5503531 | 3.927271 | 6.004123 | 5.333171 | 23.98411 | 19.99735 | -9.717941e-05 | 0.09262158 | 0 | 0 | 0
2514 | 85642.28 | 2010-11-02 14:11 | 1200.611 | 7 | 6 | -0.5501732 | 3.923383 | 6.004123 | 5.337758 | 23.98411 | 20.01536 | -0.0001296043 | 0.09262158 | 0 | 0 | 0
2515 | 85672.29 | 2010-11-02 14:11 | 1230.626 | 7 | 6 | -0.5499932 | 3.919981 | 6.004123 | 5.342345 | 23.98411 | 20.03335 | -0.0001296043 | 0.09262158 | 0 | 0 | 0
2516 | 85702.31 | 2010-11-02 14:12 | 1260.642 | 7 | 6 | -0.5501732 | 3.916418 | 6.004123 | 5.346931 | 23.98411 | 20.05132 | -0.0001296043 | 0.09262158 | 0 | 0 | 0
2517 | 85732.32 | 2010-11-02 14:12 | 1290.657 | 7 | 6 | -0.5499932 | 3.913016 | 6.004123 | 5.351518 | 23.98411 | 20.06928 | -6.480217e-05 | 0.09262158 | 0 | 0 | 0
2518 | 85762.34 | 2010-11-02 14:13 | 1320.672 | 7 | 6 | -0.5503531 | 3.90929 | 6.004123 | 5.356105 | 23.98411 | 20.08722 | -6.480217e-05 | 0.09262158 | 0 | 0 | 0
2519 | 85792.35 | 2010-11-02 14:13 | 1350.687 | 7 | 6 | -0.5501732 | 3.905726 | 6.004123 | 5.360692 | 23.98411 | 20.10514 | -0.0001296043 | 0.09262158 | 0 | 0 | 0
2520 | 85822.37 | 2010-11-02 14:14 | 1380.703 | 7 | 6 | -0.5501732 | 3.902324 | 6.004123 | 5.365279 | 23.98411 | 20.12305 | -9.717941e-05 | 0.09262158 | 0 | 0 | 0
2521 | 85852.38 | 2010-11-02 14:14 | 1410.718 | 7 | 6 | -0.5503531 | 3.898761 | 6.004123 | 5.369866 | 23.98411 | 20.14094 | -9.722709e-05 | 0.09262158 | 0 | 0 | 0
2522 | 85882.4 | 2010-11-02 14:15 | 1440.733 | 7 | 6 | -0.5503531 | 3.895359 | 6.004123 | 5.374453 | 23.98411 | 20.15882 | -0.0001296043 | 0.09262158 | 0 | 0 | 0
2523 | 85912.41 | 2010-11-02 14:15 | 1470.749 | 7 | 6 | -0.5501732 | 3.891957 | 6.004123 | 5.37904 | 23.98411 | 20.17668 | -9.717941e-05 | 0.09262158 | 0 | 0 | 0
2524 | 85942.43 | 2010-11-02 14:16 | 1500.764 | 7 | 6 | -0.5499932 | 3.888717 | 6.004123 | 5.383627 | 23.98411 | 20.19452 | -3.237724e-05 | 0.09262158 | 0 | 0 | 0
2525 | 85972.44 | 2010-11-02 14:16 | 1530.779 | 7 | 6 | -0.5501732 | 3.885153 | 6.004123 | 5.388214 | 23.98411 | 20.21235 | -9.717941e-05 | 0.09262158 | 0 | 0 | 0
2526 | 86002.46 | 2010-11-02 14:17 | 1560.794 | 7 | 6 | -0.5501732 | 3.881913 | 6.004123 | 5.392801 | 23.98411 | 20.23017 | -9.722709e-05 | 0.09262158 | 0 | 0 | 0
2527 | 86032.47 | 2010-11-02 14:17 | 1590.81 | 7 | 6 | -0.5501732 | 3.878674 | 6.004123 | 5.397389 | 23.98411 | 20.24797 | -3.242493e-05 | 0.09262158 | 0 | 0 | 0
2528 | 86062.49 | 2010-11-02 14:18 | 1620.825 | 7 | 6 | -0.5499932 | 3.875434 | 6.004123 | 5.401976 | 23.98411 | 20.26575 | -3.237724e-05 | 0.09262158 | 0 | 0 | 0
2529 | 86092.51 | 2010-11-02 14:18 | 1650.84 | 7 | 6 | -0.5501732 | 3.872032 | 6.004123 | 5.406564 | 23.98411 | 20.28352 | -6.480217e-05 | 0.09262158 | 0 | 0 | 0
2530 | 86122.52 | 2010-11-02 14:19 | 1680.855 | 7 | 6 | -0.5499932 | 3.868792 | 6.004123 | 5.411151 | 23.98411 | 20.30128 | -6.480217e-05 | 0.09262158 | 0 | 0 | 0
2531 | 86152.54 | 2010-11-02 14:19 | 1710.871 | 7 | 6 | -0.5501732 | 3.865552 | 6.004123 | 5.415738 | 23.98411 | 20.31901 | -3.237724e-05 | 0.09262158 | 0 | 0 | 0
2532 | 86182.55 | 2010-11-02 14:20 | 1740.886 | 7 | 6 | -0.5503531 | 3.862313 | 6.004123 | 5.420325 | 23.98411 | 20.33674 | -9.717941e-05 | 0.09262158 | 0 | 0 | 0
2533 | 86212.57 | 2010-11-02 14:20 | 1770.901 | 7 | 6 | -0.5501732 | 3.859073 | 6.004123 | 5.424912 | 23.98411 | 20.35445 | -6.480217e-05 | 0.09262158 | 0 | 0 | 0
2534 | 86242.58 | 2010-11-02 14:21 | 1800.917 | 7 | 6 | -0.5499932 | 3.855833 | 6.004123 | 5.429499 | 23.98411 | 20.37214 | -6.480217e-05 | 0.09262158 | 0 | 0 | 0
2535 | 86272.6 | 2010-11-02 14:21 | 1830.932 | 7 | 6 | -0.5503531 | 3.852755 | 6.004123 | 5.434085 | 23.98411 | 20.38982 | -6.480217e-05 | 0.09262158 | 0 | 0 | 0
2536 | 86302.61 | 2010-11-02 14:22 | 1860.947 | 7 | 6 | -0.5499932 | 3.849515 | 6.004123 | 5.438672 | 23.98411 | 20.40748 | -9.717941e-05 | 0.09262158 | 0 | 0 | 0
2537 | 86332.63 | 2010-11-02 14:22 | 1890.963 | 7 | 6 | -0.5501732 | 3.846437 | 6.004123 | 5.443259 | 23.98411 | 20.42513 | -9.722709e-05 | 0.09262158 | 0 | 0 | 0
2538 | 86362.64 | 2010-11-02 14:23 | 1920.978 | 7 | 6 | -0.5501732 | 3.843198 | 6.004123 | 5.447846 | 23.98411 | 20.44277 | -9.717941e-05 | 0.09262158 | 0 | 0 | 0
2539 | 86392.66 | 2010-11-02 14:23 | 1950.993 | 7 | 6 | -0.5499932 | 3.840282 | 6.004123 | 5.452433 | 23.98411 | 20.46039 | -9.717941e-05 | 0.09262158 | 0 | 0 | 0
2540 | 86422.67 | 2010-11-02 14:24 | 1981.008 | 7 | 6 | -0.5501732 | 3.837204 | 6.004123 | 5.457019 | 23.98411 | 20.478 | -9.722709e-05 | 0.09262158 | 0 | 0 | 0
2541 | 86452.69 | 2010-11-02 14:24 | 2011.024 | 7 | 6 | -0.5503531 | 3.834126 | 6.004123 | 5.461606 | 23.98411 | 20.49559 | -6.480217e-05 | 0.09262158 | 0 | 0 | 0
2542 | 86482.7 | 2010-11-02 14:25 | 2041.039 | 7 | 6 | -0.5501732 | 3.831048 | 6.004123 | 5.466193 | 23.98411 | 20.51317 | -6.480217e-05 | 0.09262158 | 0 | 0 | 0
2543 | 86512.72 | 2010-11-02 14:25 | 2071.054 | 7 | 6 | -0.5501732 | 3.828294 | 6.004123 | 5.47078 | 23.98411 | 20.53073 | -3.237724e-05 | 0.09262158 | 0 | 0 | 0
2544 | 86542.73 | 2010-11-02 14:26 | 2101.069 | 7 | 6 | -0.5499932 | 3.825217 | 6.004123 | 5.475366 | 23.98411 | 20.54829 | -9.717941e-05 | 0.09262158 | 0 | 0 | 0
2545 | 86572.75 | 2010-11-02 14:26 | 2131.085 | 7 | 6 | -0.5501732 | 3.822301 | 6.004123 | 5.479953 | 23.98411 | 20.56582 | -6.475449e-05 | 0.09262158 | 0 | 0 | 0
2546 | 86602.77 | 2010-11-02 14:27 | 2161.1 | 7 | 6 | -0.5499932 | 3.819547 | 6.004123 | 5.48454 | 23.98411 | 20.58335 | -3.237724e-05 | 0.09262158 | 0 | 0 | 0
2547 | 86632.78 | 2010-11-02 14:27 | 2191.115 | 7 | 6 | -0.5503531 | 3.816469 | 6.004123 | 5.489127 | 23.98411 | 20.60086 | -9.717941e-05 | 0.09262158 | 0 | 0 | 0
2548 | 86662.8 | 2010-11-02 14:28 | 2221.13 | 7 | 6 | -0.5501732 | 3.813553 | 6.004123 | 5.493713 | 23.98411 | 20.61836 | -6.480217e-05 | 0.09262158 | 0 | 0 | 0
2549 | 86692.81 | 2010-11-02 14:28 | 2251.146 | 7 | 6 | -0.5501732 | 3.810799 | 6.004123 | 5.4983 | 23.98411 | 20.63584 | -6.480217e-05 | 0.09262158 | 0 | 0 | 0
2550 | 86722.83 | 2010-11-02 14:29 | 2281.161 | 7 | 6 | -0.5499932 | 3.808045 | 6.004123 | 5.502887 | 23.98411 | 20.65332 | -3.237724e-05 | 0.09262158 | 0 | 0 | 0
2551 | 86752.84 | 2010-11-02 14:29 | 2311.176 | 7 | 6 | -0.5501732 | 3.80513 | 6.004123 | 5.507474 | 23.98411 | 20.67078 | -6.480217e-05 | 0.09262158 | 0 | 0 | 0
2552 | 86782.86 | 2010-11-02 14:30 | 2341.192 | 7 | 6 | -0.5503531 | 3.802214 | 6.004123 | 5.51206 | 23.98411 | 20.68822 | -0.0001296043 | 0.09262158 | 0 | 0 | 0
2553 | 86812.87 | 2010-11-02 14:30 | 2371.207 | 7 | 6 | -0.5501732 | 3.799622 | 6.004123 | 5.516647 | 23.98411 | 20.70566 | -6.480217e-05 | 0.09262158 | 0 | 0 | 0
2554 | 86842.89 | 2010-11-02 14:31 | 2401.222 | 7 | 6 | -0.5501732 | 3.79703 | 6.004123 | 5.521234 | 23.98411 | 20.72308 | -3.237724e-05 | 0.09262158 | 0 | 0 | 0
2555 | 86872.9 | 2010-11-02 14:31 | 2431.238 | 7 | 6 | -0.5501732 | 3.794276 | 6.004123 | 5.525821 | 23.98411 | 20.74049 | -6.480217e-05 | 0.09262158 | 0 | 0 | 0
2556 | 86902.92 | 2010-11-02 14:32 | 2461.253 | 7 | 6 | -0.5499932 | 3.791684 | 6.004123 | 5.530407 | 23.98411 | 20.75789 | -6.480217e-05 | 0.09262158 | 0 | 0 | 0
2557 | 86932.93 | 2010-11-02 14:32 | 2491.268 | 7 | 6 | -0.5503531 | 3.788768 | 6.004123 | 5.534994 | 23.98411 | 20.77527 | -9.717941e-05 | 0.09262158 | 0 | 0 | 0
2558 | 86962.95 | 2010-11-02 14:33 | 2521.283 | 7 | 6 | -0.5501732 | 3.786338 | 6.004123 | 5.539581 | 23.98411 | 20.79264 | -6.480217e-05 | 0.09262158 | 0 | 0 | 0
2559 | 86992.96 | 2010-11-02 14:33 | 2551.299 | 7 | 6 | -0.5501732 | 3.783585 | 6.004123 | 5.544168 | 23.98411 | 20.81 | -6.480217e-05 | 0.09262158 | 0 | 0 | 0
2560 | 87022.98 | 2010-11-02 14:34 | 2581.314 | 7 | 6 | -0.5505331 | 3.780831 | 6.004123 | 5.548755 | 23.98411 | 20.82735 | -0.0001620293 | 0.09262158 | 0 | 0 | 0
2561 | 87052.99 | 2010-11-02 14:34 | 2611.329 | 7 | 6 | -0.5501732 | 3.778401 | 6.004123 | 5.553341 | 23.98411 | 20.84469 | -9.717941e-05 | 0.09262158 | 0 | 0 | 0
2562 | 87083.01 | 2010-11-02 14:35 | 2641.345 | 7 | 6 | -0.5499932 | 3.776133 | 6.004123 | 5.557928 | 23.98411 | 20.86202 | -6.475449e-05 | 0.09262158 | 0 | 0 | 0
2563 | 87113.02 | 2010-11-02 14:35 | 2671.36 | 7 | 6 | -0.5501732 | 3.773541 | 6.004123 | 5.562515 | 23.98411 | 20.87933 | -6.480217e-05 | 0.09262158 | 0 | 0 | 0
2564 | 87143.04 | 2010-11-02 14:36 | 2701.375 | 7 | 6 | -0.5499932 | 3.771273 | 6.004123 | 5.567102 | 23.98411 | 20.89664 | 0 | 0.09262158 | 0 | 0 | 0
2565 | 87173.06 | 2010-11-02 14:36 | 2731.39 | 7 | 6 | -0.5501732 | 3.768681 | 6.004123 | 5.571689 | 23.98411 | 20.91393 | -6.480217e-05 | 0.09262158 | 0 | 0 | 0
2566 | 87203.07 | 2010-11-02 14:37 | 2761.406 | 7 | 6 | -0.5501732 | 3.766413 | 6.004123 | 5.576275 | 23.98411 | 20.93121 | -3.237724e-05 | 0.09262158 | 0 | 0 | 0
2567 | 87233.09 | 2010-11-02 14:37 | 2791.421 | 7 | 6 | -0.5501732 | 3.763983 | 6.004123 | 5.580862 | 23.98411 | 20.94848 | -6.480217e-05 | 0.09262158 | 0 | 0 | 0
2568 | 87263.1 | 2010-11-02 14:38 | 2821.436 | 7 | 6 | -0.5501732 | 3.761716 | 6.004123 | 5.585449 | 23.98411 | 20.96574 | -6.480217e-05 | 0.09262158 | 0 | 0 | 0
2569 | 87293.12 | 2010-11-02 14:38 | 2851.451 | 7 | 6 | -0.5501732 | 3.759286 | 6.004123 | 5.590036 | 23.98411 | 20.98299 | -0.0001295567 | 0.09262158 | 0 | 0 | 0
2570 | 87323.13 | 2010-11-02 14:39 | 2881.467 | 7 | 6 | -0.5501732 | 3.757018 | 6.004123 | 5.594623 | 23.98411 | 21.00023 | -9.722709e-05 | 0.09262158 | 0 | 0 | 0
2571 | 87353.15 | 2010-11-02 14:39 | 2911.482 | 7 | 6 | -0.5501732 | 3.75475 | 6.004123 | 5.59921 | 23.98411 | 21.01745 | -9.722709e-05 | 0.09262158 | 0 | 0 | 0
2572 | 87383.16 | 2010-11-02 14:40 | 2941.497 | 7 | 6 | -0.5501732 | 3.752644 | 6.004123 | 5.603796 | 23.98411 | 21.03467 | -6.480217e-05 | 0.09262158 | 0 | 0 | 0
2573 | 87413.18 | 2010-11-02 14:40 | 2971.513 | 7 | 6 | -0.5499932 | 3.750538 | 6.004123 | 5.608383 | 23.98411 | 21.05188 | -3.237724e-05 | 0.09262158 | 0 | 0 | 0
2574 | 87443.19 | 2010-11-02 14:41 | 3001.528 | 7 | 6 | -0.5501732 | 3.748271 | 6.004123 | 5.61297 | 23.98411 | 21.06908 | -9.717941e-05 | 0.09262158 | 0 | 0 | 0
2575 | 87473.21 | 2010-11-02 14:41 | 3031.543 | 7 | 6 | -0.5501732 | 3.746002 | 6.004123 | 5.617557 | 23.98411 | 21.08626 | -6.480217e-05 | 0.09262158 | 0 | 0 | 0
2576 | 87503.22 | 2010-11-02 14:42 | 3061.558 | 7 | 6 | -0.5503531 | 3.743735 | 6.004123 | 5.622144 | 23.98411 | 21.10344 | -9.717941e-05 | 0.09262158 | 0 | 0 | 0
2577 | 87533.24 | 2010-11-02 14:42 | 3091.574 | 7 | 6 | -0.5499932 | 3.741953 | 6.004123 | 5.626731 | 23.98411 | 21.12061 | 0 | 0.09262158 | 0 | 0 | 0
2578 | 87563.25 | 2010-11-02 14:43 | 3121.589 | 7 | 6 | -0.5503531 | 3.739685 | 6.004123 | 5.631318 | 23.98411 | 21.13777 | -9.717941e-05 | 0.09262158 | 0 | 0 | 0
2579 | 87593.27 | 2010-11-02 14:43 | 3151.604 | 7 | 6 | -0.5501732 | 3.737741 | 6.004123 | 5.635904 | 23.98411 | 21.15492 | -6.480217e-05 | 0.09262158 | 0 | 0 | 0
2580 | 87623.28 | 2010-11-02 14:44 | 3181.619 | 7 | 6 | -0.5501732 | 3.735635 | 6.004123 | 5.640491 | 23.98411 | 21.17206 | -9.717941e-05 | 0.09262158 | 0 | 0 | 0
2581 | 87653.3 | 2010-11-02 14:44 | 3211.635 | 7 | 6 | -0.5499932 | 3.733691 | 6.004123 | 5.645078 | 23.98411 | 21.18919 | -6.480217e-05 | 0.09262158 | 0 | 0 | 0
2582 | 87683.32 | 2010-11-02 14:45 | 3241.65 | 7 | 6 | -0.5501732 | 3.731747 | 6.004123 | 5.649664 | 23.98411 | 21.20631 | 0 | 0.09262158 | 0 | 0 | 0
2583 | 87713.33 | 2010-11-02 14:45 | 3271.665 | 7 | 6 | -0.5501732 | 3.729803 | 6.004123 | 5.654251 | 23.98411 | 21.22342 | -6.480217e-05 | 0.09262158 | 0 | 0 | 0
2584 | 87743.35 | 2010-11-02 14:46 | 3301.681 | 7 | 6 | -0.5499932 | 3.728021 | 6.004123 | 5.658838 | 23.98411 | 21.24052 | -6.480217e-05 | 0.09262158 | 0 | 0 | 0
2585 | 87773.36 | 2010-11-02 14:46 | 3331.696 | 7 | 6 | -0.5501732 | 3.726078 | 6.004123 | 5.663425 | 23.98411 | 21.25762 | -3.237724e-05 | 0.09262158 | 0 | 0 | 0
2586 | 87803.38 | 2010-11-02 14:47 | 3361.711 | 7 | 6 | -0.5499932 | 3.724134 | 6.004123 | 5.668012 | 23.98411 | 21.27471 | -6.480217e-05 | 0.09262158 | 0 | 0 | 0
2587 | 87833.39 | 2010-11-02 14:47 | 3391.727 | 7 | 6 | -0.5501732 | 3.72219 | 6.004123 | 5.672598 | 23.98411 | 21.29178 | -9.722709e-05 | 0.09262158 | 0 | 0 | 0
2588 | 87863.41 | 2010-11-02 14:48 | 3421.742 | 7 | 6 | -0.5501732 | 3.720246 | 6.004123 | 5.677185 | 23.98411 | 21.30885 | -9.717941e-05 | 0.09262158 | 0 | 0 | 0
2589 | 87893.42 | 2010-11-02 14:48 | 3451.757 | 7 | 6 | -0.5501732 | 3.718464 | 6.004123 | 5.681772 | 23.98411 | 21.32591 | -9.722709e-05 | 0.09262158 | 0 | 0 | 0
2590 | 87923.44 | 2010-11-02 14:49 | 3481.772 | 7 | 6 | -0.5501732 | 3.716844 | 6.004123 | 5.686359 | 23.98411 | 21.34297 | -3.237724e-05 | 0.09262158 | 0 | 0 | 0
2591 | 87953.45 | 2010-11-02 14:49 | 3511.788 | 7 | 6 | -0.5501732 | 3.7149 | 6.004123 | 5.690946 | 23.98411 | 21.36001 | -9.722709e-05 | 0.09262158 | 0 | 0 | 0
2592 | 87983.47 | 2010-11-02 14:50 | 3541.803 | 7 | 6 | -0.5499932 | 3.71328 | 6.004123 | 5.695532 | 23.98411 | 21.37705 | -6.480217e-05 | 0.09262158 | 0 | 0 | 0
2593 | 88013.48 | 2010-11-02 14:50 | 3571.818 | 7 | 6 | -0.5501732 | 3.711336 | 6.004123 | 5.700119 | 23.98411 | 21.39407 | -6.480217e-05 | 0.09262158 | 0 | 0 | 0
2594 | 88043.5 | 2010-11-02 14:51 | 3601.833 | 7 | 6 | -0.5499932 | 3.709716 | 6.004123 | 5.704706 | 23.98411 | 21.41109 | -3.242493e-05 | 0.09262158 | 0 | 0 | 0
2595 | 88073.51 | 2010-11-02 14:51 | 3631.849 | 7 | 6 | -0.5501732 | 3.707934 | 6.004123 | 5.709293 | 23.98411 | 21.42811 | -6.480217e-05 | 0.09262158 | 0 | 0 | 0
2596 | 88103.53 | 2010-11-02 14:52 | 3661.864 | 7 | 6 | -0.5499932 | 3.706315 | 6.004123 | 5.71388 | 23.98411 | 21.44511 | -6.480217e-05 | 0.09262158 | 0 | 0 | 0
2597 | 88133.54 | 2010-11-02 14:52 | 3691.879 | 7 | 6 | -0.5499932 | 3.704695 | 6.004123 | 5.718466 | 23.98411 | 21.4621 | -3.237724e-05 | 0.09262158 | 0 | 0 | 0
2598 | 88163.56 | 2010-11-02 14:53 | 3721.894 | 7 | 6 | -0.5499932 | 3.702913 | 6.004123 | 5.723053 | 23.98411 | 21.47909 | -6.480217e-05 | 0.09262158 | 0 | 0 | 0
2599 | 88193.57 | 2010-11-02 14:53 | 3751.91 | 7 | 6 | -0.5499932 | 3.701293 | 6.004123 | 5.727639 | 23.98411 | 21.49607 | -3.242493e-05 | 0.09262158 | 0 | 0 | 0
2600 | 88223.59 | 2010-11-02 14:54 | 3781.925 | 7 | 6 | -0.5503531 | 3.699511 | 6.004123 | 5.732226 | 23.98411 | 21.51304 | -9.722709e-05 | 0.09262158 | 0 | 0 | 0
2601 | 88253.61 | 2010-11-02 14:54 | 3811.94 | 7 | 6 | -0.5499932 | 3.698053 | 6.004123 | 5.736812 | 23.98411 | 21.53001 | -6.475449e-05 | 0.09262158 | 0 | 0 | 0
2602 | 88283.62 | 2010-11-02 14:55 | 3841.956 | 7 | 6 | -0.5501732 | 3.696433 | 6.004123 | 5.741399 | 23.98411 | 21.54697 | -3.242493e-05 | 0.09262158 | 0 | 0 | 0
2603 | 88313.64 | 2010-11-02 14:55 | 3871.971 | 7 | 6 | -0.5501732 | 3.694813 | 6.004123 | 5.745986 | 23.98411 | 21.56392 | -3.237724e-05 | 0.09262158 | 0 | 0 | 0
2604 | 88343.65 | 2010-11-02 14:56 | 3901.986 | 7 | 6 | -0.5501732 | 3.693355 | 6.004123 | 5.750573 | 23.98411 | 21.58086 | -6.480217e-05 | 0.09262158 | 0 | 0 | 0
2605 | 88373.67 | 2010-11-02 14:56 | 3932.001 | 7 | 6 | -0.5501732 | 3.691897 | 6.004123 | 5.755159 | 23.98411 | 21.5978 | -3.237724e-05 | 0.09262158 | 0 | 0 | 0
2606 | 88403.68 | 2010-11-02 14:57 | 3962.017 | 7 | 6 | -0.5503531 | 3.690277 | 6.004123 | 5.759746 | 23.98411 | 21.61473 | -6.480217e-05 | 0.09262158 | 0 | 0 | 0
2607 | 88433.7 | 2010-11-02 14:57 | 3992.032 | 7 | 6 | -0.5501732 | 3.688819 | 6.004123 | 5.764333 | 23.98411 | 21.63166 | -6.480217e-05 | 0.09262158 | 0 | 0 | 0
2608 | 88463.71 | 2010-11-02 14:58 | 4022.047 | 7 | 6 | -0.5503531 | 3.687361 | 6.004123 | 5.76892 | 23.98411 | 21.64857 | -6.480217e-05 | 0.09262158 | 0 | 0 | 0
2609 | 88493.73 | 2010-11-02 14:58 | 4052.063 | 7 | 6 | -0.5501732 | 3.686228 | 6.004123 | 5.773507 | 23.98411 | 21.66549 | -3.242493e-05 | 0.09262158 | 0 | 0 | 0
2610 | 88523.74 | 2010-11-02 14:59 | 4082.078 | 7 | 6 | -0.5501732 | 3.68477 | 6.004123 | 5.778095 | 23.98411 | 21.68239 | -3.242493e-05 | 0.09262158 | 0 | 0 | 0
2611 | 88553.76 | 2010-11-02 14:59 | 4112.094 | 7 | 6 | -0.5503531 | 3.68315 | 6.004123 | 5.782682 | 23.98411 | 21.69929 | -3.237724e-05 | 0.09262158 | 0 | 0 | 0
2612 | 88583.77 | 2010-11-02 15:00 | 4142.108 | 7 | 6 | -0.5501732 | 3.681854 | 6.004123 | 5.787269 | 23.98411 | 21.71618 | -6.480217e-05 | 0.09262158 | 0 | 0 | 0
2613 | 88613.79 | 2010-11-02 15:00 | 4172.124 | 7 | 6 | -0.5501732 | 3.68072 | 6.004123 | 5.791856 | 23.98411 | 21.73307 | -3.242493e-05 | 0.09262158 | 0 | 0 | 0
2614 | 88643.8 | 2010-11-02 15:01 | 4202.139 | 7 | 6 | -0.5501732 | 3.679262 | 6.004123 | 5.796442 | 23.98411 | 21.74995 | -3.242493e-05 | 0.09262158 | 0 | 0 | 0
2615 | 88673.82 | 2010-11-02 15:01 | 4232.154 | 7 | 6 | -0.5501732 | 3.677966 | 6.004123 | 5.801029 | 23.98411 | 21.76682 | -3.237724e-05 | 0.09262158 | 0 | 0 | 0
2616 | 88703.83 | 2010-11-02 15:02 | 4262.17 | 7 | 6 | -0.5499932 | 3.676832 | 6.004123 | 5.805616 | 23.98411 | 21.78369 | 0 | 0.09262158 | 0 | 0 | 0
2617 | 88733.85 | 2010-11-02 15:02 | 4292.185 | 7 | 6 | -0.5501732 | 3.675374 | 6.004123 | 5.810203 | 23.98411 | 21.80055 | -3.237724e-05 | 0.09262158 | 0 | 0 | 0
2618 | 88763.87 | 2010-11-02 15:03 | 4322.2 | 7 | 6 | -0.5501732 | 3.67424 | 6.004123 | 5.81479 | 23.98411 | 21.81741 | -3.237724e-05 | 0.09262158 | 0 | 0 | 0
2619 | 88793.88 | 2010-11-02 15:03 | 4352.216 | 7 | 6 | -0.5501732 | 3.672944 | 6.004123 | 5.819377 | 23.98411 | 21.83426 | -3.237724e-05 | 0.09262158 | 0 | 0 | 0
2620 | 88823.9 | 2010-11-02 15:04 | 4382.231 | 7 | 6 | -0.5501732 | 3.67181 | 6.004123 | 5.823964 | 23.98411 | 21.8511 | -3.237724e-05 | 0.09262158 | 0 | 0 | 0
2621 | 88853.91 | 2010-11-02 15:04 | 4412.246 | 7 | 6 | -0.5501732 | 3.670514 | 6.004123 | 5.828551 | 23.98411 | 21.86794 | -3.242493e-05 | 0.09262158 | 0 | 0 | 0
2622 | 88883.93 | 2010-11-02 15:05 | 4442.261 | 7 | 6 | -0.5499932 | 3.66938 | 6.004123 | 5.833138 | 23.98411 | 21.88477 | 0 | 0.09262158 | 0 | 0 | 0
2623 | 88913.94 | 2010-11-02 15:05 | 4472.277 | 7 | 6 | -0.5501732 | 3.668085 | 6.004123 | 5.837725 | 23.98411 | 21.9016 | -3.237724e-05 | 0.09262158 | 0 | 0 | 0
2624 | 88943.96 | 2010-11-02 15:06 | 4502.292 | 7 | 6 | -0.5498133 | 3.667275 | 6.004123 | 5.842312 | 23.98411 | 21.91843 | 0 | 0.09262158 | 0 | 0 | 0
2625 | 88973.97 | 2010-11-02 15:06 | 4532.307 | 7 | 6 | -0.5503531 | 3.665655 | 6.004123 | 5.846899 | 23.98411 | 21.93524 | -3.242493e-05 | 0.09262158 | 0 | 0 | 0
2626 | 89003.99 | 2010-11-02 15:07 | 4562.323 | 7 | 6 | -0.5501732 | 3.664683 | 6.004123 | 5.851486 | 23.98411 | 21.95206 | -3.242493e-05 | 0.09262158 | 0 | 0 | 0
2627 | 89034 | 2010-11-02 15:07 | 4592.338 | 7 | 6 | -0.5503531 | 3.663387 | 6.004123 | 5.856073 | 23.98411 | 21.96886 | -3.237724e-05 | 0.09262158 | 0 | 0 | 0
2628 | 89064.02 | 2010-11-02 15:08 | 4622.353 | 7 | 6 | -0.5501732 | 3.662253 | 6.004123 | 5.86066 | 23.98411 | 21.98566 | -6.480217e-05 | 0.09262158 | 0 | 0 | 0
2629 | 89094.03 | 2010-11-02 15:08 | 4652.368 | 7 | 6 | -0.5501732 | 3.661119 | 6.004123 | 5.865247 | 23.98411 | 22.00246 | -3.237724e-05 | 0.09262158 | 0 | 0 | 0
2630 | 89124.05 | 2010-11-02 15:09 | 4682.384 | 7 | 6 | -0.5501732 | 3.659823 | 6.004123 | 5.869833 | 23.98411 | 22.01925 | -3.242493e-05 | 0.09262158 | 0 | 0 | 0
2631 | 89154.06 | 2010-11-02 15:09 | 4712.399 | 7 | 6 | -0.5499932 | 3.658689 | 6.004123 | 5.87442 | 23.98411 | 22.03603 | -3.242493e-05 | 0.09262158 | 0 | 0 | 0
2632 | 89184.08 | 2010-11-02 15:10 | 4742.414 | 7 | 6 | -0.5499932 | 3.657393 | 6.004123 | 5.879007 | 23.98411 | 22.05281 | -3.237724e-05 | 0.09262158 | 0 | 0 | 0
2633 | 89214.09 | 2010-11-02 15:10 | 4772.43 | 7 | 6 | -0.5501732 | 3.656259 | 6.004123 | 5.883594 | 23.98411 | 22.06959 | 0 | 0.09262158 | 0 | 0 | 0
2634 | 89244.11 | 2010-11-02 15:11 | 4802.445 | 7 | 6 | -0.5501732 | 3.655125 | 6.004123 | 5.888181 | 23.98411 | 22.08636 | -3.242493e-05 | 0.09262158 | 0 | 0 | 0
2635 | 89274.13 | 2010-11-02 15:11 | 4832.46 | 7 | 6 | -0.5501732 | 3.653829 | 6.004123 | 5.892768 | 23.98411 | 22.10312 | 0 | 0.09262158 | 0 | 0 | 0
2636 | 89304.14 | 2010-11-02 15:12 | 4862.476 | 7 | 6 | -0.5501732 | 3.652533 | 6.004123 | 5.897355 | 23.98411 | 22.11987 | -3.242493e-05 | 0.09262158 | 0 | 0 | 0
2637 | 89334.16 | 2010-11-02 15:12 | 4892.491 | 7 | 6 | -0.5501732 | 3.651237 | 6.004123 | 5.901941 | 23.98411 | 22.13662 | -3.237724e-05 | 0.09262158 | 0 | 0 | 0
2638 | 89364.17 | 2010-11-02 15:13 | 4922.506 | 7 | 6 | -0.5501732 | 3.649941 | 6.004123 | 5.906528 | 23.98411 | 22.15337 | 0 | 0.09262158 | 0 | 0 | 0
2639 | 89394.19 | 2010-11-02 15:14 | 4952.521 | 7 | 6 | -0.5499932 | 3.648646 | 6.004123 | 5.911115 | 23.98411 | 22.17011 | -3.237724e-05 | 0.09262158 | 0 | 0 | 0
2640 | 89424.2 | 2010-11-02 15:14 | 4982.537 | 7 | 6 | -0.5501732 | 3.647188 | 6.004123 | 5.915702 | 23.98411 | 22.18684 | -6.480217e-05 | 0.09262158 | 0 | 0 | 0
2641 | 89454.22 | 2010-11-02 15:14 | 5012.552 | 7 | 6 | -0.5501732 | 3.645892 | 6.004123 | 5.920289 | 23.98411 | 22.20356 | -3.242493e-05 | 0.09262158 | 0 | 0 | 0
2642 | 89484.23 | 2010-11-02 15:15 | 5042.567 | 7 | 6 | -0.5501732 | 3.644434 | 6.004123 | 5.924876 | 23.98411 | 22.22028 | -3.242493e-05 | 0.09262158 | 0 | 0 | 0
2643 | 89514.25 | 2010-11-02 15:16 | 5072.582 | 7 | 6 | -0.5501732 | 3.642976 | 6.004123 | 5.929462 | 23.98411 | 22.237 | -6.480217e-05 | 0.09262158 | 0 | 0 | 0
2644 | 89544.26 | 2010-11-02 15:16 | 5102.598 | 7 | 6 | -0.5501732 | 3.641518 | 6.004123 | 5.934049 | 23.98411 | 22.2537 | -3.242493e-05 | 0.09262158 | 0 | 0 | 0
2645 | 89574.28 | 2010-11-02 15:16 | 5132.613 | 7 | 6 | -0.5501732 | 3.639898 | 6.004123 | 5.938636 | 23.98411 | 22.2704 | -6.480217e-05 | 0.09262158 | 0 | 0 | 0
2646 | 89604.29 | 2010-11-02 15:17 | 5162.628 | 7 | 6 | -0.5501732 | 3.63844 | 6.004123 | 5.943223 | 23.98411 | 22.2871 | -3.237724e-05 | 0.09262158 | 0 | 0 | 0
2647 | 89634.31 | 2010-11-02 15:18 | 5192.644 | 7 | 6 | -0.5499932 | 3.636982 | 6.004123 | 5.94781 | 23.98411 | 22.30378 | 0 | 0.09262158 | 0 | 0 | 0
2648 | 89664.32 | 2010-11-02 15:18 | 5222.659 | 7 | 6 | -0.5499932 | 3.635362 | 6.004123 | 5.952397 | 23.98411 | 22.32046 | -3.242493e-05 | 0.09262158 | 0 | 0 | 0
2649 | 89694.34 | 2010-11-02 15:18 | 5252.674 | 7 | 6 | -0.5501732 | 3.633418 | 6.004123 | 5.956983 | 23.98411 | 22.33713 | -6.480217e-05 | 0.09262158 | 0 | 0 | 0
2650 | 89724.35 | 2010-11-02 15:19 | 5282.689 | 7 | 6 | -0.5499932 | 3.631799 | 6.004123 | 5.96157 | 23.98411 | 22.35379 | -6.480217e-05 | 0.09262158 | 0 | 0 | 0
2651 | 89754.37 | 2010-11-02 15:20 | 5312.705 | 7 | 6 | -0.5501732 | 3.630017 | 6.004123 | 5.966157 | 23.98411 | 22.37045 | -6.480217e-05 | 0.09262158 | 0 | 0 | 0
2652 | 89784.39 | 2010-11-02 15:20 | 5342.72 | 7 | 6 | -0.5501732 | 3.628073 | 6.004123 | 5.970744 | 23.98411 | 22.38709 | -6.475449e-05 | 0.09262158 | 0 | 0 | 0
2653 | 89814.4 | 2010-11-02 15:20 | 5372.735 | 7 | 6 | -0.5501732 | 3.626291 | 6.004123 | 5.975331 | 23.98411 | 22.40373 | -3.237724e-05 | 0.09262158 | 0 | 0 | 0
2654 | 89844.42 | 2010-11-02 15:21 | 5402.751 | 7 | 6 | -0.5499932 | 3.624347 | 6.004123 | 5.979917 | 23.98411 | 22.42036 | -3.242493e-05 | 0.09262158 | 0 | 0 | 0
2655 | 89874.43 | 2010-11-02 15:22 | 5432.766 | 7 | 6 | -0.5503531 | 3.622241 | 6.004123 | 5.984504 | 23.98411 | 22.43698 | -6.480217e-05 | 0.09262158 | 0 | 0 | 0
2656 | 89904.45 | 2010-11-02 15:22 | 5462.781 | 7 | 6 | -0.5501732 | 3.620297 | 6.004123 | 5.989091 | 23.98411 | 22.45359 | -3.242493e-05 | 0.09262158 | 0 | 0 | 0
2657 | 89934.46 | 2010-11-02 15:22 | 5492.796 | 7 | 6 | -0.5501732 | 3.618029 | 6.004123 | 5.993678 | 23.98411 | 22.47019 | -9.717941e-05 | 0.09262158 | 0 | 0 | 0
2658 | 89964.48 | 2010-11-02 15:23 | 5522.812 | 7 | 6 | -0.5503531 | 3.615923 | 6.004123 | 5.998265 | 23.98411 | 22.48678 | -6.480217e-05 | 0.09262158 | 0 | 0 | 0
2659 | 89994.49 | 2010-11-02 15:24 | 5552.827 | 7 | 6 | -0.5501732 | 3.613655 | 6.004123 | 6.002852 | 23.98411 | 22.50336 | -9.722709e-05 | 0.09262158 | 0 | 0 | 0
2660 | 90024.51 | 2010-11-02 15:24 | 5582.842 | 7 | 6 | -0.5501732 | 3.611549 | 6.004123 | 6.007438 | 23.98411 | 22.51993 | -3.242493e-05 | 0.09262158 | 0 | 0 | 0
2661 | 90054.52 | 2010-11-02 15:24 | 5612.858 | 7 | 6 | -0.5499932 | 3.60912 | 6.004123 | 6.012025 | 23.98411 | 22.53649 | -6.480217e-05 | 0.09262158 | 0 | 0 | 0
2662 | 90084.54 | 2010-11-02 15:25 | 5642.873 | 7 | 6 | -0.5503531 | 3.606852 | 6.004123 | 6.016612 | 23.98411 | 22.55304 | -3.237724e-05 | 0.09262158 | 0 | 0 | 0
2663 | 90114.55 | 2010-11-02 15:26 | 5672.888 | 7 | 6 | -0.5499932 | 3.60426 | 6.004123 | 6.021199 | 23.98411 | 22.56958 | -9.717941e-05 | 0.09262158 | 0 | 0 | 0
2664 | 90144.57 | 2010-11-02 15:26 | 5702.903 | 7 | 6 | -0.5501732 | 3.60183 | 6.004123 | 6.025786 | 23.98411 | 22.5861 | -3.237724e-05 | 0.09262158 | 0 | 0 | 0
2665 | 90174.58 | 2010-11-02 15:26 | 5732.919 | 7 | 6 | -0.5499932 | 3.599238 | 6.004123 | 6.030373 | 23.98411 | 22.60262 | -6.480217e-05 | 0.09262158 | 0 | 0 | 0
2666 | 90204.6 | 2010-11-02 15:27 | 5762.934 | 7 | 6 | -0.5501732 | 3.596646 | 6.004123 | 6.034959 | 23.98411 | 22.61912 | -3.237724e-05 | 0.09262158 | 0 | 0 | 0
2667 | 90234.61 | 2010-11-02 15:27 | 5792.949 | 7 | 6 | -0.5499932 | 3.594216 | 6.004123 | 6.039546 | 23.98411 | 22.63561 | -3.242493e-05 | 0.09262158 | 0 | 0 | 0
2668 | 90264.63 | 2010-11-02 15:28 | 5822.965 | 7 | 6 | -0.5499932 | 3.591463 | 6.004123 | 6.044133 | 23.98411 | 22.65209 | -3.237724e-05 | 0.09262158 | 0 | 0 | 0
2669 | 90294.65 | 2010-11-02 15:28 | 5852.98 | 7 | 6 | -0.5501732 | 3.588709 | 6.004123 | 6.04872 | 23.98411 | 22.66856 | -6.480217e-05 | 0.09262158 | 0 | 0 | 0
2670 | 90324.66 | 2010-11-02 15:29 | 5882.995 | 7 | 6 | -0.5499932 | 3.585955 | 6.004123 | 6.053307 | 23.98411 | 22.68501 | -3.237724e-05 | 0.09262158 | 0 | 0 | 0
2671 | 90354.68 | 2010-11-02 15:30 | 5913.01 | 7 | 6 | -0.5499932 | 3.583201 | 6.004123 | 6.057894 | 23.98411 | 22.70146 | -6.480217e-05 | 0.09262158 | 0 | 0 | 0
2672 | 90384.69 | 2010-11-02 15:30 | 5943.026 | 7 | 6 | -0.5499932 | 3.580447 | 6.004123 | 6.062481 | 23.98411 | 22.71788 | -9.717941e-05 | 0.09262158 | 0 | 0 | 0
2673 | 90414.71 | 2010-11-02 15:31 | 5973.041 | 7 | 6 | -0.5501732 | 3.577693 | 6.004123 | 6.067067 | 23.98411 | 22.7343 | -6.480217e-05 | 0.09262158 | 0 | 0 | 0
2674 | 90444.72 | 2010-11-02 15:31 | 6003.056 | 7 | 6 | -0.5503531 | 3.574777 | 6.004123 | 6.071654 | 23.98411 | 22.7507 | -6.480217e-05 | 0.09262158 | 0 | 0 | 0
2675 | 90474.74 | 2010-11-02 15:32 | 6033.072 | 7 | 6 | -0.5501732 | 3.571537 | 6.004123 | 6.076241 | 23.98411 | 22.76709 | -9.722709e-05 | 0.09262158 | 0 | 0 | 0
2676 | 90504.75 | 2010-11-02 15:32 | 6063.087 | 7 | 6 | -0.5503531 | 3.568298 | 6.004123 | 6.080828 | 23.98411 | 22.78347 | -0.0001296043 | 0.09262158 | 0 | 0 | 0
2677 | 90534.77 | 2010-11-02 15:32 | 6093.102 | 7 | 6 | -0.5501732 | 3.565058 | 6.004123 | 6.085415 | 23.98411 | 22.79983 | -9.717941e-05 | 0.09262158 | 0 | 0 | 0
2678 | 90564.78 | 2010-11-02 15:33 | 6123.117 | 7 | 6 | -0.5499932 | 3.561332 | 6.004123 | 6.090002 | 23.98411 | 22.81617 | -9.722709e-05 | 0.09262158 | 0 | 0 | 0
2679 | 90594.8 | 2010-11-02 15:34 | 6153.133 | 7 | 6 | -0.5501732 | 3.55712 | 6.004123 | 6.094588 | 23.98411 | 22.8325 | -0.0001619816 | 0.09262158 | 0 | 0 | 0
2680 | 90624.81 | 2010-11-02 15:34 | 6183.148 | 7 | 6 | -0.5499932 | 3.552423 | 6.004123 | 6.099175 | 23.98411 | 22.8488 | -0.0001296043 | 0.09262158 | 0 | 0 | 0
2681 | 90654.83 | 2010-11-02 15:34 | 6213.163 | 7 | 6 | -0.5501732 | 3.547077 | 6.004123 | 6.103762 | 23.98411 | 22.86509 | -0.0001619816 | 0.09262158 | 0 | 0 | 0
2682 | 90684.84 | 2010-11-02 15:35 | 6243.179 | 7 | 6 | -0.5501732 | 3.540921 | 6.004123 | 6.108349 | 23.98411 | 22.88134 | -0.0001943588 | 0.09262158 | 0 | 0 | 0
2683 | 90714.86 | 2010-11-02 15:36 | 6273.194 | 7 | 6 | -0.5501732 | 3.533956 | 6.004123 | 6.112936 | 23.98411 | 22.89757 | -0.0001619816 | 0.09262158 | 0 | 0 | 0
2684 | 90744.87 | 2010-11-02 15:36 | 6303.209 | 7 | 6 | -0.5501732 | 3.525694 | 6.004123 | 6.117523 | 23.98411 | 22.91376 | -0.0002267838 | 0.09262158 | 0 | 0 | 0
2685 | 90774.89 | 2010-11-02 15:36 | 6333.224 | 7 | 6 | -0.5499932 | 3.515975 | 6.004123 | 6.12211 | 23.98411 | 22.92991 | -0.000259161 | 0.09262158 | 0 | 0 | 0
2686 | 90804.9 | 2010-11-02 15:37 | 6363.24 | 7 | 6 | -0.5503531 | 3.504635 | 6.004123 | 6.126697 | 23.98411 | 22.94601 | -0.0003239632 | 0.09262158 | 0 | 0 | 0
2687 | 90834.92 | 2010-11-02 15:38 | 6393.255 | 7 | 6 | -0.5499932 | 3.491352 | 6.004123 | 6.131284 | 23.98411 | 22.96206 | -0.0003563404 | 0.09262158 | 0 | 0 | 0
2688 | 90864.94 | 2010-11-02 15:38 | 6423.27 | 7 | 6 | -0.5501732 | 3.475315 | 6.004123 | 6.13587 | 23.98411 | 22.97804 | -0.0004535675 | 0.09262158 | 0 | 0 | 0
2689 | 90894.95 | 2010-11-02 15:38 | 6453.285 | 7 | 6 | -0.5499932 | 3.456362 | 6.004123 | 6.140457 | 23.98411 | 22.99394 | -0.0005183697 | 0.09262158 | 0 | 0 | 0
2690 | 90924.97 | 2010-11-02 15:39 | 6483.301 | 7 | 6 | -0.5501732 | 3.433521 | 6.004123 | 6.145044 | 23.98411 | 23.00974 | -0.000647974 | 0.09262158 | 0 | 0 | 0
2691 | 90954.98 | 2010-11-02 15:40 | 6513.316 | 7 | 6 | -0.5501732 | 3.405982 | 6.004123 | 6.149631 | 23.98411 | 23.02543 | -0.0007775307 | 0.09262158 | 0 | 0 | 0
2692 | 90985 | 2010-11-02 15:40 | 6543.331 | 7 | 6 | -0.5501732 | 3.372774 | 6.004123 | 6.154218 | 23.98411 | 23.04098 | -0.001004362 | 0.09262158 | 0 | 0 | 0
2693 | 91015.01 | 2010-11-02 15:40 | 6573.347 | 7 | 6 | -0.5499932 | 3.333086 | 6.004123 | 6.158805 | 23.98411 | 23.05636 | -0.001133919 | 0.09262158 | 0 | 0 | 0
2694 | 91045.03 | 2010-11-02 15:41 | 6603.362 | 7 | 6 | -0.5501732 | 3.28465 | 6.004123 | 6.163391 | 23.98411 | 23.07154 | -0.001393127 | 0.09262158 | 0 | 0 | 0
2695 | 91075.04 | 2010-11-02 15:42 | 6633.377 | 7 | 6 | -0.5501732 | 3.225362 | 6.004123 | 6.167978 | 23.98411 | 23.08647 | -0.001717091 | 0.09262158 | 0 | 0 | 0
2696 | 91105.06 | 2010-11-02 15:42 | 6663.392 | 7 | 6 | -0.5503531 | 3.150035 | 6.004123 | 6.172565 | 23.98411 | 23.1011 | -0.002235508 | 0.09262158 | 0 | 0 | 0
2697 | 91133.96 | 2010-11-02 15:42 | 6692.298 | 7 | 6 | -0.5499932 | 3.049763 | 6.004123 | 6.176982 | 23.98411 | 23.11481 | -0.003401804 | 0.09262158 | 0 | 0 | 0
2698 | 91152.62 | 2010-11-02 15:43 | 6710.955 | 7 | 6 | -0.5501732 | 2.94949 | 6.004123 | 6.179833 | 23.98411 | 23.12337 | -0.004924536 | 0.09262158 | 0 | 0 | 0
2699 | 91166.78 | 2010-11-02 15:43 | 6725.111 | 7 | 6 | -0.5501732 | 2.849379 | 6.004123 | 6.181996 | 23.98411 | 23.12965 | -0.006026077 | 0.09262158 | 0 | 0 | 0
2700 | 91179.24 | 2010-11-02 15:43 | 6737.579 | 7 | 6 | -0.5499932 | 2.749268 | 6.004123 | 6.183902 | 23.98411 | 23.13498 | -0.006447268 | 0.09262158 | 0 | 0 | 0
2701 | 91185.46 | 2010-11-02 15:43 | 6743.798 | 7 | 6 | -0.5501732 | 2.699699 | 6.004123 | 6.184852 | 23.98411 | 23.13757 | -0.006382465 | 0.09262158 | 0 | 0 | 0
2702 | 91245.47 | 2010-11-02 15:44 | 60.01505 | 8 | 6 | 0 | 3.195717 | 6.004123 | 6.184852 | 23.98411 | 23.13757 | 0.001133966 | 0.09262158 | 0 | 0 | 0
2703 | 91245.66 | 2010-11-02 15:44 | 0.1872881 | 9 | 6 | 0.0002857086 | 3.196041 | 6.004123 | 6.184852 | 23.98411 | 23.13757 | 0 | 0.09433166 | 0 | 0 | 0
2704 | 91250.49 | 2010-11-02 15:44 | 5.015567 | 9 | 6 | -0.001873659 | 3.202521 | 6.004123 | 6.184855 | 23.98411 | 23.13758 | 0.000907135 | 0.09433166 | 0 | 0 | 0
2705 | 91280.52 | 2010-11-02 15:45 | 30.01527 | 1 | 7 | 0 | 3.232813 | 6.004123 | 6.184855 | 23.98411 | 23.13758 | 0.0006803513 | 0.09433166 | 0 | 0 | 0
2706 | 91310.53 | 2010-11-02 15:45 | 60.0306 | 1 | 7 | 0 | 3.25371 | 6.004123 | 6.184855 | 23.98411 | 23.13758 | 0.0005183697 | 0.09433166 | 0 | 0 | 0
2707 | 91340.55 | 2010-11-02 15:46 | 90.04599 | 1 | 7 | 0 | 3.269585 | 6.004123 | 6.184855 | 23.98411 | 23.13758 | 0.0003887653 | 0.09433166 | 0 | 0 | 0
2708 | 91370.51 | 2010-11-02 15:46 | 120.0143 | 1 | 7 | 0 | 3.282706 | 6.004123 | 6.184855 | 23.98411 | 23.13758 | 0.0003239632 | 0.09433166 | 0 | 0 | 0
2709 | 91400.53 | 2010-11-02 15:47 | 30.01525 | 2 | 7 | 0.5500248 | 3.501719 | 6.008708 | 6.184855 | 23.99993 | 23.13758 | 0.002235508 | 0.09433166 | 0 | 0 | 0
2710 | 91430.54 | 2010-11-02 15:47 | 60.03041 | 2 | 7 | 0.5500248 | 3.568622 | 6.013293 | 6.184855 | 24.01615 | 23.13758 | 0.001522684 | 0.09433166 | 0 | 0 | 0
2711 | 91460.56 | 2010-11-02 15:48 | 90.04568 | 2 | 7 | 0.5500248 | 3.616409 | 6.017878 | 6.184855 | 24.03263 | 23.13758 | 0.001101542 | 0.09433166 | 0 | 0 | 0
2712 | 91490.57 | 2010-11-02 15:48 | 120.061 | 2 | 7 | 0.5500248 | 3.653343 | 6.022463 | 6.184855 | 24.0493 | 23.13758 | 0.0009395599 | 0.09433166 | 0 | 0 | 0
2713 | 91520.59 | 2010-11-02 15:49 | 150.0764 | 2 | 7 | 0.5500248 | 3.683474 | 6.027049 | 6.184855 | 24.06612 | 23.13758 | 0.0007451534 | 0.09433166 | 0 | 0 | 0
2714 | 91550.6 | 2010-11-02 15:49 | 180.0916 | 2 | 7 | 0.5498449 | 3.708745 | 6.031634 | 6.184855 | 24.08307 | 23.13758 | 0.000647974 | 0.09433166 | 0 | 0 | 0
2715 | 91580.62 | 2010-11-02 15:50 | 210.1068 | 2 | 7 | 0.5500248 | 3.730127 | 6.036219 | 6.184855 | 24.10013 | 23.13758 | 0.0005507469 | 0.09433166 | 0 | 0 | 0
2716 | 91610.64 | 2010-11-02 15:50 | 240.1222 | 2 | 7 | 0.5498449 | 3.747947 | 6.040804 | 6.184855 | 24.11727 | 23.13758 | 0.0004536152 | 0.09433166 | 0 | 0 | 0
2717 | 91640.65 | 2010-11-02 15:51 | 270.1374 | 2 | 7 | 0.5500248 | 3.762688 | 6.045389 | 6.184855 | 24.13449 | 23.13758 | 0.0003240108 | 0.09433166 | 0 | 0 | 0
2718 | 91670.67 | 2010-11-02 15:51 | 300.1527 | 2 | 7 | 0.5496649 | 3.773217 | 6.049974 | 6.184855 | 24.15177 | 23.13758 | 0.0001944065 | 0.09433166 | 0 | 0 | 0
2719 | 91700.68 | 2010-11-02 15:52 | 330.1682 | 2 | 7 | 0.5498449 | 3.779859 | 6.05456 | 6.184855 | 24.16909 | 23.13758 | 0.0001619816 | 0.09433166 | 0 | 0 | 0
2720 | 91730.7 | 2010-11-02 15:52 | 360.1832 | 2 | 7 | 0.5498449 | 3.78407 | 6.059145 | 6.184855 | 24.18643 | 23.13758 | 0.0001296043 | 0.09433166 | 0 | 0 | 0
2721 | 91760.71 | 2010-11-02 15:53 | 390.1986 | 2 | 7 | 0.5500248 | 3.78731 | 6.06373 | 6.184855 | 24.20379 | 23.13758 | 0.0001296043 | 0.09433166 | 0 | 0 | 0
2722 | 91790.73 | 2010-11-02 15:53 | 420.214 | 2 | 7 | 0.5496649 | 3.789902 | 6.068314 | 6.184855 | 24.22115 | 23.13758 | 0 | 0.09433166 | 0 | 0 | 0
2723 | 91820.74 | 2010-11-02 15:54 | 450.2291 | 2 | 7 | 0.5500248 | 3.79298 | 6.072899 | 6.184855 | 24.23854 | 23.13758 | 9.722709e-05 | 0.09433166 | 0 | 0 | 0
2724 | 91850.76 | 2010-11-02 15:54 | 480.2444 | 2 | 7 | 0.5500248 | 3.795896 | 6.077483 | 6.184855 | 24.25593 | 23.13758 | 9.717941e-05 | 0.09433166 | 0 | 0 | 0
2725 | 91880.77 | 2010-11-02 15:55 | 510.2597 | 2 | 7 | 0.5498449 | 3.798488 | 6.082068 | 6.184855 | 24.27334 | 23.13758 | 6.480217e-05 | 0.09433166 | 0 | 0 | 0
2726 | 91910.79 | 2010-11-02 15:55 | 540.275 | 2 | 7 | 0.5500248 | 3.801242 | 6.086652 | 6.184855 | 24.29076 | 23.13758 | 9.717941e-05 | 0.09433166 | 0 | 0 | 0
2727 | 91940.8 | 2010-11-02 15:56 | 570.2902 | 2 | 7 | 0.5496649 | 3.803833 | 6.091237 | 6.184855 | 24.30819 | 23.13758 | 9.717941e-05 | 0.09433166 | 0 | 0 | 0
2728 | 91970.82 | 2010-11-02 15:56 | 600.3055 | 2 | 7 | 0.5500248 | 3.806587 | 6.095822 | 6.184855 | 24.32564 | 23.13758 | 0.0001296043 | 0.09433166 | 0 | 0 | 0
2729 | 92000.83 | 2010-11-02 15:57 | 630.3209 | 2 | 7 | 0.5500248 | 3.809179 | 6.100407 | 6.184855 | 24.3431 | 23.13758 | 9.722709e-05 | 0.09433166 | 0 | 0 | 0
2730 | 92030.85 | 2010-11-02 15:57 | 660.3361 | 2 | 7 | 0.5498449 | 3.811447 | 6.104993 | 6.184855 | 24.36057 | 23.13758 | 0 | 0.09433166 | 0 | 0 | 0
2731 | 92060.86 | 2010-11-02 15:58 | 690.3515 | 2 | 7 | 0.5498449 | 3.814201 | 6.109578 | 6.184855 | 24.37805 | 23.13758 | 9.717941e-05 | 0.09433166 | 0 | 0 | 0
2732 | 92090.88 | 2010-11-02 15:58 | 720.3666 | 2 | 7 | 0.5496649 | 3.816631 | 6.114163 | 6.184855 | 24.39555 | 23.13758 | 3.237724e-05 | 0.09433166 | 0 | 0 | 0
2733 | 92120.9 | 2010-11-02 15:59 | 750.3821 | 2 | 7 | 0.5500248 | 3.819385 | 6.118748 | 6.184855 | 24.41305 | 23.13758 | 9.722709e-05 | 0.09433166 | 0 | 0 | 0
2734 | 92150.91 | 2010-11-02 15:59 | 780.3972 | 2 | 7 | 0.5498449 | 3.821815 | 6.123334 | 6.184855 | 24.43057 | 23.13758 | 3.237724e-05 | 0.09433166 | 0 | 0 | 0
2735 | 92180.93 | 2010-11-02 16:00 | 810.4126 | 2 | 7 | 0.5496649 | 3.824569 | 6.127919 | 6.184855 | 24.4481 | 23.13758 | 6.480217e-05 | 0.09433166 | 0 | 0 | 0
2736 | 92210.94 | 2010-11-02 16:00 | 840.4278 | 2 | 7 | 0.5500248 | 3.827484 | 6.132504 | 6.184855 | 24.46565 | 23.13758 | 6.480217e-05 | 0.09433166 | 0 | 0 | 0
2737 | 92240.96 | 2010-11-02 16:01 | 870.4432 | 2 | 7 | 0.5498449 | 3.830076 | 6.137089 | 6.184855 | 24.4832 | 23.13758 | 6.480217e-05 | 0.09433166 | 0 | 0 | 0
2738 | 92270.97 | 2010-11-02 16:01 | 900.4584 | 2 | 7 | 0.5498449 | 3.83283 | 6.141674 | 6.184855 | 24.50077 | 23.13758 | 3.237724e-05 | 0.09433166 | 0 | 0 | 0
2739 | 92300.99 | 2010-11-02 16:02 | 930.4737 | 2 | 7 | 0.5496649 | 3.83607 | 6.14626 | 6.184855 | 24.51835 | 23.13758 | 9.717941e-05 | 0.09433166 | 0 | 0 | 0
2740 | 92331 | 2010-11-02 16:02 | 960.489 | 2 | 7 | 0.5502048 | 3.83931 | 6.150845 | 6.184855 | 24.53595 | 23.13758 | 9.717941e-05 | 0.09433166 | 0 | 0 | 0
2741 | 92361.02 | 2010-11-02 16:03 | 990.5042 | 2 | 7 | 0.5498449 | 3.842387 | 6.15543 | 6.184855 | 24.55356 | 23.13758 | 9.717941e-05 | 0.09433166 | 0 | 0 | 0
2742 | 92391.03 | 2010-11-02 16:03 | 1020.52 | 2 | 7 | 0.5498449 | 3.845303 | 6.160015 | 6.184855 | 24.57118 | 23.13758 | 9.717941e-05 | 0.09433166 | 0 | 0 | 0
2743 | 92421.05 | 2010-11-02 16:04 | 1050.535 | 2 | 7 | 0.5498449 | 3.848381 | 6.1646 | 6.184855 | 24.58882 | 23.13758 | 9.722709e-05 | 0.09433166 | 0 | 0 | 0
2744 | 92451.06 | 2010-11-02 16:04 | 1080.55 | 2 | 7 | 0.5500248 | 3.851621 | 6.169185 | 6.184855 | 24.60647 | 23.13758 | 0.0001296043 | 0.09433166 | 0 | 0 | 0
2745 | 92481.08 | 2010-11-02 16:05 | 1110.565 | 2 | 7 | 0.5500248 | 3.854375 | 6.17377 | 6.184855 | 24.62414 | 23.13758 | 3.237724e-05 | 0.09433166 | 0 | 0 | 0
2746 | 92511.09 | 2010-11-02 16:05 | 1140.581 | 2 | 7 | 0.5500248 | 3.857453 | 6.178356 | 6.184855 | 24.64182 | 23.13758 | 6.475449e-05 | 0.09433166 | 0 | 0 | 0
2747 | 92541.11 | 2010-11-02 16:06 | 1170.596 | 2 | 7 | 0.5498449 | 3.860368 | 6.182941 | 6.184855 | 24.65951 | 23.13758 | 6.475449e-05 | 0.09433166 | 0 | 0 | 0
2748 | 92571.12 | 2010-11-02 16:06 | 1200.611 | 2 | 7 | 0.5498449 | 3.863122 | 6.187526 | 6.184855 | 24.67722 | 23.13758 | 6.480217e-05 | 0.09433166 | 0 | 0 | 0
2749 | 92601.14 | 2010-11-02 16:07 | 1230.627 | 2 | 7 | 0.5498449 | 3.866038 | 6.192111 | 6.184855 | 24.69494 | 23.13758 | 6.480217e-05 | 0.09433166 | 0 | 0 | 0
2750 | 92631.15 | 2010-11-02 16:07 | 1260.642 | 2 | 7 | 0.5496649 | 3.86863 | 6.196696 | 6.184855 | 24.71267 | 23.13758 | 3.237724e-05 | 0.09433166 | 0 | 0 | 0
2751 | 92661.17 | 2010-11-02 16:08 | 1290.657 | 2 | 7 | 0.5500248 | 3.871222 | 6.201281 | 6.184855 | 24.73042 | 23.13758 | 6.480217e-05 | 0.09433166 | 0 | 0 | 0
2752 | 92691.19 | 2010-11-02 16:08 | 1320.672 | 2 | 7 | 0.5498449 | 3.873814 | 6.205866 | 6.184855 | 24.74817 | 23.13758 | 6.480217e-05 | 0.09433166 | 0 | 0 | 0
2753 | 92721.2 | 2010-11-02 16:09 | 1350.688 | 2 | 7 | 0.5498449 | 3.876082 | 6.210451 | 6.184855 | 24.76594 | 23.13758 | 6.480217e-05 | 0.09433166 | 0 | 0 | 0
2754 | 92751.22 | 2010-11-02 16:09 | 1380.703 | 2 | 7 | 0.5498449 | 3.87835 | 6.215036 | 6.184855 | 24.78372 | 23.13758 | 6.475449e-05 | 0.09433166 | 0 | 0 | 0
2755 | 92781.23 | 2010-11-02 16:10 | 1410.719 | 2 | 7 | 0.5498449 | 3.880294 | 6.219621 | 6.184855 | 24.80151 | 23.13758 | 3.242493e-05 | 0.09433166 | 0 | 0 | 0
2756 | 92811.25 | 2010-11-02 16:10 | 1440.734 | 2 | 7 | 0.5498449 | 3.882237 | 6.224206 | 6.184855 | 24.8193 | 23.13758 | 3.237724e-05 | 0.09433166 | 0 | 0 | 0
2757 | 92841.26 | 2010-11-02 16:11 | 1470.749 | 2 | 7 | 0.5498449 | 3.884019 | 6.228791 | 6.184855 | 24.83711 | 23.13758 | 3.237724e-05 | 0.09433166 | 0 | 0 | 0
2758 | 92871.28 | 2010-11-02 16:11 | 1500.765 | 2 | 7 | 0.5498449 | 3.885801 | 6.233377 | 6.184855 | 24.85492 | 23.13758 | 3.242493e-05 | 0.09433166 | 0 | 0 | 0
2759 | 92901.29 | 2010-11-02 16:12 | 1530.779 | 2 | 7 | 0.5498449 | 3.887097 | 6.237962 | 6.184855 | 24.87274 | 23.13758 | 0 | 0.09433166 | 0 | 0 | 0
2760 | 92931.31 | 2010-11-02 16:12 | 1560.795 | 2 | 7 | 0.5498449 | 3.888555 | 6.242547 | 6.184855 | 24.89057 | 23.13758 | 0 | 0.09433166 | 0 | 0 | 0
2761 | 92961.32 | 2010-11-02 16:13 | 1590.81 | 2 | 7 | 0.5502048 | 3.890013 | 6.247132 | 6.184855 | 24.9084 | 23.13758 | 6.480217e-05 | 0.09433166 | 0 | 0 | 0
2762 | 92991.34 | 2010-11-02 16:13 | 1620.825 | 2 | 7 | 0.5498449 | 3.891309 | 6.251717 | 6.184855 | 24.92624 | 23.13758 | 0 | 0.09433166 | 0 | 0 | 0
2763 | 93021.35 | 2010-11-02 16:14 | 1650.841 | 2 | 7 | 0.5500248 | 3.892443 | 6.256302 | 6.184855 | 24.94408 | 23.13758 | 0 | 0.09433166 | 0 | 0 | 0
2764 | 93051.37 | 2010-11-02 16:14 | 1680.856 | 2 | 7 | 0.5498449 | 3.893739 | 6.260887 | 6.184855 | 24.96194 | 23.13758 | 6.475449e-05 | 0.09433166 | 0 | 0 | 0
2765 | 93081.38 | 2010-11-02 16:15 | 1710.871 | 2 | 7 | 0.5498449 | 3.894873 | 6.265472 | 6.184855 | 24.97979 | 23.13758 | 6.480217e-05 | 0.09433166 | 0 | 0 | 0
2766 | 93111.4 | 2010-11-02 16:15 | 1740.886 | 2 | 7 | 0.5496649 | 3.896007 | 6.270058 | 6.184855 | 24.99765 | 23.13758 | 3.242493e-05 | 0.09433166 | 0 | 0 | 0
2767 | 93141.41 | 2010-11-02 16:16 | 1770.902 | 2 | 7 | 0.5498449 | 3.896979 | 6.274643 | 6.184855 | 25.01552 | 23.13758 | 0 | 0.09433166 | 0 | 0 | 0
2768 | 93171.43 | 2010-11-02 16:16 | 1800.917 | 2 | 7 | 0.5500248 | 3.897951 | 6.279228 | 6.184855 | 25.03339 | 23.13758 | -3.237724e-05 | 0.09433166 | 0 | 0 | 0
2769 | 93201.45 | 2010-11-02 16:17 | 1830.932 | 2 | 7 | 0.5498449 | 3.899085 | 6.283813 | 6.184855 | 25.05126 | 23.13758 | 6.480217e-05 | 0.09433166 | 0 | 0 | 0
2770 | 93231.46 | 2010-11-02 16:17 | 1860.948 | 2 | 7 | 0.5498449 | 3.900057 | 6.288398 | 6.184855 | 25.06914 | 23.13758 | 0 | 0.09433166 | 0 | 0 | 0
2771 | 93261.48 | 2010-11-02 16:18 | 1890.963 | 2 | 7 | 0.5496649 | 3.901352 | 6.292983 | 6.184855 | 25.08703 | 23.13758 | 6.480217e-05 | 0.09433166 | 0 | 0 | 0
2772 | 93291.49 | 2010-11-02 16:18 | 1920.978 | 2 | 7 | 0.5500248 | 3.902486 | 6.297568 | 6.184855 | 25.10492 | 23.13758 | 3.237724e-05 | 0.09433166 | 0 | 0 | 0
2773 | 93321.51 | 2010-11-02 16:19 | 1950.993 | 2 | 7 | 0.5500248 | 3.903458 | 6.302154 | 6.184855 | 25.12282 | 23.13758 | 0 | 0.09433166 | 0 | 0 | 0
2774 | 93351.52 | 2010-11-02 16:19 | 1981.009 | 2 | 7 | 0.5498449 | 3.904592 | 6.306739 | 6.184855 | 25.14072 | 23.13758 | 3.237724e-05 | 0.09433166 | 0 | 0 | 0
2775 | 93381.54 | 2010-11-02 16:20 | 2011.024 | 2 | 7 | 0.5498449 | 3.905726 | 6.311324 | 6.184855 | 25.15862 | 23.13758 | 3.237724e-05 | 0.09433166 | 0 | 0 | 0
2776 | 93411.55 | 2010-11-02 16:20 | 2041.039 | 2 | 7 | 0.5496649 | 3.906698 | 6.315909 | 6.184855 | 25.17653 | 23.13758 | -6.480217e-05 | 0.09433166 | 0 | 0 | 0
2777 | 93441.57 | 2010-11-02 16:21 | 2071.055 | 2 | 7 | 0.5498449 | 3.907994 | 6.320494 | 6.184855 | 25.19445 | 23.13758 | 3.237724e-05 | 0.09433166 | 0 | 0 | 0
2778 | 93471.58 | 2010-11-02 16:21 | 2101.07 | 2 | 7 | 0.5500248 | 3.90929 | 6.325079 | 6.184855 | 25.21237 | 23.13758 | 6.480217e-05 | 0.09433166 | 0 | 0 | 0
2779 | 93501.6 | 2010-11-02 16:22 | 2131.085 | 2 | 7 | 0.5498449 | 3.910262 | 6.329664 | 6.184855 | 25.2303 | 23.13758 | 0 | 0.09433166 | 0 | 0 | 0
2780 | 93531.61 | 2010-11-02 16:22 | 2161.101 | 2 | 7 | 0.5498449 | 3.911558 | 6.33425 | 6.184855 | 25.24823 | 23.13758 | 3.237724e-05 | 0.09433166 | 0 | 0 | 0
2781 | 93561.63 | 2010-11-02 16:23 | 2191.116 | 2 | 7 | 0.5496649 | 3.91253 | 6.338835 | 6.184855 | 25.26617 | 23.13758 | -3.237724e-05 | 0.09433166 | 0 | 0 | 0
2782 | 93591.64 | 2010-11-02 16:23 | 2221.131 | 2 | 7 | 0.5500248 | 3.913988 | 6.34342 | 6.184855 | 25.28411 | 23.13758 | 3.242493e-05 | 0.09433166 | 0 | 0 | 0
2783 | 93621.66 | 2010-11-02 16:24 | 2251.146 | 2 | 7 | 0.5500248 | 3.915284 | 6.348005 | 6.184855 | 25.30206 | 23.13758 | 3.237724e-05 | 0.09433166 | 0 | 0 | 0
2784 | 93651.67 | 2010-11-02 16:24 | 2281.162 | 2 | 7 | 0.5498449 | 3.91658 | 6.35259 | 6.184855 | 25.32002 | 23.13758 | 6.480217e-05 | 0.09433166 | 0 | 0 | 0
2785 | 93681.69 | 2010-11-02 16:25 | 2311.177 | 2 | 7 | 0.5500248 | 3.917552 | 6.357175 | 6.184855 | 25.33798 | 23.13758 | 3.237724e-05 | 0.09433166 | 0 | 0 | 0
2786 | 93711.71 | 2010-11-02 16:25 | 2341.196 | 2 | 7 | 0.5500248 | 3.919009 | 6.361761 | 6.184855 | 25.35594 | 23.13758 | 6.475449e-05 | 0.09433166 | 0 | 0 | 0
2787 | 93741.72 | 2010-11-02 16:26 | 2371.208 | 2 | 7 | 0.5500248 | 3.920305 | 6.366345 | 6.184855 | 25.37391 | 23.13758 | 0 | 0.09433166 | 0 | 0 | 0
2788 | 93771.74 | 2010-11-02 16:26 | 2401.223 | 2 | 7 | 0.5500248 | 3.921602 | 6.370931 | 6.184855 | 25.39189 | 23.13758 | 6.480217e-05 | 0.09433166 | 0 | 0 | 0
2789 | 93801.75 | 2010-11-02 16:27 | 2431.238 | 2 | 7 | 0.5498449 | 3.922735 | 6.375516 | 6.184855 | 25.40988 | 23.13758 | 0 | 0.09433166 | 0 | 0 | 0
2790 | 93831.77 | 2010-11-02 16:27 | 2461.253 | 2 | 7 | 0.5498449 | 3.924031 | 6.380101 | 6.184855 | 25.42787 | 23.13758 | 3.237724e-05 | 0.09433166 | 0 | 0 | 0
2791 | 93861.78 | 2010-11-02 16:28 | 2491.269 | 2 | 7 | 0.5498449 | 3.925489 | 6.384686 | 6.184855 | 25.44586 | 23.13758 | 6.480217e-05 | 0.09433166 | 0 | 0 | 0
2792 | 93891.8 | 2010-11-02 16:28 | 2521.284 | 2 | 7 | 0.5500248 | 3.926947 | 6.389272 | 6.184855 | 25.46387 | 23.13758 | 6.480217e-05 | 0.09433166 | 0 | 0 | 0
2793 | 93921.81 | 2010-11-02 16:29 | 2551.299 | 2 | 7 | 0.5498449 | 3.928243 | 6.393857 | 6.184855 | 25.48187 | 23.13758 | 3.242493e-05 | 0.09433166 | 0 | 0 | 0
2794 | 93951.83 | 2010-11-02 16:29 | 2581.315 | 2 | 7 | 0.5498449 | 3.929539 | 6.398442 | 6.184855 | 25.49989 | 23.13758 | 0 | 0.09433166 | 0 | 0 | 0
2795 | 93981.84 | 2010-11-02 16:30 | 2611.33 | 2 | 7 | 0.5498449 | 3.931159 | 6.403027 | 6.184855 | 25.51791 | 23.13758 | 3.242493e-05 | 0.09433166 | 0 | 0 | 0
2796 | 94011.86 | 2010-11-02 16:30 | 2641.345 | 2 | 7 | 0.5496649 | 3.932455 | 6.407612 | 6.184855 | 25.53594 | 23.13758 | 0 | 0.09433166 | 0 | 0 | 0
2797 | 94041.87 | 2010-11-02 16:31 | 2671.36 | 2 | 7 | 0.5498449 | 3.933913 | 6.412197 | 6.184855 | 25.55397 | 23.13758 | 0 | 0.09433166 | 0 | 0 | 0
2798 | 94071.89 | 2010-11-02 16:31 | 2701.376 | 2 | 7 | 0.5500248 | 3.935533 | 6.416783 | 6.184855 | 25.57202 | 23.13758 | 6.480217e-05 | 0.09433166 | 0 | 0 | 0
2799 | 94101.9 | 2010-11-02 16:32 | 2731.391 | 2 | 7 | 0.5500248 | 3.936829 | 6.421368 | 6.184855 | 25.59006 | 23.13758 | 0 | 0.09433166 | 0 | 0 | 0
2800 | 94131.92 | 2010-11-02 16:32 | 2761.406 | 2 | 7 | 0.5500248 | 3.938448 | 6.425953 | 6.184855 | 25.60812 | 23.13758 | 6.475449e-05 | 0.09433166 | 0 | 0 | 0
2801 | 94161.93 | 2010-11-02 16:33 | 2791.421 | 2 | 7 | 0.5500248 | 3.939744 | 6.430538 | 6.184855 | 25.62618 | 23.13758 | 0 | 0.09433166 | 0 | 0 | 0
2802 | 94191.95 | 2010-11-02 16:33 | 2821.437 | 2 | 7 | 0.5500248 | 3.941526 | 6.435124 | 6.184855 | 25.64425 | 23.13758 | 9.717941e-05 | 0.09433166 | 0 | 0 | 0
2803 | 94221.97 | 2010-11-02 16:34 | 2851.452 | 2 | 7 | 0.5500248 | 3.942822 | 6.439709 | 6.184855 | 25.66232 | 23.13758 | 3.237724e-05 | 0.09433166 | 0 | 0 | 0
2804 | 94251.98 | 2010-11-02 16:34 | 2881.467 | 2 | 7 | 0.5502048 | 3.944442 | 6.444294 | 6.184855 | 25.68041 | 23.13758 | 0 | 0.09433166 | 0 | 0 | 0
2805 | 94282 | 2010-11-02 16:35 | 2911.483 | 2 | 7 | 0.5500248 | 3.946062 | 6.448879 | 6.184855 | 25.6985 | 23.13758 | 6.480217e-05 | 0.09433166 | 0 | 0 | 0
2806 | 94312.01 | 2010-11-02 16:35 | 2941.498 | 2 | 7 | 0.5502048 | 3.947682 | 6.453465 | 6.184855 | 25.71659 | 23.13758 | 9.722709e-05 | 0.09433166 | 0 | 0 | 0
2807 | 94342.03 | 2010-11-02 16:36 | 2971.513 | 2 | 7 | 0.5498449 | 3.948978 | 6.45805 | 6.184855 | 25.7347 | 23.13758 | 3.237724e-05 | 0.09433166 | 0 | 0 | 0
2808 | 94372.04 | 2010-11-02 16:36 | 3001.528 | 2 | 7 | 0.5500248 | 3.950598 | 6.462635 | 6.184855 | 25.75281 | 23.13758 | 6.480217e-05 | 0.09433166 | 0 | 0 | 0
2809 | 94402.06 | 2010-11-02 16:37 | 3031.544 | 2 | 7 | 0.5498449 | 3.952218 | 6.46722 | 6.184855 | 25.77093 | 23.13758 | 3.237724e-05 | 0.09433166 | 0 | 0 | 0
2810 | 94432.07 | 2010-11-02 16:37 | 3061.559 | 2 | 7 | 0.5498449 | 3.953838 | 6.471806 | 6.184855 | 25.78905 | 23.13758 | 6.475449e-05 | 0.09433166 | 0 | 0 | 0
2811 | 94462.09 | 2010-11-02 16:38 | 3091.574 | 2 | 7 | 0.5498449 | 3.955458 | 6.476391 | 6.184855 | 25.80718 | 23.13758 | 3.242493e-05 | 0.09433166 | 0 | 0 | 0
2812 | 94492.1 | 2010-11-02 16:38 | 3121.59 | 2 | 7 | 0.5498449 | 3.957078 | 6.480976 | 6.184855 | 25.82532 | 23.13758 | 6.480217e-05 | 0.09433166 | 0 | 0 | 0
2813 | 94522.12 | 2010-11-02 16:39 | 3151.605 | 2 | 7 | 0.5500248 | 3.958698 | 6.485561 | 6.184855 | 25.84347 | 23.13758 | 3.242493e-05 | 0.09433166 | 0 | 0 | 0
2814 | 94552.13 | 2010-11-02 16:39 | 3181.62 | 2 | 7 | 0.5498449 | 3.960155 | 6.490146 | 6.184855 | 25.86163 | 23.13758 | 0 | 0.09433166 | 0 | 0 | 0
2815 | 94582.15 | 2010-11-02 16:40 | 3211.635 | 2 | 7 | 0.5498449 | 3.961937 | 6.494732 | 6.184855 | 25.87979 | 23.13758 | 0 | 0.09433166 | 0 | 0 | 0
2816 | 94612.16 | 2010-11-02 16:40 | 3241.651 | 2 | 7 | 0.5498449 | 3.963557 | 6.499317 | 6.184855 | 25.89796 | 23.13758 | 3.237724e-05 | 0.09433166 | 0 | 0 | 0
2817 | 94642.18 | 2010-11-02 16:41 | 3271.666 | 2 | 7 | 0.5500248 | 3.965501 | 6.503902 | 6.184855 | 25.91614 | 23.13758 | 6.480217e-05 | 0.09433166 | 0 | 0 | 0
2818 | 94672.19 | 2010-11-02 16:41 | 3301.681 | 2 | 7 | 0.5500248 | 3.967283 | 6.508487 | 6.184855 | 25.93432 | 23.13758 | 6.480217e-05 | 0.09433166 | 0 | 0 | 0
2819 | 94702.21 | 2010-11-02 16:42 | 3331.697 | 2 | 7 | 0.5500248 | 3.968903 | 6.513073 | 6.184855 | 25.95252 | 23.13758 | 6.480217e-05 | 0.09433166 | 0 | 0 | 0
2820 | 94732.23 | 2010-11-02 16:42 | 3361.712 | 2 | 7 | 0.5500248 | 3.970685 | 6.517658 | 6.184855 | 25.97072 | 23.13758 | 6.475449e-05 | 0.09433166 | 0 | 0 | 0
2821 | 94762.24 | 2010-11-02 16:43 | 3391.727 | 2 | 7 | 0.5500248 | 3.972305 | 6.522243 | 6.184855 | 25.98893 | 23.13758 | 3.242493e-05 | 0.09433166 | 0 | 0 | 0
2822 | 94792.26 | 2010-11-02 16:43 | 3421.743 | 2 | 7 | 0.5498449 | 3.974087 | 6.526828 | 6.184855 | 26.00715 | 23.13758 | 3.242493e-05 | 0.09433166 | 0 | 0 | 0
2823 | 94822.27 | 2010-11-02 16:44 | 3451.758 | 2 | 7 | 0.5500248 | 3.975707 | 6.531414 | 6.184855 | 26.02538 | 23.13758 | 0 | 0.09433166 | 0 | 0 | 0
2824 | 94852.29 | 2010-11-02 16:44 | 3481.773 | 2 | 7 | 0.5500248 | 3.977813 | 6.535999 | 6.184855 | 26.04361 | 23.13758 | 6.480217e-05 | 0.09433166 | 0 | 0 | 0
2825 | 94882.3 | 2010-11-02 16:45 | 3511.788 | 2 | 7 | 0.5500248 | 3.979756 | 6.540584 | 6.184855 | 26.06185 | 23.13758 | 9.717941e-05 | 0.09433166 | 0 | 0 | 0
2826 | 94912.32 | 2010-11-02 16:45 | 3541.804 | 2 | 7 | 0.5498449 | 3.981538 | 6.54517 | 6.184855 | 26.08011 | 23.13758 | 6.480217e-05 | 0.09433166 | 0 | 0 | 0
2827 | 94942.33 | 2010-11-02 16:46 | 3571.819 | 2 | 7 | 0.5498449 | 3.98332 | 6.549755 | 6.184855 | 26.09837 | 23.13758 | 3.242493e-05 | 0.09433166 | 0 | 0 | 0
2828 | 94972.35 | 2010-11-02 16:46 | 3601.834 | 2 | 7 | 0.5500248 | 3.985426 | 6.55434 | 6.184855 | 26.11664 | 23.13758 | 9.722709e-05 | 0.09433166 | 0 | 0 | 0
2829 | 95002.36 | 2010-11-02 16:47 | 3631.849 | 2 | 7 | 0.5500248 | 3.98737 | 6.558925 | 6.184855 | 26.13491 | 23.13758 | 9.717941e-05 | 0.09433166 | 0 | 0 | 0
2830 | 95032.38 | 2010-11-02 16:47 | 3661.865 | 2 | 7 | 0.5500248 | 3.989314 | 6.56351 | 6.184855 | 26.1532 | 23.13758 | 9.717941e-05 | 0.09433166 | 0 | 0 | 0
2831 | 95062.39 | 2010-11-02 16:48 | 3691.88 | 2 | 7 | 0.5500248 | 3.991096 | 6.568096 | 6.184855 | 26.1715 | 23.13758 | 3.237724e-05 | 0.09433166 | 0 | 0 | 0
2832 | 95092.41 | 2010-11-02 16:48 | 3721.895 | 2 | 7 | 0.5498449 | 3.993364 | 6.572681 | 6.184855 | 26.1898 | 23.13758 | 3.237724e-05 | 0.09433166 | 0 | 0 | 0
2833 | 95122.42 | 2010-11-02 16:49 | 3751.911 | 2 | 7 | 0.5498449 | 3.99547 | 6.577266 | 6.184855 | 26.20812 | 23.13758 | 6.480217e-05 | 0.09433166 | 0 | 0 | 0
2834 | 95152.44 | 2010-11-02 16:49 | 3781.925 | 2 | 7 | 0.5498449 | 3.997252 | 6.581846 | 6.184855 | 26.22642 | 23.13758 | 3.242493e-05 | 0.09433166 | 0 | 0 | 0
2835 | 95182.44 | 2010-11-02 16:50 | 3811.925 | 2 | 7 | 0.5500248 | 3.999519 | 6.586433 | 6.184855 | 26.24476 | 23.13758 | 6.480217e-05 | 0.09433166 | 0 | 0 | 0
2836 | 95212.45 | 2010-11-02 16:50 | 3841.941 | 2 | 7 | 0.5496649 | 4.001625 | 6.591019 | 6.184855 | 26.2631 | 23.13758 | 6.475449e-05 | 0.09433166 | 0 | 0 | 0
2837 | 95242.47 | 2010-11-02 16:51 | 3871.956 | 2 | 7 | 0.5500248 | 4.003731 | 6.595604 | 6.184855 | 26.28146 | 23.13758 | 9.717941e-05 | 0.09433166 | 0 | 0 | 0
2838 | 95272.48 | 2010-11-02 16:51 | 3901.971 | 2 | 7 | 0.5498449 | 4.005837 | 6.600189 | 6.184855 | 26.29982 | 23.13758 | 3.242493e-05 | 0.09433166 | 0 | 0 | 0
2839 | 95302.5 | 2010-11-02 16:52 | 3931.987 | 2 | 7 | 0.5498449 | 4.007943 | 6.604774 | 6.184855 | 26.31819 | 23.13758 | 6.484985e-05 | 0.09433166 | 0 | 0 | 0
2840 | 95332.52 | 2010-11-02 16:52 | 3962.002 | 2 | 7 | 0.5500248 | 4.010211 | 6.609359 | 6.184855 | 26.33657 | 23.13758 | 9.727478e-05 | 0.09433166 | 0 | 0 | 0
2841 | 95362.53 | 2010-11-02 16:53 | 3992.017 | 2 | 7 | 0.5500248 | 4.012479 | 6.613944 | 6.184855 | 26.35497 | 23.13758 | 9.717941e-05 | 0.09433166 | 0 | 0 | 0
2842 | 95392.55 | 2010-11-02 16:53 | 4022.033 | 2 | 7 | 0.5500248 | 4.014585 | 6.618529 | 6.184855 | 26.37337 | 23.13758 | 6.475449e-05 | 0.09433166 | 0 | 0 | 0
2843 | 95422.56 | 2010-11-02 16:54 | 4052.048 | 2 | 7 | 0.5500248 | 4.01669 | 6.623114 | 6.184855 | 26.39178 | 23.13758 | 3.232956e-05 | 0.09433166 | 0 | 0 | 0
2844 | 95452.58 | 2010-11-02 16:54 | 4082.063 | 2 | 7 | 0.5498449 | 4.01912 | 6.627699 | 6.184855 | 26.4102 | 23.13758 | 9.717941e-05 | 0.09433166 | 0 | 0 | 0
2845 | 95482.59 | 2010-11-02 16:55 | 4112.078 | 2 | 7 | 0.5496649 | 4.021226 | 6.632284 | 6.184855 | 26.42864 | 23.13758 | 3.242493e-05 | 0.09433166 | 0 | 0 | 0
2846 | 95512.61 | 2010-11-02 16:55 | 4142.094 | 2 | 7 | 0.5500248 | 4.023818 | 6.63687 | 6.184855 | 26.44708 | 23.13758 | 0.0001296043 | 0.09433166 | 0 | 0 | 0
2847 | 95542.62 | 2010-11-02 16:56 | 4172.109 | 2 | 7 | 0.5500248 | 4.026086 | 6.641455 | 6.184855 | 26.46553 | 23.13758 | 6.475449e-05 | 0.09433166 | 0 | 0 | 0
2848 | 95572.64 | 2010-11-02 16:56 | 4202.124 | 2 | 7 | 0.5498449 | 4.028354 | 6.64604 | 6.184855 | 26.484 | 23.13758 | 6.475449e-05 | 0.09433166 | 0 | 0 | 0
2849 | 95602.65 | 2010-11-02 16:57 | 4232.139 | 2 | 7 | 0.5500248 | 4.030784 | 6.650625 | 6.184855 | 26.50247 | 23.13758 | 9.717941e-05 | 0.09433166 | 0 | 0 | 0
2850 | 95632.67 | 2010-11-02 16:57 | 4262.155 | 2 | 7 | 0.5500248 | 4.033214 | 6.65521 | 6.184855 | 26.52096 | 23.13758 | 9.717941e-05 | 0.09433166 | 0 | 0 | 0
2851 | 95662.69 | 2010-11-02 16:58 | 4292.173 | 2 | 7 | 0.5498449 | 4.035481 | 6.659795 | 6.184855 | 26.53946 | 23.13758 | 6.475449e-05 | 0.09433166 | 0 | 0 | 0
2852 | 95692.7 | 2010-11-02 16:58 | 4322.185 | 2 | 7 | 0.5498449 | 4.037911 | 6.66438 | 6.184855 | 26.55797 | 23.13758 | 6.484985e-05 | 0.09433166 | 0 | 0 | 0
2853 | 95722.71 | 2010-11-02 16:59 | 4352.201 | 2 | 7 | 0.5500248 | 4.040503 | 6.668965 | 6.184855 | 26.57649 | 23.13758 | 6.475449e-05 | 0.09433166 | 0 | 0 | 0
2854 | 95752.73 | 2010-11-02 16:59 | 4382.216 | 2 | 7 | 0.5500248 | 4.042771 | 6.67355 | 6.184855 | 26.59502 | 23.13758 | 3.242493e-05 | 0.09433166 | 0 | 0 | 0
2855 | 95782.74 | 2010-11-02 17:00 | 4412.231 | 2 | 7 | 0.5496649 | 4.045363 | 6.678135 | 6.184855 | 26.61356 | 23.13758 | 3.242493e-05 | 0.09433166 | 0 | 0 | 0
2856 | 95812.76 | 2010-11-02 17:00 | 4442.247 | 2 | 7 | 0.5500248 | 4.048117 | 6.68272 | 6.184855 | 26.63212 | 23.13758 | 9.717941e-05 | 0.09433166 | 0 | 0 | 0
2857 | 95842.77 | 2010-11-02 17:01 | 4472.262 | 2 | 7 | 0.5500248 | 4.050547 | 6.687305 | 6.184855 | 26.65068 | 23.13758 | 6.475449e-05 | 0.09433166 | 0 | 0 | 0
2858 | 95872.79 | 2010-11-02 17:01 | 4502.277 | 2 | 7 | 0.5500248 | 4.053139 | 6.69189 | 6.184855 | 26.66926 | 23.13758 | 3.242493e-05 | 0.09433166 | 0 | 0 | 0
2859 | 95902.81 | 2010-11-02 17:02 | 4532.292 | 2 | 7 | 0.5500248 | 4.055892 | 6.696475 | 6.184855 | 26.68785 | 23.13758 | 9.717941e-05 | 0.09433166 | 0 | 0 | 0
2860 | 95932.82 | 2010-11-02 17:02 | 4562.308 | 2 | 7 | 0.5498449 | 4.05816 | 6.701061 | 6.184855 | 26.70645 | 23.13758 | 0 | 0.09433166 | 0 | 0 | 0
2861 | 95962.84 | 2010-11-02 17:03 | 4592.323 | 2 | 7 | 0.5498449 | 4.061076 | 6.705646 | 6.184855 | 26.72507 | 23.13758 | 3.242493e-05 | 0.09433166 | 0 | 0 | 0
2862 | 95992.85 | 2010-11-02 17:03 | 4622.338 | 2 | 7 | 0.5500248 | 4.063506 | 6.710231 | 6.184855 | 26.7437 | 23.13758 | 3.242493e-05 | 0.09433166 | 0 | 0 | 0
2863 | 96022.87 | 2010-11-02 17:04 | 4652.353 | 2 | 7 | 0.5498449 | 4.066422 | 6.714816 | 6.184855 | 26.76233 | 23.13758 | 6.484985e-05 | 0.09433166 | 0 | 0 | 0
2864 | 96052.88 | 2010-11-02 17:04 | 4682.369 | 2 | 7 | 0.5500248 | 4.069014 | 6.719401 | 6.184855 | 26.78099 | 23.13758 | 3.232956e-05 | 0.09433166 | 0 | 0 | 0
2865 | 96082.9 | 2010-11-02 17:05 | 4712.384 | 2 | 7 | 0.5498449 | 4.071768 | 6.723986 | 6.184855 | 26.79965 | 23.13758 | 3.242493e-05 | 0.09433166 | 0 | 0 | 0
2866 | 96112.91 | 2010-11-02 17:05 | 4742.399 | 2 | 7 | 0.5500248 | 4.074684 | 6.728571 | 6.184855 | 26.81832 | 23.13758 | 9.727478e-05 | 0.09433166 | 0 | 0 | 0
2867 | 96142.93 | 2010-11-02 17:06 | 4772.415 | 2 | 7 | 0.5498449 | 4.0776 | 6.733156 | 6.184855 | 26.83701 | 23.13758 | 9.727478e-05 | 0.09433166 | 0 | 0 | 0
2868 | 96172.94 | 2010-11-02 17:06 | 4802.43 | 2 | 7 | 0.5498449 | 4.080191 | 6.737741 | 6.184855 | 26.85572 | 23.13758 | 6.475449e-05 | 0.09433166 | 0 | 0 | 0
2869 | 96202.96 | 2010-11-02 17:07 | 4832.445 | 2 | 7 | 0.5500248 | 4.083269 | 6.742326 | 6.184855 | 26.87443 | 23.13758 | 9.717941e-05 | 0.09433166 | 0 | 0 | 0
2870 | 96232.97 | 2010-11-02 17:07 | 4862.461 | 2 | 7 | 0.5498449 | 4.086023 | 6.746911 | 6.184855 | 26.89316 | 23.13758 | 3.242493e-05 | 0.09433166 | 0 | 0 | 0
2871 | 96262.99 | 2010-11-02 17:08 | 4892.476 | 2 | 7 | 0.5500248 | 4.088777 | 6.751496 | 6.184855 | 26.9119 | 23.13758 | 6.475449e-05 | 0.09433166 | 0 | 0 | 0
2872 | 96293 | 2010-11-02 17:08 | 4922.491 | 2 | 7 | 0.5502048 | 4.091855 | 6.756081 | 6.184855 | 26.93066 | 23.13758 | 9.717941e-05 | 0.09433166 | 0 | 0 | 0
2873 | 96323.02 | 2010-11-02 17:09 | 4952.506 | 2 | 7 | 0.5500248 | 4.09477 | 6.760666 | 6.184855 | 26.94942 | 23.13758 | 3.242493e-05 | 0.09433166 | 0 | 0 | 0
2874 | 96353.03 | 2010-11-02 17:09 | 4982.522 | 2 | 7 | 0.5498449 | 4.097848 | 6.765251 | 6.184855 | 26.96821 | 23.13758 | 9.717941e-05 | 0.09433166 | 0 | 0 | 0
2875 | 96383.05 | 2010-11-02 17:10 | 5012.537 | 2 | 7 | 0.5498449 | 4.100764 | 6.769836 | 6.184855 | 26.987 | 23.13758 | 9.717941e-05 | 0.09433166 | 0 | 0 | 0
2876 | 96413.07 | 2010-11-02 17:10 | 5042.552 | 2 | 7 | 0.5498449 | 4.10368 | 6.774421 | 6.184855 | 27.00581 | 23.13758 | 3.242493e-05 | 0.09433166 | 0 | 0 | 0
2877 | 96443.08 | 2010-11-02 17:11 | 5072.568 | 2 | 7 | 0.5500248 | 4.10692 | 6.779007 | 6.184855 | 27.02463 | 23.13758 | 6.475449e-05 | 0.09433166 | 0 | 0 | 0
2878 | 96473.1 | 2010-11-02 17:11 | 5102.583 | 2 | 7 | 0.5498449 | 4.109998 | 6.783592 | 6.184855 | 27.04347 | 23.13758 | 9.717941e-05 | 0.09433166 | 0 | 0 | 0
2879 | 96503.11 | 2010-11-02 17:12 | 5132.598 | 2 | 7 | 0.5498449 | 4.113075 | 6.788177 | 6.184855 | 27.06232 | 23.13758 | 6.475449e-05 | 0.09433166 | 0 | 0 | 0
2880 | 96533.13 | 2010-11-02 17:12 | 5162.613 | 2 | 7 | 0.5498449 | 4.116153 | 6.792762 | 6.184855 | 27.08119 | 23.13758 | 3.242493e-05 | 0.09433166 | 0 | 0 | 0
2881 | 96563.14 | 2010-11-02 17:13 | 5192.629 | 2 | 7 | 0.5500248 | 4.119555 | 6.797347 | 6.184855 | 27.10007 | 23.13758 | 9.717941e-05 | 0.09433166 | 0 | 0 | 0
2882 | 96593.16 | 2010-11-02 17:13 | 5222.644 | 2 | 7 | 0.5502048 | 4.122795 | 6.801932 | 6.184855 | 27.11897 | 23.13758 | 0.0001296043 | 0.09433166 | 0 | 0 | 0
2883 | 96623.17 | 2010-11-02 17:14 | 5252.659 | 2 | 7 | 0.5500248 | 4.125711 | 6.806517 | 6.184855 | 27.13788 | 23.13758 | 6.484985e-05 | 0.09433166 | 0 | 0 | 0
2884 | 96653.19 | 2010-11-02 17:14 | 5282.675 | 2 | 7 | 0.5498449 | 4.129113 | 6.811102 | 6.184855 | 27.1568 | 23.13758 | 9.717941e-05 | 0.09433166 | 0 | 0 | 0
2885 | 96683.2 | 2010-11-02 17:15 | 5312.69 | 2 | 7 | 0.5498449 | 4.132191 | 6.815687 | 6.184855 | 27.17574 | 23.13758 | 6.484985e-05 | 0.09433166 | 0 | 0 | 0
2886 | 96713.22 | 2010-11-02 17:15 | 5342.705 | 2 | 7 | 0.5500248 | 4.135754 | 6.820272 | 6.184855 | 27.19469 | 23.13758 | 0.000129509 | 0.09433166 | 0 | 0 | 0
2887 | 96743.23 | 2010-11-02 17:16 | 5372.72 | 2 | 7 | 0.5498449 | 4.138994 | 6.824857 | 6.184855 | 27.21366 | 23.13758 | 9.717941e-05 | 0.09433166 | 0 | 0 | 0
2888 | 96773.25 | 2010-11-02 17:16 | 5402.736 | 2 | 7 | 0.5500248 | 4.142396 | 6.829442 | 6.184855 | 27.23265 | 23.13758 | 6.475449e-05 | 0.09433166 | 0 | 0 | 0
2889 | 96803.26 | 2010-11-02 17:17 | 5432.751 | 2 | 7 | 0.5496649 | 4.145798 | 6.834028 | 6.184855 | 27.25165 | 23.13758 | 9.717941e-05 | 0.09433166 | 0 | 0 | 0
2890 | 96833.28 | 2010-11-02 17:17 | 5462.766 | 2 | 7 | 0.5498449 | 4.149199 | 6.838613 | 6.184855 | 27.27067 | 23.13758 | 3.232956e-05 | 0.09433166 | 0 | 0 | 0
2891 | 96863.29 | 2010-11-02 17:18 | 5492.781 | 2 | 7 | 0.5498449 | 4.152763 | 6.843198 | 6.184855 | 27.2897 | 23.13758 | 9.717941e-05 | 0.09433166 | 0 | 0 | 0
2892 | 96893.31 | 2010-11-02 17:18 | 5522.797 | 2 | 7 | 0.5500248 | 4.156165 | 6.847783 | 6.184855 | 27.30875 | 23.13758 | 6.475449e-05 | 0.09433166 | 0 | 0 | 0
2893 | 96923.33 | 2010-11-02 17:19 | 5552.812 | 2 | 7 | 0.5498449 | 4.159567 | 6.852368 | 6.184855 | 27.32781 | 23.13758 | 9.717941e-05 | 0.09433166 | 0 | 0 | 0
2894 | 96953.34 | 2010-11-02 17:19 | 5582.827 | 2 | 7 | 0.5500248 | 4.163293 | 6.856953 | 6.184855 | 27.34689 | 23.13758 | 0.0001296043 | 0.09433166 | 0 | 0 | 0
2895 | 96983.36 | 2010-11-02 17:20 | 5612.843 | 2 | 7 | 0.5502048 | 4.166857 | 6.861538 | 6.184855 | 27.36599 | 23.13758 | 9.717941e-05 | 0.09433166 | 0 | 0 | 0
2896 | 97013.37 | 2010-11-02 17:20 | 5642.858 | 2 | 7 | 0.5500248 | 4.170259 | 6.866123 | 6.184855 | 27.3851 | 23.13758 | 9.717941e-05 | 0.09433166 | 0 | 0 | 0
2897 | 97043.39 | 2010-11-02 17:21 | 5672.873 | 2 | 7 | 0.5498449 | 4.173822 | 6.870708 | 6.184855 | 27.40423 | 23.13758 | 9.717941e-05 | 0.09433166 | 0 | 0 | 0
2898 | 97073.4 | 2010-11-02 17:21 | 5702.888 | 2 | 7 | 0.5498449 | 4.177386 | 6.875293 | 6.184855 | 27.42338 | 23.13758 | 6.484985e-05 | 0.09433166 | 0 | 0 | 0
2899 | 97103.42 | 2010-11-02 17:22 | 5732.904 | 2 | 7 | 0.5498449 | 4.181112 | 6.879878 | 6.184855 | 27.44254 | 23.13758 | 9.717941e-05 | 0.09433166 | 0 | 0 | 0
2900 | 97133.43 | 2010-11-02 17:22 | 5762.919 | 2 | 7 | 0.5500248 | 4.184838 | 6.884463 | 6.184855 | 27.46172 | 23.13758 | 0.0001296043 | 0.09433166 | 0 | 0 | 0
2901 | 97163.45 | 2010-11-02 17:23 | 5792.934 | 2 | 7 | 0.5500248 | 4.188402 | 6.889048 | 6.184855 | 27.48092 | 23.13758 | 9.717941e-05 | 0.09433166 | 0 | 0 | 0
2902 | 97193.46 | 2010-11-02 17:23 | 5822.95 | 2 | 7 | 0.5498449 | 4.192127 | 6.893633 | 6.184855 | 27.50013 | 23.13758 | 6.475449e-05 | 0.09433166 | 0 | 0 | 0
2903 | 97223.48 | 2010-11-02 17:24 | 5852.965 | 2 | 7 | 0.5496649 | 4.195853 | 6.898219 | 6.184855 | 27.51936 | 23.13758 | 6.484985e-05 | 0.09433166 | 0 | 0 | 0
2904 | 97253.49 | 2010-11-02 17:24 | 5882.98 | 2 | 7 | 0.5500248 | 4.199579 | 6.902804 | 6.184855 | 27.5386 | 23.13758 | 9.727478e-05 | 0.09433166 | 0 | 0 | 0
2905 | 97255.42 | 2010-11-02 17:25 | 5884.902 | 2 | 7 | 0.5500248 | 4.200065 | 6.903097 | 6.184855 | 27.53984 | 23.13758 | 0.0001296043 | 0.09433166 | 0 | 0 | 0
2906 | 97285.43 | 2010-11-02 17:25 | 30.01528 | 3 | 7 | 0 | 4.114371 | 6.903097 | 6.184855 | 27.53984 | 23.13758 | -0.000421238 | 0.09433166 | 0 | 0 | 0
2907 | 97315.45 | 2010-11-02 17:26 | 60.03069 | 3 | 7 | 0 | 4.103842 | 6.903097 | 6.184855 | 27.53984 | 23.13758 | -0.0001944542 | 0.09433166 | 0 | 0 | 0
2908 | 97345.46 | 2010-11-02 17:26 | 90.04596 | 3 | 7 | 0 | 4.097363 | 6.903097 | 6.184855 | 27.53984 | 23.13758 | -0.0001619339 | 0.09433166 | 0 | 0 | 0
2909 | 97375.43 | 2010-11-02 17:27 | 120.0143 | 3 | 7 | 0 | 4.093474 | 6.903097 | 6.184855 | 27.53984 | 23.13758 | -9.717941e-05 | 0.09433166 | 0 | 0 | 0
2910 | 97375.44 | 2010-11-02 17:27 | 2.666656385e-06 | 4 | 7 | 1.002772 | 4.200227 | 6.903097 | 6.184855 | 27.53984 | 23.13758 | 0 | 0.09433166 | 0 | 0 | 0
2911 | 97376.16 | 2010-11-02 17:27 | 0.7188413 | 4 | 7 | 0.9527469 | 4.200065 | 6.903291 | 6.184855 | 27.54065 | 23.13758 | -3.232956e-05 | 0.09433166 | 0 | 0 | 0
2912 | 97378.2 | 2010-11-02 17:27 | 2.765582 | 4 | 7 | 0.9027215 | 4.200065 | 6.903817 | 6.184855 | 27.54286 | 23.13758 | -3.232956e-05 | 0.09433166 | 0 | 0 | 0
2913 | 97381.31 | 2010-11-02 17:27 | 5.875012 | 4 | 7 | 0.8523363 | 4.200227 | 6.904574 | 6.184855 | 27.54604 | 23.13758 | 0 | 0.09433166 | 0 | 0 | 0
2914 | 97385.47 | 2010-11-02 17:27 | 10.03111 | 4 | 7 | 0.8023109 | 4.200065 | 6.905528 | 6.184855 | 27.55005 | 23.13758 | 0 | 0.09433166 | 0 | 0 | 0
2915 | 97390.87 | 2010-11-02 17:27 | 15.43729 | 4 | 7 | 0.7522856 | 4.200065 | 6.906694 | 6.184855 | 27.55494 | 23.13758 | 0 | 0.09433166 | 0 | 0 | 0
2916 | 97397.86 | 2010-11-02 17:27 | 22.4216 | 4 | 7 | 0.7022602 | 4.200065 | 6.908103 | 6.184855 | 27.56086 | 23.13758 | 0 | 0.09433166 | 0 | 0 | 0
2917 | 97407 | 2010-11-02 17:27 | 31.56213 | 4 | 7 | 0.6522349 | 4.199903 | 6.909819 | 6.184855 | 27.56807 | 23.13758 | -9.717941e-05 | 0.09433166 | 0 | 0 | 0
2918 | 97419.67 | 2010-11-02 17:27 | 44.23385 | 4 | 7 | 0.6020296 | 4.200065 | 6.912023 | 6.184855 | 27.57733 | 23.13758 | -3.232956e-05 | 0.09433166 | 0 | 0 | 0
2919 | 97438.72 | 2010-11-02 17:28 | 63.2805 | 4 | 7 | 0.5520042 | 4.200227 | 6.915066 | 6.184855 | 27.59011 | 23.13758 | 0 | 0.09433166 | 0 | 0 | 0
2920 | 97470.56 | 2010-11-02 17:28 | 95.12389 | 4 | 7 | 0.5019789 | 4.200065 | 6.919707 | 6.184855 | 27.6096 | 23.13758 | -3.232956e-05 | 0.09433166 | 0 | 0 | 0
2921 | 97529.92 | 2010-11-02 17:29 | 154.4826 | 4 | 7 | 0.4519535 | 4.200227 | 6.927532 | 6.184855 | 27.64247 | 23.13758 | 3.232956e-05 | 0.09433166 | 0 | 0 | 0
2922 | 97624.03 | 2010-11-02 17:31 | 248.5909 | 4 | 7 | 0.4019281 | 4.200065 | 6.938657 | 6.184855 | 27.68919 | 23.13758 | -3.232956e-05 | 0.09433166 | 0 | 0 | 0
2923 | 97744.51 | 2010-11-02 17:33 | 369.0739 | 4 | 7 | 0.3519028 | 4.200065 | 6.951257 | 6.184855 | 27.74211 | 23.13758 | 0 | 0.09433166 | 0 | 0 | 0
2924 | 97888.13 | 2010-11-02 17:35 | 512.6973 | 4 | 7 | 0.3018774 | 4.200065 | 6.964283 | 6.184855 | 27.79682 | 23.13758 | 0 | 0.09433166 | 0 | 0 | 0
2925 | 98061.73 | 2010-11-02 17:38 | 686.2891 | 4 | 7 | 0.2516721 | 4.200065 | 6.977605 | 6.184855 | 27.85278 | 23.13758 | -3.232956e-05 | 0.09433166 | 0 | 0 | 0
2926 | 98275.66 | 2010-11-02 17:42 | 900.2241 | 4 | 7 | 0.2016468 | 4.200065 | 6.991038 | 6.184855 | 27.9092 | 23.13758 | -3.232956e-05 | 0.09433166 | 0 | 0 | 0
2927 | 98558.77 | 2010-11-02 17:46 | 1183.33 | 4 | 7 | 0.1516214 | 4.200065 | 7.004846 | 6.184855 | 27.9672 | 23.13758 | 0 | 0.09433166 | 0 | 0 | 0
2928 | 98959.22 | 2010-11-02 17:53 | 1583.779 | 4 | 7 | 0.101596 | 4.200065 | 7.01878 | 6.184855 | 28.02572 | 23.13758 | 0 | 0.09433166 | 0 | 0 | 0
2929 | 99703.75 | 2010-11-02 18:05 | 2328.317 | 4 | 7 | 0.05157069 | 4.200227 | 7.034062 | 6.184855 | 28.08991 | 23.13758 | 3.232956e-05 | 0.09433166 | 0 | 0 | 0
2930 | 99731.25 | 2010-11-02 18:06 | 2355.817 | 4 | 7 | 0.04995117 | 4.200065 | 7.034454 | 6.184855 | 28.09156 | 23.13758 | 0 | 0.09433166 | 0 | 0 | 0
2931 | 99761.27 | 2010-11-02 18:06 | 30.01537 | 5 | 7 | 0 | 4.192289 | 7.034454 | 6.184855 | 28.09156 | 23.13758 | -6.475449e-05 | 0.09433166 | 0 | 0 | 0
2932 | 99791.27 | 2010-11-02 18:07 | 60.01504 | 5 | 7 | 0 | 4.190993 | 7.034454 | 6.184855 | 28.09156 | 23.13758 | -6.484985e-05 | 0.09433166 | 0 | 0 | 0
2933 | 99791.46 | 2010-11-02 18:07 | 0.1874217 | 6 | 7 | 0.002804971 | 4.191318 | 7.034455 | 6.184855 | 28.09156 | 23.13758 | 0 | 0.09262158 | 0 | 0 | 0
2934 | 99821.47 | 2010-11-02 18:07 | 30.01541 | 7 | 7 | -0.5499932 | 4.102222 | 7.034455 | 6.189442 | 28.09156 | 23.15645 | -0.0005184173 | 0.09262158 | 0 | 0 | 0
2935 | 99851.49 | 2010-11-02 18:08 | 60.03057 | 7 | 7 | -0.5501732 | 4.088615 | 7.034455 | 6.194028 | 28.09156 | 23.17523 | -0.0002915383 | 0.09262158 | 0 | 0 | 0
2936 | 99881.5 | 2010-11-02 18:08 | 90.04598 | 7 | 7 | -0.5501732 | 4.079219 | 7.034455 | 6.198615 | 28.09156 | 23.19396 | -0.0002267838 | 0.09262158 | 0 | 0 | 0
2937 | 99911.52 | 2010-11-02 18:09 | 120.0611 | 7 | 7 | -0.5501732 | 4.072092 | 7.034455 | 6.203202 | 28.09156 | 23.21266 | -0.0001943588 | 0.09262158 | 0 | 0 | 0
2938 | 99941.53 | 2010-11-02 18:09 | 150.0766 | 7 | 7 | -0.5501732 | 4.065774 | 7.034455 | 6.207789 | 28.09156 | 23.23132 | -0.0001943588 | 0.09262158 | 0 | 0 | 0
2939 | 99971.55 | 2010-11-02 18:10 | 180.0919 | 7 | 7 | -0.5503531 | 4.060428 | 7.034455 | 6.212376 | 28.09156 | 23.24996 | -0.0001620293 | 0.09262158 | 0 | 0 | 0
2940 | 100001.6 | 2010-11-02 18:10 | 210.1071 | 7 | 7 | -0.5501732 | 4.055569 | 7.034455 | 6.216963 | 28.09156 | 23.26857 | -0.000129509 | 0.09262158 | 0 | 0 | 0
2941 | 100031.6 | 2010-11-02 18:11 | 240.1223 | 7 | 7 | -0.5501732 | 4.050709 | 7.034455 | 6.22155 | 28.09156 | 23.28717 | -0.0001619339 | 0.09262158 | 0 | 0 | 0
2942 | 100061.6 | 2010-11-02 18:11 | 270.1376 | 7 | 7 | -0.5499932 | 4.046011 | 7.034455 | 6.226137 | 28.09156 | 23.30574 | -0.0001620293 | 0.09262158 | 0 | 0 | 0
2943 | 100091.6 | 2010-11-02 18:12 | 300.1531 | 7 | 7 | -0.5501732 | 4.041637 | 7.034455 | 6.230724 | 28.09156 | 23.32429 | -0.0001619339 | 0.09262158 | 0 | 0 | 0
2944 | 100121.6 | 2010-11-02 18:12 | 330.1681 | 7 | 7 | -0.5501732 | 4.037263 | 7.034455 | 6.235311 | 28.09156 | 23.34281 | -0.0001296043 | 0.09262158 | 0 | 0 | 0
2945 | 100151.6 | 2010-11-02 18:13 | 360.1834 | 7 | 7 | -0.5501732 | 4.033051 | 7.034455 | 6.239898 | 28.09156 | 23.36132 | -9.717941e-05 | 0.09262158 | 0 | 0 | 0
2946 | 100181.7 | 2010-11-02 18:13 | 390.1989 | 7 | 7 | -0.5501732 | 4.02884 | 7.034455 | 6.244485 | 28.09156 | 23.37981 | -9.717941e-05 | 0.09262158 | 0 | 0 | 0
2947 | 100211.7 | 2010-11-02 18:14 | 420.214 | 7 | 7 | -0.5501732 | 4.024628 | 7.034455 | 6.249072 | 28.09156 | 23.39828 | -6.475449e-05 | 0.09262158 | 0 | 0 | 0
2948 | 100241.7 | 2010-11-02 18:14 | 450.2294 | 7 | 7 | -0.5499932 | 4.020578 | 7.034455 | 6.253659 | 28.09156 | 23.41673 | -9.717941e-05 | 0.09262158 | 0 | 0 | 0
2949 | 100271.7 | 2010-11-02 18:15 | 480.2445 | 7 | 7 | -0.5501732 | 4.016529 | 7.034455 | 6.258245 | 28.09156 | 23.43516 | -3.232956e-05 | 0.09262158 | 0 | 0 | 0
2950 | 100301.7 | 2010-11-02 18:15 | 510.26 | 7 | 7 | -0.5501732 | 4.012317 | 7.034455 | 6.262832 | 28.09156 | 23.45358 | -9.717941e-05 | 0.09262158 | 0 | 0 | 0
2951 | 100331.7 | 2010-11-02 18:16 | 540.2751 | 7 | 7 | -0.5501732 | 4.008267 | 7.034455 | 6.267419 | 28.09156 | 23.47197 | -9.717941e-05 | 0.09262158 | 0 | 0 | 0
2952 | 100361.7 | 2010-11-02 18:16 | 570.2905 | 7 | 7 | -0.5501732 | 4.004217 | 7.034455 | 6.272006 | 28.09156 | 23.49035 | -0.0001296043 | 0.09262158 | 0 | 0 | 0
2953 | 100391.8 | 2010-11-02 18:17 | 600.3057 | 7 | 7 | -0.5503531 | 4.000167 | 7.034455 | 6.276593 | 28.09156 | 23.50871 | -0.0001296043 | 0.09262158 | 0 | 0 | 0
2954 | 100421.8 | 2010-11-02 18:17 | 630.3211 | 7 | 7 | -0.5499932 | 3.996442 | 7.034455 | 6.28118 | 28.09156 | 23.52705 | -9.717941e-05 | 0.09262158 | 0 | 0 | 0
2955 | 100451.8 | 2010-11-02 18:18 | 660.3363 | 7 | 7 | -0.5501732 | 3.992392 | 7.034455 | 6.285766 | 28.09156 | 23.54537 | -9.717941e-05 | 0.09262158 | 0 | 0 | 0
2956 | 100481.8 | 2010-11-02 18:18 | 690.3518 | 7 | 7 | -0.5501732 | 3.988504 | 7.034455 | 6.290353 | 28.09156 | 23.56367 | -9.717941e-05 | 0.09262158 | 0 | 0 | 0
2957 | 100511.8 | 2010-11-02 18:19 | 720.3668 | 7 | 7 | -0.5499932 | 3.984454 | 7.034455 | 6.29494 | 28.09156 | 23.58196 | -0.0001296043 | 0.09262158 | 0 | 0 | 0
2958 | 100541.8 | 2010-11-02 18:19 | 750.3821 | 7 | 7 | -0.5503531 | 3.980404 | 7.034455 | 6.299527 | 28.09156 | 23.60022 | -0.0001619816 | 0.09262158 | 0 | 0 | 0
2959 | 100571.9 | 2010-11-02 18:20 | 780.3974 | 7 | 7 | -0.5501732 | 3.977003 | 7.034455 | 6.304114 | 28.09156 | 23.61847 | -9.717941e-05 | 0.09262158 | 0 | 0 | 0
2960 | 100601.9 | 2010-11-02 18:20 | 810.4127 | 7 | 7 | -0.5499932 | 3.972953 | 7.034455 | 6.308701 | 28.09156 | 23.63671 | -0.0001295567 | 0.09262158 | 0 | 0 | 0
2961 | 100631.9 | 2010-11-02 18:21 | 840.428 | 7 | 7 | -0.5501732 | 3.969227 | 7.034455 | 6.313287 | 28.09156 | 23.65492 | -9.722709e-05 | 0.09262158 | 0 | 0 | 0
2962 | 100661.9 | 2010-11-02 18:21 | 870.4433 | 7 | 7 | -0.5503531 | 3.965339 | 7.034455 | 6.317874 | 28.09156 | 23.67312 | -0.0001296043 | 0.09262158 | 0 | 0 | 0
2963 | 100691.9 | 2010-11-02 18:22 | 900.4585 | 7 | 7 | -0.5499932 | 3.961613 | 7.034455 | 6.322461 | 28.09156 | 23.6913 | -9.717941e-05 | 0.09262158 | 0 | 0 | 0
2964 | 100721.9 | 2010-11-02 18:22 | 930.474 | 7 | 7 | -0.5501732 | 3.957726 | 7.034455 | 6.327048 | 28.09156 | 23.70946 | -0.0001296043 | 0.09262158 | 0 | 0 | 0
2965 | 100751.9 | 2010-11-02 18:23 | 960.4891 | 7 | 7 | -0.5501732 | 3.954162 | 7.034455 | 6.331635 | 28.09156 | 23.72761 | -6.480217e-05 | 0.09262158 | 0 | 0 | 0
2966 | 100782 | 2010-11-02 18:23 | 990.5044 | 7 | 7 | -0.5501732 | 3.950112 | 7.034455 | 6.336222 | 28.09156 | 23.74573 | -0.0001620293 | 0.09262158 | 0 | 0 | 0
2967 | 100812 | 2010-11-02 18:24 | 1020.52 | 7 | 7 | -0.5499932 | 3.946548 | 7.034455 | 6.340809 | 28.09156 | 23.76384 | -0.0001295567 | 0.09262158 | 0 | 0 | 0
2968 | 100842 | 2010-11-02 18:24 | 1050.535 | 7 | 7 | -0.5501732 | 3.942822 | 7.034455 | 6.345395 | 28.09156 | 23.78194 | -6.480217e-05 | 0.09262158 | 0 | 0 | 0
2969 | 100872 | 2010-11-02 18:25 | 1080.55 | 7 | 7 | -0.5499932 | 3.939259 | 7.034455 | 6.349982 | 28.09156 | 23.80001 | -6.480217e-05 | 0.09262158 | 0 | 0 | 0
2970 | 100902 | 2010-11-02 18:25 | 1110.568 | 7 | 7 | -0.5503531 | 3.935371 | 7.034455 | 6.35457 | 28.09156 | 23.81808 | -9.717941e-05 | 0.09262158 | 0 | 0 | 0
2971 | 100932 | 2010-11-02 18:26 | 1140.581 | 7 | 7 | -0.5501732 | 3.931645 | 7.034455 | 6.359156 | 28.09156 | 23.83612 | -0.0001296043 | 0.09262158 | 0 | 0 | 0
2972 | 100962.1 | 2010-11-02 18:26 | 1170.596 | 7 | 7 | -0.5503531 | 3.928081 | 7.034455 | 6.363743 | 28.09156 | 23.85414 | -9.722709e-05 | 0.09262158 | 0 | 0 | 0
2973 | 100992.1 | 2010-11-02 18:27 | 1200.611 | 7 | 7 | -0.5499932 | 3.924517 | 7.034455 | 6.36833 | 28.09156 | 23.87215 | -6.480217e-05 | 0.09262158 | 0 | 0 | 0
2974 | 101022.1 | 2010-11-02 18:27 | 1230.627 | 7 | 7 | -0.5501732 | 3.920954 | 7.034455 | 6.372917 | 28.09156 | 23.89014 | -9.717941e-05 | 0.09262158 | 0 | 0 | 0
2975 | 101052.1 | 2010-11-02 18:28 | 1260.642 | 7 | 7 | -0.5501732 | 3.91739 | 7.034455 | 6.377504 | 28.09156 | 23.90812 | -6.480217e-05 | 0.09262158 | 0 | 0 | 0
2976 | 101082.1 | 2010-11-02 18:28 | 1290.657 | 7 | 7 | -0.5501732 | 3.913664 | 7.034455 | 6.38209 | 28.09156 | 23.92608 | -6.480217e-05 | 0.09262158 | 0 | 0 | 0
2977 | 101112.1 | 2010-11-02 18:29 | 1320.673 | 7 | 7 | -0.5503531 | 3.910262 | 7.034455 | 6.386677 | 28.09156 | 23.94402 | -9.717941e-05 | 0.09262158 | 0 | 0 | 0
2978 | 101142.1 | 2010-11-02 18:29 | 1350.688 | 7 | 7 | -0.5499932 | 3.906698 | 7.034455 | 6.391264 | 28.09156 | 23.96195 | -0.0001296043 | 0.09262158 | 0 | 0 | 0
2979 | 101172.2 | 2010-11-02 18:30 | 1380.703 | 7 | 7 | -0.5501732 | 3.903458 | 7.034455 | 6.395851 | 28.09156 | 23.97986 | -3.237724e-05 | 0.09262158 | 0 | 0 | 0
2980 | 101202.2 | 2010-11-02 18:30 | 1410.718 | 7 | 7 | -0.5501732 | 3.899733 | 7.034455 | 6.400438 | 28.09156 | 23.99776 | -9.717941e-05 | 0.09262158 | 0 | 0 | 0
2981 | 101232.2 | 2010-11-02 18:31 | 1440.734 | 7 | 7 | -0.5501732 | 3.896493 | 7.034455 | 6.405025 | 28.09156 | 24.01564 | -3.237724e-05 | 0.09262158 | 0 | 0 | 0
2982 | 101262.2 | 2010-11-02 18:31 | 1470.749 | 7 | 7 | -0.5501732 | 3.892929 | 7.034455 | 6.409611 | 28.09156 | 24.0335 | -9.722709e-05 | 0.09262158 | 0 | 0 | 0
2983 | 101292.2 | 2010-11-02 18:32 | 1500.764 | 7 | 7 | -0.5499932 | 3.889527 | 7.034455 | 6.414198 | 28.09156 | 24.05135 | -9.717941e-05 | 0.09262158 | 0 | 0 | 0
2984 | 101322.2 | 2010-11-02 18:32 | 1530.78 | 7 | 7 | -0.5501732 | 3.886125 | 7.034455 | 6.418785 | 28.09156 | 24.06918 | -9.717941e-05 | 0.09262158 | 0 | 0 | 0
2985 | 101352.3 | 2010-11-02 18:33 | 1560.795 | 7 | 7 | -0.5501732 | 3.882723 | 7.034455 | 6.423372 | 28.09156 | 24.087 | -6.480217e-05 | 0.09262158 | 0 | 0 | 0
2986 | 101382.3 | 2010-11-02 18:33 | 1590.81 | 7 | 7 | -0.5501732 | 3.879484 | 7.034455 | 6.427959 | 28.09156 | 24.1048 | -6.475449e-05 | 0.09262158 | 0 | 0 | 0
2987 | 101412.3 | 2010-11-02 18:34 | 1620.826 | 7 | 7 | -0.5499932 | 3.876244 | 7.034455 | 6.432546 | 28.09156 | 24.12259 | -9.717941e-05 | 0.09262158 | 0 | 0 | 0
2988 | 101442.3 | 2010-11-02 18:34 | 1650.841 | 7 | 7 | -0.5499932 | 3.872842 | 7.034455 | 6.437132 | 28.09156 | 24.14036 | -9.722709e-05 | 0.09262158 | 0 | 0 | 0
2989 | 101472.3 | 2010-11-02 18:35 | 1680.856 | 7 | 7 | -0.5499932 | 3.869602 | 7.034455 | 6.441719 | 28.09156 | 24.15812 | -9.717941e-05 | 0.09262158 | 0 | 0 | 0
2990 | 101502.3 | 2010-11-02 18:35 | 1710.871 | 7 | 7 | -0.5501732 | 3.866362 | 7.034455 | 6.446306 | 28.09156 | 24.17586 | -6.480217e-05 | 0.09262158 | 0 | 0 | 0
2991 | 101532.3 | 2010-11-02 18:36 | 1740.887 | 7 | 7 | -0.5503531 | 3.86296 | 7.034455 | 6.450893 | 28.09156 | 24.19359 | -6.480217e-05 | 0.09262158 | 0 | 0 | 0
2992 | 101562.4 | 2010-11-02 18:36 | 1770.902 | 7 | 7 | -0.5499932 | 3.859721 | 7.034455 | 6.45548 | 28.09156 | 24.2113 | -6.480217e-05 | 0.09262158 | 0 | 0 | 0
2993 | 101592.4 | 2010-11-02 18:37 | 1800.917 | 7 | 7 | -0.5499932 | 3.856481 | 7.034455 | 6.460067 | 28.09156 | 24.22899 | -6.480217e-05 | 0.09262158 | 0 | 0 | 0
2994 | 101622.4 | 2010-11-02 18:37 | 1830.932 | 7 | 7 | -0.5503531 | 3.853241 | 7.034455 | 6.464654 | 28.09156 | 24.24668 | -9.717941e-05 | 0.09262158 | 0 | 0 | 0
2995 | 101652.4 | 2010-11-02 18:38 | 1860.948 | 7 | 7 | -0.5501732 | 3.850001 | 7.034455 | 6.469241 | 28.09156 | 24.26434 | -0.0001296043 | 0.09262158 | 0 | 0 | 0
2996 | 101682.4 | 2010-11-02 18:38 | 1890.963 | 7 | 7 | -0.5501732 | 3.846923 | 7.034455 | 6.473828 | 28.09156 | 24.282 | -0.0001296043 | 0.09262158 | 0 | 0 | 0
2997 | 101712.4 | 2010-11-02 18:39 | 1920.978 | 7 | 7 | -0.5501732 | 3.844007 | 7.034455 | 6.478414 | 28.09156 | 24.29963 | -6.480217e-05 | 0.09262158 | 0 | 0 | 0
2998 | 101742.4 | 2010-11-02 18:39 | 1950.993 | 7 | 7 | -0.5501732 | 3.840768 | 7.034455 | 6.483001 | 28.09156 | 24.31726 | -9.717941e-05 | 0.09262158 | 0 | 0 | 0
2999 | 101772.5 | 2010-11-02 18:40 | 1981.009 | 7 | 7 | -0.5505331 | 3.83769 | 7.034455 | 6.487588 | 28.09156 | 24.33487 | -9.717941e-05 | 0.09262158 | 0 | 0 | 0
3000 | 101802.5 | 2010-11-02 18:40 | 2011.024 | 7 | 7 | -0.5501732 | 3.834774 | 7.034455 | 6.492175 | 28.09156 | 24.35247 | -9.717941e-05 | 0.09262158 | 0 | 0 | 0
3001 | 101832.5 | 2010-11-02 18:41 | 2041.039 | 7 | 7 | -0.5501732 | 3.831858 | 7.034455 | 6.496762 | 28.09156 | 24.37005 | -6.480217e-05 | 0.09262158 | 0 | 0 | 0
3002 | 101862.5 | 2010-11-02 18:41 | 2071.055 | 7 | 7 | -0.5499932 | 3.82878 | 7.034455 | 6.501349 | 28.09156 | 24.38762 | -3.242493e-05 | 0.09262158 | 0 | 0 | 0
3003 | 101892.5 | 2010-11-02 18:42 | 2101.07 | 7 | 7 | -0.5501732 | 3.825702 | 7.034455 | 6.505936 | 28.09156 | 24.40517 | -9.717941e-05 | 0.09262158 | 0 | 0 | 0
3004 | 101922.5 | 2010-11-02 18:42 | 2131.085 | 7 | 7 | -0.5499932 | 3.823111 | 7.034455 | 6.510523 | 28.09156 | 24.42272 | -3.237724e-05 | 0.09262158 | 0 | 0 | 0
3005 | 101952.6 | 2010-11-02 18:43 | 2161.1 | 7 | 7 | -0.5501732 | 3.819871 | 7.034455 | 6.51511 | 28.09156 | 24.44024 | -9.717941e-05 | 0.09262158 | 0 | 0 | 0
3006 | 101982.6 | 2010-11-02 18:43 | 2191.116 | 7 | 7 | -0.5501732 | 3.816955 | 7.034455 | 6.519696 | 28.09156 | 24.45776 | -9.717941e-05 | 0.09262158 | 0 | 0 | 0
3007 | 102012.6 | 2010-11-02 18:44 | 2221.131 | 7 | 7 | -0.5501732 | 3.814039 | 7.034455 | 6.524283 | 28.09156 | 24.47526 | -6.480217e-05 | 0.09262158 | 0 | 0 | 0
3008 | 102042.6 | 2010-11-02 18:44 | 2251.146 | 7 | 7 | -0.5501732 | 3.811123 | 7.034455 | 6.52887 | 28.09156 | 24.49275 | -6.480217e-05 | 0.09262158 | 0 | 0 | 0
3009 | 102072.6 | 2010-11-02 18:45 | 2281.162 | 7 | 7 | -0.5503531 | 3.808369 | 7.034455 | 6.533457 | 28.09156 | 24.51022 | -6.475449e-05 | 0.09262158 | 0 | 0 | 0
3010 | 102102.6 | 2010-11-02 18:45 | 2311.177 | 7 | 7 | -0.5503531 | 3.805454 | 7.034455 | 6.538044 | 28.09156 | 24.52768 | -9.717941e-05 | 0.09262158 | 0 | 0 | 0
3011 | 102132.6 | 2010-11-02 18:46 | 2341.192 | 7 | 7 | -0.5499932 | 3.802862 | 7.034455 | 6.542631 | 28.09156 | 24.54513 | -6.475449e-05 | 0.09262158 | 0 | 0 | 0
3012 | 102162.7 | 2010-11-02 18:46 | 2371.207 | 7 | 7 | -0.5501732 | 3.800108 | 7.034455 | 6.547217 | 28.09156 | 24.56257 | -6.480217e-05 | 0.09262158 | 0 | 0 | 0
3013 | 102192.7 | 2010-11-02 18:47 | 2401.223 | 7 | 7 | -0.5501732 | 3.797516 | 7.034455 | 6.551804 | 28.09156 | 24.57999 | -6.480217e-05 | 0.09262158 | 0 | 0 | 0
3014 | 102222.7 | 2010-11-02 18:47 | 2431.238 | 7 | 7 | -0.5503531 | 3.7946 | 7.034455 | 6.556391 | 28.09156 | 24.5974 | -6.480217e-05 | 0.09262158 | 0 | 0 | 0
3015 | 102252.7 | 2010-11-02 18:48 | 2461.253 | 7 | 7 | -0.5501732 | 3.791846 | 7.034455 | 6.560978 | 28.09156 | 24.6148 | -6.480217e-05 | 0.09262158 | 0 | 0 | 0
3016 | 102282.7 | 2010-11-02 18:48 | 2491.269 | 7 | 7 | -0.5503531 | 3.789254 | 7.034455 | 6.565565 | 28.09156 | 24.63219 | -6.480217e-05 | 0.09262158 | 0 | 0 | 0
3017 | 102312.7 | 2010-11-02 18:49 | 2521.284 | 7 | 7 | -0.5501732 | 3.786662 | 7.034455 | 6.570151 | 28.09156 | 24.64957 | -6.480217e-05 | 0.09262158 | 0 | 0 | 0
3018 | 102342.8 | 2010-11-02 18:49 | 2551.299 | 7 | 7 | -0.5501732 | 3.78407 | 7.034455 | 6.574738 | 28.09156 | 24.66693 | -6.480217e-05 | 0.09262158 | 0 | 0 | 0
3019 | 102372.8 | 2010-11-02 18:50 | 2581.314 | 7 | 7 | -0.5501732 | 3.781641 | 7.034455 | 6.579325 | 28.09156 | 24.68428 | -9.717941e-05 | 0.09262158 | 0 | 0 | 0
3020 | 102402.8 | 2010-11-02 18:50 | 2611.33 | 7 | 7 | -0.5501732 | 3.779049 | 7.034455 | 6.583912 | 28.09156 | 24.70162 | -9.717941e-05 | 0.09262158 | 0 | 0 | 0
3021 | 102432.8 | 2010-11-02 18:51 | 2641.345 | 7 | 7 | -0.5501732 | 3.776619 | 7.034455 | 6.588499 | 28.09156 | 24.71895 | -9.717941e-05 | 0.09262158 | 0 | 0 | 0
3022 | 102462.8 | 2010-11-02 18:51 | 2671.36 | 7 | 7 | -0.5501732 | 3.774027 | 7.034455 | 6.593086 | 28.09156 | 24.73627 | -6.480217e-05 | 0.09262158 | 0 | 0 | 0
3023 | 102492.8 | 2010-11-02 18:52 | 2701.376 | 7 | 7 | -0.5499932 | 3.771597 | 7.034455 | 6.597673 | 28.09156 | 24.75357 | -6.480217e-05 | 0.09262158 | 0 | 0 | 0
3024 | 102522.8 | 2010-11-02 18:52 | 2731.391 | 7 | 7 | -0.5503531 | 3.769329 | 7.034455 | 6.60226 | 28.09156 | 24.77087 | -6.480217e-05 | 0.09262158 | 0 | 0 | 0
3025 | 102552.9 | 2010-11-02 18:53 | 2761.406 | 7 | 7 | -0.5501732 | 3.767061 | 7.034455 | 6.606846 | 28.09156 | 24.78815 | 0 | 0.09262158 | 0 | 0 | 0
3026 | 102582.9 | 2010-11-02 18:53 | 2791.421 | 7 | 7 | -0.5501732 | 3.76447 | 7.034455 | 6.611433 | 28.09156 | 24.80542 | -3.237724e-05 | 0.09262158 | 0 | 0 | 0
3027 | 102612.9 | 2010-11-02 18:54 | 2821.437 | 7 | 7 | -0.5501732 | 3.762202 | 7.034455 | 6.61602 | 28.09156 | 24.82269 | -6.475449e-05 | 0.09262158 | 0 | 0 | 0
3028 | 102642.9 | 2010-11-02 18:54 | 2851.452 | 7 | 7 | -0.5503531 | 3.759772 | 7.034455 | 6.620607 | 28.09156 | 24.83994 | -9.717941e-05 | 0.09262158 | 0 | 0 | 0
3029 | 102672.9 | 2010-11-02 18:55 | 2881.467 | 7 | 7 | -0.5501732 | 3.757504 | 7.034455 | 6.625194 | 28.09156 | 24.85718 | -9.717941e-05 | 0.09262158 | 0 | 0 | 0
3030 | 102702.9 | 2010-11-02 18:55 | 2911.483 | 7 | 7 | -0.5501732 | 3.755398 | 7.034455 | 6.629781 | 28.09156 | 24.87441 | -6.480217e-05 | 0.09262158 | 0 | 0 | 0
3031 | 102733 | 2010-11-02 18:56 | 2941.498 | 7 | 7 | -0.5501732 | 3.753292 | 7.034455 | 6.634368 | 28.09156 | 24.89163 | -3.242493e-05 | 0.09262158 | 0 | 0 | 0
3032 | 102763 | 2010-11-02 18:56 | 2971.513 | 7 | 7 | -0.5501732 | 3.750862 | 7.034455 | 6.638955 | 28.09156 | 24.90884 | -0.0001295567 | 0.09262158 | 0 | 0 | 0
3033 | 102793 | 2010-11-02 18:57 | 3001.528 | 7 | 7 | -0.5499932 | 3.748756 | 7.034455 | 6.643542 | 28.09156 | 24.92604 | -6.480217e-05 | 0.09262158 | 0 | 0 | 0
3034 | 102823 | 2010-11-02 18:57 | 3031.546 | 7 | 7 | -0.5501732 | 3.746489 | 7.034455 | 6.648129 | 28.09156 | 24.94323 | -9.717941e-05 | 0.09262158 | 0 | 0 | 0
3035 | 102853 | 2010-11-02 18:58 | 3061.559 | 7 | 7 | -0.5501732 | 3.744545 | 7.034455 | 6.652715 | 28.09156 | 24.96041 | -6.480217e-05 | 0.09262158 | 0 | 0 | 0
3036 | 102883 | 2010-11-02 18:58 | 3091.574 | 7 | 7 | -0.5499932 | 3.742439 | 7.034455 | 6.657302 | 28.09156 | 24.97758 | -6.480217e-05 | 0.09262158 | 0 | 0 | 0
3037 | 102913 | 2010-11-02 18:59 | 3121.59 | 7 | 7 | -0.5501732 | 3.740333 | 7.034455 | 6.661889 | 28.09156 | 24.99474 | -6.480217e-05 | 0.09262158 | 0 | 0 | 0
3038 | 102943.1 | 2010-11-02 18:59 | 3151.605 | 7 | 7 | -0.5501732 | 3.738227 | 7.034455 | 6.666476 | 28.09156 | 25.01189 | -9.717941e-05 | 0.09262158 | 0 | 0 | 0
3039 | 102973.1 | 2010-11-02 19:00 | 3181.62 | 7 | 7 | -0.5499932 | 3.736445 | 7.034455 | 6.671063 | 28.09156 | 25.02904 | 0 | 0.09262158 | 0 | 0 | 0
3040 | 103003.1 | 2010-11-02 19:00 | 3211.636 | 7 | 7 | -0.5503531 | 3.734339 | 7.034455 | 6.675649 | 28.09156 | 25.04617 | -6.475449e-05 | 0.09262158 | 0 | 0 | 0
3041 | 103033.1 | 2010-11-02 19:01 | 3241.651 | 7 | 7 | -0.5501732 | 3.732233 | 7.034455 | 6.680236 | 28.09156 | 25.0633 | -9.717941e-05 | 0.09262158 | 0 | 0 | 0
3042 | 103063.1 | 2010-11-02 19:01 | 3271.666 | 7 | 7 | -0.5501732 | 3.730451 | 7.034455 | 6.684823 | 28.09156 | 25.08041 | -6.480217e-05 | 0.09262158 | 0 | 0 | 0
3043 | 103093.1 | 2010-11-02 19:02 | 3301.681 | 7 | 7 | -0.5501732 | 3.728508 | 7.034455 | 6.68941 | 28.09156 | 25.09752 | -6.480217e-05 | 0.09262158 | 0 | 0 | 0
3044 | 103123.2 | 2010-11-02 19:02 | 3331.697 | 7 | 7 | -0.5498133 | 3.726726 | 7.034455 | 6.693997 | 28.09156 | 25.11462 | -3.237724e-05 | 0.09262158 | 0 | 0 | 0
3045 | 103153.2 | 2010-11-02 19:03 | 3361.712 | 7 | 7 | -0.5499932 | 3.724944 | 7.034455 | 6.698584 | 28.09156 | 25.13171 | -3.237724e-05 | 0.09262158 | 0 | 0 | 0
3046 | 103183.2 | 2010-11-02 19:03 | 3391.727 | 7 | 7 | -0.5503531 | 3.722838 | 7.034455 | 6.703171 | 28.09156 | 25.14879 | -6.480217e-05 | 0.09262158 | 0 | 0 | 0
3047 | 103213.2 | 2010-11-02 19:04 | 3421.742 | 7 | 7 | -0.5499932 | 3.721056 | 7.034455 | 6.707758 | 28.09156 | 25.16586 | -6.480217e-05 | 0.09262158 | 0 | 0 | 0
3048 | 103243.2 | 2010-11-02 19:04 | 3451.758 | 7 | 7 | -0.5501732 | 3.719112 | 7.034455 | 6.712345 | 28.09156 | 25.18292 | -6.480217e-05 | 0.09262158 | 0 | 0 | 0
3049 | 103273.2 | 2010-11-02 19:05 | 3481.773 | 7 | 7 | -0.5501732 | 3.717492 | 7.034455 | 6.716932 | 28.09156 | 25.19998 | -3.237724e-05 | 0.09262158 | 0 | 0 | 0
3050 | 103303.2 | 2010-11-02 19:05 | 3511.788 | 7 | 7 | -0.5503531 | 3.715386 | 7.034455 | 6.72152 | 28.09156 | 25.21703 | -9.717941e-05 | 0.09262158 | 0 | 0 | 0
3051 | 103333.3 | 2010-11-02 19:06 | 3541.804 | 7 | 7 | -0.5499932 | 3.713766 | 7.034455 | 6.726107 | 28.09156 | 25.23407 | -6.480217e-05 | 0.09262158 | 0 | 0 | 0
3052 | 103363.3 | 2010-11-02 19:06 | 3571.819 | 7 | 7 | -0.5503531 | 3.711984 | 7.034455 | 6.730695 | 28.09156 | 25.2511 | -3.237724e-05 | 0.09262158 | 0 | 0 | 0
3053 | 103393.3 | 2010-11-02 19:07 | 3601.834 | 7 | 7 | -0.5503531 | 3.710364 | 7.034455 | 6.735282 | 28.09156 | 25.26813 | -6.480217e-05 | 0.09262158 | 0 | 0 | 0
3054 | 103423.3 | 2010-11-02 19:07 | 3631.849 | 7 | 7 | -0.5503531 | 3.708745 | 7.034455 | 6.73987 | 28.09156 | 25.28515 | 0 | 0.09262158 | 0 | 0 | 0
3055 | 103453.3 | 2010-11-02 19:08 | 3661.865 | 7 | 7 | -0.5499932 | 3.707124 | 7.034455 | 6.744457 | 28.09156 | 25.30216 | 0 | 0.09262158 | 0 | 0 | 0
3056 | 103483.3 | 2010-11-02 19:08 | 3691.88 | 7 | 7 | -0.5501732 | 3.705181 | 7.034455 | 6.749044 | 28.09156 | 25.31915 | -6.480217e-05 | 0.09262158 | 0 | 0 | 0
3057 | 103513.4 | 2010-11-02 19:09 | 3721.895 | 7 | 7 | -0.5501732 | 3.703723 | 7.034455 | 6.753631 | 28.09156 | 25.33615 | 0 | 0.09262158 | 0 | 0 | 0
3058 | 103543.4 | 2010-11-02 19:09 | 3751.911 | 7 | 7 | -0.5499932 | 3.701941 | 7.034455 | 6.758218 | 28.09156 | 25.35313 | -3.242493e-05 | 0.09262158 | 0 | 0 | 0
3059 | 103573.4 | 2010-11-02 19:10 | 3781.926 | 7 | 7 | -0.5503531 | 3.700321 | 7.034455 | 6.762805 | 28.09156 | 25.37011 | -3.237724e-05 | 0.09262158 | 0 | 0 | 0
3060 | 103603.4 | 2010-11-02 19:10 | 3811.941 | 7 | 7 | -0.5501732 | 3.698863 | 7.034455 | 6.767392 | 28.09156 | 25.38708 | 0 | 0.09262158 | 0 | 0 | 0
3061 | 103633.4 | 2010-11-02 19:11 | 3841.956 | 7 | 7 | -0.5503531 | 3.697081 | 7.034455 | 6.771978 | 28.09156 | 25.40404 | -3.237724e-05 | 0.09262158 | 0 | 0 | 0
3062 | 103663.4 | 2010-11-02 19:11 | 3871.972 | 7 | 7 | -0.5503531 | 3.695461 | 7.034455 | 6.776565 | 28.09156 | 25.42099 | -6.480217e-05 | 0.09262158 | 0 | 0 | 0
3063 | 103693.4 | 2010-11-02 19:12 | 3901.987 | 7 | 7 | -0.5499932 | 3.694003 | 7.034455 | 6.781152 | 28.09156 | 25.43794 | -6.480217e-05 | 0.09262158 | 0 | 0 | 0
3064 | 103723.5 | 2010-11-02 19:12 | 3932.002 | 7 | 7 | -0.5501732 | 3.692545 | 7.034455 | 6.785739 | 28.09156 | 25.45488 | 0 | 0.09262158 | 0 | 0 | 0
3065 | 103753.5 | 2010-11-02 19:13 | 3962.018 | 7 | 7 | -0.5501732 | 3.690925 | 7.034455 | 6.790326 | 28.09156 | 25.47181 | -6.480217e-05 | 0.09262158 | 0 | 0 | 0
3066 | 103783.5 | 2010-11-02 19:13 | 3992.033 | 7 | 7 | -0.5503531 | 3.689467 | 7.034455 | 6.794913 | 28.09156 | 25.48874 | -3.242493e-05 | 0.09262158 | 0 | 0 | 0
3067 | 103813.5 | 2010-11-02 19:14 | 4022.048 | 7 | 7 | -0.5501732 | 3.68801 | 7.034455 | 6.7995 | 28.09156 | 25.50566 | -3.242493e-05 | 0.09262158 | 0 | 0 | 0
3068 | 103843.5 | 2010-11-02 19:14 | 4052.063 | 7 | 7 | -0.5501732 | 3.686714 | 7.034455 | 6.804086 | 28.09156 | 25.52257 | -3.237724e-05 | 0.09262158 | 0 | 0 | 0
3069 | 103873.5 | 2010-11-02 19:15 | 4082.079 | 7 | 7 | -0.5499932 | 3.685256 | 7.034455 | 6.808673 | 28.09156 | 25.53948 | 0 | 0.09262158 | 0 | 0 | 0
3070 | 103903.6 | 2010-11-02 19:15 | 4112.094 | 7 | 7 | -0.5501732 | 3.683798 | 7.034455 | 6.81326 | 28.09156 | 25.55638 | -3.237724e-05 | 0.09262158 | 0 | 0 | 0
3071 | 103933.6 | 2010-11-02 19:16 | 4142.11 | 7 | 7 | -0.5503531 | 3.68234 | 7.034455 | 6.817847 | 28.09156 | 25.57327 | -3.237724e-05 | 0.09262158 | 0 | 0 | 0
3072 | 103963.6 | 2010-11-02 19:16 | 4172.125 | 7 | 7 | -0.5499932 | 3.681044 | 7.034455 | 6.822434 | 28.09156 | 25.59016 | 0 | 0.09262158 | 0 | 0 | 0
3073 | 103993.6 | 2010-11-02 19:17 | 4202.14 | 7 | 7 | -0.5501732 | 3.679586 | 7.034455 | 6.827021 | 28.09156 | 25.60704 | -3.242493e-05 | 0.09262158 | 0 | 0 | 0
3074 | 104023.6 | 2010-11-02 19:17 | 4232.155 | 7 | 7 | -0.5501732 | 3.678452 | 7.034455 | 6.831608 | 28.09156 | 25.62392 | 0 | 0.09262158 | 0 | 0 | 0
3075 | 104053.6 | 2010-11-02 19:18 | 4262.17 | 7 | 7 | -0.5501732 | 3.676994 | 7.034455 | 6.836194 | 28.09156 | 25.64079 | -6.480217e-05 | 0.09262158 | 0 | 0 | 0
3076 | 104083.6 | 2010-11-02 19:18 | 4292.186 | 7 | 7 | -0.5501732 | 3.67586 | 7.034455 | 6.840781 | 28.09156 | 25.65765 | -3.237724e-05 | 0.09262158 | 0 | 0 | 0
3077 | 104113.7 | 2010-11-02 19:19 | 4322.201 | 7 | 7 | -0.5499932 | 3.674564 | 7.034455 | 6.845368 | 28.09156 | 25.67451 | -3.242493e-05 | 0.09262158 | 0 | 0 | 0
3078 | 104143.7 | 2010-11-02 19:19 | 4352.216 | 7 | 7 | -0.5501732 | 3.673268 | 7.034455 | 6.849954 | 28.09156 | 25.69136 | -3.237724e-05 | 0.09262158 | 0 | 0 | 0
3079 | 104173.7 | 2010-11-02 19:20 | 4382.232 | 7 | 7 | -0.5501732 | 3.671972 | 7.034455 | 6.854541 | 28.09156 | 25.7082 | -6.480217e-05 | 0.09262158 | 0 | 0 | 0
3080 | 104203.7 | 2010-11-02 19:20 | 4412.247 | 7 | 7 | -0.5499932 | 3.670838 | 7.034455 | 6.859128 | 28.09156 | 25.72504 | -6.480217e-05 | 0.09262158 | 0 | 0 | 0
3081 | 104233.7 | 2010-11-02 19:21 | 4442.262 | 7 | 7 | -0.5501732 | 3.66938 | 7.034455 | 6.863714 | 28.09156 | 25.74187 | -3.242493e-05 | 0.09262158 | 0 | 0 | 0
3082 | 104263.7 | 2010-11-02 19:21 | 4472.277 | 7 | 7 | -0.5501732 | 3.668409 | 7.034455 | 6.868301 | 28.09156 | 25.7587 | 0 | 0.09262158 | 0 | 0 | 0
3083 | 104293.7 | 2010-11-02 19:22 | 4502.293 | 7 | 7 | -0.5501732 | 3.666951 | 7.034455 | 6.872887 | 28.09156 | 25.77552 | -6.480217e-05 | 0.09262158 | 0 | 0 | 0
3084 | 104323.8 | 2010-11-02 19:22 | 4532.308 | 7 | 7 | -0.5499932 | 3.666141 | 7.034455 | 6.877474 | 28.09156 | 25.79234 | -3.242493e-05 | 0.09262158 | 0 | 0 | 0
3085 | 104353.8 | 2010-11-02 19:23 | 4562.323 | 7 | 7 | -0.5499932 | 3.664845 | 7.034455 | 6.882061 | 28.09156 | 25.80915 | 0 | 0.09262158 | 0 | 0 | 0
3086 | 104383.8 | 2010-11-02 19:23 | 4592.339 | 7 | 7 | -0.5501732 | 3.663549 | 7.034455 | 6.886648 | 28.09156 | 25.82596 | -3.242493e-05 | 0.09262158 | 0 | 0 | 0
3087 | 104413.8 | 2010-11-02 19:24 | 4622.354 | 7 | 7 | -0.5499932 | 3.662253 | 7.034455 | 6.891235 | 28.09156 | 25.84276 | -6.480217e-05 | 0.09262158 | 0 | 0 | 0
3088 | 104443.8 | 2010-11-02 19:24 | 4652.369 | 7 | 7 | -0.5501732 | 3.661119 | 7.034455 | 6.895821 | 28.09156 | 25.85956 | -3.237724e-05 | 0.09262158 | 0 | 0 | 0
3089 | 104473.8 | 2010-11-02 19:25 | 4682.384 | 7 | 7 | -0.5501732 | 3.659823 | 7.034455 | 6.900408 | 28.09156 | 25.87635 | -3.242493e-05 | 0.09262158 | 0 | 0 | 0
3090 | 104503.9 | 2010-11-02 19:25 | 4712.4 | 7 | 7 | -0.5501732 | 3.658689 | 7.034455 | 6.904995 | 28.09156 | 25.89313 | -6.480217e-05 | 0.09262158 | 0 | 0 | 0
3091 | 104533.9 | 2010-11-02 19:26 | 4742.415 | 7 | 7 | -0.5501732 | 3.657555 | 7.034455 | 6.909582 | 28.09156 | 25.90991 | -3.237724e-05 | 0.09262158 | 0 | 0 | 0
3092 | 104563.9 | 2010-11-02 19:26 | 4772.43 | 7 | 7 | -0.5499932 | 3.656421 | 7.034455 | 6.914169 | 28.09156 | 25.92669 | 0 | 0.09262158 | 0 | 0 | 0
3093 | 104593.9 | 2010-11-02 19:27 | 4802.446 | 7 | 7 | -0.5501732 | 3.655125 | 7.034455 | 6.918755 | 28.09156 | 25.94345 | -6.480217e-05 | 0.09262158 | 0 | 0 | 0
3094 | 104623.9 | 2010-11-02 19:27 | 4832.461 | 7 | 7 | -0.5499932 | 3.653991 | 7.034455 | 6.923342 | 28.09156 | 25.96022 | 0 | 0.09262158 | 0 | 0 | 0
3095 | 104653.9 | 2010-11-02 19:28 | 4862.476 | 7 | 7 | -0.5501732 | 3.652533 | 7.034455 | 6.927929 | 28.09156 | 25.97697 | -6.480217e-05 | 0.09262158 | 0 | 0 | 0
3096 | 104683.9 | 2010-11-02 19:28 | 4892.491 | 7 | 7 | -0.5501732 | 3.651399 | 7.034455 | 6.932516 | 28.09156 | 25.99373 | -3.242493e-05 | 0.09262158 | 0 | 0 | 0
3097 | 104714 | 2010-11-02 19:29 | 4922.507 | 7 | 7 | -0.5499932 | 3.650104 | 7.034455 | 6.937103 | 28.09156 | 26.01047 | -3.237724e-05 | 0.09262158 | 0 | 0 | 0
3098 | 104744 | 2010-11-02 19:29 | 4952.525 | 7 | 7 | -0.5501732 | 3.648646 | 7.034455 | 6.94169 | 28.09156 | 26.02721 | -3.237724e-05 | 0.09262158 | 0 | 0 | 0
3099 | 104774 | 2010-11-02 19:30 | 4982.537 | 7 | 7 | -0.5501732 | 3.64735 | 7.034455 | 6.946276 | 28.09156 | 26.04394 | -3.242493e-05 | 0.09262158 | 0 | 0 | 0
3100 | 104804 | 2010-11-02 19:30 | 5012.553 | 7 | 7 | -0.5501732 | 3.646054 | 7.034455 | 6.950863 | 28.09156 | 26.06067 | -3.237724e-05 | 0.09262158 | 0 | 0 | 0
3101 | 104834 | 2010-11-02 19:31 | 5042.568 | 7 | 7 | -0.5501732 | 3.644596 | 7.034455 | 6.95545 | 28.09156 | 26.07739 | -6.480217e-05 | 0.09262158 | 0 | 0 | 0
3102 | 104864 | 2010-11-02 19:31 | 5072.583 | 7 | 7 | -0.5499932 | 3.6433 | 7.034455 | 6.960037 | 28.09156 | 26.0941 | 3.237724e-05 | 0.09262158 | 0 | 0 | 0
3103 | 104894.1 | 2010-11-02 19:32 | 5102.599 | 7 | 7 | -0.5501732 | 3.64168 | 7.034455 | 6.964624 | 28.09156 | 26.11081 | -3.237724e-05 | 0.09262158 | 0 | 0 | 0
3104 | 104924.1 | 2010-11-02 19:32 | 5132.614 | 7 | 7 | -0.5503531 | 3.640222 | 7.034455 | 6.96921 | 28.09156 | 26.12751 | 0 | 0.09262158 | 0 | 0 | 0
3105 | 104954.1 | 2010-11-02 19:33 | 5162.629 | 7 | 7 | -0.5503531 | 3.638602 | 7.034455 | 6.973797 | 28.09156 | 26.1442 | -9.722709e-05 | 0.09262158 | 0 | 0 | 0
3106 | 104984.1 | 2010-11-02 19:33 | 5192.644 | 7 | 7 | -0.5499932 | 3.637144 | 7.034455 | 6.978384 | 28.09156 | 26.16089 | -3.242493e-05 | 0.09262158 | 0 | 0 | 0
3107 | 105014.1 | 2010-11-02 19:34 | 5222.66 | 7 | 7 | -0.5501732 | 3.635524 | 7.034455 | 6.982971 | 28.09156 | 26.17757 | -3.237724e-05 | 0.09262158 | 0 | 0 | 0
3108 | 105044.1 | 2010-11-02 19:34 | 5252.675 | 7 | 7 | -0.5501732 | 3.633904 | 7.034455 | 6.987557 | 28.09156 | 26.19424 | -6.480217e-05 | 0.09262158 | 0 | 0 | 0
3109 | 105074.1 | 2010-11-02 19:35 | 5282.69 | 7 | 7 | -0.5499932 | 3.632284 | 7.034455 | 6.992144 | 28.09156 | 26.2109 | 0 | 0.09262158 | 0 | 0 | 0
3110 | 105104.2 | 2010-11-02 19:35 | 5312.705 | 7 | 7 | -0.5501732 | 3.630341 | 7.034455 | 6.996731 | 28.09156 | 26.22756 | -6.480217e-05 | 0.09262158 | 0 | 0 | 0
3111 | 105134.2 | 2010-11-02 19:36 | 5342.721 | 7 | 7 | -0.5501732 | 3.628559 | 7.034455 | 7.001318 | 28.09156 | 26.24421 | -6.480217e-05 | 0.09262158 | 0 | 0 | 0
3112 | 105164.2 | 2010-11-02 19:36 | 5372.736 | 7 | 7 | -0.5499932 | 3.626777 | 7.034455 | 7.005905 | 28.09156 | 26.26085 | -3.237724e-05 | 0.09262158 | 0 | 0 | 0
3113 | 105194.2 | 2010-11-02 19:37 | 5402.751 | 7 | 7 | -0.5501732 | 3.624671 | 7.034455 | 7.010491 | 28.09156 | 26.27748 | -6.480217e-05 | 0.09262158 | 0 | 0 | 0
3114 | 105224.2 | 2010-11-02 19:37 | 5432.767 | 7 | 7 | -0.5499932 | 3.622889 | 7.034455 | 7.015078 | 28.09156 | 26.2941 | -6.480217e-05 | 0.09262158 | 0 | 0 | 0
3115 | 105254.2 | 2010-11-02 19:38 | 5462.782 | 7 | 7 | -0.5499932 | 3.620783 | 7.034455 | 7.019665 | 28.09156 | 26.31071 | -3.237724e-05 | 0.09262158 | 0 | 0 | 0
3116 | 105284.3 | 2010-11-02 19:38 | 5492.797 | 7 | 7 | -0.5505331 | 3.618515 | 7.034455 | 7.024252 | 28.09156 | 26.32731 | -6.480217e-05 | 0.09262158 | 0 | 0 | 0
3117 | 105314.3 | 2010-11-02 19:39 | 5522.812 | 7 | 7 | -0.5501732 | 3.616409 | 7.034455 | 7.028839 | 28.09156 | 26.34391 | -6.480217e-05 | 0.09262158 | 0 | 0 | 0
3118 | 105344.3 | 2010-11-02 19:39 | 5552.828 | 7 | 7 | -0.5503531 | 3.614141 | 7.034455 | 7.033426 | 28.09156 | 26.36049 | -9.717941e-05 | 0.09262158 | 0 | 0 | 0
3119 | 105374.3 | 2010-11-02 19:40 | 5582.843 | 7 | 7 | -0.5498133 | 3.612036 | 7.034455 | 7.038012 | 28.09156 | 26.37706 | -3.237724e-05 | 0.09262158 | 0 | 0 | 0
3120 | 105404.3 | 2010-11-02 19:40 | 5612.858 | 7 | 7 | -0.5503531 | 3.609444 | 7.034455 | 7.042599 | 28.09156 | 26.39362 | -9.717941e-05 | 0.09262158 | 0 | 0 | 0
3121 | 105434.3 | 2010-11-02 19:41 | 5642.873 | 7 | 7 | -0.5499932 | 3.607176 | 7.034455 | 7.047186 | 28.09156 | 26.41017 | -6.475449e-05 | 0.09262158 | 0 | 0 | 0
3122 | 105464.3 | 2010-11-02 19:41 | 5672.889 | 7 | 7 | -0.5499932 | 3.604746 | 7.034455 | 7.051773 | 28.09156 | 26.42671 | -6.480217e-05 | 0.09262158 | 0 | 0 | 0
3123 | 105494.4 | 2010-11-02 19:42 | 5702.904 | 7 | 7 | -0.5503531 | 3.601992 | 7.034455 | 7.05636 | 28.09156 | 26.44324 | -0.0001296043 | 0.09262158 | 0 | 0 | 0
3124 | 105524.4 | 2010-11-02 19:42 | 5732.92 | 7 | 7 | -0.5501732 | 3.599724 | 7.034455 | 7.060946 | 28.09156 | 26.45976 | -3.242493e-05 | 0.09262158 | 0 | 0 | 0
3125 | 105554.4 | 2010-11-02 19:43 | 5762.935 | 7 | 7 | -0.5499932 | 3.59697 | 7.034455 | 7.065533 | 28.09156 | 26.47626 | -9.717941e-05 | 0.09262158 | 0 | 0 | 0
3126 | 105584.4 | 2010-11-02 19:43 | 5792.95 | 7 | 7 | -0.5501732 | 3.594378 | 7.034455 | 7.07012 | 28.09156 | 26.49276 | -3.237724e-05 | 0.09262158 | 0 | 0 | 0
3127 | 105614.4 | 2010-11-02 19:44 | 5822.965 | 7 | 7 | -0.5501732 | 3.591787 | 7.034455 | 7.074707 | 28.09156 | 26.50924 | -3.237724e-05 | 0.09262158 | 0 | 0 | 0
3128 | 105644.4 | 2010-11-02 19:44 | 5852.981 | 7 | 7 | -0.5501732 | 3.589033 | 7.034455 | 7.079294 | 28.09156 | 26.52571 | -3.237724e-05 | 0.09262158 | 0 | 0 | 0
3129 | 105674.5 | 2010-11-02 19:45 | 5882.996 | 7 | 7 | -0.5501732 | 3.586279 | 7.034455 | 7.08388 | 28.09156 | 26.54216 | -3.237724e-05 | 0.09262158 | 0 | 0 | 0
3130 | 105704.5 | 2010-11-02 19:45 | 5913.011 | 7 | 7 | -0.5503531 | 3.583525 | 7.034455 | 7.088467 | 28.09156 | 26.55861 | -6.480217e-05 | 0.09262158 | 0 | 0 | 0
3131 | 105734.5 | 2010-11-02 19:46 | 5943.027 | 7 | 7 | -0.5499932 | 3.580771 | 7.034455 | 7.093054 | 28.09156 | 26.57504 | -9.722709e-05 | 0.09262158 | 0 | 0 | 0
3132 | 105764.5 | 2010-11-02 19:46 | 5973.042 | 7 | 7 | -0.5501732 | 3.578017 | 7.034455 | 7.097641 | 28.09156 | 26.59145 | -6.480217e-05 | 0.09262158 | 0 | 0 | 0
3133 | 105794.5 | 2010-11-02 19:47 | 6003.057 | 7 | 7 | -0.5498133 | 3.575263 | 7.034455 | 7.102228 | 28.09156 | 26.60786 | -3.242493e-05 | 0.09262158 | 0 | 0 | 0
3134 | 105824.5 | 2010-11-02 19:47 | 6033.072 | 7 | 7 | -0.5499932 | 3.572024 | 7.034455 | 7.106815 | 28.09156 | 26.62425 | -6.480217e-05 | 0.09262158 | 0 | 0 | 0
3135 | 105854.5 | 2010-11-02 19:48 | 6063.088 | 7 | 7 | -0.5501732 | 3.568784 | 7.034455 | 7.111401 | 28.09156 | 26.64063 | -9.717941e-05 | 0.09262158 | 0 | 0 | 0
3136 | 105884.6 | 2010-11-02 19:48 | 6093.103 | 7 | 7 | -0.5503531 | 3.56522 | 7.034455 | 7.115988 | 28.09156 | 26.65699 | -9.717941e-05 | 0.09262158 | 0 | 0 | 0
3137 | 105914.6 | 2010-11-02 19:49 | 6123.118 | 7 | 7 | -0.5499932 | 3.561656 | 7.034455 | 7.120575 | 28.09156 | 26.67333 | -6.480217e-05 | 0.09262158 | 0 | 0 | 0
3138 | 105944.6 | 2010-11-02 19:49 | 6153.133 | 7 | 7 | -0.5501732 | 3.557282 | 7.034455 | 7.125162 | 28.09156 | 26.68966 | -0.0001296043 | 0.09262158 | 0 | 0 | 0
3139 | 105974.6 | 2010-11-02 19:50 | 6183.149 | 7 | 7 | -0.5501732 | 3.552585 | 7.034455 | 7.129748 | 28.09156 | 26.70597 | -0.0001619816 | 0.09262158 | 0 | 0 | 0
3140 | 106004.6 | 2010-11-02 19:50 | 6213.164 | 7 | 7 | -0.5501732 | 3.547401 | 7.034455 | 7.134335 | 28.09156 | 26.72225 | -0.0001296043 | 0.09262158 | 0 | 0 | 0
3141 | 106034.6 | 2010-11-02 19:51 | 6243.179 | 7 | 7 | -0.5498133 | 3.541407 | 7.034455 | 7.138922 | 28.09156 | 26.73851 | -0.0001619816 | 0.09262158 | 0 | 0 | 0
3142 | 106064.7 | 2010-11-02 19:51 | 6273.194 | 7 | 7 | -0.5503531 | 3.53428 | 7.034455 | 7.143508 | 28.09156 | 26.75473 | -0.0001943588 | 0.09262158 | 0 | 0 | 0
3143 | 106094.7 | 2010-11-02 19:52 | 6303.21 | 7 | 7 | -0.5501732 | 3.52618 | 7.034455 | 7.148095 | 28.09156 | 26.77092 | -0.0002267838 | 0.09262158 | 0 | 0 | 0
3144 | 106124.7 | 2010-11-02 19:52 | 6333.225 | 7 | 7 | -0.5501732 | 3.51646 | 7.034455 | 7.152681 | 28.09156 | 26.78707 | -0.0002915859 | 0.09262158 | 0 | 0 | 0
3145 | 106154.7 | 2010-11-02 19:53 | 6363.24 | 7 | 7 | -0.5501732 | 3.505283 | 7.034455 | 7.157268 | 28.09156 | 26.80318 | -0.0002915383 | 0.09262158 | 0 | 0 | 0
3146 | 106184.7 | 2010-11-02 19:53 | 6393.256 | 7 | 7 | -0.5501732 | 3.491838 | 7.034455 | 7.161855 | 28.09156 | 26.81923 | -0.0004211903 | 0.09262158 | 0 | 0 | 0
3147 | 106214.7 | 2010-11-02 19:54 | 6423.271 | 7 | 7 | -0.5499932 | 3.475963 | 7.034455 | 7.166441 | 28.09156 | 26.83521 | -0.0004535675 | 0.09262158 | 0 | 0 | 0
3148 | 106244.7 | 2010-11-02 19:54 | 6453.286 | 7 | 7 | -0.5501732 | 3.456847 | 7.034455 | 7.171028 | 28.09156 | 26.85111 | -0.0005507946 | 0.09262158 | 0 | 0 | 0
3149 | 106274.8 | 2010-11-02 19:55 | 6483.301 | 7 | 7 | -0.5501732 | 3.434007 | 7.034455 | 7.175615 | 28.09156 | 26.86691 | -0.0006803513 | 0.09262158 | 0 | 0 | 0
3150 | 106304.8 | 2010-11-02 19:55 | 6513.317 | 7 | 7 | -0.5499932 | 3.40663 | 7.034455 | 7.180202 | 28.09156 | 26.88261 | -0.0008423805 | 0.09262158 | 0 | 0 | 0
3151 | 106334.8 | 2010-11-02 19:56 | 6543.332 | 7 | 7 | -0.5501732 | 3.373422 | 7.034455 | 7.184789 | 28.09156 | 26.89816 | -0.0009719372 | 0.09262158 | 0 | 0 | 0
3152 | 106364.8 | 2010-11-02 19:56 | 6573.347 | 7 | 7 | -0.5499932 | 3.333734 | 7.034455 | 7.189375 | 28.09156 | 26.91354 | -0.001101542 | 0.09262158 | 0 | 0 | 0
3153 | 106394.8 | 2010-11-02 19:57 | 6603.363 | 7 | 7 | -0.5501732 | 3.284974 | 7.034455 | 7.193962 | 28.09156 | 26.92872 | -0.00145793 | 0.09262158 | 0 | 0 | 0
3154 | 106424.8 | 2010-11-02 19:57 | 6633.378 | 7 | 7 | -0.5501732 | 3.225847 | 7.034455 | 7.198549 | 28.09156 | 26.94366 | -0.001684713 | 0.09262158 | 0 | 0 | 0
3155 | 106454.8 | 2010-11-02 19:58 | 6663.393 | 7 | 7 | -0.5499932 | 3.150359 | 7.034455 | 7.203136 | 28.09156 | 26.95829 | -0.002235508 | 0.09262158 | 0 | 0 | 0
3156 | 106483.8 | 2010-11-02 19:58 | 6692.299 | 7 | 7 | -0.5503531 | 3.050249 | 7.034455 | 7.207553 | 28.09156 | 26.972 | -0.003369427 | 0.09262158 | 0 | 0 | 0
3157 | 106502.4 | 2010-11-02 19:59 | 6710.955 | 7 | 7 | -0.5499932 | 2.950138 | 7.034455 | 7.210404 | 28.09156 | 26.98057 | -0.004892111 | 0.09262158 | 0 | 0 | 0
3158 | 106516.6 | 2010-11-02 19:59 | 6725.127 | 7 | 7 | -0.5501732 | 2.849865 | 7.034455 | 7.212569 | 28.09156 | 26.98685 | -0.006026077 | 0.09262158 | 0 | 0 | 0
3159 | 106529.2 | 2010-11-02 19:59 | 6737.705 | 7 | 7 | -0.5501732 | 2.74943 | 7.034455 | 7.214491 | 28.09156 | 26.99223 | -0.006447268 | 0.09262158 | 0 | 0 | 0
3160 | 106535.4 | 2010-11-02 19:59 | 6743.97 | 7 | 7 | -0.5503531 | 2.699861 | 7.034455 | 7.215449 | 28.09156 | 26.99484 | -0.006317663 | 0.09262158 | 0 | 0 | 0
3161 | 106595.4 | 2010-11-02 20:00 | 60.01473 | 8 | 7 | 0 | 3.196365 | 7.034455 | 7.215449 | 28.09156 | 26.99484 | 0.001166344 | 0.09262158 | 0 | 0 | 0
3162 | 106595.6 | 2010-11-02 20:00 | 0.187749 | 9 | 7 | -0.002233554 | 3.197661 | 7.034455 | 7.215449 | 28.09156 | 26.99484 | 0 | 0.09569872 | 0 | 0 | 0
3163 | 106600.5 | 2010-11-02 20:00 | 5.015577 | 9 | 7 | -0.002233554 | 3.202845 | 7.034455 | 7.215452 | 28.09156 | 26.99485 | 0.000907135 | 0.09569872 | 0 | 0 | 0
3164 | 106630.5 | 2010-11-02 20:01 | 30.01526 | 1 | 8 | 0 | 3.233137 | 7.034455 | 7.215452 | 28.09156 | 26.99485 | 0.0006803513 | 0.09569872 | 0 | 0 | 0
3165 | 106660.5 | 2010-11-02 20:01 | 60.03057 | 1 | 8 | 0 | 3.254034 | 7.034455 | 7.215452 | 28.09156 | 26.99485 | 0.0005507946 | 0.09569872 | 0 | 0 | 0
3166 | 106690.5 | 2010-11-02 20:02 | 90.04599 | 1 | 8 | 0 | 3.269585 | 7.034455 | 7.215452 | 28.09156 | 26.99485 | 0.0003239632 | 0.09569872 | 0 | 0 | 0
3167 | 106720.5 | 2010-11-02 20:02 | 120.0144 | 1 | 8 | 0 | 3.282869 | 7.034455 | 7.215452 | 28.09156 | 26.99485 | 0.0002915859 | 0.09569872 | 0 | 0 | 0
3168 | 106750.5 | 2010-11-02 20:03 | 30.01453 | 2 | 8 | 0.5502048 | 3.502043 | 7.03904 | 7.215452 | 28.10738 | 26.99485 | 0.002235508 | 0.09569872 | 0 | 0 | 0
3169 | 106780.5 | 2010-11-02 20:03 | 60.02975 | 2 | 8 | 0.5498449 | 3.568784 | 7.043625 | 7.215452 | 28.1236 | 26.99485 | 0.001490355 | 0.09569872 | 0 | 0 | 0
3170 | 106810.5 | 2010-11-02 20:04 | 90.04516 | 2 | 8 | 0.5500248 | 3.616571 | 7.04821 | 7.215452 | 28.14008 | 26.99485 | 0.001101542 | 0.09569872 | 0 | 0 | 0
3171 | 106840.5 | 2010-11-02 20:04 | 120.0603 | 2 | 8 | 0.5498449 | 3.653343 | 7.052795 | 7.215452 | 28.15675 | 26.99485 | 0.0009071827 | 0.09569872 | 0 | 0 | 0
3172 | 106870.6 | 2010-11-02 20:05 | 150.076 | 2 | 8 | 0.5500248 | 3.683312 | 7.05738 | 7.215452 | 28.17357 | 26.99485 | 0.0007127285 | 0.09569872 | 0 | 0 | 0
3173 | 106900.6 | 2010-11-02 20:05 | 180.0909 | 2 | 8 | 0.5500248 | 3.708421 | 7.061965 | 7.215452 | 28.19052 | 26.99485 | 0.0006155968 | 0.09569872 | 0 | 0 | 0
3174 | 106930.6 | 2010-11-02 20:06 | 210.1062 | 2 | 8 | 0.5498449 | 3.729803 | 7.06655 | 7.215452 | 28.20757 | 26.99485 | 0.0005507469 | 0.09569872 | 0 | 0 | 0
3175 | 106960.6 | 2010-11-02 20:06 | 240.1215 | 2 | 8 | 0.5498449 | 3.747622 | 7.071135 | 7.215452 | 28.22472 | 26.99485 | 0.0004211903 | 0.09569872 | 0 | 0 | 0
3176 | 106990.6 | 2010-11-02 20:07 | 270.1369 | 2 | 8 | 0.5498449 | 3.762202 | 7.07572 | 7.215452 | 28.24193 | 26.99485 | 0.0003563881 | 0.09569872 | 0 | 0 | 0
3177 | 107020.6 | 2010-11-02 20:07 | 300.1521 | 2 | 8 | 0.5500248 | 3.773055 | 7.080306 | 7.215452 | 28.25921 | 26.99485 | 0.0002915859 | 0.09569872 | 0 | 0 | 0
3178 | 107050.7 | 2010-11-02 20:08 | 330.1674 | 2 | 8 | 0.5500248 | 3.779373 | 7.084891 | 7.215452 | 28.27652 | 26.99485 | 0.0001619816 | 0.09569872 | 0 | 0 | 0
3179 | 107080.7 | 2010-11-02 20:08 | 360.1828 | 2 | 8 | 0.5498449 | 3.783422 | 7.089476 | 7.215452 | 28.29386 | 26.99485 | 9.717941e-05 | 0.09569872 | 0 | 0 | 0
3180 | 107110.7 | 2010-11-02 20:09 | 390.198 | 2 | 8 | 0.5498449 | 3.786662 | 7.094061 | 7.215452 | 28.31122 | 26.99485 | 9.717941e-05 | 0.09569872 | 0 | 0 | 0
3181 | 107140.7 | 2010-11-02 20:09 | 420.2133 | 2 | 8 | 0.5500248 | 3.789578 | 7.098646 | 7.215452 | 28.32859 | 26.99485 | 0.0001296043 | 0.09569872 | 0 | 0 | 0
3182 | 107170.7 | 2010-11-02 20:10 | 450.2286 | 2 | 8 | 0.5498449 | 3.792332 | 7.103231 | 7.215452 | 28.34597 | 26.99485 | 6.480217e-05 | 0.09569872 | 0 | 0 | 0
3183 | 107200.7 | 2010-11-02 20:10 | 480.2438 | 2 | 8 | 0.5500248 | 3.795248 | 7.107816 | 7.215452 | 28.36336 | 26.99485 | 6.480217e-05 | 0.09569872 | 0 | 0 | 0
3184 | 107230.7 | 2010-11-02 20:11 | 510.2592 | 2 | 8 | 0.5498449 | 3.798002 | 7.112401 | 7.215452 | 28.38077 | 26.99485 | 9.717941e-05 | 0.09569872 | 0 | 0 | 0
3185 | 107260.8 | 2010-11-02 20:11 | 540.2744 | 2 | 8 | 0.5500248 | 3.800594 | 7.116986 | 7.215452 | 28.39819 | 26.99485 | 6.480217e-05 | 0.09569872 | 0 | 0 | 0
3186 | 107290.8 | 2010-11-02 20:12 | 570.2897 | 2 | 8 | 0.5498449 | 3.803348 | 7.121571 | 7.215452 | 28.41562 | 26.99485 | 9.717941e-05 | 0.09569872 | 0 | 0 | 0
3187 | 107320.8 | 2010-11-02 20:12 | 600.3052 | 2 | 8 | 0.5498449 | 3.805939 | 7.126157 | 7.215452 | 28.43307 | 26.99485 | 9.717941e-05 | 0.09569872 | 0 | 0 | 0
3188 | 107350.8 | 2010-11-02 20:13 | 630.3204 | 2 | 8 | 0.5500248 | 3.808369 | 7.130742 | 7.215452 | 28.45052 | 26.99485 | 6.480217e-05 | 0.09569872 | 0 | 0 | 0
3189 | 107380.8 | 2010-11-02 20:13 | 660.3358 | 2 | 8 | 0.5498449 | 3.810961 | 7.135327 | 7.215452 | 28.46799 | 26.99485 | 6.480217e-05 | 0.09569872 | 0 | 0 | 0
3190 | 107410.8 | 2010-11-02 20:14 | 690.351 | 2 | 8 | 0.5498449 | 3.813553 | 7.139912 | 7.215452 | 28.48547 | 26.99485 | 6.480217e-05 | 0.09569872 | 0 | 0 | 0
3191 | 107440.9 | 2010-11-02 20:14 | 720.3663 | 2 | 8 | 0.5498449 | 3.815983 | 7.144497 | 7.215452 | 28.50296 | 26.99485 | 3.237724e-05 | 0.09569872 | 0 | 0 | 0
3192 | 107470.9 | 2010-11-02 20:15 | 750.3816 | 2 | 8 | 0.5500248 | 3.818737 | 7.149082 | 7.215452 | 28.52046 | 26.99485 | 6.480217e-05 | 0.09569872 | 0 | 0 | 0
3193 | 107500.9 | 2010-11-02 20:15 | 780.397 | 2 | 8 | 0.5500248 | 3.821491 | 7.153667 | 7.215452 | 28.53798 | 26.99485 | 0.0001295567 | 0.09569872 | 0 | 0 | 0
3194 | 107530.9 | 2010-11-02 20:16 | 810.4122 | 2 | 8 | 0.5500248 | 3.824082 | 7.158252 | 7.215452 | 28.55551 | 26.99485 | 6.475449e-05 | 0.09569872 | 0 | 0 | 0
3195 | 107560.9 | 2010-11-02 20:16 | 840.4275 | 2 | 8 | 0.5498449 | 3.826674 | 7.162837 | 7.215452 | 28.57305 | 26.99485 | 6.475449e-05 | 0.09569872 | 0 | 0 | 0
3196 | 107590.9 | 2010-11-02 20:17 | 870.4428 | 2 | 8 | 0.5500248 | 3.829914 | 7.167422 | 7.215452 | 28.5906 | 26.99485 | 0.0001295567 | 0.09569872 | 0 | 0 | 0
3197 | 107620.9 | 2010-11-02 20:17 | 900.4581 | 2 | 8 | 0.5498449 | 3.832668 | 7.172007 | 7.215452 | 28.60816 | 26.99485 | 9.717941e-05 | 0.09569872 | 0 | 0 | 0
3198 | 107651 | 2010-11-02 20:18 | 930.4735 | 2 | 8 | 0.5498449 | 3.835584 | 7.176592 | 7.215452 | 28.62574 | 26.99485 | 6.480217e-05 | 0.09569872 | 0 | 0 | 0
3199 | 107681 | 2010-11-02 20:18 | 960.4887 | 2 | 8 | 0.5498449 | 3.838662 | 7.181177 | 7.215452 | 28.64334 | 26.99485 | 6.480217e-05 | 0.09569872 | 0 | 0 | 0
3200 | 107711 | 2010-11-02 20:19 | 990.5043 | 2 | 8 | 0.5500248 | 3.841902 | 7.185762 | 7.215452 | 28.66094 | 26.99485 | 9.717941e-05 | 0.09569872 | 0 | 0 | 0
3201 | 107741 | 2010-11-02 20:19 | 1020.519 | 2 | 8 | 0.5498449 | 3.844979 | 7.190346 | 7.215452 | 28.67857 | 26.99485 | 9.717941e-05 | 0.09569872 | 0 | 0 | 0
3202 | 107771 | 2010-11-02 20:20 | 1050.535 | 2 | 8 | 0.5500248 | 3.848057 | 7.194931 | 7.215452 | 28.6962 | 26.99485 | 9.717941e-05 | 0.09569872 | 0 | 0 | 0
3203 | 107801 | 2010-11-02 20:20 | 1080.55 | 2 | 8 | 0.5500248 | 3.851297 | 7.199516 | 7.215452 | 28.71385 | 26.99485 | 9.722709e-05 | 0.09569872 | 0 | 0 | 0
3204 | 107831.1 | 2010-11-02 20:21 | 1110.565 | 2 | 8 | 0.5498449 | 3.854213 | 7.204101 | 7.215452 | 28.73152 | 26.99485 | 6.480217e-05 | 0.09569872 | 0 | 0 | 0
3205 | 107861.1 | 2010-11-02 20:21 | 1140.581 | 2 | 8 | 0.5500248 | 3.857291 | 7.208686 | 7.215452 | 28.7492 | 26.99485 | 0.0001296043 | 0.09569872 | 0 | 0 | 0
3206 | 107891.1 | 2010-11-02 20:22 | 1170.596 | 2 | 8 | 0.5498449 | 3.860207 | 7.213271 | 7.215452 | 28.76689 | 26.99485 | 9.717941e-05 | 0.09569872 | 0 | 0 | 0
3207 | 107921.1 | 2010-11-02 20:22 | 1200.611 | 2 | 8 | 0.5498449 | 3.86296 | 7.217856 | 7.215452 | 28.78459 | 26.99485 | 6.475449e-05 | 0.09569872 | 0 | 0 | 0
3208 | 107951.1 | 2010-11-02 20:23 | 1230.626 | 2 | 8 | 0.5500248 | 3.865876 | 7.222441 | 7.215452 | 28.80231 | 26.99485 | 9.717941e-05 | 0.09569872 | 0 | 0 | 0
3209 | 107981.1 | 2010-11-02 20:23 | 1260.642 | 2 | 8 | 0.5500248 | 3.868468 | 7.227026 | 7.215452 | 28.82004 | 26.99485 | 9.722709e-05 | 0.09569872 | 0 | 0 | 0
3210 | 108011.1 | 2010-11-02 20:24 | 1290.657 | 2 | 8 | 0.5498449 | 3.87106 | 7.231611 | 7.215452 | 28.83778 | 26.99485 | 6.480217e-05 | 0.09569872 | 0 | 0 | 0
3211 | 108041.2 | 2010-11-02 20:24 | 1320.672 | 2 | 8 | 0.5502048 | 3.873652 | 7.236196 | 7.215452 | 28.85554 | 26.99485 | 6.480217e-05 | 0.09569872 | 0 | 0 | 0
3212 | 108071.2 | 2010-11-02 20:25 | 1350.688 | 2 | 8 | 0.5498449 | 3.875758 | 7.240781 | 7.215452 | 28.8733 | 26.99485 | 3.237724e-05 | 0.09569872 | 0 | 0 | 0
3213 | 108101.2 | 2010-11-02 20:25 | 1380.703 | 2 | 8 | 0.5500248 | 3.878026 | 7.245366 | 7.215452 | 28.89108 | 26.99485 | 6.480217e-05 | 0.09569872 | 0 | 0 | 0
3214 | 108131.2 | 2010-11-02 20:26 | 1410.718 | 2 | 8 | 0.5500248 | 3.880294 | 7.249951 | 7.215452 | 28.90886 | 26.99485 | 9.722709e-05 | 0.09569872 | 0 | 0 | 0
3215 | 108161.2 | 2010-11-02 20:26 | 1440.734 | 2 | 8 | 0.5498449 | 3.881913 | 7.254536 | 7.215452 | 28.92666 | 26.99485 | 3.237724e-05 | 0.09569872 | 0 | 0 | 0
3216 | 108191.2 | 2010-11-02 20:27 | 1470.749 | 2 | 8 | 0.5496649 | 3.883857 | 7.259121 | 7.215452 | 28.94446 | 26.99485 | 3.242493e-05 | 0.09569872 | 0 | 0 | 0
3217 | 108221.2 | 2010-11-02 20:27 | 1500.764 | 2 | 8 | 0.5500248 | 3.885477 | 7.263706 | 7.215452 | 28.96227 | 26.99485 | 3.242493e-05 | 0.09569872 | 0 | 0 | 0
3218 | 108251.3 | 2010-11-02 20:28 | 1530.78 | 2 | 8 | 0.5498449 | 3.886935 | 7.26829 | 7.215452 | 28.98009 | 26.99485 | 3.242493e-05 | 0.09569872 | 0 | 0 | 0
3219 | 108281.3 | 2010-11-02 20:28 | 1560.795 | 2 | 8 | 0.5498449 | 3.888231 | 7.272875 | 7.215452 | 28.99791 | 26.99485 | 0 | 0.09569872 | 0 | 0 | 0
3220 | 108311.3 | 2010-11-02 20:29 | 1590.81 | 2 | 8 | 0.5500248 | 3.889689 | 7.27746 | 7.215452 | 29.01575 | 26.99485 | 3.237724e-05 | 0.09569872 | 0 | 0 | 0
3221 | 108341.3 | 2010-11-02 20:29 | 1620.825 | 2 | 8 | 0.5500248 | 3.890985 | 7.282045 | 7.215452 | 29.03358 | 26.99485 | 3.237724e-05 | 0.09569872 | 0 | 0 | 0
3222 | 108371.3 | 2010-11-02 20:30 | 1650.841 | 2 | 8 | 0.5498449 | 3.891957 | 7.28663 | 7.215452 | 29.05142 | 26.99485 | 0 | 0.09569872 | 0 | 0 | 0
3223 | 108401.3 | 2010-11-02 20:30 | 1680.856 | 2 | 8 | 0.5500248 | 3.893253 | 7.291215 | 7.215452 | 29.06927 | 26.99485 | 3.237724e-05 | 0.09569872 | 0 | 0 | 0
3224 | 108431.4 | 2010-11-02 20:31 | 1710.872 | 2 | 8 | 0.5502048 | 3.894549 | 7.2958 | 7.215452 | 29.08713 | 26.99485 | 6.480217e-05 | 0.09569872 | 0 | 0 | 0
3225 | 108461.4 | 2010-11-02 20:31 | 1740.887 | 2 | 8 | 0.5496649 | 3.895521 | 7.300385 | 7.215452 | 29.10498 | 26.99485 | 6.480217e-05 | 0.09569872 | 0 | 0 | 0
3226 | 108491.4 | 2010-11-02 20:32 | 1770.902 | 2 | 8 | 0.5500248 | 3.896655 | 7.30497 | 7.215452 | 29.12285 | 26.99485 | 0 | 0.09569872 | 0 | 0 | 0
3227 | 108521.4 | 2010-11-02 20:32 | 1800.917 | 2 | 8 | 0.5498449 | 3.897465 | 7.309555 | 7.215452 | 29.14071 | 26.99485 | 0 | 0.09569872 | 0 | 0 | 0
3228 | 108551.4 | 2010-11-02 20:33 | 1830.934 | 2 | 8 | 0.5498449 | 3.898437 | 7.31414 | 7.215452 | 29.15859 | 26.99485 | 3.237724e-05 | 0.09569872 | 0 | 0 | 0
3229 | 108581.4 | 2010-11-02 20:33 | 1860.948 | 2 | 8 | 0.5498449 | 3.899733 | 7.318725 | 7.215452 | 29.17646 | 26.99485 | 3.242493e-05 | 0.09569872 | 0 | 0 | 0
3230 | 108611.4 | 2010-11-02 20:34 | 1890.963 | 2 | 8 | 0.5500248 | 3.900704 | 7.32331 | 7.215452 | 29.19435 | 26.99485 | 0 | 0.09569872 | 0 | 0 | 0
3231 | 108641.5 | 2010-11-02 20:34 | 1920.981 | 2 | 8 | 0.5500248 | 3.901839 | 7.327895 | 7.215452 | 29.21223 | 26.99485 | 3.242493e-05 | 0.09569872 | 0 | 0 | 0
3232 | 108671.5 | 2010-11-02 20:35 | 1950.994 | 2 | 8 | 0.5500248 | 3.902972 | 7.33248 | 7.215452 | 29.23012 | 26.99485 | 3.242493e-05 | 0.09569872 | 0 | 0 | 0
3233 | 108701.5 | 2010-11-02 20:35 | 1981.009 | 2 | 8 | 0.5498449 | 3.903944 | 7.337065 | 7.215452 | 29.24802 | 26.99485 | 3.237724e-05 | 0.09569872 | 0 | 0 | 0
3234 | 108731.5 | 2010-11-02 20:36 | 2011.025 | 2 | 8 | 0.5500248 | 3.905078 | 7.341649 | 7.215452 | 29.26592 | 26.99485 | 6.475449e-05 | 0.09569872 | 0 | 0 | 0
3235 | 108761.5 | 2010-11-02 20:36 | 2041.04 | 2 | 8 | 0.5498449 | 3.90605 | 7.346234 | 7.215452 | 29.28383 | 26.99485 | 0 | 0.09569872 | 0 | 0 | 0
3236 | 108791.5 | 2010-11-02 20:37 | 2071.055 | 2 | 8 | 0.5500248 | 3.907346 | 7.350819 | 7.215452 | 29.30174 | 26.99485 | 6.480217e-05 | 0.09569872 | 0 | 0 | 0
3237 | 108821.6 | 2010-11-02 20:37 | 2101.07 | 2 | 8 | 0.5500248 | 3.90848 | 7.355404 | 7.215452 | 29.31966 | 26.99485 | 6.480217e-05 | 0.09569872 | 0 | 0 | 0
3238 | 108851.6 | 2010-11-02 20:38 | 2131.086 | 2 | 8 | 0.5498449 | 3.909614 | 7.359989 | 7.215452 | 29.33758 | 26.99485 | 6.480217e-05 | 0.09569872 | 0 | 0 | 0
3239 | 108881.6 | 2010-11-02 20:38 | 2161.101 | 2 | 8 | 0.5500248 | 3.910748 | 7.364574 | 7.215452 | 29.35551 | 26.99485 | 6.480217e-05 | 0.09569872 | 0 | 0 | 0
3240 | 108911.6 | 2010-11-02 20:39 | 2191.117 | 2 | 8 | 0.5500248 | 3.911882 | 7.369159 | 7.215452 | 29.37344 | 26.99485 | 6.480217e-05 | 0.09569872 | 0 | 0 | 0
3241 | 108941.6 | 2010-11-02 20:39 | 2221.132 | 2 | 8 | 0.5498449 | 3.913016 | 7.373744 | 7.215452 | 29.39138 | 26.99485 | 3.237724e-05 | 0.09569872 | 0 | 0 | 0
3242 | 108971.6 | 2010-11-02 20:40 | 2251.147 | 2 | 8 | 0.5500248 | 3.91415 | 7.378329 | 7.215452 | 29.40932 | 26.99485 | 3.237724e-05 | 0.09569872 | 0 | 0 | 0
3243 | 109001.6 | 2010-11-02 20:40 | 2281.162 | 2 | 8 | 0.5500248 | 3.915284 | 7.382914 | 7.215452 | 29.42727 | 26.99485 | -3.242493e-05 | 0.09569872 | 0 | 0 | 0
3244 | 109031.7 | 2010-11-02 20:41 | 2311.178 | 2 | 8 | 0.5500248 | 3.916742 | 7.387499 | 7.215452 | 29.44523 | 26.99485 | 6.480217e-05 | 0.09569872 | 0 | 0 | 0
3245 | 109061.7 | 2010-11-02 20:41 | 2341.193 | 2 | 8 | 0.5498449 | 3.917876 | 7.392084 | 7.215452 | 29.46319 | 26.99485 | 3.237724e-05 | 0.09569872 | 0 | 0 | 0
3246 | 109091.7 | 2010-11-02 20:42 | 2371.208 | 2 | 8 | 0.5498449 | 3.919172 | 7.396668 | 7.215452 | 29.48115 | 26.99485 | 3.242493e-05 | 0.09569872 | 0 | 0 | 0
3247 | 109121.7 | 2010-11-02 20:42 | 2401.224 | 2 | 8 | 0.5496649 | 3.92063 | 7.401252 | 7.215452 | 29.49912 | 26.99485 | 6.480217e-05 | 0.09569872 | 0 | 0 | 0
3248 | 109151.7 | 2010-11-02 20:43 | 2431.239 | 2 | 8 | 0.5496649 | 3.921763 | 7.405836 | 7.215452 | 29.51709 | 26.99485 | 3.237724e-05 | 0.09569872 | 0 | 0 | 0
3249 | 109181.7 | 2010-11-02 20:43 | 2461.254 | 2 | 8 | 0.5496649 | 3.922897 | 7.410421 | 7.215452 | 29.53508 | 26.99485 | 0 | 0.09569872 | 0 | 0 | 0
3250 | 109211.8 | 2010-11-02 20:44 | 2491.27 | 2 | 8 | 0.5498449 | 3.924193 | 7.415005 | 7.215452 | 29.55306 | 26.99485 | 0 | 0.09569872 | 0 | 0 | 0
3251 | 109241.8 | 2010-11-02 20:44 | 2521.285 | 2 | 8 | 0.5498449 | 3.925651 | 7.41959 | 7.215452 | 29.57106 | 26.99485 | 0 | 0.09569872 | 0 | 0 | 0
3252 | 109271.8 | 2010-11-02 20:45 | 2551.3 | 2 | 8 | 0.5500248 | 3.926947 | 7.424175 | 7.215452 | 29.58906 | 26.99485 | 3.237724e-05 | 0.09569872 | 0 | 0 | 0
3253 | 109301.8 | 2010-11-02 20:45 | 2581.315 | 2 | 8 | 0.5498449 | 3.928405 | 7.42876 | 7.215452 | 29.60707 | 26.99485 | 0 | 0.09569872 | 0 | 0 | 0
3254 | 109331.8 | 2010-11-02 20:46 | 2611.331 | 2 | 8 | 0.5496649 | 3.929701 | 7.433345 | 7.215452 | 29.62508 | 26.99485 | 3.242493e-05 | 0.09569872 | 0 | 0 | 0
3255 | 109361.8 | 2010-11-02 20:46 | 2641.346 | 2 | 8 | 0.5498449 | 3.931159 | 7.43793 | 7.215452 | 29.6431 | 26.99485 | 0 | 0.09569872 | 0 | 0 | 0
3256 | 109391.8 | 2010-11-02 20:47 | 2671.361 | 2 | 8 | 0.5498449 | 3.932617 | 7.442514 | 7.215452 | 29.66113 | 26.99485 | 3.242493e-05 | 0.09569872 | 0 | 0 | 0
3257 | 109421.9 | 2010-11-02 20:47 | 2701.377 | 2 | 8 | 0.5498449 | 3.933913 | 7.447099 | 7.215452 | 29.67916 | 26.99485 | 3.237724e-05 | 0.09569872 | 0 | 0 | 0
3258 | 109451.9 | 2010-11-02 20:48 | 2731.392 | 2 | 8 | 0.5500248 | 3.935371 | 7.451684 | 7.215452 | 29.6972 | 26.99485 | 0 | 0.09569872 | 0 | 0 | 0
3259 | 109481.9 | 2010-11-02 20:48 | 2761.407 | 2 | 8 | 0.5500248 | 3.93699 | 7.456269 | 7.215452 | 29.71525 | 26.99485 | 9.717941e-05 | 0.09569872 | 0 | 0 | 0
3260 | 109511.9 | 2010-11-02 20:49 | 2791.423 | 2 | 8 | 0.5500248 | 3.938125 | 7.460854 | 7.215452 | 29.7333 | 26.99485 | 0 | 0.09569872 | 0 | 0 | 0
3261 | 109541.9 | 2010-11-02 20:49 | 2821.438 | 2 | 8 | 0.5498449 | 3.939744 | 7.465439 | 7.215452 | 29.75136 | 26.99485 | 3.237724e-05 | 0.09569872 | 0 | 0 | 0
3262 | 109571.9 | 2010-11-02 20:50 | 2851.453 | 2 | 8 | 0.5500248 | 3.941202 | 7.470024 | 7.215452 | 29.76943 | 26.99485 | 6.480217e-05 | 0.09569872 | 0 | 0 | 0
3263 | 109602 | 2010-11-02 20:50 | 2881.469 | 2 | 8 | 0.5498449 | 3.94266 | 7.474609 | 7.215452 | 29.7875 | 26.99485 | 3.237724e-05 | 0.09569872 | 0 | 0 | 0
3264 | 109632 | 2010-11-02 20:51 | 2911.484 | 2 | 8 | 0.5498449 | 3.944118 | 7.479194 | 7.215452 | 29.80559 | 26.99485 | 3.237724e-05 | 0.09569872 | 0 | 0 | 0
3265 | 109662 | 2010-11-02 20:51 | 2941.499 | 2 | 8 | 0.5496649 | 3.945576 | 7.483779 | 7.215452 | 29.82367 | 26.99485 | 0 | 0.09569872 | 0 | 0 | 0
3266 | 109692 | 2010-11-02 20:52 | 2971.514 | 2 | 8 | 0.5498449 | 3.947358 | 7.488363 | 7.215452 | 29.84177 | 26.99485 | 6.480217e-05 | 0.09569872 | 0 | 0 | 0
3267 | 109722 | 2010-11-02 20:52 | 3001.53 | 2 | 8 | 0.5500248 | 3.948816 | 7.492948 | 7.215452 | 29.85987 | 26.99485 | 3.242493e-05 | 0.09569872 | 0 | 0 | 0
3268 | 109752 | 2010-11-02 20:53 | 3031.545 | 2 | 8 | 0.5498449 | 3.950274 | 7.497533 | 7.215452 | 29.87798 | 26.99485 | 3.242493e-05 | 0.09569872 | 0 | 0 | 0
3269 | 109782 | 2010-11-02 20:53 | 3061.56 | 2 | 8 | 0.5498449 | 3.951894 | 7.502118 | 7.215452 | 29.89609 | 26.99485 | 3.237724e-05 | 0.09569872 | 0 | 0 | 0
3270 | 109812.1 | 2010-11-02 20:54 | 3091.576 | 2 | 8 | 0.5498449 | 3.953352 | 7.506703 | 7.215452 | 29.91421 | 26.99485 | 3.237724e-05 | 0.09569872 | 0 | 0 | 0
3271 | 109842.1 | 2010-11-02 20:54 | 3121.591 | 2 | 8 | 0.5500248 | 3.955134 | 7.511288 | 7.215452 | 29.93234 | 26.99485 | 6.480217e-05 | 0.09569872 | 0 | 0 | 0
3272 | 109872.1 | 2010-11-02 20:55 | 3151.591 | 2 | 8 | 0.5500248 | 3.956753 | 7.515871 | 7.215452 | 29.95047 | 26.99485 | 6.475449e-05 | 0.09569872 | 0 | 0 | 0
3273 | 109902.1 | 2010-11-02 20:55 | 3181.606 | 2 | 8 | 0.5500248 | 3.958374 | 7.520456 | 7.215452 | 29.96862 | 26.99485 | 3.242493e-05 | 0.09569872 | 0 | 0 | 0
3274 | 109932.1 | 2010-11-02 20:56 | 3211.621 | 2 | 8 | 0.5498449 | 3.959993 | 7.525041 | 7.215452 | 29.98677 | 26.99485 | 6.480217e-05 | 0.09569872 | 0 | 0 | 0
3275 | 109962.1 | 2010-11-02 20:56 | 3241.637 | 2 | 8 | 0.5496649 | 3.961451 | 7.529626 | 7.215452 | 30.00493 | 26.99485 | 3.237724e-05 | 0.09569872 | 0 | 0 | 0
3276 | 109992.1 | 2010-11-02 20:57 | 3271.652 | 2 | 8 | 0.5498449 | 3.963233 | 7.534211 | 7.215452 | 30.0231 | 26.99485 | 6.480217e-05 | 0.09569872 | 0 | 0 | 0
3277 | 110022.2 | 2010-11-02 20:57 | 3301.667 | 2 | 8 | 0.5498449 | 3.964853 | 7.538796 | 7.215452 | 30.04127 | 26.99485 | 6.480217e-05 | 0.09569872 | 0 | 0 | 0
3278 | 110052.2 | 2010-11-02 20:58 | 3331.683 | 2 | 8 | 0.5498449 | 3.966797 | 7.543381 | 7.215452 | 30.05946 | 26.99485 | 9.722709e-05 | 0.09569872 | 0 | 0 | 0
3279 | 110082.2 | 2010-11-02 20:58 | 3361.698 | 2 | 8 | 0.5498449 | 3.968417 | 7.547966 | 7.215452 | 30.07765 | 26.99485 | 9.717941e-05 | 0.09569872 | 0 | 0 | 0
3280 | 110112.2 | 2010-11-02 20:59 | 3391.713 | 2 | 8 | 0.5500248 | 3.970199 | 7.55255 | 7.215452 | 30.09585 | 26.99485 | 6.480217e-05 | 0.09569872 | 0 | 0 | 0
3281 | 110142.2 | 2010-11-02 20:59 | 3421.729 | 2 | 8 | 0.5500248 | 3.971981 | 7.557135 | 7.215452 | 30.11405 | 26.99485 | 9.717941e-05 | 0.09569872 | 0 | 0 | 0
3282 | 110172.2 | 2010-11-02 21:00 | 3451.744 | 2 | 8 | 0.5500248 | 3.973763 | 7.56172 | 7.215452 | 30.13227 | 26.99485 | 6.480217e-05 | 0.09569872 | 0 | 0 | 0
3283 | 110202.2 | 2010-11-02 21:00 | 3481.759 | 2 | 8 | 0.5500248 | 3.975545 | 7.566305 | 7.215452 | 30.15049 | 26.99485 | 6.480217e-05 | 0.09569872 | 0 | 0 | 0
3284 | 110232.3 | 2010-11-02 21:01 | 3511.775 | 2 | 8 | 0.5498449 | 3.977327 | 7.57089 | 7.215452 | 30.16872 | 26.99485 | 6.480217e-05 | 0.09569872 | 0 | 0 | 0
3285 | 110262.3 | 2010-11-02 21:01 | 3541.79 | 2 | 8 | 0.5498449 | 3.97927 | 7.575475 | 7.215452 | 30.18696 | 26.99485 | 9.717941e-05 | 0.09569872 | 0 | 0 | 0
3286 | 110292.3 | 2010-11-02 21:02 | 3571.805 | 2 | 8 | 0.5498449 | 3.98089 | 7.58006 | 7.215452 | 30.20521 | 26.99485 | 6.480217e-05 | 0.09569872 | 0 | 0 | 0
3287 | 110322.3 | 2010-11-02 21:02 | 3601.82 | 2 | 8 | 0.5498449 | 3.982996 | 7.584645 | 7.215452 | 30.22347 | 26.99485 | 3.237724e-05 | 0.09569872 | 0 | 0 | 0
3288 | 110352.3 | 2010-11-02 21:03 | 3631.836 | 2 | 8 | 0.5496649 | 3.98494 | 7.589229 | 7.215452 | 30.24173 | 26.99485 | 6.480217e-05 | 0.09569872 | 0 | 0 | 0
3289 | 110382.3 | 2010-11-02 21:03 | 3661.851 | 2 | 8 | 0.5498449 | 3.986884 | 7.593814 | 7.215452 | 30.26001 | 26.99485 | 6.480217e-05 | 0.09569872 | 0 | 0 | 0
3290 | 110412.4 | 2010-11-02 21:04 | 3691.867 | 2 | 8 | 0.5498449 | 3.988828 | 7.598399 | 7.215452 | 30.27829 | 26.99485 | 6.480217e-05 | 0.09569872 | 0 | 0 | 0
3291 | 110442.4 | 2010-11-02 21:04 | 3721.882 | 2 | 8 | 0.5498449 | 3.990934 | 7.602984 | 7.215452 | 30.29658 | 26.99485 | 9.722709e-05 | 0.09569872 | 0 | 0 | 0
3292 | 110472.4 | 2010-11-02 21:05 | 3751.897 | 2 | 8 | 0.5498449 | 3.992878 | 7.607569 | 7.215452 | 30.31489 | 26.99485 | 3.237724e-05 | 0.09569872 | 0 | 0 | 0
3293 | 110502.4 | 2010-11-02 21:05 | 3781.912 | 2 | 8 | 0.5498449 | 3.995146 | 7.612154 | 7.215452 | 30.3332 | 26.99485 | 6.480217e-05 | 0.09569872 | 0 | 0 | 0
3294 | 110532.4 | 2010-11-02 21:06 | 3811.928 | 2 | 8 | 0.5500248 | 3.997089 | 7.616739 | 7.215452 | 30.35152 | 26.99485 | 0 | 0.09569872 | 0 | 0 | 0
3295 | 110562.4 | 2010-11-02 21:06 | 3841.943 | 2 | 8 | 0.5498449 | 3.999195 | 7.621324 | 7.215452 | 30.36985 | 26.99485 | 6.480217e-05 | 0.09569872 | 0 | 0 | 0
3296 | 110592.4 | 2010-11-02 21:07 | 3871.961 | 2 | 8 | 0.5498449 | 4.001139 | 7.625909 | 7.215452 | 30.38819 | 26.99485 | 3.232956e-05 | 0.09569872 | 0 | 0 | 0
3297 | 110622.5 | 2010-11-02 21:07 | 3901.974 | 2 | 8 | 0.5498449 | 4.003245 | 7.630494 | 7.215452 | 30.40654 | 26.99485 | 3.242493e-05 | 0.09569872 | 0 | 0 | 0
3298 | 110652.5 | 2010-11-02 21:08 | 3931.989 | 2 | 8 | 0.5498449 | 4.005513 | 7.635079 | 7.215452 | 30.4249 | 26.99485 | 6.484985e-05 | 0.09569872 | 0 | 0 | 0
3299 | 110682.5 | 2010-11-02 21:08 | 3962.004 | 2 | 8 | 0.5498449 | 4.007619 | 7.639664 | 7.215452 | 30.44327 | 26.99485 | 6.475449e-05 | 0.09569872 | 0 | 0 | 0
3300 | 110712.5 | 2010-11-02 21:09 | 3992.02 | 2 | 8 | 0.5500248 | 4.009887 | 7.644249 | 7.215452 | 30.46165 | 26.99485 | 6.475449e-05 | 0.09569872 | 0 | 0 | 0
3301 | 110742.5 | 2010-11-02 21:09 | 4022.035 | 2 | 8 | 0.5498449 | 4.012155 | 7.648834 | 7.215452 | 30.48004 | 26.99485 | 6.475449e-05 | 0.09569872 | 0 | 0 | 0
3302 | 110772.5 | 2010-11-02 21:10 | 4052.05 | 2 | 8 | 0.5498449 | 4.014099 | 7.653419 | 7.215452 | 30.49844 | 26.99485 | 3.242493e-05 | 0.09569872 | 0 | 0 | 0
3303 | 110802.6 | 2010-11-02 21:10 | 4082.065 | 2 | 8 | 0.5500248 | 4.01669 | 7.658004 | 7.215452 | 30.51685 | 26.99485 | 9.717941e-05 | 0.09569872 | 0 | 0 | 0
3304 | 110832.6 | 2010-11-02 21:11 | 4112.081 | 2 | 8 | 0.5498449 | 4.018796 | 7.662589 | 7.215452 | 30.53528 | 26.99485 | 3.242493e-05 | 0.09569872 | 0 | 0 | 0
3305 | 110862.6 | 2010-11-02 21:11 | 4142.096 | 2 | 8 | 0.5498449 | 4.021064 | 7.667174 | 7.215452 | 30.55371 | 26.99485 | 6.475449e-05 | 0.09569872 | 0 | 0 | 0
3306 | 110892.6 | 2010-11-02 21:12 | 4172.112 | 2 | 8 | 0.5498449 | 4.023332 | 7.671759 | 7.215452 | 30.57215 | 26.99485 | 3.242493e-05 | 0.09569872 | 0 | 0 | 0
3307 | 110922.6 | 2010-11-02 21:12 | 4202.127 | 2 | 8 | 0.5500248 | 4.025762 | 7.676343 | 7.215452 | 30.5906 | 26.99485 | 6.484985e-05 | 0.09569872 | 0 | 0 | 0
3308 | 110952.6 | 2010-11-02 21:13 | 4232.142 | 2 | 8 | 0.5500248 | 4.028192 | 7.680928 | 7.215452 | 30.60906 | 26.99485 | 6.484985e-05 | 0.09569872 | 0 | 0 | 0
3309 | 110982.6 | 2010-11-02 21:13 | 4262.157 | 2 | 8 | 0.5500248 | 4.030622 | 7.685513 | 7.215452 | 30.62754 | 26.99485 | 9.717941e-05 | 0.09569872 | 0 | 0 | 0
3310 | 111012.7 | 2010-11-02 21:14 | 4292.173 | 2 | 8 | 0.5500248 | 4.03289 | 7.690098 | 7.215452 | 30.64602 | 26.99485 | 6.484985e-05 | 0.09569872 | 0 | 0 | 0
3311 | 111042.7 | 2010-11-02 21:14 | 4322.188 | 2 | 8 | 0.5500248 | 4.035481 | 7.694683 | 7.215452 | 30.66452 | 26.99485 | 9.717941e-05 | 0.09569872 | 0 | 0 | 0
3312 | 111072.7 | 2010-11-02 21:15 | 4352.203 | 2 | 8 | 0.5500248 | 4.037749 | 7.699268 | 7.215452 | 30.68303 | 26.99485 | 3.242493e-05 | 0.09569872 | 0 | 0 | 0
3313 | 111102.7 | 2010-11-02 21:15 | 4382.219 | 2 | 8 | 0.5496649 | 4.040341 | 7.703853 | 7.215452 | 30.70155 | 26.99485 | 6.484985e-05 | 0.09569872 | 0 | 0 | 0
3314 | 111132.7 | 2010-11-02 21:16 | 4412.234 | 2 | 8 | 0.5500248 | 4.042771 | 7.708438 | 7.215452 | 30.72008 | 26.99485 | 3.242493e-05 | 0.09569872 | 0 | 0 | 0
3315 | 111162.7 | 2010-11-02 21:16 | 4442.249 | 2 | 8 | 0.5500248 | 4.045363 | 7.713023 | 7.215452 | 30.73862 | 26.99485 | 6.475449e-05 | 0.09569872 | 0 | 0 | 0
3316 | 111192.8 | 2010-11-02 21:17 | 4472.265 | 2 | 8 | 0.5498449 | 4.047955 | 7.717608 | 7.215452 | 30.75718 | 26.99485 | 3.242493e-05 | 0.09569872 | 0 | 0 | 0
3317 | 111222.8 | 2010-11-02 21:17 | 4502.28 | 2 | 8 | 0.5500248 | 4.050709 | 7.722193 | 7.215452 | 30.77574 | 26.99485 | 9.717941e-05 | 0.09569872 | 0 | 0 | 0
3318 | 111252.8 | 2010-11-02 21:18 | 4532.295 | 2 | 8 | 0.5500248 | 4.0533 | 7.726778 | 7.215452 | 30.79432 | 26.99485 | 6.475449e-05 | 0.09569872 | 0 | 0 | 0
3319 | 111282.8 | 2010-11-02 21:18 | 4562.31 | 2 | 8 | 0.5496649 | 4.055892 | 7.731363 | 7.215452 | 30.81291 | 26.99485 | 3.242493e-05 | 0.09569872 | 0 | 0 | 0
3320 | 111312.8 | 2010-11-02 21:19 | 4592.326 | 2 | 8 | 0.5500248 | 4.058485 | 7.735948 | 7.215452 | 30.83151 | 26.99485 | 6.484985e-05 | 0.09569872 | 0 | 0 | 0
3321 | 111342.8 | 2010-11-02 21:19 | 4622.341 | 2 | 8 | 0.5502048 | 4.061238 | 7.740534 | 7.215452 | 30.85013 | 26.99485 | 9.717941e-05 | 0.09569872 | 0 | 0 | 0
3322 | 111372.8 | 2010-11-02 21:20 | 4652.357 | 2 | 8 | 0.5500248 | 4.06383 | 7.745119 | 7.215452 | 30.86876 | 26.99485 | 9.717941e-05 | 0.09569872 | 0 | 0 | 0
3323 | 111402.9 | 2010-11-02 21:20 | 4682.372 | 2 | 8 | 0.5500248 | 4.066584 | 7.749704 | 7.215452 | 30.8874 | 26.99485 | 3.242493e-05 | 0.09569872 | 0 | 0 | 0
3324 | 111432.9 | 2010-11-02 21:21 | 4712.387 | 2 | 8 | 0.5498449 | 4.0695 | 7.754289 | 7.215452 | 30.90605 | 26.99485 | 0.0001296043 | 0.09569872 | 0 | 0 | 0
3325 | 111462.9 | 2010-11-02 21:21 | 4742.402 | 2 | 8 | 0.5500248 | 4.072254 | 7.758874 | 7.215452 | 30.92471 | 26.99485 | 6.484985e-05 | 0.09569872 | 0 | 0 | 0
3326 | 111492.9 | 2010-11-02 21:22 | 4772.418 | 2 | 8 | 0.5498449 | 4.074845 | 7.763458 | 7.215452 | 30.94339 | 26.99485 | 3.232956e-05 | 0.09569872 | 0 | 0 | 0
3327 | 111522.9 | 2010-11-02 21:22 | 4802.433 | 2 | 8 | 0.5496649 | 4.077761 | 7.768043 | 7.215452 | 30.96208 | 26.99485 | 3.232956e-05 | 0.09569872 | 0 | 0 | 0
3328 | 111552.9 | 2010-11-02 21:23 | 4832.448 | 2 | 8 | 0.5498449 | 4.080839 | 7.772628 | 7.215452 | 30.98078 | 26.99485 | 6.475449e-05 | 0.09569872 | 0 | 0 | 0
3329 | 111582.9 | 2010-11-02 21:23 | 4862.464 | 2 | 8 | 0.5498449 | 4.083755 | 7.777213 | 7.215452 | 30.9995 | 26.99485 | 0.0001296043 | 0.09569872 | 0 | 0 | 0
3330 | 111613 | 2010-11-02 21:24 | 4892.479 | 2 | 8 | 0.5498449 | 4.086509 | 7.781798 | 7.215452 | 31.01823 | 26.99485 | 6.475449e-05 | 0.09569872 | 0 | 0 | 0
3331 | 111643 | 2010-11-02 21:24 | 4922.494 | 2 | 8 | 0.5500248 | 4.089587 | 7.786383 | 7.215452 | 31.03697 | 26.99485 | 9.717941e-05 | 0.09569872 | 0 | 0 | 0
3332 | 111673 | 2010-11-02 21:25 | 4952.51 | 2 | 8 | 0.5500248 | 4.092665 | 7.790967 | 7.215452 | 31.05573 | 26.99485 | 9.727478e-05 | 0.09569872 | 0 | 0 | 0
3333 | 111703 | 2010-11-02 21:25 | 4982.525 | 2 | 8 | 0.5500248 | 4.095581 | 7.795552 | 7.215452 | 31.0745 | 26.99485 | 6.484985e-05 | 0.09569872 | 0 | 0 | 0
3334 | 111733 | 2010-11-02 21:26 | 5012.54 | 2 | 8 | 0.5500248 | 4.098658 | 7.800137 | 7.215452 | 31.09328 | 26.99485 | 0.0001296043 | 0.09569872 | 0 | 0 | 0
3335 | 111763 | 2010-11-02 21:26 | 5042.555 | 2 | 8 | 0.5498449 | 4.101412 | 7.804722 | 7.215452 | 31.11208 | 26.99485 | 3.242493e-05 | 0.09569872 | 0 | 0 | 0
3336 | 111793.1 | 2010-11-02 21:27 | 5072.571 | 2 | 8 | 0.5500248 | 4.104652 | 7.809307 | 7.215452 | 31.1309 | 26.99485 | 6.475449e-05 | 0.09569872 | 0 | 0 | 0
3337 | 111823.1 | 2010-11-02 21:27 | 5102.586 | 2 | 8 | 0.5498449 | 4.10773 | 7.813892 | 7.215452 | 31.14972 | 26.99485 | 9.717941e-05 | 0.09569872 | 0 | 0 | 0
3338 | 111853.1 | 2010-11-02 21:28 | 5132.601 | 2 | 8 | 0.5498449 | 4.110807 | 7.818477 | 7.215452 | 31.16856 | 26.99485 | 3.232956e-05 | 0.09569872 | 0 | 0 | 0
3339 | 111883.1 | 2010-11-02 21:28 | 5162.617 | 2 | 8 | 0.5500248 | 4.11421 | 7.823062 | 7.215452 | 31.18742 | 26.99485 | 9.727478e-05 | 0.09569872 | 0 | 0 | 0
3340 | 111913.1 | 2010-11-02 21:29 | 5192.632 | 2 | 8 | 0.5496649 | 4.117126 | 7.827647 | 7.215452 | 31.20629 | 26.99485 | 9.727478e-05 | 0.09569872 | 0 | 0 | 0
3341 | 111943.1 | 2010-11-02 21:29 | 5222.647 | 2 | 8 | 0.5498449 | 4.120527 | 7.832232 | 7.215452 | 31.22518 | 26.99485 | 9.727478e-05 | 0.09569872 | 0 | 0 | 0
3342 | 111973.1 | 2010-11-02 21:30 | 5252.663 | 2 | 8 | 0.5498449 | 4.123605 | 7.836817 | 7.215452 | 31.24408 | 26.99485 | 3.232956e-05 | 0.09569872 | 0 | 0 | 0
3343 | 112003.2 | 2010-11-02 21:30 | 5282.678 | 2 | 8 | 0.5498449 | 4.127007 | 7.841402 | 7.215452 | 31.26299 | 26.99485 | 9.717941e-05 | 0.09569872 | 0 | 0 | 0
3344 | 112033.2 | 2010-11-02 21:31 | 5312.693 | 2 | 8 | 0.5500248 | 4.130409 | 7.845988 | 7.215452 | 31.28192 | 26.99485 | 0.0001296043 | 0.09569872 | 0 | 0 | 0
3345 | 112063.2 | 2010-11-02 21:31 | 5342.709 | 2 | 8 | 0.5498449 | 4.133648 | 7.850573 | 7.215452 | 31.30087 | 26.99485 | 9.717941e-05 | 0.09569872 | 0 | 0 | 0
3346 | 112093.2 | 2010-11-02 21:32 | 5372.724 | 2 | 8 | 0.5498449 | 4.13705 | 7.855158 | 7.215452 | 31.31983 | 26.99485 | 0.0001296043 | 0.09569872 | 0 | 0 | 0
3347 | 112123.2 | 2010-11-02 21:32 | 5402.739 | 2 | 8 | 0.5498449 | 4.140452 | 7.859743 | 7.215452 | 31.3388 | 26.99485 | 0.0001296043 | 0.09569872 | 0 | 0 | 0
3348 | 112153.2 | 2010-11-02 21:33 | 5432.755 | 2 | 8 | 0.5498449 | 4.143692 | 7.864328 | 7.215452 | 31.35779 | 26.99485 | 6.484985e-05 | 0.09569872 | 0 | 0 | 0
3349 | 112183.3 | 2010-11-02 21:33 | 5462.77 | 2 | 8 | 0.5498449 | 4.147256 | 7.868913 | 7.215452 | 31.3768 | 26.99485 | 0.0001620293 | 0.09569872 | 0 | 0 | 0
3350 | 112213.3 | 2010-11-02 21:34 | 5492.785 | 2 | 8 | 0.5498449 | 4.150819 | 7.873498 | 7.215452 | 31.39582 | 26.99485 | 9.717941e-05 | 0.09569872 | 0 | 0 | 0
3351 | 112243.3 | 2010-11-02 21:34 | 5522.801 | 2 | 8 | 0.5500248 | 4.154383 | 7.878083 | 7.215452 | 31.41486 | 26.99485 | 0.0001296043 | 0.09569872 | 0 | 0 | 0
3352 | 112273.3 | 2010-11-02 21:35 | 5552.816 | 2 | 8 | 0.5500248 | 4.157623 | 7.882667 | 7.215452 | 31.43392 | 26.99485 | 6.484985e-05 | 0.09569872 | 0 | 0 | 0
3353 | 112303.3 | 2010-11-02 21:35 | 5582.831 | 2 | 8 | 0.5498449 | 4.161187 | 7.887252 | 7.215452 | 31.45299 | 26.99485 | 0.0001296043 | 0.09569872 | 0 | 0 | 0
3354 | 112333.3 | 2010-11-02 21:36 | 5612.847 | 2 | 8 | 0.5498449 | 4.164751 | 7.891837 | 7.215452 | 31.47207 | 26.99485 | 9.717941e-05 | 0.09569872 | 0 | 0 | 0
3355 | 112363.3 | 2010-11-02 21:36 | 5642.862 | 2 | 8 | 0.5498449 | 4.168153 | 7.896422 | 7.215452 | 31.49118 | 26.99485 | 6.484985e-05 | 0.09569872 | 0 | 0 | 0
3356 | 112393.4 | 2010-11-02 21:37 | 5672.877 | 2 | 8 | 0.5498449 | 4.171878 | 7.901007 | 7.215452 | 31.5103 | 26.99485 | 0.0001296043 | 0.09569872 | 0 | 0 | 0
3357 | 112423.4 | 2010-11-02 21:37 | 5702.892 | 2 | 8 | 0.5498449 | 4.175442 | 7.905592 | 7.215452 | 31.52943 | 26.99485 | 0.0001296043 | 0.09569872 | 0 | 0 | 0
3358 | 112453.4 | 2010-11-02 21:38 | 5732.908 | 2 | 8 | 0.5498449 | 4.179006 | 7.910177 | 7.215452 | 31.54859 | 26.99485 | 6.484985e-05 | 0.09569872 | 0 | 0 | 0
3359 | 112483.4 | 2010-11-02 21:38 | 5762.923 | 2 | 8 | 0.5498449 | 4.182732 | 7.914762 | 7.215452 | 31.56775 | 26.99485 | 9.727478e-05 | 0.09569872 | 0 | 0 | 0
3360 | 112513.4 | 2010-11-02 21:39 | 5792.941 | 2 | 8 | 0.5498449 | 4.186458 | 7.919348 | 7.215452 | 31.58694 | 26.99485 | 0.0001296043 | 0.09569872 | 0 | 0 | 0
3361 | 112543.4 | 2010-11-02 21:39 | 5822.954 | 2 | 8 | 0.5500248 | 4.190184 | 7.923932 | 7.215452 | 31.60614 | 26.99485 | 9.717941e-05 | 0.09569872 | 0 | 0 | 0
3362 | 112573.5 | 2010-11-02 21:40 | 5852.969 | 2 | 8 | 0.5500248 | 4.193909 | 7.928517 | 7.215452 | 31.62536 | 26.99485 | 6.475449e-05 | 0.09569872 | 0 | 0 | 0
3363 | 112603.5 | 2010-11-02 21:40 | 5882.984 | 2 | 8 | 0.5500248 | 4.197797 | 7.933102 | 7.215452 | 31.6446 | 26.99485 | 0.0001296043 | 0.09569872 | 0 | 0 | 0
3364 | 112621.5 | 2010-11-02 21:41 | 5900.984 | 2 | 8 | 0.5500248 | 4.200065 | 7.935852 | 7.215452 | 31.65615 | 26.99485 | 0.0001620293 | 0.09569872 | 0 | 0 | 0
3365 | 112651.5 | 2010-11-02 21:41 | 30.01529 | 3 | 8 | 0 | 4.115344 | 7.935852 | 7.215452 | 31.65615 | 26.99485 | -0.0003887177 | 0.09569872 | 0 | 0 | 0
3366 | 112681.5 | 2010-11-02 21:42 | 60.0306 | 3 | 8 | 0 | 4.104976 | 7.935852 | 7.215452 | 31.65615 | 26.99485 | -0.0001944542 | 0.09569872 | 0 | 0 | 0
3367 | 112711.5 | 2010-11-02 21:42 | 90.04594 | 3 | 8 | 0 | 4.098982 | 7.935852 | 7.215452 | 31.65615 | 26.99485 | -6.475449e-05 | 0.09569872 | 0 | 0 | 0
3368 | 112741.5 | 2010-11-02 21:43 | 120.0144 | 3 | 8 | 0 | 4.09477 | 7.935852 | 7.215452 | 31.65615 | 26.99485 | -0.0001620293 | 0.09569872 | 0 | 0 | 0
3369 | 112741.5 | 2010-11-02 21:43 | 2.636581313e-06 | 4 | 8 | 0.9964741 | 4.200065 | 7.935852 | 7.215452 | 31.65615 | 26.99485 | 0 | 0.09569872 | 0 | 0 | 0
3370 | 112742.4 | 2010-11-02 21:43 | 0.9218773 | 4 | 8 | 0.945729 | 4.200065 | 7.936099 | 7.215452 | 31.65718 | 26.99485 | 0 | 0.09569872 | 0 | 0 | 0
3371 | 112744.6 | 2010-11-02 21:43 | 3.093718 | 4 | 8 | 0.8953437 | 4.200065 | 7.936653 | 7.215452 | 31.65951 | 26.99485 | 0 | 0.09569872 | 0 | 0 | 0
3372 | 112747.8 | 2010-11-02 21:43 | 6.296829 | 4 | 8 | 0.8451384 | 4.200065 | 7.937426 | 7.215452 | 31.66276 | 26.99485 | 0 | 0.09569872 | 0 | 0 | 0
3373 | 112752.1 | 2010-11-02 21:43 | 10.5781 | 4 | 8 | 0.795113 | 4.199903 | 7.9384 | 7.215452 | 31.66685 | 26.99485 | -3.242493e-05 | 0.09569872 | 0 | 0 | 0
3374 | 112757.6 | 2010-11-02 21:43 | 16.12483 | 4 | 8 | 0.7450877 | 4.200065 | 7.939585 | 7.215452 | 31.67183 | 26.99485 | 0 | 0.09569872 | 0 | 0 | 0
3375 | 112764.8 | 2010-11-02 21:43 | 23.26539 | 4 | 8 | 0.6950623 | 4.199903 | 7.941011 | 7.215452 | 31.67782 | 26.99485 | -3.242493e-05 | 0.09569872 | 0 | 0 | 0
3376 | 112774.3 | 2010-11-02 21:43 | 32.7653 | 4 | 8 | 0.644857 | 4.200065 | 7.942776 | 7.215452 | 31.68523 | 26.99485 | 3.242493e-05 | 0.09569872 | 0 | 0 | 0
3377 | 112787.4 | 2010-11-02 21:43 | 45.92153 | 4 | 8 | 0.5948316 | 4.200065 | 7.945036 | 7.215452 | 31.69472 | 26.99485 | 0 | 0.09569872 | 0 | 0 | 0
3378 | 112807.3 | 2010-11-02 21:44 | 65.82761 | 4 | 8 | 0.5448063 | 4.200065 | 7.948177 | 7.215452 | 31.70791 | 26.99485 | -3.232956e-05 | 0.09569872 | 0 | 0 | 0
3379 | 112841.1 | 2010-11-02 21:44 | 99.60852 | 4 | 8 | 0.494781 | 4.199903 | 7.953033 | 7.215452 | 31.72831 | 26.99485 | 0 | 0.09569872 | 0 | 0 | 0
3380 | 112903.2 | 2010-11-02 21:45 | 161.6858 | 4 | 8 | 0.4442157 | 4.200065 | 7.961094 | 7.215452 | 31.76217 | 26.99485 | 0 | 0.09569872 | 0 | 0 | 0
3381 | 113000.4 | 2010-11-02 21:47 | 258.9036 | 4 | 8 | 0.3940105 | 4.200065 | 7.972393 | 7.215452 | 31.80962 | 26.99485 | 0 | 0.09569872 | 0 | 0 | 0
3382 | 113121.7 | 2010-11-02 21:49 | 380.2461 | 4 | 8 | 0.3439851 | 4.200065 | 7.984814 | 7.215452 | 31.86179 | 26.99485 | 0 | 0.09569872 | 0 | 0 | 0
3383 | 113267.1 | 2010-11-02 21:51 | 525.5884 | 4 | 8 | 0.2939597 | 4.200065 | 7.997672 | 7.215452 | 31.91579 | 26.99485 | 0 | 0.09569872 | 0 | 0 | 0
3384 | 113442.4 | 2010-11-02 21:54 | 700.899 | 4 | 8 | 0.2439344 | 4.200065 | 8.010742 | 7.215452 | 31.97069 | 26.99485 | 0 | 0.09569872 | 0 | 0 | 0
3385 | 113660 | 2010-11-02 21:58 | 918.5218 | 4 | 8 | 0.193909 | 4.200065 | 8.023938 | 7.215452 | 32.02612 | 26.99485 | 0 | 0.09569872 | 0 | 0 | 0
3386 | 113952.4 | 2010-11-02 22:03 | 1210.941 | 4 | 8 | 0.1438837 | 4.200065 | 8.037576 | 7.215452 | 32.0834 | 26.99485 | -3.232956e-05 | 0.09569872 | 0 | 0 | 0
3387 | 114382 | 2010-11-02 22:10 | 1640.514 | 4 | 8 | 0.09385832 | 4.200227 | 8.05157 | 7.215452 | 32.14217 | 26.99485 | 6.475449e-05 | 0.09569872 | 0 | 0 | 0
3388 | 115074.4 | 2010-11-02 22:22 | 2332.914 | 4 | 8 | 0.04995117 | 4.200065 | 8.064949 | 7.215452 | 32.19837 | 26.99485 | -3.232956e-05 | 0.09569872 | 0 | 0 | 0
3389 | 115104.4 | 2010-11-02 22:22 | 30.01567 | 5 | 8 | 0 | 4.192289 | 8.064949 | 7.215452 | 32.19837 | 26.99485 | -3.242493e-05 | 0.09569872 | 0 | 0 | 0
3390 | 115134.4 | 2010-11-02 22:23 | 60.01528 | 5 | 8 | 0 | 4.191155 | 8.064949 | 7.215452 | 32.19837 | 26.99485 | -6.475449e-05 | 0.09569872 | 0 | 0 | 0
3391 | 115134.6 | 2010-11-02 22:23 | 0.1874915 | 6 | 8 | 0.0002857086 | 4.191155 | 8.064949 | 7.215452 | 32.19837 | 26.99485 | 0 | 0.09172633 | 0 | 0 | 0
3392 | 115164.6 | 2010-11-02 22:23 | 30.01545 | 7 | 8 | -0.5499932 | 4.10368 | 8.064949 | 7.220039 | 32.19837 | 27.01372 | -0.0004858971 | 0.09172633 | 0 | 0 | 0
3393 | 115194.6 | 2010-11-02 22:24 | 60.03065 | 7 | 8 | -0.5499932 | 4.090073 | 8.064949 | 7.224626 | 32.19837 | 27.03251 | -0.0002592087 | 0.09172633 | 0 | 0 | 0
3394 | 115224.7 | 2010-11-02 22:24 | 90.04596 | 7 | 8 | -0.5503531 | 4.080515 | 8.064949 | 7.229213 | 32.19837 | 27.05125 | -0.0002267838 | 0.09172633 | 0 | 0 | 0
3395 | 115254.7 | 2010-11-02 22:25 | 120.0613 | 7 | 8 | -0.5501732 | 4.07355 | 8.064949 | 7.2338 | 32.19837 | 27.06995 | -0.0001619339 | 0.09172633 | 0 | 0 | 0
3396 | 115284.7 | 2010-11-02 22:25 | 150.0768 | 7 | 8 | -0.5499932 | 4.067394 | 8.064949 | 7.238386 | 32.19837 | 27.08862 | -0.0001943588 | 0.09172633 | 0 | 0 | 0
3397 | 115314.7 | 2010-11-02 22:26 | 180.0919 | 7 | 8 | -0.5499932 | 4.062048 | 8.064949 | 7.242973 | 32.19837 | 27.10726 | -0.0001944542 | 0.09172633 | 0 | 0 | 0
3398 | 115344.7 | 2010-11-02 22:26 | 210.1075 | 7 | 8 | -0.5501732 | 4.057026 | 8.064949 | 7.24756 | 32.19837 | 27.12589 | -0.0001296043 | 0.09172633 | 0 | 0 | 0
3399 | 115374.7 | 2010-11-02 22:27 | 240.1226 | 7 | 8 | -0.5501732 | 4.052329 | 8.064949 | 7.252147 | 32.19837 | 27.14448 | -0.0001296043 | 0.09172633 | 0 | 0 | 0
3400 | 115404.7 | 2010-11-02 22:27 | 270.138 | 7 | 8 | -0.5503531 | 4.047631 | 8.064949 | 7.256734 | 32.19837 | 27.16306 | -0.0001620293 | 0.09172633 | 0 | 0 | 0
3401 | 115434.8 | 2010-11-02 22:28 | 300.1534 | 7 | 8 | -0.5499932 | 4.043419 | 8.064949 | 7.261321 | 32.19837 | 27.18162 | -9.727478e-05 | 0.09172633 | 0 | 0 | 0
3402 | 115464.8 | 2010-11-02 22:28 | 330.1686 | 7 | 8 | -0.5499932 | 4.039045 | 8.064949 | 7.265908 | 32.19837 | 27.20015 | -6.475449e-05 | 0.09172633 | 0 | 0 | 0
3403 | 115494.8 | 2010-11-02 22:29 | 360.1838 | 7 | 8 | -0.5499932 | 4.034672 | 8.064949 | 7.270495 | 32.19837 | 27.21867 | -0.000129509 | 0.09172633 | 0 | 0 | 0
3404 | 115524.8 | 2010-11-02 22:29 | 390.2018 | 7 | 8 | -0.5501732 | 4.030298 | 8.064949 | 7.275082 | 32.19837 | 27.23717 | -0.0001620293 | 0.09172633 | 0 | 0 | 0
3405 | 115554.8 | 2010-11-02 22:30 | 420.2145 | 7 | 8 | -0.5501732 | 4.02641 | 8.064949 | 7.279669 | 32.19837 | 27.25565 | -6.475449e-05 | 0.09172633 | 0 | 0 | 0
3406 | 115584.8 | 2010-11-02 22:30 | 450.2298 | 7 | 8 | -0.5501732 | 4.022198 | 8.064949 | 7.284255 | 32.19837 | 27.2741 | -9.717941e-05 | 0.09172633 | 0 | 0 | 0
3407 | 115614.9 | 2010-11-02 22:31 | 480.2451 | 7 | 8 | -0.5501732 | 4.018148 | 8.064949 | 7.288842 | 32.19837 | 27.29255 | -0.0001296043 | 0.09172633 | 0 | 0 | 0
3408 | 115644.9 | 2010-11-02 22:31 | 510.2604 | 7 | 8 | -0.5499932 | 4.014099 | 8.064949 | 7.293429 | 32.19837 | 27.31097 | -0.0001296043 | 0.09172633 | 0 | 0 | 0
3409 | 115674.9 | 2010-11-02 22:32 | 540.2758 | 7 | 8 | -0.5501732 | 4.010049 | 8.064949 | 7.298016 | 32.19837 | 27.32937 | -9.717941e-05 | 0.09172633 | 0 | 0 | 0
3410 | 115704.9 | 2010-11-02 22:32 | 570.2911 | 7 | 8 | -0.5499932 | 4.006161 | 8.064949 | 7.302603 | 32.19837 | 27.34776 | -6.475449e-05 | 0.09172633 | 0 | 0 | 0
3411 | 115734.9 | 2010-11-02 22:33 | 600.3064 | 7 | 8 | -0.5499932 | 4.002273 | 8.064949 | 7.30719 | 32.19837 | 27.36612 | -6.484985e-05 | 0.09172633 | 0 | 0 | 0
3412 | 115764.9 | 2010-11-02 22:33 | 630.3219 | 7 | 8 | -0.5501732 | 3.998224 | 8.064949 | 7.311777 | 32.19837 | 27.38447 | -0.0001295567 | 0.09172633 | 0 | 0 | 0
3413 | 115794.9 | 2010-11-02 22:34 | 660.337 | 7 | 8 | -0.5501732 | 3.994336 | 8.064949 | 7.316364 | 32.19837 | 27.4028 | -9.717941e-05 | 0.09172633 | 0 | 0 | 0
3414 | 115825 | 2010-11-02 22:34 | 690.3525 | 7 | 8 | -0.5503531 | 3.990448 | 8.064949 | 7.320951 | 32.19837 | 27.42111 | -6.480217e-05 | 0.09172633 | 0 | 0 | 0
3415 | 115855 | 2010-11-02 22:35 | 720.3677 | 7 | 8 | -0.5503531 | 3.986398 | 8.064949 | 7.325538 | 32.19837 | 27.43941 | -9.722709e-05 | 0.09172633 | 0 | 0 | 0
3416 | 115885 | 2010-11-02 22:35 | 750.383 | 7 | 8 | -0.5499932 | 3.982672 | 8.064949 | 7.330125 | 32.19837 | 27.45768 | -9.717941e-05 | 0.09172633 | 0 | 0 | 0
3417 | 115915 | 2010-11-02 22:36 | 780.3982 | 7 | 8 | -0.5503531 | 3.978622 | 8.064949 | 7.334712 | 32.19837 | 27.47594 | -0.0001296043 | 0.09172633 | 0 | 0 | 0
3418 | 115945 | 2010-11-02 22:36 | 810.4136 | 7 | 8 | -0.5501732 | 3.975059 | 8.064949 | 7.339298 | 32.19837 | 27.49418 | -6.480217e-05 | 0.09172633 | 0 | 0 | 0
3419 | 115975 | 2010-11-02 22:37 | 840.4289 | 7 | 8 | -0.5503531 | 3.971171 | 8.064949 | 7.343885 | 32.19837 | 27.51241 | -6.480217e-05 | 0.09172633 | 0 | 0 | 0
3420 | 116005.1 | 2010-11-02 22:37 | 870.4442 | 7 | 8 | -0.5501732 | 3.967445 | 8.064949 | 7.348472 | 32.19837 | 27.53061 | -6.475449e-05 | 0.09172633 | 0 | 0 | 0
3421 | 116035.1 | 2010-11-02 22:38 | 900.4595 | 7 | 8 | -0.5499932 | 3.963719 | 8.064949 | 7.353059 | 32.19837 | 27.5488 | -9.722709e-05 | 0.09172633 | 0 | 0 | 0
3422 | 116065.1 | 2010-11-02 22:38 | 930.4749 | 7 | 8 | -0.5501732 | 3.959831 | 8.064949 | 7.357646 | 32.19837 | 27.56697 | -0.0001296043 | 0.09172633 | 0 | 0 | 0
3423 | 116095.1 | 2010-11-02 22:39 | 960.4902 | 7 | 8 | -0.5501732 | 3.955944 | 8.064949 | 7.362232 | 32.19837 | 27.58513 | -0.0001296043 | 0.09172633 | 0 | 0 | 0
3424 | 116125.1 | 2010-11-02 22:39 | 990.5055 | 7 | 8 | -0.5496333 | 3.952542 | 8.064949 | 7.366819 | 32.19837 | 27.60327 | -6.480217e-05 | 0.09172633 | 0 | 0 | 0
3425 | 116155.1 | 2010-11-02 22:40 | 1020.521 | 7 | 8 | -0.5501732 | 3.948654 | 8.064949 | 7.371406 | 32.19837 | 27.62139 | -9.722709e-05 | 0.09172633 | 0 | 0 | 0
3426 | 116185.1 | 2010-11-02 22:40 | 1050.536 | 7 | 8 | -0.5501732 | 3.944928 | 8.064949 | 7.375993 | 32.19837 | 27.63949 | -9.717941e-05 | 0.09172633 | 0 | 0 | 0
3427 | 116215.2 | 2010-11-02 22:41 | 1080.551 | 7 | 8 | -0.5501732 | 3.941041 | 8.064949 | 7.38058 | 32.19837 | 27.65758 | -0.0001295567 | 0.09172633 | 0 | 0 | 0
3428 | 116245.2 | 2010-11-02 22:41 | 1110.567 | 7 | 8 | -0.5503531 | 3.937477 | 8.064949 | 7.385167 | 32.19837 | 27.67565 | -0.0001296043 | 0.09172633 | 0 | 0 | 0
3429 | 116275.2 | 2010-11-02 22:42 | 1140.582 | 7 | 8 | -0.5501732 | 3.933751 | 8.064949 | 7.389753 | 32.19837 | 27.6937 | -9.717941e-05 | 0.09172633 | 0 | 0 | 0
3430 | 116305.2 | 2010-11-02 22:42 | 1170.598 | 7 | 8 | -0.5501732 | 3.930349 | 8.064949 | 7.39434 | 32.19837 | 27.71173 | -6.480217e-05 | 0.09172633 | 0 | 0 | 0
3431 | 116335.2 | 2010-11-02 22:43 | 1200.613 | 7 | 8 | -0.5503531 | 3.926623 | 8.064949 | 7.398927 | 32.19837 | 27.72975 | -9.722709e-05 | 0.09172633 | 0 | 0 | 0
3432 | 116365.2 | 2010-11-02 22:43 | 1230.628 | 7 | 8 | -0.5501732 | 3.923059 | 8.064949 | 7.403514 | 32.19837 | 27.74776 | -6.480217e-05 | 0.09172633 | 0 | 0 | 0
3433 | 116395.3 | 2010-11-02 22:44 | 1260.643 | 7 | 8 | -0.5501732 | 3.919333 | 8.064949 | 7.408101 | 32.19837 | 27.76574 | -0.0001296043 | 0.09172633 | 0 | 0 | 0
3434 | 116425.3 | 2010-11-02 22:44 | 1290.659 | 7 | 8 | -0.5499932 | 3.915932 | 8.064949 | 7.412688 | 32.19837 | 27.78371 | -9.717941e-05 | 0.09172633 | 0 | 0 | 0
3435 | 116455.3 | 2010-11-02 22:45 | 1320.674 | 7 | 8 | -0.5501732 | 3.912368 | 8.064949 | 7.417275 | 32.19837 | 27.80166 | -9.722709e-05 | 0.09172633 | 0 | 0 | 0
3436 | 116485.3 | 2010-11-02 22:45 | 1350.689 | 7 | 8 | -0.5501732 | 3.908966 | 8.064949 | 7.421862 | 32.19837 | 27.8196 | -9.717941e-05 | 0.09172633 | 0 | 0 | 0
3437 | 116515.3 | 2010-11-02 22:46 | 1380.705 | 7 | 8 | -0.5499932 | 3.905726 | 8.064949 | 7.426449 | 32.19837 | 27.83753 | -3.242493e-05 | 0.09172633 | 0 | 0 | 0
3438 | 116545.3 | 2010-11-02 22:46 | 1410.72 | 7 | 8 | -0.5501732 | 3.902 | 8.064949 | 7.431035 | 32.19837 | 27.85543 | -9.717941e-05 | 0.09172633 | 0 | 0 | 0
3439 | 116575.3 | 2010-11-02 22:47 | 1440.735 | 7 | 8 | -0.5501732 | 3.898599 | 8.064949 | 7.435622 | 32.19837 | 27.87332 | -9.717941e-05 | 0.09172633 | 0 | 0 | 0
3440 | 116605.4 | 2010-11-02 22:47 | 1470.751 | 7 | 8 | -0.5501732 | 3.895197 | 8.064949 | 7.440209 | 32.19837 | 27.8912 | -6.480217e-05 | 0.09172633 | 0 | 0 | 0
3441 | 116635.4 | 2010-11-02 22:48 | 1500.766 | 7 | 8 | -0.5501732 | 3.891795 | 8.064949 | 7.444796 | 32.19837 | 27.90906 | -9.717941e-05 | 0.09172633 | 0 | 0 | 0
3442 | 116665.4 | 2010-11-02 22:48 | 1530.781 | 7 | 8 | -0.5499932 | 3.888393 | 8.064949 | 7.449383 | 32.19837 | 27.9269 | -9.717941e-05 | 0.09172633 | 0 | 0 | 0
3443 | 116695.4 | 2010-11-02 22:49 | 1560.797 | 7 | 8 | -0.5499932 | 3.885153 | 8.064949 | 7.45397 | 32.19837 | 27.94473 | -6.480217e-05 | 0.09172633 | 0 | 0 | 0
3444 | 116725.4 | 2010-11-02 22:49 | 1590.812 | 7 | 8 | -0.5501732 | 3.881913 | 8.064949 | 7.458557 | 32.19837 | 27.96254 | -6.480217e-05 | 0.09172633 | 0 | 0 | 0
3445 | 116755.4 | 2010-11-02 22:50 | 1620.827 | 7 | 8 | -0.5503531 | 3.87835 | 8.064949 | 7.463144 | 32.19837 | 27.98034 | -9.722709e-05 | 0.09172633 | 0 | 0 | 0
3446 | 116785.5 | 2010-11-02 22:50 | 1650.843 | 7 | 8 | -0.5501732 | 3.87511 | 8.064949 | 7.467731 | 32.19837 | 27.99812 | -9.717941e-05 | 0.09172633 | 0 | 0 | 0
3447 | 116815.5 | 2010-11-02 22:51 | 1680.858 | 7 | 8 | -0.5501732 | 3.87187 | 8.064949 | 7.472317 | 32.19837 | 28.01589 | -9.717941e-05 | 0.09172633 | 0 | 0 | 0
3448 | 116845.5 | 2010-11-02 22:51 | 1710.873 | 7 | 8 | -0.5499932 | 3.86863 | 8.064949 | 7.476904 | 32.19837 | 28.03364 | -6.480217e-05 | 0.09172633 | 0 | 0 | 0
3449 | 116875.5 | 2010-11-02 22:52 | 1740.888 | 7 | 8 | -0.5499932 | 3.865552 | 8.064949 | 7.481491 | 32.19837 | 28.05138 | -3.237724e-05 | 0.09172633 | 0 | 0 | 0
3450 | 116905.5 | 2010-11-02 22:52 | 1770.904 | 7 | 8 | -0.5499932 | 3.862313 | 8.064949 | 7.486078 | 32.19837 | 28.0691 | -3.237724e-05 | 0.09172633 | 0 | 0 | 0
3451 | 116935.5 | 2010-11-02 22:53 | 1800.919 | 7 | 8 | -0.5501732 | 3.858911 | 8.064949 | 7.490665 | 32.19837 | 28.08681 | -9.722709e-05 | 0.09172633 | 0 | 0 | 0
3452 | 116965.5 | 2010-11-02 22:53 | 1830.934 | 7 | 8 | -0.5501732 | 3.855833 | 8.064949 | 7.495252 | 32.19837 | 28.1045 | -6.480217e-05 | 0.09172633 | 0 | 0 | 0
3453 | 116995.6 | 2010-11-02 22:54 | 1860.95 | 7 | 8 | -0.5499932 | 3.852755 | 8.064949 | 7.499839 | 32.19837 | 28.12218 | -6.480217e-05 | 0.09172633 | 0 | 0 | 0
3454 | 117025.6 | 2010-11-02 22:54 | 1890.965 | 7 | 8 | -0.5503531 | 3.849515 | 8.064949 | 7.504426 | 32.19837 | 28.13984 | -6.480217e-05 | 0.09172633 | 0 | 0 | 0
3455 | 117055.6 | 2010-11-02 22:55 | 1920.98 | 7 | 8 | -0.5501732 | 3.846275 | 8.064949 | 7.509013 | 32.19837 | 28.15749 | -0.0001296043 | 0.09172633 | 0 | 0 | 0
3456 | 117085.6 | 2010-11-02 22:55 | 1950.996 | 7 | 8 | -0.5501732 | 3.843359 | 8.064949 | 7.5136 | 32.19837 | 28.17513 | -6.480217e-05 | 0.09172633 | 0 | 0 | 0
3457 | 117115.6 | 2010-11-02 22:56 | 1981.011 | 7 | 8 | -0.5501732 | 3.840444 | 8.064949 | 7.518187 | 32.19837 | 28.19275 | -9.717941e-05 | 0.09172633 | 0 | 0 | 0
3458 | 117145.6 | 2010-11-02 22:56 | 2011.026 | 7 | 8 | -0.5501732 | 3.837204 | 8.064949 | 7.522773 | 32.19837 | 28.21036 | -6.480217e-05 | 0.09172633 | 0 | 0 | 0
3459 | 117175.7 | 2010-11-02 22:57 | 2041.042 | 7 | 8 | -0.5501732 | 3.834288 | 8.064949 | 7.52736 | 32.19837 | 28.22796 | -6.480217e-05 | 0.09172633 | 0 | 0 | 0
3460 | 117205.7 | 2010-11-02 22:57 | 2071.057 | 7 | 8 | -0.5499932 | 3.831372 | 8.064949 | 7.531947 | 32.19837 | 28.24554 | -6.480217e-05 | 0.09172633 | 0 | 0 | 0
3461 | 117235.7 | 2010-11-02 22:58 | 2101.072 | 7 | 8 | -0.5499932 | 3.828456 | 8.064949 | 7.536534 | 32.19837 | 28.2631 | -3.242493e-05 | 0.09172633 | 0 | 0 | 0
3462 | 117265.7 | 2010-11-02 22:58 | 2131.088 | 7 | 8 | -0.5501732 | 3.825378 | 8.064949 | 7.541121 | 32.19837 | 28.28066 | -9.717941e-05 | 0.09172633 | 0 | 0 | 0
3463 | 117295.7 | 2010-11-02 22:59 | 2161.103 | 7 | 8 | -0.5501732 | 3.822624 | 8.064949 | 7.545708 | 32.19837 | 28.2982 | -6.480217e-05 | 0.09172633 | 0 | 0 | 0
3464 | 117325.7 | 2010-11-02 22:59 | 2191.118 | 7 | 8 | -0.5499932 | 3.819709 | 8.064949 | 7.550295 | 32.19837 | 28.31573 | -3.242493e-05 | 0.09172633 | 0 | 0 | 0
3465 | 117355.7 | 2010-11-02 23:00 | 2221.134 | 7 | 8 | -0.5503531 | 3.816631 | 8.064949 | 7.554882 | 32.19837 | 28.33324 | -0.0001296043 | 0.09172633 | 0 | 0 | 0
3466 | 117385.8 | 2010-11-02 23:00 | 2251.149 | 7 | 8 | -0.5499932 | 3.814039 | 8.064949 | 7.559469 | 32.19837 | 28.35074 | -3.237724e-05 | 0.09172633 | 0 | 0 | 0
3467 | 117415.8 | 2010-11-02 23:01 | 2281.164 | 7 | 8 | -0.5501732 | 3.811123 | 8.064949 | 7.564056 | 32.19837 | 28.36823 | -9.717941e-05 | 0.09172633 | 0 | 0 | 0
3468 | 117445.8 | 2010-11-02 23:01 | 2311.182 | 7 | 8 | -0.5503531 | 3.808207 | 8.064949 | 7.568643 | 32.19837 | 28.38571 | -9.717941e-05 | 0.09172633 | 0 | 0 | 0
3469 | 117475.8 | 2010-11-02 23:02 | 2341.195 | 7 | 8 | -0.5503531 | 3.805454 | 8.064949 | 7.57323 | 32.19837 | 28.40317 | -9.717941e-05 | 0.09172633 | 0 | 0 | 0
3470 | 117505.8 | 2010-11-02 23:02 | 2371.21 | 7 | 8 | -0.5501732 | 3.802862 | 8.064949 | 7.577817 | 32.19837 | 28.42062 | -3.237724e-05 | 0.09172633 | 0 | 0 | 0
3471 | 117535.8 | 2010-11-02 23:03 | 2401.226 | 7 | 8 | -0.5501732 | 3.800108 | 8.064949 | 7.582404 | 32.19837 | 28.43805 | -3.237724e-05 | 0.09172633 | 0 | 0 | 0
3472 | 117565.9 | 2010-11-02 23:03 | 2431.241 | 7 | 8 | -0.5501732 | 3.797354 | 8.064949 | 7.586991 | 32.19837 | 28.45548 | -6.480217e-05 | 0.09172633 | 0 | 0 | 0
3473 | 117595.9 | 2010-11-02 23:04 | 2461.256 | 7 | 8 | -0.5499932 | 3.794924 | 8.064949 | 7.591578 | 32.19837 | 28.47289 | 0 | 0.09172633 | 0 | 0 | 0
3474 | 117625.9 | 2010-11-02 23:04 | 2491.271 | 7 | 8 | -0.5501732 | 3.79217 | 8.064949 | 7.596165 | 32.19837 | 28.49029 | -3.242493e-05 | 0.09172633 | 0 | 0 | 0
3475 | 117655.9 | 2010-11-02 23:05 | 2521.287 | 7 | 8 | -0.5501732 | 3.789578 | 8.064949 | 7.600752 | 32.19837 | 28.50768 | -6.480217e-05 | 0.09172633 | 0 | 0 | 0
3476 | 117685.9 | 2010-11-02 23:05 | 2551.302 | 7 | 8 | -0.5501732 | 3.786824 | 8.064949 | 7.605339 | 32.19837 | 28.52505 | -6.480217e-05 | 0.09172633 | 0 | 0 | 0
3477 | 117715.9 | 2010-11-02 23:06 | 2581.317 | 7 | 8 | -0.5499932 | 3.784395 | 8.064949 | 7.609926 | 32.19837 | 28.54242 | -3.242493e-05 | 0.09172633 | 0 | 0 | 0
3478 | 117745.9 | 2010-11-02 23:06 | 2611.333 | 7 | 8 | -0.5501732 | 3.781803 | 8.064949 | 7.614513 | 32.19837 | 28.55977 | -9.717941e-05 | 0.09172633 | 0 | 0 | 0
3479 | 117776 | 2010-11-02 23:07 | 2641.348 | 7 | 8 | -0.5501732 | 3.779373 | 8.064949 | 7.6191 | 32.19837 | 28.57711 | -6.480217e-05 | 0.09172633 | 0 | 0 | 0
3480 | 117806 | 2010-11-02 23:07 | 2671.363 | 7 | 8 | -0.5501732 | 3.776781 | 8.064949 | 7.623687 | 32.19837 | 28.59444 | -6.480217e-05 | 0.09172633 | 0 | 0 | 0
3481 | 117836 | 2010-11-02 23:08 | 2701.379 | 7 | 8 | -0.5501732 | 3.774351 | 8.064949 | 7.628274 | 32.19837 | 28.61176 | -6.480217e-05 | 0.09172633 | 0 | 0 | 0
3482 | 117866 | 2010-11-02 23:08 | 2731.394 | 7 | 8 | -0.5499932 | 3.771921 | 8.064949 | 7.63286 | 32.19837 | 28.62907 | -3.242493e-05 | 0.09172633 | 0 | 0 | 0
3483 | 117896 | 2010-11-02 23:09 | 2761.409 | 7 | 8 | -0.5499932 | 3.769653 | 8.064949 | 7.637447 | 32.19837 | 28.64636 | -6.480217e-05 | 0.09172633 | 0 | 0 | 0
3484 | 117926 | 2010-11-02 23:09 | 2791.425 | 7 | 8 | -0.5501732 | 3.767061 | 8.064949 | 7.642033 | 32.19837 | 28.66365 | -6.480217e-05 | 0.09172633 | 0 | 0 | 0
3485 | 117956 | 2010-11-02 23:10 | 2821.44 | 7 | 8 | -0.5501732 | 3.764794 | 8.064949 | 7.64662 | 32.19837 | 28.68092 | -6.480217e-05 | 0.09172633 | 0 | 0 | 0
3486 | 117986.1 | 2010-11-02 23:10 | 2851.455 | 7 | 8 | -0.5499932 | 3.762688 | 8.064949 | 7.651207 | 32.19837 | 28.69818 | 0 | 0.09172633 | 0 | 0 | 0
3487 | 118016.1 | 2010-11-02 23:11 | 2881.471 | 7 | 8 | -0.5499932 | 3.760258 | 8.064949 | 7.655794 | 32.19837 | 28.71544 | -6.480217e-05 | 0.09172633 | 0 | 0 | 0
3488 | 118046.1 | 2010-11-02 23:11 | 2911.486 | 7 | 8 | -0.5501732 | 3.75799 | 8.064949 | 7.660381 | 32.19837 | 28.73268 | -6.480217e-05 | 0.09172633 | 0 | 0 | 0
3489 | 118076.1 | 2010-11-02 23:12 | 2941.501 | 7 | 8 | -0.5499932 | 3.755884 | 8.064949 | 7.664968 | 32.19837 | 28.74991 | 0 | 0.09172633 | 0 | 0 | 0
3490 | 118106.1 | 2010-11-02 23:12 | 2971.517 | 7 | 8 | -0.5501732 | 3.753616 | 8.064949 | 7.669555 | 32.19837 | 28.76714 | -6.480217e-05 | 0.09172633 | 0 | 0 | 0
3491 | 118136.1 | 2010-11-02 23:13 | 3001.532 | 7 | 8 | -0.5499932 | 3.75151 | 8.064949 | 7.674142 | 32.19837 | 28.78435 | -3.242493e-05 | 0.09172633 | 0 | 0 | 0
3492 | 118166.2 | 2010-11-02 23:13 | 3031.547 | 7 | 8 | -0.5501732 | 3.749404 | 8.064949 | 7.678729 | 32.19837 | 28.80155 | -3.237724e-05 | 0.09172633 | 0 | 0 | 0
3493 | 118196.2 | 2010-11-02 23:14 | 3061.563 | 7 | 8 | -0.5501732 | 3.747136 | 8.064949 | 7.683316 | 32.19837 | 28.81874 | -6.480217e-05 | 0.09172633 | 0 | 0 | 0
3494 | 118226.2 | 2010-11-02 23:14 | 3091.578 | 7 | 8 | -0.5501732 | 3.745031 | 8.064949 | 7.687903 | 32.19837 | 28.83593 | -6.480217e-05 | 0.09172633 | 0 | 0 | 0
3495 | 118256.2 | 2010-11-02 23:15 | 3121.593 | 7 | 8 | -0.5501732 | 3.743087 | 8.064949 | 7.69249 | 32.19837 | 28.8531 | -3.242493e-05 | 0.09172633 | 0 | 0 | 0
3496 | 118286.2 | 2010-11-02 23:15 | 3151.609 | 7 | 8 | -0.5501732 | 3.740981 | 8.064949 | 7.697077 | 32.19837 | 28.87027 | -3.237724e-05 | 0.09172633 | 0 | 0 | 0
3497 | 118316.2 | 2010-11-02 23:16 | 3181.624 | 7 | 8 | -0.5499932 | 3.738875 | 8.064949 | 7.701664 | 32.19837 | 28.88742 | -6.480217e-05 | 0.09172633 | 0 | 0 | 0
3498 | 118346.2 | 2010-11-02 23:16 | 3211.639 | 7 | 8 | -0.5501732 | 3.736931 | 8.064949 | 7.706251 | 32.19837 | 28.90457 | -9.717941e-05 | 0.09172633 | 0 | 0 | 0
3499 | 118376.3 | 2010-11-02 23:17 | 3241.654 | 7 | 8 | -0.5501732 | 3.735149 | 8.064949 | 7.710837 | 32.19837 | 28.9217 | -3.237724e-05 | 0.09172633 | 0 | 0 | 0
3500 | 118406.3 | 2010-11-02 23:17 | 3271.67 | 7 | 8 | -0.5503531 | 3.732881 | 8.064949 | 7.715424 | 32.19837 | 28.93883 | -6.475449e-05 | 0.09172633 | 0 | 0 | 0
3501 | 118436.3 | 2010-11-02 23:18 | 3301.685 | 7 | 8 | -0.5501732 | 3.731099 | 8.064949 | 7.720011 | 32.19837 | 28.95595 | -3.237724e-05 | 0.09172633 | 0 | 0 | 0
3502 | 118466.3 | 2010-11-02 23:18 | 3331.7 | 7 | 8 | -0.5501732 | 3.729317 | 8.064949 | 7.724598 | 32.19837 | 28.97306 | -3.237724e-05 | 0.09172633 | 0 | 0 | 0
3503 | 118496.3 | 2010-11-02 23:19 | 3361.716 | 7 | 8 | -0.5501732 | 3.727374 | 8.064949 | 7.729185 | 32.19837 | 28.99016 | -6.475449e-05 | 0.09172633 | 0 | 0 | 0
3504 | 118526.3 | 2010-11-02 23:19 | 3391.731 | 7 | 8 | -0.5499932 | 3.725592 | 8.064949 | 7.733772 | 32.19837 | 29.00725 | -3.237724e-05 | 0.09172633 | 0 | 0 | 0
3505 | 118556.4 | 2010-11-02 23:20 | 3421.747 | 7 | 8 | -0.5501732 | 3.72381 | 8.064949 | 7.738359 | 32.19837 | 29.02434 | -3.237724e-05 | 0.09172633 | 0 | 0 | 0
3506 | 118586.4 | 2010-11-02 23:20 | 3451.762 | 7 | 8 | -0.5503531 | 3.721866 | 8.064949 | 7.742946 | 32.19837 | 29.04141 | -9.722709e-05 | 0.09172633 | 0 | 0 | 0
3507 | 118616.4 | 2010-11-02 23:21 | 3481.777 | 7 | 8 | -0.5501732 | 3.719922 | 8.064949 | 7.747533 | 32.19837 | 29.05848 | -6.480217e-05 | 0.09172633 | 0 | 0 | 0
3508 | 118646.4 | 2010-11-02 23:21 | 3511.792 | 7 | 8 | -0.5503531 | 3.718302 | 8.064949 | 7.75212 | 32.19837 | 29.07554 | 0 | 0.09172633 | 0 | 0 | 0
3509 | 118676.4 | 2010-11-02 23:22 | 3541.808 | 7 | 8 | -0.5503531 | 3.71652 | 8.064949 | 7.756707 | 32.19837 | 29.09259 | -6.480217e-05 | 0.09172633 | 0 | 0 | 0
3510 | 118706.4 | 2010-11-02 23:22 | 3571.823 | 7 | 8 | -0.5501732 | 3.714738 | 8.064949 | 7.761294 | 32.19837 | 29.10964 | -3.237724e-05 | 0.09172633 | 0 | 0 | 0
3511 | 118736.4 | 2010-11-02 23:23 | 3601.838 | 7 | 8 | -0.5501732 | 3.712956 | 8.064949 | 7.765881 | 32.19837 | 29.12667 | -9.722709e-05 | 0.09172633 | 0 | 0 | 0
3512 | 118766.5 | 2010-11-02 23:23 | 3631.854 | 7 | 8 | -0.5501732 | 3.711174 | 8.064949 | 7.770468 | 32.19837 | 29.1437 | -6.480217e-05 | 0.09172633 | 0 | 0 | 0
3513 | 118796.5 | 2010-11-02 23:24 | 3661.869 | 7 | 8 | -0.5499932 | 3.709878 | 8.064949 | 7.775055 | 32.19837 | 29.16072 | 0 | 0.09172633 | 0 | 0 | 0
3514 | 118826.5 | 2010-11-02 23:24 | 3691.884 | 7 | 8 | -0.5501732 | 3.708097 | 8.064949 | 7.779642 | 32.19837 | 29.17773 | -3.237724e-05 | 0.09172633 | 0 | 0 | 0
3515 | 118856.5 | 2010-11-02 23:25 | 3721.9 | 7 | 8 | -0.5503531 | 3.706153 | 8.064949 | 7.784229 | 32.19837 | 29.19474 | -6.480217e-05 | 0.09172633 | 0 | 0 | 0
3516 | 118886.5 | 2010-11-02 23:25 | 3751.915 | 7 | 8 | -0.5501732 | 3.704533 | 8.064949 | 7.788816 | 32.19837 | 29.21173 | -6.480217e-05 | 0.09172633 | 0 | 0 | 0
3517 | 118916.5 | 2010-11-02 23:26 | 3781.93 | 7 | 8 | -0.5503531 | 3.702913 | 8.064949 | 7.793403 | 32.19837 | 29.22872 | -6.480217e-05 | 0.09172633 | 0 | 0 | 0
3518 | 118946.6 | 2010-11-02 23:26 | 3811.946 | 7 | 8 | -0.5501732 | 3.701455 | 8.064949 | 7.797989 | 32.19837 | 29.2457 | -3.237724e-05 | 0.09172633 | 0 | 0 | 0
3519 | 118976.6 | 2010-11-02 23:27 | 3841.961 | 7 | 8 | -0.5499932 | 3.699997 | 8.064949 | 7.802576 | 32.19837 | 29.26268 | 0 | 0.09172633 | 0 | 0 | 0
3520 | 119006.6 | 2010-11-02 23:27 | 3871.976 | 7 | 8 | -0.5503531 | 3.698215 | 8.064949 | 7.807163 | 32.19837 | 29.27964 | -3.237724e-05 | 0.09172633 | 0 | 0 | 0
3521 | 119036.6 | 2010-11-02 23:28 | 3901.992 | 7 | 8 | -0.5501732 | 3.696595 | 8.064949 | 7.81175 | 32.19837 | 29.2966 | -6.475449e-05 | 0.09172633 | 0 | 0 | 0
3522 | 119066.6 | 2010-11-02 23:28 | 3932.007 | 7 | 8 | -0.5499932 | 3.695137 | 8.064949 | 7.816337 | 32.19837 | 29.31356 | -6.475449e-05 | 0.09172633 | 0 | 0 | 0
3523 | 119096.6 | 2010-11-02 23:29 | 3962.022 | 7 | 8 | -0.5503531 | 3.693517 | 8.064949 | 7.820924 | 32.19837 | 29.3305 | -6.480217e-05 | 0.09172633 | 0 | 0 | 0
3524 | 119126.6 | 2010-11-02 23:29 | 3992.038 | 7 | 8 | -0.5499932 | 3.692221 | 8.064949 | 7.825511 | 32.19837 | 29.34744 | -3.237724e-05 | 0.09172633 | 0 | 0 | 0
3525 | 119156.7 | 2010-11-02 23:30 | 4022.053 | 7 | 8 | -0.5503531 | 3.690763 | 8.064949 | 7.830098 | 32.19837 | 29.36438 | -3.237724e-05 | 0.09172633 | 0 | 0 | 0
3526 | 119186.7 | 2010-11-02 23:30 | 4052.068 | 7 | 8 | -0.5499932 | 3.689306 | 8.064949 | 7.834685 | 32.19837 | 29.3813 | -3.237724e-05 | 0.09172633 | 0 | 0 | 0
3527 | 119216.7 | 2010-11-02 23:31 | 4082.083 | 7 | 8 | -0.5501732 | 3.687848 | 8.064949 | 7.839272 | 32.19837 | 29.39822 | -3.237724e-05 | 0.09172633 | 0 | 0 | 0
3528 | 119246.7 | 2010-11-02 23:31 | 4112.099 | 7 | 8 | -0.5501732 | 3.68639 | 8.064949 | 7.843859 | 32.19837 | 29.41513 | -6.480217e-05 | 0.09172633 | 0 | 0 | 0
3529 | 119276.7 | 2010-11-02 23:32 | 4142.114 | 7 | 8 | -0.5501732 | 3.684932 | 8.064949 | 7.848446 | 32.19837 | 29.43204 | -3.237724e-05 | 0.09172633 | 0 | 0 | 0
3530 | 119306.7 | 2010-11-02 23:32 | 4172.129 | 7 | 8 | -0.5501732 | 3.683474 | 8.064949 | 7.853032 | 32.19837 | 29.44894 | -6.480217e-05 | 0.09172633 | 0 | 0 | 0
3531 | 119336.8 | 2010-11-02 23:33 | 4202.145 | 7 | 8 | -0.5501732 | 3.682178 | 8.064949 | 7.857619 | 32.19837 | 29.46583 | -3.242493e-05 | 0.09172633 | 0 | 0 | 0
3532 | 119366.8 | 2010-11-02 23:33 | 4232.163 | 7 | 8 | -0.5501732 | 3.681044 | 8.064949 | 7.862207 | 32.19837 | 29.48272 | 0 | 0.09172633 | 0 | 0 | 0
3533 | 119396.8 | 2010-11-02 23:34 | 4262.175 | 7 | 8 | -0.5499932 | 3.679748 | 8.064949 | 7.866793 | 32.19837 | 29.4996 | 0 | 0.09172633 | 0 | 0 | 0
3534 | 119426.8 | 2010-11-02 23:34 | 4292.191 | 7 | 8 | -0.5499932 | 3.678452 | 8.064949 | 7.87138 | 32.19837 | 29.51648 | -3.237724e-05 | 0.09172633 | 0 | 0 | 0
3535 | 119456.8 | 2010-11-02 23:35 | 4322.206 | 7 | 8 | -0.5501732 | 3.677156 | 8.064949 | 7.875967 | 32.19837 | 29.53335 | -3.242493e-05 | 0.09172633 | 0 | 0 | 0
3536 | 119486.8 | 2010-11-02 23:35 | 4352.221 | 7 | 8 | -0.5501732 | 3.67586 | 8.064949 | 7.880554 | 32.19837 | 29.55021 | -3.237724e-05 | 0.09172633 | 0 | 0 | 0
3537 | 119516.8 | 2010-11-02 23:36 | 4382.237 | 7 | 8 | -0.5501732 | 3.674402 | 8.064949 | 7.885141 | 32.19837 | 29.56707 | -6.480217e-05 | 0.09172633 | 0 | 0 | 0
3538 | 119546.9 | 2010-11-02 23:36 | 4412.252 | 7 | 8 | -0.5499932 | 3.673592 | 8.064949 | 7.889728 | 32.19837 | 29.58392 | 0 | 0.09172633 | 0 | 0 | 0
3539 | 119576.9 | 2010-11-02 23:37 | 4442.267 | 7 | 8 | -0.5501732 | 3.671972 | 8.064949 | 7.894315 | 32.19837 | 29.60077 | -6.480217e-05 | 0.09172633 | 0 | 0 | 0
3540 | 119606.9 | 2010-11-02 23:37 | 4472.283 | 7 | 8 | -0.5501732 | 3.670838 | 8.064949 | 7.898902 | 32.19837 | 29.61761 | -3.242493e-05 | 0.09172633 | 0 | 0 | 0
3541 | 119636.9 | 2010-11-02 23:38 | 4502.298 | 7 | 8 | -0.5501732 | 3.669543 | 8.064949 | 7.903489 | 32.19837 | 29.63445 | -3.237724e-05 | 0.09172633 | 0 | 0 | 0
3542 | 119666.9 | 2010-11-02 23:38 | 4532.313 | 7 | 8 | -0.5501732 | 3.668409 | 8.064949 | 7.908076 | 32.19837 | 29.65128 | -9.717941e-05 | 0.09172633 | 0 | 0 | 0
3543 | 119696.9 | 2010-11-02 23:39 | 4562.329 | 7 | 8 | -0.5501732 | 3.667275 | 8.064949 | 7.912664 | 32.19837 | 29.6681 | -6.475449e-05 | 0.09172633 | 0 | 0 | 0
3544 | 119727 | 2010-11-02 23:39 | 4592.344 | 7 | 8 | -0.5501732 | 3.666141 | 8.064949 | 7.917251 | 32.19837 | 29.68492 | 0 | 0.09172633 | 0 | 0 | 0
3545 | 119757 | 2010-11-02 23:40 | 4622.359 | 7 | 8 | -0.5501732 | 3.664845 | 8.064949 | 7.921838 | 32.19837 | 29.70174 | -6.480217e-05 | 0.09172633 | 0 | 0 | 0
3546 | 119787 | 2010-11-02 23:40 | 4652.375 | 7 | 8 | -0.5501732 | 3.663711 | 8.064949 | 7.926425 | 32.19837 | 29.71854 | -3.237724e-05 | 0.09172633 | 0 | 0 | 0
3547 | 119817 | 2010-11-02 23:41 | 4682.39 | 7 | 8 | -0.5501732 | 3.662415 | 8.064949 | 7.931012 | 32.19837 | 29.73535 | -6.480217e-05 | 0.09172633 | 0 | 0 | 0
3548 | 119847 | 2010-11-02 23:41 | 4712.405 | 7 | 8 | -0.5501732 | 3.661281 | 8.064949 | 7.935599 | 32.19837 | 29.75215 | -6.480217e-05 | 0.09172633 | 0 | 0 | 0
3549 | 119877 | 2010-11-02 23:42 | 4742.421 | 7 | 8 | -0.5501732 | 3.660147 | 8.064949 | 7.940187 | 32.19837 | 29.76894 | -3.242493e-05 | 0.09172633 | 0 | 0 | 0
3550 | 119907 | 2010-11-02 23:42 | 4772.436 | 7 | 8 | -0.5503531 | 3.659013 | 8.064949 | 7.944774 | 32.19837 | 29.78573 | 3.237724e-05 | 0.09172633 | 0 | 0 | 0
3551 | 119937.1 | 2010-11-02 23:43 | 4802.451 | 7 | 8 | -0.5501732 | 3.657717 | 8.064949 | 7.949361 | 32.19837 | 29.80251 | -3.242493e-05 | 0.09172633 | 0 | 0 | 0
3552 | 119967.1 | 2010-11-02 23:43 | 4832.467 | 7 | 8 | -0.5501732 | 3.656421 | 8.064949 | 7.953948 | 32.19837 | 29.81928 | -6.480217e-05 | 0.09172633 | 0 | 0 | 0
3553 | 119997.1 | 2010-11-02 23:44 | 4862.482 | 7 | 8 | -0.5501732 | 3.655287 | 8.064949 | 7.958535 | 32.19837 | 29.83605 | 0 | 0.09172633 | 0 | 0 | 0
3554 | 120027.1 | 2010-11-02 23:44 | 4892.497 | 7 | 8 | -0.5503531 | 3.653991 | 8.064949 | 7.963122 | 32.19837 | 29.85282 | 0 | 0.09172633 | 0 | 0 | 0
3555 | 120057.1 | 2010-11-02 23:45 | 4922.512 | 7 | 8 | -0.5501732 | 3.652695 | 8.064949 | 7.96771 | 32.19837 | 29.86958 | -3.237724e-05 | 0.09172633 | 0 | 0 | 0
3556 | 120087.1 | 2010-11-02 23:45 | 4952.528 | 7 | 8 | -0.5501732 | 3.651399 | 8.064949 | 7.972297 | 32.19837 | 29.88633 | -3.242493e-05 | 0.09172633 | 0 | 0 | 0
3557 | 120117.2 | 2010-11-02 23:46 | 4982.543 | 7 | 8 | -0.5501732 | 3.649941 | 8.064949 | 7.976884 | 32.19837 | 29.90307 | -6.480217e-05 | 0.09172633 | 0 | 0 | 0
3558 | 120147.2 | 2010-11-02 23:46 | 5012.559 | 7 | 8 | -0.5501732 | 3.648484 | 8.064949 | 7.981471 | 32.19837 | 29.91981 | -6.480217e-05 | 0.09172633 | 0 | 0 | 0
3559 | 120177.2 | 2010-11-02 23:47 | 5042.574 | 7 | 8 | -0.5501732 | 3.64735 | 8.064949 | 7.986057 | 32.19837 | 29.93655 | -3.242493e-05 | 0.09172633 | 0 | 0 | 0
3560 | 120207.2 | 2010-11-02 23:47 | 5072.589 | 7 | 8 | -0.5501732 | 3.646054 | 8.064949 | 7.990644 | 32.19837 | 29.95327 | -3.237724e-05 | 0.09172633 | 0 | 0 | 0
3561 | 120237.2 | 2010-11-02 23:48 | 5102.605 | 7 | 8 | -0.5499932 | 3.644596 | 8.064949 | 7.995231 | 32.19837 | 29.96999 | -3.237724e-05 | 0.09172633 | 0 | 0 | 0
3562 | 120267.2 | 2010-11-02 23:48 | 5132.62 | 7 | 8 | -0.5501732 | 3.642976 | 8.064949 | 7.999818 | 32.19837 | 29.98671 | -3.242493e-05 | 0.09172633 | 0 | 0 | 0
3563 | 120297.2 | 2010-11-02 23:49 | 5162.635 | 7 | 8 | -0.5501732 | 3.641518 | 8.064949 | 8.004405 | 32.19837 | 30.00341 | 0 | 0.09172633 | 0 | 0 | 0
3564 | 120327.3 | 2010-11-02 23:49 | 5192.65 | 7 | 8 | -0.5501732 | 3.639898 | 8.064949 | 8.008992 | 32.19837 | 30.02011 | -6.480217e-05 | 0.09172633 | 0 | 0 | 0
3565 | 120357.3 | 2010-11-02 23:50 | 5222.666 | 7 | 8 | -0.5499932 | 3.638278 | 8.064949 | 8.013579 | 32.19837 | 30.03681 | -9.722709e-05 | 0.09172633 | 0 | 0 | 0
3566 | 120387.3 | 2010-11-02 23:50 | 5252.681 | 7 | 8 | -0.5501732 | 3.636658 | 8.064949 | 8.018166 | 32.19837 | 30.05349 | -6.480217e-05 | 0.09172633 | 0 | 0 | 0
3567 | 120417.3 | 2010-11-02 23:51 | 5282.696 | 7 | 8 | -0.5501732 | 3.635038 | 8.064949 | 8.022753 | 32.19837 | 30.07017 | -6.475449e-05 | 0.09172633 | 0 | 0 | 0
3568 | 120447.3 | 2010-11-02 23:51 | 5312.712 | 7 | 8 | -0.5501732 | 3.633256 | 8.064949 | 8.02734 | 32.19837 | 30.08684 | -3.237724e-05 | 0.09172633 | 0 | 0 | 0
3569 | 120477.3 | 2010-11-02 23:52 | 5342.727 | 7 | 8 | -0.5503531 | 3.631474 | 8.064949 | 8.031927 | 32.19837 | 30.1035 | -9.717941e-05 | 0.09172633 | 0 | 0 | 0
3570 | 120507.4 | 2010-11-02 23:52 | 5372.742 | 7 | 8 | -0.5501732 | 3.629531 | 8.064949 | 8.036514 | 32.19837 | 30.12016 | -6.475449e-05 | 0.09172633 | 0 | 0 | 0
3571 | 120537.4 | 2010-11-02 23:53 | 5402.758 | 7 | 8 | -0.5501732 | 3.627749 | 8.064949 | 8.041101 | 32.19837 | 30.1368 | -3.237724e-05 | 0.09172633 | 0 | 0 | 0
3572 | 120567.4 | 2010-11-02 23:53 | 5432.773 | 7 | 8 | -0.5501732 | 3.625967 | 8.064949 | 8.045689 | 32.19837 | 30.15344 | -3.237724e-05 | 0.09172633 | 0 | 0 | 0
3573 | 120597.4 | 2010-11-02 23:54 | 5462.788 | 7 | 8 | -0.5501732 | 3.623861 | 8.064949 | 8.050276 | 32.19837 | 30.17007 | -3.242493e-05 | 0.09172633 | 0 | 0 | 0
3574 | 120627.4 | 2010-11-02 23:54 | 5492.804 | 7 | 8 | -0.5501732 | 3.621755 | 8.064949 | 8.054863 | 32.19837 | 30.18669 | -3.242493e-05 | 0.09172633 | 0 | 0 | 0
3575 | 120657.4 | 2010-11-02 23:55 | 5522.819 | 7 | 8 | -0.5501732 | 3.619649 | 8.064949 | 8.059451 | 32.19837 | 30.2033 | -6.475449e-05 | 0.09172633 | 0 | 0 | 0
3576 | 120687.4 | 2010-11-02 23:55 | 5552.834 | 7 | 8 | -0.5503531 | 3.617543 | 8.064949 | 8.064039 | 32.19837 | 30.2199 | -3.237724e-05 | 0.09172633 | 0 | 0 | 0
3577 | 120717.5 | 2010-11-02 23:56 | 5582.85 | 7 | 8 | -0.5501732 | 3.615113 | 8.064949 | 8.068626 | 32.19837 | 30.23649 | -6.480217e-05 | 0.09172633 | 0 | 0 | 0
3578 | 120747.5 | 2010-11-02 23:56 | 5612.865 | 7 | 8 | -0.5501732 | 3.612845 | 8.064949 | 8.073214 | 32.19837 | 30.25307 | -6.480217e-05 | 0.09172633 | 0 | 0 | 0
3579 | 120777.5 | 2010-11-02 23:57 | 5642.88 | 7 | 8 | -0.5503531 | 3.610415 | 8.064949 | 8.077801 | 32.19837 | 30.26963 | -6.480217e-05 | 0.09172633 | 0 | 0 | 0
3580 | 120807.5 | 2010-11-02 23:57 | 5672.896 | 7 | 8 | -0.5499932 | 3.608148 | 8.064949 | 8.082388 | 32.19837 | 30.28619 | 0 | 0.09172633 | 0 | 0 | 0
3581 | 120837.5 | 2010-11-02 23:58 | 5702.911 | 7 | 8 | -0.5501732 | 3.605556 | 8.064949 | 8.086975 | 32.19837 | 30.30274 | -6.480217e-05 | 0.09172633 | 0 | 0 | 0
3582 | 120867.5 | 2010-11-02 23:58 | 5732.926 | 7 | 8 | -0.5501732 | 3.602964 | 8.064949 | 8.091562 | 32.19837 | 30.31927 | -6.480217e-05 | 0.09172633 | 0 | 0 | 0
3583 | 120897.6 | 2010-11-02 23:59 | 5762.942 | 7 | 8 | -0.5501732 | 3.600372 | 8.064949 | 8.096149 | 32.19837 | 30.33579 | -6.480217e-05 | 0.09172633 | 0 | 0 | 0
3584 | 120927.6 | 2010-11-02 23:59 | 5792.957 | 7 | 8 | -0.5499932 | 3.59778 | 8.064949 | 8.100737 | 32.19837 | 30.3523 | -6.480217e-05 | 0.09172633 | 0 | 0 | 0
3585 | 120957.6 | 2010-11-03 | 5822.972 | 7 | 8 | -0.5503531 | 3.595026 | 8.064949 | 8.105324 | 32.19837 | 30.3688 | -6.480217e-05 | 0.09172633 | 0 | 0 | 0
3586 | 120987.6 | 2010-11-03 | 5852.988 | 7 | 8 | -0.5503531 | 3.592273 | 8.064949 | 8.109911 | 32.19837 | 30.38528 | -0.0001296043 | 0.09172633 | 0 | 0 | 0
3587 | 121017.6 | 2010-11-03 00:01 | 5883.003 | 7 | 8 | -0.5501732 | 3.589843 | 8.064949 | 8.114498 | 32.19837 | 30.40175 | -6.480217e-05 | 0.09172633 | 0 | 0 | 0
3588 | 121047.6 | 2010-11-03 00:01 | 5913.018 | 7 | 8 | -0.5503531 | 3.586927 | 8.064949 | 8.119085 | 32.19837 | 30.41821 | -6.480217e-05 | 0.09172633 | 0 | 0 | 0
3589 | 121077.6 | 2010-11-03 00:02 | 5943.034 | 7 | 8 | -0.5503531 | 3.584335 | 8.064949 | 8.123672 | 32.19837 | 30.43466 | -6.480217e-05 | 0.09172633 | 0 | 0 | 0
3590 | 121107.7 | 2010-11-03 00:02 | 5973.049 | 7 | 8 | -0.5503531 | 3.581419 | 8.064949 | 8.128259 | 32.19837 | 30.4511 | -9.722709e-05 | 0.09172633 | 0 | 0 | 0
3591 | 121137.7 | 2010-11-03 00:03 | 6003.064 | 7 | 8 | -0.5503531 | 3.578665 | 8.064949 | 8.132847 | 32.19837 | 30.46752 | -9.717941e-05 | 0.09172633 | 0 | 0 | 0
3592 | 121167.7 | 2010-11-03 00:03 | 6033.079 | 7 | 8 | -0.5501732 | 3.575911 | 8.064949 | 8.137434 | 32.19837 | 30.48393 | -6.480217e-05 | 0.09172633 | 0 | 0 | 0
3593 | 121197.7 | 2010-11-03 00:04 | 6063.095 | 7 | 8 | -0.5503531 | 3.572671 | 8.064949 | 8.142021 | 32.19837 | 30.50033 | -0.0001296043 | 0.09172633 | 0 | 0 | 0
3594 | 121227.7 | 2010-11-03 00:04 | 6093.11 | 7 | 8 | -0.5503531 | 3.569432 | 8.064949 | 8.146608 | 32.19837 | 30.51671 | -9.717941e-05 | 0.09172633 | 0 | 0 | 0
3595 | 121257.7 | 2010-11-03 00:05 | 6123.125 | 7 | 8 | -0.5499932 | 3.565706 | 8.064949 | 8.151195 | 32.19837 | 30.53307 | -0.0001296043 | 0.09172633 | 0 | 0 | 0
3596 | 121287.8 | 2010-11-03 00:05 | 6153.143 | 7 | 8 | -0.5503531 | 3.56198 | 8.064949 | 8.155783 | 32.19837 | 30.54942 | -0.0001619816 | 0.09172633 | 0 | 0 | 0
3597 | 121317.8 | 2010-11-03 00:06 | 6183.156 | 7 | 8 | -0.5501732 | 3.557768 | 8.064949 | 8.160369 | 32.19837 | 30.56575 | -9.717941e-05 | 0.09172633 | 0 | 0 | 0
3598 | 121347.8 | 2010-11-03 00:06 | 6213.171 | 7 | 8 | -0.5501732 | 3.552908 | 8.064949 | 8.164956 | 32.19837 | 30.58206 | -0.0001296043 | 0.09172633 | 0 | 0 | 0
3599 | 121377.8 | 2010-11-03 00:07 | 6243.187 | 7 | 8 | -0.5501732 | 3.547401 | 8.064949 | 8.169544 | 32.19837 | 30.59835 | -0.0001296043 | 0.09172633 | 0 | 0 | 0
3600 | 121407.8 | 2010-11-03 00:07 | 6273.202 | 7 | 8 | -0.5501732 | 3.540921 | 8.064949 | 8.174131 | 32.19837 | 30.61461 | -0.0001619816 | 0.09172633 | 0 | 0 | 0
3601 | 121437.8 | 2010-11-03 00:08 | 6303.217 | 7 | 8 | -0.5503531 | 3.533469 | 8.064949 | 8.178718 | 32.19837 | 30.63083 | -0.0001944065 | 0.09172633 | 0 | 0 | 0
3602 | 121467.8 | 2010-11-03 00:08 | 6333.233 | 7 | 8 | -0.5499932 | 3.52456 | 8.064949 | 8.183305 | 32.19837 | 30.64702 | -0.0002915859 | 0.09172633 | 0 | 0 | 0
3603 | 121497.9 | 2010-11-03 00:09 | 6363.248 | 7 | 8 | -0.5501732 | 3.514517 | 8.064949 | 8.187892 | 32.19837 | 30.66317 | -0.000259161 | 0.09172633 | 0 | 0 | 0
3604 | 121527.9 | 2010-11-03 00:09 | 6393.263 | 7 | 8 | -0.5499932 | 3.502205 | 8.064949 | 8.192479 | 32.19837 | 30.67926 | -0.0003240108 | 0.09172633 | 0 | 0 | 0
3605 | 121557.9 | 2010-11-03 00:10 | 6423.279 | 7 | 8 | -0.5501732 | 3.487626 | 8.064949 | 8.197067 | 32.19837 | 30.69529 | -0.000388813 | 0.09172633 | 0 | 0 | 0
3606 | 121587.9 | 2010-11-03 00:10 | 6453.294 | 7 | 8 | -0.5501732 | 3.469807 | 8.064949 | 8.201654 | 32.19837 | 30.71125 | -0.0005183697 | 0.09172633 | 0 | 0 | 0
3607 | 121617.9 | 2010-11-03 00:11 | 6483.309 | 7 | 8 | -0.5503531 | 3.448424 | 8.064949 | 8.206241 | 32.19837 | 30.72712 | -0.0006155968 | 0.09172633 | 0 | 0 | 0
3608 | 121647.9 | 2010-11-03 00:11 | 6513.325 | 7 | 8 | -0.5501732 | 3.422667 | 8.064949 | 8.210828 | 32.19837 | 30.74288 | -0.0007127762 | 0.09172633 | 0 | 0 | 0
3609 | 121677.9 | 2010-11-03 00:12 | 6543.34 | 7 | 8 | -0.5503531 | 3.391403 | 8.064949 | 8.215415 | 32.19837 | 30.75851 | -0.0009395599 | 0.09172633 | 0 | 0 | 0
3610 | 121708 | 2010-11-03 00:12 | 6573.355 | 7 | 8 | -0.5501732 | 3.353983 | 8.064949 | 8.220002 | 32.19837 | 30.77399 | -0.001069117 | 0.09172633 | 0 | 0 | 0
3611 | 121738 | 2010-11-03 00:13 | 6603.371 | 7 | 8 | -0.5499932 | 3.308625 | 8.064949 | 8.22459 | 32.19837 | 30.78927 | -0.001295948 | 0.09172633 | 0 | 0 | 0
3612 | 121768 | 2010-11-03 00:13 | 6633.386 | 7 | 8 | -0.5501732 | 3.253386 | 8.064949 | 8.229177 | 32.19837 | 30.80433 | -0.001587534 | 0.09172633 | 0 | 0 | 0
3613 | 121798 | 2010-11-03 00:14 | 6663.401 | 7 | 8 | -0.5501732 | 3.184378 | 8.064949 | 8.233764 | 32.19837 | 30.8191 | -0.002008677 | 0.09172633 | 0 | 0 | 0
3614 | 121828 | 2010-11-03 00:14 | 6693.417 | 7 | 8 | -0.5503531 | 3.092852 | 8.064949 | 8.238351 | 32.19837 | 30.83351 | -0.002851057 | 0.09172633 | 0 | 0 | 0
3615 | 121849.7 | 2010-11-03 00:14 | 6715.073 | 7 | 8 | -0.5503531 | 2.99258 | 8.064949 | 8.241661 | 32.19837 | 30.84359 | -0.004470968 | 0.09172633 | 0 | 0 | 0
3616 | 121864.8 | 2010-11-03 00:15 | 6730.182 | 7 | 8 | -0.5501732 | 2.892307 | 8.064949 | 8.24397 | 32.19837 | 30.85039 | -0.005799294 | 0.09172633 | 0 | 0 | 0
3617 | 121877.4 | 2010-11-03 00:15 | 6742.822 | 7 | 8 | -0.5501732 | 2.792196 | 8.064949 | 8.245901 | 32.19837 | 30.85588 | -0.006544447 | 0.09172633 | 0 | 0 | 0
3618 | 121888.9 | 2010-11-03 00:15 | 6754.307 | 7 | 8 | -0.5501732 | 2.699861 | 8.064949 | 8.247657 | 32.19837 | 30.8607 | -0.006317663 | 0.09172633 | 0 | 0 | 0
3619 | 121948.9 | 2010-11-03 00:16 | 60.01499 | 8 | 8 | 0 | 3.188103 | 8.064949 | 8.247657 | 32.19837 | 30.8607 | 0.001166344 | 0.09172633 | 0 | 0 | 0
3620 | 121949.1 | 2010-11-03 00:16 | 0.186931 | 9 | 8 | 0.0002857086 | 3.188427 | 8.064949 | 8.247657 | 32.19837 | 30.8607 | 0 | 0.09505899 | 0 | 0 | 0
3621 | 121953.9 | 2010-11-03 00:16 | 5.015395 | 9 | 8 | -0.002053607 | 3.194907 | 8.064949 | 8.247659 | 32.19837 | 30.86071 | 0.0009071827 | 0.09505899 | 0 | 0 | 0
3622 | 121984 | 2010-11-03 00:17 | 30.01545 | 1 | 9 | 0 | 3.224875 | 8.064949 | 8.247659 | 32.19837 | 30.86071 | 0.0006155491 | 0.09505899 | 0 | 0 | 0
3623 | 122014 | 2010-11-03 00:17 | 60.03064 | 1 | 9 | 0 | 3.245772 | 8.064949 | 8.247659 | 32.19837 | 30.86071 | 0.0004859447 | 0.09505899 | 0 | 0 | 0
3624 | 122044 | 2010-11-03 00:18 | 90.04618 | 1 | 9 | 0 | 3.261648 | 8.064949 | 8.247659 | 32.19837 | 30.86071 | 0.000388813 | 0.09505899 | 0 | 0 | 0
3625 | 122074 | 2010-11-03 00:18 | 120.0144 | 1 | 9 | 0 | 3.274607 | 8.064949 | 8.247659 | 32.19837 | 30.86071 | 0.0003563881 | 0.09505899 | 0 | 0 | 0
3626 | 122104 | 2010-11-03 00:19 | 30.01546 | 2 | 9 | 0.5500248 | 3.491838 | 8.069534 | 8.247659 | 32.21414 | 30.86071 | 0.002235508 | 0.09505899 | 0 | 0 | 0
3627 | 122134 | 2010-11-03 00:19 | 60.03064 | 2 | 9 | 0.5498449 | 3.559388 | 8.074119 | 8.247659 | 32.23031 | 30.86071 | 0.001490307 | 0.09505899 | 0 | 0 | 0
3628 | 122164 | 2010-11-03 00:20 | 90.04609 | 2 | 9 | 0.5498449 | 3.6075 | 8.078704 | 8.247659 | 32.24675 | 30.86071 | 0.001101542 | 0.09505899 | 0 | 0 | 0
3629 | 122194 | 2010-11-03 00:20 | 120.0613 | 2 | 9 | 0.5500248 | 3.645082 | 8.083289 | 8.247659 | 32.26338 | 30.86071 | 0.000907135 | 0.09505899 | 0 | 0 | 0
3630 | 122224.1 | 2010-11-03 00:21 | 150.0768 | 2 | 9 | 0.5496649 | 3.675374 | 8.087873 | 8.247659 | 32.28016 | 30.86071 | 0.0007127762 | 0.09505899 | 0 | 0 | 0
3631 | 122254.1 | 2010-11-03 00:21 | 180.0921 | 2 | 9 | 0.5500248 | 3.701293 | 8.092458 | 8.247659 | 32.29707 | 30.86071 | 0.0006479264 | 0.09505899 | 0 | 0 | 0
3632 | 122284.1 | 2010-11-03 00:22 | 210.1074 | 2 | 9 | 0.5498449 | 3.722838 | 8.097043 | 8.247659 | 32.31409 | 30.86071 | 0.0005183697 | 0.09505899 | 0 | 0 | 0
3633 | 122314.1 | 2010-11-03 00:22 | 240.1226 | 2 | 9 | 0.5496649 | 3.741467 | 8.101628 | 8.247659 | 32.33121 | 30.86071 | 0.0004535675 | 0.09505899 | 0 | 0 | 0
3634 | 122344.1 | 2010-11-03 00:23 | 270.1379 | 2 | 9 | 0.5498449 | 3.756532 | 8.106213 | 8.247659 | 32.3484 | 30.86071 | 0.0003239632 | 0.09505899 | 0 | 0 | 0
3635 | 122374.1 | 2010-11-03 00:23 | 300.1532 | 2 | 9 | 0.5498449 | 3.767709 | 8.110797 | 8.247659 | 32.36565 | 30.86071 | 0.0002592087 | 0.09505899 | 0 | 0 | 0
3636 | 122404.2 | 2010-11-03 00:24 | 330.1686 | 2 | 9 | 0.5500248 | 3.774837 | 8.115382 | 8.247659 | 32.38294 | 30.86071 | 0.0001296043 | 0.09505899 | 0 | 0 | 0
3637 | 122434.2 | 2010-11-03 00:24 | 360.1839 | 2 | 9 | 0.5498449 | 3.779373 | 8.119967 | 8.247659 | 32.40026 | 30.86071 | 9.717941e-05 | 0.09505899 | 0 | 0 | 0
3638 | 122464.2 | 2010-11-03 00:25 | 390.1992 | 2 | 9 | 0.5500248 | 3.782613 | 8.124552 | 8.247659 | 32.41759 | 30.86071 | 6.480217e-05 | 0.09505899 | 0 | 0 | 0
3639 | 122494.2 | 2010-11-03 00:25 | 420.2146 | 2 | 9 | 0.5500248 | 3.785528 | 8.129136 | 8.247659 | 32.43494 | 30.86071 | 9.717941e-05 | 0.09505899 | 0 | 0 | 0
3640 | 122524.2 | 2010-11-03 00:26 | 450.23 | 2 | 9 | 0.5498449 | 3.788444 | 8.133721 | 8.247659 | 32.4523 | 30.86071 | 6.480217e-05 | 0.09505899 | 0 | 0 | 0
3641 | 122554.2 | 2010-11-03 00:26 | 480.2452 | 2 | 9 | 0.5500248 | 3.79136 | 8.138306 | 8.247659 | 32.46968 | 30.86071 | 9.717941e-05 | 0.09505899 | 0 | 0 | 0
3642 | 122584.2 | 2010-11-03 00:27 | 510.2605 | 2 | 9 | 0.5498449 | 3.79379 | 8.142891 | 8.247659 | 32.48707 | 30.86071 | 3.242493e-05 | 0.09505899 | 0 | 0 | 0
3643 | 122614.3 | 2010-11-03 00:27 | 540.2758 | 2 | 9 | 0.5500248 | 3.796544 | 8.147476 | 8.247659 | 32.50447 | 30.86071 | 3.237724e-05 | 0.09505899 | 0 | 0 | 0
3644 | 122644.3 | 2010-11-03 00:28 | 570.2911 | 2 | 9 | 0.5498449 | 3.799136 | 8.152061 | 8.247659 | 32.52188 | 30.86071 | 3.237724e-05 | 0.09505899 | 0 | 0 | 0
3645 | 122674.3 | 2010-11-03 00:28 | 600.3091 | 2 | 9 | 0.5500248 | 3.80189 | 8.156646 | 8.247659 | 32.53931 | 30.86071 | 6.480217e-05 | 0.09505899 | 0 | 0 | 0
3646 | 122704.3 | 2010-11-03 00:29 | 630.3218 | 2 | 9 | 0.5498449 | 3.804157 | 8.16123 | 8.247659 | 32.55674 | 30.86071 | 0 | 0.09505899 | 0 | 0 | 0
3647 | 122734.3 | 2010-11-03 00:29 | 660.3371 | 2 | 9 | 0.5500248 | 3.807073 | 8.165815 | 8.247659 | 32.57419 | 30.86071 | 6.480217e-05 | 0.09505899 | 0 | 0 | 0
3648 | 122764.3 | 2010-11-03 00:30 | 690.3525 | 2 | 9 | 0.5498449 | 3.809503 | 8.1704 | 8.247659 | 32.59165 | 30.86071 | 6.480217e-05 | 0.09505899 | 0 | 0 | 0
3649 | 122794.3 | 2010-11-03 00:30 | 720.3677 | 2 | 9 | 0.5500248 | 3.812095 | 8.174985 | 8.247659 | 32.60913 | 30.86071 | 6.480217e-05 | 0.09505899 | 0 | 0 | 0
3650 | 122824.4 | 2010-11-03 00:31 | 750.3833 | 2 | 9 | 0.5498449 | 3.814525 | 8.17957 | 8.247659 | 32.62661 | 30.86071 | 3.237724e-05 | 0.09505899 | 0 | 0 | 0
3651 | 122854.4 | 2010-11-03 00:31 | 780.3984 | 2 | 9 | 0.5498449 | 3.817279 | 8.184155 | 8.247659 | 32.64411 | 30.86071 | 9.717941e-05 | 0.09505899 | 0 | 0 | 0
3652 | 122884.4 | 2010-11-03 00:32 | 810.4137 | 2 | 9 | 0.5498449 | 3.819871 | 8.18874 | 8.247659 | 32.66161 | 30.86071 | 3.242493e-05 | 0.09505899 | 0 | 0 | 0
3653 | 122914.4 | 2010-11-03 00:32 | 840.429 | 2 | 9 | 0.5498449 | 3.822624 | 8.193325 | 8.247659 | 32.67914 | 30.86071 | 3.237724e-05 | 0.09505899 | 0 | 0 | 0
3654 | 122944.4 | 2010-11-03 00:33 | 870.4445 | 2 | 9 | 0.5500248 | 3.825702 | 8.19791 | 8.247659 | 32.69667 | 30.86071 | 9.717941e-05 | 0.09505899 | 0 | 0 | 0
3655 | 122974.4 | 2010-11-03 00:33 | 900.4597 | 2 | 9 | 0.5500248 | 3.828456 | 8.202495 | 8.247659 | 32.71422 | 30.86071 | 6.480217e-05 | 0.09505899 | 0 | 0 | 0
3656 | 123004.5 | 2010-11-03 00:34 | 930.4751 | 2 | 9 | 0.5498449 | 3.831372 | 8.20708 | 8.247659 | 32.73177 | 30.86071 | 3.237724e-05 | 0.09505899 | 0 | 0 | 0
3657 | 123034.5 | 2010-11-03 00:34 | 960.4903 | 2 | 9 | 0.5498449 | 3.834612 | 8.211664 | 8.247659 | 32.74935 | 30.86071 | 6.480217e-05 | 0.09505899 | 0 | 0 | 0
3658 | 123064.5 | 2010-11-03 00:35 | 990.5056 | 2 | 9 | 0.5500248 | 3.837852 | 8.216248 | 8.247659 | 32.76693 | 30.86071 | 9.717941e-05 | 0.09505899 | 0 | 0 | 0
3659 | 123094.5 | 2010-11-03 00:35 | 1020.521 | 2 | 9 | 0.5498449 | 3.84093 | 8.220833 | 8.247659 | 32.78454 | 30.86071 | 3.237724e-05 | 0.09505899 | 0 | 0 | 0
3660 | 123124.5 | 2010-11-03 00:36 | 1050.536 | 2 | 9 | 0.5498449 | 3.844007 | 8.225418 | 8.247659 | 32.80215 | 30.86071 | 6.480217e-05 | 0.09505899 | 0 | 0 | 0
3661 | 123154.5 | 2010-11-03 00:36 | 1080.552 | 2 | 9 | 0.5500248 | 3.847247 | 8.230003 | 8.247659 | 32.81979 | 30.86071 | 6.480217e-05 | 0.09505899 | 0 | 0 | 0
3662 | 123184.5 | 2010-11-03 00:37 | 1110.567 | 2 | 9 | 0.5498449 | 3.850163 | 8.234588 | 8.247659 | 32.83743 | 30.86071 | 6.480217e-05 | 0.09505899 | 0 | 0 | 0
3663 | 123214.6 | 2010-11-03 00:37 | 1140.582 | 2 | 9 | 0.5496649 | 3.853403 | 8.239173 | 8.247659 | 32.8551 | 30.86071 | 9.717941e-05 | 0.09505899 | 0 | 0 | 0
3664 | 123244.6 | 2010-11-03 00:38 | 1170.598 | 2 | 9 | 0.5500248 | 3.856157 | 8.243758 | 8.247659 | 32.87277 | 30.86071 | 6.480217e-05 | 0.09505899 | 0 | 0 | 0
3665 | 123274.6 | 2010-11-03 00:38 | 1200.613 | 2 | 9 | 0.5498449 | 3.859235 | 8.248343 | 8.247659 | 32.89046 | 30.86071 | 6.480217e-05 | 0.09505899 | 0 | 0 | 0
3666 | 123304.6 | 2010-11-03 00:39 | 1230.628 | 2 | 9 | 0.5496649 | 3.861989 | 8.252928 | 8.247659 | 32.90816 | 30.86071 | 6.480217e-05 | 0.09505899 | 0 | 0 | 0
3667 | 123334.6 | 2010-11-03 00:39 | 1260.644 | 2 | 9 | 0.5498449 | 3.864742 | 8.257513 | 8.247659 | 32.92587 | 30.86071 | 9.717941e-05 | 0.09505899 | 0 | 0 | 0
3668 | 123364.6 | 2010-11-03 00:40 | 1290.659 | 2 | 9 | 0.5500248 | 3.867496 | 8.262098 | 8.247659 | 32.9436 | 30.86071 | 6.480217e-05 | 0.09505899 | 0 | 0 | 0
3669 | 123394.7 | 2010-11-03 00:40 | 1320.674 | 2 | 9 | 0.5498449 | 3.870088 | 8.266683 | 8.247659 | 32.96134 | 30.86071 | 9.717941e-05 | 0.09505899 | 0 | 0 | 0
3670 | 123424.7 | 2010-11-03 00:41 | 1350.69 | 2 | 9 | 0.5500248 | 3.872518 | 8.271268 | 8.247659 | 32.97909 | 30.86071 | 6.480217e-05 | 0.09505899 | 0 | 0 | 0
3671 | 123454.7 | 2010-11-03 00:41 | 1380.705 | 2 | 9 | 0.5500248 | 3.874786 | 8.275853 | 8.247659 | 32.99685 | 30.86071 | 6.480217e-05 | 0.09505899 | 0 | 0 | 0
3672 | 123484.7 | 2010-11-03 00:42 | 1410.72 | 2 | 9 | 0.5498449 | 3.87673 | 8.280438 | 8.247659 | 33.01462 | 30.86071 | 3.237724e-05 | 0.09505899 | 0 | 0 | 0
3673 | 123514.7 | 2010-11-03 00:42 | 1440.736 | 2 | 9 | 0.5498449 | 3.878836 | 8.285023 | 8.247659 | 33.0324 | 30.86071 | 3.242493e-05 | 0.09505899 | 0 | 0 | 0
3674 | 123544.7 | 2010-11-03 00:43 | 1470.751 | 2 | 9 | 0.5500248 | 3.88078 | 8.289608 | 8.247659 | 33.05019 | 30.86071 | 6.480217e-05 | 0.09505899 | 0 | 0 | 0
3675 | 123574.7 | 2010-11-03 00:43 | 1500.766 | 2 | 9 | 0.5498449 | 3.8824 | 8.294193 | 8.247659 | 33.06798 | 30.86071 | 6.480217e-05 | 0.09505899 | 0 | 0 | 0
3676 | 123604.8 | 2010-11-03 00:44 | 1530.781 | 2 | 9 | 0.5496649 | 3.884019 | 8.298778 | 8.247659 | 33.08579 | 30.86071 | 6.480217e-05 | 0.09505899 | 0 | 0 | 0
3677 | 123634.8 | 2010-11-03 00:44 | 1560.797 | 2 | 9 | 0.5496649 | 3.885477 | 8.303363 | 8.247659 | 33.1036 | 30.86071 | 6.480217e-05 | 0.09505899 | 0 | 0 | 0
3678 | 123664.8 | 2010-11-03 00:45 | 1590.812 | 2 | 9 | 0.5498449 | 3.886773 | 8.307948 | 8.247659 | 33.12142 | 30.86071 | 3.237724e-05 | 0.09505899 | 0 | 0 | 0
3679 | 123694.8 | 2010-11-03 00:45 | 1620.827 | 2 | 9 | 0.5500248 | 3.888069 | 8.312533 | 8.247659 | 33.13924 | 30.86071 | 0 | 0.09505899 | 0 | 0 | 0
3680 | 123724.8 | 2010-11-03 00:46 | 1650.843 | 2 | 9 | 0.5498449 | 3.889365 | 8.317118 | 8.247659 | 33.15707 | 30.86071 | 3.242493e-05 | 0.09505899 | 0 | 0 | 0
3681 | 123754.8 | 2010-11-03 00:46 | 1680.858 | 2 | 9 | 0.5498449 | 3.890661 | 8.321703 | 8.247659 | 33.17491 | 30.86071 | 6.480217e-05 | 0.09505899 | 0 | 0 | 0
3682 | 123784.9 | 2010-11-03 00:47 | 1710.874 | 2 | 9 | 0.5498449 | 3.891795 | 8.326288 | 8.247659 | 33.19275 | 30.86071 | 3.237724e-05 | 0.09505899 | 0 | 0 | 0
3683 | 123814.9 | 2010-11-03 00:47 | 1740.889 | 2 | 9 | 0.5500248 | 3.892929 | 8.330873 | 8.247659 | 33.21059 | 30.86071 | 3.237724e-05 | 0.09505899 | 0 | 0 | 0
3684 | 123844.9 | 2010-11-03 00:48 | 1770.904 | 2 | 9 | 0.5500248 | 3.894063 | 8.335458 | 8.247659 | 33.22844 | 30.86071 | 3.237724e-05 | 0.09505899 | 0 | 0 | 0
3685 | 123874.9 | 2010-11-03 00:48 | 1800.919 | 2 | 9 | 0.5500248 | 3.895197 | 8.340043 | 8.247659 | 33.2463 | 30.86071 | 6.475449e-05 | 0.09505899 | 0 | 0 | 0
3686 | 123904.9 | 2010-11-03 00:49 | 1830.935 | 2 | 9 | 0.5498449 | 3.896169 | 8.344628 | 8.247659 | 33.26416 | 30.86071 | 3.237724e-05 | 0.09505899 | 0 | 0 | 0
3687 | 123934.9 | 2010-11-03 00:49 | 1860.95 | 2 | 9 | 0.5498449 | 3.897303 | 8.349213 | 8.247659 | 33.28203 | 30.86071 | 3.237724e-05 | 0.09505899 | 0 | 0 | 0
3688 | 123964.9 | 2010-11-03 00:50 | 1890.965 | 2 | 9 | 0.5500248 | 3.898275 | 8.353798 | 8.247659 | 33.2999 | 30.86071 | 0 | 0.09505899 | 0 | 0 | 0
3689 | 123995 | 2010-11-03 00:50 | 1920.981 | 2 | 9 | 0.5500248 | 3.89957 | 8.358383 | 8.247659 | 33.31778 | 30.86071 | 3.237724e-05 | 0.09505899 | 0 | 0 | 0
3690 | 124025 | 2010-11-03 00:51 | 1950.996 | 2 | 9 | 0.5500248 | 3.900542 | 8.362968 | 8.247659 | 33.33566 | 30.86071 | 3.237724e-05 | 0.09505899 | 0 | 0 | 0
3691 | 124055 | 2010-11-03 00:51 | 1981.011 | 2 | 9 | 0.5498449 | 3.901839 | 8.367553 | 8.247659 | 33.35354 | 30.86071 | 3.242493e-05 | 0.09505899 | 0 | 0 | 0
3692 | 124085 | 2010-11-03 00:52 | 2011.027 | 2 | 9 | 0.5498449 | 3.902648 | 8.372138 | 8.247659 | 33.37144 | 30.86071 | 3.242493e-05 | 0.09505899 | 0 | 0 | 0
3693 | 124115 | 2010-11-03 00:52 | 2041.042 | 2 | 9 | 0.5498449 | 3.903944 | 8.376723 | 8.247659 | 33.38933 | 30.86071 | 3.237724e-05 | 0.09505899 | 0 | 0 | 0
3694 | 124145 | 2010-11-03 00:53 | 2071.057 | 2 | 9 | 0.5498449 | 3.904916 | 8.381308 | 8.247659 | 33.40724 | 30.86071 | -3.237724e-05 | 0.09505899 | 0 | 0 | 0
3695 | 124175.1 | 2010-11-03 00:53 | 2101.073 | 2 | 9 | 0.5498449 | 3.906374 | 8.385893 | 8.247659 | 33.42514 | 30.86071 | 3.237724e-05 | 0.09505899 | 0 | 0 | 0
3696 | 124205.1 | 2010-11-03 00:54 | 2131.088 | 2 | 9 | 0.5498449 | 3.90767 | 8.390478 | 8.247659 | 33.44306 | 30.86071 | 6.475449e-05 | 0.09505899 | 0 | 0 | 0
3697 | 124235.1 | 2010-11-03 00:54 | 2161.103 | 2 | 9 | 0.5500248 | 3.908642 | 8.395063 | 8.247659 | 33.46097 | 30.86071 | 3.237724e-05 | 0.09505899 | 0 | 0 | 0
3698 | 124265.1 | 2010-11-03 00:55 | 2191.119 | 2 | 9 | 0.5502048 | 3.909776 | 8.399648 | 8.247659 | 33.4789 | 30.86071 | 3.237724e-05 | 0.09505899 | 0 | 0 | 0
3699 | 124295.1 | 2010-11-03 00:55 | 2221.134 | 2 | 9 | 0.5498449 | 3.91091 | 8.404233 | 8.247659 | 33.49683 | 30.86071 | 0 | 0.09505899 | 0 | 0 | 0
3700 | 124325.1 | 2010-11-03 00:56 | 2251.149 | 2 | 9 | 0.5500248 | 3.912368 | 8.408818 | 8.247659 | 33.51476 | 30.86071 | 3.237724e-05 | 0.09505899 | 0 | 0 | 0
3701 | 124355.1 | 2010-11-03 00:56 | 2281.165 | 2 | 9 | 0.5496649 | 3.913502 | 8.413403 | 8.247659 | 33.5327 | 30.86071 | 0 | 0.09505899 | 0 | 0 | 0
3702 | 124385.2 | 2010-11-03 00:57 | 2311.18 | 2 | 9 | 0.5498449 | 3.914636 | 8.417988 | 8.247659 | 33.55065 | 30.86071 | 0 | 0.09505899 | 0 | 0 | 0
3703 | 124415.2 | 2010-11-03 00:57 | 2341.195 | 2 | 9 | 0.5500248 | 3.916094 | 8.422573 | 8.247659 | 33.5686 | 30.86071 | 6.475449e-05 | 0.09505899 | 0 | 0 | 0
3704 | 124445.2 | 2010-11-03 00:58 | 2371.211 | 2 | 9 | 0.5498449 | 3.917066 | 8.427158 | 8.247659 | 33.58655 | 30.86071 | 0 | 0.09505899 | 0 | 0 | 0
3705 | 124475.2 | 2010-11-03 00:58 | 2401.226 | 2 | 9 | 0.5500248 | 3.918524 | 8.431743 | 8.247659 | 33.60452 | 30.86071 | 6.480217e-05 | 0.09505899 | 0 | 0 | 0
3706 | 124505.2 | 2010-11-03 00:59 | 2431.241 | 2 | 9 | 0.5498449 | 3.91982 | 8.436328 | 8.247659 | 33.62249 | 30.86071 | 6.480217e-05 | 0.09505899 | 0 | 0 | 0
3707 | 124535.2 | 2010-11-03 00:59 | 2461.256 | 2 | 9 | 0.5500248 | 3.921278 | 8.440912 | 8.247659 | 33.64046 | 30.86071 | 6.480217e-05 | 0.09505899 | 0 | 0 | 0
3708 | 124565.3 | 2010-11-03 01:00 | 2491.272 | 2 | 9 | 0.5496649 | 3.922411 | 8.445497 | 8.247659 | 33.65844 | 30.86071 | 0 | 0.09505899 | 0 | 0 | 0
3709 | 124595.3 | 2010-11-03 01:00 | 2521.288 | 2 | 9 | 0.5500248 | 3.923707 | 8.450083 | 8.247659 | 33.67643 | 30.86071 | 3.237724e-05 | 0.09505899 | 0 | 0 | 0
3710 | 124625.3 | 2010-11-03 01:01 | 2551.289 | 2 | 9 | 0.5498449 | 3.925003 | 8.454665 | 8.247659 | 33.69442 | 30.86071 | 0 | 0.09505899 | 0 | 0 | 0
3711 | 124655.3 | 2010-11-03 01:01 | 2581.302 | 2 | 9 | 0.5498449 | 3.926461 | 8.45925 | 8.247659 | 33.71242 | 30.86071 | 0 | 0.09505899 | 0 | 0 | 0
3712 | 124685.3 | 2010-11-03 01:02 | 2611.317 | 2 | 9 | 0.5498449 | 3.927919 | 8.463835 | 8.247659 | 33.73042 | 30.86071 | 3.242493e-05 | 0.09505899 | 0 | 0 | 0
3713 | 124715.3 | 2010-11-03 01:02 | 2641.333 | 2 | 9 | 0.5498449 | 3.929215 | 8.46842 | 8.247659 | 33.74844 | 30.86071 | 3.237724e-05 | 0.09505899 | 0 | 0 | 0
3714 | 124745.3 | 2010-11-03 01:03 | 2671.348 | 2 | 9 | 0.5498449 | 3.930835 | 8.473005 | 8.247659 | 33.76646 | 30.86071 | 3.242493e-05 | 0.09505899 | 0 | 0 | 0
3715 | 124775.3 | 2010-11-03 01:03 | 2701.364 | 2 | 9 | 0.5498449 | 3.932293 | 8.47759 | 8.247659 | 33.78448 | 30.86071 | 6.480217e-05 | 0.09505899 | 0 | 0 | 0
3716 | 124805.4 | 2010-11-03 01:04 | 2731.379 | 2 | 9 | 0.5500248 | 3.933589 | 8.482175 | 8.247659 | 33.80251 | 30.86071 | 0 | 0.09505899 | 0 | 0 | 0
3717 | 124835.4 | 2010-11-03 01:04 | 2761.394 | 2 | 9 | 0.5498449 | 3.935047 | 8.48676 | 8.247659 | 33.82055 | 30.86071 | 0 | 0.09505899 | 0 | 0 | 0
3718 | 124865.4 | 2010-11-03 01:05 | 2791.41 | 2 | 9 | 0.5496649 | 3.936667 | 8.491345 | 8.247659 | 33.8386 | 30.86071 | 6.480217e-05 | 0.09505899 | 0 | 0 | 0
3719 | 124895.4 | 2010-11-03 01:05 | 2821.425 | 2 | 9 | 0.5498449 | 3.937963 | 8.49593 | 8.247659 | 33.85665 | 30.86071 | 3.237724e-05 | 0.09505899 | 0 | 0 | 0
3720 | 124925.4 | 2010-11-03 01:06 | 2851.44 | 2 | 9 | 0.5500248 | 3.939583 | 8.500515 | 8.247659 | 33.87471 | 30.86071 | 9.722709e-05 | 0.09505899 | 0 | 0 | 0
3721 | 124955.4 | 2010-11-03 01:06 | 2881.455 | 2 | 9 | 0.5498449 | 3.941041 | 8.5051 | 8.247659 | 33.89278 | 30.86071 | 3.242493e-05 | 0.09505899 | 0 | 0 | 0
3722 | 124985.5 | 2010-11-03 01:07 | 2911.471 | 2 | 9 | 0.5500248 | 3.94266 | 8.509685 | 8.247659 | 33.91085 | 30.86071 | 6.480217e-05 | 0.09505899 | 0 | 0 | 0
3723 | 125015.5 | 2010-11-03 01:07 | 2941.486 | 2 | 9 | 0.5496649 | 3.944118 | 8.51427 | 8.247659 | 33.92893 | 30.86071 | 0 | 0.09505899 | 0 | 0 | 0
3724 | 125045.5 | 2010-11-03 01:08 | 2971.501 | 2 | 9 | 0.5498449 | 3.945576 | 8.518855 | 8.247659 | 33.94702 | 30.86071 | 0 | 0.09505899 | 0 | 0 | 0
3725 | 125075.5 | 2010-11-03 01:08 | 3001.517 | 2 | 9 | 0.5498449 | 3.947196 | 8.523439 | 8.247659 | 33.96511 | 30.86071 | 3.237724e-05 | 0.09505899 | 0 | 0 | 0
3726 | 125105.5 | 2010-11-03 01:09 | 3031.532 | 2 | 9 | 0.5500248 | 3.948816 | 8.528024 | 8.247659 | 33.98321 | 30.86071 | 6.480217e-05 | 0.09505899 | 0 | 0 | 0
3727 | 125135.5 | 2010-11-03 01:09 | 3061.547 | 2 | 9 | 0.5498449 | 3.950274 | 8.532609 | 8.247659 | 34.00132 | 30.86071 | 3.242493e-05 | 0.09505899 | 0 | 0 | 0
3728 | 125165.5 | 2010-11-03 01:10 | 3091.563 | 2 | 9 | 0.5500248 | 3.952056 | 8.537194 | 8.247659 | 34.01944 | 30.86071 | 6.480217e-05 | 0.09505899 | 0 | 0 | 0
3729 | 125195.6 | 2010-11-03 01:10 | 3121.578 | 2 | 9 | 0.5500248 | 3.953676 | 8.541779 | 8.247659 | 34.03756 | 30.86071 | 6.480217e-05 | 0.09505899 | 0 | 0 | 0
3730 | 125225.6 | 2010-11-03 01:11 | 3151.593 | 2 | 9 | 0.5498449 | 3.955296 | 8.546364 | 8.247659 | 34.05569 | 30.86071 | 6.475449e-05 | 0.09505899 | 0 | 0 | 0
3731 | 125255.6 | 2010-11-03 01:11 | 3181.609 | 2 | 9 | 0.5498449 | 3.956753 | 8.550949 | 8.247659 | 34.07383 | 30.86071 | 0 | 0.09505899 | 0 | 0 | 0
3732 | 125285.6 | 2010-11-03 01:12 | 3211.624 | 2 | 9 | 0.5498449 | 3.958535 | 8.555534 | 8.247659 | 34.09198 | 30.86071 | 3.237724e-05 | 0.09505899 | 0 | 0 | 0
3733 | 125315.6 | 2010-11-03 01:12 | 3241.639 | 2 | 9 | 0.5498449 | 3.960155 | 8.560119 | 8.247659 | 34.11013 | 30.86071 | 9.722709e-05 | 0.09505899 | 0 | 0 | 0
3734 | 125345.6 | 2010-11-03 01:13 | 3271.655 | 2 | 9 | 0.5500248 | 3.961937 | 8.564704 | 8.247659 | 34.12829 | 30.86071 | 6.480217e-05 | 0.09505899 | 0 | 0 | 0
3735 | 125375.7 | 2010-11-03 01:13 | 3301.67 | 2 | 9 | 0.5498449 | 3.963557 | 8.569289 | 8.247659 | 34.14646 | 30.86071 | 3.237724e-05 | 0.09505899 | 0 | 0 | 0
3736 | 125405.7 | 2010-11-03 01:14 | 3331.685 | 2 | 9 | 0.5498449 | 3.965339 | 8.573874 | 8.247659 | 34.16464 | 30.86071 | 6.480217e-05 | 0.09505899 | 0 | 0 | 0
3737 | 125435.7 | 2010-11-03 01:14 | 3361.701 | 2 | 9 | 0.5498449 | 3.966959 | 8.578459 | 8.247659 | 34.18282 | 30.86071 | 3.237724e-05 | 0.09505899 | 0 | 0 | 0
3738 | 125465.7 | 2010-11-03 01:15 | 3391.716 | 2 | 9 | 0.5498449 | 3.968741 | 8.583044 | 8.247659 | 34.20101 | 30.86071 | 3.237724e-05 | 0.09505899 | 0 | 0 | 0
3739 | 125495.7 | 2010-11-03 01:15 | 3421.731 | 2 | 9 | 0.5500248 | 3.970685 | 8.587629 | 8.247659 | 34.21921 | 30.86071 | 6.475449e-05 | 0.09505899 | 0 | 0 | 0
3740 | 125525.7 | 2010-11-03 01:16 | 3451.747 | 2 | 9 | 0.5498449 | 3.972305 | 8.592214 | 8.247659 | 34.23742 | 30.86071 | 6.480217e-05 | 0.09505899 | 0 | 0 | 0
3741 | 125555.7 | 2010-11-03 01:16 | 3481.762 | 2 | 9 | 0.5500248 | 3.974249 | 8.596799 | 8.247659 | 34.25564 | 30.86071 | 6.480217e-05 | 0.09505899 | 0 | 0 | 0
3742 | 125585.8 | 2010-11-03 01:17 | 3511.777 | 2 | 9 | 0.5498449 | 3.976031 | 8.601384 | 8.247659 | 34.27387 | 30.86071 | 0 | 0.09505899 | 0 | 0 | 0
3743 | 125615.8 | 2010-11-03 01:17 | 3541.793 | 2 | 9 | 0.5498449 | 3.977974 | 8.605969 | 8.247659 | 34.2921 | 30.86071 | 3.237724e-05 | 0.09505899 | 0 | 0 | 0
3744 | 125645.8 | 2010-11-03 01:18 | 3571.808 | 2 | 9 | 0.5498449 | 3.979918 | 8.610554 | 8.247659 | 34.31035 | 30.86071 | 6.480217e-05 | 0.09505899 | 0 | 0 | 0
3745 | 125675.8 | 2010-11-03 01:18 | 3601.823 | 2 | 9 | 0.5500248 | 3.981862 | 8.61514 | 8.247659 | 34.3286 | 30.86071 | 9.717941e-05 | 0.09505899 | 0 | 0 | 0
3746 | 125705.8 | 2010-11-03 01:19 | 3631.839 | 2 | 9 | 0.5498449 | 3.983806 | 8.619724 | 8.247659 | 34.34686 | 30.86071 | 6.480217e-05 | 0.09505899 | 0 | 0 | 0
3747 | 125735.8 | 2010-11-03 01:19 | 3661.854 | 2 | 9 | 0.5500248 | 3.98575 | 8.624309 | 8.247659 | 34.36513 | 30.86071 | 6.480217e-05 | 0.09505899 | 0 | 0 | 0
3748 | 125765.9 | 2010-11-03 01:20 | 3691.869 | 2 | 9 | 0.5498449 | 3.987856 | 8.628894 | 8.247659 | 34.38341 | 30.86071 | 0.0001295567 | 0.09505899 | 0 | 0 | 0
3749 | 125795.9 | 2010-11-03 01:20 | 3721.885 | 2 | 9 | 0.5498449 | 3.9898 | 8.633479 | 8.247659 | 34.4017 | 30.86071 | 6.480217e-05 | 0.09505899 | 0 | 0 | 0
3750 | 125825.9 | 2010-11-03 01:21 | 3751.9 | 2 | 9 | 0.5498449 | 3.991744 | 8.638064 | 8.247659 | 34.41999 | 30.86071 | 6.480217e-05 | 0.09505899 | 0 | 0 | 0
3751 | 125855.9 | 2010-11-03 01:21 | 3781.915 | 2 | 9 | 0.5498449 | 3.99385 | 8.642649 | 8.247659 | 34.4383 | 30.86071 | 6.480217e-05 | 0.09505899 | 0 | 0 | 0
3752 | 125885.9 | 2010-11-03 01:22 | 3811.93 | 2 | 9 | 0.5500248 | 3.995955 | 8.647234 | 8.247659 | 34.45662 | 30.86071 | 6.475449e-05 | 0.09505899 | 0 | 0 | 0
3753 | 125915.9 | 2010-11-03 01:22 | 3841.946 | 2 | 9 | 0.5500248 | 3.998061 | 8.651819 | 8.247659 | 34.47494 | 30.86071 | 3.237724e-05 | 0.09505899 | 0 | 0 | 0
3754 | 125945.9 | 2010-11-03 01:23 | 3871.961 | 2 | 9 | 0.5500248 | 4.000005 | 8.656404 | 8.247659 | 34.49328 | 30.86071 | 0 | 0.09505899 | 0 | 0 | 0
3755 | 125976 | 2010-11-03 01:23 | 3901.976 | 2 | 9 | 0.5500248 | 4.002111 | 8.660989 | 8.247659 | 34.51163 | 30.86071 | 3.242493e-05 | 0.09505899 | 0 | 0 | 0
3756 | 126006 | 2010-11-03 01:24 | 3931.992 | 2 | 9 | 0.5500248 | 4.004379 | 8.665575 | 8.247659 | 34.52998 | 30.86071 | 6.484985e-05 | 0.09505899 | 0 | 0 | 0
3757 | 126036 | 2010-11-03 01:24 | 3962.007 | 2 | 9 | 0.5498449 | 4.006485 | 8.67016 | 8.247659 | 34.54835 | 30.86071 | 6.475449e-05 | 0.09505899 | 0 | 0 | 0
3758 | 126066 | 2010-11-03 01:25 | 3992.022 | 2 | 9 | 0.5498449 | 4.008591 | 8.674745 | 8.247659 | 34.56672 | 30.86071 | 9.717941e-05 | 0.09505899 | 0 | 0 | 0
3759 | 126096 | 2010-11-03 01:25 | 4022.038 | 2 | 9 | 0.5500248 | 4.010859 | 8.67933 | 8.247659 | 34.58511 | 30.86071 | 3.242493e-05 | 0.09505899 | 0 | 0 | 0
3760 | 126126 | 2010-11-03 01:26 | 4052.053 | 2 | 9 | 0.5500248 | 4.013127 | 8.683914 | 8.247659 | 34.6035 | 30.86071 | 6.484985e-05 | 0.09505899 | 0 | 0 | 0
3761 | 126156.1 | 2010-11-03 01:26 | 4082.068 | 2 | 9 | 0.5498449 | 4.015395 | 8.688499 | 8.247659 | 34.62191 | 30.86071 | 6.484985e-05 | 0.09505899 | 0 | 0 | 0
3762 | 126186.1 | 2010-11-03 01:27 | 4112.084 | 2 | 9 | 0.5498449 | 4.0175 | 8.693084 | 8.247659 | 34.64032 | 30.86071 | 3.242493e-05 | 0.09505899 | 0 | 0 | 0
3763 | 126216.1 | 2010-11-03 01:27 | 4142.099 | 2 | 9 | 0.5500248 | 4.020092 | 8.697669 | 8.247659 | 34.65875 | 30.86071 | 6.484985e-05 | 0.09505899 | 0 | 0 | 0
3764 | 126246.1 | 2010-11-03 01:28 | 4172.114 | 2 | 9 | 0.5498449 | 4.022036 | 8.702254 | 8.247659 | 34.67718 | 30.86071 | 3.232956e-05 | 0.09505899 | 0 | 0 | 0
3765 | 126276.1 | 2010-11-03 01:28 | 4202.13 | 2 | 9 | 0.5496649 | 4.024466 | 8.706839 | 8.247659 | 34.69563 | 30.86071 | 3.242493e-05 | 0.09505899 | 0 | 0 | 0
3766 | 126306.1 | 2010-11-03 01:29 | 4232.145 | 2 | 9 | 0.5498449 | 4.026896 | 8.711424 | 8.247659 | 34.71409 | 30.86071 | 3.242493e-05 | 0.09505899 | 0 | 0 | 0
3767 | 126336.1 | 2010-11-03 01:29 | 4262.161 | 2 | 9 | 0.5498449 | 4.029326 | 8.716008 | 8.247659 | 34.73255 | 30.86071 | 6.484985e-05 | 0.09505899 | 0 | 0 | 0
3768 | 126366.2 | 2010-11-03 01:30 | 4292.176 | 2 | 9 | 0.5498449 | 4.031756 | 8.720592 | 8.247659 | 34.75103 | 30.86071 | 9.727478e-05 | 0.09505899 | 0 | 0 | 0
3769 | 126396.2 | 2010-11-03 01:30 | 4322.191 | 2 | 9 | 0.5498449 | 4.034348 | 8.725177 | 8.247659 | 34.76952 | 30.86071 | 9.717941e-05 | 0.09505899 | 0 | 0 | 0
3770 | 126426.2 | 2010-11-03 01:31 | 4352.206 | 2 | 9 | 0.5500248 | 4.036777 | 8.729761 | 8.247659 | 34.78802 | 30.86071 | 6.484985e-05 | 0.09505899 | 0 | 0 | 0
3771 | 126456.2 | 2010-11-03 01:31 | 4382.222 | 2 | 9 | 0.5500248 | 4.039207 | 8.734345 | 8.247659 | 34.80653 | 30.86071 | 6.484985e-05 | 0.09505899 | 0 | 0 | 0
3772 | 126486.2 | 2010-11-03 01:32 | 4412.237 | 2 | 9 | 0.5500248 | 4.041637 | 8.73893 | 8.247659 | 34.82505 | 30.86071 | 3.242493e-05 | 0.09505899 | 0 | 0 | 0
3773 | 126516.2 | 2010-11-03 01:32 | 4442.252 | 2 | 9 | 0.5500248 | 4.044229 | 8.743515 | 8.247659 | 34.84359 | 30.86071 | 6.475449e-05 | 0.09505899 | 0 | 0 | 0
3774 | 126546.3 | 2010-11-03 01:33 | 4472.27 | 2 | 9 | 0.5500248 | 4.046983 | 8.7481 | 8.247659 | 34.86214 | 30.86071 | 0.0001296043 | 0.09505899 | 0 | 0 | 0
3775 | 126576.3 | 2010-11-03 01:33 | 4502.283 | 2 | 9 | 0.5498449 | 4.049413 | 8.752685 | 8.247659 | 34.8807 | 30.86071 | 3.242493e-05 | 0.09505899 | 0 | 0 | 0
3776 | 126606.3 | 2010-11-03 01:34 | 4532.298 | 2 | 9 | 0.5500248 | 4.052005 | 8.75727 | 8.247659 | 34.89927 | 30.86071 | 3.242493e-05 | 0.09505899 | 0 | 0 | 0
3777 | 126636.3 | 2010-11-03 01:34 | 4562.314 | 2 | 9 | 0.5498449 | 4.054759 | 8.761855 | 8.247659 | 34.91786 | 30.86071 | 6.484985e-05 | 0.09505899 | 0 | 0 | 0
3778 | 126666.3 | 2010-11-03 01:35 | 4592.329 | 2 | 9 | 0.5500248 | 4.05735 | 8.76644 | 8.247659 | 34.93646 | 30.86071 | 6.475449e-05 | 0.09505899 | 0 | 0 | 0
3779 | 126696.3 | 2010-11-03 01:35 | 4622.344 | 2 | 9 | 0.5498449 | 4.060104 | 8.771025 | 8.247659 | 34.95507 | 30.86071 | 9.717941e-05 | 0.09505899 | 0 | 0 | 0
3780 | 126726.3 | 2010-11-03 01:36 | 4652.36 | 2 | 9 | 0.5500248 | 4.06302 | 8.77561 | 8.247659 | 34.97369 | 30.86071 | 0.0001296043 | 0.09505899 | 0 | 0 | 0
3781 | 126756.4 | 2010-11-03 01:36 | 4682.375 | 2 | 9 | 0.5500248 | 4.065612 | 8.780195 | 8.247659 | 34.99232 | 30.86071 | 9.717941e-05 | 0.09505899 | 0 | 0 | 0
3782 | 126786.4 | 2010-11-03 01:37 | 4712.39 | 2 | 9 | 0.5500248 | 4.068366 | 8.78478 | 8.247659 | 35.01097 | 30.86071 | 9.717941e-05 | 0.09505899 | 0 | 0 | 0
3783 | 126816.4 | 2010-11-03 01:37 | 4742.406 | 2 | 9 | 0.5496649 | 4.070958 | 8.789365 | 8.247659 | 35.02963 | 30.86071 | 6.475449e-05 | 0.09505899 | 0 | 0 | 0
3784 | 126846.4 | 2010-11-03 01:38 | 4772.421 | 2 | 9 | 0.5498449 | 4.073874 | 8.79395 | 8.247659 | 35.0483 | 30.86071 | 6.475449e-05 | 0.09505899 | 0 | 0 | 0
3785 | 126876.4 | 2010-11-03 01:38 | 4802.436 | 2 | 9 | 0.5498449 | 4.076789 | 8.798535 | 8.247659 | 35.06698 | 30.86071 | 9.717941e-05 | 0.09505899 | 0 | 0 | 0
3786 | 126906.4 | 2010-11-03 01:39 | 4832.452 | 2 | 9 | 0.5498449 | 4.079705 | 8.80312 | 8.247659 | 35.08568 | 30.86071 | 9.717941e-05 | 0.09505899 | 0 | 0 | 0
3787 | 126936.4 | 2010-11-03 01:39 | 4862.467 | 2 | 9 | 0.5498449 | 4.082459 | 8.807705 | 8.247659 | 35.10439 | 30.86071 | 6.475449e-05 | 0.09505899 | 0 | 0 | 0
3788 | 126966.5 | 2010-11-03 01:40 | 4892.482 | 2 | 9 | 0.5500248 | 4.085537 | 8.81229 | 8.247659 | 35.12312 | 30.86071 | 9.717941e-05 | 0.09505899 | 0 | 0 | 0
3789 | 126996.5 | 2010-11-03 01:40 | 4922.498 | 2 | 9 | 0.5500248 | 4.088129 | 8.816875 | 8.247659 | 35.14186 | 30.86071 | 3.232956e-05 | 0.09505899 | 0 | 0 | 0
3790 | 127026.5 | 2010-11-03 01:41 | 4952.513 | 2 | 9 | 0.5500248 | 4.091207 | 8.82146 | 8.247659 | 35.16061 | 30.86071 | 3.242493e-05 | 0.09505899 | 0 | 0 | 0
3791 | 127056.5 | 2010-11-03 01:41 | 4982.528 | 2 | 9 | 0.5498449 | 4.094285 | 8.826045 | 8.247659 | 35.17937 | 30.86071 | 9.717941e-05 | 0.09505899 | 0 | 0 | 0
3792 | 127086.5 | 2010-11-03 01:42 | 5012.543 | 2 | 9 | 0.5498449 | 4.097038 | 8.83063 | 8.247659 | 35.19815 | 30.86071 | 3.242493e-05 | 0.09505899 | 0 | 0 | 0
3793 | 127116.5 | 2010-11-03 01:42 | 5042.559 | 2 | 9 | 0.5498449 | 4.100278 | 8.835215 | 8.247659 | 35.21695 | 30.86071 | 9.727478e-05 | 0.09505899 | 0 | 0 | 0
3794 | 127146.6 | 2010-11-03 01:43 | 5072.574 | 2 | 9 | 0.5500248 | 4.103518 | 8.8398 | 8.247659 | 35.23575 | 30.86071 | 9.717941e-05 | 0.09505899 | 0 | 0 | 0
3795 | 127176.6 | 2010-11-03 01:43 | 5102.589 | 2 | 9 | 0.5498449 | 4.106596 | 8.844385 | 8.247659 | 35.25458 | 30.86071 | 0.0001296043 | 0.09505899 | 0 | 0 | 0
3796 | 127206.6 | 2010-11-03 01:44 | 5132.605 | 2 | 9 | 0.5500248 | 4.109512 | 8.84897 | 8.247659 | 35.27341 | 30.86071 | 6.484985e-05 | 0.09505899 | 0 | 0 | 0
3797 | 127236.6 | 2010-11-03 01:44 | 5162.62 | 2 | 9 | 0.5502048 | 4.112751 | 8.853555 | 8.247659 | 35.29226 | 30.86071 | 9.717941e-05 | 0.09505899 | 0 | 0 | 0
3798 | 127266.6 | 2010-11-03 01:45 | 5192.635 | 2 | 9 | 0.5498449 | 4.115991 | 8.85814 | 8.247659 | 35.31112 | 30.86071 | 0.000129509 | 0.09505899 | 0 | 0 | 0
3799 | 127296.6 | 2010-11-03 01:45 | 5222.651 | 2 | 9 | 0.5498449 | 4.118907 | 8.862725 | 8.247659 | 35.33 | 30.86071 | 6.475449e-05 | 0.09505899 | 0 | 0 | 0
3800 | 127326.6 | 2010-11-03 01:46 | 5252.666 | 2 | 9 | 0.5498449 | 4.122147 | 8.86731 | 8.247659 | 35.34889 | 30.86071 | 3.242493e-05 | 0.09505899 | 0 | 0 | 0
3801 | 127356.7 | 2010-11-03 01:46 | 5282.682 | 2 | 9 | 0.5500248 | 4.125387 | 8.871895 | 8.247659 | 35.3678 | 30.86071 | 3.232956e-05 | 0.09505899 | 0 | 0 | 0
3802 | 127386.7 | 2010-11-03 01:47 | 5312.697 | 2 | 9 | 0.5498449 | 4.128788 | 8.87648 | 8.247659 | 35.38673 | 30.86071 | 9.717941e-05 | 0.09505899 | 0 | 0 | 0
3803 | 127416.7 | 2010-11-03 01:47 | 5342.712 | 2 | 9 | 0.5502048 | 4.132029 | 8.881065 | 8.247659 | 35.40566 | 30.86071 | 6.484985e-05 | 0.09505899 | 0 | 0 | 0
3804 | 127446.7 | 2010-11-03 01:48 | 5372.727 | 2 | 9 | 0.5500248 | 4.13543 | 8.88565 | 8.247659 | 35.42462 | 30.86071 | 6.475449e-05 | 0.09505899 | 0 | 0 | 0
3805 | 127476.7 | 2010-11-03 01:48 | 5402.743 | 2 | 9 | 0.5500248 | 4.13867 | 8.890235 | 8.247659 | 35.44358 | 30.86071 | 6.475449e-05 | 0.09505899 | 0 | 0 | 0
3806 | 127506.7 | 2010-11-03 01:49 | 5432.758 | 2 | 9 | 0.5498449 | 4.142072 | 8.89482 | 8.247659 | 35.46257 | 30.86071 | 6.484985e-05 | 0.09505899 | 0 | 0 | 0
3807 | 127536.8 | 2010-11-03 01:49 | 5462.774 | 2 | 9 | 0.5500248 | 4.145798 | 8.899405 | 8.247659 | 35.48157 | 30.86071 | 0.0001619339 | 0.09505899 | 0 | 0 | 0
3808 | 127566.8 | 2010-11-03 01:50 | 5492.789 | 2 | 9 | 0.5498449 | 4.149199 | 8.90399 | 8.247659 | 35.50058 | 30.86071 | 9.717941e-05 | 0.09505899 | 0 | 0 | 0
3809 | 127596.8 | 2010-11-03 01:50 | 5522.804 | 2 | 9 | 0.5500248 | 4.152601 | 8.908575 | 8.247659 | 35.51962 | 30.86071 | 9.717941e-05 | 0.09505899 | 0 | 0 | 0
3810 | 127626.8 | 2010-11-03 01:51 | 5552.819 | 2 | 9 | 0.5498449 | 4.156003 | 8.91316 | 8.247659 | 35.53866 | 30.86071 | 6.484985e-05 | 0.09505899 | 0 | 0 | 0
3811 | 127656.8 | 2010-11-03 01:51 | 5582.835 | 2 | 9 | 0.5498449 | 4.159567 | 8.917745 | 8.247659 | 35.55773 | 30.86071 | 0.000129509 | 0.09505899 | 0 | 0 | 0
3812 | 127686.8 | 2010-11-03 01:52 | 5612.85 | 2 | 9 | 0.5498449 | 4.162969 | 8.92233 | 8.247659 | 35.57681 | 30.86071 | 9.727478e-05 | 0.09505899 | 0 | 0 | 0
3813 | 127716.8 | 2010-11-03 01:52 | 5642.865 | 2 | 9 | 0.5500248 | 4.166695 | 8.926915 | 8.247659 | 35.5959 | 30.86071 | 0.0001296043 | 0.09505899 | 0 | 0 | 0
3814 | 127746.9 | 2010-11-03 01:53 | 5672.881 | 2 | 9 | 0.5498449 | 4.169935 | 8.9315 | 8.247659 | 35.61501 | 30.86071 | 6.484985e-05 | 0.09505899 | 0 | 0 | 0
3815 | 127776.9 | 2010-11-03 01:53 | 5702.896 | 2 | 9 | 0.5498449 | 4.17366 | 8.936085 | 8.247659 | 35.63414 | 30.86071 | 3.242493e-05 | 0.09505899 | 0 | 0 | 0
3816 | 127806.9 | 2010-11-03 01:54 | 5732.911 | 2 | 9 | 0.5498449 | 4.177386 | 8.94067 | 8.247659 | 35.65329 | 30.86071 | 0.0001296043 | 0.09505899 | 0 | 0 | 0
3817 | 127836.9 | 2010-11-03 01:54 | 5762.927 | 2 | 9 | 0.5498449 | 4.18095 | 8.945255 | 8.247659 | 35.67245 | 30.86071 | 6.484985e-05 | 0.09505899 | 0 | 0 | 0
3818 | 127866.9 | 2010-11-03 01:55 | 5792.942 | 2 | 9 | 0.5498449 | 4.184676 | 8.94984 | 8.247659 | 35.69163 | 30.86071 | 9.717941e-05 | 0.09505899 | 0 | 0 | 0
3819 | 127896.9 | 2010-11-03 01:55 | 5822.957 | 2 | 9 | 0.5498449 | 4.18824 | 8.954425 | 8.247659 | 35.71082 | 30.86071 | 9.717941e-05 | 0.09505899 | 0 | 0 | 0
3820 | 127927 | 2010-11-03 01:56 | 5852.973 | 2 | 9 | 0.5498449 | 4.191966 | 8.95901 | 8.247659 | 35.73003 | 30.86071 | 0.0001296043 | 0.09505899 | 0 | 0 | 0
3821 | 127957 | 2010-11-03 01:56 | 5882.988 | 2 | 9 | 0.5498449 | 4.195853 | 8.963595 | 8.247659 | 35.74926 | 30.86071 | 9.717941e-05 | 0.09505899 | 0 | 0 | 0
3822 | 127987 | 2010-11-03 01:57 | 5913.003 | 2 | 9 | 0.5500248 | 4.199579 | 8.96818 | 8.247659 | 35.76851 | 30.86071 | 9.727478e-05 | 0.09505899 | 0 | 0 | 0
3823 | 127988.9 | 2010-11-03 01:57 | 5914.909 | 2 | 9 | 0.5500248 | 4.200065 | 8.968471 | 8.247659 | 35.76973 | 30.86071 | 0.0001620293 | 0.09505899 | 0 | 0 | 0
3824 | 128018.9 | 2010-11-03 01:57 | 30.01546 | 3 | 9 | 0 | 4.115829 | 8.968471 | 8.247659 | 35.76973 | 30.86071 | -0.0003887177 | 0.09505899 | 0 | 0 | 0
3825 | 128048.9 | 2010-11-03 01:58 | 60.03093 | 3 | 9 | 0 | 4.105138 | 8.968471 | 8.247659 | 35.76973 | 30.86071 | -0.0002267838 | 0.09505899 | 0 | 0 | 0
3826 | 128078.9 | 2010-11-03 01:58 | 90.04599 | 3 | 9 | 0 | 4.099306 | 8.968471 | 8.247659 | 35.76973 | 30.86071 | -0.0001296043 | 0.09505899 | 0 | 0 | 0
3827 | 128108.9 | 2010-11-03 01:59 | 120.0144 | 3 | 9 | 0 | 4.095581 | 8.968471 | 8.247659 | 35.76973 | 30.86071 | -6.475449e-05 | 0.09505899 | 0 | 0 | 0
3828 | 128108.9 | 2010-11-03 01:59 | 2.681693921e-06 | 4 | 9 | 0.9950345 | 4.200227 | 8.968471 | 8.247659 | 35.76973 | 30.86071 | 0 | 0.09505899 | 0 | 0 | 0
3829 | 128109.8 | 2010-11-03 01:59 | 0.9220058 | 4 | 9 | 0.9446493 | 4.199903 | 8.968718 | 8.247659 | 35.77077 | 30.86071 | -6.475449e-05 | 0.09505899 | 0 | 0 | 0
3830 | 128112 | 2010-11-03 01:59 | 3.093768 | 4 | 9 | 0.894444 | 4.200065 | 8.969271 | 8.247659 | 35.77309 | 30.86071 | -3.232956e-05 | 0.09505899 | 0 | 0 | 0
3831 | 128115.2 | 2010-11-03 01:59 | 6.296933 | 4 | 9 | 0.8442386 | 4.200065 | 8.970044 | 8.247659 | 35.77634 | 30.86071 | 3.242493e-05 | 0.09505899 | 0 | 0 | 0
3832 | 128119.5 | 2010-11-03 01:59 | 10.62494 | 4 | 9 | 0.7942133 | 4.200065 | 8.971027 | 8.247659 | 35.78047 | 30.86071 | 0 | 0.09505899 | 0 | 0 | 0
3833 | 128125 | 2010-11-03 01:59 | 16.12485 | 4 | 9 | 0.744188 | 4.199903 | 8.972201 | 8.247659 | 35.7854 | 30.86071 | 0 | 0.09505899 | 0 | 0 | 0
3834 | 128132.2 | 2010-11-03 01:59 | 23.29704 | 4 | 9 | 0.6939827 | 4.199903 | 8.973632 | 8.247659 | 35.79141 | 30.86071 | -3.242493e-05 | 0.09505899 | 0 | 0 | 0
3835 | 128141.8 | 2010-11-03 01:59 | 32.85911 | 4 | 9 | 0.6439573 | 4.199903 | 8.975406 | 8.247659 | 35.79886 | 30.86071 | -3.242493e-05 | 0.09505899 | 0 | 0 | 0
3836 | 128155 | 2010-11-03 02:00 | 46.14018 | 4 | 9 | 0.5939319 | 4.200227 | 8.977684 | 8.247659 | 35.80842 | 30.86071 | 3.232956e-05 | 0.09505899 | 0 | 0 | 0
3837 | 128175 | 2010-11-03 02:00 | 66.13997 | 4 | 9 | 0.5439066 | 4.200065 | 8.980834 | 8.247659 | 35.82166 | 30.86071 | -3.232956e-05 | 0.09505899 | 0 | 0 | 0
3838 | 128209.4 | 2010-11-03 02:00 | 100.4679 | 4 | 9 | 0.4938812 | 4.199903 | 8.985759 | 8.247659 | 35.84234 | 30.86071 | -3.242493e-05 | 0.09505899 | 0 | 0 | 0
3839 | 128271.9 | 2010-11-03 02:02 | 162.9673 | 4 | 9 | 0.4438559 | 4.200065 | 8.993861 | 8.247659 | 35.87637 | 30.86071 | 0 | 0.09505899 | 0 | 0 | 0
3840 | 128367.2 | 2010-11-03 02:03 | 258.3255 | 4 | 9 | 0.3936506 | 4.199903 | 9.004927 | 8.247659 | 35.92285 | 30.86071 | -3.242493e-05 | 0.09505899 | 0 | 0 | 0
3841 | 128488.4 | 2010-11-03 02:05 | 379.4807 | 4 | 9 | 0.3436252 | 4.200065 | 9.017318 | 8.247659 | 35.97489 | 30.86071 | 0 | 0.09505899 | 0 | 0 | 0
3842 | 128633.4 | 2010-11-03 02:08 | 524.4793 | 4 | 9 | 0.2935998 | 4.200065 | 9.030127 | 8.247659 | 36.02869 | 30.86071 | 0 | 0.09505899 | 0 | 0 | 0
3843 | 128806.9 | 2010-11-03 02:10 | 698.0087 | 4 | 9 | 0.2433945 | 4.200065 | 9.043047 | 8.247659 | 36.08296 | 30.86071 | 3.242493e-05 | 0.09505899 | 0 | 0 | 0
3844 | 129026.1 | 2010-11-03 02:14 | 917.1783 | 4 | 9 | 0.1933692 | 4.200065 | 9.056308 | 8.247659 | 36.13865 | 30.86071 | -3.232956e-05 | 0.09505899 | 0 | 0 | 0
3845 | 129312.5 | 2010-11-03 02:19 | 1203.582 | 4 | 9 | 0.1433438 | 4.200065 | 9.069637 | 8.247659 | 36.19464 | 30.86071 | 0 | 0.09505899 | 0 | 0 | 0
3846 | 129742 | 2010-11-03 02:26 | 1633.064 | 4 | 9 | 0.09331848 | 4.200065 | 9.083597 | 8.247659 | 36.25327 | 30.86071 | 0 | 0.09505899 | 0 | 0 | 0
3847 | 130423.3 | 2010-11-03 02:37 | 2314.352 | 4 | 9 | 0.04995117 | 4.199903 | 9.096749 | 8.247659 | 36.30851 | 30.86071 | -6.475449e-05 | 0.09505899 | 0 | 0 | 0
3848 | 130453.3 | 2010-11-03 02:38 | 30.0156 | 5 | 9 | 0 | 4.192289 | 9.096749 | 8.247659 | 36.30851 | 30.86071 | -6.475449e-05 | 0.09505899 | 0 | 0 | 0
3849 | 130483.3 | 2010-11-03 02:38 | 60.01529 | 5 | 9 | 0 | 4.191318 | 9.096749 | 8.247659 | 36.30851 | 30.86071 | 0 | 0.09505899 | 0 | 0 | 0
3850 | 130483.5 | 2010-11-03 02:38 | 0.1874256 | 6 | 9 | 0.0002857086 | 4.190993 | 9.096749 | 8.247659 | 36.30851 | 30.86071 | 0 | 0.09091459 | 0 | 0 | 0
3851 | 130513.5 | 2010-11-03 02:39 | 30.01544 | 7 | 9 | -0.5501732 | 4.104004 | 9.096749 | 8.252246 | 36.30851 | 30.87958 | -0.0004859924 | 0.09091459 | 0 | 0 | 0
3852 | 130543.5 | 2010-11-03 02:39 | 60.03066 | 7 | 9 | -0.5501732 | 4.090559 | 9.096749 | 8.256833 | 36.30851 | 30.89838 | -0.0002592087 | 0.09091459 | 0 | 0 | 0
3853 | 130573.5 | 2010-11-03 02:40 | 90.04599 | 7 | 9 | -0.5501732 | 4.081487 | 9.096749 | 8.26142 | 36.30851 | 30.91712 | -0.0001619339 | 0.09091459 | 0 | 0 | 0
3854 | 130603.5 | 2010-11-03 02:40 | 120.0614 | 7 | 9 | -0.5501732 | 4.074197 | 9.096749 | 8.266007 | 36.30851 | 30.93582 | -0.0001944542 | 0.09091459 | 0 | 0 | 0
3855 | 130633.5 | 2010-11-03 02:41 | 150.0766 | 7 | 9 | -0.5503531 | 4.068204 | 9.096749 | 8.270594 | 36.30851 | 30.95449 | -0.0001619339 | 0.09091459 | 0 | 0 | 0
3856 | 130663.6 | 2010-11-03 02:41 | 180.0921 | 7 | 9 | -0.5501732 | 4.062858 | 9.096749 | 8.275181 | 36.30851 | 30.97314 | -9.717941e-05 | 0.09091459 | 0 | 0 | 0
3857 | 130693.6 | 2010-11-03 02:42 | 210.1074 | 7 | 9 | -0.5503531 | 4.057837 | 9.096749 | 8.279768 | 36.30851 | 30.99176 | -0.0001619339 | 0.09091459 | 0 | 0 | 0
3858 | 130723.6 | 2010-11-03 02:42 | 240.1227 | 7 | 9 | -0.5499932 | 4.053139 | 9.096749 | 8.284355 | 36.30851 | 31.01037 | -0.0001296043 | 0.09091459 | 0 | 0 | 0
3859 | 130753.6 | 2010-11-03 02:43 | 270.138 | 7 | 9 | -0.5501732 | 4.048603 | 9.096749 | 8.288942 | 36.30851 | 31.02895 | -9.717941e-05 | 0.09091459 | 0 | 0 | 0
3860 | 130783.6 | 2010-11-03 02:43 | 300.1534 | 7 | 9 | -0.5499932 | 4.044229 | 9.096749 | 8.293529 | 36.30851 | 31.04751 | -9.717941e-05 | 0.09091459 | 0 | 0 | 0
3861 | 130813.6 | 2010-11-03 02:44 | 330.1686 | 7 | 9 | -0.5499932 | 4.039855 | 9.096749 | 8.298116 | 36.30851 | 31.06605 | -9.717941e-05 | 0.09091459 | 0 | 0 | 0
3862 | 130843.6 | 2010-11-03 02:44 | 360.1841 | 7 | 9 | -0.5501732 | 4.035319 | 9.096749 | 8.302703 | 36.30851 | 31.08457 | -0.0001944542 | 0.09091459 | 0 | 0 | 0
3863 | 130873.7 | 2010-11-03 02:45 | 390.1999 | 7 | 9 | -0.5501732 | 4.03127 | 9.096749 | 8.30729 | 36.30851 | 31.10307 | -0.0001620293 | 0.09091459 | 0 | 0 | 0
3864 | 130903.7 | 2010-11-03 02:45 | 420.2016 | 7 | 9 | -0.5501732 | 4.027058 | 9.096749 | 8.311875 | 36.30851 | 31.12154 | -0.0001296043 | 0.09091459 | 0 | 0 | 0
3865 | 130933.7 | 2010-11-03 02:46 | 450.2143 | 7 | 9 | -0.5501732 | 4.023008 | 9.096749 | 8.316461 | 36.30851 | 31.14001 | -0.000129509 | 0.09091459 | 0 | 0 | 0
3866 | 130963.7 | 2010-11-03 02:46 | 480.2296 | 7 | 9 | -0.5503531 | 4.018796 | 9.096749 | 8.321048 | 36.30851 | 31.15845 | -0.0001296043 | 0.09091459 | 0 | 0 | 0
3867 | 130993.7 | 2010-11-03 02:47 | 510.245 | 7 | 9 | -0.5501732 | 4.014747 | 9.096749 | 8.325635 | 36.30851 | 31.17688 | -0.0001619339 | 0.09091459 | 0 | 0 | 0
3868 | 131023.7 | 2010-11-03 02:47 | 540.2603 | 7 | 9 | -0.5501732 | 4.011021 | 9.096749 | 8.330222 | 36.30851 | 31.19528 | -9.717941e-05 | 0.09091459 | 0 | 0 | 0
3869 | 131053.7 | 2010-11-03 02:48 | 570.2756 | 7 | 9 | -0.5501732 | 4.006971 | 9.096749 | 8.334809 | 36.30851 | 31.21367 | -9.717941e-05 | 0.09091459 | 0 | 0 | 0
3870 | 131083.8 | 2010-11-03 02:48 | 600.2909 | 7 | 9 | -0.5503531 | 4.002921 | 9.096749 | 8.339396 | 36.30851 | 31.23204 | -9.717941e-05 | 0.09091459 | 0 | 0 | 0
3871 | 131113.8 | 2010-11-03 02:49 | 630.3062 | 7 | 9 | -0.5501732 | 3.999033 | 9.096749 | 8.343983 | 36.30851 | 31.25039 | -0.0001296043 | 0.09091459 | 0 | 0 | 0
3872 | 131143.8 | 2010-11-03 02:49 | 660.3216 | 7 | 9 | -0.5501732 | 3.994822 | 9.096749 | 8.34857 | 36.30851 | 31.26873 | -0.0001620293 | 0.09091459 | 0 | 0 | 0
3873 | 131173.8 | 2010-11-03 02:50 | 690.3369 | 7 | 9 | -0.5501732 | 3.990934 | 9.096749 | 8.353157 | 36.30851 | 31.28704 | -0.0001295567 | 0.09091459 | 0 | 0 | 0
3874 | 131203.8 | 2010-11-03 02:50 | 720.3522 | 7 | 9 | -0.5499932 | 3.987208 | 9.096749 | 8.357744 | 36.30851 | 31.30534 | -0.0001619816 | 0.09091459 | 0 | 0 | 0
3875 | 131233.8 | 2010-11-03 02:51 | 750.3676 | 7 | 9 | -0.5503531 | 3.98332 | 9.096749 | 8.362331 | 36.30851 | 31.32362 | -9.717941e-05 | 0.09091459 | 0 | 0 | 0
3876 | 131263.8 | 2010-11-03 02:51 | 780.3829 | 7 | 9 | -0.5501732 | 3.979432 | 9.096749 | 8.366918 | 36.30851 | 31.34189 | -6.480217e-05 | 0.09091459 | 0 | 0 | 0
3877 | 131293.9 | 2010-11-03 02:52 | 810.3982 | 7 | 9 | -0.5499932 | 3.975707 | 9.096749 | 8.371505 | 36.30851 | 31.36013 | -0.0001296043 | 0.09091459 | 0 | 0 | 0
3878 | 131323.9 | 2010-11-03 02:52 | 840.4135 | 7 | 9 | -0.5501732 | 3.971819 | 9.096749 | 8.376092 | 36.30851 | 31.37836 | -9.717941e-05 | 0.09091459 | 0 | 0 | 0
3879 | 131353.9 | 2010-11-03 02:53 | 870.429 | 7 | 9 | -0.5501732 | 3.967931 | 9.096749 | 8.380679 | 36.30851 | 31.39657 | -0.0001296043 | 0.09091459 | 0 | 0 | 0
3880 | 131383.9 | 2010-11-03 02:53 | 900.4442 | 7 | 9 | -0.5503531 | 3.964367 | 9.096749 | 8.385266 | 36.30851 | 31.41476 | -9.722709e-05 | 0.09091459 | 0 | 0 | 0
3881 | 131413.9 | 2010-11-03 02:54 | 930.4595 | 7 | 9 | -0.5499932 | 3.960803 | 9.096749 | 8.389853 | 36.30851 | 31.43294 | 0 | 0.09091459 | 0 | 0 | 0
3882 | 131443.9 | 2010-11-03 02:54 | 960.4749 | 7 | 9 | -0.5499932 | 3.956916 | 9.096749 | 8.39444 | 36.30851 | 31.45109 | -3.237724e-05 | 0.09091459 | 0 | 0 | 0
3883 | 131474 | 2010-11-03 02:55 | 990.4902 | 7 | 9 | -0.5501732 | 3.953028 | 9.096749 | 8.399026627 | 36.30851 | 31.46923 | -9.722709e-05 | 0.09091459 | 0 | 0 | 0
3884 | 131504 | 2010-11-03 02:55 | 1020.506 | 7 | 9 | -0.5503531 | 3.949302 | 9.096749 | 8.403614 | 36.30851 | 31.48736 | -9.717941e-05 | 0.09091459 | 0 | 0 | 0
3885 | 131534 | 2010-11-03 02:56 | 1050.521 | 7 | 9 | -0.5501732 | 3.945738 | 9.096749 | 8.408201 | 36.30851 | 31.50547 | -6.480217e-05 | 0.09091459 | 0 | 0 | 0
3886 | 131564 | 2010-11-03 02:56 | 1080.536 | 7 | 9 | -0.5499932 | 3.942012 | 9.096749 | 8.412787 | 36.30851 | 31.52356 | -0.0001296043 | 0.09091459 | 0 | 0 | 0
3887 | 131594 | 2010-11-03 02:57 | 1110.551 | 7 | 9 | -0.5503531 | 3.938287 | 9.096749 | 8.417374 | 36.30851 | 31.54163 | -0.0001296043 | 0.09091459 | 0 | 0 | 0
3888 | 131624 | 2010-11-03 02:57 | 1140.567 | 7 | 9 | -0.5503531 | 3.934561 | 9.096749 | 8.421961 | 36.30851 | 31.55969 | -9.717941e-05 | 0.09091459 | 0 | 0 | 0
3889 | 131654 | 2010-11-03 02:58 | 1170.582 | 7 | 9 | -0.5499932 | 3.930997 | 9.096749 | 8.426548 | 36.30851 | 31.57773 | -9.717941e-05 | 0.09091459 | 0 | 0 | 0
3890 | 131684.1 | 2010-11-03 02:58 | 1200.598 | 7 | 9 | -0.5501732 | 3.927433 | 9.096749 | 8.431135 | 36.30851 | 31.59575 | -9.722709e-05 | 0.09091459 | 0 | 0 | 0
3891 | 131714.1 | 2010-11-03 02:59 | 1230.613 | 7 | 9 | -0.5501732 | 3.924031 | 9.096749 | 8.435722 | 36.30851 | 31.61376 | -9.717941e-05 | 0.09091459 | 0 | 0 | 0
3892 | 131744.1 | 2010-11-03 02:59 | 1260.628 | 7 | 9 | -0.5501732 | 3.920144 | 9.096749 | 8.440309 | 36.30851 | 31.63175 | -9.717941e-05 | 0.09091459 | 0 | 0 | 0
3893 | 131774.1 | 2010-11-03 03:00 | 1290.643 | 7 | 9 | -0.5503531 | 3.916742 | 9.096749 | 8.444896 | 36.30851 | 31.64972 | -6.480217e-05 | 0.09091459 | 0 | 0 | 0
3894 | 131804.1 | 2010-11-03 03:00 | 1320.659 | 7 | 9 | -0.5503531 | 3.91334 | 9.096749 | 8.449483 | 36.30851 | 31.66768 | -6.480217e-05 | 0.09091459 | 0 | 0 | 0
3895 | 131834.1 | 2010-11-03 03:01 | 1350.674 | 7 | 9 | -0.5501732 | 3.909776 | 9.096749 | 8.45407 | 36.30851 | 31.68562 | -6.480217e-05 | 0.09091459 | 0 | 0 | 0
3896 | 131864.2 | 2010-11-03 03:01 | 1380.689 | 7 | 9 | -0.5501732 | 3.906212 | 9.096749 | 8.458657 | 36.30851 | 31.70355 | -9.717941e-05 | 0.09091459 | 0 | 0 | 0
3897 | 131894.2 | 2010-11-03 03:02 | 1410.705 | 7 | 9 | -0.5499932 | 3.90281 | 9.096749 | 8.463245 | 36.30851 | 31.72146 | -9.722709e-05 | 0.09091459 | 0 | 0 | 0
3898 | 131924.2 | 2010-11-03 03:02 | 1440.72 | 7 | 9 | -0.5499932 | 3.89957 | 9.096749 | 8.467832 | 36.30851 | 31.73935 | -6.480217e-05 | 0.09091459 | 0 | 0 | 0
3899 | 131954.2 | 2010-11-03 03:03 | 1470.736 | 7 | 9 | -0.5501732 | 3.896007 | 9.096749 | 8.472419 | 36.30851 | 31.75723 | -0.0001295567 | 0.09091459 | 0 | 0 | 0
3900 | 131984.2 | 2010-11-03 03:03 | 1500.751 | 7 | 9 | -0.5499932 | 3.892767 | 9.096749 | 8.477006 | 36.30851 | 31.7751 | -6.480217e-05 | 0.09091459 | 0 | 0 | 0
3901 | 132014.2 | 2010-11-03 03:04 | 1530.766 | 7 | 9 | -0.5501732 | 3.889203 | 9.096749 | 8.481593 | 36.30851 | 31.79295 | -0.0001296043 | 0.09091459 | 0 | 0 | 0
3902 | 132044.2 | 2010-11-03 03:04 | 1560.781 | 7 | 9 | -0.5501732 | 3.885801 | 9.096749 | 8.48618 | 36.30851 | 31.81078 | -9.717941e-05 | 0.09091459 | 0 | 0 | 0
3903 | 132074.3 | 2010-11-03 03:05 | 1590.797 | 7 | 9 | -0.5505331 | 3.8824 | 9.096749 | 8.490767 | 36.30851 | 31.8286 | -0.0001295567 | 0.09091459 | 0 | 0 | 0
3904 | 132104.3 | 2010-11-03 03:05 | 1620.812 | 7 | 9 | -0.5501732 | 3.879322 | 9.096749 | 8.495355 | 36.30851 | 31.8464 | -6.480217e-05 | 0.09091459 | 0 | 0 | 0
3905 | 132134.3 | 2010-11-03 03:06 | 1650.827 | 7 | 9 | -0.5501732 | 3.87592 | 9.096749 | 8.499942 | 36.30851 | 31.86419 | -0.0001296043 | 0.09091459 | 0 | 0 | 0
3906 | 132164.3 | 2010-11-03 03:06 | 1680.843 | 7 | 9 | -0.5501732 | 3.87268 | 9.096749 | 8.504529 | 36.30851 | 31.88196 | -9.717941e-05 | 0.09091459 | 0 | 0 | 0
3907 | 132194.3 | 2010-11-03 03:07 | 1710.858 | 7 | 9 | -0.5503531 | 3.86944 | 9.096749 | 8.509117 | 36.30851 | 31.89972 | -6.480217e-05 | 0.09091459 | 0 | 0 | 0
3908 | 132224.3 | 2010-11-03 03:07 | 1740.873 | 7 | 9 | -0.5503531 | 3.8662 | 9.096749 | 8.513705 | 36.30851 | 31.91747 | -9.722709e-05 | 0.09091459 | 0 | 0 | 0
3909 | 132254.4 | 2010-11-03 03:08 | 1770.889 | 7 | 9 | -0.5503531 | 3.863122 | 9.096749 | 8.518293 | 36.30851 | 31.9352 | -6.480217e-05 | 0.09091459 | 0 | 0 | 0
3910 | 132284.4 | 2010-11-03 03:08 | 1800.904 | 7 | 9 | -0.5501732 | 3.859721 | 9.096749 | 8.52288 | 36.30851 | 31.95291 | -0.0001295567 | 0.09091459 | 0 | 0 | 0
3911 | 132314.4 | 2010-11-03 03:09 | 1830.92 | 7 | 9 | -0.5501732 | 3.856805 | 9.096749 | 8.527468 | 36.30851 | 31.97061 | -6.480217e-05 | 0.09091459 | 0 | 0 | 0
3912 | 132344.4 | 2010-11-03 03:09 | 1860.935 | 7 | 9 | -0.5503531 | 3.853565 | 9.096749 | 8.532055 | 36.30851 | 31.98829 | -9.717941e-05 | 0.09091459 | 0 | 0 | 0
3913 | 132374.4 | 2010-11-03 03:10 | 1890.95 | 7 | 9 | -0.5499932 | 3.850487 | 9.096749 | 8.536642 | 36.30851 | 32.00596 | -6.480217e-05 | 0.09091459 | 0 | 0 | 0
3914 | 132404.4 | 2010-11-03 03:10 | 1920.966 | 7 | 9 | -0.5503531 | 3.847247 | 9.096749 | 8.541229 | 36.30851 | 32.02362 | -0.0001295567 | 0.09091459 | 0 | 0 | 0
3915 | 132434.4 | 2010-11-03 03:11 | 1950.981 | 7 | 9 | -0.5503531 | 3.844169 | 9.096749 | 8.545816 | 36.30851 | 32.04126 | -0.0001296043 | 0.09091459 | 0 | 0 | 0
3916 | 132464.5 | 2010-11-03 03:11 | 1980.996 | 7 | 9 | -0.5499932 | 3.841254 | 9.096749 | 8.550404 | 36.30851 | 32.05889 | -9.722709e-05 | 0.09091459 | 0 | 0 | 0
3917 | 132494.5 | 2010-11-03 03:12 | 2011.011 | 7 | 9 | -0.5503531 | 3.838338 | 9.096749 | 8.554991 | 36.30851 | 32.0765 | -6.480217e-05 | 0.09091459 | 0 | 0 | 0
3918 | 132524.5 | 2010-11-03 03:12 | 2041.027 | 7 | 9 | -0.5501732 | 3.835098 | 9.096749 | 8.559578 | 36.30851 | 32.0941 | -9.722709e-05 | 0.09091459 | 0 | 0 | 0
3919 | 132554.5 | 2010-11-03 03:13 | 2071.042 | 7 | 9 | -0.5503531 | 3.832182 | 9.096749 | 8.564165 | 36.30851 | 32.11169 | -6.475449e-05 | 0.09091459 | 0 | 0 | 0
3920 | 132584.5 | 2010-11-03 03:13 | 2101.057 | 7 | 9 | -0.5501732 | 3.829266 | 9.096749 | 8.568752 | 36.30851 | 32.12926 | -6.475449e-05 | 0.09091459 | 0 | 0 | 0
3921 | 132614.5 | 2010-11-03 03:14 | 2131.073 | 7 | 9 | -0.5499932 | 3.82635 | 9.096749 | 8.57334 | 36.30851 | 32.14682 | -9.717941e-05 | 0.09091459 | 0 | 0 | 0
3922 | 132644.6 | 2010-11-03 03:14 | 2161.088 | 7 | 9 | -0.5503531 | 3.823272 | 9.096749 | 8.577927 | 36.30851 | 32.16436 | -0.0001296043 | 0.09091459 | 0 | 0 | 0
3923 | 132674.6 | 2010-11-03 03:15 | 2191.103 | 7 | 9 | -0.5499932 | 3.820681 | 9.096749 | 8.582514 | 36.30851 | 32.1819 | -3.242493e-05 | 0.09091459 | 0 | 0 | 0
3924 | 132704.6 | 2010-11-03 03:15 | 2221.119 | 7 | 9 | -0.5501732 | 3.817765 | 9.096749 | 8.587101 | 36.30851 | 32.19942 | -6.480217e-05 | 0.09091459 | 0 | 0 | 0
3925 | 132734.6 | 2010-11-03 03:16 | 2251.134 | 7 | 9 | -0.5501732 | 3.814687 | 9.096749 | 8.591688 | 36.30851 | 32.21692 | -0.0001296043 | 0.09091459 | 0 | 0 | 0
3926 | 132764.6 | 2010-11-03 03:16 | 2281.149 | 7 | 9 | -0.5501732 | 3.812095 | 9.096749 | 8.596276 | 36.30851 | 32.23442 | -3.237724e-05 | 0.09091459 | 0 | 0 | 0
3927 | 132794.6 | 2010-11-03 03:17 | 2311.165 | 7 | 9 | -0.5501732 | 3.809179 | 9.096749 | 8.600863 | 36.30851 | 32.2519 | -9.717941e-05 | 0.09091459 | 0 | 0 | 0
3928 | 132824.6 | 2010-11-03 03:17 | 2341.181 | 7 | 9 | -0.5501732 | 3.806749 | 9.096749 | 8.60545 | 36.30851 | 32.26936 | -3.242493e-05 | 0.09091459 | 0 | 0 | 0
3929 | 132854.6 | 2010-11-03 03:18 | 2371.182 | 7 | 9 | -0.5503531 | 3.803833 | 9.096749 | 8.610035 | 36.30851 | 32.28681 | -6.480217e-05 | 0.09091459 | 0 | 0 | 0
3930 | 132884.7 | 2010-11-03 03:18 | 2401.195 | 7 | 9 | -0.5501732 | 3.80108 | 9.096749 | 8.614622 | 36.30851 | 32.30425 | -9.717941e-05 | 0.09091459 | 0 | 0 | 0
3931 | 132914.7 | 2010-11-03 03:19 | 2431.21 | 7 | 9 | -0.5501732 | 3.798488 | 9.096749 | 8.619209 | 36.30851 | 32.32168 | -6.475449e-05 | 0.09091459 | 0 | 0 | 0
3932 | 132944.7 | 2010-11-03 03:19 | 2461.226 | 7 | 9 | -0.5501732 | 3.795896 | 9.096749 | 8.623796 | 36.30851 | 32.3391 | -6.480217e-05 | 0.09091459 | 0 | 0 | 0
3933 | 132974.7 | 2010-11-03 03:20 | 2491.241 | 7 | 9 | -0.5501732 | 3.79298 | 9.096749 | 8.628384 | 36.30851 | 32.35651 | -0.0001295567 | 0.09091459 | 0 | 0 | 0
3934 | 133004.7 | 2010-11-03 03:20 | 2521.257 | 7 | 9 | -0.5503531 | 3.79055 | 9.096749 | 8.632971 | 36.30851 | 32.3739 | -6.480217e-05 | 0.09091459 | 0 | 0 | 0
3935 | 133034.7 | 2010-11-03 03:21 | 2551.272 | 7 | 9 | -0.5499932 | 3.78812 | 9.096749 | 8.637558 | 36.30851 | 32.39128 | -6.480217e-05 | 0.09091459 | 0 | 0 | 0
3936 | 133064.7 | 2010-11-03 03:21 | 2581.287 | 7 | 9 | -0.5501732 | 3.785367 | 9.096749 | 8.642145 | 36.30851 | 32.40865 | -9.717941e-05 | 0.09091459 | 0 | 0 | 0
3937 | 133094.8 | 2010-11-03 03:22 | 2611.302 | 7 | 9 | -0.5501732 | 3.782775 | 9.096749 | 8.646732 | 36.30851 | 32.42601 | -0.0001295567 | 0.09091459 | 0 | 0 | 0
3938 | 133124.8 | 2010-11-03 03:22 | 2641.318 | 7 | 9 | -0.5499932 | 3.780507 | 9.096749 | 8.65132 | 36.30851 | 32.44336 | -6.475449e-05 | 0.09091459 | 0 | 0 | 0
3939 | 133154.8 | 2010-11-03 03:23 | 2671.333 | 7 | 9 | -0.5501732 | 3.777915 | 9.096749 | 8.655907 | 36.30851 | 32.46069 | -3.242493e-05 | 0.09091459 | 0 | 0 | 0
3940 | 133184.8 | 2010-11-03 03:23 | 2701.348 | 7 | 9 | -0.5503531 | 3.775485 | 9.096749 | 8.660494 | 36.30851 | 32.47802 | -6.480217e-05 | 0.09091459 | 0 | 0 | 0
3941 | 133214.8 | 2010-11-03 03:24 | 2731.364 | 7 | 9 | -0.5501732 | 3.773055 | 9.096749 | 8.665081 | 36.30851 | 32.49533 | -6.480217e-05 | 0.09091459 | 0 | 0 | 0
3942 | 133244.8 | 2010-11-03 03:24 | 2761.379 | 7 | 9 | -0.5501732 | 3.770949 | 9.096749 | 8.669668 | 36.30851 | 32.51263 | 3.237724e-05 | 0.09091459 | 0 | 0 | 0
3943 | 133274.9 | 2010-11-03 03:25 | 2791.394 | 7 | 9 | -0.5501732 | 3.768195 | 9.096749 | 8.674256 | 36.30851 | 32.52993 | -9.717941e-05 | 0.09091459 | 0 | 0 | 0
3944 | 133304.9 | 2010-11-03 03:25 | 2821.41 | 7 | 9 | -0.5501732 | 3.766089 | 9.096749 | 8.678843 | 36.30851 | 32.54721 | -6.480217e-05 | 0.09091459 | 0 | 0 | 0
3945 | 133334.9 | 2010-11-03 03:26 | 2851.425 | 7 | 9 | -0.5501732 | 3.76366 | 9.096749 | 8.68343 | 36.30851 | 32.56448 | -6.475449e-05 | 0.09091459 | 0 | 0 | 0
3946 | 133364.9 | 2010-11-03 03:26 | 2881.44 | 7 | 9 | -0.5501732 | 3.761554 | 9.096749 | 8.688017 | 36.30851 | 32.58174 | -3.237724e-05 | 0.09091459 | 0 | 0 | 0
3947 | 133394.9 | 2010-11-03 03:27 | 2911.456 | 7 | 9 | -0.5499932 | 3.759286 | 9.096749 | 8.692605 | 36.30851 | 32.59899 | -3.237724e-05 | 0.09091459 | 0 | 0 | 0
3948 | 133424.9 | 2010-11-03 03:27 | 2941.471 | 7 | 9 | -0.5501732 | 3.757018 | 9.096749 | 8.697192 | 36.30851 | 32.61623 | -3.242493e-05 | 0.09091459 | 0 | 0 | 0
3949 | 133454.9 | 2010-11-03 03:28 | 2971.486 | 7 | 9 | -0.5501732 | 3.75475 | 9.096749 | 8.701779 | 36.30851 | 32.63345 | -6.480217e-05 | 0.09091459 | 0 | 0 | 0
3950 | 133485 | 2010-11-03 03:28 | 3001.502 | 7 | 9 | -0.5503531 | 3.752482 | 9.096749 | 8.706366 | 36.30851 | 32.65067 | -3.237724e-05 | 0.09091459 | 0 | 0 | 0
3951 | 133515 | 2010-11-03 03:29 | 3031.517 | 7 | 9 | -0.5501732 | 3.750538 | 9.096749 | 8.710954 | 36.30851 | 32.66788 | -6.480217e-05 | 0.09091459 | 0 | 0 | 0
3952 | 133545 | 2010-11-03 03:29 | 3061.532 | 7 | 9 | -0.5499932 | 3.748432 | 9.096749 | 8.715541 | 36.30851 | 32.68508 | -3.237724e-05 | 0.09091459 | 0 | 0 | 0
3953 | 133575 | 2010-11-03 03:30 | 3091.548 | 7 | 9 | -0.5501732 | 3.746326 | 9.096749 | 8.720128 | 36.30851 | 32.70227 | -3.242493e-05 | 0.09091459 | 0 | 0 | 0
3954 | 133605 | 2010-11-03 03:30 | 3121.563 | 7 | 9 | -0.5501732 | 3.74422 | 9.096749 | 8.724715 | 36.30851 | 32.71945 | -3.242493e-05 | 0.09091459 | 0 | 0 | 0
3955 | 133635 | 2010-11-03 03:31 | 3151.578 | 7 | 9 | -0.5501732 | 3.741953 | 9.096749 | 8.729303 | 36.30851 | 32.73662 | -9.722709e-05 | 0.09091459 | 0 | 0 | 0
3956 | 133665.1 | 2010-11-03 03:31 | 3181.594 | 7 | 9 | -0.5503531 | 3.740171 | 9.096749 | 8.73389 | 36.30851 | 32.75379 | -3.242493e-05 | 0.09091459 | 0 | 0 | 0
3957 | 133695.1 | 2010-11-03 03:32 | 3211.609 | 7 | 9 | -0.5501732 | 3.738227 | 9.096749 | 8.738477 | 36.30851 | 32.77094 | -3.242493e-05 | 0.09091459 | 0 | 0 | 0
3958 | 133725.1 | 2010-11-03 03:32 | 3241.624 | 7 | 9 | -0.5503531 | 3.736121 | 9.096749 | 8.743065 | 36.30851 | 32.78808 | -6.480217e-05 | 0.09091459 | 0 | 0 | 0
3959 | 133755.1 | 2010-11-03 03:33 | 3271.64 | 7 | 9 | -0.5499932 | 3.734339 | 9.096749 | 8.747652 | 36.30851 | 32.80522 | 0 | 0.09091459 | 0 | 0 | 0
3960 | 133785.1 | 2010-11-03 03:33 | 3301.655 | 7 | 9 | -0.5501732 | 3.732233 | 9.096749 | 8.752239 | 36.30851 | 32.82234 | -6.480217e-05 | 0.09091459 | 0 | 0 | 0
3961 | 133815.1 | 2010-11-03 03:34 | 3331.67 | 7 | 9 | -0.5499932 | 3.730613 | 9.096749 | 8.756826 | 36.30851 | 32.83946 | 0 | 0.09091459 | 0 | 0 | 0
3962 | 133845.1 | 2010-11-03 03:34 | 3361.686 | 7 | 9 | -0.5503531 | 3.728508 | 9.096749 | 8.761414 | 36.30851 | 32.85657 | -3.237724e-05 | 0.09091459 | 0 | 0 | 0
3963 | 133875.2 | 2010-11-03 03:35 | 3391.701 | 7 | 9 | -0.5499932 | 3.726726 | 9.096749 | 8.766001 | 36.30851 | 32.87367 | -6.480217e-05 | 0.09091459 | 0 | 0 | 0
3964 | 133905.2 | 2010-11-03 03:35 | 3421.716 | 7 | 9 | -0.5501732 | 3.724944 | 9.096749 | 8.770588 | 36.30851 | 32.89076 | -3.237724e-05 | 0.09091459 | 0 | 0 | 0
3965 | 133935.2 | 2010-11-03 03:36 | 3451.731 | 7 | 9 | -0.5501732 | 3.723 | 9.096749 | 8.775175 | 36.30851 | 32.90784 | -3.237724e-05 | 0.09091459 | 0 | 0 | 0
3966 | 133965.2 | 2010-11-03 03:36 | 3481.747 | 7 | 9 | -0.5501732 | 3.721218 | 9.096749 | 8.779762 | 36.30851 | 32.92491 | -3.237724e-05 | 0.09091459 | 0 | 0 | 0
3967 | 133995.2 | 2010-11-03 03:37 | 3511.762 | 7 | 9 | -0.5501732 | 3.719436 | 9.096749 | 8.78435 | 36.30851 | 32.94198 | -6.480217e-05 | 0.09091459 | 0 | 0 | 0
3968 | 134025.2 | 2010-11-03 03:37 | 3541.777 | 7 | 9 | -0.5501732 | 3.717816 | 9.096749 | 8.788937 | 36.30851 | 32.95904 | -6.480217e-05 | 0.09091459 | 0 | 0 | 0
3969 | 134055.3 | 2010-11-03 03:38 | 3571.793 | 7 | 9 | -0.5503531 | 3.716034 | 9.096749 | 8.793524 | 36.30851 | 32.97609 | 0 | 0.09091459 | 0 | 0 | 0
3970 | 134085.3 | 2010-11-03 03:38 | 3601.808 | 7 | 9 | -0.5499932 | 3.714252 | 9.096749 | 8.798111 | 36.30851 | 32.99313 | -6.480217e-05 | 0.09091459 | 0 | 0 | 0
3971 | 134115.3 | 2010-11-03 03:39 | 3631.823 | 7 | 9 | -0.5501732 | 3.712632 | 9.096749 | 8.802699 | 36.30851 | 33.01017 | 0 | 0.09091459 | 0 | 0 | 0
3972 | 134145.3 | 2010-11-03 03:39 | 3661.839 | 7 | 9 | -0.5501732 | 3.71085 | 9.096749 | 8.807286 | 36.30851 | 33.02719 | -3.242493e-05 | 0.09091459 | 0 | 0 | 0
3973 | 134175.3 | 2010-11-03 03:40 | 3691.854 | 7 | 9 | -0.5503531 | 3.70923 | 9.096749 | 8.811873 | 36.30851 | 33.04421 | -3.237724e-05 | 0.09091459 | 0 | 0 | 0
3974 | 134205.3 | 2010-11-03 03:40 | 3721.869 | 7 | 9 | -0.5501732 | 3.707611 | 9.096749 | 8.81646 | 36.30851 | 33.06122 | -3.237724e-05 | 0.09091459 | 0 | 0 | 0
3975 | 134235.3 | 2010-11-03 03:41 | 3751.885 | 7 | 9 | -0.5501732 | 3.705991 | 9.096749 | 8.821047 | 36.30851 | 33.07823 | -3.242493e-05 | 0.09091459 | 0 | 0 | 0
3976 | 134265.4 | 2010-11-03 03:41 | 3781.9 | 7 | 9 | -0.5501732 | 3.704371 | 9.096749 | 8.825635 | 36.30851 | 33.09522 | -3.237724e-05 | 0.09091459 | 0 | 0 | 0
3977 | 134295.4 | 2010-11-03 03:42 | 3811.915 | 7 | 9 | -0.5503531 | 3.702751 | 9.096749 | 8.830222 | 36.30851 | 33.11221 | -3.242493e-05 | 0.09091459 | 0 | 0 | 0
3978 | 134325.4 | 2010-11-03 03:42 | 3841.931 | 7 | 9 | -0.5501732 | 3.701293 | 9.096749 | 8.834809 | 36.30851 | 33.12919 | 0 | 0.09091459 | 0 | 0 | 0
3979 | 134355.4 | 2010-11-03 03:43 | 3871.946 | 7 | 9 | -0.5501732 | 3.699511 | 9.096749 | 8.839397 | 36.30851 | 33.14617 | -3.242493e-05 | 0.09091459 | 0 | 0 | 0
3980 | 134385.4 | 2010-11-03 03:43 | 3901.961 | 7 | 9 | -0.5501732 | 3.697891 | 9.096749 | 8.843984 | 36.30851 | 33.16313 | -3.242493e-05 | 0.09091459 | 0 | 0 | 0
3981 | 134415.4 | 2010-11-03 03:44 | 3931.977 | 7 | 9 | -0.5503531 | 3.696433 | 9.096749 | 8.848571 | 36.30851 | 33.1801 | -3.242493e-05 | 0.09091459 | 0 | 0 | 0
3982 | 134445.5 | 2010-11-03 03:44 | 3961.992 | 7 | 9 | -0.5501732 | 3.695137 | 9.096749 | 8.853158 | 36.30851 | 33.19705 | -3.237724e-05 | 0.09091459 | 0 | 0 | 0
3983 | 134475.5 | 2010-11-03 03:45 | 3992.007 | 7 | 9 | -0.5501732 | 3.693355 | 9.096749 | 8.857746 | 36.30851 | 33.21399 | -6.480217e-05 | 0.09091459 | 0 | 0 | 0
3984 | 134505.5 | 2010-11-03 03:45 | 4022.023 | 7 | 9 | -0.5503531 | 3.691897 | 9.096749 | 8.862333 | 36.30851 | 33.23093 | -6.480217e-05 | 0.09091459 | 0 | 0 | 0
3985 | 134535.5 | 2010-11-03 03:46 | 4052.038 | 7 | 9 | -0.5501732 | 3.690439 | 9.096749 | 8.866921 | 36.30851 | 33.24787 | -9.717941e-05 | 0.09091459 | 0 | 0 | 0
3986 | 134565.5 | 2010-11-03 03:46 | 4082.053 | 7 | 9 | -0.5503531 | 3.689143 | 9.096749 | 8.871509 | 36.30851 | 33.2648 | -6.480217e-05 | 0.09091459 | 0 | 0 | 0
3987 | 134595.5 | 2010-11-03 03:47 | 4112.069 | 7 | 9 | -0.5501732 | 3.687848 | 9.096749 | 8.876096 | 36.30851 | 33.28172 | -3.237724e-05 | 0.09091459 | 0 | 0 | 0
3988 | 134625.5 | 2010-11-03 03:47 | 4142.084 | 7 | 9 | -0.5501732 | 3.68639 | 9.096749 | 8.880683 | 36.30851 | 33.29863 | -3.237724e-05 | 0.09091459 | 0 | 0 | 0
3989 | 134655.6 | 2010-11-03 03:48 | 4172.099 | 7 | 9 | -0.5499932 | 3.685094 | 9.096749 | 8.885271 | 36.30851 | 33.31554 | 0 | 0.09091459 | 0 | 0 | 0
3990 | 134685.6 | 2010-11-03 03:48 | 4202.115 | 7 | 9 | -0.5501732 | 3.683636 | 9.096749 | 8.889858 | 36.30851 | 33.33244 | -3.242493e-05 | 0.09091459 | 0 | 0 | 0
3991 | 134715.6 | 2010-11-03 03:49 | 4232.13 | 7 | 9 | -0.5503531 | 3.68234 | 9.096749 | 8.894445 | 36.30851 | 33.34934 | -3.237724e-05 | 0.09091459 | 0 | 0 | 0
3992 | 134745.6 | 2010-11-03 03:49 | 4262.145 | 7 | 9 | -0.5501732 | 3.681044 | 9.096749 | 8.899033 | 36.30851 | 33.36623 | -3.242493e-05 | 0.09091459 | 0 | 0 | 0
3993 | 134775.6 | 2010-11-03 03:50 | 4292.161 | 7 | 9 | -0.5501732 | 3.679748 | 9.096749 | 8.90362 | 36.30851 | 33.38311 | -3.237724e-05 | 0.09091459 | 0 | 0 | 0
3994 | 134805.6 | 2010-11-03 03:50 | 4322.163 | 7 | 9 | -0.5501732 | 3.678614 | 9.096749 | 8.908205 | 36.30851 | 33.39998 | -3.242493e-05 | 0.09091459 | 0 | 0 | 0
3995 | 134835.6 | 2010-11-03 03:51 | 4352.176 | 7 | 9 | -0.5501732 | 3.677318 | 9.096749 | 8.912792 | 36.30851 | 33.41685 | 0 | 0.09091459 | 0 | 0 | 0
3996 | 134865.7 | 2010-11-03 03:51 | 4382.191 | 7 | 9 | -0.5501732 | 3.67586 | 9.096749 | 8.91738 | 36.30851 | 33.43372 | -6.480217e-05 | 0.09091459 | 0 | 0 | 0
3997 | 134895.7 | 2010-11-03 03:52 | 4412.206 | 7 | 9 | -0.5501732 | 3.674726 | 9.096749 | 8.921967 | 36.30851 | 33.45058 | 0 | 0.09091459 | 0 | 0 | 0
3998 | 134925.7 | 2010-11-03 03:52 | 4442.222 | 7 | 9 | -0.5501732 | 3.673268 | 9.096749 | 8.926554 | 36.30851 | 33.46743 | -9.717941e-05 | 0.09091459 | 0 | 0 | 0
3999 | 134955.7 | 2010-11-03 03:53 | 4472.237 | 7 | 9 | -0.5501732 | 3.672134 | 9.096749 | 8.931142 | 36.30851 | 33.48428 | -6.480217e-05 | 0.09091459 | 0 | 0 | 0
4000 | 134985.7 | 2010-11-03 03:53 | 4502.252 | 7 | 9 | -0.5501732 | 3.671162 | 9.096749 | 8.935729 | 36.30851 | 33.50112 | -3.242493e-05 | 0.09091459 | 0 | 0 | 0
4001 | 135015.7 | 2010-11-03 03:54 | 4532.268 | 7 | 9 | -0.5501732 | 3.669867 | 9.096749 | 8.940316 | 36.30851 | 33.51796 | -3.237724e-05 | 0.09091459 | 0 | 0 | 0
4002 | 135045.7 | 2010-11-03 03:54 | 4562.283 | 7 | 9 | -0.5501732 | 3.668571 | 9.096749 | 8.944903 | 36.30851 | 33.53479 | -6.480217e-05 | 0.09091459 | 0 | 0 | 0
4003 | 135075.8 | 2010-11-03 03:55 | 4592.298 | 7 | 9 | -0.5499932 | 3.667437 | 9.096749 | 8.949489 | 36.30851 | 33.55161 | -3.237724e-05 | 0.09091459 | 0 | 0 | 0
4004 | 135105.8 | 2010-11-03 03:55 | 4622.314 | 7 | 9 | -0.5499932 | 3.666465 | 9.096749 | 8.954076 | 36.30851 | 33.56843 | 0 | 0.09091459 | 0 | 0 | 0
4005 | 135135.8 | 2010-11-03 03:56 | 4652.329 | 7 | 9 | -0.5501732 | 3.665169 | 9.096749 | 8.958663 | 36.30851 | 33.58525 | -3.237724e-05 | 0.09091459 | 0 | 0 | 0
4006 | 135165.8 | 2010-11-03 03:56 | 4682.344 | 7 | 9 | -0.5501732 | 3.664035 | 9.096749 | 8.96325 | 36.30851 | 33.60206 | 0 | 0.09091459 | 0 | 0 | 0
4007 | 135195.8 | 2010-11-03 03:57 | 4712.36 | 7 | 9 | -0.5499932 | 3.662739 | 9.096749 | 8.967837 | 36.30851 | 33.61886 | -3.242493e-05 | 0.09091459 | 0 | 0 | 0
4008 | 135225.8 | 2010-11-03 03:57 | 4742.375 | 7 | 9 | -0.5501732 | 3.661443 | 9.096749 | 8.972425 | 36.30851 | 33.63566 | -3.237724e-05 | 0.09091459 | 0 | 0 | 0
4009 | 135255.9 | 2010-11-03 03:58 | 4772.39 | 7 | 9 | -0.5499932 | 3.660309 | 9.096749 | 8.977012 | 36.30851 | 33.65245 | -3.237724e-05 | 0.09091459 | 0 | 0 | 0
4010 | 135285.9 | 2010-11-03 03:58 | 4802.406 | 7 | 9 | -0.5501732 | 3.659013 | 9.096749 | 8.981599 | 36.30851 | 33.66924 | -3.237724e-05 | 0.09091459 | 0 | 0 | 0
4011 | 135315.9 | 2010-11-03 03:59 | 4832.421 | 7 | 9 | -0.5501732 | 3.657879 | 9.096749 | 8.986186 | 36.30851 | 33.68602 | -3.237724e-05 | 0.09091459 | 0 | 0 | 0
4012 | 135345.9 | 2010-11-03 03:59 | 4862.437 | 7 | 9 | -0.5501732 | 3.656583 | 9.096749 | 8.990773 | 36.30851 | 33.7028 | -6.480217e-05 | 0.09091459 | 0 | 0 | 0
4013 | 135375.9 | 2010-11-03 04:00 | 4892.452 | 7 | 9 | -0.5501732 | 3.655287 | 9.096749 | 8.99536 | 36.30851 | 33.71957 | 0 | 0.09091459 | 0 | 0 | 0
4014 | 135405.9 | 2010-11-03 04:00 | 4922.467 | 7 | 9 | -0.5499932 | 3.654153 | 9.096749 | 8.999947 | 36.30851 | 33.73633 | 3.242493e-05 | 0.09091459 | 0 | 0 | 0
4015 | 135435.9 | 2010-11-03 04:01 | 4952.482 | 7 | 9 | -0.5501732 | 3.652695 | 9.096749 | 9.004534 | 36.30851 | 33.75309 | -3.237724e-05 | 0.09091459 | 0 | 0 | 0
4016 | 135466 | 2010-11-03 04:01 | 4982.498 | 7 | 9 | -0.5501732 | 3.651561 | 9.096749 | 9.009121 | 36.30851 | 33.76984 | -3.237724e-05 | 0.09091459 | 0 | 0 | 0
4017 | 135496 | 2010-11-03 04:02 | 5012.513 | 7 | 9 | -0.5501732 | 3.650104 | 9.096749 | 9.013708 | 36.30851 | 33.78659 | -3.237724e-05 | 0.09091459 | 0 | 0 | 0
4018 | 135526 | 2010-11-03 04:02 | 5042.528 | 7 | 9 | -0.5499932 | 3.648646 | 9.096749 | 9.018295 | 36.30851 | 33.80333 | -3.237724e-05 | 0.09091459 | 0 | 0 | 0
4019 | 135556 | 2010-11-03 04:03 | 5072.544 | 7 | 9 | -0.5501732 | 3.64735 | 9.096749 | 9.022882 | 36.30851 | 33.82006 | 0 | 0.09091459 | 0 | 0 | 0
4020 | 135586 | 2010-11-03 04:03 | 5102.559 | 7 | 9 | -0.5501732 | 3.645892 | 9.096749 | 9.02747 | 36.30851 | 33.83679 | 0 | 0.09091459 | 0 | 0 | 0
4021 | 135616 | 2010-11-03 04:04 | 5132.574 | 7 | 9 | -0.5499932 | 3.644434 | 9.096749 | 9.032057 | 36.30851 | 33.85351 | 0 | 0.09091459 | 0 | 0 | 0
4022 | 135646.1 | 2010-11-03 04:04 | 5162.59 | 7 | 9 | -0.5501732 | 3.642814 | 9.096749 | 9.036644 | 36.30851 | 33.87022 | -6.480217e-05 | 0.09091459 | 0 | 0 | 0
4023 | 135676.1 | 2010-11-03 04:05 | 5192.605 | 7 | 9 | -0.5499932 | 3.641194 | 9.096749 | 9.041231 | 36.30851 | 33.88693 | -3.242493e-05 | 0.09091459 | 0 | 0 | 0
4024 | 135706.1 | 2010-11-03 04:05 | 5222.62 | 7 | 9 | -0.5499932 | 3.639736 | 9.096749 | 9.045818 | 36.30851 | 33.90363 | -3.242493e-05 | 0.09091459 | 0 | 0 | 0
4025 | 135736.1 | 2010-11-03 04:06 | 5252.635 | 7 | 9 | -0.5501732 | 3.637954 | 9.096749 | 9.050405 | 36.30851 | 33.92032 | -3.237724e-05 | 0.09091459 | 0 | 0 | 0
4026 | 135766.1 | 2010-11-03 04:06 | 5282.651 | 7 | 9 | -0.5503531 | 3.63601 | 9.096749 | 9.054992 | 36.30851 | 33.937 | -6.480217e-05 | 0.09091459 | 0 | 0 | 0
4027 | 135796.1 | 2010-11-03 04:07 | 5312.666 | 7 | 9 | -0.5501732 | 3.63439 | 9.096749 | 9.059579 | 36.30851 | 33.95368 | -3.237724e-05 | 0.09091459 | 0 | 0 | 0
4028 | 135826.1 | 2010-11-03 04:07 | 5342.681 | 7 | 9 | -0.5501732 | 3.632608 | 9.096749 | 9.064166 | 36.30851 | 33.97035 | -6.480217e-05 | 0.09091459 | 0 | 0 | 0
4029 | 135856.2 | 2010-11-03 04:08 | 5372.697 | 7 | 9 | -0.5503531 | 3.630665 | 9.096749 | 9.068753 | 36.30851 | 33.987 | -3.237724e-05 | 0.09091459 | 0 | 0 | 0
4030 | 135886.2 | 2010-11-03 04:08 | 5402.712 | 7 | 9 | -0.5499932 | 3.628721 | 9.096749 | 9.07334 | 36.30851 | 34.00365 | -6.480217e-05 | 0.09091459 | 0 | 0 | 0
4031 | 135916.2 | 2010-11-03 04:09 | 5432.728 | 7 | 9 | -0.5501732 | 3.626615 | 9.096749 | 9.077927 | 36.30851 | 34.02029 | -6.475449e-05 | 0.09091459 | 0 | 0 | 0
4032 | 135946.2 | 2010-11-03 04:09 | 5462.743 | 7 | 9 | -0.5501732 | 3.624671 | 9.096749 | 9.082514 | 36.30851 | 34.03692 | -3.242493e-05 | 0.09091459 | 0 | 0 | 0
4033 | 135976.2 | 2010-11-03 04:10 | 5492.758 | 7 | 9 | -0.5503531 | 3.622403 | 9.096749 | 9.087101 | 36.30851 | 34.05355 | -6.480217e-05 | 0.09091459 | 0 | 0 | 0
4034 | 136006.2 | 2010-11-03 04:10 | 5522.773 | 7 | 9 | -0.5501732 | 3.620135 | 9.096749 | 9.091688 | 36.30851 | 34.07016 | -3.237724e-05 | 0.09091459 | 0 | 0 | 0
4035 | 136036.3 | 2010-11-03 04:11 | 5552.789 | 7 | 9 | -0.5501732 | 3.617867 | 9.096749 | 9.096275 | 36.30851 | 34.08676 | -6.480217e-05 | 0.09091459 | 0 | 0 | 0
4036 | 136066.3 | 2010-11-03 04:11 | 5582.804 | 7 | 9 | -0.5501732 | 3.615599 | 9.096749 | 9.100862 | 36.30851 | 34.10335 | -6.475449e-05 | 0.09091459 | 0 | 0 | 0
4037 | 136096.3 | 2010-11-03 04:12 | 5612.819 | 7 | 9 | -0.5503531 | 3.613169 | 9.096749 | 9.105449 | 36.30851 | 34.11993 | -6.480217e-05 | 0.09091459 | 0 | 0 | 0
4038 | 136126.3 | 2010-11-03 04:12 | 5642.835 | 7 | 9 | -0.5501732 | 3.610902 | 9.096749 | 9.110036 | 36.30851 | 34.1365 | -6.480217e-05 | 0.09091459 | 0 | 0 | 0
4039 | 136156.3 | 2010-11-03 04:13 | 5672.85 | 7 | 9 | -0.5499932 | 3.608472 | 9.096749 | 9.114623 | 36.30851 | 34.15305 | -3.242493e-05 | 0.09091459 | 0 | 0 | 0
4040 | 136186.3 | 2010-11-03 04:13 | 5702.865 | 7 | 9 | -0.5499932 | 3.60588 | 9.096749 | 9.119209 | 36.30851 | 34.1696 | -3.237724e-05 | 0.09091459 | 0 | 0 | 0
4041 | 136216.3 | 2010-11-03 04:14 | 5732.88 | 7 | 9 | -0.5501732 | 3.603126 | 9.096749 | 9.123796 | 36.30851 | 34.18613 | -9.722709e-05 | 0.09091459 | 0 | 0 | 0
4042 | 136246.4 | 2010-11-03 04:14 | 5762.896 | 7 | 9 | -0.5501732 | 3.600372 | 9.096749 | 9.128383 | 36.30851 | 34.20265 | -9.717941e-05 | 0.09091459 | 0 | 0 | 0
4043 | 136276.4 | 2010-11-03 04:15 | 5792.911 | 7 | 9 | -0.5499932 | 3.59778 | 9.096749 | 9.132969 | 36.30851 | 34.21916 | -6.480217e-05 | 0.09091459 | 0 | 0 | 0
4044 | 136306.4 | 2010-11-03 04:15 | 5822.926 | 7 | 9 | -0.5499932 | 3.595026 | 9.096749 | 9.137556 | 36.30851 | 34.23565 | -3.242493e-05 | 0.09091459 | 0 | 0 | 0
4045 | 136336.4 | 2010-11-03 04:16 | 5852.942 | 7 | 9 | -0.5499932 | 3.592273 | 9.096749 | 9.142143 | 36.30851 | 34.25214 | -9.717941e-05 | 0.09091459 | 0 | 0 | 0
4046 | 136366.4 | 2010-11-03 04:16 | 5882.957 | 7 | 9 | -0.5499932 | 3.589681 | 9.096749 | 9.14673 | 36.30851 | 34.26861 | -3.237724e-05 | 0.09091459 | 0 | 0 | 0
4047 | 136396.4 | 2010-11-03 04:17 | 5912.972 | 7 | 9 | -0.5501732 | 3.586603 | 9.096749 | 9.151317 | 36.30851 | 34.28506 | -9.722709e-05 | 0.09091459 | 0 | 0 | 0
4048 | 136426.4 | 2010-11-03 04:17 | 5942.987 | 7 | 9 | -0.5499932 | 3.583849 | 9.096749 | 9.155904 | 36.30851 | 34.30151 | -9.717941e-05 | 0.09091459 | 0 | 0 | 0
4049 | 136456.5 | 2010-11-03 04:18 | 5973.003 | 7 | 9 | -0.5501732 | 3.581257 | 9.096749 | 9.160491 | 36.30851 | 34.31794 | -3.237724e-05 | 0.09091459 | 0 | 0 | 0
4050 | 136486.5 | 2010-11-03 04:18 | 6003.018 | 7 | 9 | -0.5499932 | 3.578179 | 9.096749 | 9.165078 | 36.30851 | 34.33436 | -9.722709e-05 | 0.09091459 | 0 | 0 | 0
4051 | 136516.5 | 2010-11-03 04:19 | 6033.034 | 7 | 9 | -0.5501732 | 3.575263 | 9.096749 | 9.169665 | 36.30851 | 34.35077 | -6.480217e-05 | 0.09091459 | 0 | 0 | 0
4052 | 136546.5 | 2010-11-03 04:19 | 6063.049 | 7 | 9 | -0.5499932 | 3.572024 | 9.096749 | 9.174251 | 36.30851 | 34.36716 | -3.237724e-05 | 0.09091459 | 0 | 0 | 0
4053 | 136576.5 | 2010-11-03 04:20 | 6093.064 | 7 | 9 | -0.5503531 | 3.568298 | 9.096749 | 9.178838 | 36.30851 | 34.38353 | -9.722709e-05 | 0.09091459 | 0 | 0 | 0
4054 | 136606.5 | 2010-11-03 04:20 | 6123.079 | 7 | 9 | -0.5499932 | 3.564896 | 9.096749 | 9.183425 | 36.30851 | 34.39989 | -6.480217e-05 | 0.09091459 | 0 | 0 | 0
4055 | 136636.6 | 2010-11-03 04:21 | 6153.095 | 7 | 9 | -0.5501732 | 3.560846 | 9.096749 | 9.188012 | 36.30851 | 34.41624 | -3.242493e-05 | 0.09091459 | 0 | 0 | 0
4056 | 136666.6 | 2010-11-03 04:21 | 6183.11 | 7 | 9 | -0.5501732 | 3.556148 | 9.096749 | 9.192599 | 36.30851 | 34.43256 | -0.0001620293 | 0.09091459 | 0 | 0 | 0
4057 | 136696.6 | 2010-11-03 04:22 | 6213.125 | 7 | 9 | -0.5503531 | 3.550965 | 9.096749 | 9.197186 | 36.30851 | 34.44886 | -0.0001944065 | 0.09091459 | 0 | 0 | 0
4058 | 136726.6 | 2010-11-03 04:22 | 6243.141 | 7 | 9 | -0.5499932 | 3.545295 | 9.096749 | 9.201773 | 36.30851 | 34.46513 | -0.0001619816 | 0.09091459 | 0 | 0 | 0
4059 | 136756.6 | 2010-11-03 04:23 | 6273.143 | 7 | 9 | -0.5503531 | 3.538491 | 9.096749 | 9.206358 | 36.30851 | 34.48137 | -0.0002267838 | 0.09091459 | 0 | 0 | 0
4060 | 136786.6 | 2010-11-03 04:23 | 6303.155 | 7 | 9 | -0.5503531 | 3.530878 | 9.096749 | 9.210944 | 36.30851 | 34.49759 | -0.0002267838 | 0.09091459 | 0 | 0 | 0
4061 | 136816.6 | 2010-11-03 04:24 | 6333.171 | 7 | 9 | -0.5501732 | 3.521482 | 9.096749 | 9.215531 | 36.30851 | 34.51376 | -0.0002915859 | 0.09091459 | 0 | 0 | 0
4062 | 136846.6 | 2010-11-03 04:24 | 6363.186 | 7 | 9 | -0.5501732 | 3.510953 | 9.096749 | 9.220118 | 36.30851 | 34.52989 | -0.0002915859 | 0.09091459 | 0 | 0 | 0
4063 | 136876.7 | 2010-11-03 04:25 | 6393.201 | 7 | 9 | -0.5501732 | 3.498317 | 9.096749 | 9.224705 | 36.30851 | 34.54597 | -0.0003887653 | 0.09091459 | 0 | 0 | 0
4064 | 136906.7 | 2010-11-03 04:25 | 6423.217 | 7 | 9 | -0.5499932 | 3.482928 | 9.096749 | 9.229292 | 36.30851 | 34.56198 | -0.0004859447 | 0.09091459 | 0 | 0 | 0
4065 | 136936.7 | 2010-11-03 04:26 | 6453.232 | 7 | 9 | -0.5499932 | 3.464785 | 9.096749 | 9.233879 | 36.30851 | 34.57792 | -0.0005183697 | 0.09091459 | 0 | 0 | 0
4066 | 136966.7 | 2010-11-03 04:26 | 6483.247 | 7 | 9 | -0.5501732 | 3.442592 | 9.096749 | 9.238466 | 36.30851 | 34.59376 | -0.0006155968 | 0.09091459 | 0 | 0 | 0
4067 | 136996.7 | 2010-11-03 04:27 | 6513.262 | 7 | 9 | -0.5501732 | 3.416026 | 9.096749 | 9.243053 | 36.30851 | 34.60949 | -0.0007775783 | 0.09091459 | 0 | 0 | 0
4068 | 137026.7 | 2010-11-03 04:27 | 6543.278 | 7 | 9 | -0.5503531 | 3.383789 | 9.096749 | 9.247639 | 36.30851 | 34.62509 | -0.0009395599 | 0.09091459 | 0 | 0 | 0
4069 | 137056.8 | 2010-11-03 04:28 | 6573.293 | 7 | 9 | -0.5499932 | 3.345397 | 9.096749 | 9.252226 | 36.30851 | 34.64053 | -0.001101542 | 0.09091459 | 0 | 0 | 0
4070 | 137086.8 | 2010-11-03 04:28 | 6603.308 | 7 | 9 | -0.5503531 | 3.29842 | 9.096749 | 9.256813 | 36.30851 | 34.65577 | -0.00136075 | 0.09091459 | 0 | 0 | 0
4071 | 137116.8 | 2010-11-03 04:29 | 6633.324 | 7 | 9 | -0.5501732 | 3.241075 | 9.096749 | 9.2614 | 36.30851 | 34.67077 | -0.001684713 | 0.09091459 | 0 | 0 | 0
4072 | 137146.8 | 2010-11-03 04:29 | 6663.339 | 7 | 9 | -0.5501732 | 3.16915 | 9.096749 | 9.265987 | 36.30851 | 34.68548 | -0.002170706 | 0.09091459 | 0 | 0 | 0
4073 | 137176.8 | 2010-11-03 04:30 | 6693.354 | 7 | 9 | -0.5501732 | 3.071955 | 9.096749 | 9.270574 | 36.30851 | 34.69981 | -0.003077841 | 0.09091459 | 0 | 0 | 0
4074 | 137196.7 | 2010-11-03 04:30 | 6713.276 | 7 | 9 | -0.5501732 | 2.971845 | 9.096749 | 9.273618 | 36.30851 | 34.70902 | -0.004697752 | 0.09091459 | 0 | 0 | 0
4075 | 137211.3 | 2010-11-03 04:30 | 6727.791 | 7 | 9 | -0.5501732 | 2.871572 | 9.096749 | 9.275837 | 36.30851 | 34.7155 | -0.005961323 | 0.09091459 | 0 | 0 | 0
4076 | 137223.8 | 2010-11-03 04:31 | 6740.307 | 7 | 9 | -0.5501732 | 2.771461 | 9.096749 | 9.277749 | 36.30851 | 34.7209 | -0.006544447 | 0.09091459 | 0 | 0 | 0
4077 | 137232.7 | 2010-11-03 04:31 | 6749.213 | 7 | 9 | -0.5501732 | 2.699537 | 9.096749 | 9.27911 | 36.30851 | 34.72462 | -0.006414843 | 0.09091459 | 0 | 0 | 0
4078 | 137292.7 | 2010-11-03 04:32 | 60.01502 | 8 | 9 | 0 | 3.192639 | 9.096749 | 9.27911 | 36.30851 | 34.72462 | 0.001069117 | 0.09091459 | 0 | 0 | 0
4079 | 137292.9 | 2010-11-03 04:32 | 0.1876887 | 9 | 9 | 0.0002857086 | 3.192963 | 9.096749 | 9.27911 | 36.30851 | 34.72462 | 0 | 0.09569872 | 0 | 0 | 0
4080 | 137297.7 | 2010-11-03 04:32 | 5.015601 | 9 | 9 | -0.002233554 | 3.199443 | 9.096749 | 9.279113 | 36.30851 | 34.72463 | 0.0008747578 | 0.09569872 | 0 | 0 | 0
4081 | 137327.7 | 2010-11-03 04:32 | 30.01527 | 1 | 10 | 0 | 3.229573 | 9.096749 | 9.279113 | 36.30851 | 34.72463 | 0.000647974 | 0.09569872 | 0 | 0 | 0
4082 | 137357.8 | 2010-11-03 04:33 | 60.03084 | 1 | 10 | 0 | 3.250146 | 9.096749 | 9.279113 | 36.30851 | 34.72463 | 0.0004859447 | 0.09569872 | 0 | 0 | 0
4083 | 137387.8 | 2010-11-03 04:33 | 90.04585 | 1 | 10 | 0 | 3.265859 | 9.096749 | 9.279113 | 36.30851 | 34.72463 | 0.0003887653 | 0.09569872 | 0 | 0 | 0
4084 | 137417.7 | 2010-11-03 04:34 | 120.0142 | 1 | 10 | 0 | 3.278495 | 9.096749 | 9.279113 | 36.30851 | 34.72463 | 0.0002592087 | 0.09569872 | 0 | 0 | 0
4085 | 137447.7 | 2010-11-03 04:34 | 30.01526 | 2 | 10 | 0.5498449 | 3.499289 | 9.101334 | 9.279113 | 36.32431 | 34.72463 | 0.002300262 | 0.09569872 | 0 | 0 | 0
4086 | 137477.8 | 2010-11-03 04:35 | 60.03055 | 2 | 10 | 0.5498449 | 3.566192 | 9.105919 | 9.279113 | 36.34052 | 34.72463 | 0.001490355 | 0.09569872 | 0 | 0 | 0
4087 | 137507.8 | 2010-11-03 04:35 | 90.04583 | 2 | 10 | 0.5500248 | 3.614465 | 9.110504 | 9.279113 | 36.35699 | 34.72463 | 0.001166296 | 0.09569872 | 0 | 0 | 0
4088 | 137537.8 | 2010-11-03 04:36 | 120.0611 | 2 | 10 | 0.5500248 | 3.651886 | 9.115089 | 9.279113 | 36.37365 | 34.72463 | 0.0009071827 | 0.09569872 | 0 | 0 | 0
4089 | 137567.8 | 2010-11-03 04:36 | 150.0765 | 2 | 10 | 0.5500248 | 3.682016 | 9.119675 | 9.279113 | 36.39047 | 34.72463 | 0.0007451534 | 0.09569872 | 0 | 0 | 0
4090 | 137597.8 | 2010-11-03 04:37 | 180.0917 | 2 | 10 | 0.5500248 | 3.707287 | 9.12426 | 9.279113 | 36.40741 | 34.72463 | 0.0006155968 | 0.09569872 | 0 | 0 | 0
4091 | 137627.8 | 2010-11-03 04:37 | 210.1071 | 2 | 10 | 0.5498449 | 3.728832 | 9.128845 | 9.279113 | 36.42446 | 34.72463 | 0.0005184173 | 0.09569872 | 0 | 0 | 0
4092 | 137657.9 | 2010-11-03 04:38 | 240.1222 | 2 | 10 | 0.5500248 | 3.747136 | 9.13343 | 9.279113 | 36.4416 | 34.72463 | 0.0004859447 | 0.09569872 | 0 | 0 | 0
4093 | 137687.9 | 2010-11-03 04:38 | 270.1376 | 2 | 10 | 0.5500248 | 3.76204 | 9.138015 | 9.279113 | 36.45882 | 34.72463 | 0.0003563881 | 0.09569872 | 0 | 0 | 0
4094 | 137717.9 | 2010-11-03 04:39 | 300.1528 | 2 | 10 | 0.5500248 | 3.772893 | 9.1426 | 9.279113 | 36.47609 | 34.72463 | 0.0002267838 | 0.09569872 | 0 | 0 | 0
4095 | 137747.9 | 2010-11-03 04:39 | 330.1681 | 2 | 10 | 0.5500248 | 3.779535 | 9.147186 | 9.279113 | 36.49341 | 34.72463 | 0.0001619816 | 0.09569872 | 0 | 0 | 0
4096 | 137777.9 | 2010-11-03 04:40 | 360.1834 | 2 | 10 | 0.5498449 | 3.783746 | 9.151771 | 9.279113 | 36.51075 | 34.72463 | 6.480217e-05 | 0.09569872 | 0 | 0 | 0
4097 | 137807.9 | 2010-11-03 04:40 | 390.1987 | 2 | 10 | 0.5498449 | 3.787148 | 9.156356 | 9.279113 | 36.5281 | 34.72463 | 6.480217e-05 | 0.09569872 | 0 | 0 | 0
4098 | 137837.9 | 2010-11-03 04:41 | 420.2139 | 2 | 10 | 0.5498449 | 3.789902 | 9.16094 | 9.279113 | 36.54547 | 34.72463 | 3.237724e-05 | 0.09569872 | 0 | 0 | 0
4099 | 137868 | 2010-11-03 04:41 | 450.2294 | 2 | 10 | 0.5498449 | 3.79298 | 9.165525 | 9.279113 | 36.56285 | 34.72463 | 9.722709e-05 | 0.09569872 | 0 | 0 | 0
4100 | 137898 | 2010-11-03 04:42 | 480.2445 | 2 | 10 | 0.5500248 | 3.795896 | 9.17011 | 9.279113 | 36.58025 | 34.72463 | 3.237724e-05 | 0.09569872 | 0 | 0 | 0
4101 | 137928 | 2010-11-03 04:42 | 510.26 | 2 | 10 | 0.5500248 | 3.79865 | 9.174694 | 9.279113 | 36.59766 | 34.72463 | 9.717941e-05 | 0.09569872 | 0 | 0 | 0
4102 | 137958 | 2010-11-03 04:43 | 540.2751 | 2 | 10 | 0.5498449 | 3.801566 | 9.179279 | 9.279113 | 36.61508 | 34.72463 | 6.480217e-05 | 0.09569872 | 0 | 0 | 0
4103 | 137988 | 2010-11-03 04:43 | 570.2903 | 2 | 10 | 0.5498449 | 3.803996 | 9.183863 | 9.279113 | 36.63251 | 34.72463 | 6.480217e-05 | 0.09569872 | 0 | 0 | 0
4104 | 138018 | 2010-11-03 04:44 | 600.3056 | 2 | 10 | 0.5498449 | 3.806911 | 9.188449 | 9.279113 | 36.64996 | 34.72463 | 9.722709e-05 | 0.09569872 | 0 | 0 | 0
4105 | 138048.1 | 2010-11-03 04:44 | 630.3209 | 2 | 10 | 0.5500248 | 3.809341 | 9.193034 | 9.279113 | 36.66743 | 34.72463 | 6.480217e-05 | 0.09569872 | 0 | 0 | 0
4106 | 138078.1 | 2010-11-03 04:45 | 660.3362 | 2 | 10 | 0.5500248 | 3.811933 | 9.197619 | 9.279113 | 36.6849 | 34.72463 | 6.480217e-05 | 0.09569872 | 0 | 0 | 0
4107 | 138108.1 | 2010-11-03 04:45 | 690.3522 | 2 | 10 | 0.5500248 | 3.814525 | 9.202205 | 9.279113 | 36.70238 | 34.72463 | 3.237724e-05 | 0.09569872 | 0 | 0 | 0
4108 | 138138.1 | 2010-11-03 04:46 | 720.3543 | 2 | 10 | 0.5498449 | 3.817117 | 9.206788 | 9.279113 | 36.71987 | 34.72463 | 6.475449e-05 | 0.09569872 | 0 | 0 | 0
4109 | 138168.1 | 2010-11-03 04:46 | 750.3664 | 2 | 10 | 0.5500248 | 3.820033 | 9.211373 | 9.279113 | 36.73738 | 34.72463 | 9.717941e-05 | 0.09569872 | 0 | 0 | 0
4110 | 138198.1 | 2010-11-03 04:47 | 780.3819 | 2 | 10 | 0.5498449 | 3.822463 | 9.215958 | 9.279113 | 36.7549 | 34.72463 | 3.237724e-05 | 0.09569872 | 0 | 0 | 0
4111 | 138228.1 | 2010-11-03 04:47 | 810.397 | 2 | 10 | 0.5498449 | 3.825378 | 9.220543 | 9.279113 | 36.77244 | 34.72463 | 9.717941e-05 | 0.09569872 | 0 | 0 | 0
4112 | 138258.1 | 2010-11-03 04:48 | 840.4123 | 2 | 10 | 0.5498449 | 3.828132 | 9.225129 | 9.279113 | 36.78998 | 34.72463 | 6.475449e-05 | 0.09569872 | 0 | 0 | 0
4113 | 138288.2 | 2010-11-03 04:48 | 870.4279 | 2 | 10 | 0.5500248 | 3.831048 | 9.229714 | 9.279113 | 36.80754 | 34.72463 | 6.475449e-05 | 0.09569872 | 0 | 0 | 0
4114 | 138318.2 | 2010-11-03 04:49 | 900.4428 | 2 | 10 | 0.5498449 | 3.833964 | 9.234299 | 9.279113 | 36.82512 | 34.72463 | 6.480217e-05 | 0.09569872 | 0 | 0 | 0
4115 | 138348.2 | 2010-11-03 04:49 | 930.4582 | 2 | 10 | 0.5500248 | 3.837042 | 9.238884 | 9.279113 | 36.8427 | 34.72463 | 9.722709e-05 | 0.09569872 | 0 | 0 | 0
4116 | 138378.2 | 2010-11-03 04:50 | 960.4734 | 2 | 10 | 0.5500248 | 3.840282 | 9.24347 | 9.279113 | 36.8603 | 34.72463 | 6.480217e-05 | 0.09569872 | 0 | 0 | 0
4117 | 138408.2 | 2010-11-03 04:50 | 990.4887 | 2 | 10 | 0.5498449 | 3.843359 | 9.248055 | 9.279113 | 36.87792 | 34.72463 | 6.480217e-05 | 0.09569872 | 0 | 0 | 0
4118 | 138438.2 | 2010-11-03 04:51 | 1020.504 | 2 | 10 | 0.5502048 | 3.846761 | 9.252641 | 9.279113 | 36.89555 | 34.72463 | 0.0001619816 | 0.09569872 | 0 | 0 | 0
4119 | 138468.3 | 2010-11-03 04:51 | 1050.519 | 2 | 10 | 0.5498449 | 3.849515 | 9.257226 | 9.279113 | 36.9132 | 34.72463 | 3.242493e-05 | 0.09569872 | 0 | 0 | 0
4120 | 138498.3 | 2010-11-03 04:52 | 1080.535 | 2 | 10 | 0.5498449 | 3.852755 | 9.261811 | 9.279113 | 36.93086 | 34.72463 | 6.480217e-05 | 0.09569872 | 0 | 0 | 0
4121 | 138528.3 | 2010-11-03 04:52 | 1110.55 | 2 | 10 | 0.5500248 | 3.855833 | 9.266397 | 9.279113 | 36.94853 | 34.72463 | 6.480217e-05 | 0.09569872 | 0 | 0 | 0
4122 | 138558.3 | 2010-11-03 04:53 | 1140.565 | 2 | 10 | 0.5498449 | 3.858749 | 9.270982 | 9.279113 | 36.96622 | 34.72463 | 6.480217e-05 | 0.09569872 | 0 | 0 | 0
4123 | 138588.3 | 2010-11-03 04:53 | 1170.58 | 2 | 10 | 0.5500248 | 3.861989 | 9.275567 | 9.279113 | 36.98392 | 34.72463 | 9.717941e-05 | 0.09569872 | 0 | 0 | 0
4124 | 138618.3 | 2010-11-03 04:54 | 1200.596 | 2 | 10 | 0.5498449 | 3.864742 | 9.280152 | 9.279113 | 37.00163 | 34.72463 | 9.717941e-05 | 0.09569872 | 0 | 0 | 0
4125 | 138648.3 | 2010-11-03 04:54 | 1230.611 | 2 | 10 | 0.5500248 | 3.867658 | 9.284738 | 9.279113 | 37.01936 | 34.72463 | 9.717941e-05 | 0.09569872 | 0 | 0 | 0
4126 | 138678.4 | 2010-11-03 04:55 | 1260.626 | 2 | 10 | 0.5500248 | 3.870412 | 9.289323 | 9.279113 | 37.0371 | 34.72463 | 9.722709e-05 | 0.09569872 | 0 | 0 | 0
4127 | 138708.4 | 2010-11-03 04:55 | 1290.642 | 2 | 10 | 0.5500248 | 3.872842 | 9.293908 | 9.279113 | 37.05485 | 34.72463 | 6.475449e-05 | 0.09569872 | 0 | 0 | 0
4128 | 138738.4 | 2010-11-03 04:56 | 1320.657 | 2 | 10 | 0.5500248 | 3.875596 | 9.298494 | 9.279113 | 37.07262 | 34.72463 | 9.717941e-05 | 0.09569872 | 0 | 0 | 0
4129 | 138768.4 | 2010-11-03 04:56 | 1350.672 | 2 | 10 | 0.5500248 | 3.877864 | 9.303079 | 9.279113 | 37.09039 | 34.72463 | 6.480217e-05 | 0.09569872 | 0 | 0 | 0
4130 | 138798.4 | 2010-11-03 04:57 | 1380.687 | 2 | 10 | 0.5498449 | 3.87997 | 9.307664 | 9.279113 | 37.10818 | 34.72463 | 6.480217e-05 | 0.09569872 | 0 | 0 | 0
4131 | 138828.4 | 2010-11-03 04:57 | 1410.703 | 2 | 10 | 0.5498449 | 3.881913 | 9.31225 | 9.279113 | 37.12598 | 34.72463 | 6.480217e-05 | 0.09569872 | 0 | 0 | 0
4132 | 138858.5 | 2010-11-03 04:58 | 1440.718 | 2 | 10 | 0.5498449 | 3.884181 | 9.316835 | 9.279113 | 37.14378 | 34.72463 | 3.237724e-05 | 0.09569872 | 0 | 0 | 0
4133 | 138888.5 | 2010-11-03 04:58 | 1470.733 | 2 | 10 | 0.5498449 | 3.885801 | 9.32142 | 9.279113 | 37.1616 | 34.72463 | 3.242493e-05 | 0.09569872 | 0 | 0 | 0
4134 | 138918.5 | 2010-11-03 04:59 | 1500.749 | 2 | 10 | 0.5500248 | 3.887421 | 9.326006 | 9.279113 | 37.17942 | 34.72463 | 6.480217e-05 | 0.09569872 | 0 | 0 | 0
4135 | 138948.5 | 2010-11-03 04:59 | 1530.764 | 2 | 10 | 0.5498449 | 3.889041 | 9.330591 | 9.279113 | 37.19725 | 34.72463 | 0 | 0.09569872 | 0 | 0 | 0
4136 | 138978.5 | 2010-11-03 05:00 | 1560.779 | 2 | 10 | 0.5500248 | 3.890499 | 9.335177 | 9.279113 | 37.21508 | 34.72463 | 3.242493e-05 | 0.09569872 | 0 | 0 | 0
4137 | 139008.5 | 2010-11-03 05:00 | 1590.794 | 2 | 10 | 0.5500248 | 3.891957 | 9.339762 | 9.279113 | 37.23293 | 34.72463 | 0 | 0.09569872 | 0 | 0 | 0
4138 | 139038.5 | 2010-11-03 05:01 | 1620.81 | 2 | 10 | 0.5498449 | 3.893253 | 9.344347 | 9.279113 | 37.25078 | 34.72463 | 3.237724e-05 | 0.09569872 | 0 | 0 | 0
4139 | 139068.6 | 2010-11-03 05:01 | 1650.825 | 2 | 10 | 0.5498449 | 3.894225 | 9.348933 | 9.279113 | 37.26863 | 34.72463 | 3.242493e-05 | 0.09569872 | 0 | 0 | 0
4140 | 139098.6 | 2010-11-03 05:02 | 1680.84 | 2 | 10 | 0.5500248 | 3.895683 | 9.353518 | 9.279113 | 37.28649 | 34.72463 | 6.480217e-05 | 0.09569872 | 0 | 0 | 0
4141 | 139128.6 | 2010-11-03 05:02 | 1710.856 | 2 | 10 | 0.5500248 | 3.896655 | 9.358103 | 9.279113 | 37.30435 | 34.72463 | 3.237724e-05 | 0.09569872 | 0 | 0 | 0
4142 | 139158.6 | 2010-11-03 05:03 | 1740.871 | 2 | 10 | 0.5500248 | 3.897627 | 9.362689 | 9.279113 | 37.32223 | 34.72463 | 0 | 0.09569872 | 0 | 0 | 0
4143 | 139188.6 | 2010-11-03 05:03 | 1770.886 | 2 | 10 | 0.5498449 | 3.898761 | 9.367274 | 9.279113 | 37.3401 | 34.72463 | 0 | 0.09569872 | 0 | 0 | 0
4144 | 139218.6 | 2010-11-03 05:04 | 1800.901 | 2 | 10 | 0.5500248 | 3.900057 | 9.371859 | 9.279113 | 37.35798 | 34.72463 | 3.242493e-05 | 0.09569872 | 0 | 0 | 0
4145 | 139248.7 | 2010-11-03 05:04 | 1830.917 | 2 | 10 | 0.5500248 | 3.901028 | 9.376445 | 9.279113 | 37.37587 | 34.72463 | 0 | 0.09569872 | 0 | 0 | 0
4146 | 139278.7 | 2010-11-03 05:05 | 1860.932 | 2 | 10 | 0.5500248 | 3.902324 | 9.38103 | 9.279113 | 37.39376 | 34.72463 | 3.242493e-05 | 0.09569872 | 0 | 0 | 0
4147 | 139308.7 | 2010-11-03 05:05 | 1890.947 | 2 | 10 | 0.5498449 | 3.903296 | 9.385615 | 9.279113 | 37.41165 | 34.72463 | 3.242493e-05 | 0.09569872 | 0 | 0 | 0
4148 | 139338.7 | 2010-11-03 05:06 | 1920.962 | 2 | 10 | 0.5500248 | 3.904268 | 9.3902 | 9.279113 | 37.42955 | 34.72463 | 0 | 0.09569872 | 0 | 0 | 0
4149 | 139368.7 | 2010-11-03 05:06 | 1950.978 | 2 | 10 | 0.5500248 | 3.905564 | 9.394786 | 9.279113 | 37.44746 | 34.72463 | 3.242493e-05 | 0.09569872 | 0 | 0 | 0
4150 | 139398.7 | 2010-11-03 05:07 | 1980.993 | 2 | 10 | 0.5498449 | 3.906698 | 9.399371 | 9.279113 | 37.46537 | 34.72463 | 3.242493e-05 | 0.09569872 | 0 | 0 | 0
4151 | 139428.7 | 2010-11-03 05:07 | 2011.008 | 2 | 10 | 0.5500248 | 3.90767 | 9.403956 | 9.279113 | 37.48328 | 34.72463 | 3.237724e-05 | 0.09569872 | 0 | 0 | 0
4152 | 139458.8 | 2010-11-03 05:08 | 2041.024 | 2 | 10 | 0.5498449 | 3.908804 | 9.408542 | 9.279113 | 37.5012 | 34.72463 | 3.242493e-05 | 0.09569872 | 0 | 0 | 0
4153 | 139488.8 | 2010-11-03 05:08 | 2071.039 | 2 | 10 | 0.5498449 | 3.9101 | 9.413127 | 9.279113 | 37.51913 | 34.72463 | 3.237724e-05 | 0.09569872 | 0 | 0 | 0
4154 | 139518.8 | 2010-11-03 05:09 | 2101.054 | 2 | 10 | 0.5500248 | 3.911558 | 9.417712 | 9.279113 | 37.53706 | 34.72463 | 6.480217e-05 | 0.09569872 | 0 | 0 | 0
4155 | 139548.8 | 2010-11-03 05:09 | 2131.069 | 2 | 10 | 0.5500248 | 3.91253 | 9.422298 | 9.279113 | 37.555 | 34.72463 | 6.480217e-05 | 0.09569872 | 0 | 0 | 0
4156 | 139578.8 | 2010-11-03 05:10 | 2161.085 | 2 | 10 | 0.5498449 | 3.913664 | 9.426883 | 9.279113 | 37.57294 | 34.72463 | 3.242493e-05 | 0.09569872 | 0 | 0 | 0
4157 | 139608.8 | 2010-11-03 05:10 | 2191.1 | 2 | 10 | 0.5500248 | 3.91496 | 9.431468 | 9.279113 | 37.59089 | 34.72463 | 3.237724e-05 | 0.09569872 | 0 | 0 | 0
4158 | 139638.8 | 2010-11-03 05:11 | 2221.115 | 2 | 10 | 0.5498449 | 3.916094 | 9.436054 | 9.279113 | 37.60884 | 34.72463 | 6.475449e-05 | 0.09569872 | 0 | 0 | 0
4159 | 139668.9 | 2010-11-03 05:11 | 2251.131 | 2 | 10 | 0.5498449 | 3.917228 | 9.440639 | 9.279113 | 37.6268 | 34.72463 | 3.242493e-05 | 0.09569872 | 0 | 0 | 0
4160 | 139698.9 | 2010-11-03 05:12 | 2281.146 | 2 | 10 | 0.5498449 | 3.918524 | 9.445224 | 9.279113 | 37.64477 | 34.72463 | 3.237724e-05 | 0.09569872 | 0 | 0 | 0
4161 | 139728.9 | 2010-11-03 05:12 | 2311.161 | 2 | 10 | 0.5498449 | 3.91982 | 9.44981 | 9.279113 | 37.66274 | 34.72463 | 3.242493e-05 | 0.09569872 | 0 | 0 | 0
4162 | 139758.9 | 2010-11-03 05:13 | 2341.176 | 2 | 10 | 0.5502048 | 3.921278 | 9.454395 | 9.279113 | 37.68071 | 34.72463 | 3.242493e-05 | 0.09569872 | 0 | 0 | 0
4163 | 139788.9 | 2010-11-03 05:13 | 2371.192 | 2 | 10 | 0.5496649 | 3.922249 | 9.45898 | 9.279113 | 37.6987 | 34.72463 | 0 | 0.09569872 | 0 | 0 | 0
4164 | 139818.9 | 2010-11-03 05:14 | 2401.207 | 2 | 10 | 0.5498449 | 3.923545 | 9.463566 | 9.279113 | 37.71669 | 34.72463 | 3.242493e-05 | 0.09569872 | 0 | 0 | 0
4165 | 139849 | 2010-11-03 05:14 | 2431.222 | 2 | 10 | 0.5498449 | 3.924841 | 9.468151 | 9.279113 | 37.73468 | 34.72463 | 0 | 0.09569872 | 0 | 0 | 0
4166 | 139879 | 2010-11-03 05:15 | 2461.238 | 2 | 10 | 0.5500248 | 3.926299 | 9.472736 | 9.279113 | 37.75268 | 34.72463 | 3.237724e-05 | 0.09569872 | 0 | 0 | 0
4167 | 139909 | 2010-11-03 05:15 | 2491.253 | 2 | 10 | 0.5498449 | 3.927595 | 9.477322 | 9.279113 | 37.77069 | 34.72463 | 3.242493e-05 | 0.09569872 | 0 | 0 | 0
4168 | 139939 | 2010-11-03 05:16 | 2521.268 | 2 | 10 | 0.5500248 | 3.929053 | 9.481907 | 9.279113 | 37.7887 | 34.72463 | 3.242493e-05 | 0.09569872 | 0 | 0 | 0
4169 | 139969 | 2010-11-03 05:16 | 2551.283 | 2 | 10 | 0.5502048 | 3.930349 | 9.486492 | 9.279113 | 37.80672 | 34.72463 | 3.237724e-05 | 0.09569872 | 0 | 0 | 0
4170 | 139999 | 2010-11-03 05:17 | 2581.299 | 2 | 10 | 0.5498449 | 3.931645 | 9.491078 | 9.279113 | 37.82474 | 34.72463 | 0 | 0.09569872 | 0 | 0 | 0
4171 | 140029 | 2010-11-03 05:17 | 2611.314 | 2 | 10 | 0.5500248 | 3.933265 | 9.495663 | 9.279113 | 37.84278 | 34.72463 | 3.237724e-05 | 0.09569872 | 0 | 0 | 0
4172 | 140059.1 | 2010-11-03 05:18 | 2641.332 | 2 | 10 | 0.5500248 | 3.934723 | 9.500249 | 9.279113 | 37.86082 | 34.72463 | 6.480217e-05 | 0.09569872 | 0 | 0 | 0
4173 | 140089.1 | 2010-11-03 05:18 | 2671.344 | 2 | 10 | 0.5498449 | 3.935857 | 9.504834 | 9.279113 | 37.87886 | 34.72463 | -3.242493e-05 | 0.09569872 | 0 | 0 | 0
4174 | 140119.1 | 2010-11-03 05:19 | 2701.36 | 2 | 10 | 0.5500248 | 3.937639 | 9.509419 | 9.279113 | 37.89691 | 34.72463 | 6.480217e-05 | 0.09569872 | 0 | 0 | 0
4175 | 140149.1 | 2010-11-03 05:19 | 2731.375 | 2 | 10 | 0.5500248 | 3.938935 | 9.514005 | 9.279113 | 37.91497 | 34.72463 | 6.480217e-05 | 0.09569872 | 0 | 0 | 0
4176 | 140179.1 | 2010-11-03 05:20 | 2761.39 | 2 | 10 | 0.5498449 | 3.94023 | 9.51859 | 9.279113 | 37.93303 | 34.72463 | -3.242493e-05 | 0.09569872 | 0 | 0 | 0
4177 | 140209.1 | 2010-11-03 05:20 | 2791.406 | 2 | 10 | 0.5500248 | 3.94185 | 9.523175 | 9.279113 | 37.95111 | 34.72463 | 6.480217e-05 | 0.09569872 | 0 | 0 | 0
4178 | 140239.2 | 2010-11-03 05:21 | 2821.421 | 2 | 10 | 0.5500248 | 3.943308 | 9.527761 | 9.279113 | 37.96918 | 34.72463 | 3.242493e-05 | 0.09569872 | 0 | 0 | 0
4179 | 140269.2 | 2010-11-03 05:21 | 2851.436 | 2 | 10 | 0.5500248 | 3.944928 | 9.532346 | 9.279113 | 37.98727 | 34.72463 | 0 | 0.09569872 | 0 | 0 | 0
4180 | 140299.2 | 2010-11-03 05:22 | 2881.451 | 2 | 10 | 0.5500248 | 3.946386 | 9.536931 | 9.279113 | 38.00536 | 34.72463 | 3.237724e-05 | 0.09569872 | 0 | 0 | 0
4181 | 140329.2 | 2010-11-03 05:22 | 2911.467 | 2 | 10 | 0.5500248 | 3.948006 | 9.541517 | 9.279113 | 38.02346 | 34.72463 | 6.480217e-05 | 0.09569872 | 0 | 0 | 0
4182 | 140359.2 | 2010-11-03 05:23 | 2941.482 | 2 | 10 | 0.5500248 | 3.949464 | 9.546102 | 9.279113 | 38.04157 | 34.72463 | 3.242493e-05 | 0.09569872 | 0 | 0 | 0
4183 | 140389.2 | 2010-11-03 05:23 | 2971.497 | 2 | 10 | 0.5496649 | 3.95076 | 9.550688 | 9.279113 | 38.05968 | 34.72463 | 0 | 0.09569872 | 0 | 0 | 0
4184 | 140419.2 | 2010-11-03 05:24 | 3001.512 | 2 | 10 | 0.5500248 | 3.952542 | 9.555273 | 9.279113 | 38.0778 | 34.72463 | 3.242493e-05 | 0.09569872 | 0 | 0 | 0
4185 | 140449.3 | 2010-11-03 05:24 | 3031.528 | 2 | 10 | 0.5498449 | 3.954 | 9.559858 | 9.279113 | 38.09593 | 34.72463 | 3.242493e-05 | 0.09569872 | 0 | 0 | 0
4186 | 140479.3 | 2010-11-03 05:25 | 3061.543 | 2 | 10 | 0.5500248 | 3.955782 | 9.564444 | 9.279113 | 38.11406 | 34.72463 | 3.242493e-05 | 0.09569872 | 0 | 0 | 0
4187 | 140509.3 | 2010-11-03 05:25 | 3091.558 | 2 | 10 | 0.5500248 | 3.95724 | 9.569029 | 9.279113 | 38.1322 | 34.72463 | 0 | 0.09569872 | 0 | 0 | 0
4188 | 140539.3 | 2010-11-03 05:26 | 3121.574 | 2 | 10 | 0.5500248 | 3.959022 | 9.573615 | 9.279113 | 38.15035 | 34.72463 | 9.722709e-05 | 0.09569872 | 0 | 0 | 0
4189 | 140569.3 | 2010-11-03 05:26 | 3151.589 | 2 | 10 | 0.5498449 | 3.960317 | 9.5782 | 9.279113 | 38.16851 | 34.72463 | -3.242493e-05 | 0.09569872 | 0 | 0 | 0
4190 | 140599.3 | 2010-11-03 05:27 | 3181.604 | 2 | 10 | 0.5498449 | 3.962099 | 9.582785 | 9.279113 | 38.18667 | 34.72463 | 6.480217e-05 | 0.09569872 | 0 | 0 | 0
4191 | 140629.4 | 2010-11-03 05:27 | 3211.619 | 2 | 10 | 0.5500248 | 3.963881 | 9.58737 | 9.279113 | 38.20485 | 34.72463 | 6.480217e-05 | 0.09569872 | 0 | 0 | 0
4192 | 140659.4 | 2010-11-03 05:28 | 3241.635 | 2 | 10 | 0.5500248 | 3.965501 | 9.591956 | 9.279113 | 38.22303 | 34.72463 | 6.480217e-05 | 0.09569872 | 0 | 0 | 0
4193 | 140689.4 | 2010-11-03 05:28 | 3271.65 | 2 | 10 | 0.5500248 | 3.967121 | 9.596541 | 9.279113 | 38.24121 | 34.72463 | 3.242493e-05 | 0.09569872 | 0 | 0 | 0
4194 | 140719.4 | 2010-11-03 05:29 | 3301.665 | 2 | 10 | 0.5500248 | 3.968903 | 9.601127 | 9.279113 | 38.25941 | 34.72463 | 6.480217e-05 | 0.09569872 | 0 | 0 | 0
4195 | 140749.4 | 2010-11-03 05:29 | 3331.68 | 2 | 10 | 0.5500248 | 3.970523 | 9.605712 | 9.279113 | 38.27761 | 34.72463 | 6.480217e-05 | 0.09569872 | 0 | 0 | 0
4196 | 140779.4 | 2010-11-03 05:30 | 3361.696 | 2 | 10 | 0.5500248 | 3.972305 | 9.610297 | 9.279113 | 38.29582 | 34.72463 | 3.242493e-05 | 0.09569872 | 0 | 0 | 0
4197 | 140809.4 | 2010-11-03 05:30 | 3391.711 | 2 | 10 | 0.5498449 | 3.974087 | 9.614882 | 9.279113 | 38.31404 | 34.72463 | 3.242493e-05 | 0.09569872 | 0 | 0 | 0
4198 | 140839.5 | 2010-11-03 05:31 | 3421.726 | 2 | 10 | 0.5500248 | 3.975869 | 9.619468 | 9.279113 | 38.33226 | 34.72463 | 3.242493e-05 | 0.09569872 | 0 | 0 | 0
4199 | 140869.5 | 2010-11-03 05:31 | 3451.742 | 2 | 10 | 0.5498449 | 3.97765 | 9.624053 | 9.279113 | 38.3505 | 34.72463 | 6.475449e-05 | 0.09569872 | 0 | 0 | 0
4200 | 140899.5 | 2010-11-03 05:32 | 3481.757 | 2 | 10 | 0.5498449 | 3.97927 | 9.628639 | 9.279113 | 38.36874 | 34.72463 | 0 | 0.09569872 | 0 | 0 | 0
4201 | 140929.5 | 2010-11-03 05:32 | 3511.772 | 2 | 10 | 0.5500248 | 3.981376 | 9.633224 | 9.279113 | 38.38699 | 34.72463 | 3.242493e-05 | 0.09569872 | 0 | 0 | 0
4202 | 140959.5 | 2010-11-03 05:33 | 3541.787 | 2 | 10 | 0.5498449 | 3.983158 | 9.637809 | 9.279113 | 38.40525 | 34.72463 | 3.237724e-05 | 0.09569872 | 0 | 0 | 0
4203 | 140989.5 | 2010-11-03 05:33 | 3571.803 | 2 | 10 | 0.5498449 | 3.985102 | 9.642394 | 9.279113 | 38.42352 | 34.72463 | 3.242493e-05 | 0.09569872 | 0 | 0 | 0
4204 | 141019.6 | 2010-11-03 05:34 | 3601.818 | 2 | 10 | 0.5498449 | 3.987046 | 9.64698 | 9.279113 | 38.4418 | 34.72463 | 6.480217e-05 | 0.09569872 | 0 | 0 | 0
4205 | 141049.6 | 2010-11-03 05:34 | 3631.833 | 2 | 10 | 0.5496649 | 3.988828 | 9.651565 | 9.279113 | 38.46009 | 34.72463 | 3.242493e-05 | 0.09569872 | 0 | 0 | 0
4206 | 141079.6 | 2010-11-03 05:35 | 3661.849 | 2 | 10 | 0.5500248 | 3.990934 | 9.65615 | 9.279113 | 38.47838 | 34.72463 | 6.480217e-05 | 0.09569872 | 0 | 0 | 0
4207 | 141109.6 | 2010-11-03 05:35 | 3691.864 | 2 | 10 | 0.5500248 | 3.992878 | 9.660735 | 9.279113 | 38.49668 | 34.72463 | 3.237724e-05 | 0.09569872 | 0 | 0 | 0
4208 | 141139.6 | 2010-11-03 05:36 | 3721.879 | 2 | 10 | 0.5498449 | 3.994822 | 9.66532 | 9.279113 | 38.515 | 34.72463 | 3.237724e-05 | 0.09569872 | 0 | 0 | 0
4209 | 141169.6 | 2010-11-03 05:36 | 3751.895 | 2 | 10 | 0.5498449 | 3.996927 | 9.669906 | 9.279113 | 38.53332 | 34.72463 | 6.480217e-05 | 0.09569872 | 0 | 0 | 0
4210 | 141199.6 | 2010-11-03 05:37 | 3781.91 | 2 | 10 | 0.5498449 | 3.998871 | 9.674491 | 9.279113 | 38.55165 | 34.72463 | 3.237724e-05 | 0.09569872 | 0 | 0 | 0
4211 | 141229.7 | 2010-11-03 05:37 | 3811.925 | 2 | 10 | 0.5498449 | 4.001139 | 9.679076 | 9.279113 | 38.56999 | 34.72463 | 3.232956e-05 | 0.09569872 | 0 | 0 | 0
4212 | 141259.7 | 2010-11-03 05:38 | 3841.94 | 2 | 10 | 0.5498449 | 4.003083 | 9.683661 | 9.279113 | 38.58834 | 34.72463 | 0 | 0.09569872 | 0 | 0 | 0
4213 | 141289.7 | 2010-11-03 05:38 | 3871.956 | 2 | 10 | 0.5498449 | 4.005351 | 9.688246 | 9.279113 | 38.6067 | 34.72463 | 3.242493e-05 | 0.09569872 | 0 | 0 | 0
4214 | 141319.7 | 2010-11-03 05:39 | 3901.971 | 2 | 10 | 0.5498449 | 4.007457 | 9.692831 | 9.279113 | 38.62507 | 34.72463 | 6.475449e-05 | 0.09569872 | 0 | 0 | 0
4215 | 141349.7 | 2010-11-03 05:39 | 3931.986 | 2 | 10 | 0.5500248 | 4.009725 | 9.697417 | 9.279113 | 38.64345 | 34.72463 | 6.475449e-05 | 0.09569872 | 0 | 0 | 0
4216 | 141379.7 | 2010-11-03 05:40 | 3962.001 | 2 | 10 | 0.5500248 | 4.011993 | 9.702002 | 9.279113 | 38.66184 | 34.72463 | 9.727478e-05 | 0.09569872 | 0 | 0 | 0
4217 | 141409.8 | 2010-11-03 05:40 | 3992.017 | 2 | 10 | 0.5498449 | 4.014099 | 9.706587 | 9.279113 | 38.68024 | 34.72463 | 9.717941e-05 | 0.09569872 | 0 | 0 | 0
4218 | 141439.8 | 2010-11-03 05:41 | 4022.032 | 2 | 10 | 0.5500248 | 4.016204 | 9.711172 | 9.279113 | 38.69865 | 34.72463 | 3.232956e-05 | 0.09569872 | 0 | 0 | 0
4219 | 141469.8 | 2010-11-03 05:41 | 4052.047 | 2 | 10 | 0.5500248 | 4.018472 | 9.715757 | 9.279113 | 38.71707 | 34.72463 | 3.232956e-05 | 0.09569872 | 0 | 0 | 0
4220 | 141499.8 | 2010-11-03 05:42 | 4082.062 | 2 | 10 | 0.5498449 | 4.020741 | 9.720342 | 9.279113 | 38.7355 | 34.72463 | 3.242493e-05 | 0.09569872 | 0 | 0 | 0
4221 | 141529.8 | 2010-11-03 05:42 | 4112.078 | 2 | 10 | 0.5498449 | 4.023008 | 9.724928 | 9.279113 | 38.75395 | 34.72463 | 3.242493e-05 | 0.09569872 | 0 | 0 | 0
4222 | 141559.8 | 2010-11-03 05:43 | 4142.093 | 2 | 10 | 0.5502048 | 4.0256 | 9.729513 | 9.279113 | 38.7724 | 34.72463 | 9.717941e-05 | 0.09569872 | 0 | 0 | 0
4223 | 141589.8 | 2010-11-03 05:43 | 4172.108 | 2 | 10 | 0.5500248 | 4.027868 | 9.734098 | 9.279113 | 38.79086 | 34.72463 | 9.717941e-05 | 0.09569872 | 0 | 0 | 0
4224 | 141619.9 | 2010-11-03 05:44 | 4202.123 | 2 | 10 | 0.5498449 | 4.030136 | 9.738684 | 9.279113 | 38.80933 | 34.72463 | 9.717941e-05 | 0.09569872 | 0 | 0 | 0
4225 | 141649.9 | 2010-11-03 05:44 | 4232.139 | 2 | 10 | 0.5500248 | 4.032403 | 9.743269 | 9.279113 | 38.82782 | 34.72463 | 6.475449e-05 | 0.09569872 | 0 | 0 | 0
4226 | 141679.9 | 2010-11-03 05:45 | 4262.154 | 2 | 10 | 0.5498449 | 4.034672 | 9.747854 | 9.279113 | 38.84631 | 34.72463 | 6.484985e-05 | 0.09569872 | 0 | 0 | 0
4227 | 141709.9 | 2010-11-03 05:45 | 4292.17 | 2 | 10 | 0.5500248 | 4.037426 | 9.752439 | 9.279113 | 38.86482 | 34.72463 | 9.717941e-05 | 0.09569872 | 0 | 0 | 0
4228 | 141739.9 | 2010-11-03 05:46 | 4322.185 | 2 | 10 | 0.5500248 | 4.039693 | 9.757025 | 9.279113 | 38.88334 | 34.72463 | 3.242493e-05 | 0.09569872 | 0 | 0 | 0
4229 | 141769.9 | 2010-11-03 05:46 | 4352.2 | 2 | 10 | 0.5498449 | 4.042123 | 9.76161 | 9.279113 | 38.90187 | 34.72463 | 3.242493e-05 | 0.09569872 | 0 | 0 | 0
4230 | 141799.9 | 2010-11-03 05:47 | 4382.215 | 2 | 10 | 0.5500248 | 4.044877 | 9.766195 | 9.279113 | 38.92041 | 34.72463 | 6.484985e-05 | 0.09569872 | 0 | 0 | 0
4231 | 141830 | 2010-11-03 05:47 | 4412.23 | 2 | 10 | 0.5498449 | 4.047145 | 9.770781 | 9.279113 | 38.93896 | 34.72463 | 3.242493e-05 | 0.09569872 | 0 | 0 | 0
4232 | 141860 | 2010-11-03 05:48 | 4442.246 | 2 | 10 | 0.5500248 | 4.049899 | 9.775366 | 9.279113 | 38.95752 | 34.72463 | 6.475449e-05 | 0.09569872 | 0 | 0 | 0
4233 | 141890 | 2010-11-03 05:49 | 4472.261 | 2 | 10 | 0.5500248 | 4.052491 | 9.779952 | 9.279113 | 38.9761 | 34.72463 | 6.484985e-05 | 0.09569872 | 0 | 0 | 0
4234 | 141920 | 2010-11-03 05:49 | 4502.276 | 2 | 10 | 0.5500248 | 4.054921 | 9.784537 | 9.279113 | 38.99469 | 34.72463 | 6.484985e-05 | 0.09569872 | 0 | 0 | 0
4235 | 141950 | 2010-11-03 05:50 | 4532.292 | 2 | 10 | 0.5500248 | 4.057512 | 9.789123 | 9.279113 | 39.01329 | 34.72463 | 6.475449e-05 | 0.09569872 | 0 | 0 | 0
4236 | 141980 | 2010-11-03 05:50 | 4562.307 | 2 | 10 | 0.5498449 | 4.060266 | 9.793708 | 9.279113 | 39.0319 | 34.72463 | 6.475449e-05 | 0.09569872 | 0 | 0 | 0
4237 | 142010 | 2010-11-03 05:50 | 4592.309 | 2 | 10 | 0.5498449 | 4.062858 | 9.798291 | 9.279113 | 39.05052 | 34.72463 | 3.242493e-05 | 0.09569872 | 0 | 0 | 0
4238 | 142040.1 | 2010-11-03 05:51 | 4622.322 | 2 | 10 | 0.5500248 | 4.065612 | 9.802876 | 9.279113 | 39.06915 | 34.72463 | 9.717941e-05 | 0.09569872 | 0 | 0 | 0
4239 | 142070.1 | 2010-11-03 05:52 | 4652.337 | 2 | 10 | 0.5500248 | 4.068366 | 9.807461 | 9.279113 | 39.0878 | 34.72463 | 6.475449e-05 | 0.09569872 | 0 | 0 | 0
4240 | 142100.1 | 2010-11-03 05:52 | 4682.353 | 2 | 10 | 0.5502048 | 4.07112 | 9.812047 | 9.279113 | 39.10646 | 34.72463 | 6.484985e-05 | 0.09569872 | 0 | 0 | 0
4241 | 142130.1 | 2010-11-03 05:52 | 4712.368 | 2 | 10 | 0.5500248 | 4.073874 | 9.816632 | 9.279113 | 39.12513 | 34.72463 | 9.717941e-05 | 0.09569872 | 0 | 0 | 0
4242 | 142160.1 | 2010-11-03 05:53 | 4742.383 | 2 | 10 | 0.5500248 | 4.076627 | 9.821217 | 9.279113 | 39.14382 | 34.72463 | 9.717941e-05 | 0.09569872 | 0 | 0 | 0
4243 | 142190.1 | 2010-11-03 05:54 | 4772.398 | 2 | 10 | 0.5500248 | 4.079381 | 9.825802 | 9.279113 | 39.16252 | 34.72463 | 9.727478e-05 | 0.09569872 | 0 | 0 | 0
4244 | 142220.1 | 2010-11-03 05:54 | 4802.413 | 2 | 10 | 0.5500248 | 4.082297 | 9.830388 | 9.279113 | 39.18123 | 34.72463 | 6.475449e-05 | 0.09569872 | 0 | 0 | 0
4245 | 142250.2 | 2010-11-03 05:54 | 4832.429 | 2 | 10 | 0.5500248 | 4.085213 | 9.834973 | 9.279113 | 39.19995 | 34.72463 | 0.000129509 | 0.09569872 | 0 | 0 | 0
4246 | 142280.2 | 2010-11-03 05:55 | 4862.444 | 2 | 10 | 0.5500248 | 4.088129 | 9.839558 | 9.279113 | 39.21869 | 34.72463 | 9.717941e-05 | 0.09569872 | 0 | 0 | 0
4247 | 142310.2 | 2010-11-03 05:55 | 4892.459 | 2 | 10 | 0.5498449 | 4.091044 | 9.844144 | 9.279113 | 39.23744 | 34.72463 | 9.717941e-05 | 0.09569872 | 0 | 0 | 0
4248 | 142340.2 | 2010-11-03 05:56 | 4922.475 | 2 | 10 | 0.5498449 | 4.093799 | 9.848729 | 9.279113 | 39.25621 | 34.72463 | 6.484985e-05 | 0.09569872 | 0 | 0 | 0
4249 | 142370.2 | 2010-11-03 05:57 | 4952.49 | 2 | 10 | 0.5500248 | 4.097038 | 9.853314 | 9.279113 | 39.27499 | 34.72463 | 6.475449e-05 | 0.09569872 | 0 | 0 | 0
4250 | 142400.2 | 2010-11-03 05:57 | 4982.505 | 2 | 10 | 0.5498449 | 4.100116 | 9.8579 | 9.279113 | 39.29378 | 34.72463 | 9.717941e-05 | 0.09569872 | 0 | 0 | 0
4251 | 142430.3 | 2010-11-03 05:58 | 5012.52 | 2 | 10 | 0.5498449 | 4.103032 | 9.862485 | 9.279113 | 39.31259 | 34.72463 | 6.484985e-05 | 0.09569872 | 0 | 0 | 0
4252 | 142460.3 | 2010-11-03 05:58 | 5042.536 | 2 | 10 | 0.5500248 | 4.10611 | 9.86707 | 9.279113 | 39.33141 | 34.72463 | 9.717941e-05 | 0.09569872 | 0 | 0 | 0
4253 | 142490.3 | 2010-11-03 05:58 | 5072.551 | 2 | 10 | 0.5498449 | 4.109188 | 9.871656 | 9.279113 | 39.35024 | 34.72463 | 6.475449e-05 | 0.09569872 | 0 | 0 | 0
4254 | 142520.3 | 2010-11-03 05:59 | 5102.566 | 2 | 10 | 0.5500248 | 4.112428 | 9.876241 | 9.279113 | 39.36909 | 34.72463 | 9.727478e-05 | 0.09569872 | 0 | 0 | 0
4255 | 142550.3 | 2010-11-03 06:00 | 5132.581 | 2 | 10 | 0.5500248 | 4.115505 | 9.880826 | 9.279113 | 39.38796 | 34.72463 | 6.475449e-05 | 0.09569872 | 0 | 0 | 0
4256 | 142580.3 | 2010-11-03 06:00 | 5162.597 | 2 | 10 | 0.5500248 | 4.118583 | 9.885411 | 9.279113 | 39.40683 | 34.72463 | 6.475449e-05 | 0.09569872 | 0 | 0 | 0
4257 | 142610.3 | 2010-11-03 06:00 | 5192.612 | 2 | 10 | 0.5500248 | 4.121823 | 9.889997 | 9.279113 | 39.42572 | 34.72463 | 0.000129509 | 0.09569872 | 0 | 0 | 0
4258 | 142640.4 | 2010-11-03 06:01 | 5222.627 | 2 | 10 | 0.5498449 | 4.124739 | 9.894582 | 9.279113 | 39.44463 | 34.72463 | 3.232956e-05 | 0.09569872 | 0 | 0 | 0
4259 | 142670.4 | 2010-11-03 06:02 | 5252.643 | 2 | 10 | 0.5500248 | 4.128303 | 9.899167 | 9.279113 | 39.46355 | 34.72463 | 6.475449e-05 | 0.09569872 | 0 | 0 | 0
4260 | 142700.4 | 2010-11-03 06:02 | 5282.658 | 2 | 10 | 0.5498449 | 4.131381 | 9.903752 | 9.279113 | 39.48249 | 34.72463 | 9.717941e-05 | 0.09569872 | 0 | 0 | 0
4261 | 142730.4 | 2010-11-03 06:02 | 5312.673 | 2 | 10 | 0.5498449 | 4.134782 | 9.908338 | 9.279113 | 39.50144 | 34.72463 | 6.475449e-05 | 0.09569872 | 0 | 0 | 0
4262 | 142760.4 | 2010-11-03 06:03 | 5342.689 | 2 | 10 | 0.5498449 | 4.138184 | 9.912923 | 9.279113 | 39.52041 | 34.72463 | 6.475449e-05 | 0.09569872 | 0 | 0 | 0
4263 | 142790.4 | 2010-11-03 06:03 | 5372.704 | 2 | 10 | 0.5500248 | 4.141424 | 9.917508 | 9.279113 | 39.53939 | 34.72463 | 6.484985e-05 | 0.09569872 | 0 | 0 | 0
4264 | 142820.5 | 2010-11-03 06:04 | 5402.719 | 2 | 10 | 0.5500248 | 4.144826 | 9.922094 | 9.279113 | 39.55839 | 34.72463 | 6.484985e-05 | 0.09569872 | 0 | 0 | 0
4265 | 142850.5 | 2010-11-03 06:05 | 5432.734 | 2 | 10 | 0.5498449 | 4.14839 | 9.926679 | 9.279113 | 39.5774 | 34.72463 | 9.727478e-05 | 0.09569872 | 0 | 0 | 0
4266 | 142880.5 | 2010-11-03 06:05 | 5462.749 | 2 | 10 | 0.5498449 | 4.151954 | 9.931264 | 9.279113 | 39.59643 | 34.72463 | 9.727478e-05 | 0.09569872 | 0 | 0 | 0
4267 | 142910.5 | 2010-11-03 06:06 | 5492.765 | 2 | 10 | 0.5498449 | 4.155355 | 9.93585 | 9.279113 | 39.61548 | 34.72463 | 9.717941e-05 | 0.09569872 | 0 | 0 | 0
4268 | 142940.5 | 2010-11-03 06:06 | 5522.78 | 2 | 10 | 0.5500248 | 4.158757 | 9.940435 | 9.279113 | 39.63454 | 34.72463 | 6.484985e-05 | 0.09569872 | 0 | 0 | 0
4269 | 142970.5 | 2010-11-03 06:06 | 5552.795 | 2 | 10 | 0.5500248 | 4.162483 | 9.94502 | 9.279113 | 39.65362 | 34.72463 | 9.717941e-05 | 0.09569872 | 0 | 0 | 0
4270 | 143000.5 | 2010-11-03 06:07 | 5582.811 | 2 | 10 | 0.5502048 | 4.166047 | 9.949605 | 9.279113 | 39.67271 | 34.72463 | 0.0001296043 | 0.09569872 | 0 | 0 | 0
4271 | 143030.6 | 2010-11-03 06:08 | 5612.826 | 2 | 10 | 0.5498449 | 4.169448 | 9.954191 | 9.279113 | 39.69182 | 34.72463 | 9.717941e-05 | 0.09569872 | 0 | 0 | 0
4272 | 143060.6 | 2010-11-03 06:08 | 5642.841 | 2 | 10 | 0.5498449 | 4.173012 | 9.958776 | 9.279113 | 39.71095 | 34.72463 | 0.0001296043 | 0.09569872 | 0 | 0 | 0
4273 | 143090.6 | 2010-11-03 06:08 | 5672.856 | 2 | 10 | 0.5500248 | 4.176576 | 9.963361 | 9.279113 | 39.73009 | 34.72463 | 9.717941e-05 | 0.09569872 | 0 | 0 | 0
4274 | 143120.6 | 2010-11-03 06:09 | 5702.872 | 2 | 10 | 0.5500248 | 4.180302 | 9.967947 | 9.279113 | 39.74925 | 34.72463 | 9.717941e-05 | 0.09569872 | 0 | 0 | 0
4275 | 143150.6 | 2010-11-03 06:10 | 5732.887 | 2 | 10 | 0.5498449 | 4.183704 | 9.972532 | 9.279113 | 39.76842 | 34.72463 | 9.717941e-05 | 0.09569872 | 0 | 0 | 0
4276 | 143180.6 | 2010-11-03 06:10 | 5762.902 | 2 | 10 | 0.5500248 | 4.187592 | 9.977117 | 9.279113 | 39.78762 | 34.72463 | 0.0001296043 | 0.09569872 | 0 | 0 | 0
4277 | 143210.7 | 2010-11-03 06:10 | 5792.918 | 2 | 10 | 0.5500248 | 4.191318 | 9.981702 | 9.279113 | 39.80683 | 34.72463 | 9.717941e-05 | 0.09569872 | 0 | 0 | 0
4278 | 143240.7 | 2010-11-03 06:11 | 5822.933 | 2 | 10 | 0.5500248 | 4.195043 | 9.986288 | 9.279113 | 39.82605 | 34.72463 | 0.0001296043 | 0.09569872 | 0 | 0 | 0
4279 | 143270.7 | 2010-11-03 06:11 | 5852.948 | 2 | 10 | 0.5500248 | 4.198607 | 9.990873 | 9.279113 | 39.8453 | 34.72463 | 6.475449e-05 | 0.09569872 | 0 | 0 | 0
4280 | 143279.7 | 2010-11-03 06:12 | 5861.995 | 2 | 10 | 0.5500248 | 4.200065 | 9.992255 | 9.279113 | 39.8511 | 34.72463 | 0.0001620293 | 0.09569872 | 0 | 0 | 0
4281 | 143309.8 | 2010-11-03 06:12 | 30.01536 | 3 | 10 | 0 | 4.113237 | 9.992255 | 9.279113 | 39.8511 | 34.72463 | -0.000388813 | 0.09569872 | 0 | 0 | 0
4282 | 143339.8 | 2010-11-03 06:13 | 60.03065 | 3 | 10 | 0 | 4.102222 | 9.992255 | 9.279113 | 39.8511 | 34.72463 | -0.0002592087 | 0.09569872 | 0 | 0 | 0
4283 | 143369.8 | 2010-11-03 06:13 | 90.0458 | 3 | 10 | 0 | 4.095904 | 9.992255 | 9.279113 | 39.8511 | 34.72463 | -0.0001296043 | 0.09569872 | 0 | 0 | 0
4284 | 143399.7 | 2010-11-03 06:14 | 120.0142 | 3 | 10 | 0 | 4.092017 | 9.992255 | 9.279113 | 39.8511 | 34.72463 | -6.475449e-05 | 0.09569872 | 0 | 0 | 0
4285 | 143399.8 | 2010-11-03 06:14 | 2.776931649e-06 | 4 | 10 | 1.000613 | 4.200389 | 9.992255 | 9.279113 | 39.8511 | 34.72463 | 0 | 0.09569872 | 0 | 0 | 0
4286 | 143400.7 | 2010-11-03 06:14 | 0.9221147 | 4 | 10 | 0.9502276 | 4.200227 | 9.992503 | 9.279113 | 39.85214 | 34.72463 | -3.242493e-05 | 0.09569872 | 0 | 0 | 0
4287 | 143402.9 | 2010-11-03 06:14 | 3.109356 | 4 | 10 | 0.9000223 | 4.200227 | 9.993064 | 9.279113 | 39.8545 | 34.72463 | -3.242493e-05 | 0.09569872 | 0 | 0 | 0
4288 | 143406 | 2010-11-03 06:14 | 6.265592 | 4 | 10 | 0.849997 | 4.200227 | 9.99383 | 9.279113 | 39.85772 | 34.72463 | 0 | 0.09569872 | 0 | 0 | 0
4289 | 143410.3 | 2010-11-03 06:14 | 10.56238 | 4 | 10 | 0.7999716 | 4.200065 | 9.994814 | 9.279113 | 39.86185 | 34.72463 | -3.232956e-05 | 0.09569872 | 0 | 0 | 0
4290 | 143415.8 | 2010-11-03 06:14 | 16.06232 | 4 | 10 | 0.7495863 | 4.200065 | 9.995996 | 9.279113 | 39.86681 | 34.72463 | -6.475449e-05 | 0.09569872 | 0 | 0 | 0
4291 | 143423 | 2010-11-03 06:14 | 23.23411 | 4 | 10 | 0.6992011 | 4.200065 | 9.997438 | 9.279113 | 39.87287 | 34.72463 | -3.232956e-05 | 0.09569872 | 0 | 0 | 0
4292 | 143432.4 | 2010-11-03 06:14 | 32.60902 | 4 | 10 | 0.6489958 | 4.200227 | 9.999191 | 9.279113 | 39.88023 | 34.72463 | 0 | 0.09569872 | 0 | 0 | 0
4293 | 143445.5 | 2010-11-03 06:14 | 45.76509 | 4 | 10 | 0.5989705 | 4.200227 | 10.00147 | 9.279113 | 39.88979 | 34.72463 | 0 | 0.09569872 | 0 | 0 | 0
4294 | 143464.9 | 2010-11-03 06:15 | 65.18674 | 4 | 10 | 0.5489451 | 4.200065 | 10.00455 | 9.279113 | 39.90275 | 34.72463 | -3.232956e-05 | 0.09569872 | 0 | 0 | 0
4295 | 143498.3 | 2010-11-03 06:15 | 98.59261 | 4 | 10 | 0.4989198 | 4.200227 | 10.00939 | 9.279113 | 39.92308 | 34.72463 | 0 | 0.09569872 | 0 | 0 | 0
4296 | 143559.6 | 2010-11-03 06:16 | 159.8419 | 4 | 10 | 0.4488944 | 4.200065 | 10.01742 | 9.279113 | 39.95679 | 34.72463 | 0 | 0.09569872 | 0 | 0 | 0
4297 | 143657.7 | 2010-11-03 06:18 | 257.9191 | 4 | 10 | 0.398869 | 4.200065 | 10.02894 | 9.279113 | 40.00517 | 34.72463 | 0 | 0.09569872 | 0 | 0 | 0
4298 | 143781 | 2010-11-03 06:20 | 381.2456 | 4 | 10 | 0.3486637 | 4.200227 | 10.04174 | 9.279113 | 40.05893 | 34.72463 | 0 | 0.09569872 | 0 | 0 | 0
4299 | 143929.6 | 2010-11-03 06:22 | 529.8376 | 4 | 10 | 0.2986384 | 4.200065 | 10.05509 | 9.279113 | 40.115 | 34.72463 | -3.232956e-05 | 0.09569872 | 0 | 0 | 0
4300 | 144107.3 | 2010-11-03 06:25 | 707.5074 | 4 | 10 | 0.2484331 | 4.200227 | 10.06857 | 9.279113 | 40.17164 | 34.72463 | 0 | 0.09569872 | 0 | 0 | 0
4301 | 144328.9 | 2010-11-03 06:29 | 929.1455 | 4 | 10 | 0.1982278 | 4.200065 | 10.0823 | 9.279113 | 40.22931 | 34.72463 | 0 | 0.09569872 | 0 | 0 | 0
4302 | 144624.4 | 2010-11-03 06:34 | 1224.689 | 4 | 10 | 0.1482024 | 4.200065 | 10.09645 | 9.279113 | 40.28875 | 34.72463 | -3.232956e-05 | 0.09569872 | 0 | 0 | 0
4303 | 145052.3 | 2010-11-03 06:41 | 1652.59 | 4 | 10 | 0.09799711 | 4.200065 | 10.1109 | 9.279113 | 40.34945 | 34.72463 | 0 | 0.09569872 | 0 | 0 | 0
4304 | 145815 | 2010-11-03 06:54 | 2415.253 | 4 | 10 | 0.04995117 | 4.200065 | 10.12602 | 9.279113 | 40.41292 | 34.72463 | -3.232956e-05 | 0.09569872 | 0 | 0 | 0
4305 | 145845 | 2010-11-03 06:54 | 30.01543 | 5 | 10 | 0 | 4.192127 | 10.12602 | 9.279113 | 40.41292 | 34.72463 | -9.717941e-05 | 0.09569872 | 0 | 0 | 0
4306 | 145875 | 2010-11-03 06:55 | 60.01506 | 5 | 10 | 0 | 4.191155 | 10.12602 | 9.279113 | 40.41292 | 34.72463 | 3.242493e-05 | 0.09569872 | 0 | 0 | 0
4307 | 145875.2 | 2010-11-03 06:55 | 0.1874318 | 6 | 10 | 0.0002857086 | 4.190993 | 10.12602 | 9.279113 | 40.41292 | 34.72463 | 0 | 0.09407671 | 0 | 0 | 0
4308 | 145905.2 | 2010-11-03 06:55 | 30.01518 | 7 | 10 | -0.5499932 | 4.101088 | 10.12602 | 9.2837 | 40.41292 | 34.7435 | -0.0004859924 | 0.09407671 | 0 | 0 | 0
4309 | 145935.3 | 2010-11-03 06:56 | 60.03044 | 7 | 10 | -0.5501732 | 4.086995 | 10.12602 | 9.288287 | 40.41292 | 34.76227 | -0.0002916336 | 0.09407671 | 0 | 0 | 0
4310 | 145965.3 | 2010-11-03 06:56 | 90.04571 | 7 | 10 | -0.5499932 | 4.0776 | 10.12602 | 9.292874 | 40.41292 | 34.781 | -0.0001943588 | 0.09407671 | 0 | 0 | 0
4311 | 145995.3 | 2010-11-03 06:57 | 120.061 | 7 | 10 | -0.5501732 | 4.070148 | 10.12602 | 9.297461 | 40.41292 | 34.79968 | -0.0001620293 | 0.09407671 | 0 | 0 | 0
4312 | 146025.3 | 2010-11-03 06:57 | 150.0762 | 7 | 10 | -0.5503531 | 4.063668 | 10.12602 | 9.302048 | 40.41292 | 34.81834 | -0.0001943588 | 0.09407671 | 0 | 0 | 0
4313 | 146055.3 | 2010-11-03 06:58 | 180.0915 | 7 | 10 | -0.5503531 | 4.058322 | 10.12602 | 9.306635 | 40.41292 | 34.83696 | -0.0001619339 | 0.09407671 | 0 | 0 | 0
4314 | 146085.3 | 2010-11-03 06:58 | 210.1068 | 7 | 10 | -0.5501732 | 4.053463 | 10.12602 | 9.311223 | 40.41292 | 34.85557 | -9.717941e-05 | 0.09407671 | 0 | 0 | 0
4315 | 146115.3 | 2010-11-03 06:59 | 240.1222 | 7 | 10 | -0.5501732 | 4.048603 | 10.12602 | 9.31581 | 40.41292 | 34.87415 | -0.000129509 | 0.09407671 | 0 | 0 | 0
4316 | 146145.4 | 2010-11-03 06:59 | 270.1373 | 7 | 10 | -0.5499932 | 4.043905 | 10.12602 | 9.320397 | 40.41292 | 34.89271 | -0.0001619339 | 0.09407671 | 0 | 0 | 0
4317 | 146175.4 | 2010-11-03 07:00 | 300.1526 | 7 | 10 | -0.5501732 | 4.039531 | 10.12602 | 9.324984 | 40.41292 | 34.91125 | -6.484985e-05 | 0.09407671 | 0 | 0 | 0
4318 | 146205.4 | 2010-11-03 07:00 | 330.1679 | 7 | 10 | -0.5501732 | 4.034996 | 10.12602 | 9.329571 | 40.41292 | 34.92977 | -0.0001296043 | 0.09407671 | 0 | 0 | 0
4319 | 146235.4 | 2010-11-03 07:01 | 360.1832 | 7 | 10 | -0.5499932 | 4.030622 | 10.12602 | 9.334158 | 40.41292 | 34.94827 | -0.0001296043 | 0.09407671 | 0 | 0 | 0
4320 | 146265.4 | 2010-11-03 07:01 | 390.1985 | 7 | 10 | -0.5501732 | 4.026572 | 10.12602 | 9.338745 | 40.41292 | 34.96675 | -9.727478e-05 | 0.09407671 | 0 | 0 | 0
4321 | 146295.4 | 2010-11-03 07:02 | 420.2165 | 7 | 10 | -0.5501732 | 4.022198 | 10.12602 | 9.343333 | 40.41292 | 34.98521 | -9.717941e-05 | 0.09407671 | 0 | 0 | 0
4322 | 146325.5 | 2010-11-03 07:02 | 450.229 | 7 | 10 | -0.5499932 | 4.018148 | 10.12602 | 9.347919 | 40.41292 | 35.00365 | -6.475449e-05 | 0.09407671 | 0 | 0 | 0
4323 | 146355.5 | 2010-11-03 07:03 | 480.2444 | 7 | 10 | -0.5503531 | 4.013775 | 10.12602 | 9.352506 | 40.41292 | 35.02207 | -0.000129509 | 0.09407671 | 0 | 0 | 0
4324 | 146385.5 | 2010-11-03 07:03 | 510.2597 | 7 | 10 | -0.5501732 | 4.009887 | 10.12602 | 9.357093 | 40.41292 | 35.04047 | -0.0001296043 | 0.09407671 | 0 | 0 | 0
4325 | 146415.5 | 2010-11-03 07:04 | 540.2748 | 7 | 10 | -0.5503531 | 4.005675 | 10.12602 | 9.36168 | 40.41292 | 35.05886 | -0.0001296043 | 0.09407671 | 0 | 0 | 0
4326 | 146445.5 | 2010-11-03 07:04 | 570.2901 | 7 | 10 | -0.5501732 | 4.001787 | 10.12602 | 9.366267 | 40.41292 | 35.07722 | -9.717941e-05 | 0.09407671 | 0 | 0 | 0
4327 | 146475.5 | 2010-11-03 07:05 | 600.3054 | 7 | 10 | -0.5501732 | 3.9979 | 10.12602 | 9.370854 | 40.41292 | 35.09557 | -9.717941e-05 | 0.09407671 | 0 | 0 | 0
4328 | 146505.5 | 2010-11-03 07:05 | 630.3206 | 7 | 10 | -0.5501732 | 3.993688 | 10.12602 | 9.375441 | 40.41292 | 35.1139 | -0.0001296043 | 0.09407671 | 0 | 0 | 0
4329 | 146535.6 | 2010-11-03 07:06 | 660.336 | 7 | 10 | -0.5501732 | 3.989962 | 10.12602 | 9.380028 | 40.41292 | 35.13221 | -6.480217e-05 | 0.09407671 | 0 | 0 | 0
4330 | 146565.6 | 2010-11-03 07:06 | 690.3512 | 7 | 10 | -0.5503531 | 3.98575 | 10.12602 | 9.384616 | 40.41292 | 35.1505 | -0.0001619816 | 0.09407671 | 0 | 0 | 0
4331 | 146595.6 | 2010-11-03 07:07 | 720.3664 | 7 | 10 | -0.5501732 | 3.982024 | 10.12602 | 9.389203 | 40.41292 | 35.16878 | -9.722709e-05 | 0.09407671 | 0 | 0 | 0
4332 | 146625.6 | 2010-11-03 07:07 | 750.3817 | 7 | 10 | -0.5501732 | 3.977974 | 10.12602 | 9.39379 | 40.41292 | 35.18703 | -0.0001296043 | 0.09407671 | 0 | 0 | 0
4333 | 146655.6 | 2010-11-03 07:08 | 780.397 | 7 | 10 | -0.5501732 | 3.974087 | 10.12602 | 9.398377 | 40.41292 | 35.20527 | -0.0001295567 | 0.09407671 | 0 | 0 | 0
4334 | 146685.6 | 2010-11-03 07:08 | 810.4123 | 7 | 10 | -0.5499932 | 3.970523 | 10.12602 | 9.402964 | 40.41292 | 35.22349 | -9.717941e-05 | 0.09407671 | 0 | 0 | 0
4335 | 146715.7 | 2010-11-03 07:09 | 840.4275 | 7 | 10 | -0.5501732 | 3.966635 | 10.12602 | 9.40755 | 40.41292 | 35.2417 | -9.722709e-05 | 0.09407671 | 0 | 0 | 0
4336 | 146745.7 | 2010-11-03 07:09 | 870.4428 | 7 | 10 | -0.5501732 | 3.962585 | 10.12602 | 9.412137 | 40.41292 | 35.25988 | -0.0001296043 | 0.09407671 | 0 | 0 | 0
4337 | 146775.7 | 2010-11-03 07:10 | 900.458 | 7 | 10 | -0.5501732 | 3.959022 | 10.12602 | 9.416725 | 40.41292 | 35.27805 | -9.717941e-05 | 0.09407671 | 0 | 0 | 0
4338 | 146805.7 | 2010-11-03 07:10 | 930.4735 | 7 | 10 | -0.5501732 | 3.955134 | 10.12602 | 9.421312 | 40.41292 | 35.2962 | -9.717941e-05 | 0.09407671 | 0 | 0 | 0
4339 | 146835.7 | 2010-11-03 07:11 | 960.4886 | 7 | 10 | -0.5501732 | 3.951408 | 10.12602 | 9.425899 | 40.41292 | 35.31434 | -0.0001296043 | 0.09407671 | 0 | 0 | 0
4340 | 146865.7 | 2010-11-03 07:11 | 990.5039 | 7 | 10 | -0.5501732 | 3.947844 | 10.12602 | 9.430486 | 40.41292 | 35.33246 | -6.480217e-05 | 0.09407671 | 0 | 0 | 0
4341 | 146895.7 | 2010-11-03 07:12 | 1020.519 | 7 | 10 | -0.5501732 | 3.944118 | 10.12602 | 9.435073 | 40.41292 | 35.35056 | -0.0001296043 | 0.09407671 | 0 | 0 | 0
4342 | 146925.8 | 2010-11-03 07:12 | 1050.535 | 7 | 10 | -0.5501732 | 3.940392 | 10.12602 | 9.43966 | 40.41292 | 35.36864 | -9.717941e-05 | 0.09407671 | 0 | 0 | 0
4343 | 146955.8 | 2010-11-03 07:13 | 1080.55 | 7 | 10 | -0.5501732 | 3.936667 | 10.12602 | 9.444247 | 40.41292 | 35.38671 | -9.717941e-05 | 0.09407671 | 0 | 0 | 0
4344 | 146985.8 | 2010-11-03 07:13 | 1110.565 | 7 | 10 | -0.5501732 | 3.933103 | 10.12602 | 9.448835 | 40.41292 | 35.40476 | -6.480217e-05 | 0.09407671 | 0 | 0 | 0
4345 | 147015.8 | 2010-11-03 07:14 | 1140.58 | 7 | 10 | -0.5501732 | 3.929377 | 10.12602 | 9.453422 | 40.41292 | 35.42279 | -6.480217e-05 | 0.09407671 | 0 | 0 | 0
4346 | 147045.8 | 2010-11-03 07:14 | 1170.596 | 7 | 10 | -0.5499932 | 3.925651 | 10.12602 | 9.458009 | 40.41292 | 35.4408 | -0.0001295567 | 0.09407671 | 0 | 0 | 0
4347 | 147075.8 | 2010-11-03 07:15 | 1200.611 | 7 | 10 | -0.5503531 | 3.922249 | 10.12602 | 9.462596 | 40.41292 | 35.4588 | -6.480217e-05 | 0.09407671 | 0 | 0 | 0
4348 | 147105.9 | 2010-11-03 07:15 | 1230.626 | 7 | 10 | -0.5499932 | 3.918686 | 10.12602 | 9.467183 | 40.41292 | 35.47679 | -9.717941e-05 | 0.09407671 | 0 | 0 | 0
4349 | 147135.9 | 2010-11-03 07:16 | 1260.641 | 7 | 10 | -0.5499932 | 3.915122 | 10.12602 | 9.47177 | 40.41292 | 35.49475 | -6.480217e-05 | 0.09407671 | 0 | 0 | 0
4350 | 147165.9 | 2010-11-03 07:16 | 1290.657 | 7 | 10 | -0.5501732 | 3.911558 | 10.12602 | 9.476357 | 40.41292 | 35.5127 | -6.480217e-05 | 0.09407671 | 0 | 0 | 0
4351 | 147195.9 | 2010-11-03 07:17 | 1320.672 | 7 | 10 | -0.5499932 | 3.907994 | 10.12602 | 9.480944 | 40.41292 | 35.53064 | -6.480217e-05 | 0.09407671 | 0 | 0 | 0
4352 | 147225.9 | 2010-11-03 07:17 | 1350.687 | 7 | 10 | -0.5501732 | 3.904592 | 10.12602 | 9.48553 | 40.41292 | 35.54855 | -9.717941e-05 | 0.09407671 | 0 | 0 | 0
4353 | 147255.9 | 2010-11-03 07:18 | 1380.702 | 7 | 10 | -0.5501732 | 3.900867 | 10.12602 | 9.490117 | 40.41292 | 35.56645 | -9.717941e-05 | 0.09407671 | 0 | 0 | 0
4354 | 147285.9 | 2010-11-03 07:18 | 1410.718 | 7 | 10 | -0.5499932 | 3.897465 | 10.12602 | 9.494704 | 40.41292 | 35.58434 | -0.0001295567 | 0.09407671 | 0 | 0 | 0
4355 | 147316 | 2010-11-03 07:19 | 1440.733 | 7 | 10 | -0.5499932 | 3.894225 | 10.12602 | 9.499291 | 40.41292 | 35.60221 | -6.480217e-05 | 0.09407671 | 0 | 0 | 0
4356 | 147346 | 2010-11-03 07:19 | 1470.748 | 7 | 10 | -0.5499932 | 3.890823 | 10.12602 | 9.503878 | 40.41292 | 35.62006 | -9.717941e-05 | 0.09407671 | 0 | 0 | 0
4357 | 147376 | 2010-11-03 07:20 | 1500.764 | 7 | 10 | -0.5499932 | 3.887259 | 10.12602 | 9.508465 | 40.41292 | 35.6379 | -9.717941e-05 | 0.09407671 | 0 | 0 | 0
4358 | 147406 | 2010-11-03 07:20 | 1530.779 | 7 | 10 | -0.5499932 | 3.884181 | 10.12602 | 9.513051 | 40.41292 | 35.65572 | -3.242493e-05 | 0.09407671 | 0 | 0 | 0
4359 | 147436 | 2010-11-03 07:21 | 1560.794 | 7 | 10 | -0.5501732 | 3.880618 | 10.12602 | 9.517638 | 40.41292 | 35.67353 | -6.480217e-05 | 0.09407671 | 0 | 0 | 0
4360 | 147466 | 2010-11-03 07:21 | 1590.809 | 7 | 10 | -0.5501732 | 3.877216 | 10.12602 | 9.522225 | 40.41292 | 35.69132 | -6.480217e-05 | 0.09407671 | 0 | 0 | 0
4361 | 147496.1 | 2010-11-03 07:22 | 1620.825 | 7 | 10 | -0.5501732 | 3.873976 | 10.12602 | 9.526812 | 40.41292 | 35.7091 | -9.717941e-05 | 0.09407671 | 0 | 0 | 0
4362 | 147526.1 | 2010-11-03 07:22 | 1650.84 | 7 | 10 | -0.5499932 | 3.870412 | 10.12602 | 9.531399 | 40.41292 | 35.72686 | -0.0001296043 | 0.09407671 | 0 | 0 | 0
4363 | 147556.1 | 2010-11-03 07:23 | 1680.855 | 7 | 10 | -0.5499932 | 3.867334 | 10.12602 | 9.535986 | 40.41292 | 35.74461 | -6.480217e-05 | 0.09407671 | 0 | 0 | 0
4364 | 147586.1 | 2010-11-03 07:23 | 1710.871 | 7 | 10 | -0.5501732 | 3.863932 | 10.12602 | 9.540573 | 40.41292 | 35.76234 | -0.0001296043 | 0.09407671 | 0 | 0 | 0
4365 | 147616.1 | 2010-11-03 07:24 | 1740.886 | 7 | 10 | -0.5501732 | 3.860855 | 10.12602 | 9.54516 | 40.41292 | 35.78006 | -6.480217e-05 | 0.09407671 | 0 | 0 | 0
4366 | 147646.1 | 2010-11-03 07:24 | 1770.901 | 7 | 10 | -0.5503531 | 3.857453 | 10.12602 | 9.549746 | 40.41292 | 35.79776 | -6.480217e-05 | 0.09407671 | 0 | 0 | 0
4367 | 147676.1 | 2010-11-03 07:25 | 1800.916 | 7 | 10 | -0.5499932 | 3.854537 | 10.12602 | 9.554333 | 40.41292 | 35.81545 | -6.475449e-05 | 0.09407671 | 0 | 0 | 0
4368 | 147706.2 | 2010-11-03 07:25 | 1830.932 | 7 | 10 | -0.5501732 | 3.851297 | 10.12602 | 9.55892 | 40.41292 | 35.83312 | -6.480217e-05 | 0.09407671 | 0 | 0 | 0
4369 | 147736.2 | 2010-11-03 07:26 | 1860.947 | 7 | 10 | -0.5501732 | 3.848057 | 10.12602 | 9.563507 | 40.41292 | 35.85078 | -9.717941e-05 | 0.09407671 | 0 | 0 | 0
4370 | 147766.2 | 2010-11-03 07:26 | 1890.962 | 7 | 10 | -0.5501732 | 3.844817 | 10.12602 | 9.568094 | 40.41292 | 35.86842 | -9.717941e-05 | 0.09407671 | 0 | 0 | 0
4371 | 147796.2 | 2010-11-03 07:27 | 1920.978 | 7 | 10 | -0.5501732 | 3.84174 | 10.12602 | 9.572681 | 40.41292 | 35.88605 | -9.717941e-05 | 0.09407671 | 0 | 0 | 0
4372 | 147826.2 | 2010-11-03 07:27 | 1950.993 | 7 | 10 | -0.5503531 | 3.838662 | 10.12602 | 9.577268 | 40.41292 | 35.90366 | -9.722709e-05 | 0.09407671 | 0 | 0 | 0
4373 | 147856.2 | 2010-11-03 07:28 | 1981.008 | 7 | 10 | -0.5501732 | 3.835584 | 10.12602 | 9.581854 | 40.41292 | 35.92126 | -6.480217e-05 | 0.09407671 | 0 | 0 | 0
4374 | 147886.3 | 2010-11-03 07:28 | 2011.023 | 7 | 10 | -0.5499932 | 3.832668 | 10.12602 | 9.586441 | 40.41292 | 35.93885 | -3.237724e-05 | 0.09407671 | 0 | 0 | 0
4375 | 147916.3 | 2010-11-03 07:29 | 2041.038 | 7 | 10 | -0.5501732 | 3.82959 | 10.12602 | 9.591028 | 40.41292 | 35.95642 | -6.480217e-05 | 0.09407671 | 0 | 0 | 0
4376 | 147946.3 | 2010-11-03 07:29 | 2071.054 | 7 | 10 | -0.5498133 | 3.826674 | 10.12602 | 9.595615 | 40.41292 | 35.97398 | -9.722709e-05 | 0.09407671 | 0 | 0 | 0
4377 | 147976.3 | 2010-11-03 07:30 | 2101.069 | 7 | 10 | -0.5501732 | 3.823596 | 10.12602 | 9.600202 | 40.41292 | 35.99153 | -9.717941e-05 | 0.09407671 | 0 | 0 | 0
4378 | 148006.3 | 2010-11-03 07:30 | 2131.084 | 7 | 10 | -0.5501732 | 3.820681 | 10.12602 | 9.604789 | 40.41292 | 36.00906 | -6.480217e-05 | 0.09407671 | 0 | 0 | 0
4379 | 148036.3 | 2010-11-03 07:31 | 2161.1 | 7 | 10 | -0.5499932 | 3.817765 | 10.12602 | 9.609376 | 40.41292 | 36.02658 | -6.480217e-05 | 0.09407671 | 0 | 0 | 0
4380 | 148066.3 | 2010-11-03 07:31 | 2191.115 | 7 | 10 | -0.5501732 | 3.814525 | 10.12602 | 9.613963 | 40.41292 | 36.04408 | -0.0001296043 | 0.09407671 | 0 | 0 | 0
4381 | 148096.4 | 2010-11-03 07:32 | 2221.13 | 7 | 10 | -0.5501732 | 3.811933 | 10.12602 | 9.618549 | 40.41292 | 36.06157 | -6.480217e-05 | 0.09407671 | 0 | 0 | 0
4382 | 148126.4 | 2010-11-03 07:32 | 2251.145 | 7 | 10 | -0.5499932 | 3.809017 | 10.12602 | 9.623136 | 40.41292 | 36.07905 | -6.480217e-05 | 0.09407671 | 0 | 0 | 0
4383 | 148156.4 | 2010-11-03 07:33 | 2281.161 | 7 | 10 | -0.5499932 | 3.806263 | 10.12602 | 9.627723 | 40.41292 | 36.09651 | -6.480217e-05 | 0.09407671 | 0 | 0 | 0
4384 | 148186.4 | 2010-11-03 07:33 | 2311.176 | 7 | 10 | -0.5501732 | 3.803348 | 10.12602 | 9.63231 | 40.41292 | 36.11397 | -0.0001296043 | 0.09407671 | 0 | 0 | 0
4385 | 148216.4 | 2010-11-03 07:34 | 2341.194 | 7 | 10 | -0.5501732 | 3.800756 | 10.12602 | 9.636897 | 40.41292 | 36.13141 | -6.480217e-05 | 0.09407671 | 0 | 0 | 0
4386 | 148246.4 | 2010-11-03 07:34 | 2371.207 | 7 | 10 | -0.5501732 | 3.79784 | 10.12602 | 9.641484 | 40.41292 | 36.14883 | -6.480217e-05 | 0.09407671 | 0 | 0 | 0
4387 | 148276.4 | 2010-11-03 07:35 | 2401.222 | 7 | 10 | -0.5501732 | 3.795086 | 10.12602 | 9.64607 | 40.41292 | 36.16625 | -9.722709e-05 | 0.09407671 | 0 | 0 | 0
4388 | 148306.5 | 2010-11-03 07:35 | 2431.237 | 7 | 10 | -0.5501732 | 3.792332 | 10.12602 | 9.650657 | 40.41292 | 36.18365 | -6.480217e-05 | 0.09407671 | 0 | 0 | 0
4389 | 148336.5 | 2010-11-03 07:36 | 2461.252 | 7 | 10 | -0.5501732 | 3.789902 | 10.12602 | 9.655244 | 40.41292 | 36.20104 | -3.242493e-05 | 0.09407671 | 0 | 0 | 0
4390 | 148366.5 | 2010-11-03 07:36 | 2491.268 | 7 | 10 | -0.5499932 | 3.787148 | 10.12602 | 9.659831 | 40.41292 | 36.21841 | -6.480217e-05 | 0.09407671 | 0 | 0 | 0
4391 | 148396.5 | 2010-11-03 07:37 | 2521.283 | 7 | 10 | -0.5505331 | 3.784233 | 10.12602 | 9.664418 | 40.41292 | 36.23578 | -9.717941e-05 | 0.09407671 | 0 | 0 | 0
4392 | 148426.5 | 2010-11-03 07:37 | 2551.298 | 7 | 10 | -0.5501732 | 3.781803 | 10.12602 | 9.669005 | 40.41292 | 36.25313 | -6.480217e-05 | 0.09407671 | 0 | 0 | 0
4393 | 148456.5 | 2010-11-03 07:38 | 2581.313 | 7 | 10 | -0.5501732 | 3.779373 | 10.12602 | 9.673592 | 40.41292 | 36.27047 | -6.480217e-05 | 0.09407671 | 0 | 0 | 0
4394 | 148486.6 | 2010-11-03 07:38 | 2611.329 | 7 | 10 | -0.5499932 | 3.776619 | 10.12602 | 9.678178 | 40.41292 | 36.2878 | -9.717941e-05 | 0.09407671 | 0 | 0 | 0
4395 | 148516.6 | 2010-11-03 07:39 | 2641.344 | 7 | 10 | -0.5499932 | 3.774351 | 10.12602 | 9.682765 | 40.41292 | 36.30512 | -3.237724e-05 | 0.09407671 | 0 | 0 | 0
4396 | 148546.6 | 2010-11-03 07:39 | 2671.359 | 7 | 10 | -0.5501732 | 3.771759 | 10.12602 | 9.687352 | 40.41292 | 36.32243 | -9.717941e-05 | 0.09407671 | 0 | 0 | 0
4397 | 148576.6 | 2010-11-03 07:40 | 2701.374 | 7 | 10 | -0.5499932 | 3.769329 | 10.12602 | 9.691939 | 40.41292 | 36.33972 | -6.480217e-05 | 0.09407671 | 0 | 0 | 0
4398 | 148606.6 | 2010-11-03 07:40 | 2731.39 | 7 | 10 | -0.5501732 | 3.766899 | 10.12602 | 9.696526 | 40.41292 | 36.357 | -9.722709e-05 | 0.09407671 | 0 | 0 | 0
4399 | 148636.6 | 2010-11-03 07:41 | 2761.405 | 7 | 10 | -0.5501732 | 3.76447 | 10.12602 | 9.701113 | 40.41292 | 36.37428 | -9.717941e-05 | 0.09407671 | 0 | 0 | 0
4400 | 148666.6 | 2010-11-03 07:41 | 2791.42 | 7 | 10 | -0.5503531 | 3.76204 | 10.12602 | 9.705699 | 40.41292 | 36.39154 | -0.0001296043 | 0.09407671 | 0 | 0 | 0
4401 | 148696.7 | 2010-11-03 07:42 | 2821.436 | 7 | 10 | -0.5501732 | 3.759772 | 10.12602 | 9.710286 | 40.41292 | 36.40879 | -9.717941e-05 | 0.09407671 | 0 | 0 | 0
4402 | 148726.7 | 2010-11-03 07:42 | 2851.451 | 7 | 10 | -0.5499932 | 3.757342 | 10.12602 | 9.714873 | 40.41292 | 36.42603 | -9.722709e-05 | 0.09407671 | 0 | 0 | 0
4403 | 148756.7 | 2010-11-03 07:43 | 2881.466 | 7 | 10 | -0.5499932 | 3.755398 | 10.12602 | 9.71946 | 40.41292 | 36.44326 | -3.237724e-05 | 0.09407671 | 0 | 0 | 0
4404 | 148786.7 | 2010-11-03 07:43 | 2911.482 | 7 | 10 | -0.5501732 | 3.752806 | 10.12602 | 9.724047 | 40.41292 | 36.46048 | -0.0001296043 | 0.09407671 | 0 | 0 | 0
4405 | 148816.7 | 2010-11-03 07:44 | 2941.497 | 7 | 10 | -0.5501732 | 3.7507 | 10.12602 | 9.728634 | 40.41292 | 36.47769 | -3.242493e-05 | 0.09407671 | 0 | 0 | 0
4406 | 148846.7 | 2010-11-03 07:44 | 2971.512 | 7 | 10 | -0.5501732 | 3.748432 | 10.12602 | 9.73322 | 40.41292 | 36.49489 | -6.480217e-05 | 0.09407671 | 0 | 0 | 0
4407 | 148876.8 | 2010-11-03 07:45 | 3001.527 | 7 | 10 | -0.5501732 | 3.746326 | 10.12602 | 9.737807 | 40.41292 | 36.51208 | -9.722709e-05 | 0.09407671 | 0 | 0 | 0
4408 | 148906.8 | 2010-11-03 07:45 | 3031.543 | 7 | 10 | -0.5501732 | 3.74422 | 10.12602 | 9.742394 | 40.41292 | 36.52925 | 0 | 0.09407671 | 0 | 0 | 0
4409 | 148936.8 | 2010-11-03 07:46 | 3061.558 | 7 | 10 | -0.5501732 | 3.741953 | 10.12602 | 9.746981 | 40.41292 | 36.54642 | -9.722709e-05 | 0.09407671 | 0 | 0 | 0
4410 | 148966.8 | 2010-11-03 07:46 | 3091.573 | 7 | 10 | -0.5499932 | 3.739847 | 10.12602 | 9.751568 | 40.41292 | 36.56358 | -9.717941e-05 | 0.09407671 | 0 | 0 | 0
4411 | 148996.8 | 2010-11-03 07:47 | 3121.588 | 7 | 10 | -0.5501732 | 3.737903 | 10.12602 | 9.756155 | 40.41292 | 36.58073 | -6.480217e-05 | 0.09407671 | 0 | 0 | 0
4412 | 149026.8 | 2010-11-03 07:47 | 3151.604 | 7 | 10 | -0.5501732 | 3.735959 | 10.12602 | 9.760742 | 40.41292 | 36.59787 | -3.237724e-05 | 0.09407671 | 0 | 0 | 0
4413 | 149056.8 | 2010-11-03 07:48 | 3181.619 | 7 | 10 | -0.5501732 | 3.733853 | 10.12602 | 9.765328 | 40.41292 | 36.615 | 0 | 0.09407671 | 0 | 0 | 0
4414 | 149086.9 | 2010-11-03 07:48 | 3211.634 | 7 | 10 | -0.5501732 | 3.731585 | 10.12602 | 9.769915 | 40.41292 | 36.63212 | -6.480217e-05 | 0.09407671 | 0 | 0 | 0
4415 | 149116.9 | 2010-11-03 07:49 | 3241.649 | 7 | 10 | -0.5501732 | 3.729803 | 10.12602 | 9.774502 | 40.41292 | 36.64924 | -6.480217e-05 | 0.09407671 | 0 | 0 | 0
4416 | 149146.9 | 2010-11-03 07:49 | 3271.665 | 7 | 10 | -0.5501732 | 3.727859 | 10.12602 | 9.779089 | 40.41292 | 36.66634 | -6.480217e-05 | 0.09407671 | 0 | 0 | 0
4417 | 149176.9 | 2010-11-03 07:50 | 3301.68 | 7 | 10 | -0.5501732 | 3.725916 | 10.12602 | 9.783676 | 40.41292 | 36.68344 | -6.475449e-05 | 0.09407671 | 0 | 0 | 0
4418 | 149206.9 | 2010-11-03 07:50 | 3331.695 | 7 | 10 | -0.5501732 | 3.724134 | 10.12602 | 9.788263 | 40.41292 | 36.70052 | -3.237724e-05 | 0.09407671 | 0 | 0 | 0
4419 | 149236.9 | 2010-11-03 07:51 | 3361.71 | 7 | 10 | -0.5499932 | 3.722352 | 10.12602 | 9.792849 | 40.41292 | 36.7176 | 0 | 0.09407671 | 0 | 0 | 0
4420 | 149267 | 2010-11-03 07:51 | 3391.726 | 7 | 10 | -0.5501732 | 3.720408 | 10.12602 | 9.797436 | 40.41292 | 36.73467 | -3.237724e-05 | 0.09407671 | 0 | 0 | 0
4421 | 149297 | 2010-11-03 07:52 | 3421.741 | 7 | 10 | -0.5503531 | 3.71814 | 10.12602 | 9.802023 | 40.41292 | 36.75173 | -0.0001296043 | 0.09407671 | 0 | 0 | 0
4422 | 149327 | 2010-11-03 07:52 | 3451.756 | 7 | 10 | -0.5501732 | 3.71652 | 10.12602 | 9.80661 | 40.41292 | 36.76878 | -6.480217e-05 | 0.09407671 | 0 | 0 | 0
4423 | 149357 | 2010-11-03 07:53 | 3481.772 | 7 | 10 | -0.5499932 | 3.7149 | 10.12602 | 9.811198 | 40.41292 | 36.78583 | 0 | 0.09407671 | 0 | 0 | 0
4424 | 149387 | 2010-11-03 07:53 | 3511.787 | 7 | 10 | -0.5503531 | 3.712956 | 10.12602 | 9.815785 | 40.41292 | 36.80286 | -6.480217e-05 | 0.09407671 | 0 | 0 | 0
4425 | 149417 | 2010-11-03 07:54 | 3541.802 | 7 | 10 | -0.5501732 | 3.711012 | 10.12602 | 9.820373 | 40.41292 | 36.81989 | -3.237724e-05 | 0.09407671 | 0 | 0 | 0
4426 | 149447 | 2010-11-03 07:54 | 3571.817 | 7 | 10 | -0.5501732 | 3.709392 | 10.12602 | 9.82496 | 40.41292 | 36.83691 | -6.480217e-05 | 0.09407671 | 0 | 0 | 0
4427 | 149477.1 | 2010-11-03 07:55 | 3601.833 | 7 | 10 | -0.5501732 | 3.707772 | 10.12602 | 9.829548 | 40.41292 | 36.85393 | -3.237724e-05 | 0.09407671 | 0 | 0 | 0
4428 | 149507.1 | 2010-11-03 07:55 | 3631.848 | 7 | 10 | -0.5501732 | 3.705829 | 10.12602 | 9.834135 | 40.41292 | 36.87093 | -6.480217e-05 | 0.09407671 | 0 | 0 | 0
4429 | 149537.1 | 2010-11-03 07:56 | 3661.863 | 7 | 10 | -0.5501732 | 3.704371 | 10.12602 | 9.838722 | 40.41292 | 36.88793 | -3.237724e-05 | 0.09407671 | 0 | 0 | 0
4430 | 149567.1 | 2010-11-03 07:56 | 3691.878 | 7 | 10 | -0.5501732 | 3.702427 | 10.12602 | 9.843309 | 40.41292 | 36.90491 | -6.480217e-05 | 0.09407671 | 0 | 0 | 0
4431 | 149597.1 | 2010-11-03 07:57 | 3721.894 | 7 | 10 | -0.5501732 | 3.700969 | 10.12602 | 9.847895 | 40.41292 | 36.92189 | 0 | 0.09407671 | 0 | 0 | 0
4432 | 149627.1 | 2010-11-03 07:57 | 3751.909 | 7 | 10 | -0.5501732 | 3.699187 | 10.12602 | 9.852482 | 40.41292 | 36.93886 | -6.475449e-05 | 0.09407671 | 0 | 0 | 0
4433 | 149657.2 | 2010-11-03 07:58 | 3781.924 | 7 | 10 | -0.5501732 | 3.697567 | 10.12602 | 9.857069 | 40.41292 | 36.95583 | -3.242493e-05 | 0.09407671 | 0 | 0 | 0
4434 | 149687.2 | 2010-11-03 07:58 | 3811.94 | 7 | 10 | -0.5501732 | 3.695947 | 10.12602 | 9.861656 | 40.41292 | 36.97278 | -3.237724e-05 | 0.09407671 | 0 | 0 | 0
4435 | 149717.2 | 2010-11-03 07:59 | 3841.955 | 7 | 10 | -0.5501732 | 3.694489 | 10.12602 | 9.866242 | 40.41292 | 36.98973 | -3.237724e-05 | 0.09407671 | 0 | 0 | 0
4436 | 149747.2 | 2010-11-03 07:59 | 3871.97 | 7 | 10 | -0.5501732 | 3.692707 | 10.12602 | 9.870829 | 40.41292 | 37.00667 | -6.480217e-05 | 0.09407671 | 0 | 0 | 0
4437 | 149777.2 | 2010-11-03 08:00 | 3901.985 | 7 | 10 | -0.5499932 | 3.691249 | 10.12602 | 9.875416 | 40.41292 | 37.02361 | -3.237724e-05 | 0.09407671 | 0 | 0 | 0
4438 | 149807.2 | 2010-11-03 08:00 | 3932.001 | 7 | 10 | -0.5501732 | 3.68963 | 10.12602 | 9.880003 | 40.41292 | 37.04054 | -9.717941e-05 | 0.09407671 | 0 | 0 | 0
4439 | 149837.2 | 2010-11-03 08:01 | 3962.016 | 7 | 10 | -0.5498133 | 3.688334 | 10.12602 | 9.884589 | 40.41292 | 37.05746 | -3.237724e-05 | 0.09407671 | 0 | 0 | 0
4440 | 149867.3 | 2010-11-03 08:01 | 3992.031 | 7 | 10 | -0.5499932 | 3.686876 | 10.12602 | 9.889176 | 40.41292 | 37.07437 | 0 | 0.09407671 | 0 | 0 | 0
4441 | 149897.3 | 2010-11-03 08:02 | 4022.046 | 7 | 10 | -0.5501732 | 3.685256 | 10.12602 | 9.893763 | 40.41292 | 37.09128 | -3.237724e-05 | 0.09407671 | 0 | 0 | 0
4442 | 149927.3 | 2010-11-03 08:02 | 4052.062 | 7 | 10 | -0.5503531 | 3.683798 | 10.12602 | 9.89835 | 40.41292 | 37.10818 | -6.480217e-05 | 0.09407671 | 0 | 0 | 0
4443 | 149957.3 | 2010-11-03 08:03 | 4082.077 | 7 | 10 | -0.5499932 | 3.682502 | 10.12602 | 9.902936 | 40.41292 | 37.12507 | -3.242493e-05 | 0.09407671 | 0 | 0 | 0
4444 | 149987.3 | 2010-11-03 08:03 | 4112.092 | 7 | 10 | -0.5498133 | 3.681044 | 10.12602 | 9.907523 | 40.41292 | 37.14196 | -3.242493e-05 | 0.09407671 | 0 | 0 | 0
4445 | 150017.3 | 2010-11-03 08:04 | 4142.108 | 7 | 10 | -0.5501732 | 3.679586 | 10.12602 | 9.91211 | 40.41292 | 37.15884 | -6.480217e-05 | 0.09407671 | 0 | 0 | 0
4446 | 150047.4 | 2010-11-03 08:04 | 4172.123 | 7 | 10 | -0.5499932 | 3.678452 | 10.12602 | 9.916697 | 40.41292 | 37.17571 | 0 | 0.09407671 | 0 | 0 | 0
4447 | 150077.4 | 2010-11-03 08:05 | 4202.138 | 7 | 10 | -0.5499932 | 3.676994 | 10.12602 | 9.921283 | 40.41292 | 37.19258 | -3.237724e-05 | 0.09407671 | 0 | 0 | 0
4448 | 150107.4 | 2010-11-03 08:05 | 4232.153 | 7 | 10 | -0.5501732 | 3.675698 | 10.12602 | 9.92587 | 40.41292 | 37.20944 | -3.237724e-05 | 0.09407671 | 0 | 0 | 0
4449 | 150137.4 | 2010-11-03 08:06 | 4262.169 | 7 | 10 | -0.5501732 | 3.67424 | 10.12602 | 9.930457 | 40.41292 | 37.2263 | -3.237724e-05 | 0.09407671 | 0 | 0 | 0
4450 | 150167.4 | 2010-11-03 08:06 | 4292.171 | 7 | 10 | -0.5501732 | 3.673106 | 10.12602 | 9.935042 | 40.41292 | 37.24314 | 0 | 0.09407671 | 0 | 0 | 0
4451 | 150197.4 | 2010-11-03 08:07 | 4322.184 | 7 | 10 | -0.5501732 | 3.67181 | 10.12602 | 9.939628 | 40.41292 | 37.25998 | 0 | 0.09407671 | 0 | 0 | 0
4452 | 150227.4 | 2010-11-03 08:07 | 4352.199 | 7 | 10 | -0.5501732 | 3.67019 | 10.12602 | 9.944215 | 40.41292 | 37.27682 | -0.0001296043 | 0.09407671 | 0 | 0 | 0
4453 | 150257.4 | 2010-11-03 08:08 | 4382.214 | 7 | 10 | -0.5499932 | 3.669219 | 10.12602 | 9.948801 | 40.41292 | 37.29365 | -3.237724e-05 | 0.09407671 | 0 | 0 | 0
4454 | 150287.5 | 2010-11-03 08:08 | 4412.229 | 7 | 10 | -0.5501732 | 3.667922 | 10.12602 | 9.953388 | 40.41292 | 37.31048 | -6.480217e-05 | 0.09407671 | 0 | 0 | 0
4455 | 150317.5 | 2010-11-03 08:09 | 4442.245 | 7 | 10 | -0.5499932 | 3.666951 | 10.12602 | 9.957974 | 40.41292 | 37.3273 | 0 | 0.09407671 | 0 | 0 | 0
4456 | 150347.5 | 2010-11-03 08:09 | 4472.26 | 7 | 10 | -0.5501732 | 3.665493 | 10.12602 | 9.962561 | 40.41292 | 37.34412 | -3.237724e-05 | 0.09407671 | 0 | 0 | 0
4457 | 150377.5 | 2010-11-03 08:10 | 4502.275 | 7 | 10 | -0.5503531 | 3.664197 | 10.12602 | 9.967148 | 40.41292 | 37.36093 | -6.480217e-05 | 0.09407671 | 0 | 0 | 0
4458 | 150407.5 | 2010-11-03 08:10 | 4532.29 | 7 | 10 | -0.5503531 | 3.663063 | 10.12602 | 9.971735 | 40.41292 | 37.37773 | -3.237724e-05 | 0.09407671 | 0 | 0 | 0
4459 | 150437.5 | 2010-11-03 08:11 | 4562.306 | 7 | 10 | -0.5499932 | 3.661929 | 10.12602 | 9.976321 | 40.41292 | 37.39453 | 0 | 0.09407671 | 0 | 0 | 0
4460 | 150467.5 | 2010-11-03 08:11 | 4592.321 | 7 | 10 | -0.5501732 | 3.660633 | 10.12602 | 9.980908 | 40.41292 | 37.41132 | -6.480217e-05 | 0.09407671 | 0 | 0 | 0
4461 | 150497.6 | 2010-11-03 08:12 | 4622.336 | 7 | 10 | -0.5501732 | 3.659337 | 10.12602 | 9.985495 | 40.41292 | 37.42811 | -9.717941e-05 | 0.09407671 | 0 | 0 | 0
4462 | 150527.6 | 2010-11-03 08:12 | 4652.352 | 7 | 10 | -0.5501732 | 3.658365 | 10.12602 | 9.990082 | 40.41292 | 37.44489 | -3.242493e-05 | 0.09407671 | 0 | 0 | 0
4463 | 150557.6 | 2010-11-03 08:13 | 4682.367 | 7 | 10 | -0.5501732 | 3.657069 | 10.12602 | 9.994668 | 40.41292 | 37.46167 | 0 | 0.09407671 | 0 | 0 | 0
4464 | 150587.6 | 2010-11-03 08:13 | 4712.382 | 7 | 10 | -0.5499932 | 3.655935 | 10.12602 | 9.999255 | 40.41292 | 37.47844 | 0 | 0.09407671 | 0 | 0 | 0
4465 | 150617.6 | 2010-11-03 08:14 | 4742.397 | 7 | 10 | -0.5503531 | 3.654477 | 10.12602 | 10.00384 | 40.41292 | 37.49521 | -6.480217e-05 | 0.09407671 | 0 | 0 | 0
4466 | 150647.6 | 2010-11-03 08:14 | 4772.413 | 7 | 10 | -0.5501732 | 3.653343 | 10.12602 | 10.00843 | 40.41292 | 37.51197 | -6.475449e-05 | 0.09407671 | 0 | 0 | 0
4467 | 150677.7 | 2010-11-03 08:15 | 4802.428 | 7 | 10 | -0.5501732 | 3.652047 | 10.12602 | 10.01302 | 40.41292 | 37.52872 | 0 | 0.09407671 | 0 | 0 | 0
4468 | 150707.7 | 2010-11-03 08:15 | 4832.443 | 7 | 10 | -0.5501732 | 3.650913 | 10.12602 | 10.0176 | 40.41292 | 37.54547 | -3.237724e-05 | 0.09407671 | 0 | 0 | 0
4469 | 150737.7 | 2010-11-03 08:16 | 4862.458 | 7 | 10 | -0.5501732 | 3.649617 | 10.12602 | 10.02219 | 40.41292 | 37.56221 | -3.242493e-05 | 0.09407671 | 0 | 0 | 0
4470 | 150767.7 | 2010-11-03 08:16 | 4892.474 | 7 | 10 | -0.5499932 | 3.648322 | 10.12602 | 10.02678 | 40.41292 | 37.57895 | -3.237724e-05 | 0.09407671 | 0 | 0 | 0
4471 | 150797.7 | 2010-11-03 08:17 | 4922.489 | 7 | 10 | -0.5501732 | 3.647026 | 10.12602 | 10.03136 | 40.41292 | 37.59568 | 0 | 0.09407671 | 0 | 0 | 0
4472 | 150827.7 | 2010-11-03 08:17 | 4952.504 | 7 | 10 | -0.5499932 | 3.64573 | 10.12602 | 10.03595 | 40.41292 | 37.6124 | -3.237724e-05 | 0.09407671 | 0 | 0 | 0
4473 | 150857.7 | 2010-11-03 08:18 | 4982.52 | 7 | 10 | -0.5499932 | 3.644434 | 10.12602 | 10.04054 | 40.41292 | 37.62912 | 3.237724e-05 | 0.09407671 | 0 | 0 | 0
4474 | 150887.8 | 2010-11-03 08:18 | 5012.535 | 7 | 10 | -0.5503531 | 3.642814 | 10.12602 | 10.04512 | 40.41292 | 37.64583 | -3.237724e-05 | 0.09407671 | 0 | 0 | 0
4475 | 150917.8 | 2010-11-03 08:19 | 5042.55 | 7 | 10 | -0.5501732 | 3.641518 | 10.12602 | 10.04971 | 40.41292 | 37.66254 | -3.242493e-05 | 0.09407671 | 0 | 0 | 0
4476 | 150947.8 | 2010-11-03 08:19 | 5072.565 | 7 | 10 | -0.5501732 | 3.64006 | 10.12602 | 10.0543 | 40.41292 | 37.67924 | -6.480217e-05 | 0.09407671 | 0 | 0 | 0
4477 | 150977.8 | 2010-11-03 08:20 | 5102.581 | 7 | 10 | -0.5501732 | 3.63844 | 10.12602 | 10.05888 | 40.41292 | 37.69593 | -6.480217e-05 | 0.09407671 | 0 | 0 | 0
4478 | 151007.8 | 2010-11-03 08:20 | 5132.596 | 7 | 10 | -0.5499932 | 3.637144 | 10.12602 | 10.06347 | 40.41292 | 37.71262 | 0 | 0.09407671 | 0 | 0 | 0
4479 | 151037.8 | 2010-11-03 08:21 | 5162.611 | 7 | 10 | -0.5503531 | 3.635362 | 10.12602 | 10.06806 | 40.41292 | 37.72929 | -9.722709e-05 | 0.09407671 | 0 | 0 | 0
4480 | 151067.9 | 2010-11-03 08:21 | 5192.626 | 7 | 10 | -0.5501732 | 3.633904 | 10.12602 | 10.07264 | 40.41292 | 37.74597 | -6.480217e-05 | 0.09407671 | 0 | 0 | 0
4481 | 151097.9 | 2010-11-03 08:22 | 5222.642 | 7 | 10 | -0.5499932 | 3.632284 | 10.12602 | 10.07723 | 40.41292 | 37.76263 | -6.480217e-05 | 0.09407671 | 0 | 0 | 0
4482 | 151127.9 | 2010-11-03 08:22 | 5252.657 | 7 | 10 | -0.5499932 | 3.630665 | 10.12602 | 10.08182 | 40.41292 | 37.77929 | 0 | 0.09407671 | 0 | 0 | 0
4483 | 151157.9 | 2010-11-03 08:23 | 5282.672 | 7 | 10 | -0.5501732 | 3.628883 | 10.12602 | 10.0864 | 40.41292 | 37.79593 | -3.237724e-05 | 0.09407671 | 0 | 0 | 0
4484 | 151187.9 | 2010-11-03 08:23 | 5312.688 | 7 | 10 | -0.5501732 | 3.627101 | 10.12602 | 10.09099 | 40.41292 | 37.81257 | -3.237724e-05 | 0.09407671 | 0 | 0 | 0
4485 | 151217.9 | 2010-11-03 08:24 | 5342.703 | 7 | 10 | -0.5499932 | 3.625319 | 10.12602 | 10.09558 | 40.41292 | 37.82921 | -3.237724e-05 | 0.09407671 | 0 | 0 | 0
4486 | 151247.9 | 2010-11-03 08:24 | 5372.718 | 7 | 10 | -0.5501732 | 3.623213 | 10.12602 | 10.10016 | 40.41292 | 37.84583 | -3.242493e-05 | 0.09407671 | 0 | 0 | 0
4487 | 151278 | 2010-11-03 08:25 | 5402.734 | 7 | 10 | -0.5501732 | 3.621269 | 10.12602 | 10.10475 | 40.41292 | 37.86245 | -6.480217e-05 | 0.09407671 | 0 | 0 | 0
4488 | 151308 | 2010-11-03 08:25 | 5432.749 | 7 | 10 | -0.5501732 | 3.619325 | 10.12602 | 10.10934 | 40.41292 | 37.87905 | -6.480217e-05 | 0.09407671 | 0 | 0 | 0
4489 | 151338 | 2010-11-03 08:26 | 5462.764 | 7 | 10 | -0.5501732 | 3.617381 | 10.12602 | 10.11392 | 40.41292 | 37.89565 | -3.242493e-05 | 0.09407671 | 0 | 0 | 0
4490 | 151368 | 2010-11-03 08:26 | 5492.779 | 7 | 10 | -0.5499932 | 3.615275 | 10.12602 | 10.11851 | 40.41292 | 37.91223 | -6.480217e-05 | 0.09407671 | 0 | 0 | 0
4491 | 151398 | 2010-11-03 08:27 | 5522.794 | 7 | 10 | -0.5499932 | 3.613007 | 10.12602 | 10.1231 | 40.41292 | 37.92881 | -6.480217e-05 | 0.09407671 | 0 | 0 | 0
4492 | 151428 | 2010-11-03 08:27 | 5552.81 | 7 | 10 | -0.5499932 | 3.610902 | 10.12602 | 10.12768 | 40.41292 | 37.94538 | -3.237724e-05 | 0.09407671 | 0 | 0 | 0
4493 | 151458.1 | 2010-11-03 08:28 | 5582.825 | 7 | 10 | -0.5501732 | 3.608634 | 10.12602 | 10.13227 | 40.41292 | 37.96193 | -3.237724e-05 | 0.09407671 | 0 | 0 | 0
4494 | 151488.1 | 2010-11-03 08:28 | 5612.84 | 7 | 10 | -0.5501732 | 3.606204 | 10.12602 | 10.13686 | 40.41292 | 37.97848 | -3.237724e-05 | 0.09407671 | 0 | 0 | 0
4495 | 151518.1 | 2010-11-03 08:29 | 5642.856 | 7 | 10 | -0.5501732 | 3.603612 | 10.12602 | 10.14144 | 40.41292 | 37.99502 | -6.480217e-05 | 0.09407671 | 0 | 0 | 0
4496 | 151548.1 | 2010-11-03 08:29 | 5672.871 | 7 | 10 | -0.5501732 | 3.601182 | 10.12602 | 10.14603 | 40.41292 | 38.01154 | -9.722709e-05 | 0.09407671 | 0 | 0 | 0
4497 | 151578.1 | 2010-11-03 08:30 | 5702.886 | 7 | 10 | -0.5501732 | 3.59859 | 10.12602 | 10.15062 | 40.41292 | 38.02805 | -6.480217e-05 | 0.09407671 | 0 | 0 | 0
4498 | 151608.1 | 2010-11-03 08:30 | 5732.901 | 7 | 10 | -0.5499932 | 3.59616 | 10.12602 | 10.1552 | 40.41292 | 38.04455 | -6.480217e-05 | 0.09407671 | 0 | 0 | 0
4499 | 151638.1 | 2010-11-03 08:31 | 5762.917 | 7 | 10 | -0.5499932 | 3.593406 | 10.12602 | 10.15979 | 40.41292 | 38.06104 | -9.717941e-05 | 0.09407671 | 0 | 0 | 0
4500 | 151668.2 | 2010-11-03 08:31 | 5792.932 | 7 | 10 | -0.5501732 | 3.590491 | 10.12602 | 10.16438 | 40.41292 | 38.07752 | -0.0001296043 | 0.09407671 | 0 | 0 | 0
4501 | 151698.2 | 2010-11-03 08:32 | 5822.947 | 7 | 10 | -0.5499932 | 3.587899 | 10.12602 | 10.16896 | 40.41292 | 38.09398 | -6.480217e-05 | 0.09407671 | 0 | 0 | 0
4502 | 151728.2 | 2010-11-03 08:32 | 5852.962 | 7 | 10 | -0.5501732 | 3.585145 | 10.12602 | 10.17355 | 40.41292 | 38.11043 | -9.722709e-05 | 0.09407671 | 0 | 0 | 0
4503 | 151758.2 | 2010-11-03 08:33 | 5882.978 | 7 | 10 | -0.5501732 | 3.582229 | 10.12602 | 10.17814 | 40.41292 | 38.12687 | -9.722709e-05 | 0.09407671 | 0 | 0 | 0
4504 | 151788.2 | 2010-11-03 08:33 | 5912.993 | 7 | 10 | -0.5499932 | 3.579637 | 10.12602 | 10.18272 | 40.41292 | 38.14329 | -6.480217e-05 | 0.09407671 | 0 | 0 | 0
4505 | 151818.2 | 2010-11-03 08:34 | 5943.008 | 7 | 10 | -0.5501732 | 3.576559 | 10.12602 | 10.18731 | 40.41292 | 38.1597 | -6.480217e-05 | 0.09407671 | 0 | 0 | 0
4506 | 151848.3 | 2010-11-03 08:34 | 5973.024 | 7 | 10 | -0.5501732 | 3.573482 | 10.12602 | 10.1919 | 40.41292 | 38.1761 | -6.475449e-05 | 0.09407671 | 0 | 0 | 0
4507 | 151878.3 | 2010-11-03 08:35 | 6003.039 | 7 | 10 | -0.5501732 | 3.570404 | 10.12602 | 10.19649 | 40.41292 | 38.19249 | -6.480217e-05 | 0.09407671 | 0 | 0 | 0
4508 | 151908.3 | 2010-11-03 08:35 | 6033.054 | 7 | 10 | -0.5501732 | 3.567002 | 10.12602 | 10.20107 | 40.41292 | 38.20886 | -6.480217e-05 | 0.09407671 | 0 | 0 | 0
4509 | 151938.3 | 2010-11-03 08:36 | 6063.07 | 7 | 10 | -0.5499932 | 3.563438 | 10.12602 | 10.20566 | 40.41292 | 38.22521 | -9.722709e-05 | 0.09407671 | 0 | 0 | 0
4510 | 151968.3 | 2010-11-03 08:36 | 6093.085 | 7 | 10 | -0.5501732 | 3.559388 | 10.12602 | 10.21025 | 40.41292 | 38.24154 | -0.0001296043 | 0.09407671 | 0 | 0 | 0
4511 | 151998.3 | 2010-11-03 08:37 | 6123.1 | 7 | 10 | -0.5501732 | 3.555338 | 10.12602 | 10.21483 | 40.41292 | 38.25786 | -6.480217e-05 | 0.09407671 | 0 | 0 | 0
4512 | 152028.3 | 2010-11-03 08:37 | 6153.115 | 7 | 10 | -0.5499932 | 3.550479 | 10.12602 | 10.21942 | 40.41292 | 38.27416 | -0.0001296043 | 0.09407671 | 0 | 0 | 0
4513 | 152058.4 | 2010-11-03 08:38 | 6183.131 | 7 | 10 | -0.5501732 | 3.544971 | 10.12602 | 10.22401 | 40.41292 | 38.29043 | -0.0001943588 | 0.09407671 | 0 | 0 | 0
4514 | 152088.4 | 2010-11-03 08:38 | 6213.148 | 7 | 10 | -0.5503531 | 3.538977 | 10.12602 | 10.22859 | 40.41292 | 38.30668 | -0.0001944065 | 0.09407671 | 0 | 0 | 0
4515 | 152118.4 | 2010-11-03 08:39 | 6243.161 | 7 | 10 | -0.5499932 | 3.532012 | 10.12602 | 10.23318 | 40.41292 | 38.3229 | -0.0001620293 | 0.09407671 | 0 | 0 | 0
4516 | 152148.4 | 2010-11-03 08:39 | 6273.176 | 7 | 10 | -0.5499932 | 3.523912 | 10.12602 | 10.23777 | 40.41292 | 38.33908 | -0.0002267838 | 0.09407671 | 0 | 0 | 0
4517 | 152178.4 | 2010-11-03 08:40 | 6303.192 | 7 | 10 | -0.5501732 | 3.514193 | 10.12602 | 10.24235 | 40.41292 | 38.35522 | -0.0002915859 | 0.09407671 | 0 | 0 | 0
4518 | 152208.4 | 2010-11-03 08:40 | 6333.207 | 7 | 10 | -0.5501732 | 3.503177 | 10.12602 | 10.24694 | 40.41292 | 38.37131 | -0.0003239632 | 0.09407671 | 0 | 0 | 0
4519 | 152238.4 | 2010-11-03 08:41 | 6363.222 | 7 | 10 | -0.5501732 | 3.490056 | 10.12602 | 10.25153 | 40.41292 | 38.38735 | -0.0003563881 | 0.09407671 | 0 | 0 | 0
4520 | 152268.5 | 2010-11-03 08:41 | 6393.237 | 7 | 10 | -0.5499932 | 3.474505 | 10.12602 | 10.25611 | 40.41292 | 38.40332 | -0.0003887653 | 0.09407671 | 0 | 0 | 0
4521 | 152298.5 | 2010-11-03 08:42 | 6423.253 | 7 | 10 | -0.5501732 | 3.455876 | 10.12602 | 10.2607 | 40.41292 | 38.41922 | -0.0005507469 | 0.09407671 | 0 | 0 | 0
4522 | 152328.5 | 2010-11-03 08:42 | 6453.268 | 7 | 10 | -0.5501732 | 3.433683 | 10.12602 | 10.26529 | 40.41292 | 38.43502 | -0.000647974 | 0.09407671 | 0 | 0 | 0
4523 | 152358.5 | 2010-11-03 08:43 | 6483.283 | 7 | 10 | -0.5501732 | 3.407278 | 10.12602 | 10.26987 | 40.41292 | 38.45071 | -0.0007451534 | 0.09407671 | 0 | 0 | 0
4524 | 152388.5 | 2010-11-03 08:43 | 6513.298 | 7 | 10 | -0.5503531 | 3.375366 | 10.12602 | 10.27446 | 40.41292 | 38.46627 | -0.0009719372 | 0.09407671 | 0 | 0 | 0
4525 | 152418.5 | 2010-11-03 08:44 | 6543.314 | 7 | 10 | -0.5501732 | 3.336974 | 10.12602 | 10.27905 | 40.41292 | 38.48166 | -0.001133966 | 0.09407671 | 0 | 0 | 0
4526 | 152448.6 | 2010-11-03 08:44 | 6573.329 | 7 | 10 | -0.5499932 | 3.290644 | 10.12602 | 10.28363 | 40.41292 | 38.49687 | -0.001328325 | 0.09407671 | 0 | 0 | 0
4527 | 152478.6 | 2010-11-03 08:45 | 6603.344 | 7 | 10 | -0.5499932 | 3.233785 | 10.12602 | 10.28822 | 40.41292 | 38.51183 | -0.001619911 | 0.09407671 | 0 | 0 | 0
4528 | 152508.6 | 2010-11-03 08:45 | 6633.36 | 7 | 10 | -0.5501732 | 3.162023 | 10.12602 | 10.29281 | 40.41292 | 38.52651 | -0.002105904 | 0.09407671 | 0 | 0 | 0
4529 | 152538.6 | 2010-11-03 08:46 | 6663.375 | 7 | 10 | -0.5501732 | 3.065638 | 10.12602 | 10.29739 | 40.41292 | 38.5408 | -0.003077841 | 0.09407671 | 0 | 0 | 0
4530 | 152559.1 | 2010-11-03 08:46 | 6683.859 | 7 | 10 | -0.5501732 | 2.965527 | 10.12602 | 10.30052 | 40.41292 | 38.55025 | -0.004568147 | 0.09407671 | 0 | 0 | 0
4531 | 152574.4 | 2010-11-03 08:47 | 6699.124 | 7 | 10 | -0.5499932 | 2.865416 | 10.12602 | 10.30286 | 40.41292 | 38.55706 | -0.005669689 | 0.09407671 | 0 | 0 | 0
4532 | 152587.6 | 2010-11-03 08:47 | 6712.343 | 7 | 10 | -0.5501732 | 2.765143 | 10.12602 | 10.30488 | 40.41292 | 38.56275 | -0.006188059 | 0.09407671 | 0 | 0 | 0
4533 | 152596.1 | 2010-11-03 08:47 | 6720.827 | 7 | 10 | -0.5501732 | 2.699861 | 10.12602 | 10.30617 | 40.41292 | 38.56629 | -0.006090879 | 0.09407671 | 0 | 0 | 0
4534 | 152656.1 | 2010-11-03 08:48 | 60.01491 | 8 | 10 | 0 | 3.207542 | 10.12602 | 10.30617 | 40.41292 | 38.56629 | 0.001166344 | 0.09407671 | 0 | 0 | 0
4535 | 152656.3 | 2010-11-03 08:48 | 0.1875122 | 9 | 10 | 0.0002857086 | 3.207705 | 10.12602 | 10.30617 | 40.41292 | 38.56629 | 0 | 0.09723314 | 0 | 0 | 0
4536 | 152661.1 | 2010-11-03 08:48 | 5.015726 | 9 | 10 | -0.002233554 | 3.214022 | 10.12602 | 10.30618 | 40.41292 | 38.5663 | 0.0008747578 | 0.09723314 | 0 | 0 | 0
4537 | 152691.1 | 2010-11-03 08:49 | 30.01518 | 1 | 11 | 0 | 3.244153 | 10.12602 | 10.30618 | 40.41292 | 38.5663 | 0.0006155491 | 0.09723314 | 0 | 0 | 0
4538 | 152721.2 | 2010-11-03 08:49 | 60.03032 | 1 | 11 | 0 | 3.265049 | 10.12602 | 10.30618 | 40.41292 | 38.5663 | 0.0005183697 | 0.09723314 | 0 | 0 | 0
4539 | 152751.2 | 2010-11-03 08:50 | 90.04575 | 1 | 11 | 0 | 3.280925 | 10.12602 | 10.30618 | 40.41292 | 38.5663 | 0.0003239632 | 0.09723314 | 0 | 0 | 0
4540 | 152781.1 | 2010-11-03 08:50 | 120.0141 | 1 | 11 | 0 | 3.293884 | 10.12602 | 10.30618 | 40.41292 | 38.5663 | 0.0002915859 | 0.09723314 | 0 | 0 | 0
4541 | 152811.2 | 2010-11-03 08:51 | 30.0154 | 2 | 11 | 0.5498449 | 3.515326 | 10.1306 | 10.30618 | 40.42881 | 38.5663 | 0.002235508 | 0.09723314 | 0 | 0 | 0
4542 | 152841.2 | 2010-11-03 08:51 | 60.03055 | 2 | 11 | 0.5500248 | 3.580933 | 10.13519 | 10.30618 | 40.44509 | 38.5663 | 0.00145793 | 0.09723314 | 0 | 0 | 0
4543 | 152871.2 | 2010-11-03 08:52 | 90.04584 | 2 | 11 | 0.5500248 | 3.627587 | 10.13977 | 10.30618 | 40.46162 | 38.5663 | 0.001101542 | 0.09723314 | 0 | 0 | 0
4544 | 152901.2 | 2010-11-03 08:52 | 120.0611 | 2 | 11 | 0.5502048 | 3.663549 | 10.14436 | 10.30618 | 40.47834 | 38.5663 | 0.0008747578 | 0.09723314 | 0 | 0 | 0
4545 | 152931.2 | 2010-11-03 08:53 | 150.0764 | 2 | 11 | 0.5498449 | 3.692545 | 10.14894 | 10.30618 | 40.4952 | 38.5663 | 0.0007451534 | 0.09723314 | 0 | 0 | 0
4546 | 152961.2 | 2010-11-03 08:53 | 180.0916 | 2 | 11 | 0.5500248 | 3.717006 | 10.15353 | 10.30618 | 40.51219 | 38.5663 | 0.000647974 | 0.09723314 | 0 | 0 | 0
4547 | 152991.2 | 2010-11-03 08:54 | 210.1069 | 2 | 11 | 0.5500248 | 3.737255 | 10.15811 | 10.30618 | 40.52928 | 38.5663 | 0.0004859447 | 0.09723314 | 0 | 0 | 0
4548 | 153021.3 | 2010-11-03 08:54 | 240.1222 | 2 | 11 | 0.5496649 | 3.754426 | 10.1627 | 10.30618 | 40.54646 | 38.5663 | 0.0004211426 | 0.09723314 | 0 | 0 | 0
4549 | 153051.3 | 2010-11-03 08:55 | 270.1376 | 2 | 11 | 0.5498449 | 3.768033 | 10.16728 | 10.30618 | 40.56371 | 38.5663 | 0.0002915859 | 0.09723314 | 0 | 0 | 0
4550 | 153081.3 | 2010-11-03 08:55 | 300.1527 | 2 | 11 | 0.5498449 | 3.777429 | 10.17187 | 10.30618 | 40.58101 | 38.5663 | 0.0001944065 | 0.09723314 | 0 | 0 | 0
4551 | 153111.3 | 2010-11-03 08:56 | 330.1683 | 2 | 11 | 0.5502048 | 3.783422 | 10.17645 | 10.30618 | 40.59834 | 38.5663 | 0.0001943588 | 0.09723314 | 0 | 0 | 0
4552 | 153141.3 | 2010-11-03 08:56 | 360.1833 | 2 | 11 | 0.5500248 | 3.787148 | 10.18104 | 10.30618 | 40.6157 | 38.5663 | 6.480217e-05 | 0.09723314 | 0 | 0 | 0
4553 | 153171.3 | 2010-11-03 08:57 | 390.1986 | 2 | 11 | 0.5498449 | 3.790388 | 10.18562 | 10.30618 | 40.63307 | 38.5663 | 0.0001295567 | 0.09723314 | 0 | 0 | 0
4554 | 153201.4 | 2010-11-03 08:57 | 420.2138 | 2 | 11 | 0.5496649 | 3.793304 | 10.19021 | 10.30618 | 40.65046 | 38.5663 | 6.475449e-05 | 0.09723314 | 0 | 0 | 0
4555 | 153231.4 | 2010-11-03 08:58 | 450.2291 | 2 | 11 | 0.5500248 | 3.79622 | 10.19479 | 10.30618 | 40.66786 | 38.5663 | 3.237724e-05 | 0.09723314 | 0 | 0 | 0
4556 | 153261.4 | 2010-11-03 08:58 | 480.2444 | 2 | 11 | 0.5498449 | 3.798974 | 10.19938 | 10.30618 | 40.68527 | 38.5663 | 6.480217e-05 | 0.09723314 | 0 | 0 | 0
4557 | 153291.4 | 2010-11-03 08:59 | 510.2598 | 2 | 11 | 0.5498449 | 3.80189 | 10.20397 | 10.30618 | 40.7027 | 38.5663 | 6.480217e-05 | 0.09723314 | 0 | 0 | 0
4558 | 153321.4 | 2010-11-03 08:59 | 540.2751 | 2 | 11 | 0.5498449 | 3.804806 | 10.20855 | 10.30618 | 40.72014 | 38.5663 | 9.722709e-05 | 0.09723314 | 0 | 0 | 0
4559 | 153351.4 | 2010-11-03 09:00 | 570.2902 | 2 | 11 | 0.5500248 | 3.807721 | 10.21314 | 10.30618 | 40.73759 | 38.5663 | 0.0001296043 | 0.09723314 | 0 | 0 | 0
4560 | 153381.4 | 2010-11-03 09:00 | 600.3054 | 2 | 11 | 0.5500248 | 3.810475 | 10.21772 | 10.30618 | 40.75506 | 38.5663 | 9.717941e-05 | 0.09723314 | 0 | 0 | 0
4561 | 153411.5 | 2010-11-03 09:01 | 630.3207 | 2 | 11 | 0.5502048 | 3.813067 | 10.22231 | 10.30618 | 40.77253 | 38.5663 | 9.717941e-05 | 0.09723314 | 0 | 0 | 0
4562 | 153441.5 | 2010-11-03 09:01 | 660.3362 | 2 | 11 | 0.5500248 | 3.815659 | 10.22689 | 10.30618 | 40.79003 | 38.5663 | 6.475449e-05 | 0.09723314 | 0 | 0 | 0
4563 | 153471.5 | 2010-11-03 09:02 | 690.3513 | 2 | 11 | 0.5498449 | 3.818251 | 10.23148 | 10.30618 | 40.80753 | 38.5663 | 6.475449e-05 | 0.09723314 | 0 | 0 | 0
4564 | 153501.5 | 2010-11-03 09:02 | 720.3665 | 2 | 11 | 0.5500248 | 3.821005 | 10.23606 | 10.30618 | 40.82504 | 38.5663 | 9.717941e-05 | 0.09723314 | 0 | 0 | 0
4565 | 153531.5 | 2010-11-03 09:03 | 750.3819 | 2 | 11 | 0.5500248 | 3.823596 | 10.24065 | 10.30618 | 40.84257 | 38.5663 | 6.480217e-05 | 0.09723314 | 0 | 0 | 0
4566 | 153561.5 | 2010-11-03 09:03 | 780.3971 | 2 | 11 | 0.5500248 | 3.82635 | 10.24523 | 10.30618 | 40.86011 | 38.5663 | 6.480217e-05 | 0.09723314 | 0 | 0 | 0
4567 | 153591.6 | 2010-11-03 09:04 | 810.4123 | 2 | 11 | 0.5500248 | 3.829104 | 10.24982 | 10.30618 | 40.87766 | 38.5663 | 6.480217e-05 | 0.09723314 | 0 | 0 | 0
4568 | 153621.6 | 2010-11-03 09:04 | 840.4276 | 2 | 11 | 0.5498449 | 3.83202 | 10.2544 | 10.30618 | 40.89522 | 38.5663 | 9.717941e-05 | 0.09723314 | 0 | 0 | 0
4569 | 153651.6 | 2010-11-03 09:05 | 870.4429 | 2 | 11 | 0.5496649 | 3.834936 | 10.25899 | 10.30618 | 40.9128 | 38.5663 | 9.717941e-05 | 0.09723314 | 0 | 0 | 0
4570 | 153681.6 | 2010-11-03 09:05 | 900.4582 | 2 | 11 | 0.5498449 | 3.837852 | 10.26358 | 10.30618 | 40.93039 | 38.5663 | 3.237724e-05 | 0.09723314 | 0 | 0 | 0
4571 | 153711.6 | 2010-11-03 09:06 | 930.4734 | 2 | 11 | 0.5498449 | 3.84093 | 10.26816 | 10.30618 | 40.948 | 38.5663 | 6.480217e-05 | 0.09723314 | 0 | 0 | 0
4572 | 153741.6 | 2010-11-03 09:06 | 960.4887 | 2 | 11 | 0.5500248 | 3.844169 | 10.27275 | 10.30618 | 40.96562 | 38.5663 | 6.480217e-05 | 0.09723314 | 0 | 0 | 0
4573 | 153771.6 | 2010-11-03 09:07 | 990.504 | 2 | 11 | 0.5498449 | 3.847409 | 10.27733 | 10.30618 | 40.98325 | 38.5663 | 0.0001296043 | 0.09723314 | 0 | 0 | 0
4574 | 153801.7 | 2010-11-03 09:07 | 1020.519 | 2 | 11 | 0.5498449 | 3.850487 | 10.28192 | 10.30618 | 41.0009 | 38.5663 | 6.475449e-05 | 0.09723314 | 0 | 0 | 0
4575 | 153831.7 | 2010-11-03 09:08 | 1050.535 | 2 | 11 | 0.5496649 | 3.853241 | 10.2865 | 10.30618 | 41.01856 | 38.5663 | 0 | 0.09723314 | 0 | 0 | 0
4576 | 153861.7 | 2010-11-03 09:08 | 1080.55 | 2 | 11 | 0.5500248 | 3.856643 | 10.29109 | 10.30618 | 41.03624 | 38.5663 | 9.717941e-05 | 0.09723314 | 0 | 0 | 0
4577 | 153891.7 | 2010-11-03 09:09 | 1110.565 | 2 | 11 | 0.5500248 | 3.859559 | 10.29567 | 10.30618 | 41.05393 | 38.5663 | 6.480217e-05 | 0.09723314 | 0 | 0 | 0
4578 | 153921.7 | 2010-11-03 09:09 | 1140.58 | 2 | 11 | 0.5498449 | 3.862474 | 10.30026 | 10.30618 | 41.07163 | 38.5663 | 6.480217e-05 | 0.09723314 | 0 | 0 | 0
4579 | 153951.7 | 2010-11-03 09:10 | 1170.596 | 2 | 11 | 0.5500248 | 3.865552 | 10.30484 | 10.30618 | 41.08935 | 38.5663 | 9.722709e-05 | 0.09723314 | 0 | 0 | 0
4580 | 153981.8 | 2010-11-03 09:10 | 1200.611 | 2 | 11 | 0.5498449 | 3.868306 | 10.30943 | 10.30618 | 41.10708 | 38.5663 | 6.480217e-05 | 0.09723314 | 0 | 0 | 0
4581 | 154011.8 | 2010-11-03 09:11 | 1230.626 | 2 | 11 | 0.5498449 | 3.87106 | 10.31401 | 10.30618 | 41.12483 | 38.5663 | 6.480217e-05 | 0.09723314 | 0 | 0 | 0
4582 | 154041.8 | 2010-11-03 09:11 | 1260.641 | 2 | 11 | 0.5500248 | 3.873814 | 10.3186 | 10.30618 | 41.14258 | 38.5663 | 9.717941e-05 | 0.09723314 | 0 | 0 | 0
4583 | 154071.8 | 2010-11-03 09:12 | 1290.657 | 2 | 11 | 0.5498449 | 3.876406 | 10.32318 | 10.30618 | 41.16035 | 38.5663 | 6.480217e-05 | 0.09723314 | 0 | 0 | 0
4584 | 154101.8 | 2010-11-03 09:12 | 1320.672 | 2 | 11 | 0.5500248 | 3.878836 | 10.32777 | 10.30618 | 41.17813 | 38.5663 | 9.722709e-05 | 0.09723314 | 0 | 0 | 0
4585 | 154131.8 | 2010-11-03 09:13 | 1350.687 | 2 | 11 | 0.5498449 | 3.88078 | 10.33236 | 10.30618 | 41.19592 | 38.5663 | 3.237724e-05 | 0.09723314 | 0 | 0 | 0
4586 | 154161.8 | 2010-11-03 09:13 | 1380.703 | 2 | 11 | 0.5498449 | 3.883047 | 10.33694 | 10.30618 | 41.21372 | 38.5663 | 6.480217e-05 | 0.09723314 | 0 | 0 | 0
4587 | 154191.9 | 2010-11-03 09:14 | 1410.718 | 2 | 11 | 0.5500248 | 3.885153 | 10.34153 | 10.30618 | 41.23153 | 38.5663 | 9.717941e-05 | 0.09723314 | 0 | 0 | 0
4588 | 154221.9 | 2010-11-03 09:14 | 1440.733 | 2 | 11 | 0.5500248 | 3.887097 | 10.34611 | 10.30618 | 41.24935 | 38.5663 | 6.480217e-05 | 0.09723314 | 0 | 0 | 0
4589 | 154251.9 | 2010-11-03 09:15 | 1470.751 | 2 | 11 | 0.5502048 | 3.888879 | 10.3507 | 10.30618 | 41.26718 | 38.5663 | 9.717941e-05 | 0.09723314 | 0 | 0 | 0
4590 | 154281.9 | 2010-11-03 09:15 | 1500.764 | 2 | 11 | 0.5498449 | 3.890013 | 10.35528 | 10.30618 | 41.28501 | 38.5663 | 0 | 0.09723314 | 0 | 0 | 0
4591 | 154311.9 | 2010-11-03 09:16 | 1530.779 | 2 | 11 | 0.5500248 | 3.891795 | 10.35987 | 10.30618 | 41.30286 | 38.5663 | 6.480217e-05 | 0.09723314 | 0 | 0 | 0
4592 | 154341.9 | 2010-11-03 09:16 | 1560.794 | 2 | 11 | 0.5498449 | 3.892929 | 10.36445 | 10.30618 | 41.3207 | 38.5663 | 0 | 0.09723314 | 0 | 0 | 0
4593 | 154372 | 2010-11-03 09:17 | 1590.809 | 2 | 11 | 0.5500248 | 3.894387 | 10.36904 | 10.30618 | 41.33856 | 38.5663 | 6.480217e-05 | 0.09723314 | 0 | 0 | 0
4594 | 154402 | 2010-11-03 09:17 | 1620.825 | 2 | 11 | 0.5500248 | 3.895521 | 10.37362 | 10.30618 | 41.35642 | 38.5663 | 3.237724e-05 | 0.09723314 | 0 | 0 | 0
4595 | 154432 | 2010-11-03 09:18 | 1650.84 | 2 | 11 | 0.5498449 | 3.896817 | 10.37821 | 10.30618 | 41.37428 | 38.5663 | 6.480217e-05 | 0.09723314 | 0 | 0 | 0
4596 | 154462 | 2010-11-03 09:18 | 1680.855 | 2 | 11 | 0.5500248 | 3.897789 | 10.3828 | 10.30618 | 41.39215 | 38.5663 | 3.242493e-05 | 0.09723314 | 0 | 0 | 0
4597 | 154492 | 2010-11-03 09:19 | 1710.87 | 2 | 11 | 0.5500248 | 3.898923 | 10.38738 | 10.30618 | 41.41003 | 38.5663 | 3.242493e-05 | 0.09723314 | 0 | 0 | 0
4598 | 154522 | 2010-11-03 09:19 | 1740.886 | 2 | 11 | 0.5500248 | 3.900057 | 10.39197 | 10.30618 | 41.42791 | 38.5663 | 3.242493e-05 | 0.09723314 | 0 | 0 | 0
4599 | 154552 | 2010-11-03 09:20 | 1770.901 | 2 | 11 | 0.5500248 | 3.901028 | 10.39655 | 10.30618 | 41.4458 | 38.5663 | 3.237724e-05 | 0.09723314 | 0 | 0 | 0
4600 | 154582.1 | 2010-11-03 09:20 | 1800.916 | 2 | 11 | 0.5500248 | 3.902162 | 10.40114 | 10.30618 | 41.46369 | 38.5663 | 0 | 0.09723314 | 0 | 0 | 0
4601 | 154612.1 | 2010-11-03 09:21 | 1830.932 | 2 | 11 | 0.5500248 | 3.903296 | 10.40572 | 10.30618 | 41.48158 | 38.5663 | 0 | 0.09723314 | 0 | 0 | 0
4602 | 154642.1 | 2010-11-03 09:21 | 1860.947 | 2 | 11 | 0.5498449 | 3.904268 | 10.41031 | 10.30618 | 41.49948 | 38.5663 | 3.237724e-05 | 0.09723314 | 0 | 0 | 0
4603 | 154672.1 | 2010-11-03 09:22 | 1890.962 | 2 | 11 | 0.5500248 | 3.905564 | 10.41489 | 10.30618 | 41.51739 | 38.5663 | 0 | 0.09723314 | 0 | 0 | 0
4604 | 154702.1 | 2010-11-03 09:22 | 1920.977 | 2 | 11 | 0.5498449 | 3.906536 | 10.41948 | 10.30618 | 41.5353 | 38.5663 | 0 | 0.09723314 | 0 | 0 | 0
4605 | 154732.1 | 2010-11-03 09:23 | 1950.993 | 2 | 11 | 0.5498449 | 3.907508 | 10.42406 | 10.30618 | 41.55322 | 38.5663 | 0 | 0.09723314 | 0 | 0 | 0
4606 | 154762.2 | 2010-11-03 09:23 | 1981.008 | 2 | 11 | 0.5500248 | 3.908966 | 10.42865 | 10.30618 | 41.57114 | 38.5663 | 6.480217e-05 | 0.09723314 | 0 | 0 | 0
4607 | 154792.2 | 2010-11-03 09:24 | 2011.023 | 2 | 11 | 0.5502048 | 3.9101 | 10.43323 | 10.30618 | 41.58906 | 38.5663 | 3.237724e-05 | 0.09723314 | 0 | 0 | 0
4608 | 154822.2 | 2010-11-03 09:24 | 2041.039 | 2 | 11 | 0.5498449 | 3.911234 | 10.43782 | 10.30618 | 41.60699 | 38.5663 | 3.237724e-05 | 0.09723314 | 0 | 0 | 0
4609 | 154852.2 | 2010-11-03 09:25 | 2071.054 | 2 | 11 | 0.5502048 | 3.91253 | 10.44241 | 10.30618 | 41.62493 | 38.5663 | 6.480217e-05 | 0.09723314 | 0 | 0 | 0
4610 | 154882.2 | 2010-11-03 09:25 | 2101.069 | 2 | 11 | 0.5502048 | 3.913664 | 10.44699 | 10.30618 | 41.64287 | 38.5663 | 6.480217e-05 | 0.09723314 | 0 | 0 | 0
4611 | 154912.2 | 2010-11-03 09:26 | 2131.084 | 2 | 11 | 0.5502048 | 3.914798 | 10.45158 | 10.30618 | 41.66082 | 38.5663 | 9.717941e-05 | 0.09723314 | 0 | 0 | 0
4612 | 154942.2 | 2010-11-03 09:26 | 2161.1 | 2 | 11 | 0.5502048 | 3.915932 | 10.45616 | 10.30618 | 41.67878 | 38.5663 | 3.237724e-05 | 0.09723314 | 0 | 0 | 0
4613 | 154972.3 | 2010-11-03 09:27 | 2191.115 | 2 | 11 | 0.5498449 | 3.917066 | 10.46075 | 10.30618 | 41.69673 | 38.5663 | 3.237724e-05 | 0.09723314 | 0 | 0 | 0
4614 | 155002.3 | 2010-11-03 09:27 | 2221.13 | 2 | 11 | 0.5502048 | 3.918362 | 10.46533 | 10.30618 | 41.7147 | 38.5663 | 6.480217e-05 | 0.09723314 | 0 | 0 | 0
4615 | 155032.3 | 2010-11-03 09:28 | 2251.145 | 2 | 11 | 0.5500248 | 3.919496 | 10.46992 | 10.30618 | 41.73267 | 38.5663 | 3.242493e-05 | 0.09723314 | 0 | 0 | 0
4616 | 155062.3 | 2010-11-03 09:28 | 2281.161 | 2 | 11 | 0.5498449 | 3.920791 | 10.4745 | 10.30618 | 41.75064 | 38.5663 | 3.237724e-05 | 0.09723314 | 0 | 0 | 0
4617 | 155092.3 | 2010-11-03 09:29 | 2311.176 | 2 | 11 | 0.5500248 | 3.922087 | 10.47909 | 10.30618 | 41.76862 | 38.5663 | 6.480217e-05 | 0.09723314 | 0 | 0 | 0
4618 | 155122.3 | 2010-11-03 09:29 | 2341.191 | 2 | 11 | 0.5498449 | 3.923221 | 10.48367 | 10.30618 | 41.78661 | 38.5663 | 0 | 0.09723314 | 0 | 0 | 0
4619 | 155152.3 | 2010-11-03 09:30 | 2371.206 | 2 | 11 | 0.5496649 | 3.924679 | 10.48826 | 10.30618 | 41.8046 | 38.5663 | 3.242493e-05 | 0.09723314 | 0 | 0 | 0
4620 | 155182.4 | 2010-11-03 09:30 | 2401.221 | 2 | 11 | 0.5496649 | 3.925813 | 10.49282 | 10.30618 | 41.8225 | 38.5663 | 0 | 0.09723314 | 0 | 0 | 0
4621 | 155212.4 | 2010-11-03 09:31 | 2431.221 | 2 | 11 | 0.5498449 | 3.927271 | 10.49742 | 10.30618 | 41.84059 | 38.5663 | 0 | 0.09723314 | 0 | 0 | 0
4622 | 155242.4 | 2010-11-03 09:31 | 2461.237 | 2 | 11 | 0.5498449 | 3.928567 | 10.50201 | 10.30618 | 41.8586 | 38.5663 | 3.242493e-05 | 0.09723314 | 0 | 0 | 0
4623 | 155272.4 | 2010-11-03 09:32 | 2491.252 | 2 | 11 | 0.5498449 | 3.929863 | 10.5066 | 10.30618 | 41.87662 | 38.5663 | 3.237724e-05 | 0.09723314 | 0 | 0 | 0
4624 | 155302.4 | 2010-11-03 09:32 | 2521.267 | 2 | 11 | 0.5498449 | 3.931321 | 10.51118 | 10.30618 | 41.89464 | 38.5663 | 3.237724e-05 | 0.09723314 | 0 | 0 | 0
4625 | 155332.4 | 2010-11-03 09:33 | 2551.282 | 2 | 11 | 0.5500248 | 3.932779 | 10.51577 | 10.30618 | 41.91267 | 38.5663 | 3.237724e-05 | 0.09723314 | 0 | 0 | 0
4626 | 155362.4 | 2010-11-03 09:33 | 2581.298 | 2 | 11 | 0.5500248 | 3.934075 | 10.52035 | 10.30618 | 41.93071 | 38.5663 | -3.237724e-05 | 0.09723314 | 0 | 0 | 0
4627 | 155392.5 | 2010-11-03 09:34 | 2611.313 | 2 | 11 | 0.5500248 | 3.935533 | 10.52494 | 10.30618 | 41.94875 | 38.5663 | 6.480217e-05 | 0.09723314 | 0 | 0 | 0
4628 | 155422.5 | 2010-11-03 09:34 | 2641.328 | 2 | 11 | 0.5500248 | 3.93699 | 10.52952 | 10.30618 | 41.9668 | 38.5663 | 3.237724e-05 | 0.09723314 | 0 | 0 | 0
4629 | 155452.5 | 2010-11-03 09:35 | 2671.344 | 2 | 11 | 0.5500248 | 3.938448 | 10.53411 | 10.30618 | 41.98485 | 38.5663 | 3.237724e-05 | 0.09723314 | 0 | 0 | 0
4630 | 155482.5 | 2010-11-03 09:35 | 2701.359 | 2 | 11 | 0.5500248 | 3.939906 | 10.53869 | 10.30618 | 42.00292 | 38.5663 | 3.237724e-05 | 0.09723314 | 0 | 0 | 0
4631 | 155512.5 | 2010-11-03 09:36 | 2731.374 | 2 | 11 | 0.5500248 | 3.941364 | 10.54328 | 10.30618 | 42.02098 | 38.5663 | 6.475449e-05 | 0.09723314 | 0 | 0 | 0
4632 | 155542.5 | 2010-11-03 09:36 | 2761.389 | 2 | 11 | 0.5500248 | 3.942822 | 10.54786 | 10.30618 | 42.03906 | 38.5663 | 6.475449e-05 | 0.09723314 | 0 | 0 | 0
4633 | 155572.5 | 2010-11-03 09:37 | 2791.405 | 2 | 11 | 0.5498449 | 3.944118 | 10.55245 | 10.30618 | 42.05714 | 38.5663 | 3.237724e-05 | 0.09723314 | 0 | 0 | 0
4634 | 155602.6 | 2010-11-03 09:37 | 2821.42 | 2 | 11 | 0.5498449 | 3.945576 | 10.55703 | 10.30618 | 42.07523 | 38.5663 | 0 | 0.09723314 | 0 | 0 | 0
4635 | 155632.6 | 2010-11-03 09:38 | 2851.435 | 2 | 11 | 0.5498449 | 3.947196 | 10.56162 | 10.30618 | 42.09333 | 38.5663 | 3.237724e-05 | 0.09723314 | 0 | 0 | 0
4636 | 155662.6 | 2010-11-03 09:38 | 2881.451 | 2 | 11 | 0.5500248 | 3.948978 | 10.56621 | 10.30618 | 42.11143 | 38.5663 | 9.717941e-05 | 0.09723314 | 0 | 0 | 0
4637 | 155692.6 | 2010-11-03 09:39 | 2911.466 | 2 | 11 | 0.5498449 | 3.950274 | 10.57079 | 10.30618 | 42.12954 | 38.5663 | 6.480217e-05 | 0.09723314 | 0 | 0 | 0
4638 | 155722.6 | 2010-11-03 09:39 | 2941.481 | 2 | 11 | 0.5498449 | 3.95157 | 10.57538 | 10.30618 | 42.14766 | 38.5663 | 0 | 0.09723314 | 0 | 0 | 0
4639 | 155752.6 | 2010-11-03 09:40 | 2971.496 | 2 | 11 | 0.5498449 | 3.95319 | 10.57996 | 10.30618 | 42.16578 | 38.5663 | 3.242493e-05 | 0.09723314 | 0 | 0 | 0
4640 | 155782.7 | 2010-11-03 09:40 | 3001.512 | 2 | 11 | 0.5500248 | 3.95481 | 10.58455 | 10.30618 | 42.18391 | 38.5663 | 6.480217e-05 | 0.09723314 | 0 | 0 | 0
4641 | 155812.7 | 2010-11-03 09:41 | 3031.527 | 2 | 11 | 0.5498449 | 3.956592 | 10.58913 | 10.30618 | 42.20205 | 38.5663 | 6.480217e-05 | 0.09723314 | 0 | 0 | 0
4642 | 155842.7 | 2010-11-03 09:41 | 3061.542 | 2 | 11 | 0.5500248 | 3.95805 | 10.59372 | 10.30618 | 42.2202 | 38.5663 | 3.237724e-05 | 0.09723314 | 0 | 0 | 0
4643 | 155872.7 | 2010-11-03 09:42 | 3091.557 | 2 | 11 | 0.5500248 | 3.959669 | 10.5983 | 10.30618 | 42.23835 | 38.5663 | 3.237724e-05 | 0.09723314 | 0 | 0 | 0
4644 | 155902.7 | 2010-11-03 09:42 | 3121.573 | 2 | 11 | 0.5498449 | 3.961289 | 10.60289 | 10.30618 | 42.25651 | 38.5663 | 6.480217e-05 | 0.09723314 | 0 | 0 | 0
4645 | 155932.7 | 2010-11-03 09:43 | 3151.588 | 2 | 11 | 0.5500248 | 3.962909 | 10.60747 | 10.30618 | 42.27468 | 38.5663 | 6.480217e-05 | 0.09723314 | 0 | 0 | 0
4646 | 155962.7 | 2010-11-03 09:43 | 3181.603 | 2 | 11 | 0.5498449 | 3.964529 | 10.61206 | 10.30618 | 42.29285 | 38.5663 | 9.722709e-05 | 0.09723314 | 0 | 0 | 0
4647 | 155992.8 | 2010-11-03 09:44 | 3211.618 | 2 | 11 | 0.5500248 | 3.966311 | 10.61664 | 10.30618 | 42.31103 | 38.5663 | 6.475449e-05 | 0.09723314 | 0 | 0 | 0
4648 | 156022.8 | 2010-11-03 09:44 | 3241.634 | 2 | 11 | 0.5500248 | 3.967931 | 10.62123 | 10.30618 | 42.32922 | 38.5663 | 6.480217e-05 | 0.09723314 | 0 | 0 | 0
4649 | 156052.8 | 2010-11-03 09:45 | 3271.649 | 2 | 11 | 0.5500248 | 3.969551 | 10.62582 | 10.30618 | 42.34742 | 38.5663 | 6.480217e-05 | 0.09723314 | 0 | 0 | 0
4650 | 156082.8064 | 2010-11-03 09:45 | 3301.664 | 2 | 11 | 0.5502048 | 3.971171 | 10.6304 | 10.30618 | 42.36563 | 38.5663 | 6.480217e-05 | 0.09723314 | 0 | 0 | 0
4651 | 156112.8 | 2010-11-03 09:46 | 3331.68 | 2 | 11 | 0.5500248 | 3.972953 | 10.63499 | 10.30618 | 42.38384 | 38.5663 | 6.480217e-05 | 0.09723314 | 0 | 0 | 0
4652 | 156142.8 | 2010-11-03 09:46 | 3361.695 | 2 | 11 | 0.5498449 | 3.974735 | 10.63957 | 10.30618 | 42.40206 | 38.5663 | 6.475449e-05 | 0.09723314 | 0 | 0 | 0
4653 | 156172.9 | 2010-11-03 09:47 | 3391.71 | 2 | 11 | 0.5500248 | 3.976679 | 10.64416 | 10.30618 | 42.42029 | 38.5663 | 9.722709e-05 | 0.09723314 | 0 | 0 | 0
4654 | 156202.9 | 2010-11-03 09:47 | 3421.728 | 2 | 11 | 0.5500248 | 3.978298 | 10.64874 | 10.30618 | 42.43853 | 38.5663 | 6.480217e-05 | 0.09723314 | 0 | 0 | 0
4655 | 156232.9 | 2010-11-03 09:48 | 3451.741 | 2 | 11 | 0.5500248 | 3.980242 | 10.65333 | 10.30618 | 42.45678 | 38.5663 | 9.722709e-05 | 0.09723314 | 0 | 0 | 0
4656 | 156262.9 | 2010-11-03 09:48 | 3481.756 | 2 | 11 | 0.5500248 | 3.981862 | 10.65791 | 10.30618 | 42.47503 | 38.5663 | 6.480217e-05 | 0.09723314 | 0 | 0 | 0
4657 | 156292.9 | 2010-11-03 09:49 | 3511.771 | 2 | 11 | 0.5500248 | 3.983644 | 10.6625 | 10.30618 | 42.49329 | 38.5663 | 3.242493e-05 | 0.09723314 | 0 | 0 | 0
4658 | 156322.9 | 2010-11-03 09:49 | 3541.786 | 2 | 11 | 0.5500248 | 3.98575 | 10.66708 | 10.30618 | 42.51156 | 38.5663 | 9.722709e-05 | 0.09723314 | 0 | 0 | 0
4659 | 156352.9 | 2010-11-03 09:50 | 3571.802 | 2 | 11 | 0.5500248 | 3.987532 | 10.67167 | 10.30618 | 42.52984 | 38.5663 | 6.475449e-05 | 0.09723314 | 0 | 0 | 0
4660 | 156383 | 2010-11-03 09:50 | 3601.817 | 2 | 11 | 0.5498449 | 3.989476 | 10.67625 | 10.30618 | 42.54813 | 38.5663 | 3.242493e-05 | 0.09723314 | 0 | 0 | 0
4661 | 156413 | 2010-11-03 09:51 | 3631.832 | 2 | 11 | 0.5500248 | 3.99142 | 10.68084 | 10.30618 | 42.56643 | 38.5663 | 6.480217e-05 | 0.09723314 | 0 | 0 | 0
4662 | 156443 | 2010-11-03 09:51 | 3661.848 | 2 | 11 | 0.5498449 | 3.993364 | 10.68542 | 10.30618 | 42.58473 | 38.5663 | 6.480217e-05 | 0.09723314 | 0 | 0 | 0
4663 | 156473 | 2010-11-03 09:52 | 3691.863 | 2 | 11 | 0.5498449 | 3.995308 | 10.69001 | 10.30618 | 42.60305 | 38.5663 | 3.242493e-05 | 0.09723314 | 0 | 0 | 0
4664 | 156503 | 2010-11-03 09:52 | 3721.878 | 2 | 11 | 0.5500248 | 3.997413 | 10.69459 | 10.30618 | 42.62137 | 38.5663 | 6.480217e-05 | 0.09723314 | 0 | 0 | 0
4665 | 156533 | 2010-11-03 09:53 | 3751.893 | 2 | 11 | 0.5498449 | 3.999357 | 10.69918 | 10.30618 | 42.6397 | 38.5663 | 3.242493e-05 | 0.09723314 | 0 | 0 | 0
4666 | 156563.1 | 2010-11-03 09:53 | 3781.909 | 2 | 11 | 0.5496649 | 4.001301 | 10.70376 | 10.30618 | 42.65805 | 38.5663 | 0 | 0.09723314 | 0 | 0 | 0
4667 | 156593.1 | 2010-11-03 09:54 | 3811.924 | 2 | 11 | 0.5498449 | 4.003569 | 10.70835 | 10.30618 | 42.6764 | 38.5663 | 6.475449e-05 | 0.09723314 | 0 | 0 | 0
4668 | 156623.1 | 2010-11-03 09:54 | 3841.939 | 2 | 11 | 0.5500248 | 4.005675 | 10.71294 | 10.30618 | 42.69476 | 38.5663 | 3.232956e-05 | 0.09723314 | 0 | 0 | 0
4669 | 156653.1 | 2010-11-03 09:55 | 3871.955 | 2 | 11 | 0.5498449 | 4.007619 | 10.71752 | 10.30618 | 42.71313 | 38.5663 | 3.242493e-05 | 0.09723314 | 0 | 0 | 0
4670 | 156683.1 | 2010-11-03 09:55 | 3901.97 | 2 | 11 | 0.5498449 | 4.009887 | 10.72211 | 10.30618 | 42.73151 | 38.5663 | 3.242493e-05 | 0.09723314 | 0 | 0 | 0
4671 | 156713.1 | 2010-11-03 09:56 | 3931.985 | 2 | 11 | 0.5498449 | 4.011993 | 10.72669 | 10.30618 | 42.7499 | 38.5663 | 6.484985e-05 | 0.09723314 | 0 | 0 | 0
4672 | 156743.1 | 2010-11-03 09:56 | 3962 | 2 | 11 | 0.5500248 | 4.014099 | 10.73128 | 10.30618 | 42.7683 | 38.5663 | 6.475449e-05 | 0.09723314 | 0 | 0 | 0
4673 | 156773.2 | 2010-11-03 09:57 | 3992.016 | 2 | 11 | 0.5498449 | 4.016366 | 10.73586 | 10.30618 | 42.78672 | 38.5663 | 3.242493e-05 | 0.09723314 | 0 | 0 | 0
4674 | 156803.2 | 2010-11-03 09:57 | 4022.031 | 2 | 11 | 0.5500248 | 4.018472 | 10.74045 | 10.30618 | 42.80514 | 38.5663 | 3.232956e-05 | 0.09723314 | 0 | 0 | 0
4675 | 156833.2 | 2010-11-03 09:58 | 4052.046 | 2 | 11 | 0.5498449 | 4.020741 | 10.74503 | 10.30618 | 42.82357 | 38.5663 | 6.484985e-05 | 0.09723314 | 0 | 0 | 0
4676 | 156863.2 | 2010-11-03 09:58 | 4082.061 | 2 | 11 | 0.5500248 | 4.023008 | 10.74962 | 10.30618 | 42.84201 | 38.5663 | 3.242493e-05 | 0.09723314 | 0 | 0 | 0
4677 | 156893.2 | 2010-11-03 09:59 | 4112.077 | 2 | 11 | 0.5500248 | 4.025438 | 10.7542 | 10.30618 | 42.86046 | 38.5663 | 6.475449e-05 | 0.09723314 | 0 | 0 | 0
4678 | 156923.2 | 2010-11-03 09:59 | 4142.092 | 2 | 11 | 0.5498449 | 4.027706 | 10.75879 | 10.30618 | 42.87892 | 38.5663 | 6.484985e-05 | 0.09723314 | 0 | 0 | 0
4679 | 156953.2 | 2010-11-03 10:00 | 4172.107 | 2 | 11 | 0.5498449 | 4.029812 | 10.76337 | 10.30618 | 42.89739 | 38.5663 | 9.717941e-05 | 0.09723314 | 0 | 0 | 0
4680 | 156983.3 | 2010-11-03 10:00 | 4202.123 | 2 | 11 | 0.5500248 | 4.032403 | 10.76796 | 10.30618 | 42.91588 | 38.5663 | 9.717941e-05 | 0.09723314 | 0 | 0 | 0
4681 | 157013.3 | 2010-11-03 10:01 | 4232.138 | 2 | 11 | 0.5500248 | 4.034672 | 10.77254 | 10.30618 | 42.93437 | 38.5663 | 6.484985e-05 | 0.09723314 | 0 | 0 | 0
4682 | 157043.3 | 2010-11-03 10:01 | 4262.153 | 2 | 11 | 0.5500248 | 4.037101 | 10.77713 | 10.30618 | 42.95288 | 38.5663 | 6.475449e-05 | 0.09723314 | 0 | 0 | 0
4683 | 157073.3 | 2010-11-03 10:02 | 4292.168 | 2 | 11 | 0.5498449 | 4.039369 | 10.78171 | 10.30618 | 42.97139 | 38.5663 | 3.232956e-05 | 0.09723314 | 0 | 0 | 0
4684 | 157103.3 | 2010-11-03 10:02 | 4322.184 | 2 | 11 | 0.5498449 | 4.041961 | 10.7863 | 10.30618 | 42.98992 | 38.5663 | 6.475449e-05 | 0.09723314 | 0 | 0 | 0
4685 | 157133.3 | 2010-11-03 10:03 | 4352.199 | 2 | 11 | 0.5496649 | 4.044229 | 10.79088 | 10.30618 | 43.00846 | 38.5663 | 0 | 0.09723314 | 0 | 0 | 0
4686 | 157163.4 | 2010-11-03 10:03 | 4382.214 | 2 | 11 | 0.5500248 | 4.046983 | 10.79547 | 10.30618 | 43.02701 | 38.5663 | 9.717941e-05 | 0.09723314 | 0 | 0 | 0
4687 | 157193.4 | 2010-11-03 10:04 | 4412.23 | 2 | 11 | 0.5498449 | 4.049413 | 10.80005 | 10.30618 | 43.04557 | 38.5663 | 9.717941e-05 | 0.09723314 | 0 | 0 | 0
4688 | 157223.4 | 2010-11-03 10:04 | 4442.245 | 2 | 11 | 0.5498449 | 4.052166 | 10.80464 | 10.30618 | 43.06415 | 38.5663 | 9.717941e-05 | 0.09723314 | 0 | 0 | 0
4689 | 157253.4 | 2010-11-03 10:05 | 4472.26 | 2 | 11 | 0.5500248 | 4.054596 | 10.80922 | 10.30618 | 43.08273 | 38.5663 | 6.475449e-05 | 0.09723314 | 0 | 0 | 0
4690 | 157283.4 | 2010-11-03 10:05 | 4502.275 | 2 | 11 | 0.5498449 | 4.057189 | 10.81381 | 10.30618 | 43.10133 | 38.5663 | 6.484985e-05 | 0.09723314 | 0 | 0 | 0
4691 | 157313.4 | 2010-11-03 10:06 | 4532.291 | 2 | 11 | 0.5500248 | 4.059942 | 10.81839 | 10.30618 | 43.11994 | 38.5663 | 6.475449e-05 | 0.09723314 | 0 | 0 | 0
4692 | 157343.4 | 2010-11-03 10:06 | 4562.306 | 2 | 11 | 0.5500248 | 4.062534 | 10.82298 | 10.30618 | 43.13856 | 38.5663 | 6.484985e-05 | 0.09723314 | 0 | 0 | 0
4693 | 157373.5 | 2010-11-03 10:07 | 4592.321 | 2 | 11 | 0.5498449 | 4.065126 | 10.82757 | 10.30618 | 43.15719 | 38.5663 | 6.475449e-05 | 0.09723314 | 0 | 0 | 0
4694 | 157403.5 | 2010-11-03 10:07 | 4622.336 | 2 | 11 | 0.5498449 | 4.067718 | 10.83215 | 10.30618 | 43.17584 | 38.5663 | 6.484985e-05 | 0.09723314 | 0 | 0 | 0
4695 | 157433.5 | 2010-11-03 10:08 | 4652.352 | 2 | 11 | 0.5498449 | 4.070634 | 10.83674 | 10.30618 | 43.1945 | 38.5663 | 6.484985e-05 | 0.09723314 | 0 | 0 | 0
4696 | 157463.5 | 2010-11-03 10:08 | 4682.367 | 2 | 11 | 0.5500248 | 4.07355 | 10.84132 | 10.30618 | 43.21317 | 38.5663 | 0.0001296043 | 0.09723314 | 0 | 0 | 0
4697 | 157493.5 | 2010-11-03 10:09 | 4712.382 | 2 | 11 | 0.5498449 | 4.076141 | 10.84591 | 10.30618 | 43.23185 | 38.5663 | 6.475449e-05 | 0.09723314 | 0 | 0 | 0
4698 | 157523.5 | 2010-11-03 10:09 | 4742.397 | 2 | 11 | 0.5498449 | 4.078733 | 10.85049 | 10.30618 | 43.25055 | 38.5663 | 3.242493e-05 | 0.09723314 | 0 | 0 | 0
4699 | 157553.6 | 2010-11-03 10:10 | 4772.413 | 2 | 11 | 0.5498449 | 4.081649 | 10.85508 | 10.30618 | 43.26926 | 38.5663 | 6.484985e-05 | 0.09723314 | 0 | 0 | 0
4700 | 157583.6 | 2010-11-03 10:10 | 4802.428 | 2 | 11 | 0.5498449 | 4.084565 | 10.85966 | 10.30618 | 43.28798 | 38.5663 | 9.727478e-05 | 0.09723314 | 0 | 0 | 0
4701 | 157613.6 | 2010-11-03 10:11 | 4832.443 | 2 | 11 | 0.5500248 | 4.088129 | 10.86425 | 10.30618 | 43.30671 | 38.5663 | 0.0001943588 | 0.09723314 | 0 | 0 | 0
4702 | 157643.6 | 2010-11-03 10:11 | 4862.458 | 2 | 11 | 0.5500248 | 4.090397 | 10.86883 | 10.30618 | 43.32546 | 38.5663 | 9.727478e-05 | 0.09723314 | 0 | 0 | 0
4703 | 157673.6 | 2010-11-03 10:12 | 4892.474 | 2 | 11 | 0.5498449 | 4.093474 | 10.87342 | 10.30618 | 43.34422 | 38.5663 | 9.717941e-05 | 0.09723314 | 0 | 0 | 0
4704 | 157703.6 | 2010-11-03 10:12 | 4922.489 | 2 | 11 | 0.5498449 | 4.096228 | 10.878 | 10.30618 | 43.363 | 38.5663 | 3.232956e-05 | 0.09723314 | 0 | 0 | 0
4705 | 157733.6 | 2010-11-03 10:13 | 4952.504 | 2 | 11 | 0.5500248 | 4.099306 | 10.88259 | 10.30618 | 43.38179 | 38.5663 | 6.475449e-05 | 0.09723314 | 0 | 0 | 0
4706 | 157763.7 | 2010-11-03 10:13 | 4982.52 | 2 | 11 | 0.5500248 | 4.102384 | 10.88717 | 10.30618 | 43.40059 | 38.5663 | 9.717941e-05 | 0.09723314 | 0 | 0 | 0
4707 | 157793.7 | 2010-11-03 10:14 | 5012.535 | 2 | 11 | 0.5500248 | 4.1053 | 10.89176 | 10.30618 | 43.41941 | 38.5663 | 9.717941e-05 | 0.09723314 | 0 | 0 | 0
4708 | 157823.7 | 2010-11-03 10:14 | 5042.55 | 2 | 11 | 0.5500248 | 4.10854 | 10.89634 | 10.30618 | 43.43824 | 38.5663 | 9.717941e-05 | 0.09723314 | 0 | 0 | 0
4709 | 157853.7 | 2010-11-03 10:15 | 5072.565 | 2 | 11 | 0.5500248 | 4.111455 | 10.90093 | 10.30618 | 43.45708 | 38.5663 | 6.475449e-05 | 0.09723314 | 0 | 0 | 0
4710 | 157883.7 | 2010-11-03 10:15 | 5102.581 | 2 | 11 | 0.5498449 | 4.114533 | 10.90551 | 10.30618 | 43.47594 | 38.5663 | 9.717941e-05 | 0.09723314 | 0 | 0 | 0
4711 | 157913.7 | 2010-11-03 10:16 | 5132.596 | 2 | 11 | 0.5500248 | 4.117773 | 10.9101 | 10.30618 | 43.49482 | 38.5663 | 6.475449e-05 | 0.09723314 | 0 | 0 | 0
4712 | 157943.8 | 2010-11-03 10:16 | 5162.611 | 2 | 11 | 0.5502048 | 4.121013 | 10.91468 | 10.30618 | 43.51371 | 38.5663 | 9.717941e-05 | 0.09723314 | 0 | 0 | 0
4713 | 157973.8 | 2010-11-03 10:17 | 5192.626 | 2 | 11 | 0.5502048 | 4.124253 | 10.91927 | 10.30618 | 43.53261 | 38.5663 | 9.717941e-05 | 0.09723314 | 0 | 0 | 0
4714 | 158003.8 | 2010-11-03 10:17 | 5222.642 | 2 | 11 | 0.5500248 | 4.127493 | 10.92385 | 10.30618 | 43.55153 | 38.5663 | 0.0001296043 | 0.09723314 | 0 | 0 | 0
4715 | 158033.8 | 2010-11-03 10:18 | 5252.657 | 2 | 11 | 0.5496649 | 4.13057 | 10.92844 | 10.30618 | 43.57046 | 38.5663 | 6.475449e-05 | 0.09723314 | 0 | 0 | 0
4716 | 158063.8 | 2010-11-03 10:18 | 5282.672 | 2 | 11 | 0.5502048 | 4.134134 | 10.93302 | 10.30618 | 43.58941 | 38.5663 | 0.0001296043 | 0.09723314 | 0 | 0 | 0
4717 | 158093.8 | 2010-11-03 10:19 | 5312.688 | 2 | 11 | 0.5498449 | 4.137212 | 10.93761 | 10.30618 | 43.60837 | 38.5663 | 9.717941e-05 | 0.09723314 | 0 | 0 | 0
4718 | 158123.8 | 2010-11-03 10:19 | 5342.706 | 2 | 11 | 0.5498449 | 4.140614 | 10.9422 | 10.30618 | 43.62735 | 38.5663 | 9.717941e-05 | 0.09723314 | 0 | 0 | 0
4719 | 158153.9 | 2010-11-03 10:20 | 5372.718 | 2 | 11 | 0.5500248 | 4.144016 | 10.94678 | 10.30618 | 43.64634 | 38.5663 | 9.717941e-05 | 0.09723314 | 0 | 0 | 0
4720 | 158183.9 | 2010-11-03 10:20 | 5402.734 | 2 | 11 | 0.5498449 | 4.147418 | 10.95137 | 10.30618 | 43.66535 | 38.5663 | 9.717941e-05 | 0.09723314 | 0 | 0 | 0
4721 | 158213.9 | 2010-11-03 10:21 | 5432.749 | 2 | 11 | 0.5498449 | 4.150819 | 10.95595 | 10.30618 | 43.68437 | 38.5663 | 9.717941e-05 | 0.09723314 | 0 | 0 | 0
4722 | 158243.9 | 2010-11-03 10:21 | 5462.764 | 2 | 11 | 0.5500248 | 4.154545 | 10.96054 | 10.30618 | 43.70341 | 38.5663 | 0.0001296043 | 0.09723314 | 0 | 0 | 0
4723 | 158273.9 | 2010-11-03 10:22 | 5492.779 | 2 | 11 | 0.5502048 | 4.157785 | 10.96512 | 10.30618 | 43.72247 | 38.5663 | 9.717941e-05 | 0.09723314 | 0 | 0 | 0
4724 | 158303.9 | 2010-11-03 10:22 | 5522.795 | 2 | 11 | 0.5498449 | 4.161025 | 10.96971 | 10.30618 | 43.74154 | 38.5663 | 6.484985e-05 | 0.09723314 | 0 | 0 | 0
4725 | 158334 | 2010-11-03 10:23 | 5552.81 | 2 | 11 | 0.5500248 | 4.164913 | 10.97429 | 10.30618 | 43.76063 | 38.5663 | 9.717941e-05 | 0.09723314 | 0 | 0 | 0
4726 | 158364 | 2010-11-03 10:23 | 5582.825 | 2 | 11 | 0.5500248 | 4.168153 | 10.97888 | 10.30618 | 43.77974 | 38.5663 | 6.484985e-05 | 0.09723314 | 0 | 0 | 0
4727 | 158394 | 2010-11-03 10:24 | 5612.84 | 2 | 11 | 0.5500248 | 4.171878 | 10.98346 | 10.30618 | 43.79886 | 38.5663 | 9.717941e-05 | 0.09723314 | 0 | 0 | 0
4728 | 158424 | 2010-11-03 10:24 | 5642.856 | 2 | 11 | 0.5500248 | 4.175442 | 10.98805 | 10.30618 | 43.81799 | 38.5663 | 0.0001296043 | 0.09723314 | 0 | 0 | 0
4729 | 158454 | 2010-11-03 10:25 | 5672.871 | 2 | 11 | 0.5498449 | 4.179006 | 10.99263 | 10.30618 | 43.83714 | 38.5663 | 9.717941e-05 | 0.09723314 | 0 | 0 | 0
4730 | 158484 | 2010-11-03 10:25 | 5702.886 | 2 | 11 | 0.5498449 | 4.18257 | 10.99722 | 10.30618 | 43.85631 | 38.5663 | 9.717941e-05 | 0.09723314 | 0 | 0 | 0
4731 | 158514 | 2010-11-03 10:26 | 5732.901 | 2 | 11 | 0.5500248 | 4.186134 | 11.0018 | 10.30618 | 43.8755 | 38.5663 | 9.727478e-05 | 0.09723314 | 0 | 0 | 0
4732 | 158544.1 | 2010-11-03 10:26 | 5762.917 | 2 | 11 | 0.5500248 | 4.189859 | 11.00639 | 10.30618 | 43.8947 | 38.5663 | 9.717941e-05 | 0.09723314 | 0 | 0 | 0
4733 | 158574.1 | 2010-11-03 10:27 | 5792.932 | 2 | 11 | 0.5498449 | 4.193261 | 11.01097 | 10.30618 | 43.91392 | 38.5663 | 6.475449e-05 | 0.09723314 | 0 | 0 | 0
4734 | 158604.1 | 2010-11-03 10:27 | 5822.947 | 2 | 11 | 0.5500248 | 4.197311 | 11.01556 | 10.30618 | 43.93316 | 38.5663 | 0.000129509 | 0.09723314 | 0 | 0 | 0
4735 | 158625.4 | 2010-11-03 10:27 | 5844.228 | 2 | 11 | 0.5500248 | 4.200065 | 11.01881 | 10.30618 | 43.94681 | 38.5663 | 0.0001620293 | 0.09723314 | 0 | 0 | 0
4736 | 158655.4 | 2010-11-03 10:28 | 30.01536 | 3 | 11 | 0 | 4.113237 | 11.01881 | 10.30618 | 43.94681 | 38.5663 | -0.000421238 | 0.09723314 | 0 | 0 | 0
4737 | 158685.4 | 2010-11-03 10:28 | 60.03056 | 3 | 11 | 0 | 4.102222 | 11.01881 | 10.30618 | 43.94681 | 38.5663 | -0.0002267838 | 0.09723314 | 0 | 0 | 0
4738 | 158715.4 | 2010-11-03 10:29 | 90.04583 | 3 | 11 | 0 | 4.096066 | 11.01881 | 10.30618 | 43.94681 | 38.5663 | -9.717941e-05 | 0.09723314 | 0 | 0 | 0
4739 | 158745.4 | 2010-11-03 10:29 | 120.0143 | 3 | 11 | 0 | 4.091855 | 11.01881 | 10.30618 | 43.94681 | 38.5663 | -9.717941e-05 | 0.09723314 | 0 | 0 | 0
4740 | 158745.4 | 2010-11-03 10:29 | 2.596481217e-06 | 4 | 11 | 1.01051 | 4.200227 | 11.01881 | 10.30618 | 43.94681 | 38.5663 | 0 | 0.09723314 | 0 | 0 | 0
4741 | 158746.1 | 2010-11-03 10:29 | 0.6874766 | 4 | 11 | 0.9595849 | 4.200065 | 11.01899 | 10.30618 | 43.94759 | 38.5663 | -3.232956e-05 | 0.09723314 | 0 | 0 | 0
4742 | 158748.1 | 2010-11-03 10:29 | 2.703311 | 4 | 11 | 0.9093796 | 4.200227 | 11.01952 | 10.30618 | 43.94978 | 38.5663 | 0 | 0.09723314 | 0 | 0 | 0
4743 | 158751.1 | 2010-11-03 10:30 | 5.718673 | 4 | 11 | 0.8593543 | 4.200227 | 11.02026 | 10.30618 | 43.95289 | 38.5663 | 3.232956e-05 | 0.09723314 | 0 | 0 | 0
4744 | 158755.2 | 2010-11-03 10:30 | 9.78116 | 4 | 11 | 0.8093289 | 4.200227 | 11.0212 | 10.30618 | 43.95684 | 38.5663 | 0 | 0.09723314 | 0 | 0 | 0
4745 | 158760.4 | 2010-11-03 10:30 | 15.03108 | 4 | 11 | 0.7593035 | 4.200227 | 11.02234 | 10.30618 | 43.96164 | 38.5663 | 0 | 0.09723314 | 0 | 0 | 0
4746 | 158767.2 | 2010-11-03 10:30 | 21.81226 | 4 | 11 | 0.7092782 | 4.200227 | 11.02372 | 10.30618 | 43.96744 | 38.5663 | 0 | 0.09723314 | 0 | 0 | 0
4747 | 158776.1 | 2010-11-03 10:30 | 30.70299 | 4 | 11 | 0.6592528 | 4.200065 | 11.02541 | 10.30618 | 43.97452 | 38.5663 | -3.232956e-05 | 0.09723314 | 0 | 0 | 0
4748 | 158788.2 | 2010-11-03 10:30 | 42.79636 | 4 | 11 | 0.6092275 | 4.200227 | 11.02753 | 10.30618 | 43.98345 | 38.5663 | 0 | 0.09723314 | 0 | 0 | 0
4749 | 158806 | 2010-11-03 10:30 | 60.65554 | 4 | 11 | 0.5592021 | 4.200065 | 11.03042 | 10.30618 | 43.99559 | 38.5663 | -3.232956e-05 | 0.09723314 | 0 | 0 | 0
4750 | 158835.9 | 2010-11-03 10:31 | 90.48331 | 4 | 11 | 0.5091767 | 4.200065 | 11.03483 | 10.30618 | 44.0141 | 38.5663 | 0 | 0.09723314 | 0 | 0 | 0
4751 | 158890.9 | 2010-11-03 10:32 | 145.4827 | 4 | 11 | 0.4591514 | 4.200227 | 11.04219 | 10.30618 | 44.04501 | 38.5663 | 0 | 0.09723314 | 0 | 0 | 0
4752 | 158982.2 | 2010-11-03 10:33 | 236.841 | 4 | 11 | 0.409126 | 4.200227 | 11.05317 | 10.30618 | 44.09114 | 38.5663 | -3.242493e-05 | 0.09723314 | 0 | 0 | 0
4753 | 159101.6 | 2010-11-03 10:35 | 356.199 | 4 | 11 | 0.3591007 | 4.200065 | 11.06589 | 10.30618 | 44.14457 | 38.5663 | -3.232956e-05 | 0.09723314 | 0 | 0 | 0
4754 | 159244.5 | 2010-11-03 10:38 | 499.1504 | 4 | 11 | 0.3087154 | 4.200227 | 11.07914 | 10.30618 | 44.20021 | 38.5663 | 3.232956e-05 | 0.09723314 | 0 | 0 | 0
4755 | 159418.3 | 2010-11-03 10:41 | 672.8827 | 4 | 11 | 0.2586901 | 4.200065 | 11.09281 | 10.30618 | 44.25762 | 38.5663 | -6.475449e-05 | 0.09723314 | 0 | 0 | 0
4756 | 159628 | 2010-11-03 10:44 | 882.6459 | 4 | 11 | 0.2084848 | 4.200065 | 11.10638 | 10.30618 | 44.31464 | 38.5663 | -3.232956e-05 | 0.09723314 | 0 | 0 | 0
4757 | 159903 | 2010-11-03 10:49 | 1157.627 | 4 | 11 | 0.1584594 | 4.200065 | 11.12034 | 10.30618 | 44.37325 | 38.5663 | -3.232956e-05 | 0.09723314 | 0 | 0 | 0
4758 | 160289.6 | 2010-11-03 10:55 | 1544.248 | 4 | 11 | 0.1082541 | 4.200065 | 11.13452 | 10.30618 | 44.43284 | 38.5663 | -3.232956e-05 | 0.09723314 | 0 | 0 | 0
4759 | 160961.4 | 2010-11-03 11:06 | 2215.99 | 4 | 11 | 0.05822875 | 4.200227 | 11.14964 | 10.30618 | 44.49634 | 38.5663 | 3.232956e-05 | 0.09723314 | 0 | 0 | 0
4760 | 161149.5 | 2010-11-03 11:10 | 2404.128 | 4 | 11 | 0.04995117 | 4.200227 | 11.15249 | 10.30618 | 44.50831 | 38.5663 | 3.232956e-05 | 0.09723314 | 0 | 0 | 0
4761 | 161179.5 | 2010-11-03 11:10 | 30.01529 | 5 | 11 | 0 | 4.192127 | 11.15249 | 10.30618 | 44.50831 | 38.5663 | -9.717941e-05 | 0.09723314 | 0 | 0 | 0
4762 | 161209.5 | 2010-11-03 11:11 | 60.01493 | 5 | 11 | 0 | 4.190993 | 11.15249 | 10.30618 | 44.50831 | 38.5663 | -3.242493e-05 | 0.09723314 | 0 | 0 | 0
4763 | 161209.7 | 2010-11-03 11:11 | 0.1876459 | 6 | 11 | 0.0002857086 | 4.190993 | 11.15249 | 10.30618 | 44.50831 | 38.5663 | 0 | 0.0933498 | 0 | 0 | 0
4764 | 161239.7 | 2010-11-03 11:11 | 30.01512 | 7 | 11 | -0.5498133 | 4.101412 | 11.15249 | 10.31076 | 44.50831 | 38.58516 | -0.0004858971 | 0.0933498 | 0 | 0 | 0
4765 | 161269.7 | 2010-11-03 11:12 | 60.03027 | 7 | 11 | -0.5501732 | 4.087319 | 11.15249 | 10.31535 | 44.50831 | 38.60394 | -0.0002915383 | 0.0933498 | 0 | 0 | 0
4766 | 161299.8 | 2010-11-03 11:12 | 90.04569 | 7 | 11 | -0.5499932 | 4.0776 | 11.15249 | 10.31993 | 44.50831 | 38.62266 | -0.0002267838 | 0.0933498 | 0 | 0 | 0
4767 | 161329.8 | 2010-11-03 11:13 | 120.061 | 7 | 11 | -0.5503531 | 4.07031 | 11.15249 | 10.32452 | 44.50831 | 38.64134 | -0.0001943588 | 0.0933498 | 0 | 0 | 0
4768 | 161359.8 | 2010-11-03 11:13 | 150.0761 | 7 | 11 | -0.5499932 | 4.064154 | 11.15249 | 10.32911 | 44.50831 | 38.65999 | -0.0001619339 | 0.0933498 | 0 | 0 | 0
4769 | 161389.8 | 2010-11-03 11:14 | 180.0914 | 7 | 11 | -0.5499932 | 4.058808 | 11.15249 | 10.33369 | 44.50831 | 38.67862 | -0.0001296043 | 0.0933498 | 0 | 0 | 0
4770 | 161419.8 | 2010-11-03 11:14 | 210.1067 | 7 | 11 | -0.5501732 | 4.053625 | 11.15249 | 10.33828 | 44.50831 | 38.69723 | -0.0001296043 | 0.0933498 | 0 | 0 | 0
4771 | 161449.8 | 2010-11-03 11:15 | 240.122 | 7 | 11 | -0.5499932 | 4.048765 | 11.15249 | 10.34287 | 44.50831 | 38.71581 | -0.0001620293 | 0.0933498 | 0 | 0 | 0
4772 | 161479.8 | 2010-11-03 11:15 | 270.1372 | 7 | 11 | -0.5499932 | 4.044391 | 11.15249 | 10.34745 | 44.50831 | 38.73437 | -9.717941e-05 | 0.0933498 | 0 | 0 | 0
4773 | 161509.9 | 2010-11-03 11:16 | 300.1526 | 7 | 11 | -0.5501732 | 4.039855 | 11.15249 | 10.35204 | 44.50831 | 38.75291 | -0.000129509 | 0.0933498 | 0 | 0 | 0
4774 | 161539.9 | 2010-11-03 11:16 | 330.1678 | 7 | 11 | -0.5501732 | 4.035481 | 11.15249 | 10.35663 | 44.50831 | 38.77143 | -6.484985e-05 | 0.0933498 | 0 | 0 | 0
4775 | 161569.9 | 2010-11-03 11:17 | 360.1831 | 7 | 11 | -0.5501732 | 4.031108 | 11.15249 | 10.36121 | 44.50831 | 38.78992 | -9.717941e-05 | 0.0933498 | 0 | 0 | 0
4776 | 161599.9 | 2010-11-03 11:17 | 390.1984 | 7 | 11 | -0.5503531 | 4.026896 | 11.15249 | 10.3658 | 44.50831 | 38.8084 | -9.717941e-05 | 0.0933498 | 0 | 0 | 0
4777 | 161629.9 | 2010-11-03 11:18 | 420.2136 | 7 | 11 | -0.5501732 | 4.022684 | 11.15249 | 10.37039 | 44.50831 | 38.82687 | -9.717941e-05 | 0.0933498 | 0 | 0 | 0
4778 | 161659.9 | 2010-11-03 11:18 | 450.2289 | 7 | 11 | -0.5501732 | 4.018472 | 11.15249 | 10.37497 | 44.50831 | 38.84531 | -9.727478e-05 | 0.0933498 | 0 | 0 | 0
4779 | 161690 | 2010-11-03 11:19 | 480.2442 | 7 | 11 | -0.5501732 | 4.014585 | 11.15249 | 10.37956 | 44.50831 | 38.86373 | -6.484985e-05 | 0.0933498 | 0 | 0 | 0
4780 | 161720 | 2010-11-03 11:19 | 510.2596 | 7 | 11 | -0.5501732 | 4.010373 | 11.15249 | 10.38415 | 44.50831 | 38.88213 | -9.727478e-05 | 0.0933498 | 0 | 0 | 0
4781 | 161750 | 2010-11-03 11:20 | 540.2748 | 7 | 11 | -0.5501732 | 4.006323 | 11.15249 | 10.38873 | 44.50831 | 38.90052 | -9.727478e-05 | 0.0933498 | 0 | 0 | 0
4782 | 161780 | 2010-11-03 11:20 | 570.29 | 7 | 11 | -0.5499932 | 4.002273 | 11.15249 | 10.39332 | 44.50831 | 38.91889 | -0.0001296043 | 0.0933498 | 0 | 0 | 0
4783 | 161810 | 2010-11-03 11:21 | 600.3055 | 7 | 11 | -0.5501732 | 3.998224 | 11.15249 | 10.39791 | 44.50831 | 38.93723 | -9.717941e-05 | 0.0933498 | 0 | 0 | 0
4784 | 161840 | 2010-11-03 11:21 | 630.3206 | 7 | 11 | -0.5501732 | 3.994174 | 11.15249 | 10.40249 | 44.50831 | 38.95556 | -9.717941e-05 | 0.0933498 | 0 | 0 | 0
4785 | 161870 | 2010-11-03 11:22 | 660.3359 | 7 | 11 | -0.5499932 | 3.990286 | 11.15249 | 10.40708 | 44.50831 | 38.97388 | -9.717941e-05 | 0.0933498 | 0 | 0 | 0
4786 | 161900.1 | 2010-11-03 11:22 | 690.3512 | 7 | 11 | -0.5499932 | 3.986398 | 11.15249 | 10.41167 | 44.50831 | 38.99217 | -0.0001296043 | 0.0933498 | 0 | 0 | 0
4787 | 161930.1 | 2010-11-03 11:23 | 720.3666 | 7 | 11 | -0.5501732 | 3.98251 | 11.15249 | 10.41625 | 44.50831 | 39.01044 | -9.717941e-05 | 0.0933498 | 0 | 0 | 0
4788 | 161960.1 | 2010-11-03 11:23 | 750.382 | 7 | 11 | -0.5501732 | 3.978461 | 11.15249 | 10.42084 | 44.50831 | 39.0287 | -0.0001295567 | 0.0933498 | 0 | 0 | 0
4789 | 161990.1 | 2010-11-03 11:24 | 780.397 | 7 | 11 | -0.5501732 | 3.974573 | 11.15249 | 10.42543 | 44.50831 | 39.04694 | -9.717941e-05 | 0.0933498 | 0 | 0 | 0
4790 | 162020.1 | 2010-11-03 11:24 | 810.4124 | 7 | 11 | -0.5499932 | 3.970685 | 11.15249 | 10.43001 | 44.50831 | 39.06516 | -9.722709e-05 | 0.0933498 | 0 | 0 | 0
4791 | 162050.1 | 2010-11-03 11:25 | 840.4276 | 7 | 11 | -0.5501732 | 3.966797 | 11.15249 | 10.4346 | 44.50831 | 39.08337 | -0.0001296043 | 0.0933498 | 0 | 0 | 0
4792 | 162080.1 | 2010-11-03 11:25 | 870.4429 | 7 | 11 | -0.5501732 | 3.963233 | 11.15249 | 10.43919 | 44.50831 | 39.10155 | -6.480217e-05 | 0.0933498 | 0 | 0 | 0
4793 | 162110.2 | 2010-11-03 11:26 | 900.4581 | 7 | 11 | -0.5501732 | 3.959345 | 11.15249 | 10.44377 | 44.50831 | 39.11972 | -9.722709e-05 | 0.0933498 | 0 | 0 | 0
4794 | 162140.2 | 2010-11-03 11:26 | 930.476 | 7 | 11 | -0.5501732 | 3.95562 | 11.15249 | 10.44836 | 44.50831 | 39.13787 | -9.722709e-05 | 0.0933498 | 0 | 0 | 0
4795 | 162170.2 | 2010-11-03 11:27 | 960.4887 | 7 | 11 | -0.5501732 | 3.951732 | 11.15249 | 10.45295 | 44.50831 | 39.15601 | -0.0001295567 | 0.0933498 | 0 | 0 | 0
4796 | 162200.2 | 2010-11-03 11:27 | 990.504 | 7 | 11 | -0.5501732 | 3.948006 | 11.15249 | 10.45753 | 44.50831 | 39.17412 | -0.0001295567 | 0.0933498 | 0 | 0 | 0
4797 | 162230.2 | 2010-11-03 11:28 | 1020.519 | 7 | 11 | -0.5499932 | 3.944442 | 11.15249 | 10.46212 | 44.50831 | 39.19222 | -6.480217e-05 | 0.0933498 | 0 | 0 | 0
4798 | 162260.2 | 2010-11-03 11:28 | 1050.535 | 7 | 11 | -0.5501732 | 3.940554 | 11.15249 | 10.46671 | 44.50831 | 39.21031 | -0.0001296043 | 0.0933498 | 0 | 0 | 0
4799 | 162290.3 | 2010-11-03 11:29 | 1080.55 | 7 | 11 | -0.5499932 | 3.93699 | 11.15249 | 10.47129 | 44.50831 | 39.22837 | -6.480217e-05 | 0.0933498 | 0 | 0 | 0
4800 | 162320.3 | 2010-11-03 11:29 | 1110.565 | 7 | 11 | -0.5499932 | 3.933265 | 11.15249 | 10.47588 | 44.50831 | 39.24642 | -6.480217e-05 | 0.0933498 | 0 | 0 | 0
4801 | 162350.3 | 2010-11-03 11:30 | 1140.58 | 7 | 11 | -0.5499932 | 3.929539 | 11.15249 | 10.48047 | 44.50831 | 39.26445 | -9.717941e-05 | 0.0933498 | 0 | 0 | 0
4802 | 162380.3 | 2010-11-03 11:30 | 1170.596 | 7 | 11 | -0.5499932 | 3.925975 | 11.15249 | 10.48505 | 44.50831 | 39.28247 | -9.722709e-05 | 0.0933498 | 0 | 0 | 0
4803 | 162410.3 | 2010-11-03 11:31 | 1200.611 | 7 | 11 | -0.5503531 | 3.922087 | 11.15249 | 10.48964 | 44.50831 | 39.30047 | -0.0001296043 | 0.0933498 | 0 | 0 | 0
4804 | 162440.3 | 2010-11-03 11:31 | 1230.626 | 7 | 11 | -0.5501732 | 3.918524 | 11.15249 | 10.49423 | 44.50831 | 39.31845 | -0.0001619816 | 0.0933498 | 0 | 0 | 0
4805 | 162470.3 | 2010-11-03 11:32 | 1260.641 | 7 | 11 | -0.5503531 | 3.915122 | 11.15249 | 10.49881 | 44.50831 | 39.33642 | -9.717941e-05 | 0.0933498 | 0 | 0 | 0
4806 | 162500.4 | 2010-11-03 11:32 | 1290.657 | 7 | 11 | -0.5501732 | 3.91172 | 11.15249 | 10.5034 | 44.50831 | 39.35437 | -6.475449e-05 | 0.0933498 | 0 | 0 | 0
4807 | 162530.4 | 2010-11-03 11:33 | 1320.672 | 7 | 11 | -0.5501732 | 3.908156 | 11.15249 | 10.50799 | 44.50831 | 39.3723 | -9.717941e-05 | 0.0933498 | 0 | 0 | 0
4808 | 162560.4 | 2010-11-03 11:33 | 1350.672 | 7 | 11 | -0.5498133 | 3.904592 | 11.15249 | 10.51257 | 44.50831 | 39.39021 | -9.717941e-05 | 0.0933498 | 0 | 0 | 0
4809 | 162590.4 | 2010-11-03 11:34 | 1380.687 | 7 | 11 | -0.5501732 | 3.901028 | 11.15249 | 10.51716 | 44.50831 | 39.40811 | -9.722709e-05 | 0.0933498 | 0 | 0 | 0
4810 | 162620.4 | 2010-11-03 11:34 | 1410.702 | 7 | 11 | -0.5499932 | 3.897465 | 11.15249 | 10.52174 | 44.50831 | 39.42599 | -6.480217e-05 | 0.0933498 | 0 | 0 | 0
4811 | 162650.4 | 2010-11-03 11:35 | 1440.703 | 7 | 11 | -0.5501732 | 3.894225 | 11.15249 | 10.52633 | 44.50831 | 39.44385 | -6.480217e-05 | 0.0933498 | 0 | 0 | 0
4812 | 162680.4 | 2010-11-03 11:35 | 1470.718 | 7 | 11 | -0.5499932 | 3.890499 | 11.15249 | 10.53092 | 44.50831 | 39.46171 | -0.0001295567 | 0.0933498 | 0 | 0 | 0
4813 | 162710.4 | 2010-11-03 11:36 | 1500.72 | 7 | 11 | -0.5499932 | 3.887259 | 11.15249 | 10.5355 | 44.50831 | 39.47954 | -6.480217e-05 | 0.0933498 | 0 | 0 | 0
4814 | 162740.4 | 2010-11-03 11:36 | 1530.732 | 7 | 11 | -0.5501732 | 3.883857 | 11.15249 | 10.54009 | 44.50831 | 39.49736 | -9.717941e-05 | 0.0933498 | 0 | 0 | 0
4815 | 162770.5 | 2010-11-03 11:37 | 1560.747 | 7 | 11 | -0.5499932 | 3.880618 | 11.15249 | 10.54467 | 44.50831 | 39.51516 | -6.480217e-05 | 0.0933498 | 0 | 0 | 0
4816 | 162800.5 | 2010-11-03 11:37 | 1590.763 | 7 | 11 | -0.5499932 | 3.877216 | 11.15249 | 10.54926 | 44.50831 | 39.53295 | -9.722709e-05 | 0.0933498 | 0 | 0 | 0
4817 | 162830.5 | 2010-11-03 11:38 | 1620.778 | 7 | 11 | -0.5501732 | 3.873814 | 11.15249 | 10.55385 | 44.50831 | 39.55073 | -0.0001296043 | 0.0933498 | 0 | 0 | 0
4818 | 162860.5 | 2010-11-03 11:38 | 1650.793 | 7 | 11 | -0.5501732 | 3.870574 | 11.15249 | 10.55843 | 44.50831 | 39.56849 | -0.0001296043 | 0.0933498 | 0 | 0 | 0
4819 | 162890.5 | 2010-11-03 11:39 | 1680.809 | 7 | 11 | -0.5501732 | 3.867334 | 11.15249 | 10.56302 | 44.50831 | 39.58624 | -6.480217e-05 | 0.0933498 | 0 | 0 | 0
4820 | 162920.5 | 2010-11-03 11:39 | 1710.824 | 7 | 11 | -0.5503531 | 3.863932 | 11.15249 | 10.56761 | 44.50831 | 39.60397 | -0.0001619816 | 0.0933498 | 0 | 0 | 0
4821 | 162950.5 | 2010-11-03 11:40 | 1740.839 | 7 | 11 | -0.5503531 | 3.860855 | 11.15249 | 10.57219 | 44.50831 | 39.62169 | -6.480217e-05 | 0.0933498 | 0 | 0 | 0
4822 | 162980.6 | 2010-11-03 11:40 | 1770.854 | 7 | 11 | -0.5499932 | 3.857777 | 11.15249 | 10.57678 | 44.50831 | 39.63939 | -9.722709e-05 | 0.0933498 | 0 | 0 | 0
4823 | 163010.6 | 2010-11-03 11:41 | 1800.87 | 7 | 11 | -0.5501732 | 3.854375 | 11.15249 | 10.58137 | 44.50831 | 39.65707 | -0.0001296043 | 0.0933498 | 0 | 0 | 0
4824 | 163040.6 | 2010-11-03 11:41 | 1830.889 | 7 | 11 | -0.5499932 | 3.851459 | 11.15249 | 10.58596 | 44.50831 | 39.67475 | -6.480217e-05 | 0.0933498 | 0 | 0 | 0
4825 | 163070.6 | 2010-11-03 11:42 | 1860.9 | 7 | 11 | -0.5501732 | 3.848057 | 11.15249 | 10.59054 | 44.50831 | 39.69241 | -0.0001619816 | 0.0933498 | 0 | 0 | 0
4826 | 163100.6 | 2010-11-03 11:42 | 1890.916 | 7 | 11 | -0.5503531 | 3.845141 | 11.15249 | 10.59513 | 44.50831 | 39.71005 | -9.717941e-05 | 0.0933498 | 0 | 0 | 0
4827 | 163130.6 | 2010-11-03 11:43 | 1920.931 | 7 | 11 | -0.5501732 | 3.842226 | 11.15249 | 10.59971 | 44.50831 | 39.72768 | -6.480217e-05 | 0.0933498 | 0 | 0 | 0
4828 | 163160.7 | 2010-11-03 11:43 | 1950.946 | 7 | 11 | -0.5501732 | 3.839148 | 11.15249 | 10.6043 | 44.50831 | 39.74529 | -6.475449e-05 | 0.0933498 | 0 | 0 | 0
4829 | 163190.7 | 2010-11-03 11:44 | 1980.962 | 7 | 11 | -0.5499932 | 3.835908 | 11.15249 | 10.60889 | 44.50831 | 39.7629 | -9.717941e-05 | 0.0933498 | 0 | 0 | 0
4830 | 163220.7 | 2010-11-03 11:44 | 2010.977 | 7 | 11 | -0.5503531 | 3.832992 | 11.15249 | 10.61348 | 44.50831 | 39.78048 | -6.480217e-05 | 0.0933498 | 0 | 0 | 0
4831 | 163250.7 | 2010-11-03 11:45 | 2040.992 | 7 | 11 | -0.5501732 | 3.829914 | 11.15249 | 10.61806 | 44.50831 | 39.79806 | -9.722709e-05 | 0.0933498 | 0 | 0 | 0
4832 | 163280.7 | 2010-11-03 11:45 | 2071.007 | 7 | 11 | -0.5501732 | 3.82716 | 11.15249 | 10.62265 | 44.50831 | 39.81562 | -6.480217e-05 | 0.0933498 | 0 | 0 | 0
4833 | 163310.7 | 2010-11-03 11:46 | 2101.023 | 7 | 11 | -0.5503531 | 3.824244 | 11.15249 | 10.62724 | 44.50831 | 39.83317 | -3.237724e-05 | 0.0933498 | 0 | 0 | 0
4834 | 163340.7 | 2010-11-03 11:46 | 2131.038 | 7 | 11 | -0.5499932 | 3.821329 | 11.15249 | 10.63182 | 44.50831 | 39.8507 | -3.237724e-05 | 0.0933498 | 0 | 0 | 0
4835 | 163370.8 | 2010-11-03 11:47 | 2161.053 | 7 | 11 | -0.5499932 | 3.818575 | 11.15249 | 10.63641 | 44.50831 | 39.86822 | -3.242493e-05 | 0.0933498 | 0 | 0 | 0
4836 | 163400.8 | 2010-11-03 11:47 | 2191.068 | 7 | 11 | -0.5501732 | 3.815497 | 11.15249 | 10.641 | 44.50831 | 39.88573 | -6.480217e-05 | 0.0933498 | 0 | 0 | 0
4837 | 163430.8 | 2010-11-03 11:48 | 2221.084 | 7 | 11 | -0.5501732 | 3.812581 | 11.15249 | 10.64558 | 44.50831 | 39.90322 | -9.717941e-05 | 0.0933498 | 0 | 0 | 0
4838 | 163460.8 | 2010-11-03 11:48 | 2251.099 | 7 | 11 | -0.5501732 | 3.809827 | 11.15249 | 10.65017 | 44.50831 | 39.9207 | -6.475449e-05 | 0.0933498 | 0 | 0 | 0
4839 | 163490.8 | 2010-11-03 11:49 | 2281.114 | 7 | 11 | -0.5499932 | 3.807073 | 11.15249 | 10.65476 | 44.50831 | 39.93817 | -6.480217e-05 | 0.0933498 | 0 | 0 | 0
4840 | 163520.8 | 2010-11-03 11:49 | 2311.13 | 7 | 11 | -0.5501732 | 3.804157 | 11.15249 | 10.65934 | 44.50831 | 39.95563 | -6.480217e-05 | 0.0933498 | 0 | 0 | 0
4841 | 163550.9 | 2010-11-03 11:50 | 2341.145 | 7 | 11 | -0.5501732 | 3.801566 | 11.15249 | 10.66393 | 44.50831 | 39.97307 | -3.237724e-05 | 0.0933498 | 0 | 0 | 0
4842 | 163580.9 | 2010-11-03 11:50 | 2371.16 | 7 | 11 | -0.5501732 | 3.798488 | 11.15249 | 10.66852 | 44.50831 | 39.9905 | -0.0001295567 | 0.0933498 | 0 | 0 | 0
4843 | 163610.9 | 2010-11-03 11:51 | 2401.175 | 7 | 11 | -0.5499932 | 3.796058 | 11.15249 | 10.6731 | 44.50831 | 40.00792 | -6.480217e-05 | 0.0933498 | 0 | 0 | 0
4844 | 163640.9 | 2010-11-03 11:51 | 2431.191 | 7 | 11 | -0.5501732 | 3.793304 | 11.15249 | 10.67769 | 44.50831 | 40.02532 | -9.722709e-05 | 0.0933498 | 0 | 0 | 0
4845 | 163670.9 | 2010-11-03 11:52 | 2461.206 | 7 | 11 | -0.5501732 | 3.790712 | 11.15249 | 10.68228 | 44.50831 | 40.04272 | -6.480217e-05 | 0.0933498 | 0 | 0 | 0
4846 | 163700.9 | 2010-11-03 11:52 | 2491.221 | 7 | 11 | -0.5501732 | 3.78812 | 11.15249 | 10.68686 | 44.50831 | 40.0601 | -6.480217e-05 | 0.0933498 | 0 | 0 | 0
4847 | 163730.9 | 2010-11-03 11:53 | 2521.237 | 7 | 11 | -0.5501732 | 3.785528 | 11.15249 | 10.69145 | 44.50831 | 40.07747 | -3.242493e-05 | 0.0933498 | 0 | 0 | 0
4848 | 163761 | 2010-11-03 11:53 | 2551.252 | 7 | 11 | -0.5501732 | 3.782937 | 11.15249 | 10.69604 | 44.50831 | 40.09482 | -6.480217e-05 | 0.0933498 | 0 | 0 | 0
4849 | 163791 | 2010-11-03 11:54 | 2581.267 | 7 | 11 | -0.5501732 | 3.780183 | 11.15249 | 10.70062 | 44.50831 | 40.11217 | -9.717941e-05 | 0.0933498 | 0 | 0 | 0
4850 | 163821 | 2010-11-03 11:54 | 2611.282 | 7 | 11 | -0.5501732 | 3.777915 | 11.15249 | 10.70521 | 44.50831 | 40.1295 | -6.480217e-05 | 0.0933498 | 0 | 0 | 0
4851 | 163851 | 2010-11-03 11:55 | 2641.298 | 7 | 11 | -0.5501732 | 3.775323 | 11.15249 | 10.7098 | 44.50831 | 40.14682 | -6.480217e-05 | 0.0933498 | 0 | 0 | 0
4852 | 163881 | 2010-11-03 11:55 | 2671.313 | 7 | 11 | -0.5501732 | 3.772893 | 11.15249 | 10.71438 | 44.50831 | 40.16413 | -6.480217e-05 | 0.0933498 | 0 | 0 | 0
4853 | 163911 | 2010-11-03 11:56 | 2701.328 | 7 | 11 | -0.5501732 | 3.770463 | 11.15249 | 10.71897 | 44.50831 | 40.18143 | -6.480217e-05 | 0.0933498 | 0 | 0 | 0
4854 | 163941 | 2010-11-03 11:56 | 2731.343 | 7 | 11 | -0.5501732 | 3.768033 | 11.15249 | 10.72356 | 44.50831 | 40.19872 | -6.480217e-05 | 0.0933498 | 0 | 0 | 0
4855 | 163971.1 | 2010-11-03 11:57 | 2761.359 | 7 | 11 | -0.5501732 | 3.765604 | 11.15249 | 10.72814 | 44.50831 | 40.216 | -9.717941e-05 | 0.0933498 | 0 | 0 | 0
4856 | 164001.1 | 2010-11-03 11:57 | 2791.374 | 7 | 11 | -0.5501732 | 3.763336 | 11.15249 | 10.73273 | 44.50831 | 40.23327 | -6.480217e-05 | 0.0933498 | 0 | 0 | 0
4857 | 164031.1 | 2010-11-03 11:58 | 2821.389 | 7 | 11 | -0.5503531 | 3.760906 | 11.15249 | 10.73732 | 44.50831 | 40.25053 | -9.717941e-05 | 0.0933498 | 0 | 0 | 0
4858 | 164061.1 | 2010-11-03 11:58 | 2851.405 | 7 | 11 | -0.5501732 | 3.758476 | 11.15249 | 10.7419 | 44.50831 | 40.26777 | -9.722709e-05 | 0.0933498 | 0 | 0 | 0
4859 | 164091.1 | 2010-11-03 11:59 | 2881.42 | 7 | 11 | -0.5503531 | 3.756208 | 11.15249 | 10.74649 | 44.50831 | 40.28501 | -0.0001296043 | 0.0933498 | 0 | 0 | 0
4860 | 164121.1 | 2010-11-03 11:59 | 2911.435 | 7 | 11 | -0.5503531 | 3.754102 | 11.15249 | 10.75108 | 44.50831 | 40.30223 | -9.722709e-05 | 0.0933498 | 0 | 0 | 0
4861 | 164151.2 | 2010-11-03 12:00 | 2941.45 | 7 | 11 | -0.5499932 | 3.752158 | 11.15249 | 10.75567 | 44.50831 | 40.31945 | -3.242493e-05 | 0.0933498 | 0 | 0 | 0
4862 | 164181.2 | 2010-11-03 12:00 | 2971.466 | 7 | 11 | -0.5501732 | 3.749728 | 11.15249 | 10.76025 | 44.50831 | 40.33665 | -3.237724e-05 | 0.0933498 | 0 | 0 | 0
4863 | 164211.2 | 2010-11-03 12:01 | 3001.481 | 7 | 11 | -0.5499932 | 3.747784 | 11.15249 | 10.76484 | 44.50831 | 40.35384 | -3.242493e-05 | 0.0933498 | 0 | 0 | 0
4864 | 164241.2 | 2010-11-03 12:01 | 3031.496 | 7 | 11 | -0.5501732 | 3.745355 | 11.15249 | 10.76943 | 44.50831 | 40.37103 | -9.717941e-05 | 0.0933498 | 0 | 0 | 0
4865 | 164271.2 | 2010-11-03 12:02 | 3061.512 | 7 | 11 | -0.5503531 | 3.743249 | 11.15249 | 10.77401 | 44.50831 | 40.3882 | -6.480217e-05 | 0.0933498 | 0 | 0 | 0
4866 | 164301.2 | 2010-11-03 12:02 | 3091.527 | 7 | 11 | -0.5501732 | 3.741305 | 11.15249 | 10.7786 | 44.50831 | 40.40537 | -3.237724e-05 | 0.0933498 | 0 | 0 | 0
4867 | 164331.2 | 2010-11-03 12:03 | 3121.542 | 7 | 11 | -0.5501732 | 3.739199 | 11.15249 | 10.78319 | 44.50831 | 40.42252 | -3.237724e-05 | 0.0933498 | 0 | 0 | 0
4868 | 164361.3 | 2010-11-03 12:03 | 3151.557 | 7 | 11 | -0.5501732 | 3.736931 | 11.15249 | 10.78777 | 44.50831 | 40.43967 | -9.717941e-05 | 0.0933498 | 0 | 0 | 0
4869 | 164391.3 | 2010-11-03 12:04 | 3181.573 | 7 | 11 | -0.5501732 | 3.735149 | 11.15249 | 10.79236 | 44.50831 | 40.45681 | -3.237724e-05 | 0.0933498 | 0 | 0 | 0
4870 | 164421.3 | 2010-11-03 12:04 | 3211.588 | 7 | 11 | -0.5499932 | 3.733205 | 11.15249 | 10.79695 | 44.50831 | 40.47393 | -3.242493e-05 | 0.0933498 | 0 | 0 | 0
4871 | 164451.3 | 2010-11-03 12:05 | 3241.603 | 7 | 11 | -0.5501732 | 3.731261 | 11.15249 | 10.80153 | 44.50831 | 40.49105 | -6.480217e-05 | 0.0933498 | 0 | 0 | 0
4872 | 164481.3 | 2010-11-03 12:05 | 3271.619 | 7 | 11 | -0.5501732 | 3.729317 | 11.15249 | 10.80612 | 44.50831 | 40.50816 | -6.480217e-05 | 0.0933498 | 0 | 0 | 0
4873 | 164511.3 | 2010-11-03 12:06 | 3301.634 | 7 | 11 | -0.5499932 | 3.727374 | 11.15249 | 10.81071 | 44.50831 | 40.52526 | -6.475449e-05 | 0.0933498 | 0 | 0 | 0
4874 | 164541.4 | 2010-11-03 12:06 | 3331.649 | 7 | 11 | -0.5499932 | 3.72543 | 11.15249 | 10.81529 | 44.50831 | 40.54236 | -6.480217e-05 | 0.0933498 | 0 | 0 | 0
4875 | 164571.4 | 2010-11-03 12:07 | 3361.664 | 7 | 11 | -0.5501732 | 3.723648 | 11.15249 | 10.81988 | 44.50831 | 40.55944 | -3.242493e-05 | 0.0933498 | 0 | 0 | 0
4876 | 164601.4 | 2010-11-03 12:07 | 3391.68 | 7 | 11 | -0.5499932 | 3.721866 | 11.15249 | 10.82447 | 44.50831 | 40.57652 | -6.480217e-05 | 0.0933498 | 0 | 0 | 0
4877 | 164631.4 | 2010-11-03 12:08 | 3421.698 | 7 | 11 | -0.5501732 | 3.719922 | 11.15249 | 10.82905 | 44.50831 | 40.59358 | -3.242493e-05 | 0.0933498 | 0 | 0 | 0
4878 | 164661.4 | 2010-11-03 12:08 | 3451.71 | 7 | 11 | -0.5499932 | 3.71814 | 11.15249 | 10.83364 | 44.50831 | 40.61064 | -3.242493e-05 | 0.0933498 | 0 | 0 | 0
4879 | 164691.4 | 2010-11-03 12:09 | 3481.726 | 7 | 11 | -0.5501732 | 3.716358 | 11.15249 | 10.83823 | 44.50831 | 40.62769 | -3.242493e-05 | 0.0933498 | 0 | 0 | 0
4880 | 164721.4 | 2010-11-03 12:09 | 3511.741 | 7 | 11 | -0.5503531 | 3.714414 | 11.15249 | 10.84281 | 44.50831 | 40.64473 | -6.480217e-05 | 0.0933498 | 0 | 0 | 0
4881 | 164751.5 | 2010-11-03 12:10 | 3541.756 | 7 | 11 | -0.5501732 | 3.712632 | 11.15249 | 10.8474 | 44.50831 | 40.66177 | -9.722709e-05 | 0.0933498 | 0 | 0 | 0
4882 | 164781.5 | 2010-11-03 12:10 | 3571.771 | 7 | 11 | -0.5501732 | 3.711012 | 11.15249 | 10.85199 | 44.50831 | 40.67879 | 0 | 0.0933498 | 0 | 0 | 0
4883 | 164811.5 | 2010-11-03 12:11 | 3601.787 | 7 | 11 | -0.5499932 | 3.70923 | 11.15249 | 10.85658 | 44.50831 | 40.69581 | -3.237724e-05 | 0.0933498 | 0 | 0 | 0
4884 | 164841.5 | 2010-11-03 12:11 | 3631.802 | 7 | 11 | -0.5503531 | 3.707448 | 11.15249 | 10.86116 | 44.50831 | 40.71282 | -6.480217e-05 | 0.0933498 | 0 | 0 | 0
4885 | 164871.5 | 2010-11-03 12:12 | 3661.817 | 7 | 11 | -0.5501732 | 3.705829 | 11.15249 | 10.86575 | 44.50831 | 40.72982 | 0 | 0.0933498 | 0 | 0 | 0
4886 | 164901.5 | 2010-11-03 12:12 | 3691.833 | 7 | 11 | -0.5499932 | 3.704209 | 11.15249 | 10.87034 | 44.50831 | 40.74681 | 0 | 0.0933498 | 0 | 0 | 0
4887 | 164931.6 | 2010-11-03 12:13 | 3721.848 | 7 | 11 | -0.5501732 | 3.702265 | 11.15249 | 10.87492 | 44.50831 | 40.7638 | -6.480217e-05 | 0.0933498 | 0 | 0 | 0
4888 | 164961.6 | 2010-11-03 12:13 | 3751.863 | 7 | 11 | -0.5499932 | 3.700807 | 11.15249 | 10.87951 | 44.50831 | 40.78078 | -6.480217e-05 | 0.0933498 | 0 | 0 | 0
4889 | 164991.6 | 2010-11-03 12:14 | 3781.878 | 7 | 11 | -0.5499932 | 3.699187 | 11.15249 | 10.8841 | 44.50831 | 40.79775 | -6.475449e-05 | 0.0933498 | 0 | 0 | 0
4890 | 165021.6 | 2010-11-03 12:14 | 3811.894 | 7 | 11 | -0.5501732 | 3.697567 | 11.15249 | 10.88868 | 44.50831 | 40.81472 | -3.242493e-05 | 0.0933498 | 0 | 0 | 0
4891 | 165051.6 | 2010-11-03 12:15 | 3841.909 | 7 | 11 | -0.5501732 | 3.696109 | 11.15249 | 10.89327 | 44.50831 | 40.83167 | 0 | 0.0933498 | 0 | 0 | 0
4892 | 165081.6 | 2010-11-03 12:15 | 3871.924 | 7 | 11 | -0.5501732 | 3.694327 | 11.15249 | 10.89786 | 44.50831 | 40.84862 | -6.480217e-05 | 0.0933498 | 0 | 0 | 0
4893 | 165111.6 | 2010-11-03 12:16 | 3901.94 | 7 | 11 | -0.5501732 | 3.692869 | 11.15249 | 10.90244 | 44.50831 | 40.86556 | -9.722709e-05 | 0.0933498 | 0 | 0 | 0
4894 | 165141.7 | 2010-11-03 12:16 | 3931.955 | 7 | 11 | -0.5501732 | 3.691411 | 11.15249 | 10.90703 | 44.50831 | 40.8825 | -6.480217e-05 | 0.0933498 | 0 | 0 | 0
4895 | 165171.7 | 2010-11-03 12:17 | 3961.97 | 7 | 11 | -0.5503531 | 3.689791 | 11.15249 | 10.91162 | 44.50831 | 40.89943 | -3.237724e-05 | 0.0933498 | 0 | 0 | 0
4896 | 165201.7 | 2010-11-03 12:17 | 3991.985 | 7 | 11 | -0.5499932 | 3.688495 | 11.15249 | 10.9162 | 44.50831 | 40.91635 | -3.242493e-05 | 0.0933498 | 0 | 0 | 0
4897 | 165231.7 | 2010-11-03 12:18 | 4022.001 | 7 | 11 | -0.5499932 | 3.6872 | 11.15249 | 10.92079 | 44.50831 | 40.93326 | 0 | 0.0933498 | 0 | 0 | 0
4898 | 165261.7 | 2010-11-03 12:18 | 4052.016 | 7 | 11 | -0.5501732 | 3.68558 | 11.15249 | 10.92538 | 44.50831 | 40.95017 | -6.480217e-05 | 0.0933498 | 0 | 0 | 0
4899 | 165291.7 | 2010-11-03 12:19 | 4082.031 | 7 | 11 | -0.5501732 | 3.684122 | 11.15249 | 10.92996 | 44.50831 | 40.96707 | -3.237724e-05 | 0.0933498 | 0 | 0 | 0
4900 | 165321.8 | 2010-11-03 12:19 | 4112.047 | 7 | 11 | -0.5499932 | 3.682826 | 11.15249 | 10.93455 | 44.50831 | 40.98397 | -3.237724e-05 | 0.0933498 | 0 | 0 | 0
4901 | 165351.8 | 2010-11-03 12:20 | 4142.062 | 7 | 11 | -0.5501732 | 3.68153 | 11.15249 | 10.93914 | 44.50831 | 41.00086 | 0 | 0.0933498 | 0 | 0 | 0
4902 | 165381.8 | 2010-11-03 12:20 | 4172.077 | 7 | 11 | -0.5499932 | 3.680072 | 11.15249 | 10.94372 | 44.50831 | 41.01774 | -6.480217e-05 | 0.0933498 | 0 | 0 | 0
4903 | 165411.8 | 2010-11-03 12:21 | 4202.092 | 7 | 11 | -0.5501732 | 3.678776 | 11.15249 | 10.94831 | 44.50831 | 41.03462 | -3.237724e-05 | 0.0933498 | 0 | 0 | 0
4904 | 165441.8 | 2010-11-03 12:21 | 4232.108 | 7 | 11 | -0.5499932 | 3.67748 | 11.15249 | 10.9529 | 44.50831 | 41.05149 | -3.242493e-05 | 0.0933498 | 0 | 0 | 0
4905 | 165471.8 | 2010-11-03 12:22 | 4262.123 | 7 | 11 | -0.5501732 | 3.676022 | 11.15249 | 10.95749 | 44.50831 | 41.06835 | -3.242493e-05 | 0.0933498 | 0 | 0 | 0
4906 | 165501.8 | 2010-11-03 12:22 | 4292.138 | 7 | 11 | -0.5501732 | 3.674726 | 11.15249 | 10.96207 | 44.50831 | 41.08521 | -3.237724e-05 | 0.0933498 | 0 | 0 | 0
4907 | 165531.9 | 2010-11-03 12:23 | 4322.154 | 7 | 11 | -0.5499932 | 3.673592 | 11.15249 | 10.96666 | 44.50831 | 41.10207 | -3.237724e-05 | 0.0933498 | 0 | 0 | 0
4908 | 165561.9 | 2010-11-03 12:23 | 4352.169 | 7 | 11 | -0.5503531 | 3.672296 | 11.15249 | 10.97125 | 44.50831 | 41.11891 | -3.242493e-05 | 0.0933498 | 0 | 0 | 0
4909 | 165591.9 | 2010-11-03 12:24 | 4382.184 | 7 | 11 | -0.5501732 | 3.671162 | 11.15249 | 10.97583 | 44.50831 | 41.13575 | 0 | 0.0933498 | 0 | 0 | 0
4910 | 165621.9 | 2010-11-03 12:24 | 4412.199 | 7 | 11 | -0.5501732 | 3.669704 | 11.15249 | 10.98042 | 44.50831 | 41.15259 | -3.242493e-05 | 0.0933498 | 0 | 0 | 0
4911 | 165651.9 | 2010-11-03 12:25 | 4442.215 | 7 | 11 | -0.5499932 | 3.668733 | 11.15249 | 10.98501 | 44.50831 | 41.16942 | 3.242493e-05 | 0.0933498 | 0 | 0 | 0
4912 | 165681.9 | 2010-11-03 12:25 | 4472.23 | 7 | 11 | -0.5499932 | 3.667437 | 11.15249 | 10.98959 | 44.50831 | 41.18624 | 0 | 0.0933498 | 0 | 0 | 0
4913 | 165712 | 2010-11-03 12:26 | 4502.245 | 7 | 11 | -0.5501732 | 3.666141 | 11.15249 | 10.99418 | 44.50831 | 41.20306 | -3.242493e-05 | 0.0933498 | 0 | 0 | 0
4914 | 165742 | 2010-11-03 12:26 | 4532.26 | 7 | 11 | -0.5501732 | 3.665007 | 11.15249 | 10.99877 | 44.50831 | 41.21988 | -3.242493e-05 | 0.0933498 | 0 | 0 | 0
4915 | 165772 | 2010-11-03 12:27 | 4562.276 | 7 | 11 | -0.5501732 | 3.663711 | 11.15249 | 11.00335 | 44.50831 | 41.23668 | -6.480217e-05 | 0.0933498 | 0 | 0 | 0
4916 | 165802 | 2010-11-03 12:27 | 4592.291 | 7 | 11 | -0.5501732 | 3.662415 | 11.15249 | 11.00794 | 44.50831 | 41.25349 | -9.722709e-05 | 0.0933498 | 0 | 0 | 0
4917 | 165832 | 2010-11-03 12:28 | 4622.306 | 7 | 11 | -0.5499932 | 3.661443 | 11.15249 | 11.01253 | 44.50831 | 41.27028 | 0 | 0.0933498 | 0 | 0 | 0
4918 | 165862 | 2010-11-03 12:28 | 4652.322 | 7 | 11 | -0.5499932 | 3.660309 | 11.15249 | 11.01711 | 44.50831 | 41.28708 | 0 | 0.0933498 | 0 | 0 | 0
4919 | 165892 | 2010-11-03 12:29 | 4682.337 | 7 | 11 | -0.5501732 | 3.659013 | 11.15249 | 11.0217 | 44.50831 | 41.30386 | 0 | 0.0933498 | 0 | 0 | 0
4920 | 165922.1 | 2010-11-03 12:29 | 4712.352 | 7 | 11 | -0.5499932 | 3.657879 | 11.15249 | 11.02629 | 44.50831 | 41.32064 | 0 | 0.0933498 | 0 | 0 | 0
4921 | 165952.1 | 2010-11-03 12:30 | 4742.367 | 7 | 11 | -0.5501732 | 3.656421 | 11.15249 | 11.03087 | 44.50831 | 41.33742 | -3.237724e-05 | 0.0933498 | 0 | 0 | 0
4922 | 165982.1 | 2010-11-03 12:30 | 4772.383 | 7 | 11 | -0.5501732 | 3.655287 | 11.15249 | 11.03546 | 44.50831 | 41.35419 | -6.480217e-05 | 0.0933498 | 0 | 0 | 0
4923 | 166012.1 | 2010-11-03 12:31 | 4802.398 | 7 | 11 | -0.5501732 | 3.653991 | 11.15249 | 11.04005 | 44.50831 | 41.37095 | -3.242493e-05 | 0.0933498 | 0 | 0 | 0
4924 | 166042.1 | 2010-11-03 12:31 | 4832.413 | 7 | 11 | -0.5501732 | 3.652857 | 11.15249 | 11.04463 | 44.50831 | 41.38771 | -3.242493e-05 | 0.0933498 | 0 | 0 | 0
4925 | 166072.1 | 2010-11-03 12:32 | 4862.429 | 7 | 11 | -0.5498133 | 3.651723 | 11.15249 | 11.04922 | 44.50831 | 41.40446 | -3.242493e-05 | 0.0933498 | 0 | 0 | 0
4926 | 166102.1 | 2010-11-03 12:32 | 4892.444 | 7 | 11 | -0.5501732 | 3.650265 | 11.15249 | 11.05381 | 44.50831 | 41.42121 | -3.242493e-05 | 0.0933498 | 0 | 0 | 0
4927 | 166132.2 | 2010-11-03 12:33 | 4922.459 | 7 | 11 | -0.5503531 | 3.648808 | 11.15249 | 11.0584 | 44.50831 | 41.43795 | -3.242493e-05 | 0.0933498 | 0 | 0 | 0
4928 | 166162.2 | 2010-11-03 12:33 | 4952.475 | 7 | 11 | -0.5503531 | 3.647512 | 11.15249 | 11.06298 | 44.50831 | 41.45468 | -6.475449e-05 | 0.0933498 | 0 | 0 | 0
4929 | 166192.2 | 2010-11-03 12:34 | 4982.49 | 7 | 11 | -0.5499932 | 3.646216 | 11.15249 | 11.06757 | 44.50831 | 41.47141 | -6.480217e-05 | 0.0933498 | 0 | 0 | 0
4930 | 166222.2 | 2010-11-03 12:34 | 5012.505 | 7 | 11 | -0.5501732 | 3.644758 | 11.15249 | 11.07216 | 44.50831 | 41.48813 | -6.480217e-05 | 0.0933498 | 0 | 0 | 0
4931 | 166252.2 | 2010-11-03 12:35 | 5042.52 | 7 | 11 | -0.5501732 | 3.643462 | 11.15249 | 11.07674 | 44.50831 | 41.50484 | -9.717941e-05 | 0.0933498 | 0 | 0 | 0
4932 | 166282.2 | 2010-11-03 12:35 | 5072.536 | 7 | 11 | -0.5499932 | 3.642166 | 11.15249 | 11.08133 | 44.50831 | 41.52155 | -3.237724e-05 | 0.0933498 | 0 | 0 | 0
4933 | 166312.3 | 2010-11-03 12:36 | 5102.551 | 7 | 11 | -0.5499932 | 3.640708 | 11.15249 | 11.08592 | 44.50831 | 41.53825 | 0 | 0.0933498 | 0 | 0 | 0
4934 | 166342.3 | 2010-11-03 12:36 | 5132.566 | 7 | 11 | -0.5498133 | 3.63925 | 11.15249 | 11.0905 | 44.50831 | 41.55495 | 0 | 0.0933498 | 0 | 0 | 0
4935 | 166372.3 | 2010-11-03 12:37 | 5162.581 | 7 | 11 | -0.5501732 | 3.63763 | 11.15249 | 11.09509 | 44.50831 | 41.57164 | -6.480217e-05 | 0.0933498 | 0 | 0 | 0
4936 | 166402.3 | 2010-11-03 12:37 | 5192.597 | 7 | 11 | -0.5499932 | 3.63601 | 11.15249 | 11.09968 | 44.50831 | 41.58832 | -6.480217e-05 | 0.0933498 | 0 | 0 | 0
4937 | 166432.3 | 2010-11-03 12:38 | 5222.612 | 7 | 11 | -0.5499932 | 3.634552 | 11.15249 | 11.10426 | 44.50831 | 41.60499 | 0 | 0.0933498 | 0 | 0 | 0
4938 | 166462.3 | 2010-11-03 12:38 | 5252.627 | 7 | 11 | -0.5499932 | 3.632608 | 11.15249 | 11.10885 | 44.50831 | 41.62166 | -6.480217e-05 | 0.0933498 | 0 | 0 | 0
4939 | 166492.3 | 2010-11-03 12:39 | 5282.643 | 7 | 11 | -0.5499932 | 3.630989 | 11.15249 | 11.11344 | 44.50831 | 41.63831 | -6.475449e-05 | 0.0933498 | 0 | 0 | 0
4940 | 166522.4 | 2010-11-03 12:39 | 5312.658 | 7 | 11 | -0.5499932 | 3.629207 | 11.15249 | 11.11802 | 44.50831 | 41.65496 | -3.237724e-05 | 0.0933498 | 0 | 0 | 0
4941 | 166552.4 | 2010-11-03 12:40 | 5342.676 | 7 | 11 | -0.5501732 | 3.627425 | 11.15249 | 11.12261 | 44.50831 | 41.67161 | -3.237724e-05 | 0.0933498 | 0 | 0 | 0
4942 | 166582.4 | 2010-11-03 12:40 | 5372.689 | 7 | 11 | -0.5499932 | 3.625805 | 11.15249 | 11.1272 | 44.50831 | 41.68824 | 3.237724e-05 | 0.0933498 | 0 | 0 | 0
4943 | 166612.4 | 2010-11-03 12:41 | 5402.704 | 7 | 11 | -0.5499932 | 3.623699 | 11.15249 | 11.13178 | 44.50831 | 41.70487 | 0 | 0.0933498 | 0 | 0 | 0
4944 | 166642.4 | 2010-11-03 12:41 | 5432.719 | 7 | 11 | -0.5501732 | 3.621593 | 11.15249 | 11.13637 | 44.50831 | 41.72148 | -3.237724e-05 | 0.0933498 | 0 | 0 | 0
4945 | 166672.4 | 2010-11-03 12:42 | 5462.734 | 7 | 11 | -0.5501732 | 3.619487 | 11.15249 | 11.14096 | 44.50831 | 41.73809 | -6.480217e-05 | 0.0933498 | 0 | 0 | 0
4946 | 166702.5 | 2010-11-03 12:42 | 5492.75 | 7 | 11 | -0.5503531 | 3.617381 | 11.15249 | 11.14554 | 44.50831 | 41.75469 | -6.480217e-05 | 0.0933498 | 0 | 0 | 0
4947 | 166732.5 | 2010-11-03 12:43 | 5522.765 | 7 | 11 | -0.5499932 | 3.615275 | 11.15249 | 11.15013 | 44.50831 | 41.77128 | -9.717941e-05 | 0.0933498 | 0 | 0 | 0
4948 | 166762.5 | 2010-11-03 12:43 | 5552.78 | 7 | 11 | -0.5503531 | 3.613007 | 11.15249 | 11.15472 | 44.50831 | 41.78786 | -6.480217e-05 | 0.0933498 | 0 | 0 | 0
4949 | 166792.5 | 2010-11-03 12:44 | 5582.795 | 7 | 11 | -0.5501732 | 3.610902 | 11.15249 | 11.15931 | 44.50831 | 41.80443 | -6.480217e-05 | 0.0933498 | 0 | 0 | 0
4950 | 166822.5 | 2010-11-03 12:44 | 5612.811 | 7 | 11 | -0.5501732 | 3.608472 | 11.15249 | 11.16389 | 44.50831 | 41.82098 | -6.480217e-05 | 0.0933498 | 0 | 0 | 0
4951 | 166852.5 | 2010-11-03 12:45 | 5642.826 | 7 | 11 | -0.5499932 | 3.606042 | 11.15249 | 11.16848 | 44.50831 | 41.83753 | -6.480217e-05 | 0.0933498 | 0 | 0 | 0
4952 | 166882.5 | 2010-11-03 12:45 | 5672.841 | 7 | 11 | -0.5501732 | 3.60345 | 11.15249 | 11.17307 | 44.50831 | 41.85406 | -6.480217e-05 | 0.0933498 | 0 | 0 | 0
4953 | 166912.6 | 2010-11-03 12:46 | 5702.857 | 7 | 11 | -0.5499932 | 3.60102 | 11.15249 | 11.17765 | 44.50831 | 41.87059 | -3.237724e-05 | 0.0933498 | 0 | 0 | 0
4954 | 166942.6 | 2010-11-03 12:46 | 5732.872 | 7 | 11 | -0.5501732 | 3.598266 | 11.15249 | 11.18224 | 44.50831 | 41.8871 | -9.722709e-05 | 0.0933498 | 0 | 0 | 0
4955 | 166972.6 | 2010-11-03 12:47 | 5762.887 | 7 | 11 | -0.5501732 | 3.595512 | 11.15249 | 11.18683 | 44.50831 | 41.9036 | -9.717941e-05 | 0.0933498 | 0 | 0 | 0
4956 | 167002.6 | 2010-11-03 12:47 | 5792.902 | 7 | 11 | -0.5503531 | 3.592921 | 11.15249 | 11.19141 | 44.50831 | 41.92008 | -9.717941e-05 | 0.0933498 | 0 | 0 | 0
4957 | 167032.6 | 2010-11-03 12:48 | 5822.918 | 7 | 11 | -0.5501732 | 3.590329 | 11.15249 | 11.196 | 44.50831 | 41.93656 | -6.475449e-05 | 0.0933498 | 0 | 0 | 0
4958 | 167062.6 | 2010-11-03 12:48 | 5852.933 | 7 | 11 | -0.5503531 | 3.587575 | 11.15249 | 11.20059 | 44.50831 | 41.95302 | -6.480217e-05 | 0.0933498 | 0 | 0 | 0
4959 | 167092.7 | 2010-11-03 12:49 | 5882.948 | 7 | 11 | -0.5501732 | 3.584821 | 11.15249 | 11.20517 | 44.50831 | 41.96947 | -6.475449e-05 | 0.0933498 | 0 | 0 | 0
4960 | 167122.7 | 2010-11-03 12:49 | 5912.964 | 7 | 11 | -0.5499932 | 3.582067 | 11.15249 | 11.20976 | 44.50831 | 41.9859 | -3.237724e-05 | 0.0933498 | 0 | 0 | 0
4961 | 167152.7 | 2010-11-03 12:50 | 5942.979 | 7 | 11 | -0.5503531 | 3.578989 | 11.15249 | 11.21435 | 44.50831 | 42.00233 | -9.717941e-05 | 0.0933498 | 0 | 0 | 0
4962 | 167182.7 | 2010-11-03 12:50 | 5972.994 | 7 | 11 | -0.5499932 | 3.576073 | 11.15249 | 11.21893 | 44.50831 | 42.01874 | -9.717941e-05 | 0.0933498 | 0 | 0 | 0
4963 | 167212.7 | 2010-11-03 12:51 | 6003.009 | 7 | 11 | -0.5499932 | 3.573158 | 11.15249 | 11.22352 | 44.50831 | 42.03513 | -6.480217e-05 | 0.0933498 | 0 | 0 | 0
4964 | 167242.7 | 2010-11-03 12:51 | 6033.025 | 7 | 11 | -0.5501732 | 3.569756 | 11.15249 | 11.22811 | 44.50831 | 42.05151 | -9.722709e-05 | 0.0933498 | 0 | 0 | 0
4965 | 167272.7 | 2010-11-03 12:52 | 6063.04 | 7 | 11 | -0.5501732 | 3.56603 | 11.15249 | 11.23269 | 44.50831 | 42.06788 | -0.0001619816 | 0.0933498 | 0 | 0 | 0
4966 | 167302.8 | 2010-11-03 12:52 | 6093.055 | 7 | 11 | -0.5501732 | 3.562628 | 11.15249 | 11.23728 | 44.50831 | 42.08423 | -9.717941e-05 | 0.0933498 | 0 | 0 | 0
4967 | 167332.8 | 2010-11-03 12:53 | 6123.07 | 7 | 11 | -0.5501732 | 3.558416 | 11.15249 | 11.24187 | 44.50831 | 42.10056 | -9.717941e-05 | 0.0933498 | 0 | 0 | 0
4968 | 167362.8 | 2010-11-03 12:53 | 6153.086 | 7 | 11 | -0.5501732 | 3.55388 | 11.15249 | 11.24645 | 44.50831 | 42.11687 | -0.0001296043 | 0.0933498 | 0 | 0 | 0
4969 | 167392.8 | 2010-11-03 12:54 | 6183.101 | 7 | 11 | -0.5499932 | 3.548859 | 11.15249 | 11.25104 | 44.50831 | 42.13316 | -9.722709e-05 | 0.0933498 | 0 | 0 | 0
4970 | 167422.8 | 2010-11-03 12:54 | 6213.116 | 7 | 11 | -0.5499932 | 3.542865 | 11.15249 | 11.25563 | 44.50831 | 42.14943 | -0.0001619816 | 0.0933498 | 0 | 0 | 0
4971 | 167452.8 | 2010-11-03 12:55 | 6243.132 | 7 | 11 | -0.5501732 | 3.535899 | 11.15249 | 11.26022 | 44.50831 | 42.16566 | -0.0002592087 | 0.0933498 | 0 | 0 | 0
4972 | 167482.9 | 2010-11-03 12:55 | 6273.147 | 7 | 11 | -0.5499932 | 3.528286 | 11.15249 | 11.2648 | 44.50831 | 42.18186 | -0.0002267838 | 0.0933498 | 0 | 0 | 0
4973 | 167512.9 | 2010-11-03 12:56 | 6303.162 | 7 | 11 | -0.5499932 | 3.519214 | 11.15249 | 11.26939 | 44.50831 | 42.19803 | -0.000259161 | 0.0933498 | 0 | 0 | 0
4974 | 167542.9 | 2010-11-03 12:56 | 6333.178 | 7 | 11 | -0.5501732 | 3.508523 | 11.15249 | 11.27398 | 44.50831 | 42.21414 | -0.0002915859 | 0.0933498 | 0 | 0 | 0
4975 | 167572.9 | 2010-11-03 12:57 | 6363.193 | 7 | 11 | -0.5499932 | 3.495888 | 11.15249 | 11.27856 | 44.50831 | 42.23021 | -0.0003239632 | 0.0933498 | 0 | 0 | 0
4976 | 167602.9 | 2010-11-03 12:57 | 6393.208 | 7 | 11 | -0.5501732 | 3.48066 | 11.15249 | 11.28315 | 44.50831 | 42.24621 | -0.0004211903 | 0.0933498 | 0 | 0 | 0
4977 | 167632.9 | 2010-11-03 12:58 | 6423.224 | 7 | 11 | -0.5501732 | 3.462679 | 11.15249 | 11.28774 | 44.50831 | 42.26214 | -0.0004859924 | 0.0933498 | 0 | 0 | 0
4978 | 167662.9 | 2010-11-03 12:58 | 6453.239 | 7 | 11 | -0.5501732 | 3.441134 | 11.15249 | 11.29232 | 44.50831 | 42.27797 | -0.0005507946 | 0.0933498 | 0 | 0 | 0
4979 | 167693 | 2010-11-03 12:59 | 6483.254 | 7 | 11 | -0.5501732 | 3.415054 | 11.15249 | 11.29691 | 44.50831 | 42.2937 | -0.0007775783 | 0.0933498 | 0 | 0 | 0
4980 | 167723 | 2010-11-03 12:59 | 6513.269 | 7 | 11 | -0.5499932 | 3.383951 | 11.15249 | 11.3015 | 44.50831 | 42.30929 | -0.0008423805 | 0.0933498 | 0 | 0 | 0
4981 | 167753 | 2010-11-03 13:00 | 6543.285 | 7 | 11 | -0.5501732 | 3.346045 | 11.15249 | 11.30608 | 44.50831 | 42.32473 | -0.001069164 | 0.0933498 | 0 | 0 | 0
4982 | 167783 | 2010-11-03 13:00 | 6573.3 | 7 | 11 | -0.5501732 | 3.300202 | 11.15249 | 11.31067 | 44.50831 | 42.33998 | -0.001328325 | 0.0933498 | 0 | 0 | 0
4983 | 167813 | 2010-11-03 13:01 | 6603.315 | 7 | 11 | -0.5501732 | 3.244314 | 11.15249 | 11.31526 | 44.50831 | 42.35499 | -0.001619959 | 0.0933498 | 0 | 0 | 0
4984 | 167843 | 2010-11-03 13:01 | 6633.331 | 7 | 11 | -0.5499932 | 3.174496 | 11.15249 | 11.31985 | 44.50831 | 42.36972 | -0.002008677 | 0.0933498 | 0 | 0 | 0
4985 | 167873.1 | 2010-11-03 13:02 | 6663.346 | 7 | 11 | -0.5501732 | 3.081351 | 11.15249 | 11.32443 | 44.50831 | 42.38408 | -0.002851057 | 0.0933498 | 0 | 0 | 0
4986 | 167894.4 | 2010-11-03 13:02 | 6684.705 | 7 | 11 | -0.5503531 | 2.98124 | 11.15249 | 11.3277 | 44.50831 | 42.39398 | -0.004470968 | 0.0933498 | 0 | 0 | 0
4987 | 167909.9 | 2010-11-03 13:02 | 6700.158 | 7 | 11 | -0.5499932 | 2.880967 | 11.15249 | 11.33006 | 44.50831 | 42.40091 | -0.005637312 | 0.0933498 | 0 | 0 | 0
4988 | 167923 | 2010-11-03 13:02 | 6713.283 | 7 | 11 | -0.5501732 | 2.780857 | 11.15249 | 11.33206 | 44.50831 | 42.40659 | -0.006285286 | 0.0933498 | 0 | 0 | 0
4989 | 167933.4 | 2010-11-03 13:03 | 6723.673 | 7 | 11 | -0.5501732 | 2.699861 | 11.15249 | 11.33365 | 44.50831 | 42.41094 | -0.006188059 | 0.0933498 | 0 | 0 | 0
4990 | 167993.4 | 2010-11-03 13:04 | 60.01507 | 8 | 11 | 0 | 3.203169 | 11.15249 | 11.33365 | 44.50831 | 42.41094 | 0.001133919 | 0.0933498 | 0 | 0 | 0
4991 | 167993.6 | 2010-11-03 13:04 | 0.1875761 | 9 | 11 | 0.001005498 | 3.205275 | 11.15249 | 11.33365 | 44.50831 | 42.41094 | 0 | 0.09514486 | 0 | 0 | 0
4992 | 167998.4 | 2010-11-03 13:04 | 5.015546 | 9 | 11 | -0.002413501 | 3.209972 | 11.15249 | 11.33365 | 44.50831 | 42.41095 | 0.0009071827 | 0.09514486 | 0 | 0 | 0
4993 | 168028.4 | 2010-11-03 13:04 | 30.0153 | 1 | 12 | 0 | 3.239941 | 11.15249 | 11.33365 | 44.50831 | 42.41095 | 0.0006479264 | 0.09514486 | 0 | 0 | 0
4994 | 168058.4 | 2010-11-03 13:05 | 60.03056 | 1 | 12 | 0 | 3.261 | 11.15249 | 11.33365 | 44.50831 | 42.41095 | 0.0005183697 | 0.09514486 | 0 | 0 | 0
4995 | 168088.5 | 2010-11-03 13:05 | 90.04585 | 1 | 12 | 0 | 3.276713 | 11.15249 | 11.33365 | 44.50831 | 42.41095 | 0.0003887653 | 0.09514486 | 0 | 0 | 0
4996 | 168118.4 | 2010-11-03 13:06 | 120.0143 | 1 | 12 | 0 | 3.289672 | 11.15249 | 11.33365 | 44.50831 | 42.41095 | 0.0003239632 | 0.09514486 | 0 | 0 | 0
4997 | 168148.4 | 2010-11-03 13:06 | 30.01503 | 2 | 12 | 0.5498449 | 3.510629 | 11.15708 | 11.33365 | 44.52417 | 42.41095 | 0.002267885 | 0.09514486 | 0 | 0 | 0
4998 | 168178.5 | 2010-11-03 13:07 | 60.0303 | 2 | 12 | 0.5500248 | 3.576559 | 11.16166 | 11.33365 | 44.54043 | 42.41095 | 0.001490307 | 0.09514486 | 0 | 0 | 0
4999 | 168208.5 | 2010-11-03 13:07 | 90.0457 | 2 | 12 | 0.5496649 | 3.623213 | 11.16625 | 11.33365 | 44.55694 | 42.41095 | 0.001036739 | 0.09514486 | 0 | 0 | 0
5000 | 168238.5 | 2010-11-03 13:08 | 120.061 | 2 | 12 | 0.5498449 | 3.659499 | 11.17083 | 11.33365 | 44.57364 | 42.41095 | 0.0008747578 | 0.09514486 | 0 | 0 | 0
5001 | 168268.5 | 2010-11-03 13:08 | 150.0762 | 2 | 12 | 0.5498449 | 3.688819 | 11.17542 | 11.33365 | 44.59049 | 42.41095 | 0.0007127285 | 0.09514486 | 0 | 0 | 0
5002 | 168298.5 | 2010-11-03 13:09 | 180.0916 | 2 | 12 | 0.5498449 | 3.713442 | 11.18 | 11.33365 | 44.60746 | 42.41095 | 0.0006155968 | 0.09514486 | 0 | 0 | 0
5003 | 168328.5 | 2010-11-03 13:09 | 210.1067 | 2 | 12 | 0.5498449 | 3.734177 | 11.18459 | 11.33365 | 44.62454 | 42.41095 | 0.0005183697 | 0.09514486 | 0 | 0 | 0
5004 | 168358.5 | 2010-11-03 13:10 | 240.122 | 2 | 12 | 0.5502048 | 3.751672 | 11.18917 | 11.33365 | 44.6417 | 42.41095 | 0.0004535675 | 0.09514486 | 0 | 0 | 0
5005 | 168388.6 | 2010-11-03 13:10 | 270.1373 | 2 | 12 | 0.5498449 | 3.76528 | 11.19376 | 11.33365 | 44.65894 | 42.41095 | 0.0002915859 | 0.09514486 | 0 | 0 | 0
5006 | 168418.6 | 2010-11-03 13:11 | 300.1526 | 2 | 12 | 0.5498449 | 3.774999 | 11.19834 | 11.33365 | 44.67622 | 42.41095 | 0.0001943588 | 0.09514486 | 0 | 0 | 0
5007 | 168448.6 | 2010-11-03 13:11 | 330.1679 | 2 | 12 | 0.5498449 | 3.780831 | 11.20293 | 11.33365 | 44.69355 | 42.41095 | 9.717941e-05 | 0.09514486 | 0 | 0 | 0
5008 | 168478.6 | 2010-11-03 13:12 | 360.1832 | 2 | 12 | 0.5500248 | 3.785043 | 11.20751 | 11.33365 | 44.71089 | 42.41095 | 9.717941e-05 | 0.09514486 | 0 | 0 | 0
5009 | 168508.6 | 2010-11-03 13:12 | 390.1986 | 2 | 12 | 0.5498449 | 3.788282 | 11.2121 | 11.33365 | 44.72825 | 42.41095 | 6.480217e-05 | 0.09514486 | 0 | 0 | 0
5010 | 168538.6 | 2010-11-03 13:13 | 420.2137 | 2 | 12 | 0.5500248 | 3.79136 | 11.21668 | 11.33365 | 44.74563 | 42.41095 | 9.717941e-05 | 0.09514486 | 0 | 0 | 0
5011 | 168568.7 | 2010-11-03 13:13 | 450.229 | 2 | 12 | 0.5500248 | 3.794114 | 11.22127 | 11.33365 | 44.76302 | 42.41095 | 6.480217e-05 | 0.09514486 | 0 | 0 | 0
5012 | 168598.7 | 2010-11-03 13:14 | 480.2443 | 2 | 12 | 0.5500248 | 3.79703 | 11.22585 | 11.33365 | 44.78042 | 42.41095 | 9.722709e-05 | 0.09514486 | 0 | 0 | 0
5013 | 168628.7 | 2010-11-03 13:14 | 510.2596 | 2 | 12 | 0.5500248 | 3.799946 | 11.23044 | 11.33365 | 44.79784 | 42.41095 | 9.722709e-05 | 0.09514486 | 0 | 0 | 0
5014 | 168658.7 | 2010-11-03 13:15 | 540.2749 | 2 | 12 | 0.5500248 | 3.802538 | 11.23502 | 11.33365 | 44.81527 | 42.41095 | 6.480217e-05 | 0.09514486 | 0 | 0 | 0
5015 | 168688.7 | 2010-11-03 13:15 | 570.2901 | 2 | 12 | 0.5500248 | 3.805291 | 11.23961 | 11.33365 | 44.83271 | 42.41095 | 6.480217e-05 | 0.09514486 | 0 | 0 | 0
5016 | 168718.7 | 2010-11-03 13:16 | 600.3054 | 2 | 12 | 0.5498449 | 3.807883 | 11.24419 | 11.33365 | 44.85016 | 42.41095 | 6.480217e-05 | 0.09514486 | 0 | 0 | 0
5017 | 168748.7 | 2010-11-03 13:16 | 630.3207 | 2 | 12 | 0.5498449 | 3.810637 | 11.24878 | 11.33365 | 44.86763 | 42.41095 | 9.722709e-05 | 0.09514486 | 0 | 0 | 0
5018 | 168778.8 | 2010-11-03 13:17 | 660.336 | 2 | 12 | 0.5498449 | 3.813229 | 11.25336 | 11.33365 | 44.8851 | 42.41095 | 6.480217e-05 | 0.09514486 | 0 | 0 | 0
5019 | 168808.8 | 2010-11-03 13:17 | 690.3513 | 2 | 12 | 0.5496649 | 3.815821 | 11.25795 | 11.33365 | 44.90259 | 42.41095 | 9.717941e-05 | 0.09514486 | 0 | 0 | 0
5020 | 168838.8 | 2010-11-03 13:18 | 720.3666 | 2 | 12 | 0.5498449 | 3.818413 | 11.26253 | 11.33365 | 44.92009 | 42.41095 | 6.480217e-05 | 0.09514486 | 0 | 0 | 0
5021 | 168868.8 | 2010-11-03 13:18 | 750.3819 | 2 | 12 | 0.5498449 | 3.821005 | 11.26712 | 11.33365 | 44.93761 | 42.41095 | 6.480217e-05 | 0.09514486 | 0 | 0 | 0
5022 | 168898.8 | 2010-11-03 13:19 | 780.3971 | 2 | 12 | 0.5500248 | 3.82392 | 11.2717 | 11.33365 | 44.95513 | 42.41095 | 9.717941e-05 | 0.09514486 | 0 | 0 | 0
5023 | 168928.8 | 2010-11-03 13:19 | 810.4124 | 2 | 12 | 0.5498449 | 3.82635 | 11.27629 | 11.33365 | 44.97267 | 42.41095 | 3.242493e-05 | 0.09514486 | 0 | 0 | 0
5024 | 168958.9 | 2010-11-03 13:20 | 840.4303 | 2 | 12 | 0.5498449 | 3.829428 | 11.28087 | 11.33365 | 44.99022 | 42.41095 | 0.0001619816 | 0.09514486 | 0 | 0 | 0
5025 | 168988.9 | 2010-11-03 13:20 | 870.443 | 2 | 12 | 0.5500248 | 3.832344 | 11.28546 | 11.33365 | 45.00778 | 42.41095 | 9.717941e-05 | 0.09514486 | 0 | 0 | 0
5026 | 169018.9 | 2010-11-03 13:21 | 900.4583 | 2 | 12 | 0.5498449 | 3.835098 | 11.29004 | 11.33365 | 45.02536 | 42.41095 | 3.237724e-05 | 0.09514486 | 0 | 0 | 0
5027 | 169048.9 | 2010-11-03 13:21 | 930.4736 | 2 | 12 | 0.5496649 | 3.838176 | 11.29463 | 11.33365 | 45.04295 | 42.41095 | 6.480217e-05 | 0.09514486 | 0 | 0 | 0
5028 | 169078.9 | 2010-11-03 13:22 | 960.489 | 2 | 12 | 0.5498449 | 3.841254 | 11.29921 | 11.33365 | 45.06055 | 42.41095 | 9.717941e-05 | 0.09514486 | 0 | 0 | 0
5029 | 169108.9 | 2010-11-03 13:22 | 990.5041 | 2 | 12 | 0.5498449 | 3.844332 | 11.3038 | 11.33365 | 45.07817 | 42.41095 | 6.480217e-05 | 0.09514486 | 0 | 0 | 0
5030 | 169138.9 | 2010-11-03 13:23 | 1020.519 | 2 | 12 | 0.5498449 | 3.847409 | 11.30838 | 11.33365 | 45.0958 | 42.41095 | 3.237724e-05 | 0.09514486 | 0 | 0 | 0
5031 | 169169 | 2010-11-03 13:23 | 1050.535 | 2 | 12 | 0.5498449 | 3.850649 | 11.31297 | 11.33365 | 45.11345 | 42.41095 | 6.480217e-05 | 0.09514486 | 0 | 0 | 0
5032 | 169199 | 2010-11-03 13:24 | 1080.55 | 2 | 12 | 0.5498449 | 3.853565 | 11.31755 | 11.33365 | 45.13111 | 42.41095 | 3.242493e-05 | 0.09514486 | 0 | 0 | 0
5033 | 169229 | 2010-11-03 13:24 | 1110.565 | 2 | 12 | 0.5500248 | 3.856643 | 11.32214 | 11.33365 | 45.14879 | 42.41095 | 9.717941e-05 | 0.09514486 | 0 | 0 | 0
5034 | 169259 | 2010-11-03 13:25 | 1140.581 | 2 | 12 | 0.5498449 | 3.859559 | 11.32672 | 11.33365 | 45.16648 | 42.41095 | 6.480217e-05 | 0.09514486 | 0 | 0 | 0
5035 | 169289 | 2010-11-03 13:25 | 1170.596 | 2 | 12 | 0.5498449 | 3.862474 | 11.33131 | 11.33365 | 45.18418 | 42.41095 | 6.480217e-05 | 0.09514486 | 0 | 0 | 0
5036 | 169319 | 2010-11-03 13:26 | 1200.611 | 2 | 12 | 0.5500248 | 3.865228 | 11.33589 | 11.33365 | 45.2019 | 42.41095 | 9.722709e-05 | 0.09514486 | 0 | 0 | 0
5037 | 169349.1 | 2010-11-03 13:26 | 1230.627 | 2 | 12 | 0.5500248 | 3.867982 | 11.34048 | 11.33365 | 45.21963 | 42.41095 | 6.480217e-05 | 0.09514486 | 0 | 0 | 0
5038 | 169379.1 | 2010-11-03 13:27 | 1260.642 | 2 | 12 | 0.5500248 | 3.870736 | 11.34506 | 11.33365 | 45.23737 | 42.41095 | 9.722709e-05 | 0.09514486 | 0 | 0 | 0
5039 | 169409.1 | 2010-11-03 13:27 | 1290.657 | 2 | 12 | 0.5496649 | 3.873166 | 11.34965 | 11.33365 | 45.25512 | 42.41095 | 3.237724e-05 | 0.09514486 | 0 | 0 | 0
5040 | 169439.1 | 2010-11-03 13:28 | 1320.672 | 2 | 12 | 0.5498449 | 3.875596 | 11.35423 | 11.33365 | 45.27288 | 42.41095 | 6.480217e-05 | 0.09514486 | 0 | 0 | 0
5041 | 169469.1 | 2010-11-03 13:28 | 1350.688 | 2 | 12 | 0.5498449 | 3.878026 | 11.35882 | 11.33365 | 45.29066 | 42.41095 | 9.722709e-05 | 0.09514486 | 0 | 0 | 0
5042 | 169499.1 | 2010-11-03 13:29 | 1380.703 | 2 | 12 | 0.5498449 | 3.87997 | 11.3634 | 11.33365 | 45.30844 | 42.41095 | 6.480217e-05 | 0.09514486 | 0 | 0 | 0
5043 | 169529.1 | 2010-11-03 13:29 | 1410.718 | 2 | 12 | 0.5498449 | 3.881913 | 11.36799 | 11.33365 | 45.32624 | 42.41095 | 9.717941e-05 | 0.09514486 | 0 | 0 | 0
5044 | 169559.2 | 2010-11-03 13:30 | 1440.734 | 2 | 12 | 0.5498449 | 3.883695 | 11.37257 | 11.33365 | 45.34404 | 42.41095 | 3.237724e-05 | 0.09514486 | 0 | 0 | 0
5045 | 169589.2 | 2010-11-03 13:30 | 1470.749 | 2 | 12 | 0.5502048 | 3.885801 | 11.37716 | 11.33365 | 45.36185 | 42.41095 | 9.722709e-05 | 0.09514486 | 0 | 0 | 0
5046 | 169619.2 | 2010-11-03 13:31 | 1500.764 | 2 | 12 | 0.5500248 | 3.886935 | 11.38174 | 11.33365 | 45.37967 | 42.41095 | 3.242493e-05 | 0.09514486 | 0 | 0 | 0
5047 | 169649.2 | 2010-11-03 13:31 | 1530.779 | 2 | 12 | 0.5498449 | 3.888555 | 11.38633 | 11.33365 | 45.39749 | 42.41095 | 3.237724e-05 | 0.09514486 | 0 | 0 | 0
5048 | 169679.2 | 2010-11-03 13:32 | 1560.795 | 2 | 12 | 0.5498449 | 3.889689 | 11.39091 | 11.33365 | 45.41532 | 42.41095 | 0 | 0.09514486 | 0 | 0 | 0
5049 | 169709.2 | 2010-11-03 13:32 | 1590.81 | 2 | 12 | 0.5498449 | 3.891147 | 11.3955 | 11.33365 | 45.43316 | 42.41095 | 3.237724e-05 | 0.09514486 | 0 | 0 | 0
5050 | 169739.3 | 2010-11-03 13:33 | 1620.825 | 2 | 12 | 0.5498449 | 3.892119 | 11.40008 | 11.33365 | 45.45101 | 42.41095 | 0 | 0.09514486 | 0 | 0 | 0
5051 | 169769.3 | 2010-11-03 13:33 | 1650.84 | 2 | 12 | 0.5498449 | 3.893415 | 11.40467 | 11.33365 | 45.46885 | 42.41095 | 0 | 0.09514486 | 0 | 0 | 0
5052 | 169799.3 | 2010-11-03 13:34 | 1680.856 | 2 | 12 | 0.5500248 | 3.894711 | 11.40925 | 11.33365 | 45.48671 | 42.41095 | 3.237724e-05 | 0.09514486 | 0 | 0 | 0
5053 | 169829.3 | 2010-11-03 13:34 | 1710.871 | 2 | 12 | 0.5500248 | 3.895845 | 11.41384 | 11.33365 | 45.50457 | 42.41095 | 6.480217e-05 | 0.09514486 | 0 | 0 | 0
5054 | 169859.3 | 2010-11-03 13:35 | 1740.886 | 2 | 12 | 0.5500248 | 3.896817 | 11.41842 | 11.33365 | 45.52243 | 42.41095 | 3.242493e-05 | 0.09514486 | 0 | 0 | 0
5055 | 169889.3 | 2010-11-03 13:35 | 1770.902 | 2 | 12 | 0.5500248 | 3.897789 | 11.42301 | 11.33365 | 45.5403 | 42.41095 | 3.242493e-05 | 0.09514486 | 0 | 0 | 0
5056 | 169919.3 | 2010-11-03 13:36 | 1800.917 | 2 | 12 | 0.5500248 | 3.898923 | 11.42759 | 11.33365 | 45.55818 | 42.41095 | 3.242493e-05 | 0.09514486 | 0 | 0 | 0
5057 | 169949.4 | 2010-11-03 13:36 | 1830.932 | 2 | 12 | 0.5498449 | 3.900057 | 11.43218 | 11.33365 | 45.57605 | 42.41095 | 3.242493e-05 | 0.09514486 | 0 | 0 | 0
5058 | 169979.4 | 2010-11-03 13:37 | 1860.947 | 2 | 12 | 0.5498449 | 3.901028 | 11.43676 | 11.33365 | 45.59394 | 42.41095 | 3.237724e-05 | 0.09514486 | 0 | 0 | 0
5059 | 170009.4 | 2010-11-03 13:37 | 1890.963 | 2 | 12 | 0.5500248 | 3.902162 | 11.44135 | 11.33365 | 45.61183 | 42.41095 | 0 | 0.09514486 | 0 | 0 | 0
5060 | 170039.4 | 2010-11-03 13:38 | 1920.978 | 2 | 12 | 0.5500248 | 3.903296 | 11.44593 | 11.33365 | 45.62972 | 42.41095 | 0 | 0.09514486 | 0 | 0 | 0
5061 | 170069.4 | 2010-11-03 13:38 | 1950.993 | 2 | 12 | 0.5496649 | 3.904268 | 11.45052 | 11.33365 | 45.64762 | 42.41095 | 3.237724e-05 | 0.09514486 | 0 | 0 | 0
5062 | 170099.4 | 2010-11-03 13:39 | 1981.009 | 2 | 12 | 0.5498449 | 3.905564 | 11.4551 | 11.33365 | 45.66552 | 42.41095 | 3.242493e-05 | 0.09514486 | 0 | 0 | 0
5063 | 170129.5 | 2010-11-03 13:39 | 2011.024 | 2 | 12 | 0.5500248 | 3.906698 | 11.45969 | 11.33365 | 45.68343 | 42.41095 | 3.242493e-05 | 0.09514486 | 0 | 0 | 0
5064 | 170159.5 | 2010-11-03 13:40 | 2041.039 | 2 | 12 | 0.5500248 | 3.90767 | 11.46427 | 11.33365 | 45.70134 | 42.41095 | 3.237724e-05 | 0.09514486 | 0 | 0 | 0
5065 | 170189.5 | 2010-11-03 13:40 | 2071.054 | 2 | 12 | 0.5498449 | 3.908804 | 11.46886 | 11.33365 | 45.71926 | 42.41095 | 6.480217e-05 | 0.09514486 | 0 | 0 | 0
5066 | 170219.5 | 2010-11-03 13:41 | 2101.07 | 2 | 12 | 0.5498449 | 3.909938 | 11.47344 | 11.33365 | 45.73719 | 42.41095 | 3.242493e-05 | 0.09514486 | 0 | 0 | 0
5067 | 170249.5 | 2010-11-03 13:41 | 2131.085 | 2 | 12 | 0.5498449 | 3.911072 | 11.47802 | 11.33365 | 45.75512 | 42.41095 | 3.242493e-05 | 0.09514486 | 0 | 0 | 0
5068 | 170279.5 | 2010-11-03 13:42 | 2161.1 | 2 | 12 | 0.5498449 | 3.912044 | 11.48261 | 11.33365 | 45.77305 | 42.41095 | -3.242493e-05 | 0.09514486 | 0 | 0 | 0
5069 | 170309.5 | 2010-11-03 13:42 | 2191.116 | 2 | 12 | 0.5498449 | 3.91334 | 11.48719 | 11.33365 | 45.79099 | 42.41095 | -3.237724e-05 | 0.09514486 | 0 | 0 | 0
5070 | 170339.6 | 2010-11-03 13:43 | 2221.131 | 2 | 12 | 0.5500248 | 3.914798 | 11.49178 | 11.33365 | 45.80894 | 42.41095 | 6.480217e-05 | 0.09514486 | 0 | 0 | 0
5071 | 170369.6 | 2010-11-03 13:43 | 2251.146 | 2 | 12 | 0.5498449 | 3.915932 | 11.49636 | 11.33365 | 45.82689 | 42.41095 | 3.237724e-05 | 0.09514486 | 0 | 0 | 0
5072 | 170399.6 | 2010-11-03 13:44 | 2281.161 | 2 | 12 | 0.5498449 | 3.917066 | 11.50095 | 11.33365 | 45.84485 | 42.41095 | 3.237724e-05 | 0.09514486 | 0 | 0 | 0
5073 | 170429.6 | 2010-11-03 13:44 | 2311.177 | 2 | 12 | 0.5500248 | 3.918362 | 11.50553 | 11.33365 | 45.86281 | 42.41095 | 3.242493e-05 | 0.09514486 | 0 | 0 | 0
5074 | 170459.6 | 2010-11-03 13:45 | 2341.192 | 2 | 12 | 0.5498449 | 3.919657 | 11.51012 | 11.33365 | 45.88078 | 42.41095 | 3.237724e-05 | 0.09514486 | 0 | 0 | 0
5075 | 170489.6 | 2010-11-03 13:45 | 2371.207 | 2 | 12 | 0.5498449 | 3.920954 | 11.5147 | 11.33365 | 45.89875 | 42.41095 | 6.480217e-05 | 0.09514486 | 0 | 0 | 0
5076 | 170519.6 | 2010-11-03 13:46 | 2401.223 | 2 | 12 | 0.5498449 | 3.922249 | 11.51929 | 11.33365 | 45.91673 | 42.41095 | 3.237724e-05 | 0.09514486 | 0 | 0 | 0
5077 | 170549.7 | 2010-11-03 13:46 | 2431.238 | 2 | 12 | 0.5498449 | 3.923545 | 11.52387 | 11.33365 | 45.93472 | 42.41095 | 3.242493e-05 | 0.09514486 | 0 | 0 | 0
5078 | 170579.7 | 2010-11-03 13:47 | 2461.253 | 2 | 12 | 0.5498449 | 3.924841 | 11.52846 | 11.33365 | 45.95271 | 42.41095 | 3.237724e-05 | 0.09514486 | 0 | 0 | 0
5079 | 170609.7 | 2010-11-03 13:47 | 2491.268 | 2 | 12 | 0.5498449 | 3.926137 | 11.53304 | 11.33365 | 45.97071 | 42.41095 | 3.242493e-05 | 0.09514486 | 0 | 0 | 0
5080 | 170639.7 | 2010-11-03 13:48 | 2521.284 | 2 | 12 | 0.5500248 | 3.927595 | 11.53763 | 11.33365 | 45.98871 | 42.41095 | 3.242493e-05 | 0.09514486 | 0 | 0 | 0
5081 | 170669.7 | 2010-11-03 13:48 | 2551.299 | 2 | 12 | 0.5500248 | 3.928891 | 11.54221 | 11.33365 | 46.00672 | 42.41095 | 6.475449e-05 | 0.09514486 | 0 | 0 | 0
5082 | 170699.7 | 2010-11-03 13:49 | 2581.314 | 2 | 12 | 0.5500248 | 3.930187 | 11.5468 | 11.33365 | 46.02474 | 42.41095 | 3.242493e-05 | 0.09514486 | 0 | 0 | 0
5083 | 170729.8 | 2010-11-03 13:49 | 2611.33 | 2 | 12 | 0.5500248 | 3.931807 | 11.55138 | 11.33365 | 46.04276 | 42.41095 | 9.717941e-05 | 0.09514486 | 0 | 0 | 0
5084 | 170759.8 | 2010-11-03 13:50 | 2641.345 | 2 | 12 | 0.5500248 | 3.933103 | 11.55597 | 11.33365 | 46.06079 | 42.41095 | 3.242493e-05 | 0.09514486 | 0 | 0 | 0
5085 | 170789.8 | 2010-11-03 13:50 | 2671.36 | 2 | 12 | 0.5500248 | 3.934561 | 11.56055 | 11.33365 | 46.07883 | 42.41095 | 6.480217e-05 | 0.09514486 | 0 | 0 | 0
5086 | 170819.8 | 2010-11-03 13:51 | 2701.375 | 2 | 12 | 0.5498449 | 3.935857 | 11.56514 | 11.33365 | 46.09687 | 42.41095 | 3.237724e-05 | 0.09514486 | 0 | 0 | 0
5087 | 170849.8 | 2010-11-03 13:51 | 2731.391 | 2 | 12 | 0.5498449 | 3.937315 | 11.56972 | 11.33365 | 46.11492 | 42.41095 | 3.237724e-05 | 0.09514486 | 0 | 0 | 0
5088 | 170879.8 | 2010-11-03 13:52 | 2761.409 | 2 | 12 | 0.5498449 | 3.938935 | 11.57431 | 11.33365 | 46.13298 | 42.41095 | 3.242493e-05 | 0.09514486 | 0 | 0 | 0
5089 | 170909.8 | 2010-11-03 13:52 | 2791.421 | 2 | 12 | 0.5500248 | 3.940392 | 11.57889 | 11.33365 | 46.15104 | 42.41095 | 3.242493e-05 | 0.09514486 | 0 | 0 | 0
5090 | 170939.9 | 2010-11-03 13:53 | 2821.437 | 2 | 12 | 0.5498449 | 3.941688 | 11.58348 | 11.33365 | 46.16911 | 42.41095 | 3.237724e-05 | 0.09514486 | 0 | 0 | 0
5091 | 170969.9 | 2010-11-03 13:53 | 2851.452 | 2 | 12 | 0.5498449 | 3.943308 | 11.58806 | 11.33365 | 46.18719 | 42.41095 | 3.242493e-05 | 0.09514486 | 0 | 0 | 0
5092 | 170999.9 | 2010-11-03 13:54 | 2881.467 | 2 | 12 | 0.5500248 | 3.944766 | 11.59265 | 11.33365 | 46.20527 | 42.41095 | 3.242493e-05 | 0.09514486 | 0 | 0 | 0
5093 | 171029.9 | 2010-11-03 13:54 | 2911.482 | 2 | 12 | 0.5498449 | 3.946386 | 11.59723 | 11.33365 | 46.22336 | 42.41095 | 6.480217e-05 | 0.09514486 | 0 | 0 | 0
5094 | 171059.9 | 2010-11-03 13:55 | 2941.498 | 2 | 12 | 0.5498449 | 3.947682 | 11.60182 | 11.33365 | 46.24146 | 42.41095 | 0 | 0.09514486 | 0 | 0 | 0
5095 | 171089.9 | 2010-11-03 13:55 | 2971.513 | 2 | 12 | 0.5500248 | 3.949464 | 11.6064 | 11.33365 | 46.25956 | 42.41095 | 6.480217e-05 | 0.09514486 | 0 | 0 | 0
5096 | 171120 | 2010-11-03 13:56 | 3001.528 | 2 | 12 | 0.5500248 | 3.950922 | 11.61099 | 11.33365 | 46.27767 | 42.41095 | 6.480217e-05 | 0.09514486 | 0 | 0 | 0
5097 | 171150 | 2010-11-03 13:56 | 3031.544 | 2 | 12 | 0.5500248 | 3.952542 | 11.61557 | 11.33365 | 46.29579 | 42.41095 | 6.480217e-05 | 0.09514486 | 0 | 0 | 0
5098 | 171180 | 2010-11-03 13:57 | 3061.559 | 2 | 12 | 0.5498449 | 3.954162 | 11.62016 | 11.33365 | 46.31392 | 42.41095 | 6.480217e-05 | 0.09514486 | 0 | 0 | 0
5099 | 171210 | 2010-11-03 13:57 | 3091.574 | 2 | 12 | 0.5498449 | 3.95562 | 11.62474 | 11.33365 | 46.33205 | 42.41095 | 6.480217e-05 | 0.09514486 | 0 | 0 | 0
5100 | 171240 | 2010-11-03 13:58 | 3121.589 | 2 | 12 | 0.5500248 | 3.95724 | 11.62933 | 11.33365 | 46.35019 | 42.41095 | 3.242493e-05 | 0.09514486 | 0 | 0 | 0
5101 | 171270 | 2010-11-03 13:58 | 3151.605 | 2 | 12 | 0.5498449 | 3.958859 | 11.63391 | 11.33365 | 46.36834 | 42.41095 | 6.480217e-05 | 0.09514486 | 0 | 0 | 0
5102 | 171300 | 2010-11-03 13:59 | 3181.62 | 2 | 12 | 0.5498449 | 3.960479 | 11.6385 | 11.33365 | 46.3865 | 42.41095 | 6.480217e-05 | 0.09514486 | 0 | 0 | 0
5103 | 171330.1 | 2010-11-03 13:59 | 3211.635 | 2 | 12 | 0.5500248 | 3.962099 | 11.64308 | 11.33365 | 46.40466 | 42.41095 | 3.237724e-05 | 0.09514486 | 0 | 0 | 0
5104 | 171360.1 | 2010-11-03 14:00 | 3241.651 | 2 | 12 | 0.5500248 | 3.963719 | 11.64767 | 11.33365 | 46.42283 | 42.41095 | 0 | 0.09514486 | 0 | 0 | 0
5105 | 171390.1 | 2010-11-03 14:00 | 3271.666 | 2 | 12 | 0.5500248 | 3.965501 | 11.65225 | 11.33365 | 46.44101 | 42.41095 | 3.237724e-05 | 0.09514486 | 0 | 0 | 0
5106 | 171420.1 | 2010-11-03 14:01 | 3301.681 | 2 | 12 | 0.5496649 | 3.967121 | 11.65684 | 11.33365 | 46.45919 | 42.41095 | 6.480217e-05 | 0.09514486 | 0 | 0 | 0
5107 | 171450.1 | 2010-11-03 14:01 | 3331.697 | 2 | 12 | 0.5500248 | 3.968903 | 11.66142 | 11.33365 | 46.47738 | 42.41095 | 6.480217e-05 | 0.09514486 | 0 | 0 | 0
5108 | 171480.1 | 2010-11-03 14:02 | 3361.712 | 2 | 12 | 0.5500248 | 3.970523 | 11.66601 | 11.33365 | 46.49559 | 42.41095 | 0 | 0.09514486 | 0 | 0 | 0
5109 | 171510.2 | 2010-11-03 14:02 | 3391.727 | 2 | 12 | 0.5498449 | 3.972305 | 11.67059 | 11.33365 | 46.5138 | 42.41095 | 6.480217e-05 | 0.09514486 | 0 | 0 | 0
5110 | 171540.2 | 2010-11-03 14:03 | 3421.742 | 2 | 12 | 0.5498449 | 3.974087 | 11.67518 | 11.33365 | 46.53201 | 42.41095 | 3.242493e-05 | 0.09514486 | 0 | 0 | 0
5111 | 171570.2 | 2010-11-03 14:03 | 3451.758 | 2 | 12 | 0.5496649 | 3.976031 | 11.67976 | 11.33365 | 46.55024 | 42.41095 | 6.480217e-05 | 0.09514486 | 0 | 0 | 0
5112 | 171600.2 | 2010-11-03 14:04 | 3481.773 | 2 | 12 | 0.5500248 | 3.977813 | 11.68435 | 11.33365 | 46.56847 | 42.41095 | 6.480217e-05 | 0.09514486 | 0 | 0 | 0
5113 | 171630.2 | 2010-11-03 14:04 | 3511.788 | 2 | 12 | 0.5498449 | 3.979594 | 11.68894 | 11.33365 | 46.58672 | 42.41095 | 3.242493e-05 | 0.09514486 | 0 | 0 | 0
5114 | 171660.2 | 2010-11-03 14:05 | 3541.803 | 2 | 12 | 0.5500248 | 3.9817 | 11.69352 | 11.33365 | 46.60497 | 42.41095 | 6.475449e-05 | 0.09514486 | 0 | 0 | 0
5115 | 171690.2 | 2010-11-03 14:05 | 3571.819 | 2 | 12 | 0.5500248 | 3.983482 | 11.69811 | 11.33365 | 46.62323 | 42.41095 | 6.480217e-05 | 0.09514486 | 0 | 0 | 0
5116 | 171720.3 | 2010-11-03 14:06 | 3601.834 | 2 | 12 | 0.5500248 | 3.985588 | 11.70269 | 11.33365 | 46.6415 | 42.41095 | 9.717941e-05 | 0.09514486 | 0 | 0 | 0
5117 | 171750.3 | 2010-11-03 14:06 | 3631.849 | 2 | 12 | 0.5498449 | 3.987532 | 11.70728 | 11.33365 | 46.65978 | 42.41095 | 9.717941e-05 | 0.09514486 | 0 | 0 | 0
5118 | 171780.3 | 2010-11-03 14:07 | 3661.865 | 2 | 12 | 0.5500248 | 3.989476 | 11.71186 | 11.33365 | 46.67807 | 42.41095 | 6.480217e-05 | 0.09514486 | 0 | 0 | 0
5119 | 171810.3 | 2010-11-03 14:07 | 3691.88 | 2 | 12 | 0.5498449 | 3.99142 | 11.71645 | 11.33365 | 46.69636 | 42.41095 | 9.717941e-05 | 0.09514486 | 0 | 0 | 0
5120 | 171840.3 | 2010-11-03 14:08 | 3721.895 | 2 | 12 | 0.5500248 | 3.993364 | 11.72103 | 11.33365 | 46.71467 | 42.41095 | 3.237724e-05 | 0.09514486 | 0 | 0 | 0
5121 | 171870.3 | 2010-11-03 14:08 | 3751.91 | 2 | 12 | 0.5500248 | 3.995632 | 11.72562 | 11.33365 | 46.73298 | 42.41095 | 6.480217e-05 | 0.09514486 | 0 | 0 | 0
5122 | 171900.4 | 2010-11-03 14:09 | 3781.926 | 2 | 12 | 0.5500248 | 3.997576 | 11.7302 | 11.33365 | 46.75131 | 42.41095 | 6.480217e-05 | 0.09514486 | 0 | 0 | 0
5123 | 171930.4 | 2010-11-03 14:09 | 3811.941 | 2 | 12 | 0.5498449 | 3.999519 | 11.73479 | 11.33365 | 46.76964 | 42.41095 | 3.237724e-05 | 0.09514486 | 0 | 0 | 0
5124 | 171960.4 | 2010-11-03 14:10 | 3841.956 | 2 | 12 | 0.5498449 | 4.001787 | 11.73937 | 11.33365 | 46.78799 | 42.41095 | 3.242493e-05 | 0.09514486 | 0 | 0 | 0
5125 | 171990.4 | 2010-11-03 14:10 | 3871.972 | 2 | 12 | 0.5500248 | 4.004055 | 11.74396 | 11.33365 | 46.80634 | 42.41095 | 9.717941e-05 | 0.09514486 | 0 | 0 | 0
5126 | 172020.4 | 2010-11-03 14:11 | 3901.987 | 2 | 12 | 0.5498449 | 4.005999 | 11.74854 | 11.33365 | 46.8247 | 42.41095 | 6.484985e-05 | 0.09514486 | 0 | 0 | 0
5127 | 172050.4 | 2010-11-03 14:11 | 3932.002 | 2 | 12 | 0.5498449 | 4.008105 | 11.75313 | 11.33365 | 46.84308 | 42.41095 | 3.232956e-05 | 0.09514486 | 0 | 0 | 0
5128 | 172080.4 | 2010-11-03 14:12 | 3962.017 | 2 | 12 | 0.5498449 | 4.010373 | 11.75771 | 11.33365 | 46.86146 | 42.41095 | 3.232956e-05 | 0.09514486 | 0 | 0 | 0
5129 | 172110.5 | 2010-11-03 14:12 | 3992.033 | 2 | 12 | 0.5500248 | 4.01264 | 11.7623 | 11.33365 | 46.87985 | 42.41095 | 6.475449e-05 | 0.09514486 | 0 | 0 | 0
5130 | 172140.5 | 2010-11-03 14:13 | 4022.048 | 2 | 12 | 0.5498449 | 4.014747 | 11.76688 | 11.33365 | 46.89826 | 42.41095 | 3.242493e-05 | 0.09514486 | 0 | 0 | 0
5131 | 172170.5 | 2010-11-03 14:13 | 4052.063 | 2 | 12 | 0.5498449 | 4.017015 | 11.77147 | 11.33365 | 46.91667 | 42.41095 | 3.242493e-05 | 0.09514486 | 0 | 0 | 0
5132 | 172200.5 | 2010-11-03 14:14 | 4082.079 | 2 | 12 | 0.5500248 | 4.019606 | 11.77605 | 11.33365 | 46.93509 | 42.41095 | 9.717941e-05 | 0.09514486 | 0 | 0 | 0
5133 | 172230.5 | 2010-11-03 14:14 | 4112.094 | 2 | 12 | 0.5500248 | 4.021712 | 11.78064 | 11.33365 | 46.95353 | 42.41095 | 6.484985e-05 | 0.09514486 | 0 | 0 | 0
5134 | 172260.5 | 2010-11-03 14:15 | 4142.109 | 2 | 12 | 0.5500248 | 4.024142 | 11.78522 | 11.33365 | 46.97197 | 42.41095 | 6.484985e-05 | 0.09514486 | 0 | 0 | 0
5135 | 172290.6 | 2010-11-03 14:15 | 4172.124 | 2 | 12 | 0.5498449 | 4.026572 | 11.78981 | 11.33365 | 46.99043 | 42.41095 | 6.475449e-05 | 0.09514486 | 0 | 0 | 0
5136 | 172320.6 | 2010-11-03 14:16 | 4202.14 | 2 | 12 | 0.5498449 | 4.028678 | 11.79439 | 11.33365 | 47.0089 | 42.41095 | 3.242493e-05 | 0.09514486 | 0 | 0 | 0
5137 | 172350.6 | 2010-11-03 14:16 | 4232.155 | 2 | 12 | 0.5500248 | 4.031432 | 11.79898 | 11.33365 | 47.02738 | 42.41095 | 9.717941e-05 | 0.09514486 | 0 | 0 | 0
5138 | 172380.6 | 2010-11-03 14:17 | 4262.17 | 2 | 12 | 0.5500248 | 4.033862 | 11.80356 | 11.33365 | 47.04586 | 42.41095 | 9.717941e-05 | 0.09514486 | 0 | 0 | 0
5139 | 172410.6 | 2010-11-03 14:17 | 4292.186 | 2 | 12 | 0.5498449 | 4.036292 | 11.80815 | 11.33365 | 47.06436 | 42.41095 | 9.717941e-05 | 0.09514486 | 0 | 0 | 0
5140 | 172440.6 | 2010-11-03 14:18 | 4322.201 | 2 | 12 | 0.5498449 | 4.038722 | 11.81273 | 11.33365 | 47.08287 | 42.41095 | 9.727478e-05 | 0.09514486 | 0 | 0 | 0
5141 | 172470.6 | 2010-11-03 14:18 | 4352.216 | 2 | 12 | 0.5500248 | 4.041313 | 11.81732 | 11.33365 | 47.10139 | 42.41095 | 9.717941e-05 | 0.09514486 | 0 | 0 | 0
5142 | 172500.7 | 2010-11-03 14:19 | 4382.231 | 2 | 12 | 0.5498449 | 4.043743 | 11.8219 | 11.33365 | 47.11992 | 42.41095 | 6.484985e-05 | 0.09514486 | 0 | 0 | 0
5143 | 172530.7 | 2010-11-03 14:19 | 4412.247 | 2 | 12 | 0.5498449 | 4.046173 | 11.82649 | 11.33365 | 47.13847 | 42.41095 | 3.242493e-05 | 0.09514486 | 0 | 0 | 0
5144 | 172560.7 | 2010-11-03 14:20 | 4442.262 | 2 | 12 | 0.5498449 | 4.048765 | 11.83107 | 11.33365 | 47.15703 | 42.41095 | 3.232956e-05 | 0.09514486 | 0 | 0 | 0
5145 | 172590.7 | 2010-11-03 14:20 | 4472.277 | 2 | 12 | 0.5498449 | 4.051518 | 11.83566 | 11.33365 | 47.1756 | 42.41095 | 9.717941e-05 | 0.09514486 | 0 | 0 | 0
5146 | 172620.7 | 2010-11-03 14:21 | 4502.293 | 2 | 12 | 0.5500248 | 4.054273 | 11.84024 | 11.33365 | 47.19418 | 42.41095 | 9.717941e-05 | 0.09514486 | 0 | 0 | 0
5147 | 172650.7 | 2010-11-03 14:21 | 4532.308 | 2 | 12 | 0.5498449 | 4.056864 | 11.84483 | 11.33365 | 47.21278 | 42.41095 | 9.717941e-05 | 0.09514486 | 0 | 0 | 0
5148 | 172680.8 | 2010-11-03 14:22 | 4562.323 | 2 | 12 | 0.5498449 | 4.059456 | 11.84941 | 11.33365 | 47.23139 | 42.41095 | 9.717941e-05 | 0.09514486 | 0 | 0 | 0
5149 | 172710.8 | 2010-11-03 14:22 | 4592.338 | 2 | 12 | 0.5500248 | 4.06221 | 11.854 | 11.33365 | 47.25001 | 42.41095 | 6.475449e-05 | 0.09514486 | 0 | 0 | 0
5150 | 172740.8 | 2010-11-03 14:23 | 4622.354 | 2 | 12 | 0.5498449 | 4.064964 | 11.85858 | 11.33365 | 47.26864 | 42.41095 | 9.717941e-05 | 0.09514486 | 0 | 0 | 0
5151 | 172770.8 | 2010-11-03 14:23 | 4652.369 | 2 | 12 | 0.5500248 | 4.067718 | 11.86317 | 11.33365 | 47.28728 | 42.41095 | 9.727478e-05 | 0.09514486 | 0 | 0 | 0
5152 | 172800.8 | 2010-11-03 14:24 | 4682.385 | 2 | 12 | 0.5500248 | 4.070472 | 11.86775 | 11.33365 | 47.30594 | 42.41095 | 9.717941e-05 | 0.09514486 | 0 | 0 | 0
5153 | 172830.8 | 2010-11-03 14:24 | 4712.387 | 2 | 12 | 0.5500248 | 4.073225 | 11.87234 | 11.33365 | 47.3246 | 42.41095 | 9.717941e-05 | 0.09514486 | 0 | 0 | 0
5154 | 172860.8 | 2010-11-03 14:25 | 4742.399 | 2 | 12 | 0.5500248 | 4.076141 | 11.87692 | 11.33365 | 47.34328 | 42.41095 | 0.0001296043 | 0.09514486 | 0 | 0 | 0
5155 | 172890.8 | 2010-11-03 14:25 | 4772.414 | 2 | 12 | 0.5498449 | 4.078895 | 11.88151 | 11.33365 | 47.36198 | 42.41095 | 9.717941e-05 | 0.09514486 | 0 | 0 | 0
5156 | 172920.9 | 2010-11-03 14:26 | 4802.43 | 2 | 12 | 0.5500248 | 4.081649 | 11.88609 | 11.33365 | 47.38069 | 42.41095 | 3.242493e-05 | 0.09514486 | 0 | 0 | 0
5157 | 172950.9 | 2010-11-03 14:26 | 4832.445 | 2 | 12 | 0.5498449 | 4.084565 | 11.89068 | 11.33365 | 47.39941 | 42.41095 | 6.484985e-05 | 0.09514486 | 0 | 0 | 0
5158 | 172980.9 | 2010-11-03 14:27 | 4862.46 | 2 | 12 | 0.5498449 | 4.087643 | 11.89526 | 11.33365 | 47.41815 | 42.41095 | 6.475449e-05 | 0.09514486 | 0 | 0 | 0
5159 | 173010.9 | 2010-11-03 14:27 | 4892.476 | 2 | 12 | 0.5500248 | 4.090721 | 11.89985 | 11.33365 | 47.4369 | 42.41095 | 6.475449e-05 | 0.09514486 | 0 | 0 | 0
5160 | 173040.9 | 2010-11-03 14:28 | 4922.491 | 2 | 12 | 0.5500248 | 4.093637 | 11.90443 | 11.33365 | 47.45566 | 42.41095 | 9.717941e-05 | 0.09514486 | 0 | 0 | 0
5161 | 173070.9 | 2010-11-03 14:28 | 4952.506 | 2 | 12 | 0.5498449 | 4.096552 | 11.90902 | 11.33365 | 47.47444 | 42.41095 | 0.0001296043 | 0.09514486 | 0 | 0 | 0
5162 | 173100.9 | 2010-11-03 14:29 | 4982.521 | 2 | 12 | 0.5498449 | 4.099468 | 11.9136 | 11.33365 | 47.49323 | 42.41095 | 3.242493e-05 | 0.09514486 | 0 | 0 | 0
5163 | 173131 | 2010-11-03 14:29 | 5012.537 | 2 | 12 | 0.5500248 | 4.102708 | 11.91819 | 11.33365 | 47.51203 | 42.41095 | 9.717941e-05 | 0.09514486 | 0 | 0 | 0
5164 | 173161 | 2010-11-03 14:30 | 5042.552 | 2 | 12 | 0.5498449 | 4.105624 | 11.92277 | 11.33365 | 47.53085 | 42.41095 | 6.475449e-05 | 0.09514486 | 0 | 0 | 0
5165 | 173191 | 2010-11-03 14:30 | 5072.567 | 2 | 12 | 0.5500248 | 4.108702 | 11.92736 | 11.33365 | 47.54968 | 42.41095 | 9.717941e-05 | 0.09514486 | 0 | 0 | 0
5166 | 173221 | 2010-11-03 14:31 | 5102.583 | 2 | 12 | 0.5500248 | 4.111941 | 11.93194 | 11.33365 | 47.56853 | 42.41095 | 9.717941e-05 | 0.09514486 | 0 | 0 | 0
5167 | 173251 | 2010-11-03 14:31 | 5132.598 | 2 | 12 | 0.5500248 | 4.114857 | 11.93653 | 11.33365 | 47.58739 | 42.41095 | 6.475449e-05 | 0.09514486 | 0 | 0 | 0
5168 | 173281 | 2010-11-03 14:32 | 5162.613 | 2 | 12 | 0.5498449 | 4.118097 | 11.94112 | 11.33365 | 47.60627 | 42.41095 | 6.484985e-05 | 0.09514486 | 0 | 0 | 0
5169 | 173311.1 | 2010-11-03 14:32 | 5192.628 | 2 | 12 | 0.5496649 | 4.121175 | 11.9457 | 11.33365 | 47.62516 | 42.41095 | 6.484985e-05 | 0.09514486 | 0 | 0 | 0
5170 | 173341.1 | 2010-11-03 14:33 | 5222.644 | 2 | 12 | 0.5500248 | 4.124739 | 11.95029 | 11.33365 | 47.64406 | 42.41095 | 9.717941e-05 | 0.09514486 | 0 | 0 | 0
5171 | 173371.1 | 2010-11-03 14:33 | 5252.659 | 2 | 12 | 0.5498449 | 4.127817 | 11.95487 | 11.33365 | 47.66298 | 42.41095 | 6.475449e-05 | 0.09514486 | 0 | 0 | 0
5172 | 173401.1 | 2010-11-03 14:34 | 5282.674 | 2 | 12 | 0.5502048 | 4.131057 | 11.95946 | 11.33365 | 47.68191 | 42.41095 | 9.727478e-05 | 0.09514486 | 0 | 0 | 0
5173 | 173431.1 | 2010-11-03 14:34 | 5312.69 | 2 | 12 | 0.5498449 | 4.134459 | 11.96404 | 11.33365 | 47.70086 | 42.41095 | 9.727478e-05 | 0.09514486 | 0 | 0 | 0
5174 | 173461.1 | 2010-11-03 14:35 | 5342.705 | 2 | 12 | 0.5500248 | 4.13786 | 11.96863 | 11.33365 | 47.71983 | 42.41095 | 0.0001296043 | 0.09514486 | 0 | 0 | 0
5175 | 173491.1 | 2010-11-03 14:35 | 5372.72 | 2 | 12 | 0.5500248 | 4.141262 | 11.97321 | 11.33365 | 47.73881 | 42.41095 | 0.0001296043 | 0.09514486 | 0 | 0 | 0
5176 | 173521.2 | 2010-11-03 14:36 | 5402.736 | 2 | 12 | 0.5498449 | 4.14434 | 11.9778 | 11.33365 | 47.75781 | 42.41095 | 6.484985e-05 | 0.09514486 | 0 | 0 | 0
5177 | 173551.2 | 2010-11-03 14:36 | 5432.751 | 2 | 12 | 0.5498449 | 4.147903 | 11.98238 | 11.33365 | 47.77682 | 42.41095 | 6.475449e-05 | 0.09514486 | 0 | 0 | 0
5178 | 173581.2 | 2010-11-03 14:37 | 5462.766 | 2 | 12 | 0.5500248 | 4.151467 | 11.98697 | 11.33365 | 47.79585 | 42.41095 | 9.717941e-05 | 0.09514486 | 0 | 0 | 0
5179 | 173611.2 | 2010-11-03 14:37 | 5492.781 | 2 | 12 | 0.5496649 | 4.15487 | 11.99155 | 11.33365 | 47.81489 | 42.41095 | 6.484985e-05 | 0.09514486 | 0 | 0 | 0
5180 | 173641.2 | 2010-11-03 14:38 | 5522.797 | 2 | 12 | 0.5500248 | 4.158433 | 11.99614 | 11.33365 | 47.83395 | 42.41095 | 9.717941e-05 | 0.09514486 | 0 | 0 | 0
5181 | 173671.2 | 2010-11-03 14:38 | 5552.812 | 2 | 12 | 0.5498449 | 4.161835 | 12.00072 | 11.33365 | 47.85302 | 42.41095 | 6.484985e-05 | 0.09514486 | 0 | 0 | 0
5182 | 173701.3 | 2010-11-03 14:39 | 5582.827 | 2 | 12 | 0.5498449 | 4.165399 | 12.00531 | 11.33365 | 47.87211 | 42.41095 | 3.232956e-05 | 0.09514486 | 0 | 0 | 0
5183 | 173731.3 | 2010-11-03 14:39 | 5612.843 | 2 | 12 | 0.5498449 | 4.168962 | 12.00989 | 11.33365 | 47.89122 | 42.41095 | 6.475449e-05 | 0.09514486 | 0 | 0 | 0
5184 | 173761.3 | 2010-11-03 14:40 | 5642.858 | 2 | 12 | 0.5498449 | 4.172526 | 12.01448 | 11.33365 | 47.91035 | 42.41095 | 6.475449e-05 | 0.09514486 | 0 | 0 | 0
5185 | 173791.3 | 2010-11-03 14:40 | 5672.873 | 2 | 12 | 0.5500248 | 4.176252 | 12.01906 | 11.33365 | 47.92949 | 42.41095 | 6.484985e-05 | 0.09514486 | 0 | 0 | 0
5186 | 173821.3 | 2010-11-03 14:41 | 5702.888 | 2 | 12 | 0.5500248 | 4.179816 | 12.02365 | 11.33365 | 47.94865 | 42.41095 | 6.484985e-05 | 0.09514486 | 0 | 0 | 0
5187 | 173851.3 | 2010-11-03 14:41 | 5732.904 | 2 | 12 | 0.5500248 | 4.183542 | 12.02823 | 11.33365 | 47.96782 | 42.41095 | 9.717941e-05 | 0.09514486 | 0 | 0 | 0
5188 | 173881.3 | 2010-11-03 14:42 | 5762.919 | 2 | 12 | 0.5500248 | 4.187268 | 12.03282 | 11.33365 | 47.98701 | 42.41095 | 9.717941e-05 | 0.09514486 | 0 | 0 | 0
5189 | 173911.4 | 2010-11-03 14:42 | 5792.934 | 2 | 12 | 0.5500248 | 4.191155 | 12.03741 | 11.33365 | 48.00622 | 42.41095 | 0.0001296043 | 0.09514486 | 0 | 0 | 0
5190 | 173941.4 | 2010-11-03 14:43 | 5822.95 | 2 | 12 | 0.5500248 | 4.194719 | 12.04199 | 11.33365 | 48.02545 | 42.41095 | 9.717941e-05 | 0.09514486 | 0 | 0 | 0
5191 | 173971.4 | 2010-11-03 14:43 | 5852.965 | 2 | 12 | 0.5502048 | 4.198445 | 12.04658 | 11.33365 | 48.04469 | 42.41095 | 9.717941e-05 | 0.09514486 | 0 | 0 | 0
5192 | 173982.7 | 2010-11-03 14:43 | 5864.277 | 2 | 12 | 0.5502048 | 4.200065 | 12.0483 | 11.33365 | 48.05195 | 42.41095 | 0.0001620293 | 0.09514486 | 0 | 0 | 0
5193 | 174012.7 | 2010-11-03 14:44 | 30.01527 | 3 | 12 | 0 | 4.11421 | 12.0483 | 11.33365 | 48.05195 | 42.41095 | -0.0004211426 | 0.09514486 | 0 | 0 | 0
5194 | 174042.7 | 2010-11-03 14:44 | 60.03056 | 3 | 12 | 0 | 4.103518 | 12.0483 | 11.33365 | 48.05195 | 42.41095 | -0.0002267838 | 0.09514486 | 0 | 0 | 0
5195 | 174072.8 | 2010-11-03 14:45 | 90.04607 | 3 | 12 | 0 | 4.097363 | 12.0483 | 11.33365 | 48.05195 | 42.41095 | -9.717941e-05 | 0.09514486 | 0 | 0 | 0
5196 | 174102.7 | 2010-11-03 14:45 | 120.0143 | 3 | 12 | 0 | 4.093313 | 12.0483 | 11.33365 | 48.05195 | 42.41095 | -9.717941e-05 | 0.09514486 | 0 | 0 | 0
5197 | 174102.7 | 2010-11-03 14:45 | 2.556381121e-06 | 4 | 12 | 1.003492 | 4.200227 | 12.0483 | 11.33365 | 48.05195 | 42.41095 | 0 | 0.09514486 | 0 | 0 | 0
5198 | 174103.6 | 2010-11-03 14:45 | 0.8595502 | 4 | 12 | 0.9529269 | 4.200227 | 12.04854 | 11.33365 | 48.05292 | 42.41095 | 0 | 0.09514486 | 0 | 0 | 0
5199 | 174105.7 | 2010-11-03 14:45 | 2.968698 | 4 | 12 | 0.9023616 | 4.200227 | 12.04908 | 11.33365 | 48.0552 | 42.41095 | 0 | 0.09514486 | 0 | 0 | 0
5200 | 174108.8 | 2010-11-03 14:46 | 6.109457 | 4 | 12 | 0.8519764 | 4.200065 | 12.04984 | 11.33365 | 48.05841 | 42.41095 | 0 | 0.09514486 | 0 | 0 | 0
5201 | 174113 | 2010-11-03 14:46 | 10.29676 | 4 | 12 | 0.8019511 | 4.200065 | 12.0508 | 11.33365 | 48.06244 | 42.41095 | -3.232956e-05 | 0.09514486 | 0 | 0 | 0
5202 | 174118.4 | 2010-11-03 14:46 | 15.70293 | 4 | 12 | 0.7519257 | 4.200227 | 12.05197 | 11.33365 | 48.06734 | 42.41095 | 0 | 0.09514486 | 0 | 0 | 0
5203 | 174125.4 | 2010-11-03 14:46 | 22.68722 | 4 | 12 | 0.7019003 | 4.200065 | 12.05338 | 11.33365 | 48.07325 | 42.41095 | -3.232956e-05 | 0.09514486 | 0 | 0 | 0
5204 | 174134.6 | 2010-11-03 14:46 | 31.89025 | 4 | 12 | 0.651875 | 4.200227 | 12.05511 | 11.33365 | 48.08051 | 42.41095 | 3.232956e-05 | 0.09514486 | 0 | 0 | 0
5205 | 174147.2 | 2010-11-03 14:46 | 44.49948 | 4 | 12 | 0.6018496 | 4.200065 | 12.0573 | 11.33365 | 48.08971 | 42.41095 | -3.232956e-05 | 0.09514486 | 0 | 0 | 0
5206 | 174166.1 | 2010-11-03 14:46 | 63.39002 | 4 | 12 | 0.5518243 | 4.200227 | 12.06031 | 11.33365 | 48.10238 | 42.41095 | 0 | 0.09514486 | 0 | 0 | 0
5207 | 174197.8 | 2010-11-03 14:47 | 95.06161 | 4 | 12 | 0.5017989 | 4.200065 | 12.06493 | 11.33365 | 48.12177 | 42.41095 | -3.232956e-05 | 0.09514486 | 0 | 0 | 0
5208 | 174256.9 | 2010-11-03 14:48 | 154.1701 | 4 | 12 | 0.4517736 | 4.200227 | 12.07272 | 11.33365 | 48.15449 | 42.41095 | 3.232956e-05 | 0.09514486 | 0 | 0 | 0
5209 | 174350.7 | 2010-11-03 14:50 | 247.9972 | 4 | 12 | 0.4017482 | 4.200065 | 12.08381 | 11.33365 | 48.20109 | 42.41095 | -3.232956e-05 | 0.09514486 | 0 | 0 | 0
5210 | 174470.5 | 2010-11-03 14:52 | 367.7771 | 4 | 12 | 0.3515429 | 4.200065 | 12.09633 | 11.33365 | 48.25367 | 42.41095 | 0 | 0.09514486 | 0 | 0 | 0
5211 | 174615.2 | 2010-11-03 14:54 | 512.4475 | 4 | 12 | 0.3015175 | 4.200389 | 12.10944 | 11.33365 | 48.30871 | 42.41095 | 0 | 0.09514486 | 0 | 0 | 0
5212 | 174787.8 | 2010-11-03 14:57 | 685.1174 | 4 | 12 | 0.2514922 | 4.200065 | 12.12267 | 11.33365 | 48.3643 | 42.41095 | 0 | 0.09514486 | 0 | 0 | 0
5213 | 175002.3 | 2010-11-03 15:00 | 899.6148 | 4 | 12 | 0.2014668 | 4.200065 | 12.13613 | 11.33365 | 48.42082 | 42.41095 | -3.232956e-05 | 0.09514486 | 0 | 0 | 0
5214 | 175284.1 | 2010-11-03 15:05 | 1181.409 | 4 | 12 | 0.1514415 | 4.200065 | 12.14987 | 11.33365 | 48.47852 | 42.41095 | -3.232956e-05 | 0.09514486 | 0 | 0 | 0
5215 | 175691.6 | 2010-11-03 15:12 | 1588.857 | 4 | 12 | 0.1014161 | 4.200065 | 12.164 | 11.33365 | 48.53789 | 42.41095 | -3.232956e-05 | 0.09514486 | 0 | 0 | 0
5216 | 176435.9 | 2010-11-03 15:24 | 2333.208 | 4 | 12 | 0.05139075 | 4.200065 | 12.17919 | 11.33365 | 48.60169 | 42.41095 | 0 | 0.09514486 | 0 | 0 | 0
5217 | 176469.7 | 2010-11-03 15:25 | 2366.973 | 4 | 12 | 0.04995117 | 4.200227 | 12.17967 | 11.33365 | 48.6037 | 42.41095 | 0 | 0.09514486 | 0 | 0 | 0
5218 | 176499.7 | 2010-11-03 15:25 | 30.01525 | 5 | 12 | 0 | 4.192289 | 12.17967 | 11.33365 | 48.6037 | 42.41095 | 0 | 0.09514486 | 0 | 0 | 0
5219 | 176529.7 | 2010-11-03 15:26 | 60.01491 | 5 | 12 | 0 | 4.190993 | 12.17967 | 11.33365 | 48.6037 | 42.41095 | -6.484985e-05 | 0.09514486 | 0 | 0 | 0
5220 | 176529.9 | 2010-11-03 15:26 | 0.1876185 | 6 | 12 | 0.0002857086 | 4.191155 | 12.17967 | 11.33365 | 48.6037 | 42.41095 | 3.242493e-05 | 0.09172633 | 0 | 0 | 0
5221 | 176559.9 | 2010-11-03 15:26 | 30.01526 | 7 | 12 | -0.5501732 | 4.102222 | 12.17967 | 11.33824 | 48.6037 | 42.42982 | -0.0004859924 | 0.09172633 | 0 | 0 | 0
5222 | 176589.9 | 2010-11-03 15:27 | 60.03055 | 7 | 12 | -0.5501732 | 4.088291 | 12.17967 | 11.34283 | 48.6037 | 42.4486 | -0.0003563881 | 0.09172633 | 0 | 0 | 0
5223 | 176619.9 | 2010-11-03 15:27 | 90.04597 | 7 | 12 | -0.5501732 | 4.079057 | 12.17967 | 11.34741 | 48.6037 | 42.46733 | -0.0001943588 | 0.09172633 | 0 | 0 | 0
5224 | 176650 | 2010-11-03 15:28 | 120.0611 | 7 | 12 | -0.5503531 | 4.071606 | 12.17967 | 11.352 | 48.6037 | 42.48602 | -0.0001943588 | 0.09172633 | 0 | 0 | 0
5225 | 176680 | 2010-11-03 15:28 | 150.0765 | 7 | 12 | -0.5501732 | 4.065774 | 12.17967 | 11.35659 | 48.6037 | 42.50468 | -6.475449e-05 | 0.09172633 | 0 | 0 | 0
5226 | 176710 | 2010-11-03 15:29 | 180.0917 | 7 | 12 | -0.5501732 | 4.060104 | 12.17967 | 11.36117 | 48.6037 | 42.52332 | -0.0001619339 | 0.09172633 | 0 | 0 | 0
5227 | 176740 | 2010-11-03 15:29 | 210.1071 | 7 | 12 | -0.5499932 | 4.055082 | 12.17967 | 11.36576 | 48.6037 | 42.54193 | -9.727478e-05 | 0.09172633 | 0 | 0 | 0
5228 | 176770 | 2010-11-03 15:30 | 240.1223 | 7 | 12 | -0.5501732 | 4.050223 | 12.17967 | 11.37035 | 48.6037 | 42.56052 | -6.475449e-05 | 0.09172633 | 0 | 0 | 0
5229 | 176800 | 2010-11-03 15:30 | 270.1377 | 7 | 12 | -0.5499932 | 4.045687 | 12.17967 | 11.37493 | 48.6037 | 42.57908 | -0.000129509 | 0.09172633 | 0 | 0 | 0
5230 | 176830 | 2010-11-03 15:31 | 300.1529 | 7 | 12 | -0.5499932 | 4.041151 | 12.17967 | 11.37952 | 48.6037 | 42.59763 | -9.727478e-05 | 0.09172633 | 0 | 0 | 0
5231 | 176860.1 | 2010-11-03 15:31 | 330.1683 | 7 | 12 | -0.5499932 | 4.03694 | 12.17967 | 11.38411 | 48.6037 | 42.61615 | -6.475449e-05 | 0.09172633 | 0 | 0 | 0
5232 | 176890.1 | 2010-11-03 15:32 | 360.1836 | 7 | 12 | -0.5501732 | 4.032403 | 12.17967 | 11.38869 | 48.6037 | 42.63466 | -9.727478e-05 | 0.09172633 | 0 | 0 | 0
5233 | 176920.1 | 2010-11-03 15:32 | 390.1987 | 7 | 12 | -0.5499932 | 4.028192 | 12.17967 | 11.39328 | 48.6037 | 42.65314 | -0.0001296043 | 0.09172633 | 0 | 0 | 0
5234 | 176950.1 | 2010-11-03 15:33 | 420.214 | 7 | 12 | -0.5498133 | 4.024142 | 12.17967 | 11.39787 | 48.6037 | 42.67161 | -6.475449e-05 | 0.09172633 | 0 | 0 | 0
5235 | 176980.1 | 2010-11-03 15:33 | 450.2293 | 7 | 12 | -0.5499932 | 4.019768 | 12.17967 | 11.40245 | 48.6037 | 42.69006 | -0.0001296043 | 0.09172633 | 0 | 0 | 0
5236 | 177010.1 | 2010-11-03 15:34 | 480.2446 | 7 | 12 | -0.5503531 | 4.015718 | 12.17967 | 11.40704 | 48.6037 | 42.70848 | -9.717941e-05 | 0.09172633 | 0 | 0 | 0
5237 | 177040.2 | 2010-11-03 15:34 | 510.2599 | 7 | 12 | -0.5501732 | 4.011507 | 12.17967 | 11.41163 | 48.6037 | 42.72689 | -9.727478e-05 | 0.09172633 | 0 | 0 | 0
5238 | 177070.2 | 2010-11-03 15:35 | 540.2752 | 7 | 12 | -0.5501732 | 4.007295 | 12.17967 | 11.41621 | 48.6037 | 42.74528 | -0.0001619339 | 0.09172633 | 0 | 0 | 0
5239 | 177100.2 | 2010-11-03 15:35 | 570.2931 | 7 | 12 | -0.5499932 | 4.003407 | 12.17967 | 11.4208 | 48.6037 | 42.76366 | -0.0001296043 | 0.09172633 | 0 | 0 | 0
5240 | 177130.2 | 2010-11-03 15:36 | 600.3057 | 7 | 12 | -0.5501732 | 3.999357 | 12.17967 | 11.42539 | 48.6037 | 42.78201 | -0.0001295567 | 0.09172633 | 0 | 0 | 0
5241 | 177160.2 | 2010-11-03 15:36 | 630.321 | 7 | 12 | -0.5501732 | 3.99547 | 12.17967 | 11.42997 | 48.6037 | 42.80035 | -9.717941e-05 | 0.09172633 | 0 | 0 | 0
5242 | 177190.2 | 2010-11-03 15:37 | 660.3363 | 7 | 12 | -0.5501732 | 3.99142 | 12.17967 | 11.43456 | 48.6037 | 42.81866 | -9.717941e-05 | 0.09172633 | 0 | 0 | 0
5243 | 177220.2 | 2010-11-03 15:37 | 690.3518 | 7 | 12 | -0.5501732 | 3.987694 | 12.17967 | 11.43915 | 48.6037 | 42.83696 | -9.717941e-05 | 0.09172633 | 0 | 0 | 0
5244 | 177250.3 | 2010-11-03 15:38 | 720.3669 | 7 | 12 | -0.5501732 | 3.983644 | 12.17967 | 11.44374 | 48.6037 | 42.85524 | -0.0001296043 | 0.09172633 | 0 | 0 | 0
5245 | 177280.3 | 2010-11-03 15:38 | 750.3823 | 7 | 12 | -0.5503531 | 3.979756 | 12.17967 | 11.44832 | 48.6037 | 42.87351 | -9.722709e-05 | 0.09172633 | 0 | 0 | 0
5246 | 177310.3 | 2010-11-03 15:39 | 780.3975 | 7 | 12 | -0.5501732 | 3.975869 | 12.17967 | 11.45291 | 48.6037 | 42.89175 | -9.717941e-05 | 0.09172633 | 0 | 0 | 0
5247 | 177340.3 | 2010-11-03 15:39 | 810.4128 | 7 | 12 | -0.5501732 | 3.971981 | 12.17967 | 11.45749 | 48.6037 | 42.90998 | -0.0001619816 | 0.09172633 | 0 | 0 | 0
5248 | 177370.3 | 2010-11-03 15:40 | 840.4281 | 7 | 12 | -0.5501732 | 3.968255 | 12.17967 | 11.46208 | 48.6037 | 42.92819 | -9.717941e-05 | 0.09172633 | 0 | 0 | 0
5249 | 177400.3 | 2010-11-03 15:40 | 870.4435 | 7 | 12 | -0.5501732 | 3.964529 | 12.17967 | 11.46667 | 48.6037 | 42.94638 | -6.480217e-05 | 0.09172633 | 0 | 0 | 0
5250 | 177430.4 | 2010-11-03 15:41 | 900.4587 | 7 | 12 | -0.5501732 | 3.960641 | 12.17967 | 11.47125 | 48.6037 | 42.96455 | -0.0001296043 | 0.09172633 | 0 | 0 | 0
5251 | 177460.4 | 2010-11-03 15:41 | 930.474 | 7 | 12 | -0.5501732 | 3.956916 | 12.17967 | 11.47584 | 48.6037 | 42.98271 | -9.717941e-05 | 0.09172633 | 0 | 0 | 0
5252 | 177490.4 | 2010-11-03 15:42 | 960.4892 | 7 | 12 | -0.5501732 | 3.95319 | 12.17967 | 11.48043 | 48.6037 | 43.00085 | -9.717941e-05 | 0.09172633 | 0 | 0 | 0
5253 | 177520.4 | 2010-11-03 15:42 | 990.5045 | 7 | 12 | -0.5499932 | 3.949302 | 12.17967 | 11.48501 | 48.6037 | 43.01898 | -9.717941e-05 | 0.09172633 | 0 | 0 | 0
5254 | 177550.4 | 2010-11-03 15:43 | 1020.52 | 7 | 12 | -0.5501732 | 3.945738 | 12.17967 | 11.4896 | 48.6037 | 43.03708 | -9.722709e-05 | 0.09172633 | 0 | 0 | 0
5255 | 177580.4 | 2010-11-03 15:43 | 1050.535 | 7 | 12 | -0.5501732 | 3.942174 | 12.17967 | 11.49419 | 48.6037 | 43.05517 | -6.480217e-05 | 0.09172633 | 0 | 0 | 0
5256 | 177610.4 | 2010-11-03 15:44 | 1080.551 | 7 | 12 | -0.5503531 | 3.938287 | 12.17967 | 11.49878 | 48.6037 | 43.07324 | -0.0001296043 | 0.09172633 | 0 | 0 | 0
5257 | 177640.5 | 2010-11-03 15:44 | 1110.566 | 7 | 12 | -0.5501732 | 3.934723 | 12.17967 | 11.50336 | 48.6037 | 43.0913 | -6.480217e-05 | 0.09172633 | 0 | 0 | 0
5258 | 177670.5 | 2010-11-03 15:45 | 1140.581 | 7 | 12 | -0.5503531 | 3.930835 | 12.17967 | 11.50795 | 48.6037 | 43.10934 | -0.0001295567 | 0.09172633 | 0 | 0 | 0
5259 | 177700.5 | 2010-11-03 15:45 | 1170.596 | 7 | 12 | -0.5501732 | 3.927271 | 12.17967 | 11.51254 | 48.6037 | 43.12736 | -0.0001296043 | 0.09172633 | 0 | 0 | 0
5260 | 177730.5 | 2010-11-03 15:46 | 1200.612 | 7 | 12 | -0.5501732 | 3.923545 | 12.17967 | 11.51712 | 48.6037 | 43.14537 | -0.0001296043 | 0.09172633 | 0 | 0 | 0
5261 | 177760.5 | 2010-11-03 15:46 | 1230.627 | 7 | 12 | -0.5501732 | 3.919981 | 12.17967 | 11.52171 | 48.6037 | 43.16336 | -9.717941e-05 | 0.09172633 | 0 | 0 | 0
5262 | 177790.5 | 2010-11-03 15:47 | 1260.642 | 7 | 12 | -0.5499932 | 3.916418 | 12.17967 | 11.5263 | 48.6037 | 43.18133 | -0.0001296043 | 0.09172633 | 0 | 0 | 0
5263 | 177820.6 | 2010-11-03 15:47 | 1290.658 | 7 | 12 | -0.5499932 | 3.913016 | 12.17967 | 11.53088 | 48.6037 | 43.19928 | -9.717941e-05 | 0.09172633 | 0 | 0 | 0
5264 | 177850.6 | 2010-11-03 15:48 | 1320.673 | 7 | 12 | -0.5503531 | 3.90929 | 12.17967 | 11.53547 | 48.6037 | 43.21722 | -9.717941e-05 | 0.09172633 | 0 | 0 | 0
5265 | 177880.6 | 2010-11-03 15:48 | 1350.688 | 7 | 12 | -0.5501732 | 3.905888 | 12.17967 | 11.54006 | 48.6037 | 43.23515 | -9.717941e-05 | 0.09172633 | 0 | 0 | 0
5266 | 177910.6 | 2010-11-03 15:49 | 1380.703 | 7 | 12 | -0.5501732 | 3.902324 | 12.17967 | 11.54464 | 48.6037 | 43.25305 | -9.717941e-05 | 0.09172633 | 0 | 0 | 0
5267 | 177940.6 | 2010-11-03 15:49 | 1410.719 | 7 | 12 | -0.5503531 | 3.898599 | 12.17967 | 11.54923 | 48.6037 | 43.27094 | -0.0001296043 | 0.09172633 | 0 | 0 | 0
5268 | 177970.6 | 2010-11-03 15:50 | 1440.734 | 7 | 12 | -0.5499932 | 3.895521 | 12.17967 | 11.55382 | 48.6037 | 43.28882 | -9.722709e-05 | 0.09172633 | 0 | 0 | 0
5269 | 178000.6 | 2010-11-03 15:50 | 1470.749 | 7 | 12 | -0.5499932 | 3.892119 | 12.17967 | 11.5584 | 48.6037 | 43.30668 | -6.480217e-05 | 0.09172633 | 0 | 0 | 0
5270 | 178030.7 | 2010-11-03 15:51 | 1500.765 | 7 | 12 | -0.5503531 | 3.888393 | 12.17967 | 11.56299 | 48.6037 | 43.32452 | -9.717941e-05 | 0.09172633 | 0 | 0 | 0
5271 | 178060.7 | 2010-11-03 15:51 | 1530.78 | 7 | 12 | -0.5501732 | 3.885153 | 12.17967 | 11.56758 | 48.6037 | 43.34235 | -9.717941e-05 | 0.09172633 | 0 | 0 | 0
5272 | 178090.7 | 2010-11-03 15:52 | 1560.795 | 7 | 12 | -0.5501732 | 3.881913 | 12.17967 | 11.57216 | 48.6037 | 43.36016 | -3.242493e-05 | 0.09172633 | 0 | 0 | 0
5273 | 178120.7 | 2010-11-03 15:52 | 1590.81 | 7 | 12 | -0.5501732 | 3.878512 | 12.17967 | 11.57675 | 48.6037 | 43.37796 | -9.717941e-05 | 0.09172633 | 0 | 0 | 0
5274 | 178150.7 | 2010-11-03 15:53 | 1620.826 | 7 | 12 | -0.5501732 | 3.87511 | 12.17967 | 11.58134 | 48.6037 | 43.39575 | -9.717941e-05 | 0.09172633 | 0 | 0 | 0
5275 | 178180.7 | 2010-11-03 15:53 | 1650.841 | 7 | 12 | -0.5501732 | 3.871708 | 12.17967 | 11.58593 | 48.6037 | 43.41352 | -9.722709e-05 | 0.09172633 | 0 | 0 | 0
5276 | 178210.8 | 2010-11-03 15:54 | 1680.856 | 7 | 12 | -0.5501732 | 3.868468 | 12.17967 | 11.59051 | 48.6037 | 43.43127 | -9.717941e-05 | 0.09172633 | 0 | 0 | 0
5277 | 178240.8 | 2010-11-03 15:54 | 1710.872 | 7 | 12 | -0.5501732 | 3.865228 | 12.17967 | 11.5951 | 48.6037 | 43.44901 | -6.480217e-05 | 0.09172633 | 0 | 0 | 0
5278 | 178270.8 | 2010-11-03 15:55 | 1740.887 | 7 | 12 | -0.5501732 | 3.861989 | 12.17967 | 11.59969 | 48.6037 | 43.46673 | -9.717941e-05 | 0.09172633 | 0 | 0 | 0
5279 | 178300.8 | 2010-11-03 15:55 | 1770.903 | 7 | 12 | -0.5501732 | 3.858587 | 12.17967 | 11.60427 | 48.6037 | 43.48444 | -0.0001295567 | 0.09172633 | 0 | 0 | 0
5280 | 178330.8 | 2010-11-03 15:56 | 1800.917 | 7 | 12 | -0.5501732 | 3.855671 | 12.17967 | 11.60886 | 48.6037 | 43.50213 | -6.475449e-05 | 0.09172633 | 0 | 0 | 0
5281 | 178360.8 | 2010-11-03 15:56 | 1830.933 | 7 | 12 | -0.5501732 | 3.852431 | 12.17967 | 11.61345 | 48.6037 | 43.5198 | -6.480217e-05 | 0.09172633 | 0 | 0 | 0
5282 | 178390.8 | 2010-11-03 15:57 | 1860.948 | 7 | 12 | -0.5501732 | 3.849191 | 12.17967 | 11.61803 | 48.6037 | 43.53747 | -9.717941e-05 | 0.09172633 | 0 | 0 | 0
5283 | 178420.9 | 2010-11-03 15:57 | 1890.963 | 7 | 12 | -0.5501732 | 3.846113 | 12.17967 | 11.62262 | 48.6037 | 43.55511 | -6.475449e-05 | 0.09172633 | 0 | 0 | 0
5284 | 178450.9 | 2010-11-03 15:58 | 1920.979 | 7 | 12 | -0.5501732 | 3.842874 | 12.17967 | 11.62721 | 48.6037 | 43.57275 | -9.717941e-05 | 0.09172633 | 0 | 0 | 0
5285 | 178480.9 | 2010-11-03 15:58 | 1950.994 | 7 | 12 | -0.5499932 | 3.84012 | 12.17967 | 11.63179 | 48.6037 | 43.59037 | -3.242493e-05 | 0.09172633 | 0 | 0 | 0
5286 | 178510.9 | 2010-11-03 15:59 | 1981.009 | 7 | 12 | -0.5503531 | 3.836718 | 12.17967 | 11.63638 | 48.6037 | 43.60797 | -0.0001296043 | 0.09172633 | 0 | 0 | 0
5287 | 178540.9 | 2010-11-03 15:59 | 2011.024 | 7 | 12 | -0.5501732 | 3.833802 | 12.17967 | 11.64097 | 48.6037 | 43.62556 | -6.480217e-05 | 0.09172633 | 0 | 0 | 0
5288 | 178570.9 | 2010-11-03 16:00 | 2041.04 | 7 | 12 | -0.5501732 | 3.830724 | 12.17967 | 11.64555 | 48.6037 | 43.64314 | -6.475449e-05 | 0.09172633 | 0 | 0 | 0
5289 | 178601 | 2010-11-03 16:00 | 2071.055 | 7 | 12 | -0.5501732 | 3.827646 | 12.17967 | 11.65014 | 48.6037 | 43.66071 | -0.0001296043 | 0.09172633 | 0 | 0 | 0
5290 | 178631 | 2010-11-03 16:01 | 2101.07 | 7 | 12 | -0.5501732 | 3.824893 | 12.17967 | 11.65473 | 48.6037 | 43.67826 | -6.480217e-05 | 0.09172633 | 0 | 0 | 0
5291 | 178661 | 2010-11-03 16:01 | 2131.086 | 7 | 12 | -0.5501732 | 3.821815 | 12.17967 | 11.65931 | 48.6037 | 43.69579 | -9.722709e-05 | 0.09172633 | 0 | 0 | 0
5292 | 178691 | 2010-11-03 16:02 | 2161.101 | 7 | 12 | -0.5499932 | 3.819061 | 12.17967 | 11.6639 | 48.6037 | 43.71332 | -6.480217e-05 | 0.09172633 | 0 | 0 | 0
5293 | 178721 | 2010-11-03 16:02 | 2191.116 | 7 | 12 | -0.5501732 | 3.816145 | 12.17967 | 11.66849 | 48.6037 | 43.73083 | -6.480217e-05 | 0.09172633 | 0 | 0 | 0
5294 | 178751 | 2010-11-03 16:03 | 2221.131 | 7 | 12 | -0.5501732 | 3.813067 | 12.17967 | 11.67307 | 48.6037 | 43.74832 | -6.480217e-05 | 0.09172633 | 0 | 0 | 0
5295 | 178781 | 2010-11-03 16:03 | 2251.147 | 7 | 12 | -0.5501732 | 3.810313 | 12.17967 | 11.67766 | 48.6037 | 43.76581 | -6.480217e-05 | 0.09172633 | 0 | 0 | 0
5296 | 178811.1 | 2010-11-03 16:04 | 2281.162 | 7 | 12 | -0.5499932 | 3.807397 | 12.17967 | 11.68225 | 48.6037 | 43.78328 | -9.717941e-05 | 0.09172633 | 0 | 0 | 0
5297 | 178841.1 | 2010-11-03 16:04 | 2311.177 | 7 | 12 | -0.5501732 | 3.804806 | 12.17967 | 11.68683 | 48.6037 | 43.80073 | -6.480217e-05 | 0.09172633 | 0 | 0 | 0
5298 | 178871.1 | 2010-11-03 16:05 | 2341.193 | 7 | 12 | -0.5499932 | 3.802052 | 12.17967 | 11.69142 | 48.6037 | 43.81818 | -6.480217e-05 | 0.09172633 | 0 | 0 | 0
5299 | 178901.1 | 2010-11-03 16:05 | 2371.208 | 7 | 12 | -0.5499932 | 3.799136 | 12.17967 | 11.69601 | 48.6037 | 43.83561 | -6.480217e-05 | 0.09172633 | 0 | 0 | 0
5300 | 178931.1 | 2010-11-03 16:06 | 2401.223 | 7 | 12 | -0.5501732 | 3.796382 | 12.17967 | 11.70059 | 48.6037 | 43.85303 | -9.717941e-05 | 0.09172633 | 0 | 0 | 0
5301 | 178961.1 | 2010-11-03 16:06 | 2431.238 | 7 | 12 | -0.5499932 | 3.79379 | 12.17967 | 11.70518 | 48.6037 | 43.87044 | -6.480217e-05 | 0.09172633 | 0 | 0 | 0
5302 | 178991.2 | 2010-11-03 16:07 | 2461.254 | 7 | 12 | -0.5501732 | 3.791198 | 12.17967 | 11.70977 | 48.6037 | 43.88783 | -6.480217e-05 | 0.09172633 | 0 | 0 | 0
5303 | 179021.2 | 2010-11-03 16:07 | 2491.272 | 7 | 12 | -0.5501732 | 3.788606 | 12.17967 | 11.71436 | 48.6037 | 43.90522 | -3.237724e-05 | 0.09172633 | 0 | 0 | 0
5304 | 179051.2 | 2010-11-03 16:08 | 2521.284 | 7 | 12 | -0.5499932 | 3.785852 | 12.17967 | 11.71894 | 48.6037 | 43.92259 | -6.480217e-05 | 0.09172633 | 0 | 0 | 0
5305 | 179081.2 | 2010-11-03 16:08 | 2551.3 | 7 | 12 | -0.5501732 | 3.783261 | 12.17967 | 11.72353 | 48.6037 | 43.93995 | -6.480217e-05 | 0.09172633 | 0 | 0 | 0
5306 | 179111.2 | 2010-11-03 16:09 | 2581.315 | 7 | 12 | -0.5503531 | 3.780669 | 12.17967 | 11.72812 | 48.6037 | 43.9573 | -9.717941e-05 | 0.09172633 | 0 | 0 | 0
5307 | 179141.2 | 2010-11-03 16:09 | 2611.33 | 7 | 12 | -0.5501732 | 3.778239 | 12.17967 | 11.7327 | 48.6037 | 43.97463 | -9.722709e-05 | 0.09172633 | 0 | 0 | 0
5308 | 179171.2 | 2010-11-03 16:10 | 2641.345 | 7 | 12 | -0.5503531 | 3.775809 | 12.17967 | 11.73729 | 48.6037 | 43.99196 | -9.717941e-05 | 0.09172633 | 0 | 0 | 0
5309 | 179201.3 | 2010-11-03 16:10 | 2671.361 | 7 | 12 | -0.5501732 | 3.773217 | 12.17967 | 11.74188 | 48.6037 | 44.00927 | -6.475449e-05 | 0.09172633 | 0 | 0 | 0
5310 | 179231.3 | 2010-11-03 16:11 | 2701.376 | 7 | 12 | -0.5501732 | 3.770787 | 12.17967 | 11.74646 | 48.6037 | 44.02657 | -6.480217e-05 | 0.09172633 | 0 | 0 | 0
5311 | 179261.3 | 2010-11-03 16:11 | 2731.391 | 7 | 12 | -0.5503531 | 3.768357 | 12.17967 | 11.75105 | 48.6037 | 44.04386 | -6.480217e-05 | 0.09172633 | 0 | 0 | 0
5312 | 179291.3 | 2010-11-03 16:12 | 2761.407 | 7 | 12 | -0.5499932 | 3.766089 | 12.17967 | 11.75564 | 48.6037 | 44.06114 | -6.480217e-05 | 0.09172633 | 0 | 0 | 0
5313 | 179321.3 | 2010-11-03 16:12 | 2791.422 | 7 | 12 | -0.5499932 | 3.76366 | 12.17967 | 11.76022 | 48.6037 | 44.07841 | -9.717941e-05 | 0.09172633 | 0 | 0 | 0
5314 | 179351.3 | 2010-11-03 16:13 | 2821.437 | 7 | 12 | -0.5499932 | 3.76123 | 12.17967 | 11.76481 | 48.6037 | 44.09567 | -9.717941e-05 | 0.09172633 | 0 | 0 | 0
5315 | 179381.3 | 2010-11-03 16:13 | 2851.452 | 7 | 12 | -0.5501732 | 3.758962 | 12.17967 | 11.7694 | 48.6037 | 44.11292 | -3.237724e-05 | 0.09172633 | 0 | 0 | 0
5316 | 179411.4 | 2010-11-03 16:14 | 2881.468 | 7 | 12 | -0.5501732 | 3.756856 | 12.17967 | 11.77398 | 48.6037 | 44.13015 | 0 | 0.09172633 | 0 | 0 | 0
5317 | 179441.4 | 2010-11-03 16:14 | 2911.483 | 7 | 12 | -0.5499932 | 3.754588 | 12.17967 | 11.77857 | 48.6037 | 44.14738 | -6.480217e-05 | 0.09172633 | 0 | 0 | 0
5318 | 179471.4 | 2010-11-03 16:15 | 2941.498 | 7 | 12 | -0.5501732 | 3.752158 | 12.17967 | 11.78316 | 48.6037 | 44.16459 | -3.242493e-05 | 0.09172633 | 0 | 0 | 0
5319 | 179501.4 | 2010-11-03 16:15 | 2971.514 | 7 | 12 | -0.5501732 | 3.750052 | 12.17967 | 11.78775 | 48.6037 | 44.1818 | -3.242493e-05 | 0.09172633 | 0 | 0 | 0
5320 | 179531.4 | 2010-11-03 16:16 | 3001.529 | 7 | 12 | -0.5501732 | 3.747784 | 12.17967 | 11.79233 | 48.6037 | 44.199 | -9.722709e-05 | 0.09172633 | 0 | 0 | 0
5321 | 179561.4 | 2010-11-03 16:16 | 3031.544 | 7 | 12 | -0.5501732 | 3.745678 | 12.17967 | 11.79692 | 48.6037 | 44.21618 | -6.480217e-05 | 0.09172633 | 0 | 0 | 0
5322 | 179591.5 | 2010-11-03 16:17 | 3061.559 | 7 | 12 | -0.5499932 | 3.743735 | 12.17967 | 11.80151 | 48.6037 | 44.23336 | 0 | 0.09172633 | 0 | 0 | 0
5323 | 179621.5 | 2010-11-03 16:17 | 3091.575 | 7 | 12 | -0.5499932 | 3.741791 | 12.17967 | 11.80609 | 48.6037 | 44.25053 | 0 | 0.09172633 | 0 | 0 | 0
5324 | 179651.5 | 2010-11-03 16:18 | 3121.59 | 7 | 12 | -0.5499932 | 3.739523 | 12.17967 | 11.81068 | 48.6037 | 44.26768 | -6.480217e-05 | 0.09172633 | 0 | 0 | 0
5325 | 179681.5 | 2010-11-03 16:18 | 3151.605 | 7 | 12 | -0.5501732 | 3.737417 | 12.17967 | 11.81527 | 48.6037 | 44.28483 | -3.237724e-05 | 0.09172633 | 0 | 0 | 0
5326 | 179711.5 | 2010-11-03 16:19 | 3181.621 | 7 | 12 | -0.5499932 | 3.735473 | 12.17967 | 11.81985 | 48.6037 | 44.30197 | -6.480217e-05 | 0.09172633 | 0 | 0 | 0
5327 | 179741.5 | 2010-11-03 16:19 | 3211.636 | 7 | 12 | -0.5503531 | 3.733529 | 12.17967 | 11.82444 | 48.6037 | 44.3191 | -3.242493e-05 | 0.09172633 | 0 | 0 | 0
5328 | 179771.5 | 2010-11-03 16:20 | 3241.651 | 7 | 12 | -0.5503531 | 3.731585 | 12.17967 | 11.82903 | 48.6037 | 44.33622 | -3.237724e-05 | 0.09172633 | 0 | 0 | 0
5329 | 179801.6 | 2010-11-03 16:20 | 3271.666 | 7 | 12 | -0.5501732 | 3.729641 | 12.17967 | 11.83361 | 48.6037 | 44.35333 | -6.480217e-05 | 0.09172633 | 0 | 0 | 0
5330 | 179831.6 | 2010-11-03 16:21 | 3301.682 | 7 | 12 | -0.5501732 | 3.727535 | 12.17967 | 11.8382 | 48.6037 | 44.37043 | -6.480217e-05 | 0.09172633 | 0 | 0 | 0
5331 | 179861.6 | 2010-11-03 16:21 | 3331.697 | 7 | 12 | -0.5499932 | 3.725754 | 12.17967 | 11.84279 | 48.6037 | 44.38753 | -3.242493e-05 | 0.09172633 | 0 | 0 | 0
5332 | 179891.6 | 2010-11-03 16:22 | 3361.712 | 7 | 12 | -0.5501732 | 3.723972 | 12.17967 | 11.84737 | 48.6037 | 44.40461 | -3.242493e-05 | 0.09172633 | 0 | 0 | 0
5333 | 179921.6 | 2010-11-03 16:22 | 3391.728 | 7 | 12 | -0.5501732 | 3.721866 | 12.17967 | 11.85196 | 48.6037 | 44.42169 | -9.722709e-05 | 0.09172633 | 0 | 0 | 0
5334 | 179951.6 | 2010-11-03 16:23 | 3421.743 | 7 | 12 | -0.5503531 | 3.720084 | 12.17967 | 11.85655 | 48.6037 | 44.43876 | -6.480217e-05 | 0.09172633 | 0 | 0 | 0
5335 | 179981.7 | 2010-11-03 16:23 | 3451.758 | 7 | 12 | -0.5503531 | 3.718302 | 12.17967 | 11.86114 | 48.6037 | 44.45582 | -3.237724e-05 | 0.09172633 | 0 | 0 | 0
5336 | 180011.7 | 2010-11-03 16:24 | 3481.773 | 7 | 12 | -0.5501732 | 3.716682 | 12.17967 | 11.86572 | 48.6037 | 44.47287 | 0 | 0.09172633 | 0 | 0 | 0
5337 | 180041.7 | 2010-11-03 16:24 | 3511.789 | 7 | 12 | -0.5499932 | 3.714738 | 12.17967 | 11.87031 | 48.6037 | 44.48991 | -3.237724e-05 | 0.09172633 | 0 | 0 | 0
5338 | 180071.7 | 2010-11-03 16:25 | 3541.804 | 7 | 12 | -0.5503531 | 3.712956 | 12.17967 | 11.8749 | 48.6037 | 44.50695 | -3.242493e-05 | 0.09172633 | 0 | 0 | 0
5339 | 180101.7 | 2010-11-03 16:25 | 3571.82 | 7 | 12 | -0.5503531 | 3.711174 | 12.17967 | 11.87948 | 48.6037 | 44.52397 | -6.480217e-05 | 0.09172633 | 0 | 0 | 0
5340 | 180131.7 | 2010-11-03 16:26 | 3601.835 | 7 | 12 | -0.5501732 | 3.709554 | 12.17967 | 11.88407 | 48.6037 | 44.54099 | -3.237724e-05 | 0.09172633 | 0 | 0 | 0
5341 | 180161.7 | 2010-11-03 16:26 | 3631.85 | 7 | 12 | -0.5499932 | 3.707772 | 12.17967 | 11.88866 | 48.6037 | 44.558 | -3.237724e-05 | 0.09172633 | 0 | 0 | 0
5342 | 180191.8 | 2010-11-03 16:27 | 3661.865 | 7 | 12 | -0.5501732 | 3.705991 | 12.17967 | 11.89324 | 48.6037 | 44.57501 | -3.242493e-05 | 0.09172633 | 0 | 0 | 0
5343 | 180221.8 | 2010-11-03 16:27 | 3691.88 | 7 | 12 | -0.5501732 | 3.704371 | 12.17967 | 11.89783 | 48.6037 | 44.592 | -6.480217e-05 | 0.09172633 | 0 | 0 | 0
5344 | 180251.8 | 2010-11-03 16:28 | 3721.896 | 7 | 12 | -0.5503531 | 3.702751 | 12.17967 | 11.90242 | 48.6037 | 44.60899 | -3.242493e-05 | 0.09172633 | 0 | 0 | 0
5345 | 180281.8 | 2010-11-03 16:28 | 3751.911 | 7 | 12 | -0.5501732 | 3.701131 | 12.17967 | 11.907 | 48.6037 | 44.62597 | -6.480217e-05 | 0.09172633 | 0 | 0 | 0
5346 | 180311.8 | 2010-11-03 16:29 | 3781.926 | 7 | 12 | -0.5501732 | 3.699673 | 12.17967 | 11.91159 | 48.6037 | 44.64294 | -3.237724e-05 | 0.09172633 | 0 | 0 | 0
5347 | 180341.8 | 2010-11-03 16:29 | 3811.942 | 7 | 12 | -0.5501732 | 3.698053 | 12.17967 | 11.91618 | 48.6037 | 44.65991 | -3.237724e-05 | 0.09172633 | 0 | 0 | 0
5348 | 180371.9 | 2010-11-03 16:30 | 3841.957 | 7 | 12 | -0.5501732 | 3.696433 | 12.17967 | 11.92076 | 48.6037 | 44.67687 | -3.242493e-05 | 0.09172633 | 0 | 0 | 0
5349 | 180401.9 | 2010-11-03 16:30 | 3871.972 | 7 | 12 | -0.5503531 | 3.694651 | 12.17967 | 11.92535 | 48.6037 | 44.69382 | -3.242493e-05 | 0.09172633 | 0 | 0 | 0
5350 | 180431.9 | 2010-11-03 16:31 | 3901.987 | 7 | 12 | -0.5503531 | 3.693355 | 12.17967 | 11.92994 | 48.6037 | 44.71076 | -3.237724e-05 | 0.09172633 | 0 | 0 | 0
5351 | 180461.9 | 2010-11-03 16:31 | 3932.003 | 7 | 12 | -0.5499932 | 3.691735 | 12.17967 | 11.93453 | 48.6037 | 44.7277 | -3.242493e-05 | 0.09172633 | 0 | 0 | 0
5352 | 180491.9 | 2010-11-03 16:32 | 3962.018 | 7 | 12 | -0.5501732 | 3.690115 | 12.17967 | 11.93911 | 48.6037 | 44.74463 | -6.480217e-05 | 0.09172633 | 0 | 0 | 0
5353 | 180521.9 | 2010-11-03 16:32 | 3992.033 | 7 | 12 | -0.5501732 | 3.688819 | 12.17967 | 11.9437 | 48.6037 | 44.76155 | -3.242493e-05 | 0.09172633 | 0 | 0 | 0
5354 | 180551.9 | 2010-11-03 16:33 | 4022.049 | 7 | 12 | -0.5499932 | 3.687361 | 12.17967 | 11.94829 | 48.6037 | 44.77847 | -3.242493e-05 | 0.09172633 | 0 | 0 | 0
5355 | 180582 | 2010-11-03 16:33 | 4052.064 | 7 | 12 | -0.5503531 | 3.685904 | 12.17967 | 11.95287 | 48.6037 | 44.79538 | -3.242493e-05 | 0.09172633 | 0 | 0 | 0
5356 | 180612 | 2010-11-03 16:34 | 4082.079 | 7 | 12 | -0.5501732 | 3.684446 | 12.17967 | 11.95746 | 48.6037 | 44.81229 | -3.242493e-05 | 0.09172633 | 0 | 0 | 0
5357 | 180642 | 2010-11-03 16:34 | 4112.094 | 7 | 12 | -0.5501732 | 3.68315 | 12.17967 | 11.96205 | 48.6037 | 44.82919 | -6.480217e-05 | 0.09172633 | 0 | 0 | 0
5358 | 180672 | 2010-11-03 16:35 | 4142.11 | 7 | 12 | -0.5501732 | 3.681692 | 12.17967 | 11.96664 | 48.6037 | 44.84608 | -3.237724e-05 | 0.09172633 | 0 | 0 | 0
5359 | 180702 | 2010-11-03 16:35 | 4172.125 | 7 | 12 | -0.5499932 | 3.680396 | 12.17967 | 11.97122 | 48.6037 | 44.86297 | -6.480217e-05 | 0.09172633 | 0 | 0 | 0
5360 | 180732 | 2010-11-03 16:36 | 4202.14 | 7 | 12 | -0.5501732 | 3.6791 | 12.17967 | 11.97581 | 48.6037 | 44.87984 | -3.237724e-05 | 0.09172633 | 0 | 0 | 0
5361 | 180762.1 | 2010-11-03 16:36 | 4232.156 | 7 | 12 | -0.5501732 | 3.677804 | 12.17967 | 11.9804 | 48.6037 | 44.89672 | -3.242493e-05 | 0.09172633 | 0 | 0 | 0
5362 | 180792.1 | 2010-11-03 16:37 | 4262.171 | 7 | 12 | -0.5501732 | 3.676346 | 12.17967 | 11.98498 | 48.6037 | 44.91358 | -6.480217e-05 | 0.09172633 | 0 | 0 | 0
5363 | 180822.1 | 2010-11-03 16:37 | 4292.186 | 7 | 12 | -0.5501732 | 3.675212 | 12.17967 | 11.98957 | 48.6037 | 44.93045 | 0 | 0.09172633 | 0 | 0 | 0
5364 | 180852.1 | 2010-11-03 16:38 | 4322.201 | 7 | 12 | -0.5503531 | 3.673754 | 12.17967 | 11.99416 | 48.6037 | 44.9473 | -3.242493e-05 | 0.09172633 | 0 | 0 | 0
5365 | 180882.1 | 2010-11-03 16:38 | 4352.217 | 7 | 12 | -0.5501732 | 3.67262 | 12.17967 | 11.99875 | 48.6037 | 44.96415 | -6.480217e-05 | 0.09172633 | 0 | 0 | 0
5366 | 180912.1 | 2010-11-03 16:39 | 4382.232 | 7 | 12 | -0.5503531 | 3.671324 | 12.17967 | 12.00333 | 48.6037 | 44.981 | -6.475449e-05 | 0.09172633 | 0 | 0 | 0
5367 | 180942.1 | 2010-11-03 16:39 | 4412.25 | 7 | 12 | -0.5501732 | 3.670028 | 12.17967 | 12.00792 | 48.6037 | 44.99784 | -9.717941e-05 | 0.09172633 | 0 | 0 | 0
5368 | 180972.2 | 2010-11-03 16:40 | 4442.263 | 7 | 12 | -0.5503531 | 3.669056 | 12.17967 | 12.01251 | 48.6037 | 45.01467 | -3.242493e-05 | 0.09172633 | 0 | 0 | 0
5369 | 181002.2 | 2010-11-03 16:40 | 4472.278 | 7 | 12 | -0.5501732 | 3.667761 | 12.17967 | 12.01709 | 48.6037 | 45.03149 | -6.480217e-05 | 0.09172633 | 0 | 0 | 0
5370 | 181032.2 | 2010-11-03 16:41 | 4502.293 | 7 | 12 | -0.5501732 | 3.666627 | 12.17967 | 12.02168 | 48.6037 | 45.04832 | -3.237724e-05 | 0.09172633 | 0 | 0 | 0
5371 | 181062.2 | 2010-11-03 16:41 | 4532.309 | 7 | 12 | -0.5499932 | 3.665493 | 12.17967 | 12.02627 | 48.6037 | 45.06513 | 0 | 0.09172633 | 0 | 0 | 0
5372 | 181092.2 | 2010-11-03 16:42 | 4562.324 | 7 | 12 | -0.5501732 | 3.664197 | 12.17967 | 12.03086 | 48.6037 | 45.08194 | -3.242493e-05 | 0.09172633 | 0 | 0 | 0
5373 | 181122.2 | 2010-11-03 16:42 | 4592.339 | 7 | 12 | -0.5501732 | 3.663063 | 12.17967 | 12.03544 | 48.6037 | 45.09875 | -3.237724e-05 | 0.09172633 | 0 | 0 | 0
5374 | 181152.3 | 2010-11-03 16:43 | 4622.354 | 7 | 12 | -0.5503531 | 3.661767 | 12.17967 | 12.04003 | 48.6037 | 45.11555 | -3.237724e-05 | 0.09172633 | 0 | 0 | 0
5375 | 181182.3 | 2010-11-03 16:43 | 4652.37 | 7 | 12 | -0.5501732 | 3.660633 | 12.17967 | 12.04462 | 48.6037 | 45.13234 | -6.480217e-05 | 0.09172633 | 0 | 0 | 0
5376 | 181212.3 | 2010-11-03 16:44 | 4682.385 | 7 | 12 | -0.5501732 | 3.659499 | 12.17967 | 12.0492 | 48.6037 | 45.14913 | -3.242493e-05 | 0.09172633 | 0 | 0 | 0
5377 | 181242.3 | 2010-11-03 16:44 | 4712.4 | 7 | 12 | -0.5501732 | 3.658365 | 12.17967 | 12.05379 | 48.6037 | 45.16592 | -3.242493e-05 | 0.09172633 | 0 | 0 | 0
5378 | 181272.3 | 2010-11-03 16:45 | 4742.415 | 7 | 12 | -0.5499932 | 3.657231 | 12.17967 | 12.05838 | 48.6037 | 45.18269 | -3.242493e-05 | 0.09172633 | 0 | 0 | 0
5379 | 181302.3 | 2010-11-03 16:45 | 4772.431 | 7 | 12 | -0.5501732 | 3.655773 | 12.17967 | 12.06297 | 48.6037 | 45.19947 | -3.242493e-05 | 0.09172633 | 0 | 0 | 0
5380 | 181332.3 | 2010-11-03 16:46 | 4802.446 | 7 | 12 | -0.5501732 | 3.654801 | 12.17967 | 12.06755 | 48.6037 | 45.21623 | 0 | 0.09172633 | 0 | 0 | 0
5381 | 181362.4 | 2010-11-03 16:46 | 4832.461 | 7 | 12 | -0.5501732 | 3.653343 | 12.17967 | 12.07214 | 48.6037 | 45.233 | -6.475449e-05 | 0.09172633 | 0 | 0 | 0
5382 | 181392.4 | 2010-11-03 16:47 | 4862.477 | 7 | 12 | -0.5499932 | 3.652371 | 12.17967 | 12.07673 | 48.6037 | 45.24975 | -3.237724e-05 | 0.09172633 | 0 | 0 | 0
5383 | 181422.4 | 2010-11-03 16:47 | 4892.492 | 7 | 12 | -0.5501732 | 3.650913 | 12.17967 | 12.08131 | 48.6037 | 45.2665 | -6.480217e-05 | 0.09172633 | 0 | 0 | 0
5384 | 181452.4 | 2010-11-03 16:48 | 4922.507 | 7 | 12 | -0.5501732 | 3.649617 | 12.17967 | 12.0859 | 48.6037 | 45.28325 | 0 | 0.09172633 | 0 | 0 | 0
5385 | 181482.4 | 2010-11-03 16:48 | 4952.522 | 7 | 12 | -0.5501732 | 3.648322 | 12.17967 | 12.09049 | 48.6037 | 45.29998 | -3.237724e-05 | 0.09172633 | 0 | 0 | 0
5386 | 181512.4 | 2010-11-03 16:49 | 4982.538 | 7 | 12 | -0.5503531 | 3.646702 | 12.17967 | 12.09508 | 48.6037 | 45.31672 | -9.722709e-05 | 0.09172633 | 0 | 0 | 0
5387 | 181542.4 | 2010-11-03 16:49 | 5012.553 | 7 | 12 | -0.5499932 | 3.645568 | 12.17967 | 12.09966 | 48.6037 | 45.33344 | -6.480217e-05 | 0.09172633 | 0 | 0 | 0
5388 | 181572.5 | 2010-11-03 16:50 | 5042.568 | 7 | 12 | -0.5499932 | 3.64411 | 12.17967 | 12.10425 | 48.6037 | 45.35016 | -3.242493e-05 | 0.09172633 | 0 | 0 | 0
5389 | 181602.5 | 2010-11-03 16:50 | 5072.584 | 7 | 12 | -0.5501732 | 3.642814 | 12.17967 | 12.10884 | 48.6037 | 45.36687 | -3.237724e-05 | 0.09172633 | 0 | 0 | 0
5390 | 181632.5 | 2010-11-03 16:51 | 5102.599 | 7 | 12 | -0.5499932 | 3.641194 | 12.17967 | 12.11342 | 48.6037 | 45.38358 | -6.480217e-05 | 0.09172633 | 0 | 0 | 0
5391 | 181662.5 | 2010-11-03 16:51 | 5132.614 | 7 | 12 | -0.5503531 | 3.639736 | 12.17967 | 12.11801 | 48.6037 | 45.40028 | -6.480217e-05 | 0.09172633 | 0 | 0 | 0
5392 | 181692.5 | 2010-11-03 16:52 | 5162.629 | 7 | 12 | -0.5501732 | 3.638278 | 12.17967 | 12.1226 | 48.6037 | 45.41697 | -3.242493e-05 | 0.09172633 | 0 | 0 | 0
5393 | 181722.5 | 2010-11-03 16:52 | 5192.645 | 7 | 12 | -0.5501732 | 3.636658 | 12.17967 | 12.12719 | 48.6037 | 45.43366 | -3.237724e-05 | 0.09172633 | 0 | 0 | 0
5394 | 181752.6 | 2010-11-03 16:53 | 5222.66 | 7 | 12 | -0.5499932 | 3.6352 | 12.17967 | 12.13177 | 48.6037 | 45.45033 | -3.237724e-05 | 0.09172633 | 0 | 0 | 0
5395 | 181782.6 | 2010-11-03 16:53 | 5252.675 | 7 | 12 | -0.5501732 | 3.633418 | 12.17967 | 12.13636 | 48.6037 | 45.46701 | 0 | 0.09172633 | 0 | 0 | 0
5396 | 181812.6 | 2010-11-03 16:54 | 5282.691 | 7 | 12 | -0.5499932 | 3.631799 | 12.17967 | 12.14095 | 48.6037 | 45.48367 | 0 | 0.09172633 | 0 | 0 | 0
5397 | 181842.6 | 2010-11-03 16:54 | 5312.706 | 7 | 12 | -0.5501732 | 3.629854 | 12.17967 | 12.14553 | 48.6037 | 45.50032 | -6.480217e-05 | 0.09172633 | 0 | 0 | 0
5398 | 181872.6 | 2010-11-03 16:55 | 5342.721 | 7 | 12 | -0.5499932 | 3.627911 | 12.17967 | 12.15012 | 48.6037 | 45.51697 | -6.480217e-05 | 0.09172633 | 0 | 0 | 0
5399 | 181902.6 | 2010-11-03 16:55 | 5372.737 | 7 | 12 | -0.5501732 | 3.626291 | 12.17967 | 12.15471 | 48.6037 | 45.53361 | -6.480217e-05 | 0.09172633 | 0 | 0 | 0
5400 | 181932.6 | 2010-11-03 16:56 | 5402.752 | 7 | 12 | -0.5501732 | 3.624185 | 12.17967 | 12.1593 | 48.6037 | 45.55024 | -6.480217e-05 | 0.09172633 | 0 | 0 | 0
5401 | 181962.7 | 2010-11-03 16:56 | 5432.767 | 7 | 12 | -0.5499932 | 3.622403 | 12.17967 | 12.16388 | 48.6037 | 45.56686 | -6.480217e-05 | 0.09172633 | 0 | 0 | 0
5402 | 181992.7 | 2010-11-03 16:57 | 5462.782 | 7 | 12 | -0.5503531 | 3.620297 | 12.17967 | 12.16847 | 48.6037 | 45.58347 | -6.480217e-05 | 0.09172633 | 0 | 0 | 0
5403 | 182022.7 | 2010-11-03 16:57 | 5492.798 | 7 | 12 | -0.5501732 | 3.618029 | 12.17967 | 12.17306 | 48.6037 | 45.60007 | -9.717941e-05 | 0.09172633 | 0 | 0 | 0
5404 | 182052.7 | 2010-11-03 16:58 | 5522.813 | 7 | 12 | -0.5501732 | 3.615923 | 12.17967 | 12.17764 | 48.6037 | 45.61666 | -6.480217e-05 | 0.09172633 | 0 | 0 | 0
5405 | 182082.7 | 2010-11-03 16:58 | 5552.828 | 7 | 12 | -0.5501732 | 3.613817 | 12.17967 | 12.18223 | 48.6037 | 45.63325 | -6.480217e-05 | 0.09172633 | 0 | 0 | 0
5406 | 182112.7 | 2010-11-03 16:59 | 5582.844 | 7 | 12 | -0.5501732 | 3.611549 | 12.17967 | 12.18682 | 48.6037 | 45.64982 | -6.480217e-05 | 0.09172633 | 0 | 0 | 0
5407 | 182142.8 | 2010-11-03 16:59 | 5612.859 | 7 | 12 | -0.5501732 | 3.60912 | 12.17967 | 12.19141 | 48.6037 | 45.66638 | -9.717941e-05 | 0.09172633 | 0 | 0 | 0
5408 | 182172.8 | 2010-11-03 17:00 | 5642.874 | 7 | 12 | -0.5501732 | 3.606852 | 12.17967 | 12.19599 | 48.6037 | 45.68293 | -6.480217e-05 | 0.09172633 | 0 | 0 | 0
5409 | 182202.8 | 2010-11-03 17:00 | 5672.89 | 7 | 12 | -0.5499932 | 3.60426 | 12.17967 | 12.20058 | 48.6037 | 45.69947 | -3.237724e-05 | 0.09172633 | 0 | 0 | 0
5410 | 182232.8 | 2010-11-03 17:01 | 5702.905 | 7 | 12 | -0.5501732 | 3.60183 | 12.17967 | 12.20517 | 48.6037 | 45.716 | -6.480217e-05 | 0.09172633 | 0 | 0 | 0
5411 | 182262.8 | 2010-11-03 17:01 | 5732.92 | 7 | 12 | -0.5501732 | 3.599076 | 12.17967 | 12.20975 | 48.6037 | 45.73251 | -6.480217e-05 | 0.09172633 | 0 | 0 | 0
5412 | 182292.8 | 2010-11-03 17:02 | 5762.935 | 7 | 12 | -0.5501732 | 3.596484 | 12.17967 | 12.21434 | 48.6037 | 45.74902 | -6.480217e-05 | 0.09172633 | 0 | 0 | 0
5413 | 182322.8 | 2010-11-03 17:02 | 5792.951 | 7 | 12 | -0.5499932 | 3.593892 | 12.17967 | 12.21893 | 48.6037 | 45.76551 | -3.242493e-05 | 0.09172633 | 0 | 0 | 0
5414 | 182352.9 | 2010-11-03 17:03 | 5822.966 | 7 | 12 | -0.5501732 | 3.590976 | 12.17967 | 12.22352 | 48.6037 | 45.78199 | -6.480217e-05 | 0.09172633 | 0 | 0 | 0
5415 | 182382.9 | 2010-11-03 17:03 | 5852.981 | 7 | 12 | -0.5501732 | 3.588385 | 12.17967 | 12.2281 | 48.6037 | 45.79846 | -6.480217e-05 | 0.09172633 | 0 | 0 | 0
5416 | 182412.9 | 2010-11-03 17:04 | 5882.996 | 7 | 12 | -0.5501732 | 3.585631 | 12.17967 | 12.23269 | 48.6037 | 45.81491 | -6.480217e-05 | 0.09172633 | 0 | 0 | 0
5417 | 182442.9 | 2010-11-03 17:04 | 5913.012 | 7 | 12 | -0.5499932 | 3.583039 | 12.17967 | 12.23728 | 48.6037 | 45.83135 | 0 | 0.09172633 | 0 | 0 | 0
5418 | 182472.9 | 2010-11-03 17:05 | 5943.027 | 7 | 12 | -0.5501732 | 3.579799 | 12.17967 | 12.24187 | 48.6037 | 45.84778 | -6.480217e-05 | 0.09172633 | 0 | 0 | 0
5419 | 182502.9 | 2010-11-03 17:05 | 5973.042 | 7 | 12 | -0.5501732 | 3.576883 | 12.17967 | 12.24645 | 48.6037 | 45.86419 | -9.717941e-05 | 0.09172633 | 0 | 0 | 0
5420 | 182533 | 2010-11-03 17:06 | 6003.058 | 7 | 12 | -0.5501732 | 3.573805 | 12.17967 | 12.25104 | 48.6037 | 45.88059 | -6.480217e-05 | 0.09172633 | 0 | 0 | 0
5421 | 182563 | 2010-11-03 17:06 | 6033.073 | 7 | 12 | -0.5501732 | 3.570566 | 12.17967 | 12.25563 | 48.6037 | 45.89698 | -9.717941e-05 | 0.09172633 | 0 | 0 | 0
5422 | 182593 | 2010-11-03 17:07 | 6063.088 | 7 | 12 | -0.5503531 | 3.567002 | 12.17967 | 12.26021 | 48.6037 | 45.91335 | -0.0001296043 | 0.09172633 | 0 | 0 | 0
5423 | 182623 | 2010-11-03 17:07 | 6093.103 | 7 | 12 | -0.5499932 | 3.563276 | 12.17967 | 12.2648 | 48.6037 | 45.92971 | -0.0001296043 | 0.09172633 | 0 | 0 | 0
5424 | 182653 | 2010-11-03 17:08 | 6123.119 | 7 | 12 | -0.5505331 | 3.559064 | 12.17967 | 12.26939 | 48.6037 | 45.94604 | -0.0001619816 | 0.09172633 | 0 | 0 | 0
5425 | 182683 | 2010-11-03 17:08 | 6153.134 | 7 | 12 | -0.5503531 | 3.554528 | 12.17967 | 12.27398 | 48.6037 | 45.96236 | -0.0001619816 | 0.09172633 | 0 | 0 | 0
5426 | 182713 | 2010-11-03 17:09 | 6183.149 | 7 | 12 | -0.5499932 | 3.549669 | 12.17967 | 12.27856 | 48.6037 | 45.97865 | -0.0001295567 | 0.09172633 | 0 | 0 | 0
5427 | 182743.1 | 2010-11-03 17:09 | 6213.165 | 7 | 12 | -0.5499932 | 3.543837 | 12.17967 | 12.28315 | 48.6037 | 45.99492 | -0.0001619816 | 0.09172633 | 0 | 0 | 0
5428 | 182773.1 | 2010-11-03 17:10 | 6243.18 | 7 | 12 | -0.5501732 | 3.537033 | 12.17967 | 12.28774 | 48.6037 | 46.01116 | -0.0001944065 | 0.09172633 | 0 | 0 | 0
5429 | 182803.1 | 2010-11-03 17:10 | 6273.195 | 7 | 12 | -0.5501732 | 3.529258 | 12.17967 | 12.29232 | 48.6037 | 46.02737 | -0.0002267838 | 0.09172633 | 0 | 0 | 0
5430 | 182833.1 | 2010-11-03 17:11 | 6303.21 | 7 | 12 | -0.5501732 | 3.520186 | 12.17967 | 12.29691 | 48.6037 | 46.04354 | -0.0002915859 | 0.09172633 | 0 | 0 | 0
5431 | 182863.1 | 2010-11-03 17:11 | 6333.228 | 7 | 12 | -0.5501732 | 3.509657 | 12.17967 | 12.3015 | 48.6037 | 46.05967 | -0.0003240108 | 0.09172633 | 0 | 0 | 0
5432 | 182893.1 | 2010-11-03 17:12 | 6363.241 | 7 | 12 | -0.5503531 | 3.497021 | 12.17967 | 12.30609 | 48.6037 | 46.07574 | -0.0003887653 | 0.09172633 | 0 | 0 | 0
5433 | 182923.2 | 2010-11-03 17:12 | 6393.256 | 7 | 12 | -0.5501732 | 3.482118 | 12.17967 | 12.31067 | 48.6037 | 46.09174 | -0.0004535675 | 0.09172633 | 0 | 0 | 0
5434 | 182953.2 | 2010-11-03 17:13 | 6423.272 | 7 | 12 | -0.5501732 | 3.463975 | 12.17967 | 12.31526 | 48.6037 | 46.10768 | -0.0005507469 | 0.09172633 | 0 | 0 | 0
5435 | 182983.2 | 2010-11-03 17:13 | 6453.287 | 7 | 12 | -0.5501732 | 3.44243 | 12.17967 | 12.31985 | 48.6037 | 46.12352 | -0.0006803513 | 0.09172633 | 0 | 0 | 0
5436 | 183013.2 | 2010-11-03 17:14 | 6483.302 | 7 | 12 | -0.5499932 | 3.416674 | 12.17967 | 12.32443 | 48.6037 | 46.13925 | -0.0007451534 | 0.09172633 | 0 | 0 | 0
5437 | 183043.2 | 2010-11-03 17:14 | 6513.318 | 7 | 12 | -0.5501732 | 3.385571 | 12.17967 | 12.32902 | 48.6037 | 46.15486 | -0.000907135 | 0.09172633 | 0 | 0 | 0
5438 | 183073.2 | 2010-11-03 17:15 | 6543.333 | 7 | 12 | -0.5499932 | 3.347989 | 12.17967 | 12.33361 | 48.6037 | 46.1703 | -0.001069164 | 0.09172633 | 0 | 0 | 0
5439 | 183103.2 | 2010-11-03 17:15 | 6573.348 | 7 | 12 | -0.5503531 | 3.302145 | 12.17967 | 12.3382 | 48.6037 | 46.18556 | -0.00136075 | 0.09172633 | 0 | 0 | 0
5440 | 183133.3 | 2010-11-03 17:16 | 6603.363 | 7 | 12 | -0.5501732 | 3.246583 | 12.17967 | 12.34278 | 48.6037 | 46.20058 | -0.001619911 | 0.09172633 | 0 | 0 | 0
5441 | 183163.3 | 2010-11-03 17:16 | 6633.379 | 7 | 12 | -0.5501732 | 3.176926 | 12.17967 | 12.34737 | 48.6037 | 46.21532 | -0.002041054 | 0.09172633 | 0 | 0 | 0
5442 | 183193.3 | 2010-11-03 17:17 | 6663.394 | 7 | 12 | -0.5499932 | 3.084591 | 12.17967 | 12.35196 | 48.6037 | 46.2297 | -0.002883434 | 0.09172633 | 0 | 0 | 0
5443 | 183214.8 | 2010-11-03 17:17 | 6684.909 | 7 | 12 | -0.5503531 | 2.984318 | 12.17967 | 12.35525 | 48.6037 | 46.23969 | -0.004470968 | 0.09172633 | 0 | 0 | 0
5444 | 183230.3 | 2010-11-03 17:18 | 6700.393 | 7 | 12 | -0.5501732 | 2.884045 | 12.17967 | 12.35761 | 48.6037 | 46.24664 | -0.005637312 | 0.09172633 | 0 | 0 | 0
5445 | 183243.4 | 2010-11-03 17:18 | 6713.55 | 7 | 12 | -0.5499932 | 2.783934 | 12.17967 | 12.35962 | 48.6037 | 46.25233 | -0.006252909 | 0.09172633 | 0 | 0 | 0
5446 | 183254.3 | 2010-11-03 17:18 | 6724.393 | 7 | 12 | -0.5501732 | 2.699699 | 12.17967 | 12.36128 | 48.6037 | 46.25688 | -0.006123304 | 0.09172633 | 0 | 0 | 0
5447 | 183314.3 | 2010-11-03 17:19 | 60.01482 | 8 | 12 | 0 | 3.202197 | 12.17967 | 12.36128 | 48.6037 | 46.25688 | 0.001166344 | 0.09172633 | 0 | 0 | 0
5448 | 183314.5 | 2010-11-03 17:19 | 0.1874149 | 9 | 12 | 0.0001057613 | 3.202197 | 12.17967 | 12.36128 | 48.6037 | 46.25688 | 0 | 0.09561259 | 0 | 0 | 0
5449 | 183319.3 | 2010-11-03 17:19 | 5.015489 | 9 | 12 | -0.002233554 | 3.208676 | 12.17967 | 12.36128 | 48.6037 | 46.25689 | 0.0008423328 | 0.09561259 | 0 | 0 | 0
5450 | 183349.3 | 2010-11-03 17:20 | 30.01508 | 1 | 13 | 0 | 3.238807 | 12.17967 | 12.36128 | 48.6037 | 46.25689 | 0.0006479264 | 0.09561259 | 0 | 0 | 0
5451 | 183379.3 | 2010-11-03 17:20 | 60.01534 | 1 | 13 | 0 | 3.259704 | 12.17967 | 12.36128 | 48.6037 | 46.25689 | 0.0005183697 | 0.09561259 | 0 | 0 | 0
5452 | 183409.4 | 2010-11-03 17:21 | 90.03041 | 1 | 13 | 0 | 3.275579 | 12.17967 | 12.36128 | 48.6037 | 46.25689 | 0.000388813 | 0.09561259 | 0 | 0 | 0
5453 | 183439.3 | 2010-11-03 17:21 | 120.0145 | 1 | 13 | 0 | 3.288538 | 12.17967 | 12.36128 | 48.6037 | 46.25689 | 0.0002915859 | 0.09561259 | 0 | 0 | 0
5454 | 183469.4 | 2010-11-03 17:22 | 30.01528 | 2 | 13 | 0.5498449 | 3.508847 | 12.18425 | 12.36128 | 48.61956 | 46.25689 | 0.00223546 | 0.09561259 | 0 | 0 | 0
5455 | 183499.4 | 2010-11-03 17:22 | 60.03056 | 2 | 13 | 0.5498449 | 3.575101 | 12.18884 | 12.36128 | 48.63581 | 46.25689 | 0.001490307 | 0.09561259 | 0 | 0 | 0
5456 | 183529.4 | 2010-11-03 17:23 | 90.04596 | 2 | 13 | 0.5496649 | 3.621917 | 12.19342 | 12.36128 | 48.65231 | 46.25689 | 0.001101542 | 0.09561259 | 0 | 0 | 0
5457 | 183559.4 | 2010-11-03 17:23 | 120.0611 | 2 | 13 | 0.5500248 | 3.658203125 | 12.19801 | 12.36128 | 48.669 | 46.25689 | 0.0008747578 | 0.09561259 | 0 | 0 | 0
5458 | 183589.4 | 2010-11-03 17:24 | 150.0765 | 2 | 13 | 0.5500248 | 3.687524 | 12.20259 | 12.36128 | 48.68585 | 46.25689 | 0.0007127762 | 0.09561259 | 0 | 0 | 0
5459 | 183619.4 | 2010-11-03 17:24 | 180.0917 | 2 | 13 | 0.5500248 | 3.712146 | 12.20718 | 12.36128 | 48.70281 | 46.25689 | 0.0006155491 | 0.09561259 | 0 | 0 | 0
5460 | 183649.4 | 2010-11-03 17:25 | 210.107 | 2 | 13 | 0.5500248 | 3.732881 | 12.21176 | 12.36128 | 48.71988 | 46.25689 | 0.0005184173 | 0.09561259 | 0 | 0 | 0
5461 | 183679.5 | 2010-11-03 17:25 | 240.1223 | 2 | 13 | 0.5498449 | 3.750376 | 12.21635 | 12.36128 | 48.73703 | 46.25689 | 0.0004211426 | 0.09561259 | 0 | 0 | 0
5462 | 183709.5 | 2010-11-03 17:26 | 270.1376 | 2 | 13 | 0.5500248 | 3.764307 | 12.22093 | 12.36128 | 48.75426 | 46.25689 | 0.0003239632 | 0.09561259 | 0 | 0 | 0
5463 | 183739.5 | 2010-11-03 17:26 | 300.1528 | 2 | 13 | 0.5500248 | 3.774027 | 12.22552 | 12.36128 | 48.77155 | 46.25689 | 0.0001944065 | 0.09561259 | 0 | 0 | 0
5464 | 183769.5 | 2010-11-03 17:27 | 330.1681 | 2 | 13 | 0.5500248 | 3.779859 | 12.2301 | 12.36128 | 48.78887 | 46.25689 | 9.722709e-05 | 0.09561259 | 0 | 0 | 0
5465 | 183799.5 | 2010-11-03 17:27 | 360.1834 | 2 | 13 | 0.5498449 | 3.78407 | 12.23469 | 12.36128 | 48.80621 | 46.25689 | 0.0001296043 | 0.09561259 | 0 | 0 | 0
5466 | 183829.5 | 2010-11-03 17:28 | 390.1987 | 2 | 13 | 0.5500248 | 3.787148 | 12.23927 | 12.36128 | 48.82356 | 46.25689 | 6.480217e-05 | 0.09561259 | 0 | 0 | 0
5467 | 183859.6 | 2010-11-03 17:28 | 420.214 | 2 | 13 | 0.5496649 | 3.790226 | 12.24386 | 12.36128 | 48.84093 | 46.25689 | 6.480217e-05 | 0.09561259 | 0 | 0 | 0
5468 | 183889.6 | 2010-11-03 17:29 | 450.2295 | 2 | 13 | 0.5498449 | 3.793142 | 12.24844 | 12.36128 | 48.85832 | 46.25689 | 6.480217e-05 | 0.09561259 | 0 | 0 | 0
5469 | 183919.6 | 2010-11-03 17:29 | 480.2446 | 2 | 13 | 0.5496649 | 3.795896 | 12.25303 | 12.36128 | 48.87571 | 46.25689 | 9.717941e-05 | 0.09561259 | 0 | 0 | 0
5470 | 183949.6 | 2010-11-03 17:30 | 510.26 | 2 | 13 | 0.5496649 | 3.798974 | 12.25761 | 12.36128 | 48.89312 | 46.25689 | 0.0001296043 | 0.09561259 | 0 | 0 | 0
5471 | 183979.6 | 2010-11-03 17:30 | 540.2751 | 2 | 13 | 0.5496649 | 3.801566 | 12.2622 | 12.36128 | 48.91055 | 46.25689 | 6.480217e-05 | 0.09561259 | 0 | 0 | 0
5472 | 184009.6 | 2010-11-03 17:31 | 570.2905 | 2 | 13 | 0.5498449 | 3.804157 | 12.26678 | 12.36128 | 48.92798 | 46.25689 | 0 | 0.09561259 | 0 | 0 | 0
5473 | 184039.6 | 2010-11-03 17:31 | 600.3083 | 2 | 13 | 0.5498449 | 3.806911 | 12.27137 | 12.36128 | 48.94543 | 46.25689 | 3.242493e-05 | 0.09561259 | 0 | 0 | 0
5474 | 184069.7 | 2010-11-03 17:32 | 630.3214 | 2 | 13 | 0.5500248 | 3.809665 | 12.27595 | 12.36128 | 48.96289 | 46.25689 | 6.480217e-05 | 0.09561259 | 0 | 0 | 0
5475 | 184099.7 | 2010-11-03 17:32 | 660.3363 | 2 | 13 | 0.5500248 | 3.812419 | 12.28054 | 12.36128 | 48.98036 | 46.25689 | 9.722709e-05 | 0.09561259 | 0 | 0 | 0
5476 | 184129.7 | 2010-11-03 17:33 | 690.3517 | 2 | 13 | 0.5498449 | 3.814849 | 12.28512 | 12.36128 | 48.99785 | 46.25689 | 6.480217e-05 | 0.09561259 | 0 | 0 | 0
5477 | 184159.7 | 2010-11-03 17:33 | 720.3671 | 2 | 13 | 0.5500248 | 3.817603 | 12.28971 | 12.36128 | 49.01535 | 46.25689 | 6.480217e-05 | 0.09561259 | 0 | 0 | 0
5478 | 184189.7 | 2010-11-03 17:34 | 750.3821 | 2 | 13 | 0.5498449 | 3.820195 | 12.29429 | 12.36128 | 49.03286 | 46.25689 | 3.242493e-05 | 0.09561259 | 0 | 0 | 0
5479 | 184219.7 | 2010-11-03 17:34 | 780.3974 | 2 | 13 | 0.5502048 | 3.823111 | 12.29888 | 12.36128 | 49.05039 | 46.25689 | 9.722709e-05 | 0.09561259 | 0 | 0 | 0
5480 | 184249.8 | 2010-11-03 17:35 | 810.4128 | 2 | 13 | 0.5498449 | 3.825864 | 12.30346 | 12.36128 | 49.06792 | 46.25689 | 6.480217e-05 | 0.09561259 | 0 | 0 | 0
5481 | 184279.8 | 2010-11-03 17:35 | 840.428 | 2 | 13 | 0.5498449 | 3.82878 | 12.30805 | 12.36128 | 49.08547 | 46.25689 | 9.717941e-05 | 0.09561259 | 0 | 0 | 0
5482 | 184309.8 | 2010-11-03 17:36 | 870.4433 | 2 | 13 | 0.5498449 | 3.831696 | 12.31263 | 12.36128 | 49.10303 | 46.25689 | 9.717941e-05 | 0.09561259 | 0 | 0 | 0
5483 | 184339.8 | 2010-11-03 17:36 | 900.4587 | 2 | 13 | 0.5500248 | 3.834612 | 12.31722 | 12.36128 | 49.12061 | 46.25689 | 6.480217e-05 | 0.09561259 | 0 | 0 | 0
5484 | 184369.8 | 2010-11-03 17:37 | 930.474 | 2 | 13 | 0.5498449 | 3.837852 | 12.32181 | 12.36128 | 49.1382 | 46.25689 | 9.717941e-05 | 0.09561259 | 0 | 0 | 0
5485 | 184399.8 | 2010-11-03 17:37 | 960.4891 | 2 | 13 | 0.5500248 | 3.84093 | 12.32639 | 12.36128 | 49.15581 | 46.25689 | 6.480217e-05 | 0.09561259 | 0 | 0 | 0
5486 | 184429.8 | 2010-11-03 17:38 | 990.5045 | 2 | 13 | 0.5498449 | 3.844169 | 12.33098 | 12.36128 | 49.17342 | 46.25689 | 6.480217e-05 | 0.09561259 | 0 | 0 | 0
5487 | 184459.9 | 2010-11-03 17:38 | 1020.52 | 2 | 13 | 0.5502048 | 3.847409 | 12.33556 | 12.36128 | 49.19106 | 46.25689 | 9.717941e-05 | 0.09561259 | 0 | 0 | 0
5488 | 184489.9 | 2010-11-03 17:39 | 1050.535 | 2 | 13 | 0.5500248 | 3.850487 | 12.34015 | 12.36128 | 49.20871 | 46.25689 | 9.717941e-05 | 0.09561259 | 0 | 0 | 0
5489 | 184519.9 | 2010-11-03 17:39 | 1080.55 | 2 | 13 | 0.5500248 | 3.853403 | 12.34473 | 12.36128 | 49.22637 | 46.25689 | 6.475449e-05 | 0.09561259 | 0 | 0 | 0
5490 | 184549.9 | 2010-11-03 17:40 | 1110.566 | 2 | 13 | 0.5498449 | 3.856481 | 12.34932 | 12.36128 | 49.24405 | 46.25689 | 9.722709e-05 | 0.09561259 | 0 | 0 | 0
5491 | 184579.9 | 2010-11-03 17:40 | 1140.581 | 2 | 13 | 0.5498449 | 3.859559 | 12.3539 | 12.36128 | 49.26174 | 46.25689 | 9.717941e-05 | 0.09561259 | 0 | 0 | 0
5492 | 184609.9 | 2010-11-03 17:41 | 1170.596 | 2 | 13 | 0.5502048 | 3.862637 | 12.35849 | 12.36128 | 49.27944 | 46.25689 | 0.0001296043 | 0.09561259 | 0 | 0 | 0
5493 | 184640 | 2010-11-03 17:41 | 1200.611 | 2 | 13 | 0.5498449 | 3.86539 | 12.36307 | 12.36128 | 49.29716 | 46.25689 | 6.480217e-05 | 0.09561259 | 0 | 0 | 0
5494 | 184670 | 2010-11-03 17:42 | 1230.627 | 2 | 13 | 0.5500248 | 3.868144 | 12.36766 | 12.36128 | 49.31489 | 46.25689 | 9.722709e-05 | 0.09561259 | 0 | 0 | 0
5495 | 184700 | 2010-11-03 17:42 | 1260.642 | 2 | 13 | 0.5500248 | 3.870736 | 12.37224 | 12.36128 | 49.33263 | 46.25689 | 6.480217e-05 | 0.09561259 | 0 | 0 | 0
5496 | 184730 | 2010-11-03 17:43 | 1290.657 | 2 | 13 | 0.5498449 | 3.873328 | 12.37683 | 12.36128 | 49.35038 | 46.25689 | 6.480217e-05 | 0.09561259 | 0 | 0 | 0
5497 | 184760 | 2010-11-03 17:43 | 1320.673 | 2 | 13 | 0.5500248 | 3.87592 | 12.38141 | 12.36128 | 49.36815 | 46.25689 | 9.717941e-05 | 0.09561259 | 0 | 0 | 0
5498 | 184790 | 2010-11-03 17:44 | 1350.688 | 2 | 13 | 0.5500248 | 3.878026 | 12.386 | 12.36128 | 49.38593 | 46.25689 | 3.242493e-05 | 0.09561259 | 0 | 0 | 0
5499 | 184820 | 2010-11-03 17:44 | 1380.703 | 2 | 13 | 0.5498449 | 3.880131 | 12.39058 | 12.36128 | 49.40371 | 46.25689 | 3.237724e-05 | 0.09561259 | 0 | 0 | 0
5500 | 184850.1 | 2010-11-03 17:45 | 1410.718 | 2 | 13 | 0.5500248 | 3.882237 | 12.39517 | 12.36128 | 49.42151 | 46.25689 | 6.480217e-05 | 0.09561259 | 0 | 0 | 0
5501 | 184880.1 | 2010-11-03 17:45 | 1440.734 | 2 | 13 | 0.5498449 | 3.884181 | 12.39975 | 12.36128 | 49.43932 | 46.25689 | 6.475449e-05 | 0.09561259 | 0 | 0 | 0
5502 | 184910.1 | 2010-11-03 17:46 | 1470.749 | 2 | 13 | 0.5498449 | 3.885963 | 12.40434 | 12.36128 | 49.45713 | 46.25689 | 9.717941e-05 | 0.09561259 | 0 | 0 | 0
5503 | 184940.1 | 2010-11-03 17:46 | 1500.764 | 2 | 13 | 0.5498449 | 3.887259 | 12.40892 | 12.36128 | 49.47495 | 46.25689 | 0 | 0.09561259 | 0 | 0 | 0
5504 | 184970.1 | 2010-11-03 17:47 | 1530.78 | 2 | 13 | 0.5500248 | 3.889041 | 12.41351 | 12.36128 | 49.49278 | 46.25689 | 6.480217e-05 | 0.09561259 | 0 | 0 | 0
5505 | 185000.1 | 2010-11-03 17:47 | 1560.795 | 2 | 13 | 0.5500248 | 3.890337 | 12.4181 | 12.36128 | 49.51062 | 46.25689 | 3.237724e-05 | 0.09561259 | 0 | 0 | 0
5506 | 185030.2 | 2010-11-03 17:48 | 1590.81 | 2 | 13 | 0.5500248 | 3.891795 | 12.42268 | 12.36128 | 49.52846 | 46.25689 | 6.480217e-05 | 0.09561259 | 0 | 0 | 0
5507 | 185060.2 | 2010-11-03 17:48 | 1620.826 | 2 | 13 | 0.5500248 | 3.892929 | 12.42727 | 12.36128 | 49.54631 | 46.25689 | 6.480217e-05 | 0.09561259 | 0 | 0 | 0
5508 | 185090.2 | 2010-11-03 17:49 | 1650.841 | 2 | 13 | 0.5500248 | 3.894225 | 12.43185 | 12.36128 | 49.56416 | 46.25689 | 6.480217e-05 | 0.09561259 | 0 | 0 | 0
5509 | 185120.2 | 2010-11-03 17:49 | 1680.856 | 2 | 13 | 0.5498449 | 3.895035 | 12.43644 | 12.36128 | 49.58202 | 46.25689 | 0 | 0.09561259 | 0 | 0 | 0
5510 | 185150.2 | 2010-11-03 17:50 | 1710.871 | 2 | 13 | 0.5500248 | 3.896331 | 12.44102 | 12.36128 | 49.59988 | 46.25689 | 3.242493e-05 | 0.09561259 | 0 | 0 | 0
5511 | 185180.2 | 2010-11-03 17:50 | 1740.887 | 2 | 13 | 0.5500248 | 3.897465 | 12.44561 | 12.36128 | 49.61775 | 46.25689 | 0 | 0.09561259 | 0 | 0 | 0
5512 | 185210.2 | 2010-11-03 17:51 | 1770.902 | 2 | 13 | 0.5500248 | 3.898761 | 12.45019 | 12.36128 | 49.63562 | 46.25689 | 6.480217e-05 | 0.09561259 | 0 | 0 | 0
5513 | 185240.3 | 2010-11-03 17:51 | 1800.917 | 2 | 13 | 0.5496649 | 3.89957 | 12.45478 | 12.36128 | 49.6535 | 46.25689 | 0 | 0.09561259 | 0 | 0 | 0
5514 | 185270.3 | 2010-11-03 17:52 | 1830.932 | 2 | 13 | 0.5500248 | 3.900867 | 12.45936 | 12.36128 | 49.67139 | 46.25689 | 6.480217e-05 | 0.09561259 | 0 | 0 | 0
5515 | 185300.3 | 2010-11-03 17:52 | 1860.948 | 2 | 13 | 0.5502048 | 3.902 | 12.46395 | 12.36128 | 49.68928 | 46.25689 | 3.237724e-05 | 0.09561259 | 0 | 0 | 0
5516 | 185330.3 | 2010-11-03 17:53 | 1890.963 | 2 | 13 | 0.5500248 | 3.903134 | 12.46853 | 12.36128 | 49.70717 | 46.25689 | 6.480217e-05 | 0.09561259 | 0 | 0 | 0
5517 | 185360.3 | 2010-11-03 17:53 | 1920.978 | 2 | 13 | 0.5498449 | 3.903944 | 12.47312 | 12.36128 | 49.72507 | 46.25689 | -3.242493e-05 | 0.09561259 | 0 | 0 | 0
5518 | 185390.3 | 2010-11-03 17:54 | 1950.994 | 2 | 13 | 0.5500248 | 3.90524 | 12.47771 | 12.36128 | 49.74297 | 46.25689 | 3.242493e-05 | 0.09561259 | 0 | 0 | 0
5519 | 185420.3 | 2010-11-03 17:54 | 1981.009 | 2 | 13 | 0.5500248 | 3.906536 | 12.48229 | 12.36128 | 49.76088 | 46.25689 | 6.475449e-05 | 0.09561259 | 0 | 0 | 0
5520 | 185450.4 | 2010-11-03 17:55 | 2011.024 | 2 | 13 | 0.5500248 | 3.90767 | 12.48688 | 12.36128 | 49.7788 | 46.25689 | 6.475449e-05 | 0.09561259 | 0 | 0 | 0
5521 | 185480.4 | 2010-11-03 17:55 | 2041.039 | 2 | 13 | 0.5500248 | 3.908642 | 12.49146 | 12.36128 | 49.79672 | 46.25689 | 3.237724e-05 | 0.09561259 | 0 | 0 | 0
5522 | 185510.4 | 2010-11-03 17:56 | 2071.055 | 2 | 13 | 0.5500248 | 3.9101 | 12.49605 | 12.36128 | 49.81464 | 46.25689 | 9.717941e-05 | 0.09561259 | 0 | 0 | 0
5523 | 185540.4 | 2010-11-03 17:56 | 2101.07 | 2 | 13 | 0.5498449 | 3.91091 | 12.50063 | 12.36128 | 49.83257 | 46.25689 | 0 | 0.09561259 | 0 | 0 | 0
5524 | 185570.4 | 2010-11-03 17:57 | 2131.085 | 2 | 13 | 0.5500248 | 3.912368 | 12.50522 | 12.36128 | 49.85051 | 46.25689 | 3.237724e-05 | 0.09561259 | 0 | 0 | 0
5525 | 185600.4 | 2010-11-03 17:57 | 2161.101 | 2 | 13 | 0.5500248 | 3.913502 | 12.5098 | 12.36128 | 49.86845 | 46.25689 | 3.237724e-05 | 0.09561259 | 0 | 0 | 0
5526 | 185630.5 | 2010-11-03 17:58 | 2191.116 | 2 | 13 | 0.5500248 | 3.914798 | 12.51439 | 12.36128 | 49.8864 | 46.25689 | 6.480217e-05 | 0.09561259 | 0 | 0 | 0
5527 | 185660.5 | 2010-11-03 17:58 | 2221.131 | 2 | 13 | 0.5500248 | 3.915932 | 12.51897 | 12.36128 | 49.90435 | 46.25689 | 6.480217e-05 | 0.09561259 | 0 | 0 | 0
5528 | 185690.5 | 2010-11-03 17:59 | 2251.146 | 2 | 13 | 0.5500248 | 3.917228 | 12.52356 | 12.36128 | 49.92231 | 46.25689 | 6.480217e-05 | 0.09561259 | 0 | 0 | 0
5529 | 185720.5 | 2010-11-03 17:59 | 2281.162 | 2 | 13 | 0.5500248 | 3.918524 | 12.52814 | 12.36128 | 49.94028 | 46.25689 | 3.237724e-05 | 0.09561259 | 0 | 0 | 0
5530 | 185750.5 | 2010-11-03 18:00 | 2311.177 | 2 | 13 | 0.5498449 | 3.91982 | 12.53273 | 12.36128 | 49.95825 | 46.25689 | 3.242493e-05 | 0.09561259 | 0 | 0 | 0
5531 | 185780.5 | 2010-11-03 18:00 | 2341.192 | 2 | 13 | 0.5500248 | 3.921115 | 12.53731 | 12.36128 | 49.97622 | 46.25689 | 0 | 0.09561259 | 0 | 0 | 0
5532 | 185810.5 | 2010-11-03 18:01 | 2371.208 | 2 | 13 | 0.5498449 | 3.922411 | 12.5419 | 12.36128 | 49.9942 | 46.25689 | 3.242493e-05 | 0.09561259 | 0 | 0 | 0
5533 | 185840.6 | 2010-11-03 18:01 | 2401.223 | 2 | 13 | 0.5500248 | 3.923707 | 12.54648 | 12.36128 | 50.01219 | 46.25689 | 6.480217e-05 | 0.09561259 | 0 | 0 | 0
5534 | 185870.6 | 2010-11-03 18:02 | 2431.238 | 2 | 13 | 0.5500248 | 3.925003 | 12.55107 | 12.36128 | 50.03019 | 46.25689 | 3.242493e-05 | 0.09561259 | 0 | 0 | 0
5535 | 185900.6 | 2010-11-03 18:02 | 2461.253 | 2 | 13 | 0.5498449 | 3.926299 | 12.55566 | 12.36128 | 50.04819 | 46.25689 | 3.237724e-05 | 0.09561259 | 0 | 0 | 0
5536 | 185930.6 | 2010-11-03 18:03 | 2491.269 | 2 | 13 | 0.5500248 | 3.927757 | 12.56024 | 12.36128 | 50.06619 | 46.25689 | 6.480217e-05 | 0.09561259 | 0 | 0 | 0
5537 | 185960.6 | 2010-11-03 18:03 | 2521.285 | 2 | 13 | 0.5498449 | 3.929215 | 12.56483 | 12.36128 | 50.08421 | 46.25689 | 9.717941e-05 | 0.09561259 | 0 | 0 | 0
5538 | 185990.6 | 2010-11-03 18:04 | 2551.287 | 2 | 13 | 0.5498449 | 3.930511 | 12.56941 | 12.36128 | 50.10222 | 46.25689 | 0 | 0.09561259 | 0 | 0 | 0
5539 | 186020.6 | 2010-11-03 18:04 | 2581.299 | 2 | 13 | 0.5500248 | 3.931969 | 12.57399 | 12.36128 | 50.12024 | 46.25689 | 6.480217e-05 | 0.09561259 | 0 | 0 | 0
5540 | 186050.7 | 2010-11-03 18:05 | 2611.314 | 2 | 13 | 0.5500248 | 3.933427 | 12.57858 | 12.36128 | 50.13827 | 46.25689 | 3.242493e-05 | 0.09561259 | 0 | 0 | 0
5541 | 186080.7 | 2010-11-03 18:05 | 2641.33 | 2 | 13 | 0.5500248 | 3.934561 | 12.58316 | 12.36128 | 50.15631 | 46.25689 | 0 | 0.09561259 | 0 | 0 | 0
5542 | 186110.7 | 2010-11-03 18:06 | 2671.345 | 2 | 13 | 0.5496649 | 3.936019 | 12.58775 | 12.36128 | 50.17436 | 46.25689 | 0 | 0.09561259 | 0 | 0 | 0
5543 | 186140.7 | 2010-11-03 18:06 | 2701.36 | 2 | 13 | 0.5498449 | 3.937639 | 12.59234 | 12.36128 | 50.19241 | 46.25689 | 6.480217e-05 | 0.09561259 | 0 | 0 | 0
5544 | 186170.7 | 2010-11-03 18:07 | 2731.375 | 2 | 13 | 0.5500248 | 3.938935 | 12.59692 | 12.36128 | 50.21047 | 46.25689 | 0 | 0.09561259 | 0 | 0 | 0
5545 | 186200.7 | 2010-11-03 18:07 | 2761.391 | 2 | 13 | 0.5500248 | 3.940554 | 12.60151 | 12.36128 | 50.22853 | 46.25689 | 3.237724e-05 | 0.09561259 | 0 | 0 | 0
5546 | 186230.7 | 2010-11-03 18:08 | 2791.406 | 2 | 13 | 0.5498449 | 3.942012 | 12.60609 | 12.36128 | 50.24661 | 46.25689 | 0 | 0.09561259 | 0 | 0 | 0
5547 | 186260.8 | 2010-11-03 18:08 | 2821.421 | 2 | 13 | 0.5502048 | 3.943632 | 12.61068 | 12.36128 | 50.26469 | 46.25689 | 6.480217e-05 | 0.09561259 | 0 | 0 | 0
5548 | 186290.8 | 2010-11-03 18:09 | 2851.437 | 2 | 13 | 0.5500248 | 3.944928 | 12.61526 | 12.36128 | 50.28277 | 46.25689 | 3.237724e-05 | 0.09561259 | 0 | 0 | 0
5549 | 186320.8 | 2010-11-03 18:09 | 2881.452 | 2 | 13 | 0.5498449 | 3.94671 | 12.61985 | 12.36128 | 50.30086 | 46.25689 | 6.480217e-05 | 0.09561259 | 0 | 0 | 0
5550 | 186350.8 | 2010-11-03 18:10 | 2911.467 | 2 | 13 | 0.5498449 | 3.948006 | 12.62443 | 12.36128 | 50.31896 | 46.25689 | 0 | 0.09561259 | 0 | 0 | 0
5551 | 186380.8 | 2010-11-03 18:10 | 2941.482 | 2 | 13 | 0.5498449 | 3.949464 | 12.62902 | 12.36128 | 50.33707 | 46.25689 | 0 | 0.09561259 | 0 | 0 | 0
5552 | 186410.8 | 2010-11-03 18:11 | 2971.498 | 2 | 13 | 0.5498449 | 3.951246 | 12.6336 | 12.36128 | 50.35518 | 46.25689 | 9.717941e-05 | 0.09561259 | 0 | 0 | 0
5553 | 186440.9 | 2010-11-03 18:11 | 3001.513 | 2 | 13 | 0.5498449 | 3.952704 | 12.63819 | 12.36128 | 50.37331 | 46.25689 | 3.237724e-05 | 0.09561259 | 0 | 0 | 0
5554 | 186470.9 | 2010-11-03 18:12 | 3031.528 | 2 | 13 | 0.5500248 | 3.954486 | 12.64277 | 12.36128 | 50.39143 | 46.25689 | 9.717941e-05 | 0.09561259 | 0 | 0 | 0
5555 | 186500.9 | 2010-11-03 18:12 | 3061.544 | 2 | 13 | 0.5500248 | 3.955944 | 12.64736 | 12.36128 | 50.40957 | 46.25689 | 3.237724e-05 | 0.09561259 | 0 | 0 | 0
5556 | 186530.9 | 2010-11-03 18:13 | 3091.559 | 2 | 13 | 0.5500248 | 3.957564 | 12.65194 | 12.36128 | 50.42771 | 46.25689 | 6.480217e-05 | 0.09561259 | 0 | 0 | 0
5557 | 186560.9 | 2010-11-03 18:13 | 3121.574 | 2 | 13 | 0.5498449 | 3.959183 | 12.65653 | 12.36128 | 50.44586 | 46.25689 | 3.237724e-05 | 0.09561259 | 0 | 0 | 0
5558 | 186590.9 | 2010-11-03 18:14 | 3151.589 | 2 | 13 | 0.5498449 | 3.960965 | 12.66111 | 12.36128 | 50.46402 | 46.25689 | 6.480217e-05 | 0.09561259 | 0 | 0 | 0
5559 | 186620.9 | 2010-11-03 18:14 | 3181.604 | 2 | 13 | 0.5500248 | 3.962585 | 12.6657 | 12.36128 | 50.48219 | 46.25689 | 6.480217e-05 | 0.09561259 | 0 | 0 | 0
5560 | 186651 | 2010-11-03 18:15 | 3211.62 | 2 | 13 | 0.5498449 | 3.964205 | 12.67029 | 12.36128 | 50.50036 | 46.25689 | 9.722709e-05 | 0.09561259 | 0 | 0 | 0
5561 | 186681 | 2010-11-03 18:15 | 3241.635 | 2 | 13 | 0.5498449 | 3.965663 | 12.67487 | 12.36128 | 50.51854 | 46.25689 | 3.242493e-05 | 0.09561259 | 0 | 0 | 0
5562 | 186711 | 2010-11-03 18:16 | 3271.65 | 2 | 13 | 0.5500248 | 3.967445 | 12.67946 | 12.36128 | 50.53673 | 46.25689 | 3.242493e-05 | 0.09561259 | 0 | 0 | 0
5563 | 186741 | 2010-11-03 18:16 | 3301.666 | 2 | 13 | 0.5500248 | 3.969227 | 12.68404 | 12.36128 | 50.55493 | 46.25689 | 3.237724e-05 | 0.09561259 | 0 | 0 | 0
5564 | 186771 | 2010-11-03 18:17 | 3331.681 | 2 | 13 | 0.5500248 | 3.970847 | 12.68863 | 12.36128 | 50.57313 | 46.25689 | 0 | 0.09561259 | 0 | 0 | 0
5565 | 186801 | 2010-11-03 18:17 | 3361.696 | 2 | 13 | 0.5498449 | 3.972629 | 12.69321 | 12.36128 | 50.59134 | 46.25689 | 3.242493e-05 | 0.09561259 | 0 | 0 | 0
5566 | 186831.1 | 2010-11-03 18:18 | 3391.712 | 2 | 13 | 0.5500248 | 3.974411 | 12.6978 | 12.36128 | 50.60956 | 46.25689 | 3.242493e-05 | 0.09561259 | 0 | 0 | 0
5567 | 186861.1 | 2010-11-03 18:18 | 3421.727 | 2 | 13 | 0.5500248 | 3.976355 | 12.70238 | 12.36128 | 50.62779 | 46.25689 | 9.717941e-05 | 0.09561259 | 0 | 0 | 0
5568 | 186891.1 | 2010-11-03 18:19 | 3451.742 | 2 | 13 | 0.5500248 | 3.977974 | 12.70697 | 12.36128 | 50.64603 | 46.25689 | 0 | 0.09561259 | 0 | 0 | 0
5569 | 186921.1 | 2010-11-03 18:19 | 3481.757 | 2 | 13 | 0.5500248 | 3.979918 | 12.71155 | 12.36128 | 50.66428 | 46.25689 | 6.480217e-05 | 0.09561259 | 0 | 0 | 0
5570 | 186951.1 | 2010-11-03 18:20 | 3511.773 | 2 | 13 | 0.5500248 | 3.981862 | 12.71614 | 12.36128 | 50.68253 | 46.25689 | 6.480217e-05 | 0.09561259 | 0 | 0 | 0
5571 | 186981.1 | 2010-11-03 18:20 | 3541.788 | 2 | 13 | 0.5498449 | 3.983806 | 12.72072 | 12.36128 | 50.70079 | 46.25689 | 6.480217e-05 | 0.09561259 | 0 | 0 | 0
5572 | 187011.1 | 2010-11-03 18:21 | 3571.803 | 2 | 13 | 0.5498449 | 3.985588 | 12.72531 | 12.36128 | 50.71906 | 46.25689 | 3.237724e-05 | 0.09561259 | 0 | 0 | 0
5573 | 187041.2 | 2010-11-03 18:21 | 3601.818 | 2 | 13 | 0.5498449 | 3.987532 | 12.72989 | 12.36128 | 50.73734 | 46.25689 | 3.237724e-05 | 0.09561259 | 0 | 0 | 0
5574 | 187071.2 | 2010-11-03 18:22 | 3631.834 | 2 | 13 | 0.5498449 | 3.989638 | 12.73448 | 12.36128 | 50.75563 | 46.25689 | 6.480217e-05 | 0.09561259 | 0 | 0 | 0
5575 | 187101.2 | 2010-11-03 18:22 | 3661.849 | 2 | 13 | 0.5500248 | 3.991582 | 12.73907 | 12.36128 | 50.77393 | 46.25689 | 6.475449e-05 | 0.09561259 | 0 | 0 | 0
5576 | 187131.2 | 2010-11-03 18:23 | 3691.864 | 2 | 13 | 0.5500248 | 3.993688 | 12.74365 | 12.36128 | 50.79224 | 46.25689 | 3.237724e-05 | 0.09561259 | 0 | 0 | 0
5577 | 187161.2 | 2010-11-03 18:23 | 3721.88 | 2 | 13 | 0.5498449 | 3.995632 | 12.74824 | 12.36128 | 50.81055 | 46.25689 | 6.480217e-05 | 0.09561259 | 0 | 0 | 0
5578 | 187191.2 | 2010-11-03 18:24 | 3751.895 | 2 | 13 | 0.5500248 | 3.997737 | 12.75282 | 12.36128 | 50.82888 | 46.25689 | 9.717941e-05 | 0.09561259 | 0 | 0 | 0
5579 | 187221.3 | 2010-11-03 18:24 | 3781.91 | 2 | 13 | 0.5498449 | 3.999843 | 12.75741 | 12.36128 | 50.84721 | 46.25689 | 6.480217e-05 | 0.09561259 | 0 | 0 | 0
5580 | 187251.3 | 2010-11-03 18:25 | 3811.926 | 2 | 13 | 0.5500248 | 4.001787 | 12.76199 | 12.36128 | 50.86556 | 46.25689 | 6.475449e-05 | 0.09561259 | 0 | 0 | 0
5581 | 187281.3 | 2010-11-03 18:25 | 3841.941 | 2 | 13 | 0.5498449 | 4.003893 | 12.76658 | 12.36128 | 50.88391 | 46.25689 | 3.242493e-05 | 0.09561259 | 0 | 0 | 0
5582 | 187311.3 | 2010-11-03 18:26 | 3871.956 | 2 | 13 | 0.5498449 | 4.005999 | 12.77116 | 12.36128 | 50.90228 | 46.25689 | 6.484985e-05 | 0.09561259 | 0 | 0 | 0
5583 | 187341.3 | 2010-11-03 18:26 | 3901.971 | 2 | 13 | 0.5498449 | 4.008105 | 12.77575 | 12.36128 | 50.92065 | 46.25689 | 3.232956e-05 | 0.09561259 | 0 | 0 | 0
5584 | 187371.3 | 2010-11-03 18:27 | 3931.987 | 2 | 13 | 0.5500248 | 4.010373 | 12.78033 | 12.36128 | 50.93903 | 46.25689 | 6.475449e-05 | 0.09561259 | 0 | 0 | 0
5585 | 187401.3 | 2010-11-03 18:27 | 3962.002 | 2 | 13 | 0.5498449 | 4.012479 | 12.78492 | 12.36128 | 50.95743 | 46.25689 | 3.242493e-05 | 0.09561259 | 0 | 0 | 0
5586 | 187431.4 | 2010-11-03 18:28 | 3992.017 | 2 | 13 | 0.5500248 | 4.014909 | 12.7895 | 12.36128 | 50.97583 | 46.25689 | 9.727478e-05 | 0.09561259 | 0 | 0 | 0
5587 | 187461.4 | 2010-11-03 18:28 | 4022.032 | 2 | 13 | 0.5502048 | 4.017015 | 12.79409 | 12.36128 | 50.99425 | 46.25689 | 6.484985e-05 | 0.09561259 | 0 | 0 | 0
5588 | 187491.4 | 2010-11-03 18:29 | 4052.048 | 2 | 13 | 0.5498449 | 4.01912 | 12.79867 | 12.36128 | 51.01267 | 46.25689 | 3.232956e-05 | 0.09561259 | 0 | 0 | 0
5589 | 187521.4 | 2010-11-03 18:29 | 4082.063 | 2 | 13 | 0.5498449 | 4.02155 | 12.80326 | 12.36128 | 51.0311 | 46.25689 | 3.242493e-05 | 0.09561259 | 0 | 0 | 0
5590 | 187551.4 | 2010-11-03 18:30 | 4112.078 | 2 | 13 | 0.5500248 | 4.02398 | 12.80784 | 12.36128 | 51.04955 | 46.25689 | 9.717941e-05 | 0.09561259 | 0 | 0 | 0
5591 | 187581.4 | 2010-11-03 18:30 | 4142.094 | 2 | 13 | 0.5500248 | 4.026086 | 12.81243 | 12.36128 | 51.068 | 46.25689 | 3.232956e-05 | 0.09561259 | 0 | 0 | 0
5592 | 187611.4 | 2010-11-03 18:31 | 4172.109 | 2 | 13 | 0.5498449 | 4.028354 | 12.81702 | 12.36128 | 51.08647 | 46.25689 | 3.232956e-05 | 0.09561259 | 0 | 0 | 0
5593 | 187641.5 | 2010-11-03 18:31 | 4202.124 | 2 | 13 | 0.5498449 | 4.030784 | 12.8216 | 12.36128 | 51.10495 | 46.25689 | 6.475449e-05 | 0.09561259 | 0 | 0 | 0
5594 | 187671.5 | 2010-11-03 18:32 | 4232.139 | 2 | 13 | 0.5500248 | 4.033214 | 12.82619 | 12.36128 | 51.12344 | 46.25689 | 3.242493e-05 | 0.09561259 | 0 | 0 | 0
5595 | 187701.5 | 2010-11-03 18:32 | 4262.155 | 2 | 13 | 0.5498449 | 4.035644 | 12.83077 | 12.36128 | 51.14193 | 46.25689 | 3.242493e-05 | 0.09561259 | 0 | 0 | 0
5596 | 187731.5 | 2010-11-03 18:33 | 4292.17 | 2 | 13 | 0.5500248 | 4.038235 | 12.83536 | 12.36128 | 51.16045 | 46.25689 | 6.475449e-05 | 0.09561259 | 0 | 0 | 0
5597 | 187761.5 | 2010-11-03 18:33 | 4322.185 | 2 | 13 | 0.5500248 | 4.040503 | 12.83994 | 12.36128 | 51.17897 | 46.25689 | 6.475449e-05 | 0.09561259 | 0 | 0 | 0
5598 | 187791.5 | 2010-11-03 18:34 | 4352.201 | 2 | 13 | 0.5498449 | 4.043095 | 12.84453 | 12.36128 | 51.1975 | 46.25689 | 6.475449e-05 | 0.09561259 | 0 | 0 | 0
5599 | 187821.6 | 2010-11-03 18:34 | 4382.216 | 2 | 13 | 0.5500248 | 4.045687 | 12.84911 | 12.36128 | 51.21604 | 46.25689 | 9.727478e-05 | 0.09561259 | 0 | 0 | 0
5600 | 187851.6 | 2010-11-03 18:35 | 4412.231 | 2 | 13 | 0.5498449 | 4.048117 | 12.8537 | 12.36128 | 51.2346 | 46.25689 | 9.717941e-05 | 0.09561259 | 0 | 0 | 0
5601 | 187881.6 | 2010-11-03 18:35 | 4442.246 | 2 | 13 | 0.5500248 | 4.050709 | 12.85828 | 12.36128 | 51.25317 | 46.25689 | 9.717941e-05 | 0.09561259 | 0 | 0 | 0
5602 | 187911.6 | 2010-11-03 18:36 | 4472.264 | 2 | 13 | 0.5500248 | 4.0533 | 12.86287 | 12.36128 | 51.27175 | 46.25689 | 6.475449e-05 | 0.09561259 | 0 | 0 | 0
5603 | 187941.6 | 2010-11-03 18:36 | 4502.277 | 2 | 13 | 0.5500248 | 4.056055 | 12.86745 | 12.36128 | 51.29034 | 46.25689 | 9.717941e-05 | 0.09561259 | 0 | 0 | 0
5604 | 187971.6 | 2010-11-03 18:37 | 4532.292 | 2 | 13 | 0.5498449 | 4.058646 | 12.87204 | 12.36128 | 51.30894 | 46.25689 | 9.717941e-05 | 0.09561259 | 0 | 0 | 0
5605 | 188001.6 | 2010-11-03 18:37 | 4562.308 | 2 | 13 | 0.5500248 | 4.0614 | 12.87662 | 12.36128 | 51.32756 | 46.25689 | 0.000129509 | 0.09561259 | 0 | 0 | 0
5606 | 188031.7 | 2010-11-03 18:38 | 4592.323 | 2 | 13 | 0.5500248 | 4.063668 | 12.88121 | 12.36128 | 51.34619 | 46.25689 | 6.484985e-05 | 0.09561259 | 0 | 0 | 0
5607 | 188061.7 | 2010-11-03 18:38 | 4622.338 | 2 | 13 | 0.5498449 | 4.066584 | 12.88579 | 12.36128 | 51.36483 | 46.25689 | 6.484985e-05 | 0.09561259 | 0 | 0 | 0
5608 | 188091.7 | 2010-11-03 18:39 | 4652.353 | 2 | 13 | 0.5498449 | 4.0695 | 12.89038 | 12.36128 | 51.38348 | 46.25689 | 9.727478e-05 | 0.09561259 | 0 | 0 | 0
5609 | 188121.7 | 2010-11-03 18:39 | 4682.369 | 2 | 13 | 0.5500248 | 4.072254 | 12.89497 | 12.36128 | 51.40215 | 46.25689 | 9.717941e-05 | 0.09561259 | 0 | 0 | 0
5610 | 188151.7 | 2010-11-03 18:40 | 4712.384 | 2 | 13 | 0.5500248 | 4.075007 | 12.89955 | 12.36128 | 51.42083 | 46.25689 | 9.717941e-05 | 0.09561259 | 0 | 0 | 0
5611 | 188181.7 | 2010-11-03 18:40 | 4742.399 | 2 | 13 | 0.5500248 | 4.077923 | 12.90414 | 12.36128 | 51.43952 | 46.25689 | 6.475449e-05 | 0.09561259 | 0 | 0 | 0
5612 | 188211.8 | 2010-11-03 18:41 | 4772.415 | 2 | 13 | 0.5498449 | 4.080677 | 12.90872 | 12.36128 | 51.45822 | 46.25689 | 6.475449e-05 | 0.09561259 | 0 | 0 | 0
5613 | 188241.8 | 2010-11-03 18:41 | 4802.43 | 2 | 13 | 0.5498449 | 4.083431 | 12.91331 | 12.36128 | 51.47694 | 46.25689 | 3.242493e-05 | 0.09561259 | 0 | 0 | 0
5614 | 188271.8 | 2010-11-03 18:42 | 4832.445 | 2 | 13 | 0.5496649 | 4.086347 | 12.91789 | 12.36128 | 51.49567 | 46.25689 | 6.484985e-05 | 0.09561259 | 0 | 0 | 0
5615 | 188301.8 | 2010-11-03 18:42 | 4862.46 | 2 | 13 | 0.5498449 | 4.089262 | 12.92248 | 12.36128 | 51.51441 | 46.25689 | 3.232956e-05 | 0.09561259 | 0 | 0 | 0
5616 | 188331.8 | 2010-11-03 18:43 | 4892.476 | 2 | 13 | 0.5498449 | 4.092017 | 12.92706 | 12.36128 | 51.53317 | 46.25689 | 3.242493e-05 | 0.09561259 | 0 | 0 | 0
5617 | 188361.8 | 2010-11-03 18:43 | 4922.491 | 2 | 13 | 0.5500248 | 4.095418 | 12.93165 | 12.36128 | 51.55194 | 46.25689 | 0.0001296043 | 0.09561259 | 0 | 0 | 0
5618 | 188391.8 | 2010-11-03 18:44 | 4952.506 | 2 | 13 | 0.5500248 | 4.098172 | 12.93623 | 12.36128 | 51.57073 | 46.25689 | 6.475449e-05 | 0.09561259 | 0 | 0 | 0
5619 | 188421.9 | 2010-11-03 18:44 | 4982.522 | 2 | 13 | 0.5498449 | 4.10125 | 12.94082 | 12.36128 | 51.58953 | 46.25689 | 6.484985e-05 | 0.09561259 | 0 | 0 | 0
5620 | 188451.9 | 2010-11-03 18:45 | 5012.537 | 2 | 13 | 0.5496649 | 4.10449 | 12.9454 | 12.36128 | 51.60834 | 46.25689 | 9.717941e-05 | 0.09561259 | 0 | 0 | 0
5621 | 188481.9 | 2010-11-03 18:45 | 5042.552 | 2 | 13 | 0.5498449 | 4.107244 | 12.94999 | 12.36128 | 51.62717 | 46.25689 | 3.242493e-05 | 0.09561259 | 0 | 0 | 0
5622 | 188511.9 | 2010-11-03 18:46 | 5072.567 | 2 | 13 | 0.5498449 | 4.110484 | 12.95457 | 12.36128 | 51.64601 | 46.25689 | 6.475449e-05 | 0.09561259 | 0 | 0 | 0
5623 | 188541.9 | 2010-11-03 18:46 | 5102.583 | 2 | 13 | 0.5498449 | 4.113562 | 12.95916 | 12.36128 | 51.66486 | 46.25689 | 6.484985e-05 | 0.09561259 | 0 | 0 | 0
5624 | 188571.9 | 2010-11-03 18:47 | 5132.598 | 2 | 13 | 0.5498449 | 4.116639 | 12.96374 | 12.36128 | 51.68373 | 46.25689 | 6.475449e-05 | 0.09561259 | 0 | 0 | 0
5625 | 188602 | 2010-11-03 18:47 | 5162.613 | 2 | 13 | 0.5500248 | 4.120203 | 12.96833 | 12.36128 | 51.70261 | 46.25689 | 0.0001296043 | 0.09561259 | 0 | 0 | 0
5626 | 188632 | 2010-11-03 18:48 | 5192.628 | 2 | 13 | 0.5500248 | 4.123119 | 12.97292 | 12.36128 | 51.72151 | 46.25689 | 9.717941e-05 | 0.09561259 | 0 | 0 | 0
5627 | 188662 | 2010-11-03 18:48 | 5222.644 | 2 | 13 | 0.5500248 | 4.126359 | 12.9775 | 12.36128 | 51.74043 | 46.25689 | 0.0001296043 | 0.09561259 | 0 | 0 | 0
5628 | 188692 | 2010-11-03 18:49 | 5252.659 | 2 | 13 | 0.5500248 | 4.129599 | 12.98209 | 12.36128 | 51.75935 | 46.25689 | 9.717941e-05 | 0.09561259 | 0 | 0 | 0
5629 | 188722 | 2010-11-03 18:49 | 5282.674 | 2 | 13 | 0.5500248 | 4.132838 | 12.98667 | 12.36128 | 51.7783 | 46.25689 | 9.717941e-05 | 0.09561259 | 0 | 0 | 0
5630 | 188752 | 2010-11-03 18:50 | 5312.69 | 2 | 13 | 0.5500248 | 4.136078 | 12.99126 | 12.36128 | 51.79726 | 46.25689 | 6.484985e-05 | 0.09561259 | 0 | 0 | 0
5631 | 188782 | 2010-11-03 18:50 | 5342.705 | 2 | 13 | 0.5498449 | 4.139318 | 12.99584 | 12.36128 | 51.81623 | 46.25689 | 3.232956e-05 | 0.09561259 | 0 | 0 | 0
5632 | 188812.1 | 2010-11-03 18:51 | 5372.72 | 2 | 13 | 0.5500248 | 4.142882 | 13.00043 | 12.36128 | 51.83522 | 46.25689 | 9.717941e-05 | 0.09561259 | 0 | 0 | 0
5633 | 188842.1 | 2010-11-03 18:51 | 5402.735 | 2 | 13 | 0.5498449 | 4.146284 | 13.00501 | 12.36128 | 51.85422 | 46.25689 | 9.717941e-05 | 0.09561259 | 0 | 0 | 0
5634 | 188872.1 | 2010-11-03 18:52 | 5432.751 | 2 | 13 | 0.5500248 | 4.149848 | 13.0096 | 12.36128 | 51.87324 | 46.25689 | 9.717941e-05 | 0.09561259 | 0 | 0 | 0
5635 | 188902.1 | 2010-11-03 18:52 | 5462.766 | 2 | 13 | 0.5500248 | 4.153249 | 13.01418 | 12.36128 | 51.89228 | 46.25689 | 9.717941e-05 | 0.09561259 | 0 | 0 | 0
5636 | 188932.1 | 2010-11-03 18:53 | 5492.781 | 2 | 13 | 0.5500248 | 4.156651 | 13.01877 | 12.36128 | 51.91133 | 46.25689 | 6.475449e-05 | 0.09561259 | 0 | 0 | 0
5637 | 188962.1 | 2010-11-03 18:53 | 5522.796 | 2 | 13 | 0.5498449 | 4.160215 | 13.02335 | 12.36128 | 51.9304 | 46.25689 | 0.0001296043 | 0.09561259 | 0 | 0 | 0
5638 | 188992.2 | 2010-11-03 18:54 | 5552.812 | 2 | 13 | 0.5500248 | 4.163941 | 13.02794 | 12.36128 | 51.94948 | 46.25689 | 0.0001296043 | 0.09561259 | 0 | 0 | 0
5639 | 189022.2 | 2010-11-03 18:54 | 5582.827 | 2 | 13 | 0.5500248 | 4.167343 | 13.03252 | 12.36128 | 51.96858 | 46.25689 | 9.717941e-05 | 0.09561259 | 0 | 0 | 0
5640 | 189052.2 | 2010-11-03 18:55 | 5612.842 | 2 | 13 | 0.5500248 | 4.170744 | 13.03711 | 12.36128 | 51.9877 | 46.25689 | 9.717941e-05 | 0.09561259 | 0 | 0 | 0
5641 | 189082.2 | 2010-11-03 18:55 | 5642.858 | 2 | 13 | 0.5500248 | 4.17447 | 13.0417 | 12.36128 | 52.00683 | 46.25689 | 9.717941e-05 | 0.09561259 | 0 | 0 | 0
5642 | 189112.2 | 2010-11-03 18:56 | 5672.873 | 2 | 13 | 0.5500248 | 4.178034 | 13.04628 | 12.36128 | 52.02598 | 46.25689 | 9.727478e-05 | 0.09561259 | 0 | 0 | 0
5643 | 189142.2 | 2010-11-03 18:56 | 5702.888 | 2 | 13 | 0.5500248 | 4.18176 | 13.05087 | 12.36128 | 52.04515 | 46.25689 | 9.717941e-05 | 0.09561259 | 0 | 0 | 0
5644 | 189172.2 | 2010-11-03 18:57 | 5732.904 | 2 | 13 | 0.5502048 | 4.185486 | 13.05545 | 12.36128 | 52.06433 | 46.25689 | 0.0001296043 | 0.09561259 | 0 | 0 | 0
5645 | 189202.3 | 2010-11-03 18:57 | 5762.919 | 2 | 13 | 0.5500248 | 4.18905 | 13.06004 | 12.36128 | 52.08353 | 46.25689 | 9.727478e-05 | 0.09561259 | 0 | 0 | 0
5646 | 189232.3 | 2010-11-03 18:58 | 5792.934 | 2 | 13 | 0.5502048 | 4.192937 | 13.06462 | 12.36128 | 52.10274 | 46.25689 | 0.0001296043 | 0.09561259 | 0 | 0 | 0
5647 | 189262.3 | 2010-11-03 18:58 | 5822.949 | 2 | 13 | 0.5500248 | 4.196663 | 13.06921 | 12.36128 | 52.12198 | 46.25689 | 0.0001296043 | 0.09561259 | 0 | 0 | 0
5648 | 189288.8 | 2010-11-03 18:59 | 5849.496 | 2 | 13 | 0.5502048 | 4.200065 | 13.07326 | 12.36128 | 52.139 | 46.25689 | 0.0001296043 | 0.09561259 | 0 | 0 | 0
5649 | 189318.9 | 2010-11-03 18:59 | 30.0153 | 3 | 13 | 0 | 4.1134 | 13.07326 | 12.36128 | 52.139 | 46.25689 | -0.0004211426 | 0.09561259 | 0 | 0 | 0
5650 | 189348.9 | 2010-11-03 19:00 | 60.03058 | 3 | 13 | 0 | 4.102546 | 13.07326 | 12.36128 | 52.139 | 46.25689 | -0.0001943588 | 0.09561259 | 0 | 0 | 0
5651 | 189378.9 | 2010-11-03 19:00 | 90.04588 | 3 | 13 | 0 | 4.09639 | 13.07326 | 12.36128 | 52.139 | 46.25689 | -9.717941e-05 | 0.09561259 | 0 | 0 | 0
5652 | 189408.9 | 2010-11-03 19:01 | 120.0143 | 3 | 13 | 0 | 4.092178 | 13.07326 | 12.36128 | 52.139 | 46.25689 | -6.484985e-05 | 0.09561259 | 0 | 0 | 0
5653 | 189408.9 | 2010-11-03 19:01 | 2.651618849e-06 | 4 | 13 | -0.002233554 | 4.092178 | 13.07326 | 12.36128 | 52.139 | 46.25689 | 0 | 0.09561259 | 0 | 0 | 0
5654 | 189438.9 | 2010-11-03 19:01 | 30.01525 | 5 | 13 | 0 | 4.089425 | 13.07326 | 12.36128 | 52.139 | 46.25689 | -9.717941e-05 | 0.09561259 | 0 | 0 | 0
5655 | 189468.9 | 2010-11-03 19:02 | 60.01492 | 5 | 13 | 0 | 4.087481 | 13.07326 | 12.36128 | 52.139 | 46.25689 | -6.475449e-05 | 0.09561259 | 0 | 0 | 0
5656 | 189469.1 | 2010-11-03 19:02 | 0.1874741 | 6 | 13 | -7.418601e-05 | 4.088453 | 13.07326 | 12.36128 | 52.139 | 46.25689 | 0 | 0.09343405 | 0 | 0 | 0
5657 | 189499.1 | 2010-11-03 19:02 | 30.0151 | 7 | 13 | -0.5499932 | 4.000167 | 13.07326 | 12.36587 | 52.139 | 46.27528 | -0.0004535675 | 0.09343405 | 0 | 0 | 0
5658 | 189529.1 | 2010-11-03 19:03 | 60.03034 | 7 | 13 | -0.5499932 | 3.986884 | 13.07326 | 12.37046 | 52.139 | 46.2936 | -0.0002915859 | 0.09343405 | 0 | 0 | 0
5659 | 189559.1 | 2010-11-03 19:03 | 90.04576 | 7 | 13 | -0.5503531 | 3.977813 | 13.07326 | 12.37504 | 52.139 | 46.31186 | -0.000259161 | 0.09343405 | 0 | 0 | 0
5660 | 189589.1 | 2010-11-03 19:04 | 120.0609 | 7 | 13 | -0.5499932 | 3.971171 | 13.07326 | 12.37963 | 52.139 | 46.33009 | -0.0001619816 | 0.09343405 | 0 | 0 | 0
5661 | 189619.2 | 2010-11-03 19:04 | 150.0763 | 7 | 13 | -0.5503531 | 3.965339 | 13.07326 | 12.38422 | 52.139 | 46.34829 | -0.0001296043 | 0.09343405 | 0 | 0 | 0
5662 | 189649.2 | 2010-11-03 19:05 | 180.0916 | 7 | 13 | -0.5501732 | 3.960317 | 13.07326 | 12.3888 | 52.139 | 46.36647 | -0.0001619816 | 0.09343405 | 0 | 0 | 0
5663 | 189679.2 | 2010-11-03 19:05 | 210.1068 | 7 | 13 | -0.5501732 | 3.95562 | 13.07326 | 12.39339 | 52.139 | 46.38463 | -0.0001620293 | 0.09343405 | 0 | 0 | 0
5664 | 189709.2 | 2010-11-03 19:06 | 240.1221 | 7 | 13 | -0.5501732 | 3.951246 | 13.07326 | 12.39798 | 52.139 | 46.40277 | -9.722709e-05 | 0.09343405 | 0 | 0 | 0
5665 | 189739.2 | 2010-11-03 19:06 | 270.1373 | 7 | 13 | -0.5499932 | 3.947196 | 13.07326 | 12.40256 | 52.139 | 46.42088 | -9.722709e-05 | 0.09343405 | 0 | 0 | 0
5666 | 189769.2 | 2010-11-03 19:07 | 300.1526 | 7 | 13 | -0.5503531 | 3.942822 | 13.07326 | 12.40715 | 52.139 | 46.43898 | -0.0001296043 | 0.09343405 | 0 | 0 | 0
5667 | 189799.2 | 2010-11-03 19:07 | 330.1679 | 7 | 13 | -0.5503531 | 3.938772 | 13.07326 | 12.41174 | 52.139 | 46.45705 | -0.0001620293 | 0.09343405 | 0 | 0 | 0
5668 | 189829.3 | 2010-11-03 19:08 | 360.1832 | 7 | 13 | -0.5499932 | 3.935209 | 13.07326 | 12.41632 | 52.139 | 46.47511 | -9.717941e-05 | 0.09343405 | 0 | 0 | 0
5669 | 189859.3 | 2010-11-03 19:08 | 390.1987 | 7 | 13 | -0.5499932 | 3.931483 | 13.07326 | 12.42091 | 52.139 | 46.49315 | -6.480217e-05 | 0.09343405 | 0 | 0 | 0
5670 | 189889.3 | 2010-11-03 19:09 | 420.2137 | 7 | 13 | -0.5499932 | 3.927433 | 13.07326 | 12.4255 | 52.139 | 46.51117 | -0.0001296043 | 0.09343405 | 0 | 0 | 0
5671 | 189919.3 | 2010-11-03 19:09 | 450.229 | 7 | 13 | -0.5501732 | 3.923707 | 13.07326 | 12.43008 | 52.139 | 46.52917 | -0.0001296043 | 0.09343405 | 0 | 0 | 0
5672 | 189949.3 | 2010-11-03 19:10 | 480.2443 | 7 | 13 | -0.5501732 | 3.919981 | 13.07326 | 12.43467 | 52.139 | 46.54716 | -0.0001296043 | 0.09343405 | 0 | 0 | 0
5673 | 189979.3 | 2010-11-03 19:10 | 510.2596 | 7 | 13 | -0.5501732 | 3.916418 | 13.07326 | 12.43926 | 52.139 | 46.56513 | -9.722709e-05 | 0.09343405 | 0 | 0 | 0
5674 | 190009.3 | 2010-11-03 19:11 | 540.2748 | 7 | 13 | -0.5499932 | 3.912692 | 13.07326 | 12.44384 | 52.139 | 46.58309 | -9.722709e-05 | 0.09343405 | 0 | 0 | 0
5675 | 190039.4 | 2010-11-03 19:11 | 570.2901 | 7 | 13 | -0.5501732 | 3.908966 | 13.07326 | 12.44843 | 52.139 | 46.60103 | -9.717941e-05 | 0.09343405 | 0 | 0 | 0
5676 | 190069.4 | 2010-11-03 19:12 | 600.3054 | 7 | 13 | -0.5503531 | 3.905402 | 13.07326 | 12.45302 | 52.139 | 46.61895 | -0.0001296043 | 0.09343405 | 0 | 0 | 0
5677 | 190099.4 | 2010-11-03 19:12 | 630.3207 | 7 | 13 | -0.5501732 | 3.902 | 13.07326 | 12.4576 | 52.139 | 46.63685 | -9.717941e-05 | 0.09343405 | 0 | 0 | 0
5678 | 190129.4 | 2010-11-03 19:13 | 660.336 | 7 | 13 | -0.5499932 | 3.898275 | 13.07326 | 12.46219 | 52.139 | 46.65474 | -9.717941e-05 | 0.09343405 | 0 | 0 | 0
5679 | 190159.4 | 2010-11-03 19:13 | 690.3512 | 7 | 13 | -0.5501732 | 3.894873 | 13.07326 | 12.46678 | 52.139 | 46.67261 | -0.0001295567 | 0.09343405 | 0 | 0 | 0
5680 | 190189.4 | 2010-11-03 19:14 | 720.3665 | 7 | 13 | -0.5501732 | 3.891471 | 13.07326 | 12.47136 | 52.139 | 46.69047 | -9.722709e-05 | 0.09343405 | 0 | 0 | 0
5681 | 190219.5 | 2010-11-03 19:14 | 750.3818 | 7 | 13 | -0.5499932 | 3.888393 | 13.07326 | 12.47595 | 52.139 | 46.70831 | -6.480217e-05 | 0.09343405 | 0 | 0 | 0
5682 | 190249.5 | 2010-11-03 19:15 | 780.3971 | 7 | 13 | -0.5501732 | 3.884829 | 13.07326 | 12.48054 | 52.139 | 46.72613 | -9.717941e-05 | 0.09343405 | 0 | 0 | 0
5683 | 190279.5 | 2010-11-03 19:15 | 810.4124 | 7 | 13 | -0.5501732 | 3.881265 | 13.07326 | 12.48512 | 52.139 | 46.74394 | -9.722709e-05 | 0.09343405 | 0 | 0 | 0
5684 | 190309.5 | 2010-11-03 19:16 | 840.4277 | 7 | 13 | -0.5501732 | 3.878026 | 13.07326 | 12.48971 | 52.139 | 46.76174 | -0.0001295567 | 0.09343405 | 0 | 0 | 0
5685 | 190339.5 | 2010-11-03 19:16 | 870.4429 | 7 | 13 | -0.5499932 | 3.874948 | 13.07326 | 12.4943 | 52.139 | 46.77952 | -6.480217e-05 | 0.09343405 | 0 | 0 | 0
5686 | 190369.5 | 2010-11-03 19:17 | 900.4585 | 7 | 13 | -0.5501732 | 3.871546 | 13.07326 | 12.49888 | 52.139 | 46.79728 | -6.480217e-05 | 0.09343405 | 0 | 0 | 0
5687 | 190399.5 | 2010-11-03 19:17 | 930.4735 | 7 | 13 | -0.5501732 | 3.868144 | 13.07326 | 12.50347 | 52.139 | 46.81503 | -9.717941e-05 | 0.09343405 | 0 | 0 | 0
5688 | 190429.6 | 2010-11-03 19:18 | 960.4889 | 7 | 13 | -0.5499932 | 3.865066 | 13.07326 | 12.50806 | 52.139 | 46.83277 | -9.722709e-05 | 0.09343405 | 0 | 0 | 0
5689 | 190459.6 | 2010-11-03 19:18 | 990.5041 | 7 | 13 | -0.5498133 | 3.861826 | 13.07326 | 12.51264 | 52.139 | 46.85049 | -6.480217e-05 | 0.09343405 | 0 | 0 | 0
5690 | 190489.6 | 2010-11-03 19:19 | 1020.519 | 7 | 13 | -0.5501732 | 3.858587 | 13.07326 | 12.51723 | 52.139 | 46.8682 | -6.475449e-05 | 0.09343405 | 0 | 0 | 0
5691 | 190519.6 | 2010-11-03 19:19 | 1050.535 | 7 | 13 | -0.5503531 | 3.855347 | 13.07326 | 12.52182 | 52.139 | 46.88589 | -9.717941e-05 | 0.09343405 | 0 | 0 | 0
5692 | 190549.6 | 2010-11-03 19:20 | 1080.55 | 7 | 13 | -0.5503531 | 3.852107 | 13.07326 | 12.5264 | 52.139 | 46.90356 | -9.717941e-05 | 0.09343405 | 0 | 0 | 0
5693 | 190579.6 | 2010-11-03 19:20 | 1110.565 | 7 | 13 | -0.5501732 | 3.849029 | 13.07326 | 12.53099 | 52.139 | 46.92122 | -9.722709e-05 | 0.09343405 | 0 | 0 | 0
5694 | 190609.7 | 2010-11-03 19:21 | 1140.581 | 7 | 13 | -0.5501732 | 3.845951 | 13.07326 | 12.53558 | 52.139 | 46.93887 | -9.717941e-05 | 0.09343405 | 0 | 0 | 0
5695 | 190639.7 | 2010-11-03 19:21 | 1170.596 | 7 | 13 | -0.5499932 | 3.842874 | 13.07326 | 12.54016 | 52.139 | 46.9565 | -6.480217e-05 | 0.09343405 | 0 | 0 | 0
5696 | 190669.7 | 2010-11-03 19:22 | 1200.611 | 7 | 13 | -0.5499932 | 3.839796 | 13.07326 | 12.54475 | 52.139 | 46.97412 | -6.480217e-05 | 0.09343405 | 0 | 0 | 0
5697 | 190699.7 | 2010-11-03 19:22 | 1230.626 | 7 | 13 | -0.5501732 | 3.836718 | 13.07326 | 12.54934 | 52.139 | 46.99173 | -6.480217e-05 | 0.09343405 | 0 | 0 | 0
5698 | 190729.7 | 2010-11-03 19:23 | 1260.642 | 7 | 13 | -0.5501732 | 3.83364 | 13.07326 | 12.55392 | 52.139 | 47.00932 | -6.480217e-05 | 0.09343405 | 0 | 0 | 0
5699 | 190759.7 | 2010-11-03 19:23 | 1290.657 | 7 | 13 | -0.5503531 | 3.830562 | 13.07326 | 12.55851 | 52.139 | 47.02689 | -9.717941e-05 | 0.09343405 | 0 | 0 | 0
5700 | 190789.7 | 2010-11-03 19:24 | 1320.672 | 7 | 13 | -0.5499932 | 3.827484 | 13.07326 | 12.5631 | 52.139 | 47.04446 | -9.717941e-05 | 0.09343405 | 0 | 0 | 0
5701 | 190819.8 | 2010-11-03 19:24 | 1350.687 | 7 | 13 | -0.5501732 | 3.824569 | 13.07326 | 12.56768 | 52.139 | 47.06201 | -6.480217e-05 | 0.09343405 | 0 | 0 | 0
5702 | 190849.8 | 2010-11-03 19:25 | 1380.703 | 7 | 13 | -0.5501732 | 3.821329 | 13.07326 | 12.57227 | 52.139 | 47.07954 | -0.0001619816 | 0.09343405 | 0 | 0 | 0
5703 | 190879.8 | 2010-11-03 19:25 | 1410.718 | 7 | 13 | -0.5499932 | 3.818575 | 13.07326 | 12.57686 | 52.139 | 47.09706 | -6.480217e-05 | 0.09343405 | 0 | 0 | 0
5704 | 190909.8 | 2010-11-03 19:26 | 1440.733 | 7 | 13 | -0.5501732 | 3.815659 | 13.07326 | 12.58144 | 52.139 | 47.11457 | -3.242493e-05 | 0.09343405 | 0 | 0 | 0
5705 | 190939.8 | 2010-11-03 19:26 | 1470.749 | 7 | 13 | -0.5501732 | 3.812581 | 13.07326 | 12.58603 | 52.139 | 47.13206 | -6.480217e-05 | 0.09343405 | 0 | 0 | 0
5706 | 190969.8 | 2010-11-03 19:27 | 1500.764 | 7 | 13 | -0.5499932 | 3.809665 | 13.07326 | 12.59062 | 52.139 | 47.14954 | -6.480217e-05 | 0.09343405 | 0 | 0 | 0
5707 | 190999.9 | 2010-11-03 19:27 | 1530.779 | 7 | 13 | -0.5501732 | 3.806587 | 13.07326 | 12.5952 | 52.139 | 47.16701 | -9.717941e-05 | 0.09343405 | 0 | 0 | 0
5708 | 191029.9 | 2010-11-03 19:28 | 1560.794 | 7 | 13 | -0.5501732 | 3.803672 | 13.07326 | 12.59979 | 52.139 | 47.18446 | -9.717941e-05 | 0.09343405 | 0 | 0 | 0
5709 | 191059.9 | 2010-11-03 19:28 | 1590.81 | 7 | 13 | -0.5499932 | 3.800756 | 13.07326 | 12.60438 | 52.139 | 47.2019 | -0.0001296043 | 0.09343405 | 0 | 0 | 0
5710 | 191089.9 | 2010-11-03 19:29 | 1620.825 | 7 | 13 | -0.5501732 | 3.798002 | 13.07326 | 12.60896 | 52.139 | 47.21933 | -6.480217e-05 | 0.09343405 | 0 | 0 | 0
5711 | 191119.9 | 2010-11-03 19:29 | 1650.84 | 7 | 13 | -0.5501732 | 3.794924 | 13.07326 | 12.61355 | 52.139 | 47.23674 | -0.0001296043 | 0.09343405 | 0 | 0 | 0
5712 | 191149.9 | 2010-11-03 19:30 | 1680.856 | 7 | 13 | -0.5501732 | 3.79217 | 13.07326 | 12.61814 | 52.139 | 47.25414 | -9.722709e-05 | 0.09343405 | 0 | 0 | 0
5713 | 191179.9 | 2010-11-03 19:30 | 1710.871 | 7 | 13 | -0.5501732 | 3.789416 | 13.07326 | 12.62272 | 52.139 | 47.27153 | -3.237724e-05 | 0.09343405 | 0 | 0 | 0
5714 | 191210 | 2010-11-03 19:31 | 1740.886 | 7 | 13 | -0.5501732 | 3.786338 | 13.07326 | 12.62731 | 52.139 | 47.2889 | -0.0001296043 | 0.09343405 | 0 | 0 | 0
5715 | 191240 | 2010-11-03 19:31 | 1770.901 | 7 | 13 | -0.5501732 | 3.783585 | 13.07326 | 12.6319 | 52.139 | 47.30627 | -9.717941e-05 | 0.09343405 | 0 | 0 | 0
5716 | 191270 | 2010-11-03 19:32 | 1800.917 | 7 | 13 | -0.5499932 | 3.780831 | 13.07326 | 12.63648 | 52.139 | 47.32361 | -6.480217e-05 | 0.09343405 | 0 | 0 | 0
5717 | 191300 | 2010-11-03 19:32 | 1830.919 | 7 | 13 | -0.5499932 | 3.778077 | 13.07326 | 12.64107 | 52.139 | 47.34094 | -3.237724e-05 | 0.09343405 | 0 | 0 | 0
5718 | 191330 | 2010-11-03 19:33 | 1860.932 | 7 | 13 | -0.5499932 | 3.775485 | 13.07326 | 12.64565 | 52.139 | 47.35826 | -3.237724e-05 | 0.09343405 | 0 | 0 | 0
5719 | 191360 | 2010-11-03 19:33 | 1890.947 | 7 | 13 | -0.5501732 | 3.772407 | 13.07326 | 12.65024 | 52.139 | 47.37557 | -9.722709e-05 | 0.09343405 | 0 | 0 | 0
5720 | 191390 | 2010-11-03 19:34 | 1920.962 | 7 | 13 | -0.5501732 | 3.769815 | 13.07326 | 12.65483 | 52.139 | 47.39287 | -6.480217e-05 | 0.09343405 | 0 | 0 | 0
5721 | 191420.1 | 2010-11-03 19:34 | 1950.978 | 7 | 13 | -0.5501732 | 3.767061 | 13.07326 | 12.65942 | 52.139 | 47.41016 | -9.717941e-05 | 0.09343405 | 0 | 0 | 0
5722 | 191450.1 | 2010-11-03 19:35 | 1980.993 | 7 | 13 | -0.5501732 | 3.76447 | 13.07326 | 12.664 | 52.139 | 47.42743 | -6.480217e-05 | 0.09343405 | 0 | 0 | 0
5723 | 191480.1 | 2010-11-03 19:35 | 2011.008 | 7 | 13 | -0.5501732 | 3.761878 | 13.07326 | 12.66859 | 52.139 | 47.44469 | -3.237724e-05 | 0.09343405 | 0 | 0 | 0
5724 | 191510.1 | 2010-11-03 19:36 | 2041.023 | 7 | 13 | -0.5499932 | 3.759286 | 13.07326 | 12.67318 | 52.139 | 47.46194 | -6.475449e-05 | 0.09343405 | 0 | 0 | 0
5725 | 191540.1 | 2010-11-03 19:36 | 2071.039 | 7 | 13 | -0.5501732 | 3.756532 | 13.07326 | 12.67776 | 52.139 | 47.47917 | -6.480217e-05 | 0.09343405 | 0 | 0 | 0
5726 | 191570.1 | 2010-11-03 19:37 | 2101.054 | 7 | 13 | -0.5499932 | 3.754102 | 13.07326 | 12.68235 | 52.139 | 47.4964 | -3.242493e-05 | 0.09343405 | 0 | 0 | 0
5727 | 191600.1 | 2010-11-03 19:37 | 2131.069 | 7 | 13 | -0.5501732 | 3.75151 | 13.07326 | 12.68694 | 52.139 | 47.51361 | -9.722709e-05 | 0.09343405 | 0 | 0 | 0
5728 | 191630.2 | 2010-11-03 19:38 | 2161.084 | 7 | 13 | -0.5503531 | 3.74908 | 13.07326 | 12.69152 | 52.139 | 47.53081 | -6.480217e-05 | 0.09343405 | 0 | 0 | 0
5729 | 191660.2 | 2010-11-03 19:38 | 2191.1 | 7 | 13 | -0.5501732 | 3.746813 | 13.07326 | 12.69611 | 52.139 | 47.54801 | -6.475449e-05 | 0.09343405 | 0 | 0 | 0
5730 | 191690.2 | 2010-11-03 19:39 | 2221.115 | 7 | 13 | -0.5503531 | 3.74422 | 13.07326 | 12.7007 | 52.139 | 47.56519 | -9.722709e-05 | 0.09343405 | 0 | 0 | 0
5731 | 191720.2 | 2010-11-03 19:39 | 2251.13 | 7 | 13 | -0.5501732 | 3.742115 | 13.07326 | 12.70528 | 52.139 | 47.58236 | -6.480217e-05 | 0.09343405 | 0 | 0 | 0
5732 | 191750.2 | 2010-11-03 19:40 | 2281.146 | 7 | 13 | -0.5501732 | 3.739847 | 13.07326 | 12.70987 | 52.139 | 47.59951 | -9.717941e-05 | 0.09343405 | 0 | 0 | 0
5733 | 191780.2 | 2010-11-03 19:40 | 2311.161 | 7 | 13 | -0.5499932 | 3.737741 | 13.07326 | 12.71446 | 52.139 | 47.61666 | -3.237724e-05 | 0.09343405 | 0 | 0 | 0
5734 | 191810.3 | 2010-11-03 19:41 | 2341.176 | 7 | 13 | -0.5501732 | 3.735635 | 13.07326 | 12.71904 | 52.139 | 47.6338 | -6.480217e-05 | 0.09343405 | 0 | 0 | 0
5735 | 191840.3 | 2010-11-03 19:41 | 2371.191 | 7 | 13 | -0.5501732 | 3.733529 | 13.07326 | 12.72363 | 52.139 | 47.65093 | -3.242493e-05 | 0.09343405 | 0 | 0 | 0
5736 | 191870.3 | 2010-11-03 19:42 | 2401.207 | 7 | 13 | -0.5498133 | 3.731585 | 13.07326 | 12.72822 | 52.139 | 47.66805 | 0 | 0.09343405 | 0 | 0 | 0
5737 | 191900.3 | 2010-11-03 19:42 | 2431.222 | 7 | 13 | -0.5499932 | 3.729479 | 13.07326 | 12.7328 | 52.139 | 47.68516 | -6.480217e-05 | 0.09343405 | 0 | 0 | 0
5738 | 191930.3 | 2010-11-03 19:43 | 2461.237 | 7 | 13 | -0.5501732 | 3.727374 | 13.07326 | 12.73739 | 52.139 | 47.70226 | -6.475449e-05 | 0.09343405 | 0 | 0 | 0
5739 | 191960.3 | 2010-11-03 19:43 | 2491.253 | 7 | 13 | -0.5499932 | 3.725592 | 13.07326 | 12.74198 | 52.139 | 47.71936 | -3.237724e-05 | 0.09343405 | 0 | 0 | 0
5740 | 191990.3 | 2010-11-03 19:44 | 2521.268 | 7 | 13 | -0.5501732 | 3.723648 | 13.07326 | 12.74656 | 52.139 | 47.73644 | -3.242493e-05 | 0.09343405 | 0 | 0 | 0
5741 | 192020.4 | 2010-11-03 19:44 | 2551.283 | 7 | 13 | -0.5501732 | 3.721542 | 13.07326 | 12.75115 | 52.139 | 47.75351 | -3.237724e-05 | 0.09343405 | 0 | 0 | 0
5742 | 192050.4 | 2010-11-03 19:45 | 2581.298 | 7 | 13 | -0.5501732 | 3.71976 | 13.07326 | 12.75574 | 52.139 | 47.77058 | -3.237724e-05 | 0.09343405 | 0 | 0 | 0
5743 | 192080.4 | 2010-11-03 19:45 | 2611.314 | 7 | 13 | -0.5503531 | 3.717816 | 13.07326 | 12.76032 | 52.139 | 47.78764 | -6.480217e-05 | 0.09343405 | 0 | 0 | 0
5744 | 192110.4 | 2010-11-03 19:46 | 2641.329 | 7 | 13 | -0.5503531 | 3.715872 | 13.07326 | 12.76491 | 52.139 | 47.80469 | -9.717941e-05 | 0.09343405 | 0 | 0 | 0
5745 | 192140.4 | 2010-11-03 19:46 | 2671.344 | 7 | 13 | -0.5499932 | 3.714252 | 13.07326 | 12.7695 | 52.139 | 47.82173 | -3.237724e-05 | 0.09343405 | 0 | 0 | 0
5746 | 192170.4 | 2010-11-03 19:47 | 2701.36 | 7 | 13 | -0.5501732 | 3.71247 | 13.07326 | 12.77409 | 52.139 | 47.83877 | -3.237724e-05 | 0.09343405 | 0 | 0 | 0
5747 | 192200.4 | 2010-11-03 19:47 | 2731.375 | 7 | 13 | -0.5499932 | 3.71085 | 13.07326 | 12.77867 | 52.139 | 47.85579 | -3.242493e-05 | 0.09343405 | 0 | 0 | 0
5748 | 192230.5 | 2010-11-03 19:48 | 2761.39 | 7 | 13 | -0.5501732 | 3.709069 | 13.07326 | 12.78326 | 52.139 | 47.87281 | -6.475449e-05 | 0.09343405 | 0 | 0 | 0
5749 | 192260.5 | 2010-11-03 19:48 | 2791.405 | 7 | 13 | -0.5501732 | 3.707287 | 13.07326 | 12.78785 | 52.139 | 47.88982 | -6.480217e-05 | 0.09343405 | 0 | 0 | 0
5750 | 192290.5 | 2010-11-03 19:49 | 2821.421 | 7 | 13 | -0.5499932 | 3.705505 | 13.07326 | 12.79243 | 52.139 | 47.90682 | -9.717941e-05 | 0.09343405 | 0 | 0 | 0
5751 | 192320.5 | 2010-11-03 19:49 | 2851.436 | 7 | 13 | -0.5501732 | 3.703723 | 13.07326 | 12.79702 | 52.139 | 47.92381 | -6.480217e-05 | 0.09343405 | 0 | 0 | 0
5752 | 192350.5 | 2010-11-03 19:50 | 2881.451 | 7 | 13 | -0.5499932 | 3.702265 | 13.07326 | 12.80161 | 52.139 | 47.94079 | -3.237724e-05 | 0.09343405 | 0 | 0 | 0
5753 | 192380.5 | 2010-11-03 19:50 | 2911.467 | 7 | 13 | -0.5501732 | 3.700483 | 13.07326 | 12.80619 | 52.139 | 47.95777 | -3.242493e-05 | 0.09343405 | 0 | 0 | 0
5754 | 192410.6 | 2010-11-03 19:51 | 2941.482 | 7 | 13 | -0.5501732 | 3.698863 | 13.07326 | 12.81078 | 52.139 | 47.97474 | -6.480217e-05 | 0.09343405 | 0 | 0 | 0
5755 | 192440.6 | 2010-11-03 19:51 | 2971.497 | 7 | 13 | -0.5501732 | 3.697081 | 13.07326 | 12.81537 | 52.139 | 47.9917 | -6.480217e-05 | 0.09343405 | 0 | 0 | 0
5756 | 192470.6 | 2010-11-03 19:52 | 3001.512 | 7 | 13 | -0.5501732 | 3.695623 | 13.07326 | 12.81995 | 52.139 | 48.00866 | -3.237724e-05 | 0.09343405 | 0 | 0 | 0
5757 | 192500.6 | 2010-11-03 19:52 | 3031.528 | 7 | 13 | -0.5501732 | 3.694165 | 13.07326 | 12.82454 | 52.139 | 48.02561 | -3.237724e-05 | 0.09343405 | 0 | 0 | 0
5758 | 192530.6 | 2010-11-03 19:53 | 3061.543 | 7 | 13 | -0.5501732 | 3.692545 | 13.07326 | 12.82913 | 52.139 | 48.04255 | -3.242493e-05 | 0.09343405 | 0 | 0 | 0
5759 | 192560.6 | 2010-11-03 19:53 | 3091.558 | 7 | 13 | -0.5499932 | 3.691087 | 13.07326 | 12.83372 | 52.139 | 48.05948 | 0 | 0.09343405 | 0 | 0 | 0
5760 | 192590.6 | 2010-11-03 19:54 | 3121.573 | 7 | 13 | -0.5499932 | 3.689467 | 13.07326 | 12.8383 | 52.139 | 48.07641 | -6.480217e-05 | 0.09343405 | 0 | 0 | 0
5761 | 192620.7 | 2010-11-03 19:54 | 3151.589 | 7 | 13 | -0.5501732 | 3.68801 | 13.07326 | 12.84289 | 52.139 | 48.09333 | 0 | 0.09343405 | 0 | 0 | 0
5762 | 192650.7 | 2010-11-03 19:55 | 3181.604 | 7 | 13 | -0.5501732 | 3.68639 | 13.07326 | 12.84748 | 52.139 | 48.11024 | -6.480217e-05 | 0.09343405 | 0 | 0 | 0
5763 | 192680.7 | 2010-11-03 19:55 | 3211.619 | 7 | 13 | -0.5499932 | 3.685094 | 13.07326 | 12.85206 | 52.139 | 48.12715 | -6.480217e-05 | 0.09343405 | 0 | 0 | 0
5764 | 192710.7 | 2010-11-03 19:56 | 3241.635 | 7 | 13 | -0.5499932 | 3.683798 | 13.07326 | 12.85665 | 52.139 | 48.14405 | 0 | 0.09343405 | 0 | 0 | 0
5765 | 192740.7 | 2010-11-03 19:56 | 3271.65 | 7 | 13 | -0.5499932 | 3.68234 | 13.07326 | 12.86124 | 52.139 | 48.16094 | 0 | 0.09343405 | 0 | 0 | 0
5766 | 192770.7 | 2010-11-03 19:57 | 3301.665 | 7 | 13 | -0.5501732 | 3.680882 | 13.07326 | 12.86582 | 52.139 | 48.17783 | -6.480217e-05 | 0.09343405 | 0 | 0 | 0
5767 | 192800.8 | 2010-11-03 19:57 | 3331.68 | 7 | 13 | -0.5499932 | 3.679586 | 13.07326 | 12.87041 | 52.139 | 48.19471 | -3.242493e-05 | 0.09343405 | 0 | 0 | 0
5768 | 192830.8 | 2010-11-03 19:58 | 3361.696 | 7 | 13 | -0.5503531 | 3.678128 | 13.07326 | 12.875 | 52.139 | 48.21158 | -3.242493e-05 | 0.09343405 | 0 | 0 | 0
5769 | 192860.8 | 2010-11-03 19:58 | 3391.711 | 7 | 13 | -0.5501732 | 3.676994 | 13.07326 | 12.87958 | 52.139 | 48.22845 | 0 | 0.09343405 | 0 | 0 | 0
5770 | 192890.8 | 2010-11-03 19:59 | 3421.726 | 7 | 13 | -0.5501732 | 3.675536 | 13.07326 | 12.88417 | 52.139 | 48.24532 | -6.480217e-05 | 0.09343405 | 0 | 0 | 0
5771 | 192920.8 | 2010-11-03 19:59 | 3451.742 | 7 | 13 | -0.5503531 | 3.674402 | 13.07326 | 12.88876 | 52.139 | 48.26217 | -3.237724e-05 | 0.09343405 | 0 | 0 | 0
5772 | 192950.8 | 2010-11-03 20:00 | 3481.757 | 7 | 13 | -0.5501732 | 3.673106 | 13.07326 | 12.89335 | 52.139 | 48.27903 | -3.242493e-05 | 0.09343405 | 0 | 0 | 0
5773 | 192980.8 | 2010-11-03 20:00 | 3511.772 | 7 | 13 | -0.5503531 | 3.67181 | 13.07326 | 12.89793 | 52.139 | 48.29587 | -3.237724e-05 | 0.09343405 | 0 | 0 | 0
5774 | 193010.9 | 2010-11-03 20:01 | 3541.787 | 7 | 13 | -0.5501732 | 3.670514 | 13.07326 | 12.90252 | 52.139 | 48.31271 | -3.242493e-05 | 0.09343405 | 0 | 0 | 0
5775 | 193040.9 | 2010-11-03 20:01 | 3571.803 | 7 | 13 | -0.5499932 | 3.66938 | 13.07326 | 12.90711 | 52.139 | 48.32954 | 0 | 0.09343405 | 0 | 0 | 0
5776 | 193070.9 | 2010-11-03 20:02 | 3601.818 | 7 | 13 | -0.5501732 | 3.668247 | 13.07326 | 12.91169 | 52.139 | 48.34637 | 0 | 0.09343405 | 0 | 0 | 0
5777 | 193100.9 | 2010-11-03 20:02 | 3631.833 | 7 | 13 | -0.5503531 | 3.666789 | 13.07326 | 12.91628 | 52.139 | 48.3632 | -9.722709e-05 | 0.09343405 | 0 | 0 | 0
5778 | 193130.9 | 2010-11-03 20:03 | 3661.849 | 7 | 13 | -0.5499932 | 3.665817 | 13.07326 | 12.92087 | 52.139 | 48.38002 | 0 | 0.09343405 | 0 | 0 | 0
5779 | 193160.9 | 2010-11-03 20:03 | 3691.864 | 7 | 13 | -0.5501732 | 3.664359 | 13.07326 | 12.92546 | 52.139 | 48.39683 | -6.475449e-05 | 0.09343405 | 0 | 0 | 0
5780 | 193191 | 2010-11-03 20:04 | 3721.879 | 7 | 13 | -0.5499932 | 3.663549 | 13.07326 | 12.93004 | 52.139 | 48.41363 | 0 | 0.09343405 | 0 | 0 | 0
5781 | 193221 | 2010-11-03 20:04 | 3751.897 | 7 | 13 | -0.5503531 | 3.662253 | 13.07326 | 12.93463 | 52.139 | 48.43044 | -3.237724e-05 | 0.09343405 | 0 | 0 | 0
5782 | 193251 | 2010-11-03 20:05 | 3781.91 | 7 | 13 | -0.5501732 | 3.660957 | 13.07326 | 12.93922 | 52.139 | 48.44723 | -3.242493e-05 | 0.09343405 | 0 | 0 | 0
5783 | 193281 | 2010-11-03 20:05 | 3811.925 | 7 | 13 | -0.5501732 | 3.659823 | 13.07326 | 12.9438 | 52.139 | 48.46402 | -3.242493e-05 | 0.09343405 | 0 | 0 | 0
5784 | 193311 | 2010-11-03 20:06 | 3841.94 | 7 | 13 | -0.5501732 | 3.658851 | 13.07326 | 12.94839 | 52.139 | 48.48081 | -3.237724e-05 | 0.09343405 | 0 | 0 | 0
5785 | 193341 | 2010-11-03 20:06 | 3871.956 | 7 | 13 | -0.5501732 | 3.657717 | 13.07326 | 12.95298 | 52.139 | 48.49759 | 0 | 0.09343405 | 0 | 0 | 0
5786 | 193371 | 2010-11-03 20:07 | 3901.971 | 7 | 13 | -0.5501732 | 3.656421 | 13.07326 | 12.95756 | 52.139 | 48.51436 | -3.237724e-05 | 0.09343405 | 0 | 0 | 0
5787 | 193401.1 | 2010-11-03 20:07 | 3931.986 | 7 | 13 | -0.5501732 | 3.655287 | 13.07326 | 12.96215 | 52.139 | 48.53113 | 0 | 0.09343405 | 0 | 0 | 0
5788 | 193431.1 | 2010-11-03 20:08 | 3962.001 | 7 | 13 | -0.5501732 | 3.653991 | 13.07326 | 12.96674 | 52.139 | 48.5479 | -3.242493e-05 | 0.09343405 | 0 | 0 | 0
5789 | 193461.1 | 2010-11-03 20:08 | 3992.017 | 7 | 13 | -0.5501732 | 3.652695 | 13.07326 | 12.97133 | 52.139 | 48.56465 | -3.237724e-05 | 0.09343405 | 0 | 0 | 0
5790 | 193491.1 | 2010-11-03 20:09 | 4022.032 | 7 | 13 | -0.5501732 | 3.651561 | 13.07326 | 12.97591 | 52.139 | 48.58141 | -3.237724e-05 | 0.09343405 | 0 | 0 | 0
5791 | 193521.1 | 2010-11-03 20:09 | 4052.047 | 7 | 13 | -0.5501732 | 3.650265 | 13.07326 | 12.9805 | 52.139 | 48.59816 | -3.242493e-05 | 0.09343405 | 0 | 0 | 0
5792 | 193551.1 | 2010-11-03 20:10 | 4082.063 | 7 | 13 | -0.5501732 | 3.64897 | 13.07326 | 12.98509 | 52.139 | 48.6149 | -3.237724e-05 | 0.09343405 | 0 | 0 | 0
5793 | 193581.2 | 2010-11-03 20:10 | 4112.078 | 7 | 13 | -0.5501732 | 3.647835 | 13.07326 | 12.98967 | 52.139 | 48.63163 | 0 | 0.09343405 | 0 | 0 | 0
5794 | 193611.2 | 2010-11-03 20:11 | 4142.093 | 7 | 13 | -0.5503531 | 3.646378 | 13.07326 | 12.99426 | 52.139 | 48.64836 | -3.237724e-05 | 0.09343405 | 0 | 0 | 0
5795 | 193641.2 | 2010-11-03 20:11 | 4172.108 | 7 | 13 | -0.5499932 | 3.645082 | 13.07326 | 12.99885 | 52.139 | 48.66509 | -3.237724e-05 | 0.09343405 | 0 | 0 | 0
5796 | 193671.2 | 2010-11-03 20:12 | 4202.124 | 7 | 13 | -0.5501732 | 3.643462 | 13.07326 | 13.00344 | 52.139 | 48.6818 | -6.475449e-05 | 0.09343405 | 0 | 0 | 0
5797 | 193701.2 | 2010-11-03 20:12 | 4232.139 | 7 | 13 | -0.5501732 | 3.642328 | 13.07326 | 13.00802 | 52.139 | 48.69851 | 0 | 0.09343405 | 0 | 0 | 0
5798 | 193731.2 | 2010-11-03 20:13 | 4262.155 | 7 | 13 | -0.5501732 | 3.640708 | 13.07326 | 13.01261 | 52.139 | 48.71522 | -3.237724e-05 | 0.09343405 | 0 | 0 | 0
5799 | 193761.2 | 2010-11-03 20:13 | 4292.17 | 7 | 13 | -0.5501732 | 3.639412 | 13.07326 | 13.0172 | 52.139 | 48.73191 | -3.237724e-05 | 0.09343405 | 0 | 0 | 0
5800 | 193791.3 | 2010-11-03 20:14 | 4322.185 | 7 | 13 | -0.5501732 | 3.637792 | 13.07326 | 13.02178 | 52.139 | 48.7486 | 0 | 0.09343405 | 0 | 0 | 0
5801 | 193821.3 | 2010-11-03 20:14 | 4352.201 | 7 | 13 | -0.5501732 | 3.63601 | 13.07326 | 13.02637 | 52.139 | 48.76529 | -3.242493e-05 | 0.09343405 | 0 | 0 | 0
5802 | 193851.3 | 2010-11-03 20:15 | 4382.216 | 7 | 13 | -0.5501732 | 3.63439 | 13.07326 | 13.03096 | 52.139 | 48.78196 | -6.480217e-05 | 0.09343405 | 0 | 0 | 0
5803 | 193881.3 | 2010-11-03 20:15 | 4412.231 | 7 | 13 | -0.5503531 | 3.63277 | 13.07326 | 13.03555 | 52.139 | 48.79863 | -3.242493e-05 | 0.09343405 | 0 | 0 | 0
5804 | 193911.3 | 2010-11-03 20:16 | 4442.246 | 7 | 13 | -0.5503531 | 3.630826 | 13.07326 | 13.04013 | 52.139 | 48.81529 | -6.480217e-05 | 0.09343405 | 0 | 0 | 0
5805 | 193941.3 | 2010-11-03 20:16 | 4472.262 | 7 | 13 | -0.5503531 | 3.629045 | 13.07326 | 13.04472 | 52.139 | 48.83194 | -6.480217e-05 | 0.09343405 | 0 | 0 | 0
5806 | 193971.4 | 2010-11-03 20:17 | 4502.277 | 7 | 13 | -0.5501732 | 3.627263 | 13.07326 | 13.04931 | 52.139 | 48.84859 | -6.480217e-05 | 0.09343405 | 0 | 0 | 0
5807 | 194001.4 | 2010-11-03 20:17 | 4532.292 | 7 | 13 | -0.5501732 | 3.625319 | 13.07326 | 13.05389 | 52.139 | 48.86522 | -0.0001296043 | 0.09343405 | 0 | 0 | 0
5808 | 194031.4 | 2010-11-03 20:18 | 4562.308 | 7 | 13 | -0.5503531 | 3.623213 | 13.07326 | 13.05848 | 52.139 | 48.88185 | -9.722709e-05 | 0.09343405 | 0 | 0 | 0
5809 | 194061.4 | 2010-11-03 20:18 | 4592.323 | 7 | 13 | -0.5501732 | 3.621269 | 13.07326 | 13.06307 | 52.139 | 48.89846 | -6.480217e-05 | 0.09343405 | 0 | 0 | 0
5810 | 194091.4 | 2010-11-03 20:19 | 4622.338 | 7 | 13 | -0.5501732 | 3.619325 | 13.07326 | 13.06766 | 52.139 | 48.91507 | -3.237724e-05 | 0.09343405 | 0 | 0 | 0
5811 | 194121.4 | 2010-11-03 20:19 | 4652.353 | 7 | 13 | -0.5503531 | 3.617057 | 13.07326 | 13.07224 | 52.139 | 48.93167 | -6.475449e-05 | 0.09343405 | 0 | 0 | 0
5812 | 194151.4 | 2010-11-03 20:20 | 4682.369 | 7 | 13 | -0.5503531 | 3.614627 | 13.07326 | 13.07683 | 52.139 | 48.94826 | -6.480217e-05 | 0.09343405 | 0 | 0 | 0
5813 | 194181.5 | 2010-11-03 20:20 | 4712.384 | 7 | 13 | -0.5499932 | 3.612521 | 13.07326 | 13.08142 | 52.139 | 48.96483 | -6.480217e-05 | 0.09343405 | 0 | 0 | 0
5814 | 194211.5 | 2010-11-03 20:21 | 4742.399 | 7 | 13 | -0.5501732 | 3.60993 | 13.07326 | 13.08601 | 52.139 | 48.9814 | -0.0001296043 | 0.09343405 | 0 | 0 | 0
5815 | 194241.5 | 2010-11-03 20:21 | 4772.415 | 7 | 13 | -0.5499932 | 3.607824 | 13.07326 | 13.09059 | 52.139 | 48.99796 | -6.480217e-05 | 0.09343405 | 0 | 0 | 0
5816 | 194271.5 | 2010-11-03 20:22 | 4802.43 | 7 | 13 | -0.5501732 | 3.605232 | 13.07326 | 13.09518 | 52.139 | 49.0145 | -6.480217e-05 | 0.09343405 | 0 | 0 | 0
5817 | 194301.5 | 2010-11-03 20:22 | 4832.445 | 7 | 13 | -0.5501732 | 3.60264 | 13.07326 | 13.09977 | 52.139 | 49.03103 | -6.480217e-05 | 0.09343405 | 0 | 0 | 0
5818 | 194331.5 | 2010-11-03 20:23 | 4862.461 | 7 | 13 | -0.5501732 | 3.599886 | 13.07326 | 13.10436 | 52.139 | 49.04755 | -0.0001295567 | 0.09343405 | 0 | 0 | 0
5819 | 194361.5 | 2010-11-03 20:23 | 4892.476 | 7 | 13 | -0.5501732 | 3.597294 | 13.07326 | 13.10894 | 52.139 | 49.06406 | -6.475449e-05 | 0.09343405 | 0 | 0 | 0
5820 | 194391.6 | 2010-11-03 20:24 | 4922.491 | 7 | 13 | -0.5501732 | 3.59454 | 13.07326 | 13.11353 | 52.139 | 49.08055 | -6.480217e-05 | 0.09343405 | 0 | 0 | 0
5821 | 194421.6 | 2010-11-03 20:24 | 4952.507 | 7 | 13 | -0.5501732 | 3.591787 | 13.07326 | 13.11812 | 52.139 | 49.09704 | -9.717941e-05 | 0.09343405 | 0 | 0 | 0
5822 | 194451.6 | 2010-11-03 20:25 | 4982.522 | 7 | 13 | -0.5501732 | 3.589195 | 13.07326 | 13.1227 | 52.139 | 49.11351 | -6.480217e-05 | 0.09343405 | 0 | 0 | 0
5823 | 194481.6 | 2010-11-03 20:25 | 5012.537 | 7 | 13 | -0.5503531 | 3.586279 | 13.07326 | 13.12729 | 52.139 | 49.12997 | -9.717941e-05 | 0.09343405 | 0 | 0 | 0
5824 | 194511.6 | 2010-11-03 20:26 | 5042.552 | 7 | 13 | -0.5503531 | 3.583687 | 13.07326 | 13.13188 | 52.139 | 49.14641 | -6.480217e-05 | 0.09343405 | 0 | 0 | 0
5825 | 194541.6 | 2010-11-03 20:26 | 5072.568 | 7 | 13 | -0.5503531 | 3.580771 | 13.07326 | 13.13647 | 52.139 | 49.16284 | -6.480217e-05 | 0.09343405 | 0 | 0 | 0
5826 | 194571.7 | 2010-11-03 20:27 | 5102.583 | 7 | 13 | -0.5501732 | 3.578017 | 13.07326 | 13.14105 | 52.139 | 49.17926 | -6.480217e-05 | 0.09343405 | 0 | 0 | 0
5827 | 194601.7 | 2010-11-03 20:27 | 5132.598 | 7 | 13 | -0.5501732 | 3.574939 | 13.07326 | 13.14564 | 52.139 | 49.19567 | -6.475449e-05 | 0.09343405 | 0 | 0 | 0
5828 | 194631.7 | 2010-11-03 20:28 | 5162.614 | 7 | 13 | -0.5501732 | 3.5717 | 13.07326 | 13.15023 | 52.139 | 49.21206 | -9.717941e-05 | 0.09343405 | 0 | 0 | 0
5829 | 194661.7 | 2010-11-03 20:28 | 5192.629 | 7 | 13 | -0.5503531 | 3.56846 | 13.07326 | 13.15482 | 52.139 | 49.22844 | -6.480217e-05 | 0.09343405 | 0 | 0 | 0
5830 | 194691.7 | 2010-11-03 20:29 | 5222.644 | 7 | 13 | -0.5503531 | 3.564896 | 13.07326 | 13.1594 | 52.139 | 49.2448 | -0.0001296043 | 0.09343405 | 0 | 0 | 0
5831 | 194721.7 | 2010-11-03 20:29 | 5252.66 | 7 | 13 | -0.5501732 | 3.56117 | 13.07326 | 13.16399 | 52.139 | 49.26114 | -0.0001296043 | 0.09343405 | 0 | 0 | 0
5832 | 194751.7 | 2010-11-03 20:30 | 5282.675 | 7 | 13 | -0.5501732 | 3.55712 | 13.07326 | 13.16858 | 52.139 | 49.27747 | -0.0001296043 | 0.09343405 | 0 | 0 | 0
5833 | 194781.8 | 2010-11-03 20:30 | 5312.69 | 7 | 13 | -0.5501732 | 3.552261 | 13.07326 | 13.17316 | 52.139 | 49.29378 | -0.0001295567 | 0.09343405 | 0 | 0 | 0
5834 | 194811.8 | 2010-11-03 20:31 | 5342.706 | 7 | 13 | -0.5501732 | 3.546915 | 13.07326 | 13.17775 | 52.139 | 49.31006 | -0.0001944065 | 0.09343405 | 0 | 0 | 0
5835 | 194841.8 | 2010-11-03 20:31 | 5372.721 | 7 | 13 | -0.5499932 | 3.541245 | 13.07326 | 13.18234 | 52.139 | 49.32632 | -0.0001295567 | 0.09343405 | 0 | 0 | 0
5836 | 194871.8 | 2010-11-03 20:32 | 5402.736 | 7 | 13 | -0.5501732 | 3.534117 | 13.07326 | 13.18693 | 52.139 | 49.34255 | -0.0001944065 | 0.09343405 | 0 | 0 | 0
5837 | 194901.8 | 2010-11-03 20:32 | 5432.752 | 7 | 13 | -0.5501732 | 3.526018 | 13.07326 | 13.19151 | 52.139 | 49.35874 | -0.0002267838 | 0.09343405 | 0 | 0 | 0
5838 | 194931.8 | 2010-11-03 20:33 | 5462.767 | 7 | 13 | -0.5503531 | 3.516622 | 13.07326 | 13.1961 | 52.139 | 49.37489 | -0.0002592087 | 0.09343405 | 0 | 0 | 0
5839 | 194961.9 | 2010-11-03 20:33 | 5492.782 | 7 | 13 | -0.5503531 | 3.505283 | 13.07326 | 13.20069 | 52.139 | 49.391 | -0.0003239632 | 0.09343405 | 0 | 0 | 0
5840 | 194991.9 | 2010-11-03 20:34 | 5522.797 | 7 | 13 | -0.5501732 | 3.491838 | 13.07326 | 13.20528 | 52.139 | 49.40705 | -0.0003887653 | 0.09343405 | 0 | 0 | 0
5841 | 195021.9 | 2010-11-03 20:34 | 5552.813 | 7 | 13 | -0.5501732 | 3.475801 | 13.07326 | 13.20986 | 52.139 | 49.42303 | -0.0004535675 | 0.09343405 | 0 | 0 | 0
5842 | 195051.9 | 2010-11-03 20:35 | 5582.828 | 7 | 13 | -0.5503531 | 3.456038 | 13.07326 | 13.21445 | 52.139 | 49.43893 | -0.0005507946 | 0.09343405 | 0 | 0 | 0
5843 | 195081.9 | 2010-11-03 20:35 | 5612.843 | 7 | 13 | -0.5503531 | 3.432387 | 13.07326 | 13.21904 | 52.139 | 49.45473 | -0.0006479264 | 0.09343405 | 0 | 0 | 0
5844 | 195111.9 | 2010-11-03 20:36 | 5642.859 | 7 | 13 | -0.5501732 | 3.403714 | 13.07326 | 13.22362 | 52.139 | 49.47042 | -0.0008423805 | 0.09343405 | 0 | 0 | 0
5845 | 195142 | 2010-11-03 20:36 | 5672.877 | 7 | 13 | -0.5501732 | 3.369048 | 13.07326 | 13.22821 | 52.139 | 49.48596 | -0.0009395599 | 0.09343405 | 0 | 0 | 0
5846 | 195172 | 2010-11-03 20:37 | 5702.889 | 7 | 13 | -0.5501732 | 3.327092 | 13.07326 | 13.2328 | 52.139 | 49.50132 | -0.001166344 | 0.09343405 | 0 | 0 | 0
5847 | 195202 | 2010-11-03 20:37 | 5732.905 | 7 | 13 | -0.5501732 | 3.275741 | 13.07326 | 13.23739 | 52.139 | 49.51646 | -0.001490355 | 0.09343405 | 0 | 0 | 0
5848 | 195232 | 2010-11-03 20:38 | 5762.92 | 7 | 13 | -0.5499932 | 3.212402 | 13.07326 | 13.24197 | 52.139 | 49.53135 | -0.00187912 | 0.09343405 | 0 | 0 | 0
5849 | 195262 | 2010-11-03 20:38 | 5792.935 | 7 | 13 | -0.5501732 | 3.13092 | 13.07326 | 13.24656 | 52.139 | 49.54591 | -0.002429867 | 0.09343405 | 0 | 0 | 0
5850 | 195288.1 | 2010-11-03 20:39 | 5818.997 | 7 | 13 | -0.5501732 | 3.03081 | 13.07326 | 13.25054 | 52.139 | 49.5582 | -0.003790617 | 0.09343405 | 0 | 0 | 0
5851 | 195305.1 | 2010-11-03 20:39 | 5835.982 | 7 | 13 | -0.5501732 | 2.930699 | 13.07326 | 13.25314 | 52.139 | 49.56594 | -0.005313301 | 0.09343405 | 0 | 0 | 0
5852 | 195318.4 | 2010-11-03 20:39 | 5849.294 | 7 | 13 | -0.5499932 | 2.830426 | 13.07326 | 13.25517 | 52.139 | 49.5718 | -0.006350088 | 0.09343405 | 0 | 0 | 0
5853 | 195330.6 | 2010-11-03 20:39 | 5861.482 | 7 | 13 | -0.5501732 | 2.730315 | 13.07326 | 13.25704 | 52.139 | 49.57698 | -0.00651207 | 0.09343405 | 0 | 0 | 0
5854 | 195334.3 | 2010-11-03 20:39 | 5865.232 | 7 | 13 | -0.5501732 | 2.699861 | 13.07326 | 13.25761 | 52.139 | 49.57854 | -0.006479645 | 0.09343405 | 0 | 0 | 0
5855 | 195394.3 | 2010-11-03 20:40 | 60.01531 | 8 | 13 | 0 | 3.191343 | 13.07326 | 13.25761 | 52.139 | 49.57854 | 0.001101542 | 0.09343405 | 0 | 0 | 0
5856 | 195394.5 | 2010-11-03 20:40 | 0.1873922 | 9 | 13 | 0.0001057613 | 3.191667 | 13.07326 | 13.25761 | 52.139 | 49.57854 | 0 | 0.09659675 | 0 | 0 | 0
5857 | 195399.4 | 2010-11-03 20:40 | 5.015467 | 9 | 13 | -0.002233554 | 3.197985 | 13.07326 | 13.25761 | 52.139 | 49.57855 | 0.0008747578 | 0.09659675 | 0 | 0 | 0
5858 | 195429.4 | 2010-11-03 20:41 | 30.01531 | 1 | 14 | 0 | 3.227144 | 13.07326 | 13.25761 | 52.139 | 49.57855 | 0.000680399 | 0.09659675 | 0 | 0 | 0
5859 | 195459.4 | 2010-11-03 20:41 | 60.03061 | 1 | 14 | 0 | 3.246907 | 13.07326 | 13.25761 | 52.139 | 49.57855 | 0.0004211903 | 0.09659675 | 0 | 0 | 0
5860 | 195489.4 | 2010-11-03 20:42 | 90.04594 | 1 | 14 | 0 | 3.262295 | 13.07326 | 13.25761 | 52.139 | 49.57855 | 0.0003563404 | 0.09659675 | 0 | 0 | 0
5861 | 195519.4 | 2010-11-03 20:42 | 120.0145 | 1 | 14 | 0 | 3.274607 | 13.07326 | 13.25761 | 52.139 | 49.57855 | 0.0002915859 | 0.09659675 | 0 | 0 | 0
5862 | 195549.4 | 2010-11-03 20:43 | 30.01544 | 2 | 14 | 0.5498449 | 3.497831 | 13.07785 | 13.25761 | 52.1548 | 49.57855 | 0.002267885 | 0.09659675 | 0 | 0 | 0
5863 | 195579.4 | 2010-11-03 20:43 | 60.03066 | 2 | 14 | 0.5498449 | 3.565544 | 13.08243 | 13.25761 | 52.171 | 49.57855 | 0.001555109 | 0.09659675 | 0 | 0 | 0
5864 | 195609.4 | 2010-11-03 20:44 | 90.04595 | 2 | 14 | 0.5498449 | 3.613331 | 13.08702 | 13.25761 | 52.18746 | 49.57855 | 0.001101542 | 0.09659675 | 0 | 0 | 0
5865 | 195639.4 | 2010-11-03 20:44 | 120.0613 | 2 | 14 | 0.5500248 | 3.650589 | 13.0916 | 13.25761 | 52.20412 | 49.57855 | 0.0008747578 | 0.09659675 | 0 | 0 | 0
5866 | 195669.4 | 2010-11-03 20:45 | 150.0766 | 2 | 14 | 0.5498449 | 3.680882 | 13.09619 | 13.25761 | 52.22093 | 49.57855 | 0.0007452011 | 0.09659675 | 0 | 0 | 0
5867 | 195699.5 | 2010-11-03 20:45 | 180.0925 | 2 | 14 | 0.5500248 | 3.706153 | 13.10077 | 13.25761 | 52.23786 | 49.57855 | 0.000647974 | 0.09659675 | 0 | 0 | 0
5868 | 195729.5 | 2010-11-03 20:46 | 210.0943 | 2 | 14 | 0.5498449 | 3.727535 | 13.10535 | 13.25761 | 52.2549 | 49.57855 | 0.0005507946 | 0.09659675 | 0 | 0 | 0
5869 | 195759.5 | 2010-11-03 20:46 | 240.107 | 2 | 14 | 0.5500248 | 3.745841 | 13.10994 | 13.25761 | 52.27203 | 49.57855 | 0.0005183697 | 0.09659675 | 0 | 0 | 0
5870 | 195789.5 | 2010-11-03 20:47 | 270.1222 | 2 | 14 | 0.5498449 | 3.760258 | 13.11452 | 13.25761 | 52.28923 | 49.57855 | 0.0003239632 | 0.09659675 | 0 | 0 | 0
5871 | 195819.5 | 2010-11-03 20:47 | 300.1376 | 2 | 14 | 0.5498449 | 3.771111 | 13.11911 | 13.25761 | 52.3065 | 49.57855 | 0.0002592087 | 0.09659675 | 0 | 0 | 0
5872 | 195849.5 | 2010-11-03 20:48 | 330.1531 | 2 | 14 | 0.5498449 | 3.777591 | 13.12369 | 13.25761 | 52.32381 | 49.57855 | 0.0001296043 | 0.09659675 | 0 | 0 | 0
5873 | 195879.5 | 2010-11-03 20:48 | 360.1683 | 2 | 14 | 0.5498449 | 3.781803 | 13.12828 | 13.25761 | 52.34114 | 49.57855 | 9.717941e-05 | 0.09659675 | 0 | 0 | 0
5874 | 195909.6 | 2010-11-03 20:49 | 390.1835 | 2 | 14 | 0.5500248 | 3.785204 | 13.13286 | 13.25761 | 52.35848 | 49.57855 | 6.480217e-05 | 0.09659675 | 0 | 0 | 0
5875 | 195939.6 | 2010-11-03 20:49 | 420.1988 | 2 | 14 | 0.5498449 | 3.788282 | 13.13745 | 13.25761 | 52.37585 | 49.57855 | 6.480217e-05 | 0.09659675 | 0 | 0 | 0
5876 | 195969.6 | 2010-11-03 20:50 | 450.2141 | 2 | 14 | 0.5498449 | 3.79136 | 13.14203 | 13.25761 | 52.39322 | 49.57855 | 9.717941e-05 | 0.09659675 | 0 | 0 | 0
5877 | 195999.6 | 2010-11-03 20:50 | 480.2295 | 2 | 14 | 0.5498449 | 3.793952 | 13.14662 | 13.25761 | 52.41061 | 49.57855 | 3.237724e-05 | 0.09659675 | 0 | 0 | 0
5878 | 196029.6 | 2010-11-03 20:51 | 510.2449 | 2 | 14 | 0.5498449 | 3.797192 | 13.1512 | 13.25761 | 52.42802 | 49.57855 | 0.0001296043 | 0.09659675 | 0 | 0 | 0
5879 | 196059.6 | 2010-11-03 20:51 | 540.2602 | 2 | 14 | 0.5500248 | 3.799784 | 13.15579 | 13.25761 | 52.44543 | 49.57855 | 6.480217e-05 | 0.09659675 | 0 | 0 | 0
5880 | 196089.6 | 2010-11-03 20:52 | 570.2755 | 2 | 14 | 0.5498449 | 3.802376 | 13.16037 | 13.25761 | 52.46286 | 49.57855 | 6.480217e-05 | 0.09659675 | 0 | 0 | 0
5881 | 196119.7 | 2010-11-03 20:52 | 600.2908 | 2 | 14 | 0.5500248 | 3.80513 | 13.16496 | 13.25761 | 52.4803 | 49.57855 | 6.480217e-05 | 0.09659675 | 0 | 0 | 0
5882 | 196149.7 | 2010-11-03 20:53 | 630.306 | 2 | 14 | 0.5498449 | 3.807721 | 13.16954 | 13.25761 | 52.49775 | 49.57855 | 6.480217e-05 | 0.09659675 | 0 | 0 | 0
5883 | 196179.7 | 2010-11-03 20:53 | 660.3215 | 2 | 14 | 0.5500248 | 3.810313 | 13.17413 | 13.25761 | 52.51522 | 49.57855 | 3.242493e-05 | 0.09659675 | 0 | 0 | 0
5884 | 196209.7 | 2010-11-03 20:54 | 690.3367 | 2 | 14 | 0.5500248 | 3.812905 | 13.17871 | 13.25761 | 52.53269 | 49.57855 | 6.480217e-05 | 0.09659675 | 0 | 0 | 0
5885 | 196239.7 | 2010-11-03 20:54 | 720.3522 | 2 | 14 | 0.5498449 | 3.815497 | 13.1833 | 13.25761 | 52.55018 | 49.57855 | 6.480217e-05 | 0.09659675 | 0 | 0 | 0
5886 | 196269.7 | 2010-11-03 20:55 | 750.3674 | 2 | 14 | 0.5498449 | 3.818251 | 13.18788 | 13.25761 | 52.56768 | 49.57855 | 9.717941e-05 | 0.09659675 | 0 | 0 | 0
5887 | 196299.8 | 2010-11-03 20:55 | 780.3826 | 2 | 14 | 0.5498449 | 3.820843 | 13.19247 | 13.25761 | 52.58519 | 49.57855 | 6.480217e-05 | 0.09659675 | 0 | 0 | 0
5888 | 196329.8 | 2010-11-03 20:56 | 810.3979 | 2 | 14 | 0.5498449 | 3.823596 | 13.19705 | 13.25761 | 52.60272 | 49.57855 | 6.480217e-05 | 0.09659675 | 0 | 0 | 0
5889 | 196359.8 | 2010-11-03 20:56 | 840.4134 | 2 | 14 | 0.5500248 | 3.826512 | 13.20164 | 13.25761 | 52.62026 | 49.57855 | 6.480217e-05 | 0.09659675 | 0 | 0 | 0
5890 | 196389.8 | 2010-11-03 20:57 | 870.4286 | 2 | 14 | 0.5500248 | 3.829428 | 13.20622 | 13.25761 | 52.63781 | 49.57855 | 9.717941e-05 | 0.09659675 | 0 | 0 | 0
5891 | 196419.8 | 2010-11-03 20:57 | 900.4439 | 2 | 14 | 0.5498449 | 3.832344 | 13.21081 | 13.25761 | 52.65537 | 49.57855 | 3.237724e-05 | 0.09659675 | 0 | 0 | 0
5892 | 196449.8 | 2010-11-03 20:58 | 930.4593 | 2 | 14 | 0.5498449 | 3.835422 | 13.21539 | 13.25761 | 52.67295 | 49.57855 | 6.480217e-05 | 0.09659675 | 0 | 0 | 0
5893 | 196479.8 | 2010-11-03 20:58 | 960.4745 | 2 | 14 | 0.5498449 | 3.838662 | 13.21998 | 13.25761 | 52.69054 | 49.57855 | 6.480217e-05 | 0.09659675 | 0 | 0 | 0
5894 | 196509.9 | 2010-11-03 20:59 | 990.4898 | 2 | 14 | 0.5498449 | 3.84174 | 13.22456 | 13.25761 | 52.70815 | 49.57855 | 3.242493e-05 | 0.09659675 | 0 | 0 | 0
5895 | 196539.9 | 2010-11-03 20:59 | 1020.505 | 2 | 14 | 0.5500248 | 3.844979 | 13.22915 | 13.25761 | 52.72577 | 49.57855 | 6.475449e-05 | 0.09659675 | 0 | 0 | 0
5896 | 196569.9 | 2010-11-03 21:00 | 1050.52 | 2 | 14 | 0.5500248 | 3.848219 | 13.23373 | 13.25761 | 52.74341 | 49.57855 | 9.717941e-05 | 0.09659675 | 0 | 0 | 0
5897 | 196599.9 | 2010-11-03 21:00 | 1080.536 | 2 | 14 | 0.5500248 | 3.851135 | 13.23832 | 13.25761 | 52.76106 | 49.57855 | 6.480217e-05 | 0.09659675 | 0 | 0 | 0
5898 | 196629.9 | 2010-11-03 21:01 | 1110.551 | 2 | 14 | 0.5500248 | 3.854213 | 13.2429 | 13.25761 | 52.77872 | 49.57855 | 3.242493e-05 | 0.09659675 | 0 | 0 | 0
5899 | 196659.9 | 2010-11-03 21:01 | 1140.567 | 2 | 14 | 0.5496649 | 3.857129 | 13.24749 | 13.25761 | 52.7964 | 49.57855 | 6.480217e-05 | 0.09659675 | 0 | 0 | 0
5900 | 196690 | 2010-11-03 21:02 | 1170.582 | 2 | 14 | 0.5500248 | 3.860368 | 13.25207 | 13.25761 | 52.8141 | 49.57855 | 0.0001295567 | 0.09659675 | 0 | 0 | 0
5901 | 196720 | 2010-11-03 21:02 | 1200.597 | 2 | 14 | 0.5500248 | 3.863284 | 13.25666 | 13.25761 | 52.8318 | 49.57855 | 9.717941e-05 | 0.09659675 | 0 | 0 | 0
5902 | 196750 | 2010-11-03 21:03 | 1230.613 | 2 | 14 | 0.5500248 | 3.866038 | 13.26124 | 13.25761 | 52.84952 | 49.57855 | 9.717941e-05 | 0.09659675 | 0 | 0 | 0
5903 | 196780 | 2010-11-03 21:03 | 1260.628 | 2 | 14 | 0.5496649 | 3.86863 | 13.26583 | 13.25761 | 52.86725 | 49.57855 | 6.480217e-05 | 0.09659675 | 0 | 0 | 0
5904 | 196810 | 2010-11-03 21:04 | 1290.643 | 2 | 14 | 0.5500248 | 3.871384 | 13.27041 | 13.25761 | 52.885 | 49.57855 | 9.717941e-05 | 0.09659675 | 0 | 0 | 0
5905 | 196840 | 2010-11-03 21:04 | 1320.658 | 2 | 14 | 0.5498449 | 3.873652 | 13.275 | 13.25761 | 52.90275 | 49.57855 | 6.480217e-05 | 0.09659675 | 0 | 0 | 0
5906 | 196870 | 2010-11-03 21:05 | 1350.674 | 2 | 14 | 0.5498449 | 3.876244 | 13.27958 | 13.25761 | 52.92052 | 49.57855 | 9.722709e-05 | 0.09659675 | 0 | 0 | 0
5907 | 196900.1 | 2010-11-03 21:05 | 1380.689 | 2 | 14 | 0.5500248 | 3.878188 | 13.28417 | 13.25761 | 52.9383 | 49.57855 | 6.480217e-05 | 0.09659675 | 0 | 0 | 0
5908 | 196930.1 | 2010-11-03 21:06 | 1410.704 | 2 | 14 | 0.5498449 | 3.880294 | 13.28875 | 13.25761 | 52.95608 | 49.57855 | 9.722709e-05 | 0.09659675 | 0 | 0 | 0
5909 | 196960.1 | 2010-11-03 21:06 | 1440.72 | 2 | 14 | 0.5500248 | 3.882076 | 13.29334 | 13.25761 | 52.97388 | 49.57855 | 3.242493e-05 | 0.09659675 | 0 | 0 | 0
5910 | 196990.1 | 2010-11-03 21:07 | 1470.735 | 2 | 14 | 0.5500248 | 3.884019 | 13.29792 | 13.25761 | 52.99168 | 49.57855 | 9.717941e-05 | 0.09659675 | 0 | 0 | 0
5911 | 197020.1 | 2010-11-03 21:07 | 1500.75 | 2 | 14 | 0.5498449 | 3.885477 | 13.30251 | 13.25761 | 53.0095 | 49.57855 | 3.242493e-05 | 0.09659675 | 0 | 0 | 0
5912 | 197050.1 | 2010-11-03 21:08 | 1530.766 | 2 | 14 | 0.5500248 | 3.887097 | 13.30709 | 13.25761 | 53.02731 | 49.57855 | 3.237724e-05 | 0.09659675 | 0 | 0 | 0
5913 | 197080.1 | 2010-11-03 21:08 | 1560.781 | 2 | 14 | 0.5498449 | 3.888555 | 13.31168 | 13.25761 | 53.04514 | 49.57855 | 6.480217e-05 | 0.09659675 | 0 | 0 | 0
5914 | 197110.2 | 2010-11-03 21:09 | 1590.796 | 2 | 14 | 0.5500248 | 3.889689 | 13.31626 | 13.25761 | 53.06297 | 49.57855 | 0 | 0.09659675 | 0 | 0 | 0
5915 | 197140.2 | 2010-11-03 21:09 | 1620.812 | 2 | 14 | 0.5498449 | 3.890985 | 13.32085 | 13.25761 | 53.08081 | 49.57855 | 0 | 0.09659675 | 0 | 0 | 0
5916 | 197170.2 | 2010-11-03 21:10 | 1650.827 | 2 | 14 | 0.5500248 | 3.892281 | 13.32543 | 13.25761 | 53.09865 | 49.57855 | 0 | 0.09659675 | 0 | 0 | 0
5917 | 197200.2 | 2010-11-03 21:10 | 1680.842 | 2 | 14 | 0.5498449 | 3.893415 | 13.33002 | 13.25761 | 53.1165 | 49.57855 | 3.242493e-05 | 0.09659675 | 0 | 0 | 0
5918 | 197230.2 | 2010-11-03 21:11 | 1710.857 | 2 | 14 | 0.5498449 | 3.894549 | 13.3346 | 13.25761 | 53.13435 | 49.57855 | 3.242493e-05 | 0.09659675 | 0 | 0 | 0
5919 | 197260.2 | 2010-11-03 21:11 | 1740.873 | 2 | 14 | 0.5500248 | 3.895683 | 13.33919 | 13.25761 | 53.15221 | 49.57855 | 3.242493e-05 | 0.09659675 | 0 | 0 | 0
5920 | 197290.3 | 2010-11-03 21:12 | 1770.888 | 2 | 14 | 0.5498449 | 3.896817 | 13.34377 | 13.25761 | 53.17008 | 49.57855 | 3.242493e-05 | 0.09659675 | 0 | 0 | 0
5921 | 197320.3 | 2010-11-03 21:12 | 1800.903 | 2 | 14 | 0.5500248 | 3.897951 | 13.34836 | 13.25761 | 53.18795 | 49.57855 | 6.480217e-05 | 0.09659675 | 0 | 0 | 0
5922 | 197350.3 | 2010-11-03 21:13 | 1830.919 | 2 | 14 | 0.5498449 | 3.899085 | 13.35294 | 13.25761 | 53.20582 | 49.57855 | 3.237724e-05 | 0.09659675 | 0 | 0 | 0
5923 | 197380.3 | 2010-11-03 21:13 | 1860.934 | 2 | 14 | 0.5498449 | 3.900057 | 13.35753 | 13.25761 | 53.2237 | 49.57855 | 3.242493e-05 | 0.09659675 | 0 | 0 | 0
5924 | 197410.3 | 2010-11-03 21:14 | 1890.949 | 2 | 14 | 0.5500248 | 3.901191 | 13.36211 | 13.25761 | 53.24159 | 49.57855 | 3.242493e-05 | 0.09659675 | 0 | 0 | 0
5925 | 197440.3 | 2010-11-03 21:14 | 1920.965 | 2 | 14 | 0.5498449 | 3.902486 | 13.3667 | 13.25761 | 53.25948 | 49.57855 | 6.480217e-05 | 0.09659675 | 0 | 0 | 0
5926 | 197470.3 | 2010-11-03 21:15 | 1950.98 | 2 | 14 | 0.5500248 | 3.903458 | 13.37128 | 13.25761 | 53.27737 | 49.57855 | 3.237724e-05 | 0.09659675 | 0 | 0 | 0
5927 | 197500.4 | 2010-11-03 21:15 | 1980.995 | 2 | 14 | 0.5500248 | 3.904592 | 13.37587 | 13.25761 | 53.29527 | 49.57855 | 3.237724e-05 | 0.09659675 | 0 | 0 | 0
5928 | 197530.4 | 2010-11-03 21:16 | 2011.011 | 2 | 14 | 0.5500248 | 3.905726 | 13.38045 | 13.25761 | 53.31318 | 49.57855 | 3.237724e-05 | 0.09659675 | 0 | 0 | 0
5929 | 197560.4 | 2010-11-03 21:16 | 2041.026 | 2 | 14 | 0.5498449 | 3.90686 | 13.38504 | 13.25761 | 53.33109 | 49.57855 | 3.237724e-05 | 0.09659675 | 0 | 0 | 0
5930 | 197590.4 | 2010-11-03 21:17 | 2071.041 | 2 | 14 | 0.5498449 | 3.907994 | 13.38962 | 13.25761 | 53.349 | 49.57855 | 0 | 0.09659675 | 0 | 0 | 0
5931 | 197620.4 | 2010-11-03 21:17 | 2101.057 | 2 | 14 | 0.5498449 | 3.909128 | 13.39421 | 13.25761 | 53.36692 | 49.57855 | 0 | 0.09659675 | 0 | 0 | 0
5932 | 197650.4 | 2010-11-03 21:18 | 2131.075 | 2 | 14 | 0.5500248 | 3.910424 | 13.39879 | 13.25761 | 53.38485 | 49.57855 | 3.237724e-05 | 0.09659675 | 0 | 0 | 0
5933 | 197680.5 | 2010-11-03 21:18 | 2161.087 | 2 | 14 | 0.5500248 | 3.911558 | 13.40338 | 13.25761 | 53.40278 | 49.57855 | 3.237724e-05 | 0.09659675 | 0 | 0 | 0
5934 | 197710.5 | 2010-11-03 21:19 | 2191.103 | 2 | 14 | 0.5500248 | 3.912854 | 13.40796 | 13.25761 | 53.42072 | 49.57855 | 6.480217e-05 | 0.09659675 | 0 | 0 | 0
5935 | 197740.5 | 2010-11-03 21:19 | 2221.118 | 2 | 14 | 0.5496649 | 3.913988 | 13.41255 | 13.25761 | 53.43866 | 49.57855 | 3.242493e-05 | 0.09659675 | 0 | 0 | 0
5936 | 197770.5 | 2010-11-03 21:20 | 2251.133 | 2 | 14 | 0.5498449 | 3.915284 | 13.41713 | 13.25761 | 53.45661 | 49.57855 | 3.237724e-05 | 0.09659675 | 0 | 0 | 0
5937 | 197800.5 | 2010-11-03 21:20 | 2281.149 | 2 | 14 | 0.5498449 | 3.91658 | 13.42172 | 13.25761 | 53.47457 | 49.57855 | 3.242493e-05 | 0.09659675 | 0 | 0 | 0
5938 | 197830.5 | 2010-11-03 21:21 | 2311.164 | 2 | 14 | 0.5498449 | 3.917714 | 13.4263 | 13.25761 | 53.49253 | 49.57855 | 0 | 0.09659675 | 0 | 0 | 0
5939 | 197860.5 | 2010-11-03 21:21 | 2341.179 | 2 | 14 | 0.5500248 | 3.919172 | 13.43089 | 13.25761 | 53.51049 | 49.57855 | 6.480217e-05 | 0.09659675 | 0 | 0 | 0
5940 | 197890.6 | 2010-11-03 21:22 | 2371.195 | 2 | 14 | 0.5500248 | 3.920467 | 13.43547 | 13.25761 | 53.52846 | 49.57855 | 3.237724e-05 | 0.09659675 | 0 | 0 | 0
5941 | 197920.6 | 2010-11-03 21:22 | 2401.21 | 2 | 14 | 0.5498449 | 3.921602 | 13.44006 | 13.25761 | 53.54644 | 49.57855 | 3.242493e-05 | 0.09659675 | 0 | 0 | 0
5942 | 197950.6 | 2010-11-03 21:23 | 2431.225 | 2 | 14 | 0.5500248 | 3.923059 | 13.44464 | 13.25761 | 53.56442 | 49.57855 | 3.237724e-05 | 0.09659675 | 0 | 0 | 0
5943 | 197980.6 | 2010-11-03 21:23 | 2461.241 | 2 | 14 | 0.5498449 | 3.924193 | 13.44923 | 13.25761 | 53.58241 | 49.57855 | 0 | 0.09659675 | 0 | 0 | 0
5944 | 198010.6 | 2010-11-03 21:24 | 2491.256 | 2 | 14 | 0.5498449 | 3.925651 | 13.45381 | 13.25761 | 53.60041 | 49.57855 | 6.480217e-05 | 0.09659675 | 0 | 0 | 0
5945 | 198040.6 | 2010-11-03 21:24 | 2521.271 | 2 | 14 | 0.5500248 | 3.927109 | 13.4584 | 13.25761 | 53.61841 | 49.57855 | 3.242493e-05 | 0.09659675 | 0 | 0 | 0
5946 | 198070.7 | 2010-11-03 21:25 | 2551.286 | 2 | 14 | 0.5498449 | 3.928405 | 13.46298 | 13.25761 | 53.63642 | 49.57855 | 3.237724e-05 | 0.09659675 | 0 | 0 | 0
5947 | 198100.7 | 2010-11-03 21:25 | 2581.302 | 2 | 14 | 0.5498449 | 3.929863 | 13.46757 | 13.25761 | 53.65444 | 49.57855 | 6.480217e-05 | 0.09659675 | 0 | 0 | 0
5948 | 198130.7 | 2010-11-03 21:26 | 2611.317 | 2 | 14 | 0.5498449 | 3.931159 | 13.47215 | 13.25761 | 53.67246 | 49.57855 | 3.242493e-05 | 0.09659675 | 0 | 0 | 0
5949 | 198160.7 | 2010-11-03 21:26 | 2641.333 | 2 | 14 | 0.5500248 | 3.932779 | 13.47674 | 13.25761 | 53.69049 | 49.57855 | 6.480217e-05 | 0.09659675 | 0 | 0 | 0
5950 | 198190.7 | 2010-11-03 21:27 | 2671.348 | 2 | 14 | 0.5498449 | 3.934075 | 13.48132 | 13.25761 | 53.70852 | 49.57855 | 3.242493e-05 | 0.09659675 | 0 | 0 | 0
5951 | 198220.7 | 2010-11-03 21:27 | 2701.363 | 2 | 14 | 0.5498449 | 3.935533 | 13.48591 | 13.25761 | 53.72656 | 49.57855 | 3.242493e-05 | 0.09659675 | 0 | 0 | 0
5952 | 198250.7 | 2010-11-03 21:28 | 2731.378 | 2 | 14 | 0.5500248 | 3.93699 | 13.49049 | 13.25761 | 53.74461 | 49.57855 | 3.237724e-05 | 0.09659675 | 0 | 0 | 0
5953 | 198280.8 | 2010-11-03 21:28 | 2761.394 | 2 | 14 | 0.5498449 | 3.938448 | 13.49508 | 13.25761 | 53.76267 | 49.57855 | 3.237724e-05 | 0.09659675 | 0 | 0 | 0
5954 | 198310.8 | 2010-11-03 21:29 | 2791.409 | 2 | 14 | 0.5498449 | 3.939906 | 13.49966 | 13.25761 | 53.78073 | 49.57855 | 6.475449e-05 | 0.09659675 | 0 | 0 | 0
5955 | 198340.8 | 2010-11-03 21:29 | 2821.424 | 2 | 14 | 0.5498449 | 3.941364 | 13.50425 | 13.25761 | 53.7988 | 49.57855 | 3.237724e-05 | 0.09659675 | 0 | 0 | 0
5956 | 198370.8 | 2010-11-03 21:30 | 2851.44 | 2 | 14 | 0.5500248 | 3.942984 | 13.50883 | 13.25761 | 53.81687 | 49.57855 | 0 | 0.09659675 | 0 | 0 | 0
5957 | 198400.8 | 2010-11-03 21:30 | 2881.455 | 2 | 14 | 0.5500248 | 3.944442 | 13.51342 | 13.25761 | 53.83495 | 49.57855 | 6.480217e-05 | 0.09659675 | 0 | 0 | 0
5958 | 198430.8 | 2010-11-03 21:31 | 2911.47 | 2 | 14 | 0.5500248 | 3.946062 | 13.518 | 13.25761 | 53.85304 | 49.57855 | 9.717941e-05 | 0.09659675 | 0 | 0 | 0
5959 | 198460.9 | 2010-11-03 21:31 | 2941.486 | 2 | 14 | 0.5498449 | 3.947358 | 13.52259 | 13.25761 | 53.87114 | 49.57855 | 0 | 0.09659675 | 0 | 0 | 0
5960 | 198490.9 | 2010-11-03 21:32 | 2971.501 | 2 | 14 | 0.5496649 | 3.948978 | 13.52717 | 13.25761 | 53.88924 | 49.57855 | 3.237724e-05 | 0.09659675 | 0 | 0 | 0
5961 | 198520.9 | 2010-11-03 21:32 | 3001.516 | 2 | 14 | 0.5498449 | 3.950436 | 13.53176 | 13.25761 | 53.90735 | 49.57855 | 0 | 0.09659675 | 0 | 0 | 0
5962 | 198550.9 | 2010-11-03 21:33 | 3031.532 | 2 | 14 | 0.5500248 | 3.952218 | 13.53634 | 13.25761 | 53.92547 | 49.57855 | 6.480217e-05 | 0.09659675 | 0 | 0 | 0
5963 | 198580.9 | 2010-11-03 21:33 | 3061.547 | 2 | 14 | 0.5498449 | 3.953676 | 13.54093 | 13.25761 | 53.94359 | 49.57855 | 0 | 0.09659675 | 0 | 0 | 0
5964 | 198610.9 | 2010-11-03 21:34 | 3091.562 | 2 | 14 | 0.5500248 | 3.955296 | 13.54551 | 13.25761 | 53.96172 | 49.57855 | 6.475449e-05 | 0.09659675 | 0 | 0 | 0
5965 | 198640.9 | 2010-11-03 21:34 | 3121.578 | 2 | 14 | 0.5500248 | 3.957078 | 13.5501 | 13.25761 | 53.97986 | 49.57855 | 9.717941e-05 | 0.09659675 | 0 | 0 | 0
5966 | 198671 | 2010-11-03 21:35 | 3151.593 | 2 | 14 | 0.5498449 | 3.958535 | 13.55468 | 13.25761 | 53.99801 | 49.57855 | 6.480217e-05 | 0.09659675 | 0 | 0 | 0
5967 | 198701 | 2010-11-03 21:35 | 3181.608 | 2 | 14 | 0.5498449 | 3.960155 | 13.55927 | 13.25761 | 54.01616 | 49.57855 | 6.480217e-05 | 0.09659675 | 0 | 0 | 0
5968 | 198731 | 2010-11-03 21:36 | 3211.624 | 2 | 14 | 0.5498449 | 3.961775 | 13.56385 | 13.25761 | 54.03432 | 49.57855 | 6.480217e-05 | 0.09659675 | 0 | 0 | 0
5969 | 198761 | 2010-11-03 21:36 | 3241.639 | 2 | 14 | 0.5500248 | 3.963557 | 13.56844 | 13.25761 | 54.05249 | 49.57855 | 6.480217e-05 | 0.09659675 | 0 | 0 | 0
5970 | 198791 | 2010-11-03 21:37 | 3271.654 | 2 | 14 | 0.5500248 | 3.965177 | 13.57302 | 13.25761 | 54.07067 | 49.57855 | 6.475449e-05 | 0.09659675 | 0 | 0 | 0
5971 | 198821 | 2010-11-03 21:37 | 3301.67 | 2 | 14 | 0.5500248 | 3.966797 | 13.57761 | 13.25761 | 54.08885 | 49.57855 | 3.242493e-05 | 0.09659675 | 0 | 0 | 0
5972 | 198851.1 | 2010-11-03 21:38 | 3331.685 | 2 | 14 | 0.5498449 | 3.968417 | 13.58219 | 13.25761 | 54.10704 | 49.57855 | 0 | 0.09659675 | 0 | 0 | 0
5973 | 198881.1 | 2010-11-03 21:38 | 3361.7 | 2 | 14 | 0.5500248 | 3.970361 | 13.58678 | 13.25761 | 54.12524 | 49.57855 | 6.480217e-05 | 0.09659675 | 0 | 0 | 0
5974 | 198911.1 | 2010-11-03 21:39 | 3391.716 | 2 | 14 | 0.5500248 | 3.971819 | 13.59136 | 13.25761 | 54.14345 | 49.57855 | 3.242493e-05 | 0.09659675 | 0 | 0 | 0
5975 | 198941.1 | 2010-11-03 21:39 | 3421.731 | 2 | 14 | 0.5498449 | 3.973763 | 13.59595 | 13.25761 | 54.16166 | 49.57855 | 3.242493e-05 | 0.09659675 | 0 | 0 | 0
5976 | 198971.1 | 2010-11-03 21:40 | 3451.746 | 2 | 14 | 0.5498449 | 3.975545 | 13.60053 | 13.25761 | 54.17989 | 49.57855 | 6.480217e-05 | 0.09659675 | 0 | 0 | 0
5977 | 199001.1 | 2010-11-03 21:40 | 3481.761 | 2 | 14 | 0.5498449 | 3.977327 | 13.60512 | 13.25761 | 54.19812 | 49.57855 | 3.242493e-05 | 0.09659675 | 0 | 0 | 0
5978 | 199031.1 | 2010-11-03 21:41 | 3511.777 | 2 | 14 | 0.5500248 | 3.97927 | 13.6097 | 13.25761 | 54.21636 | 49.57855 | 3.242493e-05 | 0.09659675 | 0 | 0 | 0
5979 | 199061.2 | 2010-11-03 21:41 | 3541.792 | 2 | 14 | 0.5498449 | 3.980728 | 13.61429 | 13.25761 | 54.23461 | 49.57855 | 3.242493e-05 | 0.09659675 | 0 | 0 | 0
5980 | 199091.2 | 2010-11-03 21:42 | 3571.807 | 2 | 14 | 0.5498449 | 3.982996 | 13.61887 | 13.25761 | 54.25287 | 49.57855 | 6.480217e-05 | 0.09659675 | 0 | 0 | 0
5981 | 199121.2 | 2010-11-03 21:42 | 3601.823 | 2 | 14 | 0.5500248 | 3.985102 | 13.62346 | 13.25761 | 54.27113 | 49.57855 | 9.722709e-05 | 0.09659675 | 0 | 0 | 0
5982 | 199151.2 | 2010-11-03 21:43 | 3631.838 | 2 | 14 | 0.5498449 | 3.987046 | 13.62804 | 13.25761 | 54.28941 | 49.57855 | 9.717941e-05 | 0.09659675 | 0 | 0 | 0
5983 | 199181.2 | 2010-11-03 21:43 | 3661.853 | 2 | 14 | 0.5500248 | 3.98899 | 13.63263 | 13.25761 | 54.30769 | 49.57855 | 9.717941e-05 | 0.09659675 | 0 | 0 | 0
5984 | 199211.2 | 2010-11-03 21:44 | 3691.869 | 2 | 14 | 0.5500248 | 3.990772 | 13.63721 | 13.25761 | 54.32599 | 49.57855 | 3.237724e-05 | 0.09659675 | 0 | 0 | 0
5985 | 199241.3 | 2010-11-03 21:44 | 3721.884 | 2 | 14 | 0.5500248 | 3.992878 | 13.6418 | 13.25761 | 54.34429 | 49.57855 | 6.480217e-05 | 0.09659675 | 0 | 0 | 0
5986 | 199271.3 | 2010-11-03 21:45 | 3751.899 | 2 | 14 | 0.5500248 | 3.994984 | 13.64638 | 13.25761 | 54.3626 | 49.57855 | 9.722709e-05 | 0.09659675 | 0 | 0 | 0
5987 | 199301.3 | 2010-11-03 21:45 | 3781.915 | 2 | 14 | 0.5496649 | 3.996927 | 13.65097 | 13.25761 | 54.38092 | 49.57855 | 3.237724e-05 | 0.09659675 | 0 | 0 | 0
5988 | 199331.3 | 2010-11-03 21:46 | 3811.93 | 2 | 14 | 0.5500248 | 3.999033 | 13.65555 | 13.25761 | 54.39925 | 49.57855 | 6.480217e-05 | 0.09659675 | 0 | 0 | 0
5989 | 199361.3 | 2010-11-03 21:46 | 3841.946 | 2 | 14 | 0.5498449 | 4.001139 | 13.66014 | 13.25761 | 54.41759 | 49.57855 | 3.232956e-05 | 0.09659675 | 0 | 0 | 0
5990 | 199391.3 | 2010-11-03 21:47 | 3871.961 | 2 | 14 | 0.5500248 | 4.003245 | 13.66472 | 13.25761 | 54.43594 | 49.57855 | 6.484985e-05 | 0.09659675 | 0 | 0 | 0
5991 | 199421.3 | 2010-11-03 21:47 | 3901.976 | 2 | 14 | 0.5498449 | 4.005513 | 13.66931 | 13.25761 | 54.4543 | 49.57855 | 6.484985e-05 | 0.09659675 | 0 | 0 | 0
5992 | 199451.4 | 2010-11-03 21:48 | 3931.991 | 2 | 14 | 0.5500248 | 4.007619 | 13.67389 | 13.25761 | 54.47267 | 49.57855 | 6.475449e-05 | 0.09659675 | 0 | 0 | 0
5993 | 199481.4 | 2010-11-03 21:48 | 3962.007 | 2 | 14 | 0.5498449 | 4.009725 | 13.67848 | 13.25761 | 54.49105 | 49.57855 | 6.475449e-05 | 0.09659675 | 0 | 0 | 0
5994 | 199511.4 | 2010-11-03 21:49 | 3992.022 | 2 | 14 | 0.5498449 | 4.011831 | 13.68306 | 13.25761 | 54.50944 | 49.57855 | 9.717941e-05 | 0.09659675 | 0 | 0 | 0
5995 | 199541.4 | 2010-11-03 21:49 | 4022.037 | 2 | 14 | 0.5500248 | 4.014261 | 13.68765 | 13.25761 | 54.52784 | 49.57855 | 6.484985e-05 | 0.09659675 | 0 | 0 | 0
5996 | 199571.4 | 2010-11-03 21:50 | 4052.055 | 2 | 14 | 0.5498449 | 4.016366 | 13.69223 | 13.25761 | 54.54625 | 49.57855 | 3.242493e-05 | 0.09659675 | 0 | 0 | 0
5997 | 199601.4 | 2010-11-03 21:50 | 4082.068 | 2 | 14 | 0.5498449 | 4.018634 | 13.69682 | 13.25761 | 54.56467 | 49.57855 | 6.475449e-05 | 0.09659675 | 0 | 0 | 0
5998 | 199631.5 | 2010-11-03 21:51 | 4112.083 | 2 | 14 | 0.5498449 | 4.021064 | 13.7014 | 13.25761 | 54.5831 | 49.57855 | 6.475449e-05 | 0.09659675 | 0 | 0 | 0
5999 | 199661.5 | 2010-11-03 21:51 | 4142.099 | 2 | 14 | 0.5498449 | 4.02317 | 13.70599 | 13.25761 | 54.60154 | 49.57855 | 3.232956e-05 | 0.09659675 | 0 | 0 | 0
6000 | 199691.5 | 2010-11-03 21:52 | 4172.114 | 2 | 14 | 0.5500248 | 4.0256 | 13.71057 | 13.25761 | 54.61999 | 49.57855 | 6.475449e-05 | 0.09659675 | 0 | 0 | 0
6001 | 199721.5 | 2010-11-03 21:52 | 4202.129 | 2 | 14 | 0.5498449 | 4.02803 | 13.71516 | 13.25761 | 54.63845 | 49.57855 | 6.475449e-05 | 0.09659675 | 0 | 0 | 0
6002 | 199751.5 | 2010-11-03 21:53 | 4232.145 | 2 | 14 | 0.5500248 | 4.03046 | 13.71974 | 13.25761 | 54.65693 | 49.57855 | 9.717941e-05 | 0.09659675 | 0 | 0 | 0
6003 | 199781.5 | 2010-11-03 21:53 | 4262.16 | 2 | 14 | 0.5500248 | 4.03289 | 13.72432 | 13.25761 | 54.67541 | 49.57855 | 6.484985e-05 | 0.09659675 | 0 | 0 | 0
6004 | 199811.5 | 2010-11-03 21:54 | 4292.175 | 2 | 14 | 0.5500248 | 4.035319 | 13.72891 | 13.25761 | 54.69391 | 49.57855 | 9.717941e-05 | 0.09659675 | 0 | 0 | 0
6005 | 199841.6 | 2010-11-03 21:54 | 4322.191 | 2 | 14 | 0.5500248 | 4.037587 | 13.73349 | 13.25761 | 54.71241 | 49.57855 | 6.475449e-05 | 0.09659675 | 0 | 0 | 0
6006 | 199871.6 | 2010-11-03 21:55 | 4352.206 | 2 | 14 | 0.5498449 | 4.040017 | 13.73808 | 13.25761 | 54.73093 | 49.57855 | 0 | 0.09659675 | 0 | 0 | 0
6007 | 199901.6 | 2010-11-03 21:55 | 4382.221 | 2 | 14 | 0.5498449 | 4.042609 | 13.74266 | 13.25761 | 54.74946 | 49.57855 | 3.242493e-05 | 0.09659675 | 0 | 0 | 0
6008 | 199931.6 | 2010-11-03 21:56 | 4412.237 | 2 | 14 | 0.5500248 | 4.045363 | 13.74725 | 13.25761 | 54.768 | 49.57855 | 9.717941e-05 | 0.09659675 | 0 | 0 | 0
6009 | 199961.6 | 2010-11-03 21:56 | 4442.252 | 2 | 14 | 0.5500248 | 4.047793 | 13.75183 | 13.25761 | 54.78656 | 49.57855 | 6.484985e-05 | 0.09659675 | 0 | 0 | 0
6010 | 199991.6 | 2010-11-03 21:57 | 4472.267 | 2 | 14 | 0.5498449 | 4.050223 | 13.75642 | 13.25761 | 54.80512 | 49.57855 | 3.242493e-05 | 0.09659675 | 0 | 0 | 0
6011 | 200021.7 | 2010-11-03 21:57 | 4502.283 | 2 | 14 | 0.5500248 | 4.052977 | 13.761 | 13.25761 | 54.8237 | 49.57855 | 6.475449e-05 | 0.09659675 | 0 | 0 | 0
6012 | 200051.7 | 2010-11-03 21:58 | 4532.298 | 2 | 14 | 0.5498449 | 4.055569 | 13.76559 | 13.25761 | 54.84229 | 49.57855 | 6.484985e-05 | 0.09659675 | 0 | 0 | 0
6013 | 200081.7 | 2010-11-03 21:58 | 4562.314 | 2 | 14 | 0.5496649 | 4.05816 | 13.77017 | 13.25761 | 54.86089 | 49.57855 | 6.475449e-05 | 0.09659675 | 0 | 0 | 0
6014 | 200111.7 | 2010-11-03 21:59 | 4592.329 | 2 | 14 | 0.5498449 | 4.060914 | 13.77476 | 13.25761 | 54.8795 | 49.57855 | 3.232956e-05 | 0.09659675 | 0 | 0 | 0
6015 | 200141.7 | 2010-11-03 21:59 | 4622.344 | 2 | 14 | 0.5500248 | 4.063506 | 13.77934 | 13.25761 | 54.89813 | 49.57855 | 3.242493e-05 | 0.09659675 | 0 | 0 | 0
6016 | 200171.7 | 2010-11-03 22:00 | 4652.359 | 2 | 14 | 0.5500248 | 4.066422 | 13.78393 | 13.25761 | 54.91677 | 49.57855 | 9.717941e-05 | 0.09659675 | 0 | 0 | 0
6017 | 200201.7 | 2010-11-03 22:00 | 4682.375 | 2 | 14 | 0.5498449 | 4.069176 | 13.78852 | 13.25761 | 54.93542 | 49.57855 | 6.475449e-05 | 0.09659675 | 0 | 0 | 0
6018 | 200231.8 | 2010-11-03 22:01 | 4712.39 | 2 | 14 | 0.5498449 | 4.071929 | 13.7931 | 13.25761 | 54.95408 | 49.57855 | 6.475449e-05 | 0.09659675 | 0 | 0 | 0
6019 | 200261.8 | 2010-11-03 22:01 | 4742.405 | 2 | 14 | 0.5500248 | 4.074684 | 13.79769 | 13.25761 | 54.97276 | 49.57855 | 9.727478e-05 | 0.09659675 | 0 | 0 | 0
6020 | 200291.8 | 2010-11-03 22:02 | 4772.42 | 2 | 14 | 0.5498449 | 4.077437 | 13.80227 | 13.25761 | 54.99145 | 49.57855 | 6.484985e-05 | 0.09659675 | 0 | 0 | 0
6021 | 200321.8 | 2010-11-03 22:02 | 4802.436 | 2 | 14 | 0.5500248 | 4.080353 | 13.80686 | 13.25761 | 55.01015 | 49.57855 | 6.484985e-05 | 0.09659675 | 0 | 0 | 0
6022 | 200351.8 | 2010-11-03 22:03 | 4832.451 | 2 | 14 | 0.5498449 | 4.083107 | 13.81144 | 13.25761 | 55.02887 | 49.57855 | 3.242493e-05 | 0.09659675 | 0 | 0 | 0
6023 | 200381.8 | 2010-11-03 22:03 | 4862.466 | 2 | 14 | 0.5498449 | 4.085861 | 13.81603 | 13.25761 | 55.04759 | 49.57855 | 3.232956e-05 | 0.09659675 | 0 | 0 | 0
6024 | 200411.9 | 2010-11-03 22:04 | 4892.482 | 2 | 14 | 0.5498449 | 4.088939 | 13.82061 | 13.25761 | 55.06634 | 49.57855 | 6.475449e-05 | 0.09659675 | 0 | 0 | 0
6025 | 200441.9 | 2010-11-03 22:04 | 4922.497 | 2 | 14 | 0.5496649 | 4.091855 | 13.8252 | 13.25761 | 55.08509 | 49.57855 | 9.717941e-05 | 0.09659675 | 0 | 0 | 0
6026 | 200471.9 | 2010-11-03 22:05 | 4952.512 | 2 | 14 | 0.5500248 | 4.094933 | 13.82978 | 13.25761 | 55.10386 | 49.57855 | 6.484985e-05 | 0.09659675 | 0 | 0 | 0
6027 | 200501.9 | 2010-11-03 22:05 | 4982.528 | 2 | 14 | 0.5500248 | 4.097848 | 13.83437 | 13.25761 | 55.12264 | 49.57855 | 6.484985e-05 | 0.09659675 | 0 | 0 | 0
6028 | 200531.9 | 2010-11-03 22:06 | 5012.543 | 2 | 14 | 0.5500248 | 4.101088 | 13.83895 | 13.25761 | 55.14144 | 49.57855 | 0.0001296043 | 0.09659675 | 0 | 0 | 0
6029 | 200561.9 | 2010-11-03 22:06 | 5042.558 | 2 | 14 | 0.5498449 | 4.104004 | 13.84354 | 13.25761 | 55.16025 | 49.57855 | 9.717941e-05 | 0.09659675 | 0 | 0 | 0
6030 | 200591.9 | 2010-11-03 22:07 | 5072.574 | 2 | 14 | 0.5500248 | 4.107082 | 13.84812 | 13.25761 | 55.17907 | 49.57855 | 6.484985e-05 | 0.09659675 | 0 | 0 | 0
6031 | 200622 | 2010-11-03 22:07 | 5102.589 | 2 | 14 | 0.5498449 | 4.11016 | 13.85271 | 13.25761 | 55.19791 | 49.57855 | 6.484985e-05 | 0.09659675 | 0 | 0 | 0
6032 | 200652 | 2010-11-03 22:08 | 5132.605 | 2 | 14 | 0.5498449 | 4.1134 | 13.85729 | 13.25761 | 55.21676 | 49.57855 | 6.484985e-05 | 0.09659675 | 0 | 0 | 0
6033 | 200682 | 2010-11-03 22:08 | 5162.62 | 2 | 14 | 0.5500248 | 4.116639 | 13.86188 | 13.25761 | 55.23563 | 49.57855 | 0.0001296043 | 0.09659675 | 0 | 0 | 0
6034 | 200712 | 2010-11-03 22:09 | 5192.635 | 2 | 14 | 0.5500248 | 4.119555 | 13.86646 | 13.25761 | 55.25451 | 49.57855 | 6.475449e-05 | 0.09659675 | 0 | 0 | 0
6035 | 200742 | 2010-11-03 22:09 | 5222.65 | 2 | 14 | 0.5498449 | 4.122957 | 13.87105 | 13.25761 | 55.2734 | 49.57855 | 9.717941e-05 | 0.09659675 | 0 | 0 | 0
6036 | 200772 | 2010-11-03 22:10 | 5252.666 | 2 | 14 | 0.5500248 | 4.126359 | 13.87563 | 13.25761 | 55.29232 | 49.57855 | 0.0001620293 | 0.09659675 | 0 | 0 | 0
6037 | 200802 | 2010-11-03 22:10 | 5282.681 | 2 | 14 | 0.5500248 | 4.129599 | 13.88022 | 13.25761 | 55.31124 | 49.57855 | 0.0001620293 | 0.09659675 | 0 | 0 | 0
6038 | 200832.1 | 2010-11-03 22:11 | 5312.696 | 2 | 14 | 0.5498449 | 4.132514 | 13.8848 | 13.25761 | 55.33018 | 49.57855 | 6.475449e-05 | 0.09659675 | 0 | 0 | 0
6039 | 200862.1 | 2010-11-03 22:11 | 5342.712 | 2 | 14 | 0.5500248 | 4.135916 | 13.88939 | 13.25761 | 55.34914 | 49.57855 | 9.717941e-05 | 0.09659675 | 0 | 0 | 0
6040 | 200892.1 | 2010-11-03 22:12 | 5372.727 | 2 | 14 | 0.5498449 | 4.139156 | 13.89397 | 13.25761 | 55.36811 | 49.57855 | 9.727478e-05 | 0.09659675 | 0 | 0 | 0
6041 | 200922.1 | 2010-11-03 22:12 | 5402.742 | 2 | 14 | 0.5498449 | 4.142396 | 13.89856 | 13.25761 | 55.38709 | 49.57855 | 9.717941e-05 | 0.09659675 | 0 | 0 | 0
6042 | 200952.1 | 2010-11-03 22:13 | 5432.758 | 2 | 14 | 0.5498449 | 4.145798 | 13.90314 | 13.25761 | 55.4061 | 49.57855 | 6.475449e-05 | 0.09659675 | 0 | 0 | 0
6043 | 200982.1 | 2010-11-03 22:13 | 5462.773 | 2 | 14 | 0.5498449 | 4.149362 | 13.90773 | 13.25761 | 55.42511 | 49.57855 | 9.717941e-05 | 0.09659675 | 0 | 0 | 0
6044 | 201012.2 | 2010-11-03 22:14 | 5492.788 | 2 | 14 | 0.5498449 | 4.152925 | 13.91231 | 13.25761 | 55.44414 | 49.57855 | 6.484985e-05 | 0.09659675 | 0 | 0 | 0
6045 | 201042.2 | 2010-11-03 22:14 | 5522.804 | 2 | 14 | 0.5498449 | 4.156327 | 13.9169 | 13.25761 | 55.46319 | 49.57855 | 9.717941e-05 | 0.09659675 | 0 | 0 | 0
6046 | 201072.2 | 2010-11-03 22:15 | 5552.819 | 2 | 14 | 0.5498449 | 4.159891 | 13.92148 | 13.25761 | 55.48226 | 49.57855 | 0.0001296043 | 0.09659675 | 0 | 0 | 0
6047 | 201102.2 | 2010-11-03 22:15 | 5582.834 | 2 | 14 | 0.5498449 | 4.163293 | 13.92607 | 13.25761 | 55.50134 | 49.57855 | 9.717941e-05 | 0.09659675 | 0 | 0 | 0
6048 | 201132.2 | 2010-11-03 22:16 | 5612.85 | 2 | 14 | 0.5500248 | 4.166857 | 13.93065 | 13.25761 | 55.52044 | 49.57855 | 3.242493e-05 | 0.09659675 | 0 | 0 | 0
6049 | 201162.2 | 2010-11-03 22:16 | 5642.865 | 2 | 14 | 0.5496649 | 4.170421 | 13.93523 | 13.25761 | 55.53955 | 49.57855 | 0.0001296043 | 0.09659675 | 0 | 0 | 0
6050 | 201192.2 | 2010-11-03 22:17 | 5672.88 | 2 | 14 | 0.5498449 | 4.174146 | 13.93982 | 13.25761 | 55.55868 | 49.57855 | 0.0001296043 | 0.09659675 | 0 | 0 | 0
6051 | 201222.3 | 2010-11-03 22:17 | 5702.896 | 2 | 14 | 0.5500248 | 4.177548 | 13.9444 | 13.25761 | 55.57782 | 49.57855 | 6.475449e-05 | 0.09659675 | 0 | 0 | 0
6052 | 201252.3 | 2010-11-03 22:18 | 5732.911 | 2 | 14 | 0.5498449 | 4.181274 | 13.94899 | 13.25761 | 55.59698 | 49.57855 | 6.475449e-05 | 0.09659675 | 0 | 0 | 0
6053 | 201282.3 | 2010-11-03 22:18 | 5762.926 | 2 | 14 | 0.5498449 | 4.185 | 13.95357 | 13.25761 | 55.61616 | 49.57855 | 0.0001296043 | 0.09659675 | 0 | 0 | 0
6054 | 201312.3 | 2010-11-03 22:19 | 5792.941 | 2 | 14 | 0.5496649 | 4.188563 | 13.95816 | 13.25761 | 55.63535 | 49.57855 | 6.475449e-05 | 0.09659675 | 0 | 0 | 0
6055 | 201342.3 | 2010-11-03 22:19 | 5822.957 | 2 | 14 | 0.5500248 | 4.192289 | 13.96274 | 13.25761 | 55.65456 | 49.57855 | 9.717941e-05 | 0.09659675 | 0 | 0 | 0
6056 | 201372.3 | 2010-11-03 22:20 | 5852.972 | 2 | 14 | 0.5500248 | 4.196015 | 13.96733 | 13.25761 | 55.6738 | 49.57855 | 9.727478e-05 | 0.09659675 | 0 | 0 | 0
6057 | 201402.4 | 2010-11-03 22:20 | 5882.987 | 2 | 14 | 0.5498449 | 4.199903 | 13.97191 | 13.25761 | 55.69304 | 49.57855 | 0.0001296043 | 0.09659675 | 0 | 0 | 0
6058 | 201403.2 | 2010-11-03 22:20 | 5883.8 | 2 | 14 | 0.5500248 | 4.200065 | 13.97204 | 13.25761 | 55.69356 | 49.57855 | 0.0001296043 | 0.09659675 | 0 | 0 | 0
6059 | 201433.2 | 2010-11-03 22:21 | 30.01544 | 3 | 14 | 0 | 4.115019 | 13.97204 | 13.25761 | 55.69356 | 49.57855 | -0.0003239632 | 0.09659675 | 0 | 0 | 0
6060 | 201463.2 | 2010-11-03 22:21 | 60.03063 | 3 | 14 | 0 | 4.104328 | 13.97204 | 13.25761 | 55.69356 | 49.57855 | -0.0001619339 | 0.09659675 | 0 | 0 | 0
6061 | 201493.2 | 2010-11-03 22:22 | 90.04601 | 3 | 14 | 0 | 4.098334 | 13.97204 | 13.25761 | 55.69356 | 49.57855 | -9.717941e-05 | 0.09659675 | 0 | 0 | 0
6062 | 201523.2 | 2010-11-03 22:22 | 120.0145 | 3 | 14 | 0 | 4.094285 | 13.97204 | 13.25761 | 55.69356 | 49.57855 | -3.242493e-05 | 0.09659675 | 0 | 0 | 0
6063 | 201523.2 | 2010-11-03 22:22 | 2.606506241e-06 | 4 | 14 | 1.004572 | 4.200065 | 13.97204 | 13.25761 | 55.69356 | 49.57855 | 0 | 0.09659675 | 0 | 0 | 0
6064 | 201523.9 | 2010-11-03 22:22 | 0.6875183 | 4 | 14 | 0.9540066 | 4.199903 | 13.97222 | 13.25761 | 55.69434 | 49.57855 | -3.242493e-05 | 0.09659675 | 0 | 0 | 0
6065 | 201525.9 | 2010-11-03 22:23 | 2.703247 | 4 | 14 | 0.9034413 | 4.199903 | 13.97274 | 13.25761 | 55.69652 | 49.57855 | -3.242493e-05 | 0.09659675 | 0 | 0 | 0
6066 | 201528.9 | 2010-11-03 22:23 | 5.73446 | 4 | 14 | 0.853236 | 4.199903 | 13.97348 | 13.25761 | 55.69962 | 49.57855 | -6.475449e-05 | 0.09659675 | 0 | 0 | 0
6067 | 201533.1 | 2010-11-03 22:23 | 9.906144 | 4 | 14 | 0.8030307 | 4.200065 | 13.97444 | 13.25761 | 55.70365 | 49.57855 | 3.242493e-05 | 0.09659675 | 0 | 0 | 0
6068 | 201538.4 | 2010-11-03 22:23 | 15.24988 | 4 | 14 | 0.7530054 | 4.200065 | 13.97559 | 13.25761 | 55.70849 | 49.57855 | 3.242493e-05 | 0.09659675 | 0 | 0 | 0
6069 | 201545.4 | 2010-11-03 22:23 | 22.15602 | 4 | 14 | 0.7028 | 4.200227 | 13.97699 | 13.25761 | 55.71435 | 49.57855 | 0 | 0.09659675 | 0 | 0 | 0
6070 | 201554.5 | 2010-11-03 22:23 | 31.28093 | 4 | 14 | 0.6525947 | 4.200065 | 13.9787 | 13.25761 | 55.72155 | 49.57855 | 0 | 0.09659675 | 0 | 0 | 0
6071 | 201567 | 2010-11-03 22:23 | 43.8277 | 4 | 14 | 0.6025694 | 4.200065 | 13.98088 | 13.25761 | 55.73072 | 49.57855 | 0 | 0.09659675 | 0 | 0 | 0
6072 | 201585.9 | 2010-11-03 22:24 | 62.67135 | 4 | 14 | 0.5525441 | 4.199903 | 13.9839 | 13.25761 | 55.74338 | 49.57855 | -3.242493e-05 | 0.09659675 | 0 | 0 | 0
6073 | 201617.3 | 2010-11-03 22:24 | 94.09281 | 4 | 14 | 0.5025187 | 4.200065 | 13.98848 | 13.25761 | 55.76263 | 49.57855 | 0 | 0.09659675 | 0 | 0 | 0
6074 | 201675.7 | 2010-11-03 22:25 | 152.5299 | 4 | 14 | 0.4524933 | 4.200065 | 13.99619 | 13.25761 | 55.79503 | 49.57855 | 0 | 0.09659675 | 0 | 0 | 0
6075 | 201768.2 | 2010-11-03 22:27 | 245.0289 | 4 | 14 | 0.402468 | 4.199903 | 14.00715 | 13.25761 | 55.84103 | 49.57855 | -3.242493e-05 | 0.09659675 | 0 | 0 | 0
6076 | 201887.5 | 2010-11-03 22:29 | 364.309 | 4 | 14 | 0.3524426 | 4.200065 | 14.01964 | 13.25761 | 55.89349 | 49.57855 | 0 | 0.09659675 | 0 | 0 | 0
6077 | 202029.8 | 2010-11-03 22:31 | 506.6356 | 4 | 14 | 0.3022373 | 4.200065 | 14.03256 | 13.25761 | 55.94778 | 49.57855 | 0 | 0.09659675 | 0 | 0 | 0
6078 | 202200.5 | 2010-11-03 22:34 | 677.2589 | 4 | 14 | 0.252212 | 4.200065 | 14.04569 | 13.25761 | 56.00291 | 49.57855 | -3.232956e-05 | 0.09659675 | 0 | 0 | 0
6079 | 202413.5 | 2010-11-03 22:37 | 890.3505 | 4 | 14 | 0.2021866 | 4.200227 | 14.0591 | 13.25761 | 56.05924 | 49.57855 | 3.232956e-05 | 0.09659675 | 0 | 0 | 0
6080 | 202690.7 | 2010-11-03 22:42 | 1167.504 | 4 | 14 | 0.1521613 | 4.200065 | 14.07266 | 13.25761 | 56.11618 | 49.57855 | 0 | 0.09659675 | 0 | 0 | 0
6081 | 203092.5 | 2010-11-03 22:49 | 1569.266 | 4 | 14 | 0.1021359 | 4.199903 | 14.08666 | 13.25761 | 56.175 | 49.57855 | -3.242493e-05 | 0.09659675 | 0 | 0 | 0
6082 | 203819.2 | 2010-11-03 23:01 | 2296.024 | 4 | 14 | 0.05211054 | 4.200065 | 14.10166 | 13.25761 | 56.23797 | 49.57855 | -3.232956e-05 | 0.09659675 | 0 | 0 | 0
6083 | 203875.2 | 2010-11-03 23:02 | 2352.024 | 4 | 14 | 0.04995117 | 4.199903 | 14.10246 | 13.25761 | 56.24133 | 49.57855 | -3.242493e-05 | 0.09659675 | 0 | 0 | 0
6084 | 203905.2 | 2010-11-03 23:02 | 30.01531 | 5 | 14 | 0 | 4.192289 | 14.10246 | 13.25761 | 56.24133 | 49.57855 | -6.475449e-05 | 0.09659675 | 0 | 0 | 0
6085 | 203935.2 | 2010-11-03 23:03 | 60.01514 | 5 | 14 | 0 | 4.190993 | 14.10246 | 13.25761 | 56.24133 | 49.57855 | -6.484985e-05 | 0.09659675 | 0 | 0 | 0
6086 | 203935.4 | 2010-11-03 23:03 | 0.1875427 | 6 | 14 | 0.0001057613 | 4.190993 | 14.10246 | 13.25761 | 56.24133 | 49.57855 | 0 | 0.09399203 | 0 | 0 | 0
6087 | 203965.4 | 2010-11-03 23:03 | 30.01545 | 7 | 14 | -0.5501732 | 4.103518 | 14.10246 | 13.2622 | 56.24133 | 49.59742 | -0.0004535675 | 0.09399203 | 0 | 0 | 0
6088 | 203995.5 | 2010-11-03 23:04 | 60.03067 | 7 | 14 | -0.5501732 | 4.089587 | 14.10246 | 13.26679 | 56.24133 | 49.61621 | -0.0003563881 | 0.09399203 | 0 | 0 | 0
6089 | 204025.5 | 2010-11-03 23:04 | 90.04598 | 7 | 14 | -0.5501732 | 4.080353 | 14.10246 | 13.27137 | 56.24133 | 49.63495 | -0.0002267838 | 0.09399203 | 0 | 0 | 0
6090 | 204055.5 | 2010-11-03 23:05 | 120.0614 | 7 | 14 | -0.5499932 | 4.073225 | 14.10246 | 13.27596 | 56.24133 | 49.65365 | -0.0001620293 | 0.09399203 | 0 | 0 | 0
6091 | 204085.5 | 2010-11-03 23:05 | 150.0768 | 7 | 14 | -0.5501732 | 4.06707 | 14.10246 | 13.28055 | 56.24133 | 49.67232 | -0.0001943588 | 0.09399203 | 0 | 0 | 0
6092 | 204115.5 | 2010-11-03 23:06 | 180.092 | 7 | 14 | -0.5503531 | 4.061724 | 14.10246 | 13.28514 | 56.24133 | 49.69096 | -0.0001296043 | 0.09399203 | 0 | 0 | 0
6093 | 204145.5 | 2010-11-03 23:06 | 210.1074 | 7 | 14 | -0.5501732 | 4.056703 | 14.10246 | 13.28972 | 56.24133 | 49.70958 | -0.000129509 | 0.09399203 | 0 | 0 | 0
6094 | 204175.5 | 2010-11-03 23:07 | 240.1226 | 7 | 14 | -0.5501732 | 4.052005 | 14.10246 | 13.29431 | 56.24133 | 49.72818 | -0.0001296043 | 0.09399203 | 0 | 0 | 0
6095 | 204205.6 | 2010-11-03 23:07 | 270.1381 | 7 | 14 | -0.5499932 | 4.047469 | 14.10246 | 13.2989 | 56.24133 | 49.74675 | -6.484985e-05 | 0.09399203 | 0 | 0 | 0
6096 | 204235.6 | 2010-11-03 23:08 | 300.1533 | 7 | 14 | -0.5501732 | 4.042771 | 14.10246 | 13.30348 | 56.24133 | 49.76531 | -0.000129509 | 0.09399203 | 0 | 0 | 0
6097 | 204265.6 | 2010-11-03 23:08 | 330.1687 | 7 | 14 | -0.5501732 | 4.038397 | 14.10246 | 13.30807 | 56.24133 | 49.78384 | -0.0001296043 | 0.09399203 | 0 | 0 | 0
6098 | 204295.6 | 2010-11-03 23:09 | 360.1839 | 7 | 14 | -0.5501732 | 4.034185 | 14.10246 | 13.31266 | 56.24133 | 49.80236 | -0.0001296043 | 0.09399203 | 0 | 0 | 0
6099 | 204325.6 | 2010-11-03 23:09 | 390.1994 | 7 | 14 | -0.5501732 | 4.029974 | 14.10246 | 13.31724 | 56.24133 | 49.82085 | -9.717941e-05 | 0.09399203 | 0 | 0 | 0
6100 | 204355.6 | 2010-11-03 23:10 | 420.2147 | 7 | 14 | -0.5499932 | 4.025762 | 14.10246 | 13.32183 | 56.24133 | 49.83933 | -9.717941e-05 | 0.09399203 | 0 | 0 | 0
6101 | 204385.7 | 2010-11-03 23:10 | 450.23 | 7 | 14 | -0.5499932 | 4.02155 | 14.10246 | 13.32642 | 56.24133 | 49.85779 | -9.717941e-05 | 0.09399203 | 0 | 0 | 0
6102 | 204415.7 | 2010-11-03 23:11 | 480.2452 | 7 | 14 | -0.5499932 | 4.017663 | 14.10246 | 13.33101 | 56.24133 | 49.87622 | -6.475449e-05 | 0.09399203 | 0 | 0 | 0
6103 | 204445.7 | 2010-11-03 23:11 | 510.2607 | 7 | 14 | -0.5501732 | 4.013451 | 14.10246 | 13.33559 | 56.24133 | 49.89464 | -9.717941e-05 | 0.09399203 | 0 | 0 | 0
6104 | 204475.7 | 2010-11-03 23:12 | 540.2759 | 7 | 14 | -0.5501732 | 4.009563 | 14.10246 | 13.34018 | 56.24133 | 49.91304 | -6.475449e-05 | 0.09399203 | 0 | 0 | 0
6105 | 204505.7 | 2010-11-03 23:12 | 570.2913 | 7 | 14 | -0.5499932 | 4.005513 | 14.10246 | 13.34477 | 56.24133 | 49.93143 | -9.717941e-05 | 0.09399203 | 0 | 0 | 0
6106 | 204535.7 | 2010-11-03 23:13 | 600.3066 | 7 | 14 | -0.5503531 | 4.001301 | 14.10246 | 13.34935 | 56.24133 | 49.94979 | -0.0001296043 | 0.09399203 | 0 | 0 | 0
6107 | 204565.7 | 2010-11-03 23:13 | 630.3221 | 7 | 14 | -0.5501732 | 3.997413 | 14.10246 | 13.35394 | 56.24133 | 49.96814 | -0.0001296043 | 0.09399203 | 0 | 0 | 0
6108 | 204595.8 | 2010-11-03 23:14 | 660.3374 | 7 | 14 | -0.5499932 | 3.993526 | 14.10246 | 13.35853 | 56.24133 | 49.98646 | -9.717941e-05 | 0.09399203 | 0 | 0 | 0
6109 | 204625.8 | 2010-11-03 23:14 | 690.3527 | 7 | 14 | -0.5499932 | 3.989638 | 14.10246 | 13.36311 | 56.24133 | 50.00477 | -9.717941e-05 | 0.09399203 | 0 | 0 | 0
6110 | 204655.8 | 2010-11-03 23:15 | 720.3679 | 7 | 14 | -0.5503531 | 3.985588 | 14.10246 | 13.3677 | 56.24133 | 50.02307 | -0.0001296043 | 0.09399203 | 0 | 0 | 0
6111 | 204685.8 | 2010-11-03 23:15 | 750.3832 | 7 | 14 | -0.5501732 | 3.9817 | 14.10246 | 13.37229 | 56.24133 | 50.04134 | -0.0001296043 | 0.09399203 | 0 | 0 | 0
6112 | 204715.8 | 2010-11-03 23:16 | 780.4012 | 7 | 14 | -0.5501732 | 3.977813 | 14.10246 | 13.37688 | 56.24133 | 50.0596 | -9.717941e-05 | 0.09399203 | 0 | 0 | 0
6113 | 204745.8 | 2010-11-03 23:16 | 810.4139 | 7 | 14 | -0.5499932 | 3.974087 | 14.10246 | 13.38146 | 56.24133 | 50.07783 | -0.0001295567 | 0.09399203 | 0 | 0 | 0
6114 | 204775.9 | 2010-11-03 23:17 | 840.4292 | 7 | 14 | -0.5501732 | 3.970037 | 14.10246 | 13.38605 | 56.24133 | 50.09605 | -0.0001619816 | 0.09399203 | 0 | 0 | 0
6115 | 204805.9 | 2010-11-03 23:17 | 870.4446 | 7 | 14 | -0.5503531 | 3.966473 | 14.10246 | 13.39064 | 56.24133 | 50.11425 | -9.717941e-05 | 0.09399203 | 0 | 0 | 0
6116 | 204835.9 | 2010-11-03 23:18 | 900.46 | 7 | 14 | -0.5503531 | 3.962585 | 14.10246 | 13.39522 | 56.24133 | 50.13244 | -9.722709e-05 | 0.09399203 | 0 | 0 | 0
6117 | 204865.9 | 2010-11-03 23:18 | 930.4752 | 7 | 14 | -0.5499932 | 3.959022 | 14.10246 | 13.39981 | 56.24133 | 50.15061 | -9.717941e-05 | 0.09399203 | 0 | 0 | 0
6118 | 204895.9 | 2010-11-03 23:19 | 960.4905 | 7 | 14 | -0.5501732 | 3.955134 | 14.10246 | 13.4044 | 56.24133 | 50.16876 | -9.717941e-05 | 0.09399203 | 0 | 0 | 0
6119 | 204925.9 | 2010-11-03 23:19 | 990.5059 | 7 | 14 | -0.5501732 | 3.951408 | 14.10246 | 13.40898 | 56.24133 | 50.18689 | -6.480217e-05 | 0.09399203 | 0 | 0 | 0
6120 | 204955.9 | 2010-11-03 23:20 | 1020.521 | 7 | 14 | -0.5501732 | 3.947844 | 14.10246 | 13.41357 | 56.24133 | 50.20501 | -3.242493e-05 | 0.09399203 | 0 | 0 | 0
6121 | 204986 | 2010-11-03 23:20 | 1050.537 | 7 | 14 | -0.5503531 | 3.943956 | 14.10246 | 13.41816 | 56.24133 | 50.22311 | -9.717941e-05 | 0.09399203 | 0 | 0 | 0
6122 | 205016 | 2010-11-03 23:21 | 1080.552 | 7 | 14 | -0.5501732 | 3.94023 | 14.10246 | 13.42275 | 56.24133 | 50.24119 | -9.722709e-05 | 0.09399203 | 0 | 0 | 0
6123 | 205046 | 2010-11-03 23:21 | 1110.567 | 7 | 14 | -0.5501732 | 3.936667 | 14.10246 | 13.42733 | 56.24133 | 50.25926 | -9.717941e-05 | 0.09399203 | 0 | 0 | 0
6124 | 205076 | 2010-11-03 23:22 | 1140.583 | 7 | 14 | -0.5499932 | 3.932941 | 14.10246 | 13.43192 | 56.24133 | 50.27731 | -6.480217e-05 | 0.09399203 | 0 | 0 | 0
6125 | 205106 | 2010-11-03 23:22 | 1170.598 | 7 | 14 | -0.5501732 | 3.929215 | 14.10246 | 13.43651 | 56.24133 | 50.29534 | -9.722709e-05 | 0.09399203 | 0 | 0 | 0
6126 | 205136 | 2010-11-03 23:23 | 1200.613 | 7 | 14 | -0.5501732 | 3.925651 | 14.10246 | 13.4411 | 56.24133 | 50.31336 | -9.717941e-05 | 0.09399203 | 0 | 0 | 0
6127 | 205166.1 | 2010-11-03 23:23 | 1230.629 | 7 | 14 | -0.5501732 | 3.921925 | 14.10246 | 13.44568 | 56.24133 | 50.33136 | -0.0001296043 | 0.09399203 | 0 | 0 | 0
6128 | 205196.1 | 2010-11-03 23:24 | 1260.644 | 7 | 14 | -0.5501732 | 3.918362 | 14.10246 | 13.45027 | 56.24133 | 50.34934 | -9.717941e-05 | 0.09399203 | 0 | 0 | 0
6129 | 205226.1 | 2010-11-03 23:24 | 1290.659 | 7 | 14 | -0.5501732 | 3.915122 | 14.10246 | 13.45486 | 56.24133 | 50.36731 | -9.717941e-05 | 0.09399203 | 0 | 0 | 0
6130 | 205256.1 | 2010-11-03 23:25 | 1320.674 | 7 | 14 | -0.5501732 | 3.911396 | 14.10246 | 13.45944 | 56.24133 | 50.38526 | -9.717941e-05 | 0.09399203 | 0 | 0 | 0
6131 | 205286.1 | 2010-11-03 23:25 | 1350.69 | 7 | 14 | -0.5501732 | 3.907832 | 14.10246 | 13.46403 | 56.24133 | 50.40319 | -9.717941e-05 | 0.09399203 | 0 | 0 | 0
6132 | 205316.1 | 2010-11-03 23:26 | 1380.705 | 7 | 14 | -0.5498133 | 3.904592 | 14.10246 | 13.46862 | 56.24133 | 50.42111 | -6.480217e-05 | 0.09399203 | 0 | 0 | 0
6133 | 205346.1 | 2010-11-03 23:26 | 1410.72 | 7 | 14 | -0.5501732 | 3.900867 | 14.10246 | 13.47321 | 56.24133 | 50.43901 | -9.717941e-05 | 0.09399203 | 0 | 0 | 0
6134 | 205376.2 | 2010-11-03 23:27 | 1440.736 | 7 | 14 | -0.5503531 | 3.897465 | 14.10246 | 13.47779 | 56.24133 | 50.4569 | -9.717941e-05 | 0.09399203 | 0 | 0 | 0
6135 | 205406.2 | 2010-11-03 23:27 | 1470.751 | 7 | 14 | -0.5499932 | 3.894387 | 14.10246 | 13.48238 | 56.24133 | 50.47477 | -3.242493e-05 | 0.09399203 | 0 | 0 | 0
6136 | 205436.2 | 2010-11-03 23:28 | 1500.767 | 7 | 14 | -0.5501732 | 3.890823 | 14.10246 | 13.48697 | 56.24133 | 50.49262 | -6.475449e-05 | 0.09399203 | 0 | 0 | 0
6137 | 205466.2 | 2010-11-03 23:28 | 1530.782 | 7 | 14 | -0.5501732 | 3.887421 | 14.10246 | 13.49155 | 56.24133 | 50.51046 | -9.722709e-05 | 0.09399203 | 0 | 0 | 0
6138 | 205496.2 | 2010-11-03 23:29 | 1560.797 | 7 | 14 | -0.5501732 | 3.884019 | 14.10246 | 13.49614 | 56.24133 | 50.52829 | -9.717941e-05 | 0.09399203 | 0 | 0 | 0
6139 | 205526.2 | 2010-11-03 23:29 | 1590.812 | 7 | 14 | -0.5503531 | 3.880618 | 14.10246 | 13.50073 | 56.24133 | 50.5461 | -0.0001295567 | 0.09399203 | 0 | 0 | 0
6140 | 205556.3 | 2010-11-03 23:30 | 1620.828 | 7 | 14 | -0.5499932 | 3.877702 | 14.10246 | 13.50532 | 56.24133 | 50.56389 | -6.480217e-05 | 0.09399203 | 0 | 0 | 0
6141 | 205586.3 | 2010-11-03 23:30 | 1650.843 | 7 | 14 | -0.5499932 | 3.8743 | 14.10246 | 13.5099 | 56.24133 | 50.58167 | -6.480217e-05 | 0.09399203 | 0 | 0 | 0
6142 | 205616.3 | 2010-11-03 23:31 | 1680.858 | 7 | 14 | -0.5501732 | 3.870898 | 14.10246 | 13.51449 | 56.24133 | 50.59944 | -6.480217e-05 | 0.09399203 | 0 | 0 | 0
6143 | 205646.3 | 2010-11-03 23:31 | 1710.874 | 7 | 14 | -0.5501732 | 3.86782 | 14.10246 | 13.51908 | 56.24133 | 50.61719 | -6.480217e-05 | 0.09399203 | 0 | 0 | 0
6144 | 205676.3 | 2010-11-03 23:32 | 1740.889 | 7 | 14 | -0.5501732 | 3.864418 | 14.10246 | 13.52367 | 56.24133 | 50.63492 | -9.722709e-05 | 0.09399203 | 0 | 0 | 0
6145 | 205706.3 | 2010-11-03 23:32 | 1770.904 | 7 | 14 | -0.5501732 | 3.861341 | 14.10246 | 13.52825 | 56.24133 | 50.65264 | -3.242493e-05 | 0.09399203 | 0 | 0 | 0
6146 | 205736.3 | 2010-11-03 23:33 | 1800.92 | 7 | 14 | -0.5503531 | 3.858101 | 14.10246 | 13.53284 | 56.24133 | 50.67035 | -6.480217e-05 | 0.09399203 | 0 | 0 | 0
6147 | 205766.4 | 2010-11-03 23:33 | 1830.935 | 7 | 14 | -0.5501732 | 3.854861 | 14.10246 | 13.53743 | 56.24133 | 50.68804 | -9.722709e-05 | 0.09399203 | 0 | 0 | 0
6148 | 205796.4 | 2010-11-03 23:34 | 1860.951 | 7 | 14 | -0.5503531 | 3.851621 | 14.10246 | 13.54201 | 56.24133 | 50.70572 | -0.0001295567 | 0.09399203 | 0 | 0 | 0
6149 | 205826.4 | 2010-11-03 23:34 | 1890.966 | 7 | 14 | -0.5501732 | 3.848705 | 14.10246 | 13.5466 | 56.24133 | 50.72338 | -6.475449e-05 | 0.09399203 | 0 | 0 | 0
6150 | 205856.4 | 2010-11-03 23:35 | 1920.981 | 7 | 14 | -0.5499932 | 3.845627 | 14.10246 | 13.55119 | 56.24133 | 50.74103 | -6.480217e-05 | 0.09399203 | 0 | 0 | 0
6151 | 205886.4 | 2010-11-03 23:35 | 1950.996 | 7 | 14 | -0.5499932 | 3.842711 | 14.10246 | 13.55578 | 56.24133 | 50.75866 | -6.480217e-05 | 0.09399203 | 0 | 0 | 0
6152 | 205916.4 | 2010-11-03 23:36 | 1981.012 | 7 | 14 | -0.5501732 | 3.839472 | 14.10246 | 13.56036 | 56.24133 | 50.77628 | -0.0001296043 | 0.09399203 | 0 | 0 | 0
6153 | 205946.5 | 2010-11-03 23:36 | 2011.027 | 7 | 14 | -0.5501732 | 3.836556 | 14.10246 | 13.56495 | 56.24133 | 50.79389 | -9.722709e-05 | 0.09399203 | 0 | 0 | 0
6154 | 205976.5 | 2010-11-03 23:37 | 2041.042 | 7 | 14 | -0.5499932 | 3.83364 | 14.10246 | 13.56954 | 56.24133 | 50.81148 | -6.480217e-05 | 0.09399203 | 0 | 0 | 0
6155 | 206006.5 | 2010-11-03 23:37 | 2071.058 | 7 | 14 | -0.5503531 | 3.830562 | 14.10246 | 13.57413 | 56.24133 | 50.82906 | -9.717941e-05 | 0.09399203 | 0 | 0 | 0
6156 | 206036.5 | 2010-11-03 23:38 | 2101.073 | 7 | 14 | -0.5501732 | 3.827646 | 14.10246 | 13.57871 | 56.24133 | 50.84662 | -9.717941e-05 | 0.09399203 | 0 | 0 | 0
6157 | 206066.5 | 2010-11-03 23:38 | 2131.088 | 7 | 14 | -0.5503531 | 3.82473 | 14.10246 | 13.5833 | 56.24133 | 50.86418 | -6.480217e-05 | 0.09399203 | 0 | 0 | 0
6158 | 206096.5 | 2010-11-03 23:39 | 2161.104 | 7 | 14 | -0.5503531 | 3.821977 | 14.10246 | 13.58789 | 56.24133 | 50.88171 | -6.480217e-05 | 0.09399203 | 0 | 0 | 0
6159 | 206126.5 | 2010-11-03 23:39 | 2191.119 | 7 | 14 | -0.5503531 | 3.818737 | 14.10246 | 13.59247 | 56.24133 | 50.89924 | -0.0001296043 | 0.09399203 | 0 | 0 | 0
6160 | 206156.6 | 2010-11-03 23:40 | 2221.134 | 7 | 14 | -0.5499932 | 3.816307 | 14.10246 | 13.59706 | 56.24133 | 50.91675 | -6.480217e-05 | 0.09399203 | 0 | 0 | 0
6161 | 206186.6 | 2010-11-03 23:40 | 2251.15 | 7 | 14 | -0.5501732 | 3.813229 | 14.10246 | 13.60165 | 56.24133 | 50.93425 | -9.717941e-05 | 0.09399203 | 0 | 0 | 0
6162 | 206216.6 | 2010-11-03 23:41 | 2281.165 | 7 | 14 | -0.5499932 | 3.810637 | 14.10246 | 13.60624 | 56.24133 | 50.95174 | 0 | 0.09399203 | 0 | 0 | 0
6163 | 206246.6 | 2010-11-03 23:41 | 2311.18 | 7 | 14 | -0.5501732 | 3.807559 | 14.10246 | 13.61082 | 56.24133 | 50.96921 | -9.722709e-05 | 0.09399203 | 0 | 0 | 0
6164 | 206276.6 | 2010-11-03 23:42 | 2341.196 | 7 | 14 | -0.5503531 | 3.804806 | 14.10246 | 13.61541 | 56.24133 | 50.98667 | -9.717941e-05 | 0.09399203 | 0 | 0 | 0
6165 | 206306.6 | 2010-11-03 23:42 | 2371.211 | 7 | 14 | -0.5501732 | 3.802214 | 14.10246 | 13.62 | 56.24133 | 51.00412 | -9.717941e-05 | 0.09399203 | 0 | 0 | 0
6166 | 206336.7 | 2010-11-03 23:43 | 2401.226 | 7 | 14 | -0.5501732 | 3.799622 | 14.10246 | 13.62459 | 56.24133 | 51.02155 | -6.480217e-05 | 0.09399203 | 0 | 0 | 0
6167 | 206366.7 | 2010-11-03 23:43 | 2431.242 | 7 | 14 | -0.5503531 | 3.796868 | 14.10246 | 13.62917 | 56.24133 | 51.03898 | -6.480217e-05 | 0.09399203 | 0 | 0 | 0
6168 | 206396.7 | 2010-11-03 23:44 | 2461.257 | 7 | 14 | -0.5503531 | 3.794114 | 14.10246 | 13.63376 | 56.24133 | 51.05639 | -9.717941e-05 | 0.09399203 | 0 | 0 | 0
6169 | 206426.7 | 2010-11-03 23:44 | 2491.272 | 7 | 14 | -0.5501732 | 3.791522 | 14.10246 | 13.63835 | 56.24133 | 51.07378 | -6.475449e-05 | 0.09399203 | 0 | 0 | 0
6170 | 206456.7 | 2010-11-03 23:45 | 2521.288 | 7 | 14 | -0.5499932 | 3.78893 | 14.10246 | 13.64293 | 56.24133 | 51.09117 | -0.0001296043 | 0.09399203 | 0 | 0 | 0
6171 | 206486.7 | 2010-11-03 23:45 | 2551.304 | 7 | 14 | -0.5501732 | 3.786338 | 14.10246 | 13.64752 | 56.24133 | 51.10855 | -9.722709e-05 | 0.09399203 | 0 | 0 | 0
6172 | 206516.7 | 2010-11-03 23:46 | 2581.318 | 7 | 14 | -0.5501732 | 3.783746 | 14.10246 | 13.65211 | 56.24133 | 51.12591 | -9.722709e-05 | 0.09399203 | 0 | 0 | 0
6173 | 206546.8 | 2010-11-03 23:46 | 2611.334 | 7 | 14 | -0.5501732 | 3.781317 | 14.10246 | 13.6567 | 56.24133 | 51.14326 | -6.480217e-05 | 0.09399203 | 0 | 0 | 0
6174 | 206576.8 | 2010-11-03 23:47 | 2641.349 | 7 | 14 | -0.5498133 | 3.779049 | 14.10246 | 13.66128 | 56.24133 | 51.1606 | 0 | 0.09399203 | 0 | 0 | 0
6175 | 206606.8 | 2010-11-03 23:47 | 2671.364 | 7 | 14 | -0.5501732 | 3.776295 | 14.10246 | 13.66587 | 56.24133 | 51.17793 | -6.480217e-05 | 0.09399203 | 0 | 0 | 0
6176 | 206636.8 | 2010-11-03 23:48 | 2701.382 | 7 | 14 | -0.5503531 | 3.773865 | 14.10246 | 13.67046 | 56.24133 | 51.19525 | -9.722709e-05 | 0.09399203 | 0 | 0 | 0
6177 | 206666.8 | 2010-11-03 23:48 | 2731.395 | 7 | 14 | -0.5503531 | 3.771435 | 14.10246 | 13.67504 | 56.24133 | 51.21255 | -9.717941e-05 | 0.09399203 | 0 | 0 | 0
6178 | 206696.8 | 2010-11-03 23:49 | 2761.41 | 7 | 14 | -0.5499932 | 3.769167 | 14.10246 | 13.67963 | 56.24133 | 51.22985 | -9.717941e-05 | 0.09399203 | 0 | 0 | 0
6179 | 206726.8 | 2010-11-03 23:49 | 2791.426 | 7 | 14 | -0.5501732 | 3.766737 | 14.10246 | 13.68422 | 56.24133 | 51.24713 | -9.717941e-05 | 0.09399203 | 0 | 0 | 0
6180 | 206756.9 | 2010-11-03 23:50 | 2821.441 | 7 | 14 | -0.5503531 | 3.764307 | 14.10246 | 13.68881 | 56.24133 | 51.26441 | -6.480217e-05 | 0.09399203 | 0 | 0 | 0
6181 | 206786.9 | 2010-11-03 23:50 | 2851.456 | 7 | 14 | -0.5499932 | 3.762202 | 14.10246 | 13.69339 | 56.24133 | 51.28167 | -6.475449e-05 | 0.09399203 | 0 | 0 | 0
6182 | 206816.9 | 2010-11-03 23:51 | 2881.472 | 7 | 14 | -0.5501732 | 3.759934 | 14.10246 | 13.69798 | 56.24133 | 51.29892 | -6.480217e-05 | 0.09399203 | 0 | 0 | 0
6183 | 206846.9 | 2010-11-03 23:51 | 2911.487 | 7 | 14 | -0.5503531 | 3.757504 | 14.10246 | 13.70257 | 56.24133 | 51.31617 | -9.717941e-05 | 0.09399203 | 0 | 0 | 0
6184 | 206876.9 | 2010-11-03 23:52 | 2941.502 | 7 | 14 | -0.5501732 | 3.755398 | 14.10246 | 13.70715 | 56.24133 | 51.3334 | -6.480217e-05 | 0.09399203 | 0 | 0 | 0
6185 | 206906.9 | 2010-11-03 23:52 | 2971.518 | 7 | 14 | -0.5501732 | 3.753292 | 14.10246 | 13.71174 | 56.24133 | 51.35062 | -6.480217e-05 | 0.09399203 | 0 | 0 | 0
6186 | 206937 | 2010-11-03 23:53 | 3001.533 | 7 | 14 | -0.5501732 | 3.751024 | 14.10246 | 13.71633 | 56.24133 | 51.36784 | -6.480217e-05 | 0.09399203 | 0 | 0 | 0
6187 | 206967 | 2010-11-03 23:53 | 3031.548 | 7 | 14 | -0.5503531 | 3.748918 | 14.10246 | 13.72092 | 56.24133 | 51.38504 | -6.480217e-05 | 0.09399203 | 0 | 0 | 0
6188 | 206997 | 2010-11-03 23:54 | 3061.564 | 7 | 14 | -0.5501732 | 3.746813 | 14.10246 | 13.72551 | 56.24133 | 51.40224 | -3.237724e-05 | 0.09399203 | 0 | 0 | 0
6189 | 207027 | 2010-11-03 23:54 | 3091.579 | 7 | 14 | -0.5501732 | 3.744869 | 14.10246 | 13.73009 | 56.24133 | 51.41942 | -6.480217e-05 | 0.09399203 | 0 | 0 | 0
6190 | 207057 | 2010-11-03 23:55 | 3121.594 | 7 | 14 | -0.5501732 | 3.742763 | 14.10246 | 13.73468 | 56.24133 | 51.4366 | -3.237724e-05 | 0.09399203 | 0 | 0 | 0
6191 | 207087 | 2010-11-03 23:55 | 3151.61 | 7 | 14 | -0.5501732 | 3.740657 | 14.10246 | 13.73927 | 56.24133 | 51.45376 | -6.480217e-05 | 0.09399203 | 0 | 0 | 0
6192 | 207117 | 2010-11-03 23:56 | 3181.625 | 7 | 14 | -0.5501732 | 3.738713 | 14.10246 | 13.74386 | 56.24133 | 51.47092 | -6.480217e-05 | 0.09399203 | 0 | 0 | 0
6193 | 207147.1 | 2010-11-03 23:56 | 3211.641 | 7 | 14 | -0.5501732 | 3.736769 | 14.10246 | 13.74844 | 56.24133 | 51.48806 | 0 | 0.09399203 | 0 | 0 | 0
6194 | 207177.1 | 2010-11-03 23:57 | 3241.656 | 7 | 14 | -0.5499932 | 3.734501 | 14.10246 | 13.75303 | 56.24133 | 51.5052 | -9.717941e-05 | 0.09399203 | 0 | 0 | 0
6195 | 207207.1 | 2010-11-03 23:57 | 3271.671 | 7 | 14 | -0.5501732 | 3.732719 | 14.10246 | 13.75762 | 56.24133 | 51.52232 | -6.480217e-05 | 0.09399203 | 0 | 0 | 0
6196 | 207237.1 | 2010-11-03 23:58 | 3301.686 | 7 | 14 | -0.5503531 | 3.730775 | 14.10246 | 13.76221 | 56.24133 | 51.53944 | -6.480217e-05 | 0.09399203 | 0 | 0 | 0
6197 | 207267.1 | 2010-11-03 23:58 | 3331.702 | 7 | 14 | -0.5503531 | 3.728993 | 14.10246 | 13.76679 | 56.24133 | 51.55655 | -6.480217e-05 | 0.09399203 | 0 | 0 | 0
6198 | 207297.1 | 2010-11-03 23:59 | 3361.717 | 7 | 14 | -0.5499932 | 3.727211 | 14.10246 | 13.77138 | 56.24133 | 51.57365 | -3.242493e-05 | 0.09399203 | 0 | 0 | 0
6199 | 207327.2 | 2010-11-03 23:59 | 3391.732 | 7 | 14 | -0.5501732 | 3.725268 | 14.10246 | 13.77597 | 56.24133 | 51.59075 | -6.480217e-05 | 0.09399203 | 0 | 0 | 0
6200 | 207357.2 | 2010-11-04 | 3421.748 | 7 | 14 | -0.5501732 | 3.723486 | 14.10246 | 13.78055 | 56.24133 | 51.60783 | -3.237724e-05 | 0.09399203 | 0 | 0 | 0
6201 | 207387.2 | 2010-11-04 | 3451.763 | 7 | 14 | -0.5503531 | 3.721542 | 14.10246 | 13.78514 | 56.24133 | 51.62491 | -6.475449e-05 | 0.09399203 | 0 | 0 | 0
6202 | 207417.2 | 2010-11-04 00:01 | 3481.778 | 7 | 14 | -0.5503531 | 3.719922 | 14.10246 | 13.78973 | 56.24133 | 51.64197 | -3.242493e-05 | 0.09399203 | 0 | 0 | 0
6203 | 207447.2 | 2010-11-04 00:01 | 3511.794 | 7 | 14 | -0.5501732 | 3.71814 | 14.10246 | 13.79432 | 56.24133 | 51.65903 | -3.242493e-05 | 0.09399203 | 0 | 0 | 0
6204 | 207477.2 | 2010-11-04 00:02 | 3541.809 | 7 | 14 | -0.5501732 | 3.716358 | 14.10246 | 13.7989 | 56.24133 | 51.67609 | -3.242493e-05 | 0.09399203 | 0 | 0 | 0
6205 | 207507.2 | 2010-11-04 00:02 | 3571.824 | 7 | 14 | -0.5503531 | 3.714414 | 14.10246 | 13.80349 | 56.24133 | 51.69313 | -9.717941e-05 | 0.09399203 | 0 | 0 | 0
6206 | 207537.3 | 2010-11-04 00:03 | 3601.84 | 7 | 14 | -0.5501732 | 3.712794 | 14.10246 | 13.80808 | 56.24133 | 51.71016 | -3.237724e-05 | 0.09399203 | 0 | 0 | 0
6207 | 207567.3 | 2010-11-04 00:03 | 3631.855 | 7 | 14 | -0.5503531 | 3.711012 | 14.10246 | 13.81266 | 56.24133 | 51.72719 | -6.480217e-05 | 0.09399203 | 0 | 0 | 0
6208 | 207597.3 | 2010-11-04 00:04 | 3661.87 | 7 | 14 | -0.5499932 | 3.709554 | 14.10246 | 13.81725 | 56.24133 | 51.74421 | 0 | 0.09399203 | 0 | 0 | 0
6209 | 207627.3 | 2010-11-04 00:04 | 3691.886 | 7 | 14 | -0.5501732 | 3.707772 | 14.10246 | 13.82184 | 56.24133 | 51.76122 | -6.480217e-05 | 0.09399203 | 0 | 0 | 0
6210 | 207657.3 | 2010-11-04 00:05 | 3721.901 | 7 | 14 | -0.5501732 | 3.706153 | 14.10246 | 13.82643 | 56.24133 | 51.77823 | -6.480217e-05 | 0.09399203 | 0 | 0 | 0
6211 | 207687.3 | 2010-11-04 00:05 | 3751.916 | 7 | 14 | -0.5501732 | 3.704695 | 14.10246 | 13.83101 | 56.24133 | 51.79522 | 0 | 0.09399203 | 0 | 0 | 0
6212 | 207717.4 | 2010-11-04 00:06 | 3781.932 | 7 | 14 | -0.5501732 | 3.702913 | 14.10246 | 13.8356 | 56.24133 | 51.81221 | -3.237724e-05 | 0.09399203 | 0 | 0 | 0
6213 | 207747.4 | 2010-11-04 00:06 | 3811.947 | 7 | 14 | -0.5499932 | 3.701293 | 14.10246 | 13.84019 | 56.24133 | 51.8292 | -3.242493e-05 | 0.09399203 | 0 | 0 | 0
6214 | 207777.4 | 2010-11-04 00:07 | 3841.962 | 7 | 14 | -0.5501732 | 3.699673 | 14.10246 | 13.84477 | 56.24133 | 51.84617 | -3.237724e-05 | 0.09399203 | 0 | 0 | 0
6215 | 207807.4 | 2010-11-04 00:07 | 3871.978 | 7 | 14 | -0.5503531 | 3.698215 | 14.10246 | 13.84936 | 56.24133 | 51.86314 | -3.237724e-05 | 0.09399203 | 0 | 0 | 0
6216 | 207837.4 | 2010-11-04 00:08 | 3901.993 | 7 | 14 | -0.5499932 | 3.696595 | 14.10246 | 13.85395 | 56.24133 | 51.8801 | -3.237724e-05 | 0.09399203 | 0 | 0 | 0
6217 | 207867.4 | 2010-11-04 00:08 | 3932.008 | 7 | 14 | -0.5501732 | 3.695137 | 14.10246 | 13.85854 | 56.24133 | 51.89705 | -6.475449e-05 | 0.09399203 | 0 | 0 | 0
6218 | 207897.4 | 2010-11-04 00:09 | 3962.024 | 7 | 14 | -0.5499932 | 3.693517 | 14.10246 | 13.86312 | 56.24133 | 51.914 | -6.480217e-05 | 0.09399203 | 0 | 0 | 0
6219 | 207927.5 | 2010-11-04 00:09 | 3992.039 | 7 | 14 | -0.5501732 | 3.692059 | 14.10246 | 13.86771 | 56.24133 | 51.93094 | -6.480217e-05 | 0.09399203 | 0 | 0 | 0
6220 | 207957.5 | 2010-11-04 00:10 | 4022.054 | 7 | 14 | -0.5501732 | 3.690439 | 14.10246 | 13.8723 | 56.24133 | 51.94787 | -6.480217e-05 | 0.09399203 | 0 | 0 | 0
6221 | 207987.5 | 2010-11-04 00:10 | 4052.069 | 7 | 14 | -0.5499932 | 3.689467 | 14.10246 | 13.87688 | 56.24133 | 51.9648 | 0 | 0.09399203 | 0 | 0 | 0
6222 | 208017.5 | 2010-11-04 00:11 | 4082.085 | 7 | 14 | -0.5503531 | 3.687685 | 14.10246 | 13.88147 | 56.24133 | 51.98172 | -6.480217e-05 | 0.09399203 | 0 | 0 | 0
6223 | 208047.5 | 2010-11-04 00:11 | 4112.1 | 7 | 14 | -0.5501732 | 3.68639 | 14.10246 | 13.88606 | 56.24133 | 51.99863 | -3.237724e-05 | 0.09399203 | 0 | 0 | 0
6224 | 208077.5 | 2010-11-04 00:12 | 4142.115 | 7 | 14 | -0.5499932 | 3.685094 | 14.10246 | 13.89065 | 56.24133 | 52.01554 | -3.242493e-05 | 0.09399203 | 0 | 0 | 0
6225 | 208107.6 | 2010-11-04 00:12 | 4172.131 | 7 | 14 | -0.5501732 | 3.683636 | 14.10246 | 13.89523 | 56.24133 | 52.03244 | -3.242493e-05 | 0.09399203 | 0 | 0 | 0
6226 | 208137.6 | 2010-11-04 00:13 | 4202.146 | 7 | 14 | -0.5499932 | 3.682502 | 14.10246 | 13.89982 | 56.24133 | 52.04933 | 3.237724e-05 | 0.09399203 | 0 | 0 | 0
6227 | 208167.6 | 2010-11-04 00:13 | 4232.161 | 7 | 14 | -0.5501732 | 3.681044 | 14.10246 | 13.90441 | 56.24133 | 52.06622 | 0 | 0.09399203 | 0 | 0 | 0
6228 | 208197.6 | 2010-11-04 00:14 | 4262.177 | 7 | 14 | -0.5499932 | 3.679748 | 14.10246 | 13.90899 | 56.24133 | 52.0831 | 0 | 0.09399203 | 0 | 0 | 0
6229 | 208227.6 | 2010-11-04 00:14 | 4292.192 | 7 | 14 | -0.5501732 | 3.678452 | 14.10246 | 13.91358 | 56.24133 | 52.09997 | 0 | 0.09399203 | 0 | 0 | 0
6230 | 208257.6 | 2010-11-04 00:15 | 4322.207 | 7 | 14 | -0.5501732 | 3.677156 | 14.10246 | 13.91817 | 56.24133 | 52.11684 | -3.242493e-05 | 0.09399203 | 0 | 0 | 0
6231 | 208287.6 | 2010-11-04 00:15 | 4352.223 | 7 | 14 | -0.5501732 | 3.67586 | 14.10246 | 13.92275 | 56.24133 | 52.13371 | -6.480217e-05 | 0.09399203 | 0 | 0 | 0
6232 | 208317.7 | 2010-11-04 00:16 | 4382.238 | 7 | 14 | -0.5501732 | 3.674564 | 14.10246 | 13.92734 | 56.24133 | 52.15057 | -6.480217e-05 | 0.09399203 | 0 | 0 | 0
6233 | 208347.7 | 2010-11-04 00:16 | 4412.254 | 7 | 14 | -0.5501732 | 3.67343 | 14.10246 | 13.93193 | 56.24133 | 52.16742 | -3.242493e-05 | 0.09399203 | 0 | 0 | 0
6234 | 208377.7 | 2010-11-04 00:17 | 4442.269 | 7 | 14 | -0.5503531 | 3.672296 | 14.10246 | 13.93651 | 56.24133 | 52.18427 | 0 | 0.09399203 | 0 | 0 | 0
6235 | 208407.7 | 2010-11-04 00:17 | 4472.284 | 7 | 14 | -0.5501732 | 3.670838 | 14.10246 | 13.9411 | 56.24133 | 52.20111 | -3.242493e-05 | 0.09399203 | 0 | 0 | 0
6236 | 208437.7 | 2010-11-04 00:18 | 4502.299 | 7 | 14 | -0.5499932 | 3.669867 | 14.10246 | 13.94569 | 56.24133 | 52.21794 | -3.237724e-05 | 0.09399203 | 0 | 0 | 0
6237 | 208467.7 | 2010-11-04 00:18 | 4532.315 | 7 | 14 | -0.5503531 | 3.668247 | 14.10246 | 13.95028 | 56.24133 | 52.23477 | -0.0001296043 | 0.09399203 | 0 | 0 | 0
6238 | 208497.8 | 2010-11-04 00:19 | 4562.33 | 7 | 14 | -0.5501732 | 3.667275 | 14.10246 | 13.95486 | 56.24133 | 52.2516 | -6.475449e-05 | 0.09399203 | 0 | 0 | 0
6239 | 208527.8 | 2010-11-04 00:19 | 4592.346 | 7 | 14 | -0.5503531 | 3.665979 | 14.10246 | 13.95945 | 56.24133 | 52.26842 | -9.717941e-05 | 0.09399203 | 0 | 0 | 0
6240 | 208557.8 | 2010-11-04 00:20 | 4622.361 | 7 | 14 | -0.5501732 | 3.665007 | 14.10246 | 13.96404 | 56.24133 | 52.28523 | 0 | 0.09399203 | 0 | 0 | 0
6241 | 208587.8 | 2010-11-04 00:20 | 4652.363 | 7 | 14 | -0.5501732 | 3.663711 | 14.10246 | 13.96862 | 56.24133 | 52.30203 | -3.237724e-05 | 0.09399203 | 0 | 0 | 0
6242 | 208617.8 | 2010-11-04 00:21 | 4682.376 | 7 | 14 | -0.5501732 | 3.662577 | 14.10246 | 13.97321 | 56.24133 | 52.31883 | -3.237724e-05 | 0.09399203 | 0 | 0 | 0
6243 | 208647.8 | 2010-11-04 00:21 | 4712.391 | 7 | 14 | -0.5501732 | 3.661281 | 14.10246 | 13.97779 | 56.24133 | 52.33563 | -3.242493e-05 | 0.09399203 | 0 | 0 | 0
6244 | 208677.8 | 2010-11-04 00:22 | 4742.407 | 7 | 14 | -0.5501732 | 3.659985 | 14.10246 | 13.98238 | 56.24133 | 52.35242 | -3.237724e-05 | 0.09399203 | 0 | 0 | 0
6245 | 208707.8 | 2010-11-04 00:22 | 4772.422 | 7 | 14 | -0.5501732 | 3.658851 | 14.10246 | 13.98697 | 56.24133 | 52.3692 | -3.237724e-05 | 0.09399203 | 0 | 0 | 0
6246 | 208737.9 | 2010-11-04 00:23 | 4802.437 | 7 | 14 | -0.5501732 | 3.657717 | 14.10246 | 13.99155 | 56.24133 | 52.38598 | 0 | 0.09399203 | 0 | 0 | 0
6247 | 208767.9 | 2010-11-04 00:23 | 4832.452 | 7 | 14 | -0.5501732 | 3.656421 | 14.10246 | 13.99614 | 56.24133 | 52.40276 | -3.237724e-05 | 0.09399203 | 0 | 0 | 0
6248 | 208797.9 | 2010-11-04 00:24 | 4862.468 | 7 | 14 | -0.5503531 | 3.654963 | 14.10246 | 14.00073 | 56.24133 | 52.41952 | -6.480217e-05 | 0.09399203 | 0 | 0 | 0
6249 | 208827.9 | 2010-11-04 00:24 | 4892.483 | 7 | 14 | -0.5501732 | 3.653991 | 14.10246 | 14.00532 | 56.24133 | 52.43629 | -3.242493e-05 | 0.09399203 | 0 | 0 | 0
6250 | 208857.9 | 2010-11-04 00:25 | 4922.498 | 7 | 14 | -0.5501732 | 3.652533 | 14.10246 | 14.0099 | 56.24133 | 52.45304 | -3.242493e-05 | 0.09399203 | 0 | 0 | 0
6251 | 208887.9 | 2010-11-04 00:25 | 4952.514 | 7 | 14 | -0.5501732 | 3.651237 | 14.10246 | 14.01449 | 56.24133 | 52.4698 | -3.237724e-05 | 0.09399203 | 0 | 0 | 0
6252 | 208918 | 2010-11-04 00:26 | 4982.529 | 7 | 14 | -0.5501732 | 3.649941 | 14.10246 | 14.01908 | 56.24133 | 52.48654 | 0 | 0.09399203 | 0 | 0 | 0
6253 | 208948 | 2010-11-04 00:26 | 5012.53 | 7 | 14 | -0.5499932 | 3.648646 | 14.10246 | 14.02366 | 56.24133 | 52.50327 | 0 | 0.09399203 | 0 | 0 | 0
6254 | 208978 | 2010-11-04 00:27 | 5042.544 | 7 | 14 | -0.5499932 | 3.647026 | 14.10246 | 14.02825 | 56.24133 | 52.52 | -6.480217e-05 | 0.09399203 | 0 | 0 | 0
6255 | 209008 | 2010-11-04 00:27 | 5072.56 | 7 | 14 | -0.5499932 | 3.645892 | 14.10246 | 14.03283 | 56.24133 | 52.53673 | -3.242493e-05 | 0.09399203 | 0 | 0 | 0
6256 | 209038 | 2010-11-04 00:28 | 5102.575 | 7 | 14 | -0.5501732 | 3.644434 | 14.10246 | 14.03742 | 56.24133 | 52.55345 | 0 | 0.09399203 | 0 | 0 | 0
6257 | 209068 | 2010-11-04 00:28 | 5132.59 | 7 | 14 | -0.5501732 | 3.642814 | 14.10246 | 14.04201 | 56.24133 | 52.57016 | -3.237724e-05 | 0.09399203 | 0 | 0 | 0
6258 | 209098 | 2010-11-04 00:29 | 5162.605 | 7 | 14 | -0.5501732 | 3.641194 | 14.10246 | 14.04659 | 56.24133 | 52.58686 | -6.480217e-05 | 0.09399203 | 0 | 0 | 0
6259 | 209128 | 2010-11-04 00:29 | 5192.621 | 7 | 14 | -0.5501732 | 3.639574 | 14.10246 | 14.05118 | 56.24133 | 52.60356 | -6.480217e-05 | 0.09399203 | 0 | 0 | 0
6260 | 209158.1 | 2010-11-04 00:30 | 5222.636 | 7 | 14 | -0.5501732 | 3.638116 | 14.10246 | 14.05577 | 56.24133 | 52.62025 | 0 | 0.09399203 | 0 | 0 | 0
6261 | 209188.1 | 2010-11-04 00:30 | 5252.652 | 7 | 14 | -0.5499932 | 3.636496 | 14.10246 | 14.06036 | 56.24133 | 52.63694 | -3.237724e-05 | 0.09399203 | 0 | 0 | 0
6262 | 209218.1 | 2010-11-04 00:31 | 5282.667 | 7 | 14 | -0.5499932 | 3.634714 | 14.10246 | 14.06494 | 56.24133 | 52.65361 | -3.237724e-05 | 0.09399203 | 0 | 0 | 0
6263 | 209248.1 | 2010-11-04 00:31 | 5312.682 | 7 | 14 | -0.5501732 | 3.632932 | 14.10246 | 14.06953 | 56.24133 | 52.67028 | -3.237724e-05 | 0.09399203 | 0 | 0 | 0
6264 | 209278.1 | 2010-11-04 00:32 | 5342.697 | 7 | 14 | -0.5501732 | 3.63115 | 14.10246 | 14.07412 | 56.24133 | 52.68694 | -3.237724e-05 | 0.09399203 | 0 | 0 | 0
6265 | 209308.1 | 2010-11-04 00:32 | 5372.713 | 7 | 14 | -0.5501732 | 3.629369 | 14.10246 | 14.0787 | 56.24133 | 52.70359 | -3.242493e-05 | 0.09399203 | 0 | 0 | 0
6266 | 209338.2 | 2010-11-04 00:33 | 5402.728 | 7 | 14 | -0.5503531 | 3.627263 | 14.10246 | 14.08329 | 56.24133 | 52.72023 | -6.480217e-05 | 0.09399203 | 0 | 0 | 0
6267 | 209368.2 | 2010-11-04 00:33 | 5432.743 | 7 | 14 | -0.5499932 | 3.625319 | 14.10246 | 14.08788 | 56.24133 | 52.73687 | -9.717941e-05 | 0.09399203 | 0 | 0 | 0
6268 | 209398.2 | 2010-11-04 00:34 | 5462.759 | 7 | 14 | -0.5501732 | 3.623375 | 14.10246 | 14.09246 | 56.24133 | 52.75349 | -3.237724e-05 | 0.09399203 | 0 | 0 | 0
6269 | 209428.2 | 2010-11-04 00:34 | 5492.774 | 7 | 14 | -0.5499932 | 3.621269 | 14.10246 | 14.09705 | 56.24133 | 52.77011 | -6.480217e-05 | 0.09399203 | 0 | 0 | 0
6270 | 209458.2 | 2010-11-04 00:35 | 5522.789 | 7 | 14 | -0.5503531 | 3.619163 | 14.10246 | 14.10164 | 56.24133 | 52.78671 | -6.480217e-05 | 0.09399203 | 0 | 0 | 0
6271 | 209488.2 | 2010-11-04 00:35 | 5552.805 | 7 | 14 | -0.5501732 | 3.616895 | 14.10246 | 14.10622 | 56.24133 | 52.80331 | -6.480217e-05 | 0.09399203 | 0 | 0 | 0
6272 | 209518.2 | 2010-11-04 00:36 | 5582.82 | 7 | 14 | -0.5503531 | 3.614627 | 14.10246 | 14.11081 | 56.24133 | 52.81989 | -3.237724e-05 | 0.09399203 | 0 | 0 | 0
6273 | 209548.3 | 2010-11-04 00:36 | 5612.835 | 7 | 14 | -0.5499932 | 3.612197 | 14.10246 | 14.1154 | 56.24133 | 52.83647 | -6.480217e-05 | 0.09399203 | 0 | 0 | 0
6274 | 209578.3 | 2010-11-04 00:37 | 5642.851 | 7 | 14 | -0.5501732 | 3.609768 | 14.10246 | 14.11999 | 56.24133 | 52.85303 | -6.480217e-05 | 0.09399203 | 0 | 0 | 0
6275 | 209608.3 | 2010-11-04 00:37 | 5672.866 | 7 | 14 | -0.5501732 | 3.607338 | 14.10246 | 14.12457 | 56.24133 | 52.86959 | -6.480217e-05 | 0.09399203 | 0 | 0 | 0
6276 | 209638.3 | 2010-11-04 00:38 | 5702.882 | 7 | 14 | -0.5499932 | 3.604908 | 14.10246 | 14.12916 | 56.24133 | 52.88613 | -3.242493e-05 | 0.09399203 | 0 | 0 | 0
6277 | 209668.3 | 2010-11-04 00:38 | 5732.897 | 7 | 14 | -0.5501732 | 3.602154 | 14.10246 | 14.13375 | 56.24133 | 52.90266 | -6.480217e-05 | 0.09399203 | 0 | 0 | 0
6278 | 209698.3 | 2010-11-04 00:39 | 5762.912 | 7 | 14 | -0.5503531 | 3.5994 | 14.10246 | 14.13833 | 56.24133 | 52.91917 | -6.480217e-05 | 0.09399203 | 0 | 0 | 0
6279 | 209728.4 | 2010-11-04 00:39 | 5792.927 | 7 | 14 | -0.5499932 | 3.596808 | 14.10246 | 14.14292 | 56.24133 | 52.93568 | -6.480217e-05 | 0.09399203 | 0 | 0 | 0
6280 | 209758.4 | 2010-11-04 00:40 | 5822.943 | 7 | 14 | -0.5499932 | 3.594216 | 14.10246 | 14.14751 | 56.24133 | 52.95217 | -3.242493e-05 | 0.09399203 | 0 | 0 | 0
6281 | 209788.4 | 2010-11-04 00:40 | 5852.958 | 7 | 14 | -0.5501732 | 3.5913 | 14.10246 | 14.15209 | 56.24133 | 52.96865 | -9.722709e-05 | 0.09399203 | 0 | 0 | 0
6282 | 209818.4 | 2010-11-04 00:41 | 5882.973 | 7 | 14 | -0.5501732 | 3.588547 | 14.10246 | 14.15668 | 56.24133 | 52.98512 | -9.717941e-05 | 0.09399203 | 0 | 0 | 0
6283 | 209848.4 | 2010-11-04 00:41 | 5912.989 | 7 | 14 | -0.5501732 | 3.585793 | 14.10246 | 14.16127 | 56.24133 | 53.00157 | -6.480217e-05 | 0.09399203 | 0 | 0 | 0
6284 | 209878.4 | 2010-11-04 00:42 | 5943.004 | 7 | 14 | -0.5501732 | 3.583039 | 14.10246 | 14.16586 | 56.24133 | 53.01801 | -9.717941e-05 | 0.09399203 | 0 | 0 | 0
6285 | 209908.4 | 2010-11-04 00:42 | 5973.02 | 7 | 14 | -0.5501732 | 3.580123 | 14.10246 | 14.17044 | 56.24133 | 53.03444 | -9.717941e-05 | 0.09399203 | 0 | 0 | 0
6286 | 209938.5 | 2010-11-04 00:43 | 6003.035 | 7 | 14 | -0.5501732 | 3.577207 | 14.10246 | 14.17503 | 56.24133 | 53.05086 | -9.717941e-05 | 0.09399203 | 0 | 0 | 0
6287 | 209968.5 | 2010-11-04 00:43 | 6033.05 | 7 | 14 | -0.5501732 | 3.574129 | 14.10246 | 14.17962 | 56.24133 | 53.06726 | -9.722709e-05 | 0.09399203 | 0 | 0 | 0
6288 | 209998.5 | 2010-11-04 00:44 | 6063.065 | 7 | 14 | -0.5501732 | 3.57089 | 14.10246 | 14.1842 | 56.24133 | 53.08365 | -6.475449e-05 | 0.09399203 | 0 | 0 | 0
6289 | 210028.5 | 2010-11-04 00:44 | 6093.081 | 7 | 14 | -0.5499932 | 3.567326 | 14.10246 | 14.18879 | 56.24133 | 53.10002 | -6.480217e-05 | 0.09399203 | 0 | 0 | 0
6290 | 210058.5 | 2010-11-04 00:45 | 6123.096 | 7 | 14 | -0.5503531 | 3.563276 | 14.10246 | 14.19338 | 56.24133 | 53.11637 | -0.0001619816 | 0.09399203 | 0 | 0 | 0
6291 | 210088.5 | 2010-11-04 00:45 | 6153.111 | 7 | 14 | -0.5501732 | 3.559064 | 14.10246 | 14.19796 | 56.24133 | 53.13271 | -0.0001296043 | 0.09399203 | 0 | 0 | 0
6292 | 210118.6 | 2010-11-04 00:46 | 6183.127 | 7 | 14 | -0.5501732 | 3.554528 | 14.10246 | 14.20255 | 56.24133 | 53.14902 | -9.717941e-05 | 0.09399203 | 0 | 0 | 0
6293 | 210148.6 | 2010-11-04 00:46 | 6213.142 | 7 | 14 | -0.5501732 | 3.549183 | 14.10246 | 14.20714 | 56.24133 | 53.16532 | -6.480217e-05 | 0.09399203 | 0 | 0 | 0
6294 | 210178.6 | 2010-11-04 00:47 | 6243.157 | 7 | 14 | -0.5501732 | 3.542703 | 14.10246 | 14.21173 | 56.24133 | 53.18158 | -0.0001619816 | 0.09399203 | 0 | 0 | 0
6295 | 210208.6 | 2010-11-04 00:47 | 6273.173 | 7 | 14 | -0.5501732 | 3.535738 | 14.10246 | 14.21631 | 56.24133 | 53.19782 | -0.0001295567 | 0.09399203 | 0 | 0 | 0
6296 | 210238.6 | 2010-11-04 00:48 | 6303.188 | 7 | 14 | -0.5499932 | 3.527152 | 14.10246 | 14.2209 | 56.24133 | 53.21401 | -0.0002267838 | 0.09399203 | 0 | 0 | 0
6297 | 210268.6 | 2010-11-04 00:48 | 6333.203 | 7 | 14 | -0.5499932 | 3.517594 | 14.10246 | 14.22549 | 56.24133 | 53.23017 | -0.0002267838 | 0.09399203 | 0 | 0 | 0
6298 | 210298.6 | 2010-11-04 00:49 | 6363.219 | 7 | 14 | -0.5501732 | 3.505769 | 14.10246 | 14.23007 | 56.24133 | 53.24628 | -0.0003239632 | 0.09399203 | 0 | 0 | 0
6299 | 210328.7 | 2010-11-04 00:49 | 6393.234 | 7 | 14 | -0.5501732 | 3.491838 | 14.10246 | 14.23466 | 56.24133 | 53.26233 | -0.0003887653 | 0.09399203 | 0 | 0 | 0
6300 | 210358.7 | 2010-11-04 00:50 | 6423.249 | 7 | 14 | -0.5501732 | 3.474828 | 14.10246 | 14.23925 | 56.24133 | 53.27831 | -0.0005183697 | 0.09399203 | 0 | 0 | 0
6301 | 210388.7 | 2010-11-04 00:50 | 6453.265 | 7 | 14 | -0.5501732 | 3.45458 | 14.10246 | 14.24383 | 56.24133 | 53.29421 | -0.0005831718 | 0.09399203 | 0 | 0 | 0
6302 | 210418.7 | 2010-11-04 00:51 | 6483.28 | 7 | 14 | -0.5499932 | 3.430119 | 14.10246 | 14.24842 | 56.24133 | 53.31 | -0.000680399 | 0.09399203 | 0 | 0 | 0
6303 | 210448.7 | 2010-11-04 00:51 | 6513.296 | 7 | 14 | -0.5501732 | 3.399827 | 14.10246 | 14.25301 | 56.24133 | 53.32566 | -0.000907135 | 0.09399203 | 0 | 0 | 0
6304 | 210478.7 | 2010-11-04 00:52 | 6543.311 | 7 | 14 | -0.5501732 | 3.364188 | 14.10246 | 14.2576 | 56.24133 | 53.34118 | -0.001036739 | 0.09399203 | 0 | 0 | 0
6305 | 210508.8 | 2010-11-04 00:52 | 6573.326 | 7 | 14 | -0.5499932 | 3.320775 | 14.10246 | 14.26218 | 56.24133 | 53.35652 | -0.001231146 | 0.09399203 | 0 | 0 | 0
6306 | 210538.8 | 2010-11-04 00:53 | 6603.344 | 7 | 14 | -0.5501732 | 3.267965 | 14.10246 | 14.26677 | 56.24133 | 53.37163 | -0.001490307 | 0.09399203 | 0 | 0 | 0
6307 | 210568.8 | 2010-11-04 00:53 | 6633.357 | 7 | 14 | -0.5501732 | 3.202359 | 14.10246 | 14.27136 | 56.24133 | 53.38648 | -0.001911497 | 0.09399203 | 0 | 0 | 0
6308 | 210598.8 | 2010-11-04 00:54 | 6663.372 | 7 | 14 | -0.5501732 | 3.117313 | 14.10246 | 14.27594 | 56.24133 | 53.40098 | -0.002559471 | 0.09399203 | 0 | 0 | 0
6309 | 210623 | 2010-11-04 00:54 | 6687.622 | 7 | 14 | -0.5503531 | 3.017202 | 14.10246 | 14.27965 | 56.24133 | 53.41236 | -0.004049778 | 0.09399203 | 0 | 0 | 0
6310 | 210639.3 | 2010-11-04 00:54 | 6703.872 | 7 | 14 | -0.5503531 | 2.917092 | 14.10246 | 14.28213 | 56.24133 | 53.41974 | -0.005442905 | 0.09399203 | 0 | 0 | 0
6311 | 210652.5 | 2010-11-04 00:55 | 6717.09 | 7 | 14 | -0.5499932 | 2.816981 | 14.10246 | 14.28415 | 56.24133 | 53.42553 | -0.006285286 | 0.09399203 | 0 | 0 | 0
6312 | 210665.1 | 2010-11-04 00:55 | 6729.7 | 7 | 14 | -0.5501732 | 2.71687 | 14.10246 | 14.28608 | 56.24133 | 53.43086 | -0.006220484 | 0.09399203 | 0 | 0 | 0
6313 | 210667.4 | 2010-11-04 00:55 | 6731.934 | 7 | 14 | -0.5501732 | 2.699699 | 14.10246 | 14.28642 | 56.24133 | 53.43179 | -0.006188107 | 0.09399203 | 0 | 0 | 0
6314 | 210727.4 | 2010-11-04 00:56 | 60.01513 | 8 | 14 | 0 | 3.194259 | 14.10246 | 14.28642 | 56.24133 | 53.43179 | 0.001101542 | 0.09399203 | 0 | 0 | 0
6315 | 210727.6 | 2010-11-04 00:56 | 0.1874767 | 9 | 14 | 0.0002857086 | 3.194583 | 14.10246 | 14.28642 | 56.24133 | 53.43179 | -6.480217e-05 | 0.09650972 | 0 | 0 | 0
6316 | 210732.4 | 2010-11-04 00:56 | 5.015556 | 9 | 14 | -0.002233554 | 3.200739 | 14.10246 | 14.28642 | 56.24133 | 53.4318 | 0.0008423805 | 0.09650972 | 0 | 0 | 0
6317 | 210762.4 | 2010-11-04 00:56 | 30.01545 | 1 | 15 | 0 | 3.231193 | 14.10246 | 14.28642 | 56.24133 | 53.4318 | 0.000680399 | 0.09650972 | 0 | 0 | 0
6318 | 210792.4 | 2010-11-04 00:57 | 60.03123 | 1 | 15 | 0 | 3.251766 | 14.10246 | 14.28642 | 56.24133 | 53.4318 | 0.0005183697 | 0.09650972 | 0 | 0 | 0
6319 | 210822.5 | 2010-11-04 00:57 | 90.03353 | 1 | 15 | 0 | 3.267641 | 14.10246 | 14.28642 | 56.24133 | 53.4318 | 0.0003563881 | 0.09650972 | 0 | 0 | 0
6320 | 210852.4 | 2010-11-04 00:58 | 120.0145 | 1 | 15 | 0 | 3.280601 | 14.10246 | 14.28642 | 56.24133 | 53.4318 | 0.0003239632 | 0.09650972 | 0 | 0 | 0
6321 | 210882.5 | 2010-11-04 00:58 | 30.01545 | 2 | 15 | 0.5498449 | 3.499289 | 14.10704 | 14.28642 | 56.25714 | 53.4318 | 0.002267885 | 0.09650972 | 0 | 0 | 0
6322 | 210912.5 | 2010-11-04 00:59 | 60.0308 | 2 | 15 | 0.5498449 | 3.565868 | 14.11162 | 14.28642 | 56.27335 | 53.4318 | 0.00145793 | 0.09650972 | 0 | 0 | 0
6323 | 210942.5 | 2010-11-04 00:59 | 90.04616 | 2 | 15 | 0.5500248 | 3.613655 | 14.11621 | 14.28642 | 56.28981 | 53.4318 | 0.001166344 | 0.09650972 | 0 | 0 | 0
6324 | 210972.5 | 2010-11-04 01:00 | 120.0614 | 2 | 15 | 0.5500248 | 3.650428 | 14.12079 | 14.28642 | 56.30647 | 53.4318 | 0.0008747578 | 0.09650972 | 0 | 0 | 0
6325 | 211002.5 | 2010-11-04 01:00 | 150.0768 | 2 | 15 | 0.5500248 | 3.680234 | 14.12538 | 14.28642 | 56.32327 | 53.4318 | 0.0006803513 | 0.09650972 | 0 | 0 | 0
6326 | 211032.5 | 2010-11-04 01:01 | 180.092 | 2 | 15 | 0.5500248 | 3.705343 | 14.12996 | 14.28642 | 56.34021 | 53.4318 | 0.0005831718 | 0.09650972 | 0 | 0 | 0
6327 | 211062.5 | 2010-11-04 01:01 | 210.1074 | 2 | 15 | 0.5498449 | 3.726726 | 14.13455 | 14.28642 | 56.35724 | 53.4318 | 0.0005183697 | 0.09650972 | 0 | 0 | 0
6328 | 211092.6 | 2010-11-04 01:02 | 240.1227 | 2 | 15 | 0.5496649 | 3.744545 | 14.13913 | 14.28642 | 56.37437 | 53.4318 | 0.0004211426 | 0.09650972 | 0 | 0 | 0
6329 | 211122.6 | 2010-11-04 01:02 | 270.1382 | 2 | 15 | 0.5500248 | 3.759124 | 14.14372 | 14.28642 | 56.39158 | 53.4318 | 0.0003563881 | 0.09650972 | 0 | 0 | 0
6330 | 211152.6 | 2010-11-04 01:03 | 300.1533 | 2 | 15 | 0.5498449 | 3.769653 | 14.1483 | 14.28642 | 56.40884 | 53.4318 | 0.0002267838 | 0.09650972 | 0 | 0 | 0
6331 | 211182.6 | 2010-11-04 01:03 | 330.1686 | 2 | 15 | 0.5496649 | 3.775971 | 14.15289 | 14.28642 | 56.42614 | 53.4318 | 9.717941e-05 | 0.09650972 | 0 | 0 | 0
6332 | 211212.6 | 2010-11-04 01:04 | 360.184 | 2 | 15 | 0.5498449 | 3.780345 | 14.15747 | 14.28642 | 56.44346 | 53.4318 | 9.717941e-05 | 0.09650972 | 0 | 0 | 0
6333 | 211242.6 | 2010-11-04 01:04 | 390.1993 | 2 | 15 | 0.5500248 | 3.783746 | 14.16206 | 14.28642 | 56.4608 | 53.4318 | 6.480217e-05 | 0.09650972 | 0 | 0 | 0
6334 | 211272.7 | 2010-11-04 01:05 | 420.2148 | 2 | 15 | 0.5498449 | 3.786824 | 14.16664 | 14.28642 | 56.47815 | 53.4318 | 6.480217e-05 | 0.09650972 | 0 | 0 | 0
6335 | 211302.7 | 2010-11-04 01:05 | 450.23 | 2 | 15 | 0.5498449 | 3.78974 | 14.17123 | 14.28642 | 56.49552 | 53.4318 | 6.480217e-05 | 0.09650972 | 0 | 0 | 0
6336 | 211332.7 | 2010-11-04 01:06 | 480.2453 | 2 | 15 | 0.5500248 | 3.792656 | 14.17581 | 14.28642 | 56.5129 | 53.4318 | 6.480217e-05 | 0.09650972 | 0 | 0 | 0
6337 | 211362.7 | 2010-11-04 01:06 | 510.2606 | 2 | 15 | 0.5500248 | 3.795572 | 14.1804 | 14.28642 | 56.5303 | 53.4318 | 9.722709e-05 | 0.09650972 | 0 | 0 | 0
6338 | 211392.7 | 2010-11-04 01:07 | 540.276 | 2 | 15 | 0.5500248 | 3.798326 | 14.18498 | 14.28642 | 56.54771 | 53.4318 | 9.717941e-05 | 0.09650972 | 0 | 0 | 0
6339 | 211422.7 | 2010-11-04 01:07 | 570.2913 | 2 | 15 | 0.5498449 | 3.800918 | 14.18957 | 14.28642 | 56.56513 | 53.4318 | 9.717941e-05 | 0.09650972 | 0 | 0 | 0
6340 | 211452.7 | 2010-11-04 01:08 | 600.3068 | 2 | 15 | 0.5500248 | 3.803833 | 14.19415 | 14.28642 | 56.58256 | 53.4318 | 6.480217e-05 | 0.09650972 | 0 | 0 | 0
6341 | 211482.8 | 2010-11-04 01:08 | 630.322 | 2 | 15 | 0.5500248 | 3.806263 | 14.19874 | 14.28642 | 56.60001 | 53.4318 | 3.242493e-05 | 0.09650972 | 0 | 0 | 0
6342 | 211512.8 | 2010-11-04 01:09 | 660.3373 | 2 | 15 | 0.5500248 | 3.809017 | 14.20332 | 14.28642 | 56.61747 | 53.4318 | 9.717941e-05 | 0.09650972 | 0 | 0 | 0
6343 | 211542.8 | 2010-11-04 01:09 | 690.3526 | 2 | 15 | 0.5498449 | 3.811609 | 14.20791 | 14.28642 | 56.63494 | 53.4318 | 9.717941e-05 | 0.09650972 | 0 | 0 | 0
6344 | 211572.8 | 2010-11-04 01:10 | 720.368 | 2 | 15 | 0.5496649 | 3.814039 | 14.21249 | 14.28642 | 56.65242 | 53.4318 | 3.237724e-05 | 0.09650972 | 0 | 0 | 0
6345 | 211602.8 | 2010-11-04 01:10 | 750.3833 | 2 | 15 | 0.5500248 | 3.816631 | 14.21708 | 14.28642 | 56.66991 | 53.4318 | 6.480217e-05 | 0.09650972 | 0 | 0 | 0
6346 | 211632.8 | 2010-11-04 01:11 | 780.3989 | 2 | 15 | 0.5500248 | 3.819547 | 14.22166 | 14.28642 | 56.68742 | 53.4318 | 9.717941e-05 | 0.09650972 | 0 | 0 | 0
6347 | 211662.9 | 2010-11-04 01:11 | 810.4139 | 2 | 15 | 0.5500248 | 3.822301 | 14.22625 | 14.28642 | 56.70493 | 53.4318 | 9.722709e-05 | 0.09650972 | 0 | 0 | 0
6348 | 211692.9 | 2010-11-04 01:12 | 840.4296 | 2 | 15 | 0.5500248 | 3.825054 | 14.23083 | 14.28642 | 56.72246 | 53.4318 | 6.480217e-05 | 0.09650972 | 0 | 0 | 0
6349 | 211722.9 | 2010-11-04 01:12 | 870.4447 | 2 | 15 | 0.5500248 | 3.82797 | 14.23542 | 14.28642 | 56.74001 | 53.4318 | 0.0001296043 | 0.09650972 | 0 | 0 | 0
6350 | 211752.9 | 2010-11-04 01:13 | 900.4601 | 2 | 15 | 0.5498449 | 3.831048 | 14.24 | 14.28642 | 56.75757 | 53.4318 | 6.475449e-05 | 0.09650972 | 0 | 0 | 0
6351 | 211782.9 | 2010-11-04 01:13 | 930.4753 | 2 | 15 | 0.5498449 | 3.834126 | 14.24459 | 14.28642 | 56.77514 | 53.4318 | 9.722709e-05 | 0.09650972 | 0 | 0 | 0
6352 | 211812.9 | 2010-11-04 01:14 | 960.4907 | 2 | 15 | 0.5498449 | 3.837204 | 14.24917 | 14.28642 | 56.79273 | 53.4318 | 6.480217e-05 | 0.09650972 | 0 | 0 | 0
6353 | 211842.9 | 2010-11-04 01:14 | 990.506 | 2 | 15 | 0.5500248 | 3.840444 | 14.25376 | 14.28642 | 56.81033 | 53.4318 | 9.717941e-05 | 0.09650972 | 0 | 0 | 0
6354 | 211873 | 2010-11-04 01:15 | 1020.521 | 2 | 15 | 0.5500248 | 3.843845 | 14.25834 | 14.28642 | 56.82794 | 53.4318 | 0.0001295567 | 0.09650972 | 0 | 0 | 0
6355 | 211903 | 2010-11-04 01:15 | 1050.537 | 2 | 15 | 0.5500248 | 3.846923 | 14.26293 | 14.28642 | 56.84557 | 53.4318 | 6.480217e-05 | 0.09650972 | 0 | 0 | 0
6356 | 211933 | 2010-11-04 01:16 | 1080.552 | 2 | 15 | 0.5500248 | 3.850001 | 14.26751 | 14.28642 | 56.86322 | 53.4318 | 9.717941e-05 | 0.09650972 | 0 | 0 | 0
6357 | 211963 | 2010-11-04 01:16 | 1110.567 | 2 | 15 | 0.5498449 | 3.852917 | 14.2721 | 14.28642 | 56.88087 | 53.4318 | 6.480217e-05 | 0.09650972 | 0 | 0 | 0
6358 | 211993 | 2010-11-04 01:17 | 1140.583 | 2 | 15 | 0.5498449 | 3.855995 | 14.27668 | 14.28642 | 56.89855 | 53.4318 | 6.475449e-05 | 0.09650972 | 0 | 0 | 0
6359 | 212023 | 2010-11-04 01:17 | 1170.598 | 2 | 15 | 0.5498449 | 3.859073 | 14.28126 | 14.28642 | 56.91623 | 53.4318 | 9.717941e-05 | 0.09650972 | 0 | 0 | 0
6360 | 212053.1 | 2010-11-04 01:18 | 1200.613 | 2 | 15 | 0.5500248 | 3.861665 | 14.28585 | 14.28642 | 56.93393 | 53.4318 | 3.237724e-05 | 0.09650972 | 0 | 0 | 0
6361 | 212083.1 | 2010-11-04 01:18 | 1230.629 | 2 | 15 | 0.5498449 | 3.864742 | 14.29043 | 14.28642 | 56.95165 | 53.4318 | 9.717941e-05 | 0.09650972 | 0 | 0 | 0
6362 | 212113.1 | 2010-11-04 01:19 | 1260.644 | 2 | 15 | 0.5500248 | 3.867172 | 14.29502 | 14.28642 | 56.96937 | 53.4318 | 6.480217e-05 | 0.09650972 | 0 | 0 | 0
6363 | 212143.1 | 2010-11-04 01:19 | 1290.659 | 2 | 15 | 0.5498449 | 3.869926 | 14.2996 | 14.28642 | 56.98711 | 53.4318 | 9.717941e-05 | 0.09650972 | 0 | 0 | 0
6364 | 212173.1 | 2010-11-04 01:20 | 1320.675 | 2 | 15 | 0.5500248 | 3.872356 | 14.30419 | 14.28642 | 57.00486 | 53.4318 | 6.480217e-05 | 0.09650972 | 0 | 0 | 0
6365 | 212203.1 | 2010-11-04 01:20 | 1350.69 | 2 | 15 | 0.5498449 | 3.874462 | 14.30877 | 14.28642 | 57.02262 | 53.4318 | 0 | 0.09650972 | 0 | 0 | 0
6366 | 212233.1 | 2010-11-04 01:21 | 1380.705 | 2 | 15 | 0.5496649 | 3.87673 | 14.31336 | 14.28642 | 57.04039 | 53.4318 | 3.237724e-05 | 0.09650972 | 0 | 0 | 0
6367 | 212263.2 | 2010-11-04 01:21 | 1410.721 | 2 | 15 | 0.5500248 | 3.878998 | 14.31794 | 14.28642 | 57.05817 | 53.4318 | 6.480217e-05 | 0.09650972 | 0 | 0 | 0
6368 | 212293.2 | 2010-11-04 01:22 | 1440.736 | 2 | 15 | 0.5498449 | 3.880942 | 14.32253 | 14.28642 | 57.07596 | 53.4318 | 9.722709e-05 | 0.09650972 | 0 | 0 | 0
6369 | 212323.2 | 2010-11-04 01:22 | 1470.751 | 2 | 15 | 0.5500248 | 3.882561 | 14.32711 | 14.28642 | 57.09375 | 53.4318 | 3.237724e-05 | 0.09650972 | 0 | 0 | 0
6370 | 212353.2 | 2010-11-04 01:23 | 1500.767 | 2 | 15 | 0.5498449 | 3.884019 | 14.3317 | 14.28642 | 57.11156 | 53.4318 | 0 | 0.09650972 | 0 | 0 | 0
6371 | 212383.2 | 2010-11-04 01:23 | 1530.782 | 2 | 15 | 0.5496649 | 3.885477 | 14.33628 | 14.28642 | 57.12937 | 53.4318 | -3.237724e-05 | 0.09650972 | 0 | 0 | 0
6372 | 212413.2 | 2010-11-04 01:24 | 1560.797 | 2 | 15 | 0.5500248 | 3.887097 | 14.34087 | 14.28642 | 57.14719 | 53.4318 | 3.237724e-05 | 0.09650972 | 0 | 0 | 0
6373 | 212443.3 | 2010-11-04 01:24 | 1590.813 | 2 | 15 | 0.5498449 | 3.888393 | 14.34545 | 14.28642 | 57.16501 | 53.4318 | 0 | 0.09650972 | 0 | 0 | 0
6374 | 212473.3 | 2010-11-04 01:25 | 1620.828 | 2 | 15 | 0.5498449 | 3.889689 | 14.35004 | 14.28642 | 57.18284 | 53.4318 | 3.237724e-05 | 0.09650972 | 0 | 0 | 0
6375 | 212503.3 | 2010-11-04 01:25 | 1650.843 | 2 | 15 | 0.5498449 | 3.890985 | 14.35462 | 14.28642 | 57.20068 | 53.4318 | 3.237724e-05 | 0.09650972 | 0 | 0 | 0
6376 | 212533.3 | 2010-11-04 01:26 | 1680.861 | 2 | 15 | 0.5500248 | 3.892119 | 14.35921 | 14.28642 | 57.21853 | 53.4318 | 3.237724e-05 | 0.09650972 | 0 | 0 | 0
6377 | 212563.3 | 2010-11-04 01:26 | 1710.874 | 2 | 15 | 0.5498449 | 3.893253 | 14.36379 | 14.28642 | 57.23637 | 53.4318 | 0 | 0.09650972 | 0 | 0 | 0
6378 | 212593.3 | 2010-11-04 01:27 | 1740.889 | 2 | 15 | 0.5500248 | 3.894549 | 14.36838 | 14.28642 | 57.25422 | 53.4318 | 3.242493e-05 | 0.09650972 | 0 | 0 | 0
6379 | 212623.3 | 2010-11-04 01:27 | 1770.905 | 2 | 15 | 0.5498449 | 3.895521 | 14.37296 | 14.28642 | 57.27208 | 53.4318 | 3.237724e-05 | 0.09650972 | 0 | 0 | 0
6380 | 212653.4 | 2010-11-04 01:28 | 1800.92 | 2 | 15 | 0.5500248 | 3.896655 | 14.37755 | 14.28642 | 57.28995 | 53.4318 | 6.475449e-05 | 0.09650972 | 0 | 0 | 0
6381 | 212683.4 | 2010-11-04 01:28 | 1830.92 | 2 | 15 | 0.5498449 | 3.897465 | 14.38213 | 14.28642 | 57.30781 | 53.4318 | 0 | 0.09650972 | 0 | 0 | 0
6382 | 212713.4 | 2010-11-04 01:29 | 1860.935 | 2 | 15 | 0.5498449 | 3.898761 | 14.38672 | 14.28642 | 57.32568 | 53.4318 | 0 | 0.09650972 | 0 | 0 | 0
6383 | 212743.4 | 2010-11-04 01:29 | 1890.95 | 2 | 15 | 0.5498449 | 3.899733 | 14.3913 | 14.28642 | 57.34355 | 53.4318 | 0 | 0.09650972 | 0 | 0 | 0
6384 | 212773.4 | 2010-11-04 01:30 | 1920.966 | 2 | 15 | 0.5498449 | 3.901028 | 14.39588 | 14.28642 | 57.36143 | 53.4318 | 6.480217e-05 | 0.09650972 | 0 | 0 | 0
6385 | 212803.4 | 2010-11-04 01:30 | 1950.981 | 2 | 15 | 0.5498449 | 3.902 | 14.40047 | 14.28642 | 57.37932 | 53.4318 | 3.237724e-05 | 0.09650972 | 0 | 0 | 0
6386 | 212833.4 | 2010-11-04 01:31 | 1980.996 | 2 | 15 | 0.5498449 | 3.902972 | 14.40505 | 14.28642 | 57.39721 | 53.4318 | -3.237724e-05 | 0.09650972 | 0 | 0 | 0
6387 | 212863.4 | 2010-11-04 01:31 | 2011.012 | 2 | 15 | 0.5498449 | 3.904268 | 14.40964 | 14.28642 | 57.41511 | 53.4318 | 0 | 0.09650972 | 0 | 0 | 0
6388 | 212893.5 | 2010-11-04 01:32 | 2041.027 | 2 | 15 | 0.5498449 | 3.905402 | 14.41422 | 14.28642 | 57.43301 | 53.4318 | 3.237724e-05 | 0.09650972 | 0 | 0 | 0
6389 | 212923.5 | 2010-11-04 01:32 | 2071.042 | 2 | 15 | 0.5498449 | 3.906536 | 14.41881 | 14.28642 | 57.45092 | 53.4318 | 0 | 0.09650972 | 0 | 0 | 0
6390 | 212953.5 | 2010-11-04 01:33 | 2101.058 | 2 | 15 | 0.5498449 | 3.90767 | 14.42339 | 14.28642 | 57.46883 | 53.4318 | -3.242493e-05 | 0.09650972 | 0 | 0 | 0
6391 | 212983.5 | 2010-11-04 01:33 | 2131.073 | 2 | 15 | 0.5500248 | 3.908966 | 14.42798 | 14.28642 | 57.48675 | 53.4318 | 6.480217e-05 | 0.09650972 | 0 | 0 | 0
6392 | 213013.5 | 2010-11-04 01:34 | 2161.088 | 2 | 15 | 0.5500248 | 3.910262 | 14.43256 | 14.28642 | 57.50468 | 53.4318 | 3.242493e-05 | 0.09650972 | 0 | 0 | 0
6393 | 213043.5 | 2010-11-04 01:34 | 2191.104 | 2 | 15 | 0.5498449 | 3.911396 | 14.43715 | 14.28642 | 57.52261 | 53.4318 | 6.480217e-05 | 0.09650972 | 0 | 0 | 0
6394 | 213073.6 | 2010-11-04 01:35 | 2221.119 | 2 | 15 | 0.5496649 | 3.91253 | 14.44173 | 14.28642 | 57.54054 | 53.4318 | 0 | 0.09650972 | 0 | 0 | 0
6395 | 213103.6 | 2010-11-04 01:35 | 2251.134 | 2 | 15 | 0.5498449 | 3.913826 | 14.44632 | 14.28642 | 57.55849 | 53.4318 | 3.237724e-05 | 0.09650972 | 0 | 0 | 0
6396 | 213133.6 | 2010-11-04 01:36 | 2281.15 | 2 | 15 | 0.5502048 | 3.915122 | 14.4509 | 14.28642 | 57.57643 | 53.4318 | 3.242493e-05 | 0.09650972 | 0 | 0 | 0
6397 | 213163.6 | 2010-11-04 01:36 | 2311.165 | 2 | 15 | 0.5500248 | 3.916418 | 14.45549 | 14.28642 | 57.59439 | 53.4318 | 6.480217e-05 | 0.09650972 | 0 | 0 | 0
6398 | 213193.6 | 2010-11-04 01:37 | 2341.18 | 2 | 15 | 0.5500248 | 3.917714 | 14.46007 | 14.28642 | 57.61235 | 53.4318 | 6.480217e-05 | 0.09650972 | 0 | 0 | 0
6399 | 213223.6 | 2010-11-04 01:37 | 2371.196 | 2 | 15 | 0.5496649 | 3.918686 | 14.46466 | 14.28642 | 57.63031 | 53.4318 | 0 | 0.09650972 | 0 | 0 | 0
6400 | 213253.6 | 2010-11-04 01:38 | 2401.211 | 2 | 15 | 0.5500248 | 3.920144 | 14.46924 | 14.28642 | 57.64828 | 53.4318 | 3.242493e-05 | 0.09650972 | 0 | 0 | 0
6401 | 213283.7 | 2010-11-04 01:38 | 2431.226 | 2 | 15 | 0.5500248 | 3.921439 | 14.47383 | 14.28642 | 57.66626 | 53.4318 | 3.237724e-05 | 0.09650972 | 0 | 0 | 0
6402 | 213313.7 | 2010-11-04 01:39 | 2461.242 | 2 | 15 | 0.5498449 | 3.922735 | 14.47841 | 14.28642 | 57.68424 | 53.4318 | 3.242493e-05 | 0.09650972 | 0 | 0 | 0
6403 | 213343.7 | 2010-11-04 01:39 | 2491.257 | 2 | 15 | 0.5500248 | 3.924031 | 14.483 | 14.28642 | 57.70223 | 53.4318 | 0 | 0.09650972 | 0 | 0 | 0
6404 | 213373.7 | 2010-11-04 01:40 | 2521.272 | 2 | 15 | 0.5500248 | 3.925651 | 14.48758 | 14.28642 | 57.72022 | 53.4318 | 9.722709e-05 | 0.09650972 | 0 | 0 | 0
6405 | 213403.7 | 2010-11-04 01:40 | 2551.288 | 2 | 15 | 0.5500248 | 3.926947 | 14.49217 | 14.28642 | 57.73822 | 53.4318 | 6.480217e-05 | 0.09650972 | 0 | 0 | 0
6406 | 213433.7 | 2010-11-04 01:41 | 2581.303 | 2 | 15 | 0.5498449 | 3.928243 | 14.49675 | 14.28642 | 57.75623 | 53.4318 | 3.242493e-05 | 0.09650972 | 0 | 0 | 0
6407 | 213463.8 | 2010-11-04 01:41 | 2611.318 | 2 | 15 | 0.5500248 | 3.929701 | 14.50134 | 14.28642 | 57.77425 | 53.4318 | 6.480217e-05 | 0.09650972 | 0 | 0 | 0
6408 | 213493.8 | 2010-11-04 01:42 | 2641.334 | 2 | 15 | 0.5500248 | 3.931159 | 14.50592 | 14.28642 | 57.79227 | 53.4318 | 6.480217e-05 | 0.09650972 | 0 | 0 | 0
6409 | 213523.8 | 2010-11-04 01:42 | 2671.349 | 2 | 15 | 0.5500248 | 3.932617 | 14.51051 | 14.28642 | 57.81029 | 53.4318 | 6.480217e-05 | 0.09650972 | 0 | 0 | 0
6410 | 213553.8 | 2010-11-04 01:43 | 2701.364 | 2 | 15 | 0.5498449 | 3.933751 | 14.51509 | 14.28642 | 57.82833 | 53.4318 | -3.237724e-05 | 0.09650972 | 0 | 0 | 0
6411 | 213583.8 | 2010-11-04 01:43 | 2731.38 | 2 | 15 | 0.5498449 | 3.935371 | 14.51968 | 14.28642 | 57.84637 | 53.4318 | 3.237724e-05 | 0.09650972 | 0 | 0 | 0
6412 | 213613.8 | 2010-11-04 01:44 | 2761.395 | 2 | 15 | 0.5500248 | 3.936829 | 14.52426 | 14.28642 | 57.86441 | 53.4318 | 6.480217e-05 | 0.09650972 | 0 | 0 | 0
6413 | 213643.8 | 2010-11-04 01:44 | 2791.411 | 2 | 15 | 0.5498449 | 3.938287 | 14.52884 | 14.28642 | 57.88247 | 53.4318 | 3.237724e-05 | 0.09650972 | 0 | 0 | 0
6414 | 213673.9 | 2010-11-04 01:45 | 2821.426 | 2 | 15 | 0.5498449 | 3.939744 | 14.53343 | 14.28642 | 57.90053 | 53.4318 | 3.237724e-05 | 0.09650972 | 0 | 0 | 0
6415 | 213703.9 | 2010-11-04 01:45 | 2851.441 | 2 | 15 | 0.5500248 | 3.941202 | 14.53801 | 14.28642 | 57.91859 | 53.4318 | 3.237724e-05 | 0.09650972 | 0 | 0 | 0
6416 | 213733.9 | 2010-11-04 01:46 | 2881.456 | 2 | 15 | 0.5498449 | 3.942822 | 14.5426 | 14.28642 | 57.93667 | 53.4318 | 6.475449e-05 | 0.09650972 | 0 | 0 | 0
6417 | 213763.9 | 2010-11-04 01:46 | 2911.472 | 2 | 15 | 0.5500248 | 3.94428 | 14.54718 | 14.28642 | 57.95475 | 53.4318 | 6.475449e-05 | 0.09650972 | 0 | 0 | 0
6418 | 213793.9 | 2010-11-04 01:47 | 2941.487 | 2 | 15 | 0.5500248 | 3.945738 | 14.55177 | 14.28642 | 57.97283 | 53.4318 | 3.237724e-05 | 0.09650972 | 0 | 0 | 0
6419 | 213823.9 | 2010-11-04 01:47 | 2971.502 | 2 | 15 | 0.5500248 | 3.947358 | 14.55635 | 14.28642 | 57.99093 | 53.4318 | 3.242493e-05 | 0.09650972 | 0 | 0 | 0
6420 | 213854 | 2010-11-04 01:48 | 3001.518 | 2 | 15 | 0.5498449 | 3.948816 | 14.56094 | 14.28642 | 58.00903 | 53.4318 | 3.242493e-05 | 0.09650972 | 0 | 0 | 0
6421 | 213884 | 2010-11-04 01:48 | 3031.533 | 2 | 15 | 0.5498449 | 3.950274 | 14.56552 | 14.28642 | 58.02714 | 53.4318 | 3.242493e-05 | 0.09650972 | 0 | 0 | 0
6422 | 213914 | 2010-11-04 01:49 | 3061.548 | 2 | 15 | 0.5500248 | 3.952056 | 14.57011 | 14.28642 | 58.04525 | 53.4318 | 3.242493e-05 | 0.09650972 | 0 | 0 | 0
6423 | 213944 | 2010-11-04 01:50 | 3091.564 | 2 | 15 | 0.5498449 | 3.953676 | 14.57469 | 14.28642 | 58.06338 | 53.4318 | 9.717941e-05 | 0.09650972 | 0 | 0 | 0
6424 | 213974 | 2010-11-04 01:50 | 3121.579 | 2 | 15 | 0.5500248 | 3.955296 | 14.57928 | 14.28642 | 58.08151 | 53.4318 | 6.475449e-05 | 0.09650972 | 0 | 0 | 0
6425 | 214004 | 2010-11-04 01:50 | 3151.594 | 2 | 15 | 0.5498449 | 3.956592 | 14.58386 | 14.28642 | 58.09964 | 53.4318 | 0 | 0.09650972 | 0 | 0 | 0
6426 | 214034 | 2010-11-04 01:51 | 3181.61 | 2 | 15 | 0.5498449 | 3.958374 | 14.58845 | 14.28642 | 58.11779 | 53.4318 | 3.242493e-05 | 0.09650972 | 0 | 0 | 0
6427 | 214064.1 | 2010-11-04 01:52 | 3211.625 | 2 | 15 | 0.5498449 | 3.959993 | 14.59303 | 14.28642 | 58.13594 | 53.4318 | 6.480217e-05 | 0.09650972 | 0 | 0 | 0
6428 | 214094.1 | 2010-11-04 01:52 | 3241.64 | 2 | 15 | 0.5500248 | 3.961775 | 14.59762 | 14.28642 | 58.1541 | 53.4318 | 6.480217e-05 | 0.09650972 | 0 | 0 | 0
6429 | 214124.1 | 2010-11-04 01:52 | 3271.656 | 2 | 15 | 0.5500248 | 3.963395 | 14.6022 | 14.28642 | 58.17227 | 53.4318 | 6.480217e-05 | 0.09650972 | 0 | 0 | 0
6430 | 214154.1 | 2010-11-04 01:53 | 3301.671 | 2 | 15 | 0.5500248 | 3.965015 | 14.60679 | 14.28642 | 58.19044 | 53.4318 | 3.237724e-05 | 0.09650972 | 0 | 0 | 0
6431 | 214184.1 | 2010-11-04 01:54 | 3331.686 | 2 | 15 | 0.5500248 | 3.966797 | 14.61137 | 14.28642 | 58.20863 | 53.4318 | 6.480217e-05 | 0.09650972 | 0 | 0 | 0
6432 | 214214.1 | 2010-11-04 01:54 | 3361.702 | 2 | 15 | 0.5498449 | 3.968579 | 14.61596 | 14.28642 | 58.22682 | 53.4318 | 3.242493e-05 | 0.09650972 | 0 | 0 | 0
6433 | 214244.2 | 2010-11-04 01:54 | 3391.717 | 2 | 15 | 0.5500248 | 3.970199 | 14.62054 | 14.28642 | 58.24502 | 53.4318 | 3.237724e-05 | 0.09650972 | 0 | 0 | 0
6434 | 214274.2 | 2010-11-04 01:55 | 3421.732 | 2 | 15 | 0.5498449 | 3.972143 | 14.62513 | 14.28642 | 58.26322 | 53.4318 | 3.237724e-05 | 0.09650972 | 0 | 0 | 0
6435 | 214304.2 | 2010-11-04 01:56 | 3451.748 | 2 | 15 | 0.5500248 | 3.974087 | 14.62971 | 14.28642 | 58.28144 | 53.4318 | 9.722709e-05 | 0.09650972 | 0 | 0 | 0
6436 | 214334.2 | 2010-11-04 01:56 | 3481.763 | 2 | 15 | 0.5498449 | 3.975707 | 14.6343 | 14.28642 | 58.29966 | 53.4318 | 3.237724e-05 | 0.09650972 | 0 | 0 | 0
6437 | 214364.2 | 2010-11-04 01:56 | 3511.778 | 2 | 15 | 0.5498449 | 3.977489 | 14.63888 | 14.28642 | 58.3179 | 53.4318 | 3.237724e-05 | 0.09650972 | 0 | 0 | 0
6438 | 214394.2 | 2010-11-04 01:57 | 3541.794 | 2 | 15 | 0.5500248 | 3.979594 | 14.64347 | 14.28642 | 58.33614 | 53.4318 | 3.242493e-05 | 0.09650972 | 0 | 0 | 0
6439 | 214424.2 | 2010-11-04 01:57 | 3571.809 | 2 | 15 | 0.5500248 | 3.981538 | 14.64805 | 14.28642 | 58.35439 | 53.4318 | 0.0001296043 | 0.09650972 | 0 | 0 | 0
6440 | 214454.3 | 2010-11-04 01:58 | 3601.824 | 2 | 15 | 0.5498449 | 3.98332 | 14.65264 | 14.28642 | 58.37264 | 53.4318 | 6.480217e-05 | 0.09650972 | 0 | 0 | 0
6441 | 214484.3 | 2010-11-04 01:58 | 3631.842 | 2 | 15 | 0.5498449 | 3.985426 | 14.65722 | 14.28642 | 58.39091 | 53.4318 | 6.480217e-05 | 0.09650972 | 0 | 0 | 0
6442 | 214514.3 | 2010-11-04 01:59 | 3661.855 | 2 | 15 | 0.5500248 | 3.987208 | 14.66181 | 14.28642 | 58.40919 | 53.4318 | 3.242493e-05 | 0.09650972 | 0 | 0 | 0
6443 | 214544.3 | 2010-11-04 02:00 | 3691.87 | 2 | 15 | 0.5498449 | 3.989314 | 14.66639 | 14.28642 | 58.42747 | 53.4318 | 6.480217e-05 | 0.09650972 | 0 | 0 | 0
6444 | 214574.3 | 2010-11-04 02:00 | 3721.886 | 2 | 15 | 0.5498449 | 3.991096 | 14.67098 | 14.28642 | 58.44577 | 53.4318 | 3.237724e-05 | 0.09650972 | 0 | 0 | 0
6445 | 214604.3 | 2010-11-04 02:01 | 3751.901 | 2 | 15 | 0.5498449 | 3.993202 | 14.67556 | 14.28642 | 58.46407 | 53.4318 | 0 | 0.09650972 | 0 | 0 | 0
6446 | 214634.3 | 2010-11-04 02:01 | 3781.901 | 2 | 15 | 0.5500248 | 3.995308 | 14.68014 | 14.28642 | 58.48237 | 53.4318 | 3.242493e-05 | 0.09650972 | 0 | 0 | 0
6447 | 214664.4 | 2010-11-04 02:02 | 3811.916 | 2 | 15 | 0.5498449 | 3.997413 | 14.68473 | 14.28642 | 58.5007 | 53.4318 | 6.480217e-05 | 0.09650972 | 0 | 0 | 0
6448 | 214694.4 | 2010-11-04 02:02 | 3841.931 | 2 | 15 | 0.5498449 | 3.999519 | 14.68931 | 14.28642 | 58.51903 | 53.4318 | 3.237724e-05 | 0.09650972 | 0 | 0 | 0
6449 | 214724.4 | 2010-11-04 02:02 | 3871.947 | 2 | 15 | 0.5500248 | 4.001625 | 14.6939 | 14.28642 | 58.53737 | 53.4318 | 6.475449e-05 | 0.09650972 | 0 | 0 | 0
6450 | 214754.4 | 2010-11-04 02:03 | 3901.962 | 2 | 15 | 0.5500248 | 4.003731 | 14.69848 | 14.28642 | 58.55572 | 53.4318 | 3.242493e-05 | 0.09650972 | 0 | 0 | 0
6451 | 214784.4 | 2010-11-04 02:04 | 3931.977 | 2 | 15 | 0.5498449 | 4.005999 | 14.70307 | 14.28642 | 58.57408 | 53.4318 | 9.717941e-05 | 0.09650972 | 0 | 0 | 0
6452 | 214814.4 | 2010-11-04 02:04 | 3961.993 | 2 | 15 | 0.5500248 | 4.008105 | 14.70765 | 14.28642 | 58.59245 | 53.4318 | 6.475449e-05 | 0.09650972 | 0 | 0 | 0
6453 | 214844.4 | 2010-11-04 02:04 | 3992.008 | 2 | 15 | 0.5500248 | 4.010373 | 14.71224 | 14.28642 | 58.61083 | 53.4318 | 6.475449e-05 | 0.09650972 | 0 | 0 | 0
6454 | 214874.5 | 2010-11-04 02:05 | 4022.023 | 2 | 15 | 0.5498449 | 4.012317 | 14.71682 | 14.28642 | 58.62922 | 53.4318 | 0 | 0.09650972 | 0 | 0 | 0
6455 | 214904.5 | 2010-11-04 02:06 | 4052.039 | 2 | 15 | 0.5498449 | 4.014747 | 14.7214 | 14.28642 | 58.64762 | 53.4318 | 9.717941e-05 | 0.09650972 | 0 | 0 | 0
6456 | 214934.5 | 2010-11-04 02:06 | 4082.054 | 2 | 15 | 0.5498449 | 4.016852 | 14.72599 | 14.28642 | 58.66604 | 53.4318 | 3.242493e-05 | 0.09650972 | 0 | 0 | 0
6457 | 214964.5 | 2010-11-04 02:06 | 4112.069 | 2 | 15 | 0.5498449 | 4.019282 | 14.73057 | 14.28642 | 58.68446 | 53.4318 | 6.475449e-05 | 0.09650972 | 0 | 0 | 0
6458 | 214994.5 | 2010-11-04 02:07 | 4142.085 | 2 | 15 | 0.5498449 | 4.02155 | 14.73516 | 14.28642 | 58.70289 | 53.4318 | 6.475449e-05 | 0.09650972 | 0 | 0 | 0
6459 | 215024.5 | 2010-11-04 02:08 | 4172.1 | 2 | 15 | 0.5498449 | 4.02398 | 14.73974 | 14.28642 | 58.72133 | 53.4318 | 0.0001296043 | 0.09650972 | 0 | 0 | 0
6460 | 215054.6 | 2010-11-04 02:08 | 4202.115 | 2 | 15 | 0.5498449 | 4.026248 | 14.74433 | 14.28642 | 58.73979 | 53.4318 | 6.475449e-05 | 0.09650972 | 0 | 0 | 0
6461 | 215084.6 | 2010-11-04 02:08 | 4232.131 | 2 | 15 | 0.5498449 | 4.028516 | 14.74891 | 14.28642 | 58.75825 | 53.4318 | 6.475449e-05 | 0.09650972 | 0 | 0 | 0
6462 | 215114.6 | 2010-11-04 02:09 | 4262.146 | 2 | 15 | 0.5496649 | 4.030946 | 14.7535 | 14.28642 | 58.77672 | 53.4318 | 6.484985e-05 | 0.09650972 | 0 | 0 | 0
6463 | 215144.6 | 2010-11-04 02:10 | 4292.161 | 2 | 15 | 0.5496649 | 4.033376 | 14.75808 | 14.28642 | 58.79521 | 53.4318 | 6.484985e-05 | 0.09650972 | 0 | 0 | 0
6464 | 215174.6 | 2010-11-04 02:10 | 4322.177 | 2 | 15 | 0.5498449 | 4.035806 | 14.76267 | 14.28642 | 58.8137 | 53.4318 | 6.484985e-05 | 0.09650972 | 0 | 0 | 0
6465 | 215204.6 | 2010-11-04 02:10 | 4352.192 | 2 | 15 | 0.5498449 | 4.038235 | 14.76725 | 14.28642 | 58.83221 | 53.4318 | 3.232956e-05 | 0.09650972 | 0 | 0 | 0
6466 | 215234.6 | 2010-11-04 02:11 | 4382.207 | 2 | 15 | 0.5498449 | 4.040827 | 14.77184 | 14.28642 | 58.85073 | 53.4318 | 3.242493e-05 | 0.09650972 | 0 | 0 | 0
6467 | 215264.7 | 2010-11-04 02:12 | 4412.223 | 2 | 15 | 0.5498449 | 4.043257 | 14.77642 | 14.28642 | 58.86926 | 53.4318 | 9.717941e-05 | 0.09650972 | 0 | 0 | 0
6468 | 215294.7 | 2010-11-04 02:12 | 4442.238 | 2 | 15 | 0.5500248 | 4.046011 | 14.781 | 14.28642 | 58.88781 | 53.4318 | 9.717941e-05 | 0.09650972 | 0 | 0 | 0
6469 | 215324.7 | 2010-11-04 02:12 | 4472.254 | 2 | 15 | 0.5498449 | 4.048603 | 14.78559 | 14.28642 | 58.90636 | 53.4318 | 9.727478e-05 | 0.09650972 | 0 | 0 | 0
6470 | 215354.7 | 2010-11-04 02:13 | 4502.269 | 2 | 15 | 0.5498449 | 4.051195 | 14.79017 | 14.28642 | 58.92493 | 53.4318 | 9.717941e-05 | 0.09650972 | 0 | 0 | 0
6471 | 215384.7 | 2010-11-04 02:13 | 4532.284 | 2 | 15 | 0.5498449 | 4.053787 | 14.79476 | 14.28642 | 58.94351 | 53.4318 | 6.484985e-05 | 0.09650972 | 0 | 0 | 0
6472 | 215414.7 | 2010-11-04 02:14 | 4562.299 | 2 | 15 | 0.5498449 | 4.056378 | 14.79934 | 14.28642 | 58.9621 | 53.4318 | 3.242493e-05 | 0.09650972 | 0 | 0 | 0
6473 | 215444.8 | 2010-11-04 02:14 | 4592.315 | 2 | 15 | 0.5498449 | 4.059132 | 14.80393 | 14.28642 | 58.9807 | 53.4318 | 6.475449e-05 | 0.09650972 | 0 | 0 | 0
6474 | 215474.8 | 2010-11-04 02:15 | 4622.33 | 2 | 15 | 0.5498449 | 4.061724 | 14.80851 | 14.28642 | 58.99932 | 53.4318 | 3.242493e-05 | 0.09650972 | 0 | 0 | 0
6475 | 215504.8 | 2010-11-04 02:16 | 4652.345 | 2 | 15 | 0.5498449 | 4.06464 | 14.8131 | 14.28642 | 59.01795 | 53.4318 | 9.717941e-05 | 0.09650972 | 0 | 0 | 0
6476 | 215534.8 | 2010-11-04 02:16 | 4682.361 | 2 | 15 | 0.5498449 | 4.067232 | 14.81768 | 14.28642 | 59.03659 | 53.4318 | 3.232956e-05 | 0.09650972 | 0 | 0 | 0
6477 | 215564.8 | 2010-11-04 02:17 | 4712.376 | 2 | 15 | 0.5498449 | 4.069986 | 14.82227 | 14.28642 | 59.05524 | 53.4318 | 6.484985e-05 | 0.09650972 | 0 | 0 | 0
6478 | 215594.8 | 2010-11-04 02:17 | 4742.392 | 2 | 15 | 0.5496649 | 4.072902 | 14.82685 | 14.28642 | 59.07391 | 53.4318 | 9.717941e-05 | 0.09650972 | 0 | 0 | 0
6479 | 215624.8 | 2010-11-04 02:18 | 4772.407 | 2 | 15 | 0.5498449 | 4.075818 | 14.83144 | 14.28642 | 59.09259 | 53.4318 | 9.727478e-05 | 0.09650972 | 0 | 0 | 0
6480 | 215654.9 | 2010-11-04 02:18 | 4802.422 | 2 | 15 | 0.5496649 | 4.078409 | 14.83602 | 14.28642 | 59.11128 | 53.4318 | 3.242493e-05 | 0.09650972 | 0 | 0 | 0
6481 | 215684.9 | 2010-11-04 02:18 | 4832.438 | 2 | 15 | 0.5498449 | 4.081487 | 14.84061 | 14.28642 | 59.12999 | 53.4318 | 9.717941e-05 | 0.09650972 | 0 | 0 | 0
6482 | 215714.9 | 2010-11-04 02:19 | 4862.453 | 2 | 15 | 0.5500248 | 4.084241 | 14.84519 | 14.28642 | 59.14871 | 53.4318 | 9.717941e-05 | 0.09650972 | 0 | 0 | 0
6483 | 215744.9 | 2010-11-04 02:20 | 4892.468 | 2 | 15 | 0.5498449 | 4.087319 | 14.84977 | 14.28642 | 59.16744 | 53.4318 | 9.717941e-05 | 0.09650972 | 0 | 0 | 0
6484 | 215774.9 | 2010-11-04 02:20 | 4922.484 | 2 | 15 | 0.5498449 | 4.090235 | 14.85436 | 14.28642 | 59.18618 | 53.4318 | 9.717941e-05 | 0.09650972 | 0 | 0 | 0
6485 | 215804.9 | 2010-11-04 02:20 | 4952.499 | 2 | 15 | 0.5498449 | 4.093313 | 14.85894 | 14.28642 | 59.20494 | 53.4318 | 9.727478e-05 | 0.09650972 | 0 | 0 | 0
6486 | 215835 | 2010-11-04 02:21 | 4982.514 | 2 | 15 | 0.5498449 | 4.096066 | 14.86353 | 14.28642 | 59.22371 | 53.4318 | 6.484985e-05 | 0.09650972 | 0 | 0 | 0
6487 | 215865 | 2010-11-04 02:22 | 5012.529 | 2 | 15 | 0.5498449 | 4.099306 | 14.86811 | 14.28642 | 59.2425 | 53.4318 | 9.717941e-05 | 0.09650972 | 0 | 0 | 0
6488 | 215895 | 2010-11-04 02:22 | 5042.545 | 2 | 15 | 0.5498449 | 4.102222 | 14.8727 | 14.28642 | 59.2613 | 53.4318 | 6.475449e-05 | 0.09650972 | 0 | 0 | 0
6489 | 215925 | 2010-11-04 02:23 | 5072.56 | 2 | 15 | 0.5498449 | 4.1053 | 14.87728 | 14.28642 | 59.28012 | 53.4318 | 9.717941e-05 | 0.09650972 | 0 | 0 | 0
6490 | 215955 | 2010-11-04 02:23 | 5102.576 | 2 | 15 | 0.5498449 | 4.10854 | 14.88187 | 14.28642 | 59.29895 | 53.4318 | 9.717941e-05 | 0.09650972 | 0 | 0 | 0
6491 | 215985 | 2010-11-04 02:24 | 5132.591 | 2 | 15 | 0.5498449 | 4.111618 | 14.88645 | 14.28642 | 59.31779 | 53.4318 | 6.475449e-05 | 0.09650972 | 0 | 0 | 0
6492 | 216015 | 2010-11-04 02:24 | 5162.606 | 2 | 15 | 0.5500248 | 4.114857 | 14.89104 | 14.28642 | 59.33665 | 53.4318 | 6.475449e-05 | 0.09650972 | 0 | 0 | 0
6493 | 216045.1 | 2010-11-04 02:25 | 5192.622 | 2 | 15 | 0.5496649 | 4.117935 | 14.89562 | 14.28642 | 59.35552 | 53.4318 | 6.475449e-05 | 0.09650972 | 0 | 0 | 0
6494 | 216075.1 | 2010-11-04 02:25 | 5222.637 | 2 | 15 | 0.5498449 | 4.121013 | 14.90021 | 14.28642 | 59.37441 | 53.4318 | 6.484985e-05 | 0.09650972 | 0 | 0 | 0
6495 | 216105.1 | 2010-11-04 02:26 | 5252.652 | 2 | 15 | 0.5498449 | 4.124253 | 14.90479 | 14.28642 | 59.39331 | 53.4318 | 3.232956e-05 | 0.09650972 | 0 | 0 | 0
6496 | 216135.1 | 2010-11-04 02:26 | 5282.668 | 2 | 15 | 0.5498449 | 4.127655 | 14.90938 | 14.28642 | 59.41223 | 53.4318 | 9.717941e-05 | 0.09650972 | 0 | 0 | 0
6497 | 216165.1 | 2010-11-04 02:27 | 5312.683 | 2 | 15 | 0.5498449 | 4.130895 | 14.91396 | 14.28642 | 59.43116 | 53.4318 | 6.484985e-05 | 0.09650972 | 0 | 0 | 0
6498 | 216195.1 | 2010-11-04 02:27 | 5342.698 | 2 | 15 | 0.5498449 | 4.134296 | 14.91855 | 14.28642 | 59.45011 | 53.4318 | 6.484985e-05 | 0.09650972 | 0 | 0 | 0
6499 | 216225.2 | 2010-11-04 02:28 | 5372.714 | 2 | 15 | 0.5498449 | 4.137698 | 14.92313 | 14.28642 | 59.46907 | 53.4318 | 9.717941e-05 | 0.09650972 | 0 | 0 | 0
6500 | 216255.2 | 2010-11-04 02:28 | 5402.729 | 2 | 15 | 0.5498449 | 4.140938 | 14.92772 | 14.28642 | 59.48805 | 53.4318 | 9.717941e-05 | 0.09650972 | 0 | 0 | 0
6501 | 216285.2 | 2010-11-04 02:29 | 5432.744 | 2 | 15 | 0.5498449 | 4.144502 | 14.9323 | 14.28642 | 59.50704 | 53.4318 | 9.717941e-05 | 0.09650972 | 0 | 0 | 0
6502 | 216315.2 | 2010-11-04 02:29 | 5462.76 | 2 | 15 | 0.5498449 | 4.147903 | 14.93689 | 14.28642 | 59.52605 | 53.4318 | 6.475449e-05 | 0.09650972 | 0 | 0 | 0
6503 | 216345.2 | 2010-11-04 02:30 | 5492.775 | 2 | 15 | 0.5498449 | 4.151306 | 14.94147 | 14.28642 | 59.54508 | 53.4318 | 6.484985e-05 | 0.09650972 | 0 | 0 | 0
6504 | 216375.2 | 2010-11-04 02:30 | 5522.79 | 2 | 15 | 0.5498449 | 4.15487 | 14.94605 | 14.28642 | 59.56412 | 53.4318 | 9.727478e-05 | 0.09650972 | 0 | 0 | 0
6505 | 216405.2 | 2010-11-04 02:31 | 5552.806 | 2 | 15 | 0.5498449 | 4.158271 | 14.95064 | 14.28642 | 59.58317 | 53.4318 | 9.727478e-05 | 0.09650972 | 0 | 0 | 0
6506 | 216435.3 | 2010-11-04 02:31 | 5582.824 | 2 | 15 | 0.5498449 | 4.161835 | 14.95522 | 14.28642 | 59.60225 | 53.4318 | 6.484985e-05 | 0.09650972 | 0 | 0 | 0
6507 | 216465.3 | 2010-11-04 02:32 | 5612.836 | 2 | 15 | 0.5500248 | 4.165399 | 14.95981 | 14.28642 | 59.62133 | 53.4318 | 6.475449e-05 | 0.09650972 | 0 | 0 | 0
6508 | 216495.3 | 2010-11-04 02:32 | 5642.852 | 2 | 15 | 0.5498449 | 4.168962 | 14.96439 | 14.28642 | 59.64044 | 53.4318 | 9.717941e-05 | 0.09650972 | 0 | 0 | 0
6509 | 216525.3 | 2010-11-04 02:33 | 5672.867 | 2 | 15 | 0.5498449 | 4.172364 | 14.96898 | 14.28642 | 59.65956 | 53.4318 | 6.475449e-05 | 0.09650972 | 0 | 0 | 0
6510 | 216555.3 | 2010-11-04 02:33 | 5702.882 | 2 | 15 | 0.5500248 | 4.17609 | 14.97356 | 14.28642 | 59.6787 | 53.4318 | 9.717941e-05 | 0.09650972 | 0 | 0 | 0
6511 | 216585.3 | 2010-11-04 02:34 | 5732.898 | 2 | 15 | 0.5500248 | 4.179816 | 14.97815 | 14.28642 | 59.69785 | 53.4318 | 9.727478e-05 | 0.09650972 | 0 | 0 | 0
6512 | 216615.4 | 2010-11-04 02:34 | 5762.913 | 2 | 15 | 0.5498449 | 4.183218 | 14.98273 | 14.28642 | 59.71703 | 53.4318 | 6.484985e-05 | 0.09650972 | 0 | 0 | 0
6513 | 216645.4 | 2010-11-04 02:35 | 5792.928 | 2 | 15 | 0.5498449 | 4.187106 | 14.98732 | 14.28642 | 59.73621 | 53.4318 | 9.717941e-05 | 0.09650972 | 0 | 0 | 0
6514 | 216675.4 | 2010-11-04 02:35 | 5822.944 | 2 | 15 | 0.5498449 | 4.190832 | 14.9919 | 14.28642 | 59.75542 | 53.4318 | 9.727478e-05 | 0.09650972 | 0 | 0 | 0
6515 | 216705.4 | 2010-11-04 02:36 | 5852.959 | 2 | 15 | 0.5498449 | 4.194557 | 14.99649 | 14.28642 | 59.77464 | 53.4318 | 9.717941e-05 | 0.09650972 | 0 | 0 | 0
6516 | 216735.4 | 2010-11-04 02:36 | 5882.974 | 2 | 15 | 0.5500248 | 4.198283 | 15.00107 | 14.28642 | 59.79388 | 53.4318 | 6.484985e-05 | 0.09650972 | 0 | 0 | 0
6517 | 216747.9 | 2010-11-04 02:36 | 5895.443 | 2 | 15 | 0.5498449 | 4.200065 | 15.00298 | 14.28642 | 59.80188 | 53.4318 | 0.0001296043 | 0.09650972 | 0 | 0 | 0
6518 | 216777.9 | 2010-11-04 02:37 | 30.01535 | 3 | 15 | 0 | 4.115667 | 15.00298 | 14.28642 | 59.80188 | 53.4318 | -0.0004211426 | 0.09650972 | 0 | 0 | 0
6519 | 216807.9 | 2010-11-04 02:37 | 60.03066 | 3 | 15 | 0 | 4.105138 | 15.00298 | 14.28642 | 59.80188 | 53.4318 | -0.0001943588 | 0.09650972 | 0 | 0 | 0
6520 | 216837.9 | 2010-11-04 02:38 | 90.04598 | 3 | 15 | 0 | 4.099144 | 15.00298 | 14.28642 | 59.80188 | 53.4318 | -0.0001296043 | 0.09650972 | 0 | 0 | 0
6521 | 216867.9 | 2010-11-04 02:38 | 120.0145 | 3 | 15 | 0 | 4.095418 | 15.00298 | 14.28642 | 59.80188 | 53.4318 | -9.717941e-05 | 0.09650972 | 0 | 0 | 0
6522 | 216867.9 | 2010-11-04 02:38 | 2.656631361e-06 | 4 | 15 | 1.007451 | 4.200227 | 15.00298 | 14.28642 | 59.80188 | 53.4318 | 0 | 0.09650972 | 0 | 0 | 0
6523 | 216868.5 | 2010-11-04 02:38 | 0.6251922 | 4 | 15 | 0.9570656 | 4.200065 | 15.00314 | 14.28642 | 59.80259 | 53.4318 | -3.232956e-05 | 0.09650972 | 0 | 0 | 0
6524 | 216870.4 | 2010-11-04 02:38 | 2.531244 | 4 | 15 | 0.9068604 | 4.200065 | 15.00364 | 14.28642 | 59.80465 | 53.4318 | -3.232956e-05 | 0.09650972 | 0 | 0 | 0
6525 | 216873.4 | 2010-11-04 02:38 | 5.484337 | 4 | 15 | 0.8568349 | 4.200065 | 15.00436 | 14.28642 | 59.80769 | 53.4318 | 3.242493e-05 | 0.09650972 | 0 | 0 | 0
6526 | 216877.4 | 2010-11-04 02:38 | 9.484279 | 4 | 15 | 0.8066297 | 4.200065 | 15.00528 | 14.28642 | 59.81157 | 53.4318 | 0 | 0.09650972 | 0 | 0 | 0
6527 | 216882.6 | 2010-11-04 02:38 | 14.73423 | 4 | 15 | 0.7562444 | 4.200065 | 15.00642 | 14.28642 | 59.81635 | 53.4318 | -3.232956e-05 | 0.09650972 | 0 | 0 | 0
6528 | 216889.4 | 2010-11-04 02:39 | 21.51547 | 4 | 15 | 0.7056792 | 4.199903 | 15.0078 | 14.28642 | 59.82212 | 53.4318 | -3.242493e-05 | 0.09650972 | 0 | 0 | 0
6529 | 216898.3 | 2010-11-04 02:39 | 30.37471 | 4 | 15 | 0.6556539 | 4.199903 | 15.00947 | 14.28642 | 59.82915 | 53.4318 | -3.242493e-05 | 0.09650972 | 0 | 0 | 0
6530 | 216910.4 | 2010-11-04 02:39 | 42.53085 | 4 | 15 | 0.6056285 | 4.200065 | 15.01159 | 14.28642 | 59.83808 | 53.4318 | 3.242493e-05 | 0.09650972 | 0 | 0 | 0
6531 | 216928.5 | 2010-11-04 02:39 | 60.56191 | 4 | 15 | 0.5556031 | 4.200065 | 15.01449 | 14.28642 | 59.85025 | 53.4318 | 0 | 0.09650972 | 0 | 0 | 0
6532 | 216957.9 | 2010-11-04 02:40 | 90.03041 | 4 | 15 | 0.5053979 | 4.200065 | 15.01882 | 14.28642 | 59.86842 | 53.4318 | 3.242493e-05 | 0.09650972 | 0 | 0 | 0
6533 | 217012.7 | 2010-11-04 02:41 | 144.8424 | 4 | 15 | 0.4553725 | 4.199903 | 15.0261 | 14.28642 | 59.899 | 53.4318 | 0 | 0.09650972 | 0 | 0 | 0
6534 | 217101.6 | 2010-11-04 02:42 | 233.7479 | 4 | 15 | 0.4053471 | 4.200065 | 15.0367 | 14.28642 | 59.94351 | 53.4318 | -3.232956e-05 | 0.09650972 | 0 | 0 | 0
6535 | 217217.1 | 2010-11-04 02:44 | 349.1998 | 4 | 15 | 0.3553218 | 4.200065 | 15.04887 | 14.28642 | 59.99465 | 53.4318 | -3.232956e-05 | 0.09650972 | 0 | 0 | 0
6536 | 217355.5 | 2010-11-04 02:46 | 487.6047 | 4 | 15 | 0.3052964 | 4.199903 | 15.06155 | 14.28642 | 60.04791 | 53.4318 | -3.242493e-05 | 0.09650972 | 0 | 0 | 0
6537 | 217521.3 | 2010-11-04 02:49 | 653.4312 | 4 | 15 | 0.2552711 | 4.199903 | 15.07445 | 14.28642 | 60.10206 | 53.4318 | -3.242493e-05 | 0.09650972 | 0 | 0 | 0
6538 | 217728.3 | 2010-11-04 02:53 | 860.4449 | 4 | 15 | 0.2052457 | 4.200065 | 15.08765 | 14.28642 | 60.15753 | 53.4318 | 0 | 0.09650972 | 0 | 0 | 0
6539 | 217996.6 | 2010-11-04 02:57 | 1128.708 | 4 | 15 | 0.1552204 | 4.200065 | 15.10101 | 14.28642 | 60.21362 | 53.4318 | 0 | 0.09650972 | 0 | 0 | 0
6540 | 218378.6 | 2010-11-04 03:03 | 1510.72 | 4 | 15 | 0.105195 | 4.200065 | 15.11468 | 14.28642 | 60.27102 | 53.4318 | 0 | 0.09650972 | 0 | 0 | 0
6541 | 219061.1 | 2010-11-04 03:15 | 2193.213 | 4 | 15 | 0.05516964 | 4.200065 | 15.12939 | 14.28642 | 60.33281 | 53.4318 | 0 | 0.09650972 | 0 | 0 | 0
6542 | 219173.1 | 2010-11-04 03:17 | 2305.181 | 4 | 15 | 0.04995117 | 4.200065 | 15.13104 | 14.28642 | 60.33974 | 53.4318 | 0 | 0.09650972 | 0 | 0 | 0
6543 | 219203.1 | 2010-11-04 03:17 | 30.0153 | 5 | 15 | 0 | 4.192289 | 15.13104 | 14.28642 | 60.33974 | 53.4318 | -3.242493e-05 | 0.09650972 | 0 | 0 | 0
6544 | 219233.1 | 2010-11-04 03:18 | 60.01502 | 5 | 15 | 0 | 4.191155 | 15.13104 | 14.28642 | 60.33974 | 53.4318 | -3.242493e-05 | 0.09650972 | 0 | 0 | 0
6545 | 219233.3 | 2010-11-04 03:18 | 0.1876729 | 6 | 15 | 0.0001057613 | 4.190993 | 15.13104 | 14.28642 | 60.33974 | 53.4318 | 0 | 0.09164369 | 0 | 0 | 0
6546 | 219263.3 | 2010-11-04 03:18 | 30.01522 | 7 | 15 | -0.5501732 | 4.104166 | 15.13104 | 14.29101 | 60.33974 | 53.45067 | -0.0004211426 | 0.09164369 | 0 | 0 | 0
6547 | 219293.3 | 2010-11-04 03:19 | 60.03054 | 7 | 15 | -0.5501732 | 4.090559 | 15.13104 | 14.2956 | 60.33974 | 53.46946 | -0.0002592087 | 0.09164369 | 0 | 0 | 0
6548 | 219323.3 | 2010-11-04 03:19 | 90.04587 | 7 | 15 | -0.5501732 | 4.081163 | 15.13104 | 14.30019 | 60.33974 | 53.48821 | -0.0002267838 | 0.09164369 | 0 | 0 | 0
6549 | 219353.3 | 2010-11-04 03:20 | 120.0612 | 7 | 15 | -0.5501732 | 4.074036 | 15.13104 | 14.30477 | 60.33974 | 53.50691 | -0.0001619339 | 0.09164369 | 0 | 0 | 0
6550 | 219383.4 | 2010-11-04 03:20 | 150.0766 | 7 | 15 | -0.5503531 | 4.06788 | 15.13104 | 14.30936 | 60.33974 | 53.52558 | -0.0001620293 | 0.09164369 | 0 | 0 | 0
6551 | 219413.4 | 2010-11-04 03:21 | 180.0919 | 7 | 15 | -0.5501732 | 4.062534 | 15.13104 | 14.31395 | 60.33974 | 53.54423 | -0.000129509 | 0.09164369 | 0 | 0 | 0
6552 | 219443.4 | 2010-11-04 03:21 | 210.1072 | 7 | 15 | -0.5501732 | 4.057674 | 15.13104 | 14.31853 | 60.33974 | 53.56285 | -0.0001296043 | 0.09164369 | 0 | 0 | 0
6553 | 219473.4 | 2010-11-04 03:22 | 240.1226 | 7 | 15 | -0.5501732 | 4.052653 | 15.13104 | 14.32312 | 60.33974 | 53.58145 | -0.000129509 | 0.09164369 | 0 | 0 | 0
6554 | 219503.4 | 2010-11-04 03:22 | 270.138 | 7 | 15 | -0.5501732 | 4.048279 | 15.13104 | 14.32771 | 60.33974 | 53.60003 | -0.0001296043 | 0.09164369 | 0 | 0 | 0
6555 | 219533.4 | 2010-11-04 03:23 | 300.1532 | 7 | 15 | -0.5501732 | 4.043581 | 15.13104 | 14.3323 | 60.33974 | 53.61859 | -0.0001296043 | 0.09164369 | 0 | 0 | 0
6556 | 219563.4 | 2010-11-04 03:23 | 330.1687 | 7 | 15 | -0.5498133 | 4.039531 | 15.13104 | 14.33688 | 60.33974 | 53.63713 | -9.717941e-05 | 0.09164369 | 0 | 0 | 0
6557 | 219593.5 | 2010-11-04 03:24 | 360.1839 | 7 | 15 | -0.5501732 | 4.035158 | 15.13104 | 14.34147 | 60.33974 | 53.65565 | -6.475449e-05 | 0.09164369 | 0 | 0 | 0
6558 | 219623.5 | 2010-11-04 03:24 | 390.1993 | 7 | 15 | -0.5503531 | 4.030946 | 15.13104 | 14.34606 | 60.33974 | 53.67415 | -9.717941e-05 | 0.09164369 | 0 | 0 | 0
6559 | 219653.5 | 2010-11-04 03:25 | 420.2146 | 7 | 15 | -0.5501732 | 4.026734 | 15.13104 | 14.35064 | 60.33974 | 53.69263 | -9.717941e-05 | 0.09164369 | 0 | 0 | 0
6560 | 219683.5 | 2010-11-04 03:25 | 450.23 | 7 | 15 | -0.5501732 | 4.022684 | 15.13104 | 14.35523 | 60.33974 | 53.71109 | -3.242493e-05 | 0.09164369 | 0 | 0 | 0
6561 | 219713.5 | 2010-11-04 03:26 | 480.2452 | 7 | 15 | -0.5501732 | 4.018472 | 15.13104 | 14.35982 | 60.33974 | 53.72954 | -9.727478e-05 | 0.09164369 | 0 | 0 | 0
6562 | 219743.5 | 2010-11-04 03:26 | 510.2607 | 7 | 15 | -0.5503531 | 4.014099 | 15.13104 | 14.36441 | 60.33974 | 53.74796 | -0.0001620293 | 0.09164369 | 0 | 0 | 0
6563 | 219773.6 | 2010-11-04 03:27 | 540.2759 | 7 | 15 | -0.5499932 | 4.010373 | 15.13104 | 14.36899 | 60.33974 | 53.76637 | -9.727478e-05 | 0.09164369 | 0 | 0 | 0
6564 | 219803.6 | 2010-11-04 03:27 | 570.2914 | 7 | 15 | -0.5501732 | 4.006485 | 15.13104 | 14.37358 | 60.33974 | 53.78475 | -6.484985e-05 | 0.09164369 | 0 | 0 | 0
6565 | 219833.6 | 2010-11-04 03:28 | 600.3066 | 7 | 15 | -0.5501732 | 4.002435 | 15.13104 | 14.37817 | 60.33974 | 53.80312 | -9.717941e-05 | 0.09164369 | 0 | 0 | 0
6566 | 219863.6 | 2010-11-04 03:28 | 630.3219 | 7 | 15 | -0.5501732 | 3.998385 | 15.13104 | 14.38275 | 60.33974 | 53.82147 | -0.0001619816 | 0.09164369 | 0 | 0 | 0
6567 | 219893.6 | 2010-11-04 03:29 | 660.3379 | 7 | 15 | -0.5501732 | 3.99466 | 15.13104 | 14.38734 | 60.33974 | 53.83981 | -9.717941e-05 | 0.09164369 | 0 | 0 | 0
6568 | 219923.6 | 2010-11-04 03:29 | 690.3396 | 7 | 15 | -0.5501732 | 3.99061 | 15.13104 | 14.39193 | 60.33974 | 53.85811 | -0.0001296043 | 0.09164369 | 0 | 0 | 0
6569 | 219953.6 | 2010-11-04 03:30 | 720.3523 | 7 | 15 | -0.5503531 | 3.986722 | 15.13104 | 14.39651 | 60.33974 | 53.87641 | -0.0001296043 | 0.09164369 | 0 | 0 | 0
6570 | 219983.6 | 2010-11-04 03:30 | 750.3677 | 7 | 15 | -0.5501732 | 3.982834 | 15.13104 | 14.4011 | 60.33974 | 53.89469 | -6.475449e-05 | 0.09164369 | 0 | 0 | 0
6571 | 220013.7 | 2010-11-04 03:31 | 780.383 | 7 | 15 | -0.5501732 | 3.978946 | 15.13104 | 14.40569 | 60.33974 | 53.91295 | -9.717941e-05 | 0.09164369 | 0 | 0 | 0
6572 | 220043.7 | 2010-11-04 03:31 | 810.3984 | 7 | 15 | -0.5501732 | 3.975221 | 15.13104 | 14.41028 | 60.33974 | 53.93119 | -9.717941e-05 | 0.09164369 | 0 | 0 | 0
6573 | 220073.7 | 2010-11-04 03:32 | 840.4138 | 7 | 15 | -0.5501732 | 3.971333 | 15.13104 | 14.41486 | 60.33974 | 53.94942 | -6.480217e-05 | 0.09164369 | 0 | 0 | 0
6574 | 220103.7 | 2010-11-04 03:32 | 870.429 | 7 | 15 | -0.5501732 | 3.967445 | 15.13104 | 14.41945 | 60.33974 | 53.96762 | -0.0001295567 | 0.09164369 | 0 | 0 | 0
6575 | 220133.7 | 2010-11-04 03:33 | 900.4445 | 7 | 15 | -0.5501732 | 3.963719 | 15.13104 | 14.42404 | 60.33974 | 53.98581 | -9.722709e-05 | 0.09164369 | 0 | 0 | 0
6576 | 220163.7 | 2010-11-04 03:33 | 930.4597 | 7 | 15 | -0.5499932 | 3.959831 | 15.13104 | 14.42862 | 60.33974 | 54.00399 | -0.0001296043 | 0.09164369 | 0 | 0 | 0
6577 | 220193.8 | 2010-11-04 03:34 | 960.4752 | 7 | 15 | -0.5499932 | 3.956268 | 15.13104 | 14.43321 | 60.33974 | 54.02214 | -6.480217e-05 | 0.09164369 | 0 | 0 | 0
6578 | 220223.8 | 2010-11-04 03:34 | 990.4905 | 7 | 15 | -0.5503531 | 3.95238 | 15.13104 | 14.4378 | 60.33974 | 54.04028 | -0.0001296043 | 0.09164369 | 0 | 0 | 0
6579 | 220253.8 | 2010-11-04 03:35 | 1020.506 | 7 | 15 | -0.5499932 | 3.948816 | 15.13104 | 14.44238 | 60.33974 | 54.0584 | -9.717941e-05 | 0.09164369 | 0 | 0 | 0
6580 | 220283.8 | 2010-11-04 03:35 | 1050.521 | 7 | 15 | -0.5501732 | 3.944928 | 15.13104 | 14.44697 | 60.33974 | 54.07651 | -0.0001296043 | 0.09164369 | 0 | 0 | 0
6581 | 220313.8 | 2010-11-04 03:36 | 1080.536 | 7 | 15 | -0.5501732 | 3.941526 | 15.13104 | 14.45156 | 60.33974 | 54.0946 | -6.480217e-05 | 0.09164369 | 0 | 0 | 0
6582 | 220343.8 | 2010-11-04 03:36 | 1110.552 | 7 | 15 | -0.5501732 | 3.937639 | 15.13104 | 14.45615 | 60.33974 | 54.11267 | -9.722709e-05 | 0.09164369 | 0 | 0 | 0
6583 | 220373.8 | 2010-11-04 03:37 | 1140.567 | 7 | 15 | -0.5499932 | 3.933913 | 15.13104 | 14.46073 | 60.33974 | 54.13072 | -0.0001619816 | 0.09164369 | 0 | 0 | 0
6584 | 220403.9 | 2010-11-04 03:37 | 1170.582 | 7 | 15 | -0.5501732 | 3.930511 | 15.13104 | 14.46532 | 60.33974 | 54.14876 | -6.480217e-05 | 0.09164369 | 0 | 0 | 0
6585 | 220433.9 | 2010-11-04 03:38 | 1200.598 | 7 | 15 | -0.5501732 | 3.926785 | 15.13104 | 14.46991 | 60.33974 | 54.16678 | -9.717941e-05 | 0.09164369 | 0 | 0 | 0
6586 | 220463.9 | 2010-11-04 03:38 | 1230.613 | 7 | 15 | -0.5501732 | 3.923221 | 15.13104 | 14.47449 | 60.33974 | 54.18478 | -9.717941e-05 | 0.09164369 | 0 | 0 | 0
6587 | 220493.9 | 2010-11-04 03:39 | 1260.628 | 7 | 15 | -0.5499932 | 3.919657 | 15.13104 | 14.47908 | 60.33974 | 54.20277 | -9.722709e-05 | 0.09164369 | 0 | 0 | 0
6588 | 220523.9 | 2010-11-04 03:39 | 1290.644 | 7 | 15 | -0.5501732 | 3.916094 | 15.13104 | 14.48367 | 60.33974 | 54.22074 | -0.0001296043 | 0.09164369 | 0 | 0 | 0
6589 | 220553.9 | 2010-11-04 03:40 | 1320.659 | 7 | 15 | -0.5503531 | 3.912692 | 15.13104 | 14.48825 | 60.33974 | 54.23869 | -9.722709e-05 | 0.09164369 | 0 | 0 | 0
6590 | 220583.9 | 2010-11-04 03:40 | 1350.674 | 7 | 15 | -0.5499932 | 3.90929 | 15.13104 | 14.49284 | 60.33974 | 54.25663 | -0.0001296043 | 0.09164369 | 0 | 0 | 0
6591 | 220614 | 2010-11-04 03:41 | 1380.69 | 7 | 15 | -0.5499932 | 3.905726 | 15.13104 | 14.49743 | 60.33974 | 54.27455 | -9.722709e-05 | 0.09164369 | 0 | 0 | 0
6592 | 220644 | 2010-11-04 03:41 | 1410.705 | 7 | 15 | -0.5501732 | 3.902162 | 15.13104 | 14.50201 | 60.33974 | 54.29246 | -0.0001296043 | 0.09164369 | 0 | 0 | 0
6593 | 220674 | 2010-11-04 03:42 | 1440.72 | 7 | 15 | -0.5501732 | 3.898761 | 15.13104 | 14.5066 | 60.33974 | 54.31035 | -0.0001296043 | 0.09164369 | 0 | 0 | 0
6594 | 220704 | 2010-11-04 03:42 | 1470.736 | 7 | 15 | -0.5501732 | 3.895521 | 15.13104 | 14.51119 | 60.33974 | 54.32823 | -9.722709e-05 | 0.09164369 | 0 | 0 | 0
6595 | 220734 | 2010-11-04 03:43 | 1500.751 | 7 | 15 | -0.5501732 | 3.892119 | 15.13104 | 14.51577 | 60.33974 | 54.34609 | -9.717941e-05 | 0.09164369 | 0 | 0 | 0
6596 | 220764 | 2010-11-04 03:43 | 1530.766 | 7 | 15 | -0.5499932 | 3.888717 | 15.13104 | 14.52036 | 60.33974 | 54.36393 | -9.717941e-05 | 0.09164369 | 0 | 0 | 0
6597 | 220794.1 | 2010-11-04 03:44 | 1560.782 | 7 | 15 | -0.5499932 | 3.885315 | 15.13104 | 14.52495 | 60.33974 | 54.38176 | -9.722709e-05 | 0.09164369 | 0 | 0 | 0
6598 | 220824.1 | 2010-11-04 03:44 | 1590.797 | 7 | 15 | -0.5501732 | 3.881913 | 15.13104 | 14.52953 | 60.33974 | 54.39957 | -6.480217e-05 | 0.09164369 | 0 | 0 | 0
6599 | 220854.1 | 2010-11-04 03:45 | 1620.812 | 7 | 15 | -0.5501732 | 3.878674 | 15.13104 | 14.53412 | 60.33974 | 54.41737 | -9.722709e-05 | 0.09164369 | 0 | 0 | 0
6600 | 220884.1 | 2010-11-04 03:45 | 1650.828 | 7 | 15 | -0.5501732 | 3.875434 | 15.13104 | 14.53871 | 60.33974 | 54.43516 | -6.475449e-05 | 0.09164369 | 0 | 0 | 0
6601 | 220914.1 | 2010-11-04 03:46 | 1680.843 | 7 | 15 | -0.5499932 | 3.872194 | 15.13104 | 14.5433 | 60.33974 | 54.45292 | -9.717941e-05 | 0.09164369 | 0 | 0 | 0
6602 | 220944.1 | 2010-11-04 03:46 | 1710.859 | 7 | 15 | -0.5501732 | 3.868954 | 15.13104 | 14.54788 | 60.33974 | 54.47068 | -9.717941e-05 | 0.09164369 | 0 | 0 | 0
6603 | 220974.1 | 2010-11-04 03:47 | 1740.874 | 7 | 15 | -0.5501732 | 3.865714 | 15.13104 | 14.55247 | 60.33974 | 54.48842 | -9.717941e-05 | 0.09164369 | 0 | 0 | 0
6604 | 221004.2 | 2010-11-04 03:47 | 1770.889 | 7 | 15 | -0.5501732 | 3.862474 | 15.13104 | 14.55706 | 60.33974 | 54.50614 | -9.717941e-05 | 0.09164369 | 0 | 0 | 0
6605 | 221034.2 | 2010-11-04 03:48 | 1800.904 | 7 | 15 | -0.5503531 | 3.859397 | 15.13104 | 14.56164 | 60.33974 | 54.52385 | -6.480217e-05 | 0.09164369 | 0 | 0 | 0
6606 | 221064.2 | 2010-11-04 03:48 | 1830.92 | 7 | 15 | -0.5501732 | 3.855995 | 15.13104 | 14.56623 | 60.33974 | 54.54155 | -9.722709e-05 | 0.09164369 | 0 | 0 | 0
6607 | 221094.2 | 2010-11-04 03:49 | 1860.935 | 7 | 15 | -0.5501732 | 3.853079 | 15.13104 | 14.57082 | 60.33974 | 54.55923 | -6.475449e-05 | 0.09164369 | 0 | 0 | 0
6608 | 221124.2 | 2010-11-04 03:49 | 1890.95 | 7 | 15 | -0.5499932 | 3.849839 | 15.13104 | 14.5754 | 60.33974 | 54.57689 | -0.0001295567 | 0.09164369 | 0 | 0 | 0
6609 | 221154.2 | 2010-11-04 03:50 | 1920.966 | 7 | 15 | -0.5501732 | 3.846761 | 15.13104 | 14.57999 | 60.33974 | 54.59455 | -0.0001296043 | 0.09164369 | 0 | 0 | 0
6610 | 221184.3 | 2010-11-04 03:50 | 1950.981 | 7 | 15 | -0.5501732 | 3.843845 | 15.13104 | 14.58458 | 60.33974 | 54.61218 | -9.722709e-05 | 0.09164369 | 0 | 0 | 0
6611 | 221214.3 | 2010-11-04 03:51 | 1980.996 | 7 | 15 | -0.5501732 | 3.840605 | 15.13104 | 14.58916 | 60.33974 | 54.62981 | -9.722709e-05 | 0.09164369 | 0 | 0 | 0
6612 | 221244.3 | 2010-11-04 03:51 | 2011.012 | 7 | 15 | -0.5501732 | 3.837852 | 15.13104 | 14.59375 | 60.33974 | 54.64742 | -6.480217e-05 | 0.09164369 | 0 | 0 | 0
6613 | 221274.3 | 2010-11-04 03:52 | 2041.027 | 7 | 15 | -0.5501732 | 3.834936 | 15.13104 | 14.59834 | 60.33974 | 54.66501 | -3.237724e-05 | 0.09164369 | 0 | 0 | 0
6614 | 221304.3 | 2010-11-04 03:52 | 2071.042 | 7 | 15 | -0.5501732 | 3.831858 | 15.13104 | 14.60292 | 60.33974 | 54.6826 | -6.480217e-05 | 0.09164369 | 0 | 0 | 0
6615 | 221334.3 | 2010-11-04 03:53 | 2101.058 | 7 | 15 | -0.5501732 | 3.82878 | 15.13104 | 14.60751 | 60.33974 | 54.70017 | -6.480217e-05 | 0.09164369 | 0 | 0 | 0
6616 | 221364.3 | 2010-11-04 03:53 | 2131.073 | 7 | 15 | -0.5501732 | 3.826026 | 15.13104 | 14.6121 | 60.33974 | 54.71772 | -3.237724e-05 | 0.09164369 | 0 | 0 | 0
6617 | 221394.4 | 2010-11-04 03:54 | 2161.088 | 7 | 15 | -0.5499932 | 3.822948 | 15.13104 | 14.61669 | 60.33974 | 54.73526 | -9.722709e-05 | 0.09164369 | 0 | 0 | 0
6618 | 221424.4 | 2010-11-04 03:54 | 2191.104 | 7 | 15 | -0.5501732 | 3.819871 | 15.13104 | 14.62127 | 60.33974 | 54.75279 | -9.717941e-05 | 0.09164369 | 0 | 0 | 0
6619 | 221454.4 | 2010-11-04 03:55 | 2221.119 | 7 | 15 | -0.5498133 | 3.817279 | 15.13104 | 14.62586 | 60.33974 | 54.77031 | -6.480217e-05 | 0.09164369 | 0 | 0 | 0
6620 | 221484.4 | 2010-11-04 03:55 | 2251.134 | 7 | 15 | -0.5501732 | 3.814363 | 15.13104 | 14.63045 | 60.33974 | 54.78781 | -3.237724e-05 | 0.09164369 | 0 | 0 | 0
6621 | 221514.4 | 2010-11-04 03:56 | 2281.15 | 7 | 15 | -0.5501732 | 3.811447 | 15.13104 | 14.63503 | 60.33974 | 54.8053 | -6.480217e-05 | 0.09164369 | 0 | 0 | 0
6622 | 221544.4 | 2010-11-04 03:56 | 2311.165 | 7 | 15 | -0.5501732 | 3.808693 | 15.13104 | 14.63962 | 60.33974 | 54.82278 | -9.722709e-05 | 0.09164369 | 0 | 0 | 0
6623 | 221574.5 | 2010-11-04 03:57 | 2341.18 | 7 | 15 | -0.5503531 | 3.805939 | 15.13104 | 14.64421 | 60.33974 | 54.84024 | -9.717941e-05 | 0.09164369 | 0 | 0 | 0
6624 | 221604.5 | 2010-11-04 03:57 | 2371.196 | 7 | 15 | -0.5499932 | 3.803185 | 15.13104 | 14.64879 | 60.33974 | 54.85769 | -9.722709e-05 | 0.09164369 | 0 | 0 | 0
6625 | 221634.5 | 2010-11-04 03:58 | 2401.211 | 7 | 15 | -0.5503531 | 3.800432 | 15.13104 | 14.65338 | 60.33974 | 54.87513 | -9.717941e-05 | 0.09164369 | 0 | 0 | 0
6626 | 221664.5 | 2010-11-04 03:58 | 2431.226 | 7 | 15 | -0.5499932 | 3.79784 | 15.13104 | 14.65797 | 60.33974 | 54.89256 | -6.480217e-05 | 0.09164369 | 0 | 0 | 0
6627 | 221694.5 | 2010-11-04 03:59 | 2461.242 | 7 | 15 | -0.5501732 | 3.795086 | 15.13104 | 14.66255 | 60.33974 | 54.90997 | -6.480217e-05 | 0.09164369 | 0 | 0 | 0
6628 | 221724.5 | 2010-11-04 03:59 | 2491.257 | 7 | 15 | -0.5501732 | 3.792494 | 15.13104 | 14.66714 | 60.33974 | 54.92738 | -6.480217e-05 | 0.09164369 | 0 | 0 | 0
6629 | 221754.5 | 2010-11-04 04:00 | 2521.273 | 7 | 15 | -0.5499932 | 3.790064 | 15.13104 | 14.67173 | 60.33974 | 54.94477 | -3.237724e-05 | 0.09164369 | 0 | 0 | 0
6630 | 221784.6 | 2010-11-04 04:00 | 2551.288 | 7 | 15 | -0.5501732 | 3.78731 | 15.13104 | 14.67632 | 60.33974 | 54.96214 | -6.480217e-05 | 0.09164369 | 0 | 0 | 0
6631 | 221814.6 | 2010-11-04 04:01 | 2581.303 | 7 | 15 | -0.5499932 | 3.78488 | 15.13104 | 14.6809 | 60.33974 | 54.97951 | -3.242493e-05 | 0.09164369 | 0 | 0 | 0
6632 | 221844.6 | 2010-11-04 04:01 | 2611.321 | 7 | 15 | -0.5501732 | 3.782127 | 15.13104 | 14.68549 | 60.33974 | 54.99687 | -9.717941e-05 | 0.09164369 | 0 | 0 | 0
6633 | 221874.6 | 2010-11-04 04:02 | 2641.334 | 7 | 15 | -0.5501732 | 3.779697 | 15.13104 | 14.69008 | 60.33974 | 55.01421 | -9.722709e-05 | 0.09164369 | 0 | 0 | 0
6634 | 221904.6 | 2010-11-04 04:02 | 2671.349 | 7 | 15 | -0.5501732 | 3.777267 | 15.13104 | 14.69466 | 60.33974 | 55.03154 | -6.480217e-05 | 0.09164369 | 0 | 0 | 0
6635 | 221934.6 | 2010-11-04 04:03 | 2701.365 | 7 | 15 | -0.5501732 | 3.774837 | 15.13104 | 14.69925 | 60.33974 | 55.04886 | -6.480217e-05 | 0.09164369 | 0 | 0 | 0
6636 | 221964.7 | 2010-11-04 04:03 | 2731.38 | 7 | 15 | -0.5501732 | 3.772245 | 15.13104 | 14.70384 | 60.33974 | 55.06617 | -6.480217e-05 | 0.09164369 | 0 | 0 | 0
6637 | 221994.7 | 2010-11-04 04:04 | 2761.395 | 7 | 15 | -0.5499932 | 3.769815 | 15.13104 | 14.70842 | 60.33974 | 55.08346 | -6.480217e-05 | 0.09164369 | 0 | 0 | 0
6638 | 222024.7 | 2010-11-04 04:04 | 2791.411 | 7 | 15 | -0.5501732 | 3.767385 | 15.13104 | 14.71301 | 60.33974 | 55.10075 | -6.480217e-05 | 0.09164369 | 0 | 0 | 0
6639 | 222054.7 | 2010-11-04 04:05 | 2821.426 | 7 | 15 | -0.5499932 | 3.765118 | 15.13104 | 14.7176 | 60.33974 | 55.11802 | -3.237724e-05 | 0.09164369 | 0 | 0 | 0
6640 | 222084.7 | 2010-11-04 04:05 | 2851.441 | 7 | 15 | -0.5499932 | 3.762688 | 15.13104 | 14.72218 | 60.33974 | 55.13529 | -6.480217e-05 | 0.09164369 | 0 | 0 | 0
6641 | 222114.7 | 2010-11-04 04:06 | 2881.457 | 7 | 15 | -0.5501732 | 3.760258 | 15.13104 | 14.72677 | 60.33974 | 55.15254 | -6.480217e-05 | 0.09164369 | 0 | 0 | 0
6642 | 222144.7 | 2010-11-04 04:06 | 2911.472 | 7 | 15 | -0.5503531 | 3.757666 | 15.13104 | 14.73136 | 60.33974 | 55.16978 | -0.0001296043 | 0.09164369 | 0 | 0 | 0
6643 | 222174.8 | 2010-11-04 04:07 | 2941.487 | 7 | 15 | -0.5499932 | 3.755722 | 15.13104 | 14.73594 | 60.33974 | 55.18702 | -6.480217e-05 | 0.09164369 | 0 | 0 | 0
6644 | 222204.8 | 2010-11-04 04:07 | 2971.503 | 7 | 15 | -0.5501732 | 3.753454 | 15.13104 | 14.74053 | 60.33974 | 55.20424 | -6.480217e-05 | 0.09164369 | 0 | 0 | 0
6645 | 222234.8 | 2010-11-04 04:08 | 3001.518 | 7 | 15 | -0.5501732 | 3.751348 | 15.13104 | 14.74512 | 60.33974 | 55.22145 | 0 | 0.09164369 | 0 | 0 | 0
6646 | 222264.8 | 2010-11-04 04:08 | 3031.533 | 7 | 15 | -0.5501732 | 3.748918 | 15.13104 | 14.74971 | 60.33974 | 55.23865 | -6.480217e-05 | 0.09164369 | 0 | 0 | 0
6647 | 222294.8 | 2010-11-04 04:09 | 3061.548 | 7 | 15 | -0.5499932 | 3.746813 | 15.13104 | 14.75429 | 60.33974 | 55.25584 | -6.475449e-05 | 0.09164369 | 0 | 0 | 0
6648 | 222324.8 | 2010-11-04 04:09 | 3091.564 | 7 | 15 | -0.5499932 | 3.744383 | 15.13104 | 14.75888 | 60.33974 | 55.27302 | -6.480217e-05 | 0.09164369 | 0 | 0 | 0
6649 | 222354.9 | 2010-11-04 04:10 | 3121.579 | 7 | 15 | -0.5499932 | 3.742277 | 15.13104 | 14.76347 | 60.33974 | 55.29019 | -9.722709e-05 | 0.09164369 | 0 | 0 | 0
6650 | 222384.9 | 2010-11-04 04:10 | 3151.594 | 7 | 15 | -0.5501732 | 3.740333 | 15.13104 | 14.76805 | 60.33974 | 55.30735 | -6.480217e-05 | 0.09164369 | 0 | 0 | 0
6651 | 222414.9 | 2010-11-04 04:11 | 3181.61 | 7 | 15 | -0.5501732 | 3.738227 | 15.13104 | 14.77264 | 60.33974 | 55.3245 | -6.480217e-05 | 0.09164369 | 0 | 0 | 0
6652 | 222444.9 | 2010-11-04 04:11 | 3211.625 | 7 | 15 | -0.5499932 | 3.736283 | 15.13104 | 14.77723 | 60.33974 | 55.34165 | -6.480217e-05 | 0.09164369 | 0 | 0 | 0
6653 | 222474.9 | 2010-11-04 04:12 | 3241.64 | 7 | 15 | -0.5501732 | 3.734015 | 15.13104 | 14.78181 | 60.33974 | 55.35878 | -6.480217e-05 | 0.09164369 | 0 | 0 | 0
6654 | 222504.9 | 2010-11-04 04:12 | 3271.656 | 7 | 15 | -0.5501732 | 3.731747 | 15.13104 | 14.7864 | 60.33974 | 55.3759 | -0.0001296043 | 0.09164369 | 0 | 0 | 0
6655 | 222534.9 | 2010-11-04 04:13 | 3301.671 | 7 | 15 | -0.5501732 | 3.730127 | 15.13104 | 14.79099 | 60.33974 | 55.39301 | -3.237724e-05 | 0.09164369 | 0 | 0 | 0
6656 | 222565 | 2010-11-04 04:13 | 3331.686 | 7 | 15 | -0.5501732 | 3.728021 | 15.13104 | 14.79557 | 60.33974 | 55.41012 | -6.480217e-05 | 0.09164369 | 0 | 0 | 0
6657 | 222595 | 2010-11-04 04:14 | 3361.702 | 7 | 15 | -0.5503531 | 3.726078 | 15.13104 | 14.80016 | 60.33974 | 55.42721 | -6.480217e-05 | 0.09164369 | 0 | 0 | 0
6658 | 222625 | 2010-11-04 04:14 | 3391.717 | 7 | 15 | -0.5499932 | 3.724134 | 15.13104 | 14.80475 | 60.33974 | 55.4443 | -3.237724e-05 | 0.09164369 | 0 | 0 | 0
6659 | 222655 | 2010-11-04 04:15 | 3421.732 | 7 | 15 | -0.5501732 | 3.72219 | 15.13104 | 14.80933 | 60.33974 | 55.46138 | -3.242493e-05 | 0.09164369 | 0 | 0 | 0
6660 | 222685 | 2010-11-04 04:15 | 3451.747 | 7 | 15 | -0.5503531 | 3.720246 | 15.13104 | 14.81392 | 60.33974 | 55.47845 | -6.480217e-05 | 0.09164369 | 0 | 0 | 0
6661 | 222715 | 2010-11-04 04:16 | 3481.763 | 7 | 15 | -0.5499932 | 3.718464 | 15.13104 | 14.81851 | 60.33974 | 55.49551 | -3.242493e-05 | 0.09164369 | 0 | 0 | 0
6662 | 222745.1 | 2010-11-04 04:16 | 3511.778 | 7 | 15 | -0.5499932 | 3.716682 | 15.13104 | 14.82309 | 60.33974 | 55.51256 | -3.242493e-05 | 0.09164369 | 0 | 0 | 0
6663 | 222775.1 | 2010-11-04 04:17 | 3541.794 | 7 | 15 | -0.5499932 | 3.714738 | 15.13104 | 14.82768 | 60.33974 | 55.5296 | -6.480217e-05 | 0.09164369 | 0 | 0 | 0
6664 | 222805.1 | 2010-11-04 04:17 | 3571.809 | 7 | 15 | -0.5501732 | 3.712956 | 15.13104 | 14.83227 | 60.33974 | 55.54664 | -6.480217e-05 | 0.09164369 | 0 | 0 | 0
6665 | 222835.1 | 2010-11-04 04:18 | 3601.824 | 7 | 15 | -0.5501732 | 3.711174 | 15.13104 | 14.83686 | 60.33974 | 55.56366 | 0 | 0.09164369 | 0 | 0 | 0
6666 | 222865.1 | 2010-11-04 04:18 | 3631.839 | 7 | 15 | -0.5501732 | 3.709392 | 15.13104 | 14.84144 | 60.33974 | 55.58068 | -6.480217e-05 | 0.09164369 | 0 | 0 | 0
6667 | 222895.1 | 2010-11-04 04:19 | 3661.855 | 7 | 15 | -0.5501732 | 3.707772 | 15.13104 | 14.84603 | 60.33974 | 55.59769 | -3.237724e-05 | 0.09164369 | 0 | 0 | 0
6668 | 222925.1 | 2010-11-04 04:19 | 3691.87 | 7 | 15 | -0.5501732 | 3.705829 | 15.13104 | 14.85062 | 60.33974 | 55.61469 | -6.480217e-05 | 0.09164369 | 0 | 0 | 0
6669 | 222955.2 | 2010-11-04 04:20 | 3721.885 | 7 | 15 | -0.5499932 | 3.704209 | 15.13104 | 14.8552 | 60.33974 | 55.63169 | -6.480217e-05 | 0.09164369 | 0 | 0 | 0
6670 | 222985.2 | 2010-11-04 04:20 | 3751.9 | 7 | 15 | -0.5501732 | 3.702427 | 15.13104 | 14.85979 | 60.33974 | 55.64867 | -9.722709e-05 | 0.09164369 | 0 | 0 | 0
6671 | 223015.2 | 2010-11-04 04:21 | 3781.916 | 7 | 15 | -0.5503531 | 3.700645 | 15.13104 | 14.86438 | 60.33974 | 55.66565 | -9.717941e-05 | 0.09164369 | 0 | 0 | 0
6672 | 223045.2 | 2010-11-04 04:21 | 3811.931 | 7 | 15 | -0.5501732 | 3.699187 | 15.13104 | 14.86896 | 60.33974 | 55.68262 | -3.237724e-05 | 0.09164369 | 0 | 0 | 0
6673 | 223075.2 | 2010-11-04 04:22 | 3841.946 | 7 | 15 | -0.5499932 | 3.697405 | 15.13104 | 14.87355 | 60.33974 | 55.69959 | -3.237724e-05 | 0.09164369 | 0 | 0 | 0
6674 | 223105.2 | 2010-11-04 04:22 | 3871.962 | 7 | 15 | -0.5498133 | 3.696109 | 15.13104 | 14.87814 | 60.33974 | 55.71654 | 3.237724e-05 | 0.09164369 | 0 | 0 | 0
6675 | 223135.3 | 2010-11-04 04:23 | 3901.977 | 7 | 15 | -0.5501732 | 3.694165 | 15.13104 | 14.88272 | 60.33974 | 55.73349 | -6.480217e-05 | 0.09164369 | 0 | 0 | 0
6676 | 223165.3 | 2010-11-04 04:23 | 3931.992 | 7 | 15 | -0.5501732 | 3.692545 | 15.13104 | 14.88731 | 60.33974 | 55.75043 | -3.242493e-05 | 0.09164369 | 0 | 0 | 0
6677 | 223195.3 | 2010-11-04 04:24 | 3962.008 | 7 | 15 | -0.5499932 | 3.691249 | 15.13104 | 14.8919 | 60.33974 | 55.76737 | -3.237724e-05 | 0.09164369 | 0 | 0 | 0
6678 | 223225.3 | 2010-11-04 04:24 | 3992.023 | 7 | 15 | -0.5499932 | 3.68963 | 15.13104 | 14.89648 | 60.33974 | 55.78429 | -3.237724e-05 | 0.09164369 | 0 | 0 | 0
6679 | 223255.3 | 2010-11-04 04:25 | 4022.038 | 7 | 15 | -0.5501732 | 3.688172 | 15.13104 | 14.90107 | 60.33974 | 55.80121 | -3.237724e-05 | 0.09164369 | 0 | 0 | 0
6680 | 223285.3 | 2010-11-04 04:25 | 4052.053 | 7 | 15 | -0.5499932 | 3.686552 | 15.13104 | 14.90566 | 60.33974 | 55.81813 | -6.480217e-05 | 0.09164369 | 0 | 0 | 0
6681 | 223315.3 | 2010-11-04 04:26 | 4082.069 | 7 | 15 | -0.5503531 | 3.684932 | 15.13104 | 14.91024 | 60.33974 | 55.83503 | -6.480217e-05 | 0.09164369 | 0 | 0 | 0
6682 | 223345.4 | 2010-11-04 04:26 | 4112.084 | 7 | 15 | -0.5501732 | 3.683474 | 15.13104 | 14.91483 | 60.33974 | 55.85193 | -6.480217e-05 | 0.09164369 | 0 | 0 | 0
6683 | 223375.4 | 2010-11-04 04:27 | 4142.099 | 7 | 15 | -0.5501732 | 3.682178 | 15.13104 | 14.91942 | 60.33974 | 55.86882 | -3.242493e-05 | 0.09164369 | 0 | 0 | 0
6684 | 223405.4 | 2010-11-04 04:27 | 4172.115 | 7 | 15 | -0.5501732 | 3.680882 | 15.13104 | 14.924 | 60.33974 | 55.88571 | 0 | 0.09164369 | 0 | 0 | 0
6685 | 223435.4 | 2010-11-04 04:28 | 4202.13 | 7 | 15 | -0.5499932 | 3.679424 | 15.13104 | 14.92859 | 60.33974 | 55.90259 | -3.237724e-05 | 0.09164369 | 0 | 0 | 0
6686 | 223465.4 | 2010-11-04 04:28 | 4232.145 | 7 | 15 | -0.5501732 | 3.677966 | 15.13104 | 14.93318 | 60.33974 | 55.91946 | -6.480217e-05 | 0.09164369 | 0 | 0 | 0
6687 | 223495.4 | 2010-11-04 04:29 | 4262.16 | 7 | 15 | -0.5501732 | 3.67667 | 15.13104 | 14.93776 | 60.33974 | 55.93633 | -3.242493e-05 | 0.09164369 | 0 | 0 | 0
6688 | 223525.5 | 2010-11-04 04:29 | 4292.176 | 7 | 15 | -0.5501732 | 3.675212 | 15.13104 | 14.94235 | 60.33974 | 55.95319 | -9.722709e-05 | 0.09164369 | 0 | 0 | 0
6689 | 223555.5 | 2010-11-04 04:30 | 4322.191 | 7 | 15 | -0.5503531 | 3.674078 | 15.13104 | 14.94694 | 60.33974 | 55.97005 | -3.242493e-05 | 0.09164369 | 0 | 0 | 0
6690 | 223585.5 | 2010-11-04 04:30 | 4352.206 | 7 | 15 | -0.5501732 | 3.672782 | 15.13104 | 14.95152 | 60.33974 | 55.9869 | -3.237724e-05 | 0.09164369 | 0 | 0 | 0
6691 | 223615.5 | 2010-11-04 04:31 | 4382.222 | 7 | 15 | -0.5501732 | 3.671486 | 15.13104 | 14.95611 | 60.33974 | 56.00374 | -3.237724e-05 | 0.09164369 | 0 | 0 | 0
6692 | 223645.5 | 2010-11-04 04:31 | 4412.237 | 7 | 15 | -0.5501732 | 3.67019 | 15.13104 | 14.9607 | 60.33974 | 56.02058 | -3.242493e-05 | 0.09164369 | 0 | 0 | 0
6693 | 223675.5 | 2010-11-04 04:32 | 4442.252 | 7 | 15 | -0.5501732 | 3.668895 | 15.13104 | 14.96528 | 60.33974 | 56.03741 | -3.237724e-05 | 0.09164369 | 0 | 0 | 0
6694 | 223705.5 | 2010-11-04 04:32 | 4472.267 | 7 | 15 | -0.5499932 | 3.667761 | 15.13104 | 14.96987 | 60.33974 | 56.05423 | -3.237724e-05 | 0.09164369 | 0 | 0 | 0
6695 | 223735.6 | 2010-11-04 04:33 | 4502.283 | 7 | 15 | -0.5501732 | 3.666465 | 15.13104 | 14.97446 | 60.33974 | 56.07105 | 0 | 0.09164369 | 0 | 0 | 0
6696 | 223765.6 | 2010-11-04 04:33 | 4532.301 | 7 | 15 | -0.5501732 | 3.665331 | 15.13104 | 14.97905 | 60.33974 | 56.08787 | 0 | 0.09164369 | 0 | 0 | 0
6697 | 223795.6 | 2010-11-04 04:34 | 4562.313 | 7 | 15 | -0.5501732 | 3.663711 | 15.13104 | 14.98363 | 60.33974 | 56.10468 | -6.480217e-05 | 0.09164369 | 0 | 0 | 0
6698 | 223825.6 | 2010-11-04 04:34 | 4592.329 | 7 | 15 | -0.5501732 | 3.662577 | 15.13104 | 14.98822 | 60.33974 | 56.12148 | -6.480217e-05 | 0.09164369 | 0 | 0 | 0
6699 | 223855.6 | 2010-11-04 04:35 | 4622.344 | 7 | 15 | -0.5499932 | 3.661443 | 15.13104 | 14.99281 | 60.33974 | 56.13828 | -3.237724e-05 | 0.09164369 | 0 | 0 | 0
6700 | 223885.6 | 2010-11-04 04:35 | 4652.359 | 7 | 15 | -0.5499932 | 3.660147 | 15.13104 | 14.99739 | 60.33974 | 56.15507 | -6.480217e-05 | 0.09164369 | 0 | 0 | 0
6701 | 223915.6 | 2010-11-04 04:36 | 4682.375 | 7 | 15 | -0.5499932 | 3.658851 | 15.13104 | 15.00198 | 60.33974 | 56.17185 | -3.237724e-05 | 0.09164369 | 0 | 0 | 0
6702 | 223945.7 | 2010-11-04 04:36 | 4712.39 | 7 | 15 | -0.5501732 | 3.657717 | 15.13104 | 15.00657 | 60.33974 | 56.18863 | 0 | 0.09164369 | 0 | 0 | 0
6703 | 223975.7 | 2010-11-04 04:37 | 4742.405 | 7 | 15 | -0.5501732 | 3.656259 | 15.13104 | 15.01115 | 60.33974 | 56.20541 | -6.480217e-05 | 0.09164369 | 0 | 0 | 0
6704 | 224005.7 | 2010-11-04 04:37 | 4772.42 | 7 | 15 | -0.5499932 | 3.655287 | 15.13104 | 15.01574 | 60.33974 | 56.22217 | -3.237724e-05 | 0.09164369 | 0 | 0 | 0
6705 | 224035.7 | 2010-11-04 04:38 | 4802.436 | 7 | 15 | -0.5501732 | 3.653829 | 15.13104 | 15.02033 | 60.33974 | 56.23894 | -3.237724e-05 | 0.09164369 | 0 | 0 | 0
6706 | 224065.7 | 2010-11-04 04:38 | 4832.451 | 7 | 15 | -0.5503531 | 3.652533 | 15.13104 | 15.02491 | 60.33974 | 56.25569 | -3.242493e-05 | 0.09164369 | 0 | 0 | 0
6707 | 224095.7 | 2010-11-04 04:39 | 4862.466 | 7 | 15 | -0.5501732 | 3.651237 | 15.13104 | 15.0295 | 60.33974 | 56.27244 | -3.237724e-05 | 0.09164369 | 0 | 0 | 0
6708 | 224125.8 | 2010-11-04 04:39 | 4892.482 | 7 | 15 | -0.5501732 | 3.649941 | 15.13104 | 15.03409 | 60.33974 | 56.28919 | -3.242493e-05 | 0.09164369 | 0 | 0 | 0
6709 | 224155.8 | 2010-11-04 04:40 | 4922.497 | 7 | 15 | -0.5499932 | 3.648646 | 15.13104 | 15.03867 | 60.33974 | 56.30593 | 0 | 0.09164369 | 0 | 0 | 0
6710 | 224185.8 | 2010-11-04 04:40 | 4952.512 | 7 | 15 | -0.5501732 | 3.64735 | 15.13104 | 15.04326 | 60.33974 | 56.32266 | -6.480217e-05 | 0.09164369 | 0 | 0 | 0
6711 | 224215.8 | 2010-11-04 04:41 | 4982.527 | 7 | 15 | -0.5503531 | 3.645892 | 15.13104 | 15.04785 | 60.33974 | 56.33939 | 0 | 0.09164369 | 0 | 0 | 0
6712 | 224245.8 | 2010-11-04 04:41 | 5012.543 | 7 | 15 | -0.5501732 | 3.644596 | 15.13104 | 15.05244 | 60.33974 | 56.35611 | 0 | 0.09164369 | 0 | 0 | 0
6713 | 224275.8 | 2010-11-04 04:42 | 5042.558 | 7 | 15 | -0.5501732 | 3.643138 | 15.13104 | 15.05702 | 60.33974 | 56.37283 | 3.242493e-05 | 0.09164369 | 0 | 0 | 0
6714 | 224305.8 | 2010-11-04 04:42 | 5072.573 | 7 | 15 | -0.5501732 | 3.641518 | 15.13104 | 15.06161 | 60.33974 | 56.38953 | -6.480217e-05 | 0.09164369 | 0 | 0 | 0
6715 | 224335.9 | 2010-11-04 04:43 | 5102.589 | 7 | 15 | -0.5499932 | 3.640222 | 15.13104 | 15.0662 | 60.33974 | 56.40623 | 0 | 0.09164369 | 0 | 0 | 0
6716 | 224365.9 | 2010-11-04 04:43 | 5132.604 | 7 | 15 | -0.5501732 | 3.63844 | 15.13104 | 15.07078 | 60.33974 | 56.42293 | -3.237724e-05 | 0.09164369 | 0 | 0 | 0
6717 | 224395.9 | 2010-11-04 04:44 | 5162.619 | 7 | 15 | -0.5501732 | 3.637144 | 15.13104 | 15.07537 | 60.33974 | 56.43961 | 0 | 0.09164369 | 0 | 0 | 0
6718 | 224425.9 | 2010-11-04 04:44 | 5192.634 | 7 | 15 | -0.5501732 | 3.635524 | 15.13104 | 15.07996 | 60.33974 | 56.45629 | -6.480217e-05 | 0.09164369 | 0 | 0 | 0
6719 | 224455.9 | 2010-11-04 04:45 | 5222.65 | 7 | 15 | -0.5501732 | 3.633742 | 15.13104 | 15.08454 | 60.33974 | 56.47296 | -6.480217e-05 | 0.09164369 | 0 | 0 | 0
6720 | 224485.9 | 2010-11-04 04:45 | 5252.665 | 7 | 15 | -0.5501732 | 3.632123 | 15.13104 | 15.08913 | 60.33974 | 56.48962 | -6.480217e-05 | 0.09164369 | 0 | 0 | 0
6721 | 224516 | 2010-11-04 04:46 | 5282.68 | 7 | 15 | -0.5499932 | 3.630502 | 15.13104 | 15.09372 | 60.33974 | 56.50628 | 0 | 0.09164369 | 0 | 0 | 0
6722 | 224546 | 2010-11-04 04:46 | 5312.696 | 7 | 15 | -0.5499932 | 3.628559 | 15.13104 | 15.0983 | 60.33974 | 56.52293 | -6.480217e-05 | 0.09164369 | 0 | 0 | 0
6723 | 224576 | 2010-11-04 04:47 | 5342.711 | 7 | 15 | -0.5501732 | 3.626939 | 15.13104 | 15.10289 | 60.33974 | 56.53957 | 0 | 0.09164369 | 0 | 0 | 0
6724 | 224606 | 2010-11-04 04:47 | 5372.726 | 7 | 15 | -0.5499932 | 3.624995 | 15.13104 | 15.10748 | 60.33974 | 56.5562 | -6.480217e-05 | 0.09164369 | 0 | 0 | 0
6725 | 224636 | 2010-11-04 04:48 | 5402.742 | 7 | 15 | -0.5503531 | 3.622889 | 15.13104 | 15.11206 | 60.33974 | 56.57282 | -9.722709e-05 | 0.09164369 | 0 | 0 | 0
6726 | 224666 | 2010-11-04 04:48 | 5432.757 | 7 | 15 | -0.5499932 | 3.621107 | 15.13104 | 15.11665 | 60.33974 | 56.58943 | -3.237724e-05 | 0.09164369 | 0 | 0 | 0
6727 | 224696 | 2010-11-04 04:49 | 5462.772 | 7 | 15 | -0.5499932 | 3.619163 | 15.13104 | 15.12124 | 60.33974 | 56.60604 | -6.480217e-05 | 0.09164369 | 0 | 0 | 0
6728 | 224726.1 | 2010-11-04 04:49 | 5492.787 | 7 | 15 | -0.5503531 | 3.616895 | 15.13104 | 15.12582 | 60.33974 | 56.62263 | -6.480217e-05 | 0.09164369 | 0 | 0 | 0
6729 | 224756.1 | 2010-11-04 04:50 | 5522.803 | 7 | 15 | -0.5499932 | 3.614789 | 15.13104 | 15.13041 | 60.33974 | 56.63922 | -6.480217e-05 | 0.09164369 | 0 | 0 | 0
6730 | 224786.1 | 2010-11-04 04:50 | 5552.818 | 7 | 15 | -0.5501732 | 3.612521 | 15.13104 | 15.135 | 60.33974 | 56.65579 | -6.480217e-05 | 0.09164369 | 0 | 0 | 0
6731 | 224816.1 | 2010-11-04 04:51 | 5582.833 | 7 | 15 | -0.5501732 | 3.610254 | 15.13104 | 15.13958 | 60.33974 | 56.67236 | -9.717941e-05 | 0.09164369 | 0 | 0 | 0
6732 | 224846.1 | 2010-11-04 04:51 | 5612.849 | 7 | 15 | -0.5499932 | 3.607986 | 15.13104 | 15.14417 | 60.33974 | 56.68891 | -6.480217e-05 | 0.09164369 | 0 | 0 | 0
6733 | 224876.1 | 2010-11-04 04:52 | 5642.864 | 7 | 15 | -0.5499932 | 3.605556 | 15.13104 | 15.14876 | 60.33974 | 56.70546 | -6.480217e-05 | 0.09164369 | 0 | 0 | 0
6734 | 224906.2 | 2010-11-04 04:52 | 5672.879 | 7 | 15 | -0.5499932 | 3.602964 | 15.13104 | 15.15334 | 60.33974 | 56.72199 | -6.480217e-05 | 0.09164369 | 0 | 0 | 0
6735 | 224936.2 | 2010-11-04 04:53 | 5702.894 | 7 | 15 | -0.5501732 | 3.600372 | 15.13104 | 15.15793 | 60.33974 | 56.73851 | -6.480217e-05 | 0.09164369 | 0 | 0 | 0
6736 | 224966.2 | 2010-11-04 04:53 | 5732.91 | 7 | 15 | -0.5501732 | 3.59778 | 15.13104 | 15.16252 | 60.33974 | 56.75502 | -6.480217e-05 | 0.09164369 | 0 | 0 | 0
6737 | 224996.2 | 2010-11-04 04:54 | 5762.925 | 7 | 15 | -0.5501732 | 3.595026 | 15.13104 | 15.16711 | 60.33974 | 56.77151 | -9.722709e-05 | 0.09164369 | 0 | 0 | 0
6738 | 225026.2 | 2010-11-04 04:54 | 5792.94 | 7 | 15 | -0.5499932 | 3.592434 | 15.13104 | 15.17169 | 60.33974 | 56.788 | -6.480217e-05 | 0.09164369 | 0 | 0 | 0
6739 | 225056.2 | 2010-11-04 04:55 | 5822.956 | 7 | 15 | -0.5501732 | 3.589681 | 15.13104 | 15.17628 | 60.33974 | 56.80447 | -3.237724e-05 | 0.09164369 | 0 | 0 | 0
6740 | 225086.2 | 2010-11-04 04:55 | 5852.971 | 7 | 15 | -0.5501732 | 3.586765 | 15.13104 | 15.18087 | 60.33974 | 56.82092 | -9.717941e-05 | 0.09164369 | 0 | 0 | 0
6741 | 225116.3 | 2010-11-04 04:56 | 5882.986 | 7 | 15 | -0.5501732 | 3.584173 | 15.13104 | 15.18545 | 60.33974 | 56.83737 | -6.480217e-05 | 0.09164369 | 0 | 0 | 0
6742 | 225146.3 | 2010-11-04 04:56 | 5913.001 | 7 | 15 | -0.5499932 | 3.581257 | 15.13104 | 15.19004 | 60.33974 | 56.8538 | -6.480217e-05 | 0.09164369 | 0 | 0 | 0
6743 | 225176.3 | 2010-11-04 04:57 | 5943.017 | 7 | 15 | -0.5503531 | 3.578179 | 15.13104 | 15.19463 | 60.33974 | 56.87022 | -9.722709e-05 | 0.09164369 | 0 | 0 | 0
6744 | 225206.3 | 2010-11-04 04:57 | 5973.032 | 7 | 15 | -0.5501732 | 3.575101 | 15.13104 | 15.19921 | 60.33974 | 56.88663 | -9.717941e-05 | 0.09164369 | 0 | 0 | 0
6745 | 225236.3 | 2010-11-04 04:58 | 6003.047 | 7 | 15 | -0.5498133 | 3.572186 | 15.13104 | 15.2038 | 60.33974 | 56.90302 | -3.242493e-05 | 0.09164369 | 0 | 0 | 0
6746 | 225266.3 | 2010-11-04 04:58 | 6033.062 | 7 | 15 | -0.5501732 | 3.568622 | 15.13104 | 15.20839 | 60.33974 | 56.91939 | -9.722709e-05 | 0.09164369 | 0 | 0 | 0
6747 | 225296.4 | 2010-11-04 04:59 | 6063.078 | 7 | 15 | -0.5499932 | 3.565058 | 15.13104 | 15.21297 | 60.33974 | 56.93575 | -9.717941e-05 | 0.09164369 | 0 | 0 | 0
6748 | 225326.4 | 2010-11-04 04:59 | 6093.093 | 7 | 15 | -0.5501732 | 3.56117 | 15.13104 | 15.21756 | 60.33974 | 56.9521 | -9.717941e-05 | 0.09164369 | 0 | 0 | 0
6749 | 225356.4 | 2010-11-04 05:00 | 6123.108 | 7 | 15 | -0.5501732 | 3.556958 | 15.13104 | 15.22215 | 60.33974 | 56.96842 | -9.717941e-05 | 0.09164369 | 0 | 0 | 0
6750 | 225386.4 | 2010-11-04 05:00 | 6153.124 | 7 | 15 | -0.5501732 | 3.551775 | 15.13104 | 15.22673 | 60.33974 | 56.98472 | -0.0001620293 | 0.09164369 | 0 | 0 | 0
6751 | 225416.4 | 2010-11-04 05:01 | 6183.139 | 7 | 15 | -0.5501732 | 3.546591 | 15.13104 | 15.23132 | 60.33974 | 57.001 | -0.0001296043 | 0.09164369 | 0 | 0 | 0
6752 | 225446.4 | 2010-11-04 05:01 | 6213.154 | 7 | 15 | -0.5499932 | 3.540435 | 15.13104 | 15.23591 | 60.33974 | 57.01726 | -0.0001944065 | 0.09164369 | 0 | 0 | 0
6753 | 225476.4 | 2010-11-04 05:02 | 6243.169 | 7 | 15 | -0.5501732 | 3.533469 | 15.13104 | 15.24049 | 60.33974 | 57.03348 | -0.0001944065 | 0.09164369 | 0 | 0 | 0
6754 | 225506.5 | 2010-11-04 05:02 | 6273.185 | 7 | 15 | -0.5501732 | 3.525208 | 15.13104 | 15.24508 | 60.33974 | 57.04967 | -0.0002267838 | 0.09164369 | 0 | 0 | 0
6755 | 225536.5 | 2010-11-04 05:03 | 6303.2 | 7 | 15 | -0.5503531 | 3.515651 | 15.13104 | 15.24967 | 60.33974 | 57.06582 | -0.0002915859 | 0.09164369 | 0 | 0 | 0
6756 | 225566.5 | 2010-11-04 05:03 | 6333.215 | 7 | 15 | -0.5503531 | 3.504473 | 15.13104 | 15.25425 | 60.33974 | 57.08192 | -0.0003563881 | 0.09164369 | 0 | 0 | 0
6757 | 225596.5 | 2010-11-04 05:04 | 6363.231 | 7 | 15 | -0.5501732 | 3.49119 | 15.13104 | 15.25884 | 60.33974 | 57.09797 | -0.0004211903 | 0.09164369 | 0 | 0 | 0
6758 | 225626.5 | 2010-11-04 05:04 | 6393.246 | 7 | 15 | -0.5498133 | 3.475639 | 15.13104 | 15.26343 | 60.33974 | 57.11395 | -0.0004535675 | 0.09164369 | 0 | 0 | 0
6759 | 225656.5 | 2010-11-04 05:05 | 6423.261 | 7 | 15 | -0.5499932 | 3.456847 | 15.13104 | 15.26801 | 60.33974 | 57.12985 | -0.0005507946 | 0.09164369 | 0 | 0 | 0
6760 | 225686.6 | 2010-11-04 05:05 | 6453.279 | 7 | 15 | -0.5501732 | 3.434493 | 15.13104 | 15.2726 | 60.33974 | 57.14565 | -0.000647974 | 0.09164369 | 0 | 0 | 0
6761 | 225716.6 | 2010-11-04 05:06 | 6483.292 | 7 | 15 | -0.5501732 | 3.407602 | 15.13104 | 15.27719 | 60.33974 | 57.16134 | -0.0007775783 | 0.09164369 | 0 | 0 | 0
6762 | 225746.6 | 2010-11-04 05:06 | 6513.307 | 7 | 15 | -0.5499932 | 3.375366 | 15.13104 | 15.28177 | 60.33974 | 57.1769 | -0.0009395599 | 0.09164369 | 0 | 0 | 0
6763 | 225776.6 | 2010-11-04 05:07 | 6543.322 | 7 | 15 | -0.5499932 | 3.336488 | 15.13104 | 15.28636 | 60.33974 | 57.1923 | -0.001133919 | 0.09164369 | 0 | 0 | 0
6764 | 225806.6 | 2010-11-04 05:07 | 6573.338 | 7 | 15 | -0.5501732 | 3.289024 | 15.13104 | 15.29095 | 60.33974 | 57.20749 | -0.001393127 | 0.09164369 | 0 | 0 | 0
6765 | 225836.6 | 2010-11-04 05:08 | 6603.353 | 7 | 15 | -0.5499932 | 3.230869 | 15.13104 | 15.29553 | 60.33974 | 57.22245 | -0.001717091 | 0.09164369 | 0 | 0 | 0
6766 | 225866.6 | 2010-11-04 05:08 | 6633.368 | 7 | 15 | -0.5503531 | 3.157487 | 15.13104 | 15.30012 | 60.33974 | 57.23711 | -0.002203083 | 0.09164369 | 0 | 0 | 0
6767 | 225896.6 | 2010-11-04 05:09 | 6663.321 | 7 | 15 | -0.5503531 | 3.057376 | 15.13104 | 15.3047 | 60.33974 | 57.25135 | -0.003304624 | 0.09164369 | 0 | 0 | 0
6768 | 225916.1 | 2010-11-04 05:09 | 6682.837 | 7 | 15 | -0.5501732 | 2.957265 | 15.13104 | 15.30768 | 60.33974 | 57.26033 | -0.004762554 | 0.09164369 | 0 | 0 | 0
6769 | 225930.9 | 2010-11-04 05:09 | 6697.633 | 7 | 15 | -0.5501732 | 2.857155 | 15.13104 | 15.30994 | 60.33974 | 57.26691 | -0.005831718 | 0.09164369 | 0 | 0 | 0
6770 | 225944 | 2010-11-04 05:10 | 6710.68 | 7 | 15 | -0.5501732 | 2.756882 | 15.13104 | 15.31194 | 60.33974 | 57.2725 | -0.006252909 | 0.09164369 | 0 | 0 | 0
6771 | 225951.4 | 2010-11-04 05:10 | 6718.102 | 7 | 15 | -0.5499932 | 2.699861 | 15.13104 | 15.31307 | 60.33974 | 57.2756 | -0.006090879 | 0.09164369 | 0 | 0 | 0
6772 | 226011.4 | 2010-11-04 05:11 | 60.01492 | 8 | 15 | 0 | 3.20576 | 15.13104 | 15.31307 | 60.33974 | 57.2756 | 0.001166344 | 0.09164369 | 0 | 0 | 0
6773 | 226011.6 | 2010-11-04 05:11 | 0.1874222 | 9 | 15 | 0.0002857086 | 3.20576 | 15.13104 | 15.31307 | 60.33974 | 57.2756 | 0 | 0.09578501 | 0 | 0 | 0
6774 | 226016.4 | 2010-11-04 05:11 | 5.015614 | 9 | 15 | -0.002053607 | 3.212402 | 15.13104 | 15.31307 | 60.33974 | 57.27561 | 0.0008747578 | 0.09578501 | 0 | 0 | 0
6775 | 226046.4 | 2010-11-04 05:11 | 30.01541 | 1 | 16 | 0 | 3.242533 | 15.13104 | 15.31307 | 60.33974 | 57.27561 | 0.0007127762 | 0.09578501 | 0 | 0 | 0
6776 | 226076.5 | 2010-11-04 05:12 | 60.03057 | 1 | 16 | 0 | 3.26343 | 15.13104 | 15.31307 | 60.33974 | 57.27561 | 0.0004859924 | 0.09578501 | 0 | 0 | 0
6777 | 226106.5 | 2010-11-04 05:12 | 90.04609 | 1 | 16 | 0 | 3.279305 | 15.13104 | 15.31307 | 60.33974 | 57.27561 | 0.0003887653 | 0.09578501 | 0 | 0 | 0
6778 | 226136.4 | 2010-11-04 05:13 | 120.0144 | 1 | 16 | 0 | 3.292264 | 15.13104 | 15.31307 | 60.33974 | 57.27561 | 0.0003563881 | 0.09578501 | 0 | 0 | 0
6779 | 226166.5 | 2010-11-04 05:13 | 30.0153 | 2 | 16 | 0.5496649 | 3.513869 | 15.13562 | 15.31307 | 60.35562 | 57.27561 | 0.002203083 | 0.09578501 | 0 | 0 | 0
6780 | 226196.5 | 2010-11-04 05:14 | 60.03058 | 2 | 16 | 0.5500248 | 3.580123 | 15.14021 | 15.31307 | 60.37189 | 57.27561 | 0.001522732 | 0.09578501 | 0 | 0 | 0
6781 | 226226.5 | 2010-11-04 05:14 | 90.04585 | 2 | 16 | 0.5500248 | 3.626615 | 15.14479 | 15.31307 | 60.38842 | 57.27561 | 0.001133966 | 0.09578501 | 0 | 0 | 0
6782 | 226256.5 | 2010-11-04 05:15 | 120.0611 | 2 | 16 | 0.5498449 | 3.662739 | 15.14938 | 15.31307 | 60.40513 | 57.27561 | 0.0008747578 | 0.09578501 | 0 | 0 | 0
6783 | 226286.5 | 2010-11-04 05:15 | 150.0764 | 2 | 16 | 0.5498449 | 3.691735 | 15.15396 | 15.31307 | 60.422 | 57.27561 | 0.0007127285 | 0.09578501 | 0 | 0 | 0
6784 | 226316.5 | 2010-11-04 05:16 | 180.0917 | 2 | 16 | 0.5500248 | 3.716034 | 15.15855 | 15.31307 | 60.43898 | 57.27561 | 0.0005831718 | 0.09578501 | 0 | 0 | 0
6785 | 226346.6 | 2010-11-04 05:16 | 210.107 | 2 | 16 | 0.5498449 | 3.736445 | 15.16313 | 15.31307 | 60.45607 | 57.27561 | 0.0005183697 | 0.09578501 | 0 | 0 | 0
6786 | 226376.6 | 2010-11-04 05:17 | 240.1223 | 2 | 16 | 0.5498449 | 3.753616 | 15.16772 | 15.31307 | 60.47324 | 57.27561 | 0.0004211903 | 0.09578501 | 0 | 0 | 0
6787 | 226406.6 | 2010-11-04 05:17 | 270.1375 | 2 | 16 | 0.5498449 | 3.767223 | 15.1723 | 15.31307 | 60.49048 | 57.27561 | 0.0003239632 | 0.09578501 | 0 | 0 | 0
6788 | 226436.6 | 2010-11-04 05:18 | 300.1528 | 2 | 16 | 0.5496649 | 3.776295 | 15.17689 | 15.31307 | 60.50778 | 57.27561 | 0.0001619816 | 0.09578501 | 0 | 0 | 0
6789 | 226466.6 | 2010-11-04 05:18 | 330.1684 | 2 | 16 | 0.5500248 | 3.782289 | 15.18147 | 15.31307 | 60.52511 | 57.27561 | 9.717941e-05 | 0.09578501 | 0 | 0 | 0
6790 | 226496.6 | 2010-11-04 05:19 | 360.1834 | 2 | 16 | 0.5498449 | 3.786338 | 15.18606 | 15.31307 | 60.54246 | 57.27561 | 9.717941e-05 | 0.09578501 | 0 | 0 | 0
6791 | 226526.6 | 2010-11-04 05:19 | 390.199 | 2 | 16 | 0.5498449 | 3.78974 | 15.19064 | 15.31307 | 60.55983 | 57.27561 | 0.0001296043 | 0.09578501 | 0 | 0 | 0
6792 | 226556.7 | 2010-11-04 05:20 | 420.214 | 2 | 16 | 0.5498449 | 3.792656 | 15.19523 | 15.31307 | 60.57721 | 57.27561 | 3.242493e-05 | 0.09578501 | 0 | 0 | 0
6793 | 226586.7 | 2010-11-04 05:20 | 450.2293 | 2 | 16 | 0.5500248 | 3.795572 | 15.19981 | 15.31307 | 60.59461 | 57.27561 | 3.242493e-05 | 0.09578501 | 0 | 0 | 0
6794 | 226616.7 | 2010-11-04 05:21 | 480.2446 | 2 | 16 | 0.5498449 | 3.79865 | 15.2044 | 15.31307 | 60.61202 | 57.27561 | 9.717941e-05 | 0.09578501 | 0 | 0 | 0
6795 | 226646.7 | 2010-11-04 05:21 | 510.2599 | 2 | 16 | 0.5500248 | 3.801566 | 15.20898 | 15.31307 | 60.62944 | 57.27561 | 9.717941e-05 | 0.09578501 | 0 | 0 | 0
6796 | 226676.7 | 2010-11-04 05:22 | 540.2752 | 2 | 16 | 0.5496649 | 3.804157 | 15.21357 | 15.31307 | 60.64688 | 57.27561 | 6.480217e-05 | 0.09578501 | 0 | 0 | 0
6797 | 226706.7 | 2010-11-04 05:22 | 570.2906 | 2 | 16 | 0.5498449 | 3.807073 | 15.21815 | 15.31307 | 60.66432 | 57.27561 | 9.717941e-05 | 0.09578501 | 0 | 0 | 0
6798 | 226736.7 | 2010-11-04 05:23 | 600.3057 | 2 | 16 | 0.5498449 | 3.809665 | 15.22274 | 15.31307 | 60.68178 | 57.27561 | 3.237724e-05 | 0.09578501 | 0 | 0 | 0
6799 | 226766.8 | 2010-11-04 05:23 | 630.3212 | 2 | 16 | 0.5500248 | 3.812419 | 15.22732 | 15.31307 | 60.69926 | 57.27561 | 6.480217e-05 | 0.09578501 | 0 | 0 | 0
6800 | 226796.8 | 2010-11-04 05:24 | 660.3363 | 2 | 16 | 0.5500248 | 3.815497 | 15.23191 | 15.31307 | 60.71674 | 57.27561 | 0.0001619816 | 0.09578501 | 0 | 0 | 0
6801 | 226826.8 | 2010-11-04 05:24 | 690.3516 | 2 | 16 | 0.5500248 | 3.817927 | 15.23649 | 15.31307 | 60.73424 | 57.27561 | 9.722709e-05 | 0.09578501 | 0 | 0 | 0
6802 | 226856.8 | 2010-11-04 05:25 | 720.3669 | 2 | 16 | 0.5496649 | 3.820357 | 15.24108 | 15.31307 | 60.75175 | 57.27561 | 3.237724e-05 | 0.09578501 | 0 | 0 | 0
6803 | 226886.8 | 2010-11-04 05:25 | 750.3823 | 2 | 16 | 0.5498449 | 3.823111 | 15.24566 | 15.31307 | 60.76928 | 57.27561 | 6.480217e-05 | 0.09578501 | 0 | 0 | 0
6804 | 226916.8 | 2010-11-04 05:26 | 780.3976 | 2 | 16 | 0.5498449 | 3.825864 | 15.25025 | 15.31307 | 60.78681 | 57.27561 | 3.237724e-05 | 0.09578501 | 0 | 0 | 0
6805 | 226946.9 | 2010-11-04 05:26 | 810.4128 | 2 | 16 | 0.5498449 | 3.82878 | 15.25483 | 15.31307 | 60.80436 | 57.27561 | 9.717941e-05 | 0.09578501 | 0 | 0 | 0
6806 | 226976.9 | 2010-11-04 05:27 | 840.428 | 2 | 16 | 0.5498449 | 3.831534 | 15.25942 | 15.31307 | 60.82192 | 57.27561 | 3.242493e-05 | 0.09578501 | 0 | 0 | 0
6807 | 227006.9 | 2010-11-04 05:27 | 870.4433 | 2 | 16 | 0.5498449 | 3.834612 | 15.264 | 15.31307 | 60.8395 | 57.27561 | 6.480217e-05 | 0.09578501 | 0 | 0 | 0
6808 | 227036.9 | 2010-11-04 05:28 | 900.4586 | 2 | 16 | 0.5498449 | 3.837528 | 15.26859 | 15.31307 | 60.85708 | 57.27561 | 6.480217e-05 | 0.09578501 | 0 | 0 | 0
6809 | 227066.9 | 2010-11-04 05:28 | 930.474 | 2 | 16 | 0.5498449 | 3.840768 | 15.27317 | 15.31307 | 60.87469 | 57.27561 | 9.717941e-05 | 0.09578501 | 0 | 0 | 0
6810 | 227096.9 | 2010-11-04 05:29 | 960.4892 | 2 | 16 | 0.5498449 | 3.843845 | 15.27776 | 15.31307 | 60.8923 | 57.27561 | 3.237724e-05 | 0.09578501 | 0 | 0 | 0
6811 | 227126.9 | 2010-11-04 05:29 | 990.5046 | 2 | 16 | 0.5500248 | 3.846923 | 15.28234 | 15.31307 | 60.90994 | 57.27561 | 9.722709e-05 | 0.09578501 | 0 | 0 | 0
6812 | 227157 | 2010-11-04 05:30 | 1020.52 | 2 | 16 | 0.5498449 | 3.850163 | 15.28693 | 15.31307 | 60.92758 | 57.27561 | 9.722709e-05 | 0.09578501 | 0 | 0 | 0
6813 | 227187 | 2010-11-04 05:30 | 1050.535 | 2 | 16 | 0.5498449 | 3.853241 | 15.29151 | 15.31307 | 60.94524 | 57.27561 | 6.480217e-05 | 0.09578501 | 0 | 0 | 0
6814 | 227217 | 2010-11-04 05:31 | 1080.55 | 2 | 16 | 0.5498449 | 3.856157 | 15.2961 | 15.31307 | 60.96292 | 57.27561 | 3.242493e-05 | 0.09578501 | 0 | 0 | 0
6815 | 227247 | 2010-11-04 05:31 | 1110.566 | 2 | 16 | 0.5500248 | 3.859397 | 15.30068 | 15.31307 | 60.9806 | 57.27561 | 9.722709e-05 | 0.09578501 | 0 | 0 | 0
6816 | 227277 | 2010-11-04 05:32 | 1140.581 | 2 | 16 | 0.5498449 | 3.862313 | 15.30527 | 15.31307 | 60.99831 | 57.27561 | 6.480217e-05 | 0.09578501 | 0 | 0 | 0
6817 | 227307 | 2010-11-04 05:32 | 1170.596 | 2 | 16 | 0.5500248 | 3.865228 | 15.30985 | 15.31307 | 61.01602 | 57.27561 | 9.722709e-05 | 0.09578501 | 0 | 0 | 0
6818 | 227337.1 | 2010-11-04 05:33 | 1200.611 | 2 | 16 | 0.5500248 | 3.867982 | 15.31444 | 15.31307 | 61.03375 | 57.27561 | 6.480217e-05 | 0.09578501 | 0 | 0 | 0
6819 | 227367.1 | 2010-11-04 05:33 | 1230.629 | 2 | 16 | 0.5500248 | 3.870736 | 15.31902 | 15.31307 | 61.05149 | 57.27561 | 6.480217e-05 | 0.09578501 | 0 | 0 | 0
6820 | 227397.1 | 2010-11-04 05:34 | 1260.642 | 2 | 16 | 0.5498449 | 3.873328 | 15.32361 | 15.31307 | 61.06925 | 57.27561 | 3.242493e-05 | 0.09578501 | 0 | 0 | 0
6821 | 227427.1 | 2010-11-04 05:34 | 1290.657 | 2 | 16 | 0.5498449 | 3.87592 | 15.32819 | 15.31307 | 61.08701 | 57.27561 | 3.242493e-05 | 0.09578501 | 0 | 0 | 0
6822 | 227457.1 | 2010-11-04 05:35 | 1320.673 | 2 | 16 | 0.5498449 | 3.87835 | 15.33278 | 15.31307 | 61.10479 | 57.27561 | 6.475449e-05 | 0.09578501 | 0 | 0 | 0
6823 | 227487.1 | 2010-11-04 05:35 | 1350.688 | 2 | 16 | 0.5498449 | 3.88078 | 15.33736 | 15.31307 | 61.12258 | 57.27561 | 9.717941e-05 | 0.09578501 | 0 | 0 | 0
6824 | 227517.1 | 2010-11-04 05:36 | 1380.703 | 2 | 16 | 0.5498449 | 3.882723 | 15.34195 | 15.31307 | 61.14037 | 57.27561 | 6.475449e-05 | 0.09578501 | 0 | 0 | 0
6825 | 227547.2 | 2010-11-04 05:36 | 1410.718 | 2 | 16 | 0.5498449 | 3.884505 | 15.34653 | 15.31307 | 61.15818 | 57.27561 | 3.237724e-05 | 0.09578501 | 0 | 0 | 0
6826 | 227577.2 | 2010-11-04 05:37 | 1440.734 | 2 | 16 | 0.5500248 | 3.886611 | 15.35112 | 15.31307 | 61.176 | 57.27561 | 9.717941e-05 | 0.09578501 | 0 | 0 | 0
6827 | 227607.2 | 2010-11-04 05:37 | 1470.749 | 2 | 16 | 0.5500248 | 3.888231 | 15.3557 | 15.31307 | 61.19382 | 57.27561 | 3.237724e-05 | 0.09578501 | 0 | 0 | 0
6828 | 227637.2 | 2010-11-04 05:38 | 1500.764 | 2 | 16 | 0.5500248 | 3.889689 | 15.36029 | 15.31307 | 61.21165 | 57.27561 | 3.237724e-05 | 0.09578501 | 0 | 0 | 0
6829 | 227667.2 | 2010-11-04 05:38 | 1530.78 | 2 | 16 | 0.5500248 | 3.890985 | 15.36487 | 15.31307 | 61.22949 | 57.27561 | 0 | 0.09578501 | 0 | 0 | 0
6830 | 227697.2 | 2010-11-04 05:39 | 1560.795 | 2 | 16 | 0.5500248 | 3.892605 | 15.36946 | 15.31307 | 61.24733 | 57.27561 | 3.237724e-05 | 0.09578501 | 0 | 0 | 0
6831 | 227727.3 | 2010-11-04 05:39 | 1590.81 | 2 | 16 | 0.5500248 | 3.893739 | 15.37404 | 15.31307 | 61.26518 | 57.27561 | 0 | 0.09578501 | 0 | 0 | 0
6832 | 227757.3 | 2010-11-04 05:40 | 1620.825 | 2 | 16 | 0.5500248 | 3.895035 | 15.37863 | 15.31307 | 61.28304 | 57.27561 | 3.237724e-05 | 0.09578501 | 0 | 0 | 0
6833 | 227787.3 | 2010-11-04 05:40 | 1650.841 | 2 | 16 | 0.5500248 | 3.896169 | 15.38321 | 15.31307 | 61.3009 | 57.27561 | 3.237724e-05 | 0.09578501 | 0 | 0 | 0
6834 | 227817.3 | 2010-11-04 05:41 | 1680.856 | 2 | 16 | 0.5498449 | 3.897303 | 15.3878 | 15.31307 | 61.31877 | 57.27561 | 3.237724e-05 | 0.09578501 | 0 | 0 | 0
6835 | 227847.3 | 2010-11-04 05:41 | 1710.871 | 2 | 16 | 0.5498449 | 3.898437 | 15.39238 | 15.31307 | 61.33664 | 57.27561 | 3.237724e-05 | 0.09578501 | 0 | 0 | 0
6836 | 227877.3 | 2010-11-04 05:42 | 1740.887 | 2 | 16 | 0.5500248 | 3.89957 | 15.39697 | 15.31307 | 61.35452 | 57.27561 | 3.237724e-05 | 0.09578501 | 0 | 0 | 0
6837 | 227907.3 | 2010-11-04 05:42 | 1770.902 | 2 | 16 | 0.5498449 | 3.900542 | 15.40155 | 15.31307 | 61.3724 | 57.27561 | 3.237724e-05 | 0.09578501 | 0 | 0 | 0
6838 | 227937.4 | 2010-11-04 05:43 | 1800.917 | 2 | 16 | 0.5500248 | 3.901839 | 15.40614 | 15.31307 | 61.39028 | 57.27561 | 6.480217e-05 | 0.09578501 | 0 | 0 | 0
6839 | 227967.4 | 2010-11-04 05:43 | 1830.932 | 2 | 16 | 0.5500248 | 3.90281 | 15.41072 | 15.31307 | 61.40818 | 57.27561 | 3.237724e-05 | 0.09578501 | 0 | 0 | 0
6840 | 227997.4 | 2010-11-04 05:44 | 1860.948 | 2 | 16 | 0.5500248 | 3.903944 | 15.41531 | 15.31307 | 61.42607 | 57.27561 | 3.237724e-05 | 0.09578501 | 0 | 0 | 0
6841 | 228027.4 | 2010-11-04 05:44 | 1890.963 | 2 | 16 | 0.5498449 | 3.905078 | 15.41989 | 15.31307 | 61.44398 | 57.27561 | 3.237724e-05 | 0.09578501 | 0 | 0 | 0
6842 | 228057.4 | 2010-11-04 05:45 | 1920.978 | 2 | 16 | 0.5500248 | 3.906374 | 15.42448 | 15.31307 | 61.46188 | 57.27561 | 3.237724e-05 | 0.09578501 | 0 | 0 | 0
6843 | 228087.4 | 2010-11-04 05:45 | 1950.994 | 2 | 16 | 0.5500248 | 3.907508 | 15.42906 | 15.31307 | 61.4798 | 57.27561 | 6.480217e-05 | 0.09578501 | 0 | 0 | 0
6844 | 228117.5 | 2010-11-04 05:46 | 1981.009 | 2 | 16 | 0.5498449 | 3.90848 | 15.43365 | 15.31307 | 61.49772 | 57.27561 | 3.242493e-05 | 0.09578501 | 0 | 0 | 0
6845 | 228147.5 | 2010-11-04 05:46 | 2011.024 | 2 | 16 | 0.5498449 | 3.909614 | 15.43823 | 15.31307 | 61.51564 | 57.27561 | 3.242493e-05 | 0.09578501 | 0 | 0 | 0
6846 | 228177.5 | 2010-11-04 05:47 | 2041.039 | 2 | 16 | 0.5500248 | 3.91091 | 15.44282 | 15.31307 | 61.53357 | 57.27561 | 3.237724e-05 | 0.09578501 | 0 | 0 | 0
6847 | 228207.5 | 2010-11-04 05:47 | 2071.055 | 2 | 16 | 0.5500248 | 3.912044 | 15.4474 | 15.31307 | 61.5515 | 57.27561 | 3.237724e-05 | 0.09578501 | 0 | 0 | 0
6848 | 228237.5 | 2010-11-04 05:48 | 2101.07 | 2 | 16 | 0.5498449 | 3.913178 | 15.45199 | 15.31307 | 61.56944 | 57.27561 | 3.242493e-05 | 0.09578501 | 0 | 0 | 0
6849 | 228267.5 | 2010-11-04 05:48 | 2131.085 | 2 | 16 | 0.5498449 | 3.914312 | 15.45657 | 15.31307 | 61.58739 | 57.27561 | 0 | 0.09578501 | 0 | 0 | 0
6850 | 228297.5 | 2010-11-04 05:49 | 2161.101 | 2 | 16 | 0.5500248 | 3.91577 | 15.46116 | 15.31307 | 61.60534 | 57.27561 | 6.480217e-05 | 0.09578501 | 0 | 0 | 0
6851 | 228327.6 | 2010-11-04 05:49 | 2191.116 | 2 | 16 | 0.5498449 | 3.916742 | 15.46574 | 15.31307 | 61.62329 | 57.27561 | 0 | 0.09578501 | 0 | 0 | 0
6852 | 228357.6 | 2010-11-04 05:50 | 2221.131 | 2 | 16 | 0.5496649 | 3.917876 | 15.47033 | 15.31307 | 61.64125 | 57.27561 | -3.242493e-05 | 0.09578501 | 0 | 0 | 0
6853 | 228387.6 | 2010-11-04 05:50 | 2251.146 | 2 | 16 | 0.5500248 | 3.919496 | 15.47491 | 15.31307 | 61.65922 | 57.27561 | 6.480217e-05 | 0.09578501 | 0 | 0 | 0
6854 | 228417.6 | 2010-11-04 05:51 | 2281.162 | 2 | 16 | 0.5500248 | 3.92063 | 15.4795 | 15.31307 | 61.67719 | 57.27561 | 3.242493e-05 | 0.09578501 | 0 | 0 | 0
6855 | 228447.6 | 2010-11-04 05:51 | 2311.177 | 2 | 16 | 0.5498449 | 3.921763 | 15.48408 | 15.31307 | 61.69517 | 57.27561 | 3.237724e-05 | 0.09578501 | 0 | 0 | 0
6856 | 228477.6 | 2010-11-04 05:52 | 2341.192 | 2 | 16 | 0.5500248 | 3.923221 | 15.48867 | 15.31307 | 61.71316 | 57.27561 | 3.242493e-05 | 0.09578501 | 0 | 0 | 0
6857 | 228507.7 | 2010-11-04 05:52 | 2371.208 | 2 | 16 | 0.5498449 | 3.924355 | 15.49325 | 15.31307 | 61.73115 | 57.27561 | 3.237724e-05 | 0.09578501 | 0 | 0 | 0
6858 | 228537.7 | 2010-11-04 05:53 | 2401.223 | 2 | 16 | 0.5500248 | 3.925651 | 15.49784 | 15.31307 | 61.74914 | 57.27561 | 0 | 0.09578501 | 0 | 0 | 0
6859 | 228567.7 | 2010-11-04 05:53 | 2431.238 | 2 | 16 | 0.5496649 | 3.927109 | 15.50242 | 15.31307 | 61.76715 | 57.27561 | 3.242493e-05 | 0.09578501 | 0 | 0 | 0
6860 | 228597.7 | 2010-11-04 05:54 | 2461.253 | 2 | 16 | 0.5498449 | 3.928405 | 15.50701 | 15.31307 | 61.78515 | 57.27561 | 3.237724e-05 | 0.09578501 | 0 | 0 | 0
6861 | 228627.7 | 2010-11-04 05:54 | 2491.269 | 2 | 16 | 0.5498449 | 3.929701 | 15.51159 | 15.31307 | 61.80317 | 57.27561 | 0 | 0.09578501 | 0 | 0 | 0
6862 | 228657.7 | 2010-11-04 05:55 | 2521.284 | 2 | 16 | 0.5498449 | 3.931159 | 15.51618 | 15.31307 | 61.82119 | 57.27561 | 3.242493e-05 | 0.09578501 | 0 | 0 | 0
6863 | 228687.7 | 2010-11-04 05:55 | 2551.299 | 2 | 16 | 0.5500248 | 3.932617 | 15.52076 | 15.31307 | 61.83922 | 57.27561 | 3.242493e-05 | 0.09578501 | 0 | 0 | 0
6864 | 228717.8 | 2010-11-04 05:56 | 2581.315 | 2 | 16 | 0.5500248 | 3.933913 | 15.52535 | 15.31307 | 61.85725 | 57.27561 | 0 | 0.09578501 | 0 | 0 | 0
6865 | 228747.8 | 2010-11-04 05:56 | 2611.33 | 2 | 16 | 0.5496649 | 3.935209 | 15.52993 | 15.31307 | 61.87529 | 57.27561 | 3.242493e-05 | 0.09578501 | 0 | 0 | 0
6866 | 228777.8 | 2010-11-04 05:57 | 2641.345 | 2 | 16 | 0.5500248 | 3.936829 | 15.53452 | 15.31307 | 61.89334 | 57.27561 | 6.480217e-05 | 0.09578501 | 0 | 0 | 0
6867 | 228807.8 | 2010-11-04 05:57 | 2671.36 | 2 | 16 | 0.5498449 | 3.938125 | 15.5391 | 15.31307 | 61.91139 | 57.27561 | 3.242493e-05 | 0.09578501 | 0 | 0 | 0
6868 | 228837.8 | 2010-11-04 05:58 | 2701.376 | 2 | 16 | 0.5498449 | 3.939583 | 15.54369 | 15.31307 | 61.92945 | 57.27561 | 3.242493e-05 | 0.09578501 | 0 | 0 | 0
6869 | 228867.8 | 2010-11-04 05:58 | 2731.391 | 2 | 16 | 0.5500248 | 3.941202 | 15.54827 | 15.31307 | 61.94752 | 57.27561 | 6.480217e-05 | 0.09578501 | 0 | 0 | 0
6870 | 228897.8 | 2010-11-04 05:59 | 2761.406 | 2 | 16 | 0.5498449 | 3.942498 | 15.55286 | 15.31307 | 61.96559 | 57.27561 | 0 | 0.09578501 | 0 | 0 | 0
6871 | 228927.9 | 2010-11-04 05:59 | 2791.421 | 2 | 16 | 0.5500248 | 3.944118 | 15.55744 | 15.31307 | 61.98368 | 57.27561 | 3.237724e-05 | 0.09578501 | 0 | 0 | 0
6872 | 228957.9 | 2010-11-04 06:00 | 2821.437 | 2 | 16 | 0.5500248 | 3.945738 | 15.56203 | 15.31307 | 62.00176 | 57.27561 | 9.717941e-05 | 0.09578501 | 0 | 0 | 0
6873 | 228987.9 | 2010-11-04 06:00 | 2851.452 | 2 | 16 | 0.5500248 | 3.947034 | 15.56661 | 15.31307 | 62.01986 | 57.27561 | 3.242493e-05 | 0.09578501 | 0 | 0 | 0
6874 | 229017.9 | 2010-11-04 06:01 | 2881.467 | 2 | 16 | 0.5498449 | 3.948492 | 15.5712 | 15.31307 | 62.03796 | 57.27561 | 3.242493e-05 | 0.09578501 | 0 | 0 | 0
6875 | 229047.9 | 2010-11-04 06:01 | 2911.483 | 2 | 16 | 0.5500248 | 3.950274 | 15.57578 | 15.31307 | 62.05607 | 57.27561 | 3.242493e-05 | 0.09578501 | 0 | 0 | 0
6876 | 229077.9 | 2010-11-04 06:02 | 2941.498 | 2 | 16 | 0.5500248 | 3.951732 | 15.58037 | 15.31307 | 62.07418 | 57.27561 | 6.480217e-05 | 0.09578501 | 0 | 0 | 0
6877 | 229108 | 2010-11-04 06:02 | 2971.513 | 2 | 16 | 0.5498449 | 3.95319 | 15.58495 | 15.31307 | 62.0923 | 57.27561 | 0 | 0.09578501 | 0 | 0 | 0
6878 | 229138 | 2010-11-04 06:03 | 3001.528 | 2 | 16 | 0.5498449 | 3.954648 | 15.58954 | 15.31307 | 62.11043 | 57.27561 | 3.242493e-05 | 0.09578501 | 0 | 0 | 0
6879 | 229168 | 2010-11-04 06:03 | 3031.544 | 2 | 16 | 0.5498449 | 3.956268 | 15.59412 | 15.31307 | 62.12857 | 57.27561 | 0 | 0.09578501 | 0 | 0 | 0
6880 | 229198 | 2010-11-04 06:04 | 3061.559 | 2 | 16 | 0.5500248 | 3.957888 | 15.59871 | 15.31307 | 62.14671 | 57.27561 | 0 | 0.09578501 | 0 | 0 | 0
6881 | 229228 | 2010-11-04 06:04 | 3091.574 | 2 | 16 | 0.5498449 | 3.959507 | 15.60329 | 15.31307 | 62.16486 | 57.27561 | 3.242493e-05 | 0.09578501 | 0 | 0 | 0
6882 | 229258 | 2010-11-04 06:05 | 3121.59 | 2 | 16 | 0.5498449 | 3.961289 | 15.60788 | 15.31307 | 62.18302 | 57.27561 | 6.480217e-05 | 0.09578501 | 0 | 0 | 0
6883 | 229288 | 2010-11-04 06:05 | 3151.606 | 2 | 16 | 0.5498449 | 3.962747 | 15.61246 | 15.31307 | 62.20119 | 57.27561 | 0 | 0.09578501 | 0 | 0 | 0
6884 | 229318.1 | 2010-11-04 06:06 | 3181.607 | 2 | 16 | 0.5498449 | 3.964367 | 15.61705 | 15.31307 | 62.21935 | 57.27561 | 3.237724e-05 | 0.09578501 | 0 | 0 | 0
6885 | 229348.1 | 2010-11-04 06:06 | 3211.62 | 2 | 16 | 0.5500248 | 3.966311 | 15.62163 | 15.31307 | 62.23753 | 57.27561 | 6.475449e-05 | 0.09578501 | 0 | 0 | 0
6886 | 229378.1 | 2010-11-04 06:07 | 3241.635 | 2 | 16 | 0.5498449 | 3.967769 | 15.62622 | 15.31307 | 62.25572 | 57.27561 | 3.237724e-05 | 0.09578501 | 0 | 0 | 0
6887 | 229408.1 | 2010-11-04 06:07 | 3271.65 | 2 | 16 | 0.5498449 | 3.969389 | 15.6308 | 15.31307 | 62.27392 | 57.27561 | 3.242493e-05 | 0.09578501 | 0 | 0 | 0
6888 | 229438.1 | 2010-11-04 06:08 | 3301.666 | 2 | 16 | 0.5498449 | 3.971171 | 15.63539 | 15.31307 | 62.29212 | 57.27561 | 6.480217e-05 | 0.09578501 | 0 | 0 | 0
6889 | 229468.1 | 2010-11-04 06:08 | 3331.681 | 2 | 16 | 0.5498449 | 3.972791 | 15.63997 | 15.31307 | 62.31033 | 57.27561 | 3.237724e-05 | 0.09578501 | 0 | 0 | 0
6890 | 229498.1 | 2010-11-04 06:09 | 3361.696 | 2 | 16 | 0.5498449 | 3.974573 | 15.64456 | 15.31307 | 62.32855 | 57.27561 | 6.480217e-05 | 0.09578501 | 0 | 0 | 0
6891 | 229528.2 | 2010-11-04 06:09 | 3391.712 | 2 | 16 | 0.5498449 | 3.976192 | 15.64914 | 15.31307 | 62.34678 | 57.27561 | 3.237724e-05 | 0.09578501 | 0 | 0 | 0
6892 | 229558.2 | 2010-11-04 06:10 | 3421.727 | 2 | 16 | 0.5500248 | 3.978137 | 15.65373 | 15.31307 | 62.36501 | 57.27561 | 3.242493e-05 | 0.09578501 | 0 | 0 | 0
6893 | 229588.2 | 2010-11-04 06:10 | 3451.742 | 2 | 16 | 0.5500248 | 3.979918 | 15.65831 | 15.31307 | 62.38326 | 57.27561 | 0 | 0.09578501 | 0 | 0 | 0
6894 | 229618.2 | 2010-11-04 06:11 | 3481.757 | 2 | 16 | 0.5500248 | 3.982024 | 15.66289 | 15.31307 | 62.40151 | 57.27561 | 9.717941e-05 | 0.09578501 | 0 | 0 | 0
6895 | 229648.2 | 2010-11-04 06:11 | 3511.773 | 2 | 16 | 0.5496649 | 3.983644 | 15.66748 | 15.31307 | 62.41977 | 57.27561 | 3.242493e-05 | 0.09578501 | 0 | 0 | 0
6896 | 229678.2 | 2010-11-04 06:12 | 3541.788 | 2 | 16 | 0.5500248 | 3.98575 | 15.67206 | 15.31307 | 62.43804 | 57.27561 | 6.480217e-05 | 0.09578501 | 0 | 0 | 0
6897 | 229708.2 | 2010-11-04 06:12 | 3571.803 | 2 | 16 | 0.5498449 | 3.987532 | 15.67665 | 15.31307 | 62.45632 | 57.27561 | 6.475449e-05 | 0.09578501 | 0 | 0 | 0
6898 | 229738.3 | 2010-11-04 06:13 | 3601.818 | 2 | 16 | 0.5496649 | 3.989314 | 15.68123 | 15.31307 | 62.4746 | 57.27561 | 0 | 0.09578501 | 0 | 0 | 0
6899 | 229768.3 | 2010-11-04 06:13 | 3631.834 | 2 | 16 | 0.5498449 | 3.99142 | 15.68582 | 15.31307 | 62.4929 | 57.27561 | 3.237724e-05 | 0.09578501 | 0 | 0 | 0
6900 | 229798.3 | 2010-11-04 06:14 | 3661.849 | 2 | 16 | 0.5498449 | 3.993364 | 15.6904 | 15.31307 | 62.5112 | 57.27561 | 3.237724e-05 | 0.09578501 | 0 | 0 | 0
6901 | 229828.3 | 2010-11-04 06:14 | 3691.865 | 2 | 16 | 0.5500248 | 3.99547 | 15.69499 | 15.31307 | 62.52952 | 57.27561 | 6.480217e-05 | 0.09578501 | 0 | 0 | 0
6902 | 229858.3 | 2010-11-04 06:15 | 3721.88 | 2 | 16 | 0.5500248 | 3.997413 | 15.69957 | 15.31307 | 62.54784 | 57.27561 | 3.237724e-05 | 0.09578501 | 0 | 0 | 0
6903 | 229888.3 | 2010-11-04 06:15 | 3751.895 | 2 | 16 | 0.5498449 | 3.999519 | 15.70416 | 15.31307 | 62.56617 | 57.27561 | 6.480217e-05 | 0.09578501 | 0 | 0 | 0
6904 | 229918.4 | 2010-11-04 06:16 | 3781.91 | 2 | 16 | 0.5500248 | 4.001301 | 15.70874 | 15.31307 | 62.58452 | 57.27561 | 3.242493e-05 | 0.09578501 | 0 | 0 | 0
6905 | 229948.4 | 2010-11-04 06:16 | 3811.925 | 2 | 16 | 0.5498449 | 4.003731 | 15.71333 | 15.31307 | 62.60287 | 57.27561 | 9.717941e-05 | 0.09578501 | 0 | 0 | 0
6906 | 229978.4 | 2010-11-04 06:17 | 3841.941 | 2 | 16 | 0.5498449 | 4.005675 | 15.71791 | 15.31307 | 62.62123 | 57.27561 | 6.475449e-05 | 0.09578501 | 0 | 0 | 0
6907 | 230008.4 | 2010-11-04 06:17 | 3871.956 | 2 | 16 | 0.5498449 | 4.007781 | 15.7225 | 15.31307 | 62.63959 | 57.27561 | 6.484985e-05 | 0.09578501 | 0 | 0 | 0
6908 | 230038.4 | 2010-11-04 06:18 | 3901.971 | 2 | 16 | 0.5498449 | 4.009887 | 15.72708 | 15.31307 | 62.65797 | 57.27561 | 3.242493e-05 | 0.09578501 | 0 | 0 | 0
6909 | 230068.4 | 2010-11-04 06:18 | 3931.987 | 2 | 16 | 0.5500248 | 4.012155 | 15.73167 | 15.31307 | 62.67636 | 57.27561 | 6.475449e-05 | 0.09578501 | 0 | 0 | 0
6910 | 230098.4 | 2010-11-04 06:19 | 3962.002 | 2 | 16 | 0.5498449 | 4.014261 | 15.73625 | 15.31307 | 62.69476 | 57.27561 | 0 | 0.09578501 | 0 | 0 | 0
6911 | 230128.5 | 2010-11-04 06:19 | 3992.017 | 2 | 16 | 0.5500248 | 4.01669 | 15.74084 | 15.31307 | 62.71317 | 57.27561 | 6.475449e-05 | 0.09578501 | 0 | 0 | 0
6912 | 230158.5 | 2010-11-04 06:20 | 4022.017 | 2 | 16 | 0.5500248 | 4.018796 | 15.74542 | 15.31307 | 62.73158 | 57.27561 | 3.242493e-05 | 0.09578501 | 0 | 0 | 0
6913 | 230188.5 | 2010-11-04 06:20 | 4052.032 | 2 | 16 | 0.5500248 | 4.021064 | 15.75 | 15.31307 | 62.75001 | 57.27561 | 6.475449e-05 | 0.09578501 | 0 | 0 | 0
6914 | 230218.5 | 2010-11-04 06:21 | 4082.047 | 2 | 16 | 0.5498449 | 4.02317 | 15.75459 | 15.31307 | 62.76845 | 57.27561 | 3.232956e-05 | 0.09578501 | 0 | 0 | 0
6915 | 230248.5 | 2010-11-04 06:21 | 4112.063 | 2 | 16 | 0.5498449 | 4.0256 | 15.75917 | 15.31307 | 62.7869 | 57.27561 | 6.475449e-05 | 0.09578501 | 0 | 0 | 0
6916 | 230278.5 | 2010-11-04 06:22 | 4142.078 | 2 | 16 | 0.5498449 | 4.027868 | 15.76376 | 15.31307 | 62.80537 | 57.27561 | 0 | 0.09578501 | 0 | 0 | 0
6917 | 230308.5 | 2010-11-04 06:22 | 4172.093 | 2 | 16 | 0.5500248 | 4.030298 | 15.76834 | 15.31307 | 62.82384 | 57.27561 | 9.717941e-05 | 0.09578501 | 0 | 0 | 0
6918 | 230338.6 | 2010-11-04 06:23 | 4202.108 | 2 | 16 | 0.5498449 | 4.032728 | 15.77293 | 15.31307 | 62.84233 | 57.27561 | 9.717941e-05 | 0.09578501 | 0 | 0 | 0
6919 | 230368.6 | 2010-11-04 06:23 | 4232.124 | 2 | 16 | 0.5502048 | 4.035158 | 15.77751 | 15.31307 | 62.86082 | 57.27561 | 6.484985e-05 | 0.09578501 | 0 | 0 | 0
6920 | 230398.6 | 2010-11-04 06:24 | 4262.139 | 2 | 16 | 0.5500248 | 4.037426 | 15.7821 | 15.31307 | 62.87933 | 57.27561 | 6.484985e-05 | 0.09578501 | 0 | 0 | 0
6921 | 230428.6 | 2010-11-04 06:24 | 4292.155 | 2 | 16 | 0.5498449 | 4.039693 | 15.78668 | 15.31307 | 62.89785 | 57.27561 | 3.242493e-05 | 0.09578501 | 0 | 0 | 0
6922 | 230458.6 | 2010-11-04 06:25 | 4322.17 | 2 | 16 | 0.5500248 | 4.042285 | 15.79127 | 15.31307 | 62.91637 | 57.27561 | 3.232956e-05 | 0.09578501 | 0 | 0 | 0
6923 | 230488.6 | 2010-11-04 06:25 | 4352.185 | 2 | 16 | 0.5498449 | 4.044715 | 15.79585 | 15.31307 | 62.93491 | 57.27561 | 0 | 0.09578501 | 0 | 0 | 0
6924 | 230518.6 | 2010-11-04 06:26 | 4382.2 | 2 | 16 | 0.5498449 | 4.047469 | 15.80044 | 15.31307 | 62.95347 | 57.27561 | 6.475449e-05 | 0.09578501 | 0 | 0 | 0
6925 | 230548.7 | 2010-11-04 06:26 | 4412.215 | 2 | 16 | 0.5498449 | 4.049737 | 15.80502 | 15.31307 | 62.97203 | 57.27561 | 6.484985e-05 | 0.09578501 | 0 | 0 | 0
6926 | 230578.7 | 2010-11-04 06:27 | 4442.231 | 2 | 16 | 0.5500248 | 4.052491 | 15.80961 | 15.31307 | 62.9906 | 57.27561 | 6.484985e-05 | 0.09578501 | 0 | 0 | 0
6927 | 230608.7 | 2010-11-04 06:27 | 4472.246 | 2 | 16 | 0.5500248 | 4.055082 | 15.81419 | 15.31307 | 63.00919 | 57.27561 | 6.475449e-05 | 0.09578501 | 0 | 0 | 0
6928 | 230638.7 | 2010-11-04 06:28 | 4502.261 | 2 | 16 | 0.5498449 | 4.057674 | 15.81878 | 15.31307 | 63.02779 | 57.27561 | 6.484985e-05 | 0.09578501 | 0 | 0 | 0
6929 | 230668.7 | 2010-11-04 06:28 | 4532.277 | 2 | 16 | 0.5498449 | 4.060266 | 15.82336 | 15.31307 | 63.0464 | 57.27561 | 3.232956e-05 | 0.09578501 | 0 | 0 | 0
6930 | 230698.7 | 2010-11-04 06:29 | 4562.292 | 2 | 16 | 0.5500248 | 4.063182 | 15.82795 | 15.31307 | 63.06503 | 57.27561 | 6.475449e-05 | 0.09578501 | 0 | 0 | 0
6931 | 230728.8 | 2010-11-04 06:29 | 4592.307 | 2 | 16 | 0.5500248 | 4.065774 | 15.83253 | 15.31307 | 63.08366 | 57.27561 | 9.717941e-05 | 0.09578501 | 0 | 0 | 0
6932 | 230758.8 | 2010-11-04 06:30 | 4622.322 | 2 | 16 | 0.5500248 | 4.068528 | 15.83712 | 15.31307 | 63.10231 | 57.27561 | 3.242493e-05 | 0.09578501 | 0 | 0 | 0
6933 | 230788.8 | 2010-11-04 06:30 | 4652.338 | 2 | 16 | 0.5500248 | 4.071281 | 15.8417 | 15.31307 | 63.12097 | 57.27561 | 6.475449e-05 | 0.09578501 | 0 | 0 | 0
6934 | 230818.8 | 2010-11-04 06:31 | 4682.353 | 2 | 16 | 0.5498449 | 4.073874 | 15.84629 | 15.31307 | 63.13964 | 57.27561 | 3.242493e-05 | 0.09578501 | 0 | 0 | 0
6935 | 230848.8 | 2010-11-04 06:31 | 4712.368 | 2 | 16 | 0.5498449 | 4.076952 | 15.85087 | 15.31307 | 63.15833 | 57.27561 | 9.717941e-05 | 0.09578501 | 0 | 0 | 0
6936 | 230878.8 | 2010-11-04 06:32 | 4742.383 | 2 | 16 | 0.5500248 | 4.079867 | 15.85546 | 15.31307 | 63.17703 | 57.27561 | 9.717941e-05 | 0.09578501 | 0 | 0 | 0
6937 | 230908.8 | 2010-11-04 06:32 | 4772.399 | 2 | 16 | 0.5498449 | 4.082621 | 15.86004 | 15.31307 | 63.19574 | 57.27561 | 6.484985e-05 | 0.09578501 | 0 | 0 | 0
6938 | 230938.9 | 2010-11-04 06:33 | 4802.414 | 2 | 16 | 0.5500248 | 4.085537 | 15.86463 | 15.31307 | 63.21447 | 57.27561 | 9.717941e-05 | 0.09578501 | 0 | 0 | 0
6939 | 230968.9 | 2010-11-04 06:33 | 4832.429 | 2 | 16 | 0.5498449 | 4.088291 | 15.86921 | 15.31307 | 63.23321 | 57.27561 | 6.475449e-05 | 0.09578501 | 0 | 0 | 0
6940 | 230998.9 | 2010-11-04 06:34 | 4862.445 | 2 | 16 | 0.5500248 | 4.091369 | 15.8738 | 15.31307 | 63.25196 | 57.27561 | 0.0001296043 | 0.09578501 | 0 | 0 | 0
6941 | 231028.9 | 2010-11-04 06:34 | 4892.46 | 2 | 16 | 0.5498449 | 4.094285 | 15.87838 | 15.31307 | 63.27072 | 57.27561 | 6.484985e-05 | 0.09578501 | 0 | 0 | 0
6942 | 231058.9 | 2010-11-04 06:35 | 4922.475 | 2 | 16 | 0.5498449 | 4.0972 | 15.88297 | 15.31307 | 63.2895 | 57.27561 | 6.484985e-05 | 0.09578501 | 0 | 0 | 0
6943 | 231088.9 | 2010-11-04 06:35 | 4952.49 | 2 | 16 | 0.5500248 | 4.100278 | 15.88755 | 15.31307 | 63.3083 | 57.27561 | 9.727478e-05 | 0.09578501 | 0 | 0 | 0
6944 | 231118.9 | 2010-11-04 06:36 | 4982.506 | 2 | 16 | 0.5498449 | 4.103356 | 15.89214 | 15.31307 | 63.3271 | 57.27561 | 0.0001296043 | 0.09578501 | 0 | 0 | 0
6945 | 231149 | 2010-11-04 06:36 | 5012.521 | 2 | 16 | 0.5500248 | 4.106434 | 15.89673 | 15.31307 | 63.34592 | 57.27561 | 6.484985e-05 | 0.09578501 | 0 | 0 | 0
6946 | 231179 | 2010-11-04 06:37 | 5042.536 | 2 | 16 | 0.5498449 | 4.10935 | 15.90131 | 15.31307 | 63.36476 | 57.27561 | 6.484985e-05 | 0.09578501 | 0 | 0 | 0
6947 | 231209 | 2010-11-04 06:37 | 5072.552 | 2 | 16 | 0.5498449 | 4.112589 | 15.9059 | 15.31307 | 63.38361 | 57.27561 | 3.232956e-05 | 0.09578501 | 0 | 0 | 0
6948 | 231239 | 2010-11-04 06:38 | 5102.567 | 2 | 16 | 0.5500248 | 4.115667 | 15.91048 | 15.31307 | 63.40247 | 57.27561 | 6.475449e-05 | 0.09578501 | 0 | 0 | 0
6949 | 231269 | 2010-11-04 06:38 | 5132.585 | 2 | 16 | 0.5498449 | 4.118907 | 15.91507 | 15.31307 | 63.42135 | 57.27561 | 6.475449e-05 | 0.09578501 | 0 | 0 | 0
6950 | 231299 | 2010-11-04 06:39 | 5162.597 | 2 | 16 | 0.5500248 | 4.122147 | 15.91965 | 15.31307 | 63.44024 | 57.27561 | 9.717941e-05 | 0.09578501 | 0 | 0 | 0
6951 | 231329.1 | 2010-11-04 06:39 | 5192.613 | 2 | 16 | 0.5502048 | 4.125387 | 15.92424 | 15.31307 | 63.45915 | 57.27561 | 9.717941e-05 | 0.09578501 | 0 | 0 | 0
6952 | 231359.1 | 2010-11-04 06:40 | 5222.628 | 2 | 16 | 0.5500248 | 4.128788 | 15.92882 | 15.31307 | 63.47808 | 57.27561 | 0.000129509 | 0.09578501 | 0 | 0 | 0
6953 | 231389.1 | 2010-11-04 06:40 | 5252.643 | 2 | 16 | 0.5500248 | 4.131866 | 15.93341 | 15.31307 | 63.49701 | 57.27561 | 6.475449e-05 | 0.09578501 | 0 | 0 | 0
6954 | 231419.1 | 2010-11-04 06:41 | 5282.658 | 2 | 16 | 0.5498449 | 4.135268 | 15.93799 | 15.31307 | 63.51597 | 57.27561 | 0.0001619339 | 0.09578501 | 0 | 0 | 0
6955 | 231449.1 | 2010-11-04 06:41 | 5312.674 | 2 | 16 | 0.5498449 | 4.138346 | 15.94258 | 15.31307 | 63.53493 | 57.27561 | 6.475449e-05 | 0.09578501 | 0 | 0 | 0
6956 | 231479.1 | 2010-11-04 06:42 | 5342.689 | 2 | 16 | 0.5500248 | 4.141748 | 15.94716 | 15.31307 | 63.55392 | 57.27561 | 9.717941e-05 | 0.09578501 | 0 | 0 | 0
6957 | 231509.1 | 2010-11-04 06:42 | 5372.704 | 2 | 16 | 0.5500248 | 4.14515 | 15.95175 | 15.31307 | 63.57292 | 57.27561 | 6.475449e-05 | 0.09578501 | 0 | 0 | 0
6958 | 231539.2 | 2010-11-04 06:43 | 5402.72 | 2 | 16 | 0.5500248 | 4.148551 | 15.95633 | 15.31307 | 63.59193 | 57.27561 | 6.475449e-05 | 0.09578501 | 0 | 0 | 0
6959 | 231569.2 | 2010-11-04 06:43 | 5432.735 | 2 | 16 | 0.5498449 | 4.151954 | 15.96092 | 15.31307 | 63.61096 | 57.27561 | 6.484985e-05 | 0.09578501 | 0 | 0 | 0
6960 | 231599.2 | 2010-11-04 06:44 | 5462.75 | 2 | 16 | 0.5496649 | 4.155355 | 15.9655 | 15.31307 | 63.63001 | 57.27561 | 6.484985e-05 | 0.09578501 | 0 | 0 | 0
6961 | 231629.2 | 2010-11-04 06:44 | 5492.765 | 2 | 16 | 0.5498449 | 4.158919 | 15.97009 | 15.31307 | 63.64907 | 57.27561 | 6.484985e-05 | 0.09578501 | 0 | 0 | 0
6962 | 231659.2 | 2010-11-04 06:45 | 5522.781 | 2 | 16 | 0.5498449 | 4.162645 | 15.97467 | 15.31307 | 63.66814 | 57.27561 | 0.0001296043 | 0.09578501 | 0 | 0 | 0
6963 | 231689.2 | 2010-11-04 06:45 | 5552.796 | 2 | 16 | 0.5498449 | 4.166047 | 15.97926 | 15.31307 | 63.68724 | 57.27561 | 6.475449e-05 | 0.09578501 | 0 | 0 | 0
6964 | 231719.3 | 2010-11-04 06:46 | 5582.811 | 2 | 16 | 0.5498449 | 4.169611 | 15.98384 | 15.31307 | 63.70635 | 57.27561 | 9.717941e-05 | 0.09578501 | 0 | 0 | 0
6965 | 231749.3 | 2010-11-04 06:46 | 5612.827 | 2 | 16 | 0.5498449 | 4.173174 | 15.98843 | 15.31307 | 63.72547 | 57.27561 | 9.717941e-05 | 0.09578501 | 0 | 0 | 0
6966 | 231779.3 | 2010-11-04 06:47 | 5642.842 | 2 | 16 | 0.5496649 | 4.176738 | 15.99301 | 15.31307 | 63.74462 | 57.27561 | 9.717941e-05 | 0.09578501 | 0 | 0 | 0
6967 | 231809.3 | 2010-11-04 06:47 | 5672.857 | 2 | 16 | 0.5500248 | 4.180464 | 15.9976 | 15.31307 | 63.76378 | 57.27561 | 9.717941e-05 | 0.09578501 | 0 | 0 | 0
6968 | 231839.3 | 2010-11-04 06:48 | 5702.872 | 2 | 16 | 0.5498449 | 4.184028 | 16.00218 | 15.31307 | 63.78295 | 57.27561 | 6.475449e-05 | 0.09578501 | 0 | 0 | 0
6969 | 231869.3 | 2010-11-04 06:48 | 5732.888 | 2 | 16 | 0.5498449 | 4.187592 | 16.00677 | 15.31307 | 63.80215 | 57.27561 | 6.475449e-05 | 0.09578501 | 0 | 0 | 0
6970 | 231899.3 | 2010-11-04 06:49 | 5762.903 | 2 | 16 | 0.5498449 | 4.191479 | 16.01135 | 15.31307 | 63.82136 | 57.27561 | 9.717941e-05 | 0.09578501 | 0 | 0 | 0
6971 | 231929.4 | 2010-11-04 06:49 | 5792.918 | 2 | 16 | 0.5498449 | 4.195043 | 16.01594 | 15.31307 | 63.84058 | 57.27561 | 6.475449e-05 | 0.09578501 | 0 | 0 | 0
6972 | 231959.4 | 2010-11-04 06:50 | 5822.933 | 2 | 16 | 0.5498449 | 4.198931 | 16.02052 | 15.31307 | 63.85983 | 57.27561 | 9.727478e-05 | 0.09578501 | 0 | 0 | 0
6973 | 231966.5 | 2010-11-04 06:50 | 5830.105 | 2 | 16 | 0.5500248 | 4.200065 | 16.02162 | 15.31307 | 63.86443 | 57.27561 | 0.0001620293 | 0.09578501 | 0 | 0 | 0
6974 | 231996.6 | 2010-11-04 06:50 | 30.01542 | 3 | 16 | 0 | 4.113075 | 16.02162 | 15.31307 | 63.86443 | 57.27561 | -0.000388813 | 0.09578501 | 0 | 0 | 0
6975 | 232026.6 | 2010-11-04 06:51 | 60.03058 | 3 | 16 | 0 | 4.101898 | 16.02162 | 15.31307 | 63.86443 | 57.27561 | -0.0002267838 | 0.09578501 | 0 | 0 | 0
6976 | 232056.6 | 2010-11-04 06:51 | 90.04585 | 3 | 16 | 0 | 4.095581 | 16.02162 | 15.31307 | 63.86443 | 57.27561 | -0.0001619339 | 0.09578501 | 0 | 0 | 0
6977 | 232086.6 | 2010-11-04 06:52 | 120.0144 | 3 | 16 | 0 | 4.091692 | 16.02162 | 15.31307 | 63.86443 | 57.27561 | -3.242493e-05 | 0.09578501 | 0 | 0 | 0
6978 | 232086.6 | 2010-11-04 06:52 | 0.01562486 | 4 | 16 | 1.001873 | 4.200389 | 16.02162 | 15.31307 | 63.86445 | 57.27561 | 0 | 0.09578501 | 0 | 0 | 0
6979 | 232087.5 | 2010-11-04 06:52 | 0.9687411 | 4 | 16 | 0.9518471 | 4.200389 | 16.02188 | 15.31307 | 63.86552 | 57.27561 | 0 | 0.09578501 | 0 | 0 | 0
6980 | 232089.7 | 2010-11-04 06:52 | 3.140588 | 4 | 16 | 0.9014619 | 4.200227 | 16.02244 | 15.31307 | 63.86787 | 57.27561 | -3.242493e-05 | 0.09578501 | 0 | 0 | 0
6981 | 232092.9 | 2010-11-04 06:52 | 6.34382 | 4 | 16 | 0.8512566 | 4.200389 | 16.02322 | 15.31307 | 63.87114 | 57.27561 | 6.475449e-05 | 0.09578501 | 0 | 0 | 0
6982 | 232097.2 | 2010-11-04 06:52 | 10.59363 | 4 | 16 | 0.8012313 | 4.200227 | 16.02419 | 15.31307 | 63.87523 | 57.27561 | 3.232956e-05 | 0.09578501 | 0 | 0 | 0
6983 | 232102.7 | 2010-11-04 06:52 | 16.09358 | 4 | 16 | 0.751026 | 4.200065 | 16.02538 | 15.31307 | 63.8802 | 57.27561 | -6.475449e-05 | 0.09578501 | 0 | 0 | 0
6984 | 232109.7 | 2010-11-04 06:52 | 23.14039 | 4 | 16 | 0.7010006 | 4.200065 | 16.02679 | 15.31307 | 63.88616 | 57.27561 | -3.232956e-05 | 0.09578501 | 0 | 0 | 0
6985 | 232119.1 | 2010-11-04 06:52 | 32.51525 | 4 | 16 | 0.6506153 | 4.200065 | 16.02855 | 15.31307 | 63.89355 | 57.27561 | -3.232956e-05 | 0.09578501 | 0 | 0 | 0
6986 | 232131.9 | 2010-11-04 06:53 | 45.31198 | 4 | 16 | 0.60059 | 4.200227 | 16.03077 | 15.31307 | 63.90287 | 57.27561 | -3.242493e-05 | 0.09578501 | 0 | 0 | 0
6987 | 232151.2 | 2010-11-04 06:53 | 64.60867 | 4 | 16 | 0.5505646 | 4.200227 | 16.03385 | 15.31307 | 63.91579 | 57.27561 | 0 | 0.09578501 | 0 | 0 | 0
6988 | 232184.1 | 2010-11-04 06:54 | 97.57701 | 4 | 16 | 0.5003593 | 4.200065 | 16.03864 | 15.31307 | 63.93592 | 57.27561 | -3.232956e-05 | 0.09578501 | 0 | 0 | 0
6989 | 232245.8 | 2010-11-04 06:55 | 159.2638 | 4 | 16 | 0.4499741 | 4.200227 | 16.04674 | 15.31307 | 63.96996 | 57.27561 | 0 | 0.09578501 | 0 | 0 | 0
6990 | 232344.2 | 2010-11-04 06:56 | 257.6376 | 4 | 16 | 0.3999487 | 4.200065 | 16.05833 | 15.31307 | 64.01862 | 57.27561 | -3.232956e-05 | 0.09578501 | 0 | 0 | 0
6991 | 232468.4 | 2010-11-04 06:58 | 381.808 | 4 | 16 | 0.3499234 | 4.200227 | 16.07124 | 15.31307 | 64.07284 | 57.27561 | 3.232956e-05 | 0.09578501 | 0 | 0 | 0
6992 | 232615.5 | 2010-11-04 07:01 | 528.9782 | 4 | 16 | 0.299898 | 4.200065 | 16.0845 | 15.31307 | 64.12854 | 57.27561 | -3.232956e-05 | 0.09578501 | 0 | 0 | 0
6993 | 232793.6 | 2010-11-04 07:04 | 707.023 | 4 | 16 | 0.2498727 | 4.200227 | 16.09806 | 15.31307 | 64.18552 | 57.27561 | -3.242493e-05 | 0.09578501 | 0 | 0 | 0
6994 | 233012.8 | 2010-11-04 07:07 | 926.2861 | 4 | 16 | 0.1998473 | 4.200227 | 16.11171 | 15.31307 | 64.24284 | 57.27561 | 0 | 0.09578501 | 0 | 0 | 0
6995 | 233299.5 | 2010-11-04 07:12 | 1212.892 | 4 | 16 | 0.1498219 | 4.200065 | 16.12556 | 15.31307 | 64.30101 | 57.27561 | -3.232956e-05 | 0.09578501 | 0 | 0 | 0
6996 | 233719.9 | 2010-11-04 07:19 | 1633.34 | 4 | 16 | 0.09979658 | 4.200065 | 16.13997 | 15.31307 | 64.36151 | 57.27561 | -3.232956e-05 | 0.09578501 | 0 | 0 | 0
6997 | 234490.9 | 2010-11-04 07:32 | 2404.316 | 4 | 16 | 0.04977122 | 4.200227 | 16.15535 | 15.31307 | 64.42613 | 57.27561 | 3.232956e-05 | 0.09578501 | 0 | 0 | 0
6998 | 234520.9 | 2010-11-04 07:32 | 30.0153 | 5 | 16 | 0 | 4.192289 | 16.15535 | 15.31307 | 64.42613 | 57.27561 | 0 | 0.09578501 | 0 | 0 | 0
6999 | 234550.9 | 2010-11-04 07:33 | 60.01482 | 5 | 16 | 0 | 4.190993 | 16.15535 | 15.31307 | 64.42613 | 57.27561 | 3.232956e-05 | 0.09578501 | 0 | 0 | 0
7000 | 234551.1 | 2010-11-04 07:33 | 0.187404 | 6 | 16 | 0.000465656 | 4.190993 | 16.15535 | 15.31307 | 64.42613 | 57.27561 | 0 | 0.09253807 | 0 | 0 | 0
7001 | 234581.1 | 2010-11-04 07:33 | 30.0153 | 7 | 16 | -0.5498133 | 4.10044 | 16.15535 | 15.31766 | 64.42613 | 57.29447 | -0.0004859924 | 0.09253807 | 0 | 0 | 0
7002 | 234611.1 | 2010-11-04 07:34 | 60.03065 | 7 | 16 | -0.5499932 | 4.086023 | 16.15535 | 15.32225 | 64.42613 | 57.31324 | -0.0003239632 | 0.09253807 | 0 | 0 | 0
7003 | 234641.1 | 2010-11-04 07:34 | 90.04583 | 7 | 16 | -0.5499932 | 4.076303 | 16.15535 | 15.32683 | 64.42613 | 57.33195 | -0.0002267838 | 0.09253807 | 0 | 0 | 0
7004 | 234671.2 | 2010-11-04 07:35 | 120.0611 | 7 | 16 | -0.5501732 | 4.068852 | 16.15535 | 15.33142 | 64.42613 | 57.35063 | -0.0001619339 | 0.09253807 | 0 | 0 | 0
7005 | 234701.2 | 2010-11-04 07:35 | 150.0764 | 7 | 16 | -0.5501732 | 4.062534 | 16.15535 | 15.33601 | 64.42613 | 57.36928 | -0.0001619339 | 0.09253807 | 0 | 0 | 0
7006 | 234731.2 | 2010-11-04 07:36 | 180.0917 | 7 | 16 | -0.5501732 | 4.057026 | 16.15535 | 15.34059 | 64.42613 | 57.3879 | -0.0001620293 | 0.09253807 | 0 | 0 | 0
7007 | 234761.2 | 2010-11-04 07:36 | 210.107 | 7 | 16 | -0.5501732 | 4.051843 | 16.15535 | 15.34518 | 64.42613 | 57.4065 | -9.717941e-05 | 0.09253807 | 0 | 0 | 0
7008 | 234791.2 | 2010-11-04 07:37 | 240.1222 | 7 | 16 | -0.5501732 | 4.047145 | 16.15535 | 15.34976 | 64.42613 | 57.42507 | -9.717941e-05 | 0.09253807 | 0 | 0 | 0
7009 | 234821.2 | 2010-11-04 07:37 | 270.1376 | 7 | 16 | -0.5503531 | 4.042447 | 16.15535 | 15.35435 | 64.42613 | 57.44362 | -9.717941e-05 | 0.09253807 | 0 | 0 | 0
7010 | 234851.3 | 2010-11-04 07:38 | 300.1529 | 7 | 16 | -0.5501732 | 4.037749 | 16.15535 | 15.35894 | 64.42613 | 57.46215 | -0.0001296043 | 0.09253807 | 0 | 0 | 0
7011 | 234881.3 | 2010-11-04 07:38 | 330.168 | 7 | 16 | -0.5503531 | 4.033376 | 16.15535 | 15.36353 | 64.42613 | 57.48066 | -0.0001619339 | 0.09253807 | 0 | 0 | 0
7012 | 234911.3 | 2010-11-04 07:39 | 360.1833 | 7 | 16 | -0.5501732 | 4.029326 | 16.15535 | 15.36811 | 64.42613 | 57.49915 | -6.475449e-05 | 0.09253807 | 0 | 0 | 0
7013 | 234941.3 | 2010-11-04 07:39 | 390.1986 | 7 | 16 | -0.5501732 | 4.025114 | 16.15535 | 15.3727 | 64.42613 | 57.51763 | -6.475449e-05 | 0.09253807 | 0 | 0 | 0
7014 | 234971.3 | 2010-11-04 07:40 | 420.2139 | 7 | 16 | -0.5501732 | 4.020578 | 16.15535 | 15.37729 | 64.42613 | 57.53608 | -0.0001619339 | 0.09253807 | 0 | 0 | 0
7015 | 235001.3 | 2010-11-04 07:40 | 450.2292 | 7 | 16 | -0.5501732 | 4.016366 | 16.15535 | 15.38187 | 64.42613 | 57.55451 | -0.0001296043 | 0.09253807 | 0 | 0 | 0
7016 | 235031.3 | 2010-11-04 07:41 | 480.2445 | 7 | 16 | -0.5499932 | 4.012317 | 16.15535 | 15.38646 | 64.42613 | 57.57292 | -9.717941e-05 | 0.09253807 | 0 | 0 | 0
7017 | 235061.4 | 2010-11-04 07:41 | 510.2597 | 7 | 16 | -0.5499932 | 4.008429 | 16.15535 | 15.39105 | 64.42613 | 57.59131 | -6.475449e-05 | 0.09253807 | 0 | 0 | 0
7018 | 235091.4 | 2010-11-04 07:42 | 540.2777 | 7 | 16 | -0.5501732 | 4.004055 | 16.15535 | 15.39563 | 64.42613 | 57.60969 | -0.0001296043 | 0.09253807 | 0 | 0 | 0
7019 | 235121.4 | 2010-11-04 07:42 | 570.2903 | 7 | 16 | -0.5501732 | 4.000005 | 16.15535 | 15.40022 | 64.42613 | 57.62805 | -0.0001296043 | 0.09253807 | 0 | 0 | 0
7020 | 235151.4 | 2010-11-04 07:43 | 600.3056 | 7 | 16 | -0.5499932 | 3.996118 | 16.15535 | 15.40481 | 64.42613 | 57.64638 | -9.717941e-05 | 0.09253807 | 0 | 0 | 0
7021 | 235181.4 | 2010-11-04 07:43 | 630.321 | 7 | 16 | -0.5503531 | 3.992068 | 16.15535 | 15.40939 | 64.42613 | 57.6647 | -9.717941e-05 | 0.09253807 | 0 | 0 | 0
7022 | 235211.4 | 2010-11-04 07:44 | 660.3364 | 7 | 16 | -0.5501732 | 3.988018 | 16.15535 | 15.41398 | 64.42613 | 57.683 | -0.0001295567 | 0.09253807 | 0 | 0 | 0
7023 | 235241.4 | 2010-11-04 07:44 | 690.3515 | 7 | 16 | -0.5501732 | 3.98413 | 16.15535 | 15.41857 | 64.42613 | 57.70129 | -9.717941e-05 | 0.09253807 | 0 | 0 | 0
7024 | 235271.5 | 2010-11-04 07:45 | 720.3667 | 7 | 16 | -0.5499932 | 3.980242 | 16.15535 | 15.42315 | 64.42613 | 57.71955 | -6.475449e-05 | 0.09253807 | 0 | 0 | 0
7025 | 235301.5 | 2010-11-04 07:45 | 750.3821 | 7 | 16 | -0.5501732 | 3.976192 | 16.15535 | 15.42774 | 64.42613 | 57.7378 | -9.722709e-05 | 0.09253807 | 0 | 0 | 0
7026 | 235331.5 | 2010-11-04 07:46 | 780.3972 | 7 | 16 | -0.5501732 | 3.972467 | 16.15535 | 15.43232 | 64.42613 | 57.75603 | -9.722709e-05 | 0.09253807 | 0 | 0 | 0
7027 | 235361.5 | 2010-11-04 07:46 | 810.4125 | 7 | 16 | -0.5501732 | 3.968417 | 16.15535 | 15.43691 | 64.42613 | 57.77424 | -0.0001296043 | 0.09253807 | 0 | 0 | 0
7028 | 235391.5 | 2010-11-04 07:47 | 840.428 | 7 | 16 | -0.5499932 | 3.964691 | 16.15535 | 15.4415 | 64.42613 | 57.79243 | -6.480217e-05 | 0.09253807 | 0 | 0 | 0
7029 | 235421.5 | 2010-11-04 07:47 | 870.4432 | 7 | 16 | -0.5499932 | 3.960803 | 16.15535 | 15.44608 | 64.42613 | 57.8106 | -9.722709e-05 | 0.09253807 | 0 | 0 | 0
7030 | 235451.6 | 2010-11-04 07:48 | 900.4584 | 7 | 16 | -0.5499932 | 3.957078 | 16.15535 | 15.45067 | 64.42613 | 57.82876 | -9.722709e-05 | 0.09253807 | 0 | 0 | 0
7031 | 235481.6 | 2010-11-04 07:48 | 930.4737 | 7 | 16 | -0.5499932 | 3.953514 | 16.15535 | 15.45526 | 64.42613 | 57.8469 | -6.475449e-05 | 0.09253807 | 0 | 0 | 0
7032 | 235511.6 | 2010-11-04 07:49 | 960.4889 | 7 | 16 | -0.5501732 | 3.949302 | 16.15535 | 15.45984 | 64.42613 | 57.86503 | -0.0001296043 | 0.09253807 | 0 | 0 | 0
7033 | 235541.6 | 2010-11-04 07:49 | 990.5043 | 7 | 16 | -0.5499932 | 3.9459 | 16.15535 | 15.46443 | 64.42613 | 57.88313 | -6.480217e-05 | 0.09253807 | 0 | 0 | 0
7034 | 235571.6 | 2010-11-04 07:50 | 1020.519 | 7 | 16 | -0.5501732 | 3.942174 | 16.15535 | 15.46902 | 64.42613 | 57.90122 | -6.480217e-05 | 0.09253807 | 0 | 0 | 0
7035 | 235601.6 | 2010-11-04 07:50 | 1050.535 | 7 | 16 | -0.5498133 | 3.938448 | 16.15535 | 15.4736 | 64.42613 | 57.91929 | -6.480217e-05 | 0.09253807 | 0 | 0 | 0
7036 | 235631.6 | 2010-11-04 07:51 | 1080.55 | 7 | 16 | -0.5501732 | 3.934723 | 16.15535 | 15.47819 | 64.42613 | 57.93735 | -6.480217e-05 | 0.09253807 | 0 | 0 | 0
7037 | 235661.7 | 2010-11-04 07:51 | 1110.565 | 7 | 16 | -0.5501732 | 3.930997 | 16.15535 | 15.48278 | 64.42613 | 57.95539 | -9.717941e-05 | 0.09253807 | 0 | 0 | 0
7038 | 235691.7 | 2010-11-04 07:52 | 1140.581 | 7 | 16 | -0.5501732 | 3.927271 | 16.15535 | 15.48736 | 64.42613 | 57.97341 | -9.717941e-05 | 0.09253807 | 0 | 0 | 0
7039 | 235721.7 | 2010-11-04 07:52 | 1170.596 | 7 | 16 | -0.5503531 | 3.923545 | 16.15535 | 15.49195 | 64.42613 | 57.99142 | -0.0001296043 | 0.09253807 | 0 | 0 | 0
7040 | 235751.7 | 2010-11-04 07:53 | 1200.611 | 7 | 16 | -0.5501732 | 3.919981 | 16.15535 | 15.49654 | 64.42613 | 58.00941 | -9.717941e-05 | 0.09253807 | 0 | 0 | 0
7041 | 235781.7 | 2010-11-04 07:53 | 1230.626 | 7 | 16 | -0.5499932 | 3.916418 | 16.15535 | 15.50113 | 64.42613 | 58.02738 | -9.722709e-05 | 0.09253807 | 0 | 0 | 0
7042 | 235811.7 | 2010-11-04 07:54 | 1260.642 | 7 | 16 | -0.5499932 | 3.913016 | 16.15535 | 15.50571 | 64.42613 | 58.04534 | -9.717941e-05 | 0.09253807 | 0 | 0 | 0
7043 | 235841.8 | 2010-11-04 07:54 | 1290.657 | 7 | 16 | -0.5499932 | 3.90929 | 16.15535 | 15.5103 | 64.42613 | 58.06328 | -9.717941e-05 | 0.09253807 | 0 | 0 | 0
7044 | 235871.8 | 2010-11-04 07:55 | 1320.672 | 7 | 16 | -0.5501732 | 3.905726 | 16.15535 | 15.51489 | 64.42613 | 58.0812 | -9.722709e-05 | 0.09253807 | 0 | 0 | 0
7045 | 235901.8 | 2010-11-04 07:55 | 1350.688 | 7 | 16 | -0.5499932 | 3.902324 | 16.15535 | 15.51947 | 64.42613 | 58.09911 | -6.480217e-05 | 0.09253807 | 0 | 0 | 0
7046 | 235931.8 | 2010-11-04 07:56 | 1380.703 | 7 | 16 | -0.5501732 | 3.898761 | 16.15535 | 15.52406 | 64.42613 | 58.117 | -6.480217e-05 | 0.09253807 | 0 | 0 | 0
7047 | 235961.8 | 2010-11-04 07:56 | 1410.718 | 7 | 16 | -0.5501732 | 3.895197 | 16.15535 | 15.52865 | 64.42613 | 58.13487 | -9.722709e-05 | 0.09253807 | 0 | 0 | 0
7048 | 235991.8 | 2010-11-04 07:57 | 1440.733 | 7 | 16 | -0.5501732 | 3.891795 | 16.15535 | 15.53323 | 64.42613 | 58.15273 | -6.480217e-05 | 0.09253807 | 0 | 0 | 0
7049 | 236021.8 | 2010-11-04 07:57 | 1470.749 | 7 | 16 | -0.5501732 | 3.888555 | 16.15535 | 15.53782 | 64.42613 | 58.17057 | -6.480217e-05 | 0.09253807 | 0 | 0 | 0
7050 | 236051.9 | 2010-11-04 07:58 | 1500.764 | 7 | 16 | -0.5499932 | 3.885153 | 16.15535 | 15.54241 | 64.42613 | 58.1884 | -9.717941e-05 | 0.09253807 | 0 | 0 | 0
7051 | 236081.9 | 2010-11-04 07:58 | 1530.779 | 7 | 16 | -0.5501732 | 3.881752 | 16.15535 | 15.54699 | 64.42613 | 58.20621 | -3.237724e-05 | 0.09253807 | 0 | 0 | 0
7052 | 236111.9 | 2010-11-04 07:59 | 1560.795 | 7 | 16 | -0.5499932 | 3.878188 | 16.15535 | 15.55158 | 64.42613 | 58.22401 | -6.480217e-05 | 0.09253807 | 0 | 0 | 0
7053 | 236141.9 | 2010-11-04 07:59 | 1590.81 | 7 | 16 | -0.5501732 | 3.874948 | 16.15535 | 15.55617 | 64.42613 | 58.24179 | -6.480217e-05 | 0.09253807 | 0 | 0 | 0
7054 | 236171.9 | 2010-11-04 08:00 | 1620.825 | 7 | 16 | -0.5501732 | 3.871384 | 16.15535 | 15.56075 | 64.42613 | 58.25954 | -0.0001296043 | 0.09253807 | 0 | 0 | 0
7055 | 236201.9 | 2010-11-04 08:00 | 1650.825 | 7 | 16 | -0.5498133 | 3.868468 | 16.15535 | 15.56534 | 64.42613 | 58.27729 | -6.475449e-05 | 0.09253807 | 0 | 0 | 0
7056 | 236231.9 | 2010-11-04 08:01 | 1680.84 | 7 | 16 | -0.5501732 | 3.865066 | 16.15535 | 15.56992 | 64.42613 | 58.29503 | -9.722709e-05 | 0.09253807 | 0 | 0 | 0
7057 | 236262 | 2010-11-04 08:01 | 1710.855 | 7 | 16 | -0.5501732 | 3.861826 | 16.15535 | 15.57451 | 64.42613 | 58.31275 | -6.480217e-05 | 0.09253807 | 0 | 0 | 0
7058 | 236292 | 2010-11-04 08:02 | 1740.871 | 7 | 16 | -0.5498133 | 3.858587 | 16.15535 | 15.5791 | 64.42613 | 58.33045 | -6.475449e-05 | 0.09253807 | 0 | 0 | 0
7059 | 236322 | 2010-11-04 08:02 | 1770.886 | 7 | 16 | -0.5499932 | 3.855185 | 16.15535 | 15.58368 | 64.42613 | 58.34814 | -9.722709e-05 | 0.09253807 | 0 | 0 | 0
7060 | 236352 | 2010-11-04 08:03 | 1800.901 | 7 | 16 | -0.5501732 | 3.852107 | 16.15535 | 15.58827 | 64.42613 | 58.36582 | -6.480217e-05 | 0.09253807 | 0 | 0 | 0
7061 | 236382 | 2010-11-04 08:03 | 1830.916 | 7 | 16 | -0.5501732 | 3.848867 | 16.15535 | 15.59286 | 64.42613 | 58.38348 | -9.717941e-05 | 0.09253807 | 0 | 0 | 0
7062 | 236412 | 2010-11-04 08:04 | 1860.932 | 7 | 16 | -0.5501732 | 3.845789 | 16.15535 | 15.59744 | 64.42613 | 58.40112 | -9.717941e-05 | 0.09253807 | 0 | 0 | 0
7063 | 236442 | 2010-11-04 08:04 | 1890.947 | 7 | 16 | -0.5501732 | 3.842711 | 16.15535 | 15.60203 | 64.42613 | 58.41876 | -9.722709e-05 | 0.09253807 | 0 | 0 | 0
7064 | 236472.1 | 2010-11-04 08:05 | 1920.962 | 7 | 16 | -0.5501732 | 3.839634 | 16.15535 | 15.60662 | 64.42613 | 58.43637 | -9.717941e-05 | 0.09253807 | 0 | 0 | 0
7065 | 236502.1 | 2010-11-04 08:06 | 1950.977 | 7 | 16 | -0.5501732 | 3.836556 | 16.15535 | 15.6112 | 64.42613 | 58.45398 | -6.480217e-05 | 0.09253807 | 0 | 0 | 0
7066 | 236532.1 | 2010-11-04 08:06 | 1980.993 | 7 | 16 | -0.5501732 | 3.833478 | 16.15535 | 15.61579 | 64.42613 | 58.47157 | -6.480217e-05 | 0.09253807 | 0 | 0 | 0
7067 | 236562.1 | 2010-11-04 08:06 | 2011.008 | 7 | 16 | -0.5501732 | 3.830562 | 16.15535 | 15.62038 | 64.42613 | 58.48914 | -6.480217e-05 | 0.09253807 | 0 | 0 | 0
7068 | 236592.1 | 2010-11-04 08:07 | 2041.023 | 7 | 16 | -0.5498133 | 3.827484 | 16.15535 | 15.62496 | 64.42613 | 58.50671 | -9.717941e-05 | 0.09253807 | 0 | 0 | 0
7069 | 236622.1 | 2010-11-04 08:08 | 2071.039 | 7 | 16 | -0.5501732 | 3.824569 | 16.15535 | 15.62955 | 64.42613 | 58.52425 | -6.480217e-05 | 0.09253807 | 0 | 0 | 0
7070 | 236652.2 | 2010-11-04 08:08 | 2101.054 | 7 | 16 | -0.5501732 | 3.821491 | 16.15535 | 15.63414 | 64.42613 | 58.54179 | -9.722709e-05 | 0.09253807 | 0 | 0 | 0
7071 | 236682.2 | 2010-11-04 08:08 | 2131.069 | 7 | 16 | -0.5499932 | 3.818737 | 16.15535 | 15.63872 | 64.42613 | 58.55931 | -9.717941e-05 | 0.09253807 | 0 | 0 | 0
7072 | 236712.2 | 2010-11-04 08:09 | 2161.085 | 7 | 16 | -0.5501732 | 3.815821 | 16.15535 | 15.64331 | 64.42613 | 58.57682 | -9.717941e-05 | 0.09253807 | 0 | 0 | 0
7073 | 236742.2 | 2010-11-04 08:10 | 2191.1 | 7 | 16 | -0.5501732 | 3.812905 | 16.15535 | 15.6479 | 64.42613 | 58.59431 | -6.480217e-05 | 0.09253807 | 0 | 0 | 0
7074 | 236772.2 | 2010-11-04 08:10 | 2221.115 | 7 | 16 | -0.5501732 | 3.809989 | 16.15535 | 15.65248 | 64.42613 | 58.61179 | -6.480217e-05 | 0.09253807 | 0 | 0 | 0
7075 | 236802.2 | 2010-11-04 08:10 | 2251.13 | 7 | 16 | -0.5501732 | 3.807235 | 16.15535 | 15.65707 | 64.42613 | 58.62926 | -6.480217e-05 | 0.09253807 | 0 | 0 | 0
7076 | 236832.2 | 2010-11-04 08:11 | 2281.146 | 7 | 16 | -0.5501732 | 3.804319 | 16.15535 | 15.66166 | 64.42613 | 58.64672 | -6.480217e-05 | 0.09253807 | 0 | 0 | 0
7077 | 236862.3 | 2010-11-04 08:12 | 2311.161 | 7 | 16 | -0.5503531 | 3.801566 | 16.15535 | 15.66624 | 64.42613 | 58.66416 | -6.480217e-05 | 0.09253807 | 0 | 0 | 0
7078 | 236892.3 | 2010-11-04 08:12 | 2341.176 | 7 | 16 | -0.5499932 | 3.798812 | 16.15535 | 15.67083 | 64.42613 | 58.68159 | -9.722709e-05 | 0.09253807 | 0 | 0 | 0
7079 | 236922.3 | 2010-11-04 08:12 | 2371.191 | 7 | 16 | -0.5501732 | 3.796058 | 16.15535 | 15.67541 | 64.42613 | 58.69901 | -6.480217e-05 | 0.09253807 | 0 | 0 | 0
7080 | 236952.3 | 2010-11-04 08:13 | 2401.207 | 7 | 16 | -0.5501732 | 3.793466 | 16.15535 | 15.68 | 64.42613 | 58.71641 | -6.480217e-05 | 0.09253807 | 0 | 0 | 0
7081 | 236982.3 | 2010-11-04 08:13 | 2431.222 | 7 | 16 | -0.5501732 | 3.790874 | 16.15535 | 15.68459 | 64.42613 | 58.73381 | -6.480217e-05 | 0.09253807 | 0 | 0 | 0
7082 | 237012.3 | 2010-11-04 08:14 | 2461.237 | 7 | 16 | -0.5501732 | 3.78812 | 16.15535 | 15.68917 | 64.42613 | 58.75119 | -6.480217e-05 | 0.09253807 | 0 | 0 | 0
7083 | 237042.4 | 2010-11-04 08:14 | 2491.255 | 7 | 16 | -0.5501732 | 3.785528 | 16.15535 | 15.69376 | 64.42613 | 58.76856 | -6.480217e-05 | 0.09253807 | 0 | 0 | 0
7084 | 237072.4 | 2010-11-04 08:15 | 2521.268 | 7 | 16 | -0.5499932 | 3.782937 | 16.15535 | 15.69835 | 64.42613 | 58.78591 | -9.717941e-05 | 0.09253807 | 0 | 0 | 0
7085 | 237102.4 | 2010-11-04 08:16 | 2551.283 | 7 | 16 | -0.5499932 | 3.780345 | 16.15535 | 15.70293 | 64.42613 | 58.80326 | -9.717941e-05 | 0.09253807 | 0 | 0 | 0
7086 | 237132.4 | 2010-11-04 08:16 | 2581.298 | 7 | 16 | -0.5499932 | 3.777915 | 16.15535 | 15.70752 | 64.42613 | 58.82059 | -3.242493e-05 | 0.09253807 | 0 | 0 | 0
7087 | 237162.4 | 2010-11-04 08:17 | 2611.314 | 7 | 16 | -0.5499932 | 3.775323 | 16.15535 | 15.71211 | 64.42613 | 58.83791 | -6.480217e-05 | 0.09253807 | 0 | 0 | 0
7088 | 237192.4 | 2010-11-04 08:17 | 2641.314 | 7 | 16 | -0.5501732 | 3.772893 | 16.15535 | 15.71669 | 64.42613 | 58.85521 | -3.237724e-05 | 0.09253807 | 0 | 0 | 0
7089 | 237222.4 | 2010-11-04 08:18 | 2671.329 | 7 | 16 | -0.5501732 | 3.770463 | 16.15535 | 15.72128 | 64.42613 | 58.87251 | -3.242493e-05 | 0.09253807 | 0 | 0 | 0
7090 | 237252.4 | 2010-11-04 08:18 | 2701.344 | 7 | 16 | -0.5499932 | 3.767871 | 16.15535 | 15.72586 | 64.42613 | 58.8898 | -6.480217e-05 | 0.09253807 | 0 | 0 | 0
7091 | 237282.5 | 2010-11-04 08:18 | 2731.359 | 7 | 16 | -0.5501732 | 3.765441 | 16.15535 | 15.73045 | 64.42613 | 58.90708 | -9.722709e-05 | 0.09253807 | 0 | 0 | 0
7092 | 237312.5 | 2010-11-04 08:19 | 2761.374 | 7 | 16 | -0.5499932 | 3.763174 | 16.15535 | 15.73504 | 64.42613 | 58.92434 | -3.242493e-05 | 0.09253807 | 0 | 0 | 0
7093 | 237342.5 | 2010-11-04 08:20 | 2791.39 | 7 | 16 | -0.5501732 | 3.760744 | 16.15535 | 15.73962 | 64.42613 | 58.9416 | -9.717941e-05 | 0.09253807 | 0 | 0 | 0
7094 | 237372.5 | 2010-11-04 08:20 | 2821.405 | 7 | 16 | -0.5501732 | 3.758476 | 16.15535 | 15.74421 | 64.42613 | 58.95884 | -6.480217e-05 | 0.09253807 | 0 | 0 | 0
7095 | 237402.5 | 2010-11-04 08:20 | 2851.42 | 7 | 16 | -0.5499932 | 3.756208 | 16.15535 | 15.7488 | 64.42613 | 58.97608 | -6.480217e-05 | 0.09253807 | 0 | 0 | 0
7096 | 237432.5 | 2010-11-04 08:21 | 2881.436 | 7 | 16 | -0.5501732 | 3.75394 | 16.15535 | 15.75338 | 64.42613 | 58.9933 | -3.237724e-05 | 0.09253807 | 0 | 0 | 0
7097 | 237462.5 | 2010-11-04 08:22 | 2911.451 | 7 | 16 | -0.5501732 | 3.751672 | 16.15535 | 15.75797 | 64.42613 | 59.01051 | -6.480217e-05 | 0.09253807 | 0 | 0 | 0
7098 | 237492.6 | 2010-11-04 08:22 | 2941.466 | 7 | 16 | -0.5503531 | 3.749404 | 16.15535 | 15.76256 | 64.42613 | 59.02771 | -9.717941e-05 | 0.09253807 | 0 | 0 | 0
7099 | 237522.6 | 2010-11-04 08:22 | 2971.481 | 7 | 16 | -0.5501732 | 3.747136 | 16.15535 | 15.76714 | 64.42613 | 59.04491 | -6.480217e-05 | 0.09253807 | 0 | 0 | 0
7100 | 237552.6 | 2010-11-04 08:23 | 3001.497 | 7 | 16 | -0.5501732 | 3.745193 | 16.15535 | 15.77173 | 64.42613 | 59.06209 | -9.717941e-05 | 0.09253807 | 0 | 0 | 0
7101 | 237582.6 | 2010-11-04 08:24 | 3031.512 | 7 | 16 | -0.5499932 | 3.743087 | 16.15535 | 15.77632 | 64.42613 | 59.07926 | -6.480217e-05 | 0.09253807 | 0 | 0 | 0
7102 | 237612.6 | 2010-11-04 08:24 | 3061.527 | 7 | 16 | -0.5501732 | 3.740981 | 16.15535 | 15.7809 | 64.42613 | 59.09642 | -6.480217e-05 | 0.09253807 | 0 | 0 | 0
7103 | 237642.6 | 2010-11-04 08:24 | 3091.542 | 7 | 16 | -0.5501732 | 3.739037 | 16.15535 | 15.78549 | 64.42613 | 59.11357 | 0 | 0.09253807 | 0 | 0 | 0
7104 | 237672.7 | 2010-11-04 08:25 | 3121.558 | 7 | 16 | -0.5501732 | 3.736769 | 16.15535 | 15.79008 | 64.42613 | 59.13072 | -6.480217e-05 | 0.09253807 | 0 | 0 | 0
7105 | 237702.7 | 2010-11-04 08:26 | 3151.573 | 7 | 16 | -0.5499932 | 3.734987 | 16.15535 | 15.79466 | 64.42613 | 59.14785 | -3.242493e-05 | 0.09253807 | 0 | 0 | 0
7106 | 237732.7 | 2010-11-04 08:26 | 3181.588 | 7 | 16 | -0.5499932 | 3.732881 | 16.15535 | 15.79925 | 64.42613 | 59.16498 | -3.237724e-05 | 0.09253807 | 0 | 0 | 0
7107 | 237762.7 | 2010-11-04 08:26 | 3211.604 | 7 | 16 | -0.5499932 | 3.731099 | 16.15535 | 15.80384 | 64.42613 | 59.18209 | -6.480217e-05 | 0.09253807 | 0 | 0 | 0
7108 | 237792.7 | 2010-11-04 08:27 | 3241.619 | 7 | 16 | -0.5499932 | 3.728993 | 16.15535 | 15.80842 | 64.42613 | 59.1992 | -3.237724e-05 | 0.09253807 | 0 | 0 | 0
7109 | 237822.7 | 2010-11-04 08:28 | 3271.634 | 7 | 16 | -0.5501732 | 3.72705 | 16.15535 | 15.81301 | 64.42613 | 59.2163 | -6.480217e-05 | 0.09253807 | 0 | 0 | 0
7110 | 237852.7 | 2010-11-04 08:28 | 3301.649 | 7 | 16 | -0.5499932 | 3.725268 | 16.15535 | 15.81759 | 64.42613 | 59.23339 | -3.237724e-05 | 0.09253807 | 0 | 0 | 0
7111 | 237882.8 | 2010-11-04 08:28 | 3331.665 | 7 | 16 | -0.5499932 | 3.723162 | 16.15535 | 15.82218 | 64.42613 | 59.25047 | -6.480217e-05 | 0.09253807 | 0 | 0 | 0
7112 | 237912.8 | 2010-11-04 08:29 | 3361.68 | 7 | 16 | -0.5501732 | 3.72138 | 16.15535 | 15.82677 | 64.42613 | 59.26754 | 0 | 0.09253807 | 0 | 0 | 0
7113 | 237942.8 | 2010-11-04 08:29 | 3391.695 | 7 | 16 | -0.5499932 | 3.719598 | 16.15535 | 15.83135 | 64.42613 | 59.28461 | -3.242493e-05 | 0.09253807 | 0 | 0 | 0
7114 | 237972.8 | 2010-11-04 08:30 | 3421.711 | 7 | 16 | -0.5499932 | 3.717654 | 16.15535 | 15.83594 | 64.42613 | 59.30166 | -6.480217e-05 | 0.09253807 | 0 | 0 | 0
7115 | 238002.8 | 2010-11-04 08:30 | 3451.726 | 7 | 16 | -0.5499932 | 3.716034 | 16.15535 | 15.84053 | 64.42613 | 59.31871 | 0 | 0.09253807 | 0 | 0 | 0
7116 | 238032.8 | 2010-11-04 08:31 | 3481.741 | 7 | 16 | -0.5499932 | 3.71409 | 16.15535 | 15.84511 | 64.42613 | 59.33575 | -3.242493e-05 | 0.09253807 | 0 | 0 | 0
7117 | 238062.9 | 2010-11-04 08:32 | 3511.756 | 7 | 16 | -0.5499932 | 3.712308 | 16.15535 | 15.8497 | 64.42613 | 59.35278 | -3.242493e-05 | 0.09253807 | 0 | 0 | 0
7118 | 238092.9 | 2010-11-04 08:32 | 3541.772 | 7 | 16 | -0.5503531 | 3.710364 | 16.15535 | 15.85429 | 64.42613 | 59.3698 | -6.480217e-05 | 0.09253807 | 0 | 0 | 0
7119 | 238122.9 | 2010-11-04 08:33 | 3571.787 | 7 | 16 | -0.5499932 | 3.708582 | 16.15535 | 15.85887 | 64.42613 | 59.38682 | -6.480217e-05 | 0.09253807 | 0 | 0 | 0
7120 | 238152.9 | 2010-11-04 08:33 | 3601.802 | 7 | 16 | -0.5499932 | 3.7068 | 16.15535 | 15.86346 | 64.42613 | 59.40382 | -9.722709e-05 | 0.09253807 | 0 | 0 | 0
7121 | 238182.9 | 2010-11-04 08:34 | 3631.818 | 7 | 16 | -0.5503531 | 3.705181 | 16.15535 | 15.86805 | 64.42613 | 59.42082 | -6.480217e-05 | 0.09253807 | 0 | 0 | 0
7122 | 238212.9 | 2010-11-04 08:34 | 3661.833 | 7 | 16 | -0.5501732 | 3.703561 | 16.15535 | 15.87264 | 64.42613 | 59.43782 | -3.237724e-05 | 0.09253807 | 0 | 0 | 0
7123 | 238242.9 | 2010-11-04 08:34 | 3691.848 | 7 | 16 | -0.5501732 | 3.701779 | 16.15535 | 15.87722 | 64.42613 | 59.4548 | -6.480217e-05 | 0.09253807 | 0 | 0 | 0
7124 | 238273 | 2010-11-04 08:35 | 3721.863 | 7 | 16 | -0.5501732 | 3.700159 | 16.15535 | 15.88181 | 64.42613 | 59.47178 | -6.480217e-05 | 0.09253807 | 0 | 0 | 0
7125 | 238303 | 2010-11-04 08:36 | 3751.879 | 7 | 16 | -0.5499932 | 3.698701 | 16.15535 | 15.8864 | 64.42613 | 59.48874 | -6.480217e-05 | 0.09253807 | 0 | 0 | 0
7126 | 238333 | 2010-11-04 08:36 | 3781.894 | 7 | 16 | -0.5501732 | 3.696919 | 16.15535 | 15.89098 | 64.42613 | 59.50571 | -6.480217e-05 | 0.09253807 | 0 | 0 | 0
7127 | 238363 | 2010-11-04 08:36 | 3811.909 | 7 | 16 | -0.5501732 | 3.695461 | 16.15535 | 15.89557 | 64.42613 | 59.52266 | -3.242493e-05 | 0.09253807 | 0 | 0 | 0
7128 | 238393 | 2010-11-04 08:37 | 3841.924 | 7 | 16 | -0.5501732 | 3.693841 | 16.15535 | 15.90016 | 64.42613 | 59.53961 | -3.237724e-05 | 0.09253807 | 0 | 0 | 0
7129 | 238423 | 2010-11-04 08:38 | 3871.94 | 7 | 16 | -0.5499932 | 3.692383 | 16.15535 | 15.90474 | 64.42613 | 59.55654 | 0 | 0.09253807 | 0 | 0 | 0
7130 | 238453.1 | 2010-11-04 08:38 | 3901.955 | 7 | 16 | -0.5499932 | 3.690763 | 16.15535 | 15.90933 | 64.42613 | 59.57348 | 0 | 0.09253807 | 0 | 0 | 0
7131 | 238483.1 | 2010-11-04 08:39 | 3931.97 | 7 | 16 | -0.5499932 | 3.689143 | 16.15535 | 15.91392 | 64.42613 | 59.5904 | -3.242493e-05 | 0.09253807 | 0 | 0 | 0
7132 | 238513.1 | 2010-11-04 08:39 | 3961.986 | 7 | 16 | -0.5501732 | 3.687524 | 16.15535 | 15.9185 | 64.42613 | 59.60732 | -9.717941e-05 | 0.09253807 | 0 | 0 | 0
7133 | 238543.1 | 2010-11-04 08:40 | 3992.001 | 7 | 16 | -0.5501732 | 3.68639 | 16.15535 | 15.92309 | 64.42613 | 59.62423 | -3.237724e-05 | 0.09253807 | 0 | 0 | 0
7134 | 238573.1 | 2010-11-04 08:40 | 4022.016 | 7 | 16 | -0.5499932 | 3.684932 | 16.15535 | 15.92768 | 64.42613 | 59.64113 | 0 | 0.09253807 | 0 | 0 | 0
7135 | 238603.1 | 2010-11-04 08:41 | 4052.032 | 7 | 16 | -0.5501732 | 3.683474 | 16.15535 | 15.93226 | 64.42613 | 59.65803 | -3.237724e-05 | 0.09253807 | 0 | 0 | 0
7136 | 238633.1 | 2010-11-04 08:41 | 4082.047 | 7 | 16 | -0.5499932 | 3.682016 | 16.15535 | 15.93685 | 64.42613 | 59.67492 | -3.237724e-05 | 0.09253807 | 0 | 0 | 0
7137 | 238663.2 | 2010-11-04 08:42 | 4112.062 | 7 | 16 | -0.5499932 | 3.680558 | 16.15535 | 15.94144 | 64.42613 | 59.69181 | -3.237724e-05 | 0.09253807 | 0 | 0 | 0
7138 | 238693.2 | 2010-11-04 08:42 | 4142.077 | 7 | 16 | -0.5501732 | 3.6791 | 16.15535 | 15.94602 | 64.42613 | 59.70869 | -6.480217e-05 | 0.09253807 | 0 | 0 | 0
7139 | 238723.2 | 2010-11-04 08:43 | 4172.093 | 7 | 16 | -0.5501732 | 3.677804 | 16.15535 | 15.95061 | 64.42613 | 59.72556 | -6.480217e-05 | 0.09253807 | 0 | 0 | 0
7140 | 238753.2 | 2010-11-04 08:43 | 4202.108 | 7 | 16 | -0.5501732 | 3.676508 | 16.15535 | 15.9552 | 64.42613 | 59.74243 | -3.237724e-05 | 0.09253807 | 0 | 0 | 0
7141 | 238783.2 | 2010-11-04 08:44 | 4232.123 | 7 | 16 | -0.5501732 | 3.675374 | 16.15535 | 15.95978 | 64.42613 | 59.75929 | 0 | 0.09253807 | 0 | 0 | 0
7142 | 238813.2 | 2010-11-04 08:44 | 4262.139 | 7 | 16 | -0.5501732 | 3.673916 | 16.15535 | 15.96437 | 64.42613 | 59.77614 | 0 | 0.09253807 | 0 | 0 | 0
7143 | 238843.3 | 2010-11-04 08:45 | 4292.154 | 7 | 16 | -0.5499932 | 3.672782 | 16.15535 | 15.96896 | 64.42613 | 59.79299 | 0 | 0.09253807 | 0 | 0 | 0
7144 | 238873.3 | 2010-11-04 08:45 | 4322.169 | 7 | 16 | -0.5501732 | 3.671162 | 16.15535 | 15.97354 | 64.42613 | 59.80983 | -6.480217e-05 | 0.09253807 | 0 | 0 | 0
7145 | 238903.3 | 2010-11-04 08:46 | 4352.184 | 7 | 16 | -0.5501732 | 3.670028 | 16.15535 | 15.97813 | 64.42613 | 59.82667 | -3.237724e-05 | 0.09253807 | 0 | 0 | 0
7146 | 238933.3 | 2010-11-04 08:46 | 4382.199 | 7 | 16 | -0.5501732 | 3.668895 | 16.15535 | 15.98272 | 64.42613 | 59.8435 | -6.480217e-05 | 0.09253807 | 0 | 0 | 0
7147 | 238963.3 | 2010-11-04 08:47 | 4412.215 | 7 | 16 | -0.5503531 | 3.667437 | 16.15535 | 15.9873 | 64.42613 | 59.86033 | -6.480217e-05 | 0.09253807 | 0 | 0 | 0
7148 | 238993.3 | 2010-11-04 08:47 | 4442.233 | 7 | 16 | -0.5499932 | 3.666465 | 16.15535 | 15.99189 | 64.42613 | 59.87715 | -6.480217e-05 | 0.09253807 | 0 | 0 | 0
7149 | 239023.3 | 2010-11-04 08:48 | 4472.245 | 7 | 16 | -0.5503531 | 3.665331 | 16.15535 | 15.99648 | 64.42613 | 59.89396 | 0 | 0.09253807 | 0 | 0 | 0
7150 | 239053.4 | 2010-11-04 08:48 | 4502.261 | 7 | 16 | -0.5499932 | 3.664197 | 16.15535 | 16.00106 | 64.42613 | 59.91077 | 0 | 0.09253807 | 0 | 0 | 0
7151 | 239083.4 | 2010-11-04 08:49 | 4532.276 | 7 | 16 | -0.5499932 | 3.662901 | 16.15535 | 16.00565 | 64.42613 | 59.92757 | 3.242493e-05 | 0.09253807 | 0 | 0 | 0
7152 | 239113.4 | 2010-11-04 08:49 | 4562.291 | 7 | 16 | -0.5501732 | 3.661767 | 16.15535 | 16.01024 | 64.42613 | 59.94437 | 0 | 0.09253807 | 0 | 0 | 0
7153 | 239143.4 | 2010-11-04 08:50 | 4592.306 | 7 | 16 | -0.5501732 | 3.660471 | 16.15535 | 16.01482 | 64.42613 | 59.96116 | 0 | 0.09253807 | 0 | 0 | 0
7154 | 239173.4 | 2010-11-04 08:50 | 4622.322 | 7 | 16 | -0.5499932 | 3.659175 | 16.15535 | 16.01941 | 64.42613 | 59.97795 | 0 | 0.09253807 | 0 | 0 | 0
7155 | 239203.4 | 2010-11-04 08:51 | 4652.337 | 7 | 16 | -0.5499932 | 3.658041 | 16.15535 | 16.024 | 64.42613 | 59.99473 | -3.242493e-05 | 0.09253807 | 0 | 0 | 0
7156 | 239233.5 | 2010-11-04 08:51 | 4682.352 | 7 | 16 | -0.5501732 | 3.656745 | 16.15535 | 16.02859 | 64.42613 | 60.01151 | -3.237724e-05 | 0.09253807 | 0 | 0 | 0
7157 | 239263.5 | 2010-11-04 08:52 | 4712.368 | 7 | 16 | -0.5501732 | 3.655611 | 16.15535 | 16.03317 | 64.42613 | 60.02828 | -3.237724e-05 | 0.09253807 | 0 | 0 | 0
7158 | 239293.5 | 2010-11-04 08:52 | 4742.383 | 7 | 16 | -0.5499932 | 3.654477 | 16.15535 | 16.03776 | 64.42613 | 60.04504 | 3.242493e-05 | 0.09253807 | 0 | 0 | 0
7159 | 239323.5 | 2010-11-04 08:53 | 4772.398 | 7 | 16 | -0.5501732 | 3.653181 | 16.15535 | 16.04235 | 64.42613 | 60.0618 | -3.242493e-05 | 0.09253807 | 0 | 0 | 0
7160 | 239353.5 | 2010-11-04 08:53 | 4802.413 | 7 | 16 | -0.5499932 | 3.651886 | 16.15535 | 16.04693 | 64.42613 | 60.07855 | -3.237724e-05 | 0.09253807 | 0 | 0 | 0
7161 | 239383.5 | 2010-11-04 08:54 | 4832.429 | 7 | 16 | -0.5501732 | 3.650428 | 16.15535 | 16.05152 | 64.42613 | 60.0953 | -6.475449e-05 | 0.09253807 | 0 | 0 | 0
7162 | 239413.5 | 2010-11-04 08:54 | 4862.444 | 7 | 16 | -0.5501732 | 3.649132 | 16.15535 | 16.05611 | 64.42613 | 60.11204 | -6.480217e-05 | 0.09253807 | 0 | 0 | 0
7163 | 239443.6 | 2010-11-04 08:55 | 4892.459 | 7 | 16 | -0.5501732 | 3.647998 | 16.15535 | 16.06069 | 64.42613 | 60.12878 | -3.237724e-05 | 0.09253807 | 0 | 0 | 0
7164 | 239473.6 | 2010-11-04 08:55 | 4922.475 | 7 | 16 | -0.5499932 | 3.646702 | 16.15535 | 16.06528 | 64.42613 | 60.14551 | 0 | 0.09253807 | 0 | 0 | 0
7165 | 239503.6 | 2010-11-04 08:56 | 4952.49 | 7 | 16 | -0.5501732 | 3.645406 | 16.15535 | 16.06987 | 64.42613 | 60.16223 | 0 | 0.09253807 | 0 | 0 | 0
7166 | 239533.6 | 2010-11-04 08:56 | 4982.505 | 7 | 16 | -0.5501732 | 3.643948 | 16.15535 | 16.07445 | 64.42613 | 60.17895 | -6.480217e-05 | 0.09253807 | 0 | 0 | 0
7167 | 239563.6 | 2010-11-04 08:57 | 5012.52 | 7 | 16 | -0.5501732 | 3.64249 | 16.15535 | 16.07904 | 64.42613 | 60.19566 | -6.480217e-05 | 0.09253807 | 0 | 0 | 0
7168 | 239593.6 | 2010-11-04 08:57 | 5042.536 | 7 | 16 | -0.5498133 | 3.641032 | 16.15535 | 16.08363 | 64.42613 | 60.21236 | -3.237724e-05 | 0.09253807 | 0 | 0 | 0
7169 | 239623.6 | 2010-11-04 08:58 | 5072.551 | 7 | 16 | -0.5501732 | 3.639574 | 16.15535 | 16.08821 | 64.42613 | 60.22906 | -3.237724e-05 | 0.09253807 | 0 | 0 | 0
7170 | 239653.7 | 2010-11-04 08:58 | 5102.566 | 7 | 16 | -0.5499932 | 3.638278 | 16.15535 | 16.0928 | 64.42613 | 60.24575 | 0 | 0.09253807 | 0 | 0 | 0
7171 | 239683.7 | 2010-11-04 08:59 | 5132.582 | 7 | 16 | -0.5501732 | 3.636496 | 16.15535 | 16.09739 | 64.42613 | 60.26243 | -6.475449e-05 | 0.09253807 | 0 | 0 | 0
7172 | 239713.7 | 2010-11-04 08:59 | 5162.597 | 7 | 16 | -0.5501732 | 3.634876 | 16.15535 | 16.10197 | 64.42613 | 60.27911 | -6.480217e-05 | 0.09253807 | 0 | 0 | 0
7173 | 239743.7 | 2010-11-04 09:00 | 5192.612 | 7 | 16 | -0.5501732 | 3.633418 | 16.15535 | 16.10656 | 64.42613 | 60.29578 | -3.242493e-05 | 0.09253807 | 0 | 0 | 0
7174 | 239773.7 | 2010-11-04 09:00 | 5222.627 | 7 | 16 | -0.5503531 | 3.631636 | 16.15535 | 16.11115 | 64.42613 | 60.31244 | -6.480217e-05 | 0.09253807 | 0 | 0 | 0
7175 | 239803.7 | 2010-11-04 09:01 | 5252.643 | 7 | 16 | -0.5501732 | 3.630017 | 16.15535 | 16.11573 | 64.42613 | 60.3291 | -3.237724e-05 | 0.09253807 | 0 | 0 | 0
7176 | 239833.8 | 2010-11-04 09:01 | 5282.658 | 7 | 16 | -0.5501732 | 3.628397 | 16.15535 | 16.12032 | 64.42613 | 60.34574 | -3.242493e-05 | 0.09253807 | 0 | 0 | 0
7177 | 239863.8 | 2010-11-04 09:02 | 5312.673 | 7 | 16 | -0.5501732 | 3.626453 | 16.15535 | 16.12491 | 64.42613 | 60.36238 | -3.242493e-05 | 0.09253807 | 0 | 0 | 0
7178 | 239893.8 | 2010-11-04 09:02 | 5342.688 | 7 | 16 | -0.5501732 | 3.624833 | 16.15535 | 16.12949 | 64.42613 | 60.37901 | -3.237724e-05 | 0.09253807 | 0 | 0 | 0
7179 | 239923.8 | 2010-11-04 09:03 | 5372.704 | 7 | 16 | -0.5499932 | 3.622889 | 16.15535 | 16.13408 | 64.42613 | 60.39563 | -3.242493e-05 | 0.09253807 | 0 | 0 | 0
7180 | 239953.8 | 2010-11-04 09:03 | 5402.719 | 7 | 16 | -0.5501732 | 3.620945 | 16.15535 | 16.13867 | 64.42613 | 60.41225 | -6.480217e-05 | 0.09253807 | 0 | 0 | 0
7181 | 239983.8 | 2010-11-04 09:04 | 5432.738 | 7 | 16 | -0.5499932 | 3.619163 | 16.15535 | 16.14326 | 64.42613 | 60.42885 | 0 | 0.09253807 | 0 | 0 | 0
7182 | 240013.8 | 2010-11-04 09:04 | 5462.75 | 7 | 16 | -0.5501732 | 3.616895 | 16.15535 | 16.14784 | 64.42613 | 60.44545 | -6.480217e-05 | 0.09253807 | 0 | 0 | 0
7183 | 240043.9 | 2010-11-04 09:05 | 5492.765 | 7 | 16 | -0.5499932 | 3.614951 | 16.15535 | 16.15243 | 64.42613 | 60.46203 | -3.237724e-05 | 0.09253807 | 0 | 0 | 0
7184 | 240073.9 | 2010-11-04 09:05 | 5522.78 | 7 | 16 | -0.5499932 | 3.612684 | 16.15535 | 16.15702 | 64.42613 | 60.47861 | -3.237724e-05 | 0.09253807 | 0 | 0 | 0
7185 | 240103.9 | 2010-11-04 09:06 | 5552.795 | 7 | 16 | -0.5501732 | 3.610254 | 16.15535 | 16.1616 | 64.42613 | 60.49517 | -9.717941e-05 | 0.09253807 | 0 | 0 | 0
7186 | 240133.9 | 2010-11-04 09:06 | 5582.811 | 7 | 16 | -0.5501732 | 3.607986 | 16.15535 | 16.16619 | 64.42613 | 60.51173 | -9.717941e-05 | 0.09253807 | 0 | 0 | 0
7187 | 240163.9 | 2010-11-04 09:07 | 5612.826 | 7 | 16 | -0.5499932 | 3.605718 | 16.15535 | 16.17078 | 64.42613 | 60.52827 | -6.475449e-05 | 0.09253807 | 0 | 0 | 0
7188 | 240193.9 | 2010-11-04 09:07 | 5642.841 | 7 | 16 | -0.5501732 | 3.603288 | 16.15535 | 16.17536 | 64.42613 | 60.5448 | -6.480217e-05 | 0.09253807 | 0 | 0 | 0
7189 | 240224 | 2010-11-04 09:08 | 5672.857 | 7 | 16 | -0.5501732 | 3.600696 | 16.15535 | 16.17995 | 64.42613 | 60.56133 | -6.480217e-05 | 0.09253807 | 0 | 0 | 0
7190 | 240254 | 2010-11-04 09:08 | 5702.872 | 7 | 16 | -0.5501732 | 3.598104 | 16.15535 | 16.18454 | 64.42613 | 60.57784 | -6.480217e-05 | 0.09253807 | 0 | 0 | 0
7191 | 240284 | 2010-11-04 09:09 | 5732.887 | 7 | 16 | -0.5498133 | 3.595512 | 16.15535 | 16.18912 | 64.42613 | 60.59433 | -6.480217e-05 | 0.09253807 | 0 | 0 | 0
7192 | 240314 | 2010-11-04 09:09 | 5762.902 | 7 | 16 | -0.5499932 | 3.592758 | 16.15535 | 16.19371 | 64.42613 | 60.61082 | -6.480217e-05 | 0.09253807 | 0 | 0 | 0
7193 | 240344 | 2010-11-04 09:10 | 5792.918 | 7 | 16 | -0.5503531 | 3.589843 | 16.15535 | 16.1983 | 64.42613 | 60.62729 | -9.722709e-05 | 0.09253807 | 0 | 0 | 0
7194 | 240374 | 2010-11-04 09:10 | 5822.933 | 7 | 16 | -0.5501732 | 3.587251 | 16.15535 | 16.20288 | 64.42613 | 60.64375 | -6.480217e-05 | 0.09253807 | 0 | 0 | 0
7195 | 240404 | 2010-11-04 09:11 | 5852.948 | 7 | 16 | -0.5503531 | 3.584173 | 16.15535 | 16.20747 | 64.42613 | 60.6602 | -6.480217e-05 | 0.09253807 | 0 | 0 | 0
7196 | 240434.1 | 2010-11-04 09:11 | 5882.963 | 7 | 16 | -0.5503531 | 3.581419 | 16.15535 | 16.21206 | 64.42613 | 60.67663 | -9.722709e-05 | 0.09253807 | 0 | 0 | 0
7197 | 240464.1 | 2010-11-04 09:12 | 5912.979 | 7 | 16 | -0.5501732 | 3.578503 | 16.15535 | 16.21664 | 64.42613 | 60.69305 | -9.722709e-05 | 0.09253807 | 0 | 0 | 0
7198 | 240494.1 | 2010-11-04 09:12 | 5942.994 | 7 | 16 | -0.5501732 | 3.575425 | 16.15535 | 16.22123 | 64.42613 | 60.70946 | -9.717941e-05 | 0.09253807 | 0 | 0 | 0
7199 | 240524.1 | 2010-11-04 09:13 | 5973.01 | 7 | 16 | -0.5503531 | 3.572348 | 16.15535 | 16.22582 | 64.42613 | 60.72585 | -6.475449e-05 | 0.09253807 | 0 | 0 | 0
7200 | 240554.1 | 2010-11-04 09:13 | 6003.025 | 7 | 16 | -0.5501732 | 3.568946 | 16.15535 | 16.2304 | 64.42613 | 60.74223 | -9.722709e-05 | 0.09253807 | 0 | 0 | 0
7201 | 240584.1 | 2010-11-04 09:14 | 6033.04 | 7 | 16 | -0.5498133 | 3.565544 | 16.15535 | 16.23499 | 64.42613 | 60.75859 | -6.480217e-05 | 0.09253807 | 0 | 0 | 0
7202 | 240614.2 | 2010-11-04 09:14 | 6063.055 | 7 | 16 | -0.5501732 | 3.561656 | 16.15535 | 16.23958 | 64.42613 | 60.77494 | -0.0001296043 | 0.09253807 | 0 | 0 | 0
7203 | 240644.2 | 2010-11-04 09:15 | 6093.07 | 7 | 16 | -0.5501732 | 3.557282 | 16.15535 | 16.24416 | 64.42613 | 60.79127 | -0.0001620293 | 0.09253807 | 0 | 0 | 0
7204 | 240674.2 | 2010-11-04 09:15 | 6123.086 | 7 | 16 | -0.5501732 | 3.552585 | 16.15535 | 16.24875 | 64.42613 | 60.80757 | -0.0001295567 | 0.09253807 | 0 | 0 | 0
7205 | 240704.2 | 2010-11-04 09:16 | 6153.101 | 7 | 16 | -0.5499932 | 3.547401 | 16.15535 | 16.25334 | 64.42613 | 60.82386 | -0.0001296043 | 0.09253807 | 0 | 0 | 0
7206 | 240734.2 | 2010-11-04 09:16 | 6183.116 | 7 | 16 | -0.5501732 | 3.541407 | 16.15535 | 16.25793 | 64.42613 | 60.84012 | -0.0001619816 | 0.09253807 | 0 | 0 | 0
7207 | 240764.2 | 2010-11-04 09:17 | 6213.132 | 7 | 16 | -0.5501732 | 3.534604 | 16.15535 | 16.26251 | 64.42613 | 60.85634 | -0.0002267838 | 0.09253807 | 0 | 0 | 0
7208 | 240794.2 | 2010-11-04 09:17 | 6243.147 | 7 | 16 | -0.5501732 | 3.526666 | 16.15535 | 16.2671 | 64.42613 | 60.87254 | -0.0002267838 | 0.09253807 | 0 | 0 | 0
7209 | 240824.3 | 2010-11-04 09:18 | 6273.162 | 7 | 16 | -0.5503531 | 3.517594 | 16.15535 | 16.27169 | 64.42613 | 60.8887 | -0.0002592087 | 0.09253807 | 0 | 0 | 0
7210 | 240854.3 | 2010-11-04 09:18 | 6303.177 | 7 | 16 | -0.5499932 | 3.507065 | 16.15535 | 16.27627 | 64.42613 | 60.90481 | -0.0002915859 | 0.09253807 | 0 | 0 | 0
7211 | 240884.3 | 2010-11-04 09:19 | 6333.193 | 7 | 16 | -0.5501732 | 3.494267 | 16.15535 | 16.28086 | 64.42613 | 60.92086 | -0.0003563881 | 0.09253807 | 0 | 0 | 0
7212 | 240914.3 | 2010-11-04 09:19 | 6363.209 | 7 | 16 | -0.5501732 | 3.479202 | 16.15535 | 16.28545 | 64.42613 | 60.93686 | -0.0004536152 | 0.09253807 | 0 | 0 | 0
7213 | 240944.3 | 2010-11-04 09:20 | 6393.21 | 7 | 16 | -0.5499932 | 3.461545 | 16.15535 | 16.29003 | 64.42613 | 60.95277 | -0.0005507946 | 0.09253807 | 0 | 0 | 0
7214 | 240974.3 | 2010-11-04 09:20 | 6423.223 | 7 | 16 | -0.5501732 | 3.440324 | 16.15535 | 16.29462 | 64.42613 | 60.9686 | -0.0006155968 | 0.09253807 | 0 | 0 | 0
7215 | 241004.3 | 2010-11-04 09:21 | 6453.238 | 7 | 16 | -0.5501732 | 3.415054 | 16.15535 | 16.2992 | 64.42613 | 60.98432 | -0.000680399 | 0.09253807 | 0 | 0 | 0
7216 | 241034.4 | 2010-11-04 09:21 | 6483.254 | 7 | 16 | -0.5499932 | 3.384437 | 16.15535 | 16.30379 | 64.42613 | 60.99992 | -0.0008747578 | 0.09253807 | 0 | 0 | 0
7217 | 241064.4 | 2010-11-04 09:22 | 6513.269 | 7 | 16 | -0.5501732 | 3.347503 | 16.15535 | 16.30838 | 64.42613 | 61.01536 | -0.001101542 | 0.09253807 | 0 | 0 | 0
7218 | 241094.4 | 2010-11-04 09:22 | 6543.284 | 7 | 16 | -0.5499932 | 3.302955 | 16.15535 | 16.31297 | 64.42613 | 61.03062 | -0.001263571 | 0.09253807 | 0 | 0 | 0
7219 | 241124.4 | 2010-11-04 09:23 | 6573.299 | 7 | 16 | -0.5501732 | 3.24804 | 16.15535 | 16.31755 | 64.42613 | 61.04564 | -0.001652288 | 0.09253807 | 0 | 0 | 0
7220 | 241154.4 | 2010-11-04 09:23 | 6603.315 | 7 | 16 | -0.5499932 | 3.179842 | 16.15535 | 16.32214 | 64.42613 | 61.06039 | -0.002008677 | 0.09253807 | 0 | 0 | 0
7221 | 241184.4 | 2010-11-04 09:24 | 6633.33 | 7 | 16 | -0.5499932 | 3.090423 | 16.15535 | 16.32673 | 64.42613 | 61.07478 | -0.002721453 | 0.09253807 | 0 | 0 | 0
7222 | 241207 | 2010-11-04 09:24 | 6655.939 | 7 | 16 | -0.5501732 | 2.990312 | 16.15535 | 16.33018 | 64.42613 | 61.0853 | -0.004211807 | 0.09253807 | 0 | 0 | 0
7223 | 241223.2 | 2010-11-04 09:24 | 6672.095 | 7 | 16 | -0.5499932 | 2.890039 | 16.15535 | 16.33265 | 64.42613 | 61.09256 | -0.005410528 | 0.09253807 | 0 | 0 | 0
7224 | 241236.8 | 2010-11-04 09:24 | 6685.736 | 7 | 16 | -0.5501732 | 2.789928 | 16.15535 | 16.33473 | 64.42613 | 61.09849 | -0.006090879 | 0.09253807 | 0 | 0 | 0
7225 | 241248.8 | 2010-11-04 09:25 | 6697.657 | 7 | 16 | -0.5501732 | 2.699861 | 16.15535 | 16.33656 | 64.42613 | 61.10349 | -0.0059937 | 0.09253807 | 0 | 0 | 0
7226 | 241308.8 | 2010-11-04 09:26 | 60.01494 | 8 | 16 | 0 | 3.211916 | 16.15535 | 16.33656 | 64.42613 | 61.10349 | 0.001133919 | 0.09253807 | 0 | 0 | 0
7227 | 241309 | 2010-11-04 09:26 | 0.1874345 | 9 | 16 | 0.0001057613 | 3.212078 | 16.15535 | 16.33656 | 64.42613 | 61.10349 | 0 | 0.09578501 | 0 | 0 | 0
7228 | 241313.8 | 2010-11-04 09:26 | 5.015642 | 9 | 16 | -0.002233554 | 3.21872 | 16.15535 | 16.33656 | 64.42613 | 61.1035 | 0.0009071827 | 0.09578501 | 0 | 0 | 0
7229 | 241343.8 | 2010-11-04 09:26 | 30.01534 | 1 | 17 | 0 | 3.249012 | 16.15535 | 16.33656 | 64.42613 | 61.1035 | 0.0006803513 | 0.09578501 | 0 | 0 | 0
7230 | 241373.8 | 2010-11-04 09:27 | 60.03055 | 1 | 17 | 0 | 3.269747 | 16.15535 | 16.33656 | 64.42613 | 61.1035 | 0.0004535675 | 0.09578501 | 0 | 0 | 0
7231 | 241403.9 | 2010-11-04 09:27 | 90.04586 | 1 | 17 | 0 | 3.285946 | 16.15535 | 16.33656 | 64.42613 | 61.1035 | 0.0003563881 | 0.09578501 | 0 | 0 | 0
7232 | 241433.8 | 2010-11-04 09:28 | 120.0143 | 1 | 17 | 0 | 3.29923 | 16.15535 | 16.33656 | 64.42613 | 61.1035 | 0.0003563881 | 0.09578501 | 0 | 0 | 0
7233 | 241463.9 | 2010-11-04 09:28 | 30.01265 | 2 | 17 | 0.5498449 | 3.520996 | 16.15993 | 16.33656 | 64.44204 | 61.1035 | 0.00223546 | 0.09578501 | 0 | 0 | 0
7234 | 241493.9 | 2010-11-04 09:29 | 60.02786 | 2 | 17 | 0.5498449 | 3.585955 | 16.16452 | 16.33656 | 64.45834 | 61.1035 | 0.00145793 | 0.09578501 | 0 | 0 | 0
7235 | 241523.9 | 2010-11-04 09:29 | 90.04323 | 2 | 17 | 0.5496649 | 3.631636 | 16.1691 | 16.33656 | 64.47489 | 61.1035 | 0.001069117 | 0.09578501 | 0 | 0 | 0
7236 | 241553.9 | 2010-11-04 09:30 | 120.0584 | 2 | 17 | 0.5496649 | 3.667113 | 16.17369 | 16.33656 | 64.49162 | 61.1035 | 0.0008423328 | 0.09578501 | 0 | 0 | 0
7237 | 241583.9 | 2010-11-04 09:30 | 150.0738 | 2 | 17 | 0.5498449 | 3.695461 | 16.17827 | 16.33656 | 64.5085 | 61.1035 | 0.0006803513 | 0.09578501 | 0 | 0 | 0
7238 | 241613.9 | 2010-11-04 09:31 | 180.089 | 2 | 17 | 0.5498449 | 3.719274 | 16.18286 | 16.33656 | 64.52549 | 61.1035 | 0.0005831718 | 0.09578501 | 0 | 0 | 0
7239 | 241643.9 | 2010-11-04 09:31 | 210.1043 | 2 | 17 | 0.5498449 | 3.739199 | 16.18744 | 16.33656 | 64.54259 | 61.1035 | 0.0004535675 | 0.09578501 | 0 | 0 | 0
7240 | 241674 | 2010-11-04 09:32 | 240.1196 | 2 | 17 | 0.5498449 | 3.755884 | 16.19203 | 16.33656 | 64.55978 | 61.1035 | 0.0003887653 | 0.09578501 | 0 | 0 | 0
7241 | 241704 | 2010-11-04 09:32 | 270.1349 | 2 | 17 | 0.5498449 | 3.768681 | 16.19661 | 16.33656 | 64.57703 | 61.1035 | 0.0002915859 | 0.09578501 | 0 | 0 | 0
7242 | 241734 | 2010-11-04 09:33 | 300.1503 | 2 | 17 | 0.5500248 | 3.777429 | 16.2012 | 16.33656 | 64.59433 | 61.1035 | 0.0001296043 | 0.09578501 | 0 | 0 | 0
7243 | 241764 | 2010-11-04 09:33 | 330.1656 | 2 | 17 | 0.5498449 | 3.782937 | 16.20578 | 16.33656 | 64.61166 | 61.1035 | 0.0001296043 | 0.09578501 | 0 | 0 | 0
7244 | 241794 | 2010-11-04 09:34 | 360.1807 | 2 | 17 | 0.5498449 | 3.786662 | 16.21037 | 16.33656 | 64.62902 | 61.1035 | 9.717941e-05 | 0.09578501 | 0 | 0 | 0
7245 | 241824 | 2010-11-04 09:34 | 390.196 | 2 | 17 | 0.5498449 | 3.789902 | 16.21495 | 16.33656 | 64.64639 | 61.1035 | 6.480217e-05 | 0.09578501 | 0 | 0 | 0
7246 | 241854 | 2010-11-04 09:35 | 420.2113 | 2 | 17 | 0.5498449 | 3.79298 | 16.21954 | 16.33656 | 64.66377 | 61.1035 | 6.480217e-05 | 0.09578501 | 0 | 0 | 0
7247 | 241884.1 | 2010-11-04 09:35 | 450.2267 | 2 | 17 | 0.5498449 | 3.796058 | 16.22412 | 16.33656 | 64.68117 | 61.1035 | 9.717941e-05 | 0.09578501 | 0 | 0 | 0
7248 | 241914.1 | 2010-11-04 09:36 | 480.2419 | 2 | 17 | 0.5498449 | 3.798974 | 16.22871 | 16.33656 | 64.69858 | 61.1035 | 6.480217e-05 | 0.09578501 | 0 | 0 | 0
7249 | 241944.1 | 2010-11-04 09:36 | 510.2574 | 2 | 17 | 0.5498449 | 3.80189 | 16.23329 | 16.33656 | 64.71601 | 61.1035 | 9.717941e-05 | 0.09578501 | 0 | 0 | 0
7250 | 241974.1 | 2010-11-04 09:37 | 540.2724 | 2 | 17 | 0.5500248 | 3.804806 | 16.23788 | 16.33656 | 64.73345 | 61.1035 | 0.0001296043 | 0.09578501 | 0 | 0 | 0
7251 | 242004.1 | 2010-11-04 09:37 | 570.2879 | 2 | 17 | 0.5500248 | 3.807559 | 16.24246 | 16.33656 | 64.7509 | 61.1035 | 9.717941e-05 | 0.09578501 | 0 | 0 | 0
7252 | 242034.1 | 2010-11-04 09:38 | 600.303 | 2 | 17 | 0.5500248 | 3.810313 | 16.24705 | 16.33656 | 64.76836 | 61.1035 | 9.717941e-05 | 0.09578501 | 0 | 0 | 0
7253 | 242064.2 | 2010-11-04 09:38 | 630.3183 | 2 | 17 | 0.5500248 | 3.812743 | 16.25163 | 16.33656 | 64.78584 | 61.1035 | 6.475449e-05 | 0.09578501 | 0 | 0 | 0
7254 | 242094.2 | 2010-11-04 09:39 | 660.3336 | 2 | 17 | 0.5500248 | 3.815497 | 16.25622 | 16.33656 | 64.80333 | 61.1035 | 6.480217e-05 | 0.09578501 | 0 | 0 | 0
7255 | 242124.2 | 2010-11-04 09:39 | 690.3488 | 2 | 17 | 0.5500248 | 3.818251 | 16.2608 | 16.33656 | 64.82083 | 61.1035 | 6.475449e-05 | 0.09578501 | 0 | 0 | 0
7256 | 242154.2 | 2010-11-04 09:40 | 720.3641 | 2 | 17 | 0.5498449 | 3.820843 | 16.26539 | 16.33656 | 64.83834 | 61.1035 | 6.480217e-05 | 0.09578501 | 0 | 0 | 0
7257 | 242184.2 | 2010-11-04 09:40 | 750.3794 | 2 | 17 | 0.5498449 | 3.823596 | 16.26997 | 16.33656 | 64.85587 | 61.1035 | 6.480217e-05 | 0.09578501 | 0 | 0 | 0
7258 | 242214.2 | 2010-11-04 09:41 | 780.3947 | 2 | 17 | 0.5500248 | 3.826512 | 16.27456 | 16.33656 | 64.8734 | 61.1035 | 6.480217e-05 | 0.09578501 | 0 | 0 | 0
7259 | 242244.2 | 2010-11-04 09:41 | 810.41 | 2 | 17 | 0.5500248 | 3.829104 | 16.27914 | 16.33656 | 64.89095 | 61.1035 | 3.237724e-05 | 0.09578501 | 0 | 0 | 0
7260 | 242274.3 | 2010-11-04 09:42 | 840.4253 | 2 | 17 | 0.5500248 | 3.83202 | 16.28373 | 16.33656 | 64.90852 | 61.1035 | 6.480217e-05 | 0.09578501 | 0 | 0 | 0
7261 | 242304.3 | 2010-11-04 09:42 | 870.4407 | 2 | 17 | 0.5498449 | 3.834936 | 16.28831 | 16.33656 | 64.9261 | 61.1035 | 3.237724e-05 | 0.09578501 | 0 | 0 | 0
7262 | 242334.3 | 2010-11-04 09:43 | 900.4558 | 2 | 17 | 0.5500248 | 3.838014 | 16.2929 | 16.33656 | 64.94369 | 61.1035 | 9.717941e-05 | 0.09578501 | 0 | 0 | 0
7263 | 242364.3 | 2010-11-04 09:43 | 930.4713 | 2 | 17 | 0.5500248 | 3.841254 | 16.29748 | 16.33656 | 64.96129 | 61.1035 | 9.717941e-05 | 0.09578501 | 0 | 0 | 0
7264 | 242394.3 | 2010-11-04 09:44 | 960.4864 | 2 | 17 | 0.5498449 | 3.844332 | 16.30207 | 16.33656 | 64.97891 | 61.1035 | 0.0001296043 | 0.09578501 | 0 | 0 | 0
7265 | 242424.3 | 2010-11-04 09:44 | 990.5018 | 2 | 17 | 0.5498449 | 3.847409 | 16.30665 | 16.33656 | 64.99655 | 61.1035 | 3.237724e-05 | 0.09578501 | 0 | 0 | 0
7266 | 242454.4 | 2010-11-04 09:45 | 1020.517 | 2 | 17 | 0.5500248 | 3.850649 | 16.31124 | 16.33656 | 65.01419 | 61.1035 | 9.717941e-05 | 0.09578501 | 0 | 0 | 0
7267 | 242484.4 | 2010-11-04 09:45 | 1050.532 | 2 | 17 | 0.5500248 | 3.853889 | 16.31582 | 16.33656 | 65.03186 | 61.1035 | 9.722709e-05 | 0.09578501 | 0 | 0 | 0
7268 | 242514.4 | 2010-11-04 09:46 | 1080.548 | 2 | 17 | 0.5500248 | 3.856643 | 16.32041 | 16.33656 | 65.04953 | 61.1035 | 9.717941e-05 | 0.09578501 | 0 | 0 | 0
7269 | 242544.4 | 2010-11-04 09:46 | 1110.563 | 2 | 17 | 0.5502048 | 3.859883 | 16.32499 | 16.33656 | 65.06722 | 61.1035 | 9.717941e-05 | 0.09578501 | 0 | 0 | 0
7270 | 242574.4 | 2010-11-04 09:47 | 1140.578 | 2 | 17 | 0.5500248 | 3.862637 | 16.32958 | 16.33656 | 65.08493 | 61.1035 | 9.722709e-05 | 0.09578501 | 0 | 0 | 0
7271 | 242604.4 | 2010-11-04 09:47 | 1170.593 | 2 | 17 | 0.5500248 | 3.865552 | 16.33416 | 16.33656 | 65.10264 | 61.1035 | 0.0001296043 | 0.09578501 | 0 | 0 | 0
7272 | 242634.4 | 2010-11-04 09:48 | 1200.609 | 2 | 17 | 0.5502048 | 3.868306 | 16.33875 | 16.33656 | 65.12037 | 61.1035 | 9.717941e-05 | 0.09578501 | 0 | 0 | 0
7273 | 242664.5 | 2010-11-04 09:48 | 1230.624 | 2 | 17 | 0.5500248 | 3.870898 | 16.34333 | 16.33656 | 65.13812 | 61.1035 | 6.480217e-05 | 0.09578501 | 0 | 0 | 0
7274 | 242694.5 | 2010-11-04 09:49 | 1260.639 | 2 | 17 | 0.5500248 | 3.873652 | 16.34792 | 16.33656 | 65.15587 | 61.1035 | 0.0001296043 | 0.09578501 | 0 | 0 | 0
7275 | 242724.5 | 2010-11-04 09:49 | 1290.655 | 2 | 17 | 0.5500248 | 3.87592 | 16.3525 | 16.33656 | 65.17364 | 61.1035 | 9.717941e-05 | 0.09578501 | 0 | 0 | 0
7276 | 242754.5 | 2010-11-04 09:50 | 1320.67 | 2 | 17 | 0.5500248 | 3.878188 | 16.35709 | 16.33656 | 65.19141 | 61.1035 | 6.480217e-05 | 0.09578501 | 0 | 0 | 0
7277 | 242784.5 | 2010-11-04 09:50 | 1350.685 | 2 | 17 | 0.5498449 | 3.880455 | 16.36167 | 16.33656 | 65.2092 | 61.1035 | 3.237724e-05 | 0.09578501 | 0 | 0 | 0
7278 | 242814.5 | 2010-11-04 09:51 | 1380.7 | 2 | 17 | 0.5500248 | 3.8824 | 16.36626 | 16.33656 | 65.227 | 61.1035 | 3.242493e-05 | 0.09578501 | 0 | 0 | 0
7279 | 242844.6 | 2010-11-04 09:51 | 1410.716 | 2 | 17 | 0.5498449 | 3.884505 | 16.37084 | 16.33656 | 65.2448 | 61.1035 | 6.480217e-05 | 0.09578501 | 0 | 0 | 0
7280 | 242874.6 | 2010-11-04 09:52 | 1440.731 | 2 | 17 | 0.5498449 | 3.886287 | 16.37543 | 16.33656 | 65.26262 | 61.1035 | 9.717941e-05 | 0.09578501 | 0 | 0 | 0
7281 | 242904.6 | 2010-11-04 09:52 | 1470.746 | 2 | 17 | 0.5500248 | 3.887907 | 16.38002 | 16.33656 | 65.28044 | 61.1035 | 6.480217e-05 | 0.09578501 | 0 | 0 | 0
7282 | 242934.6 | 2010-11-04 09:53 | 1500.762 | 2 | 17 | 0.5500248 | 3.889527 | 16.3846 | 16.33656 | 65.29827 | 61.1035 | 6.480217e-05 | 0.09578501 | 0 | 0 | 0
7283 | 242964.6 | 2010-11-04 09:53 | 1530.777 | 2 | 17 | 0.5502048 | 3.890985 | 16.38919 | 16.33656 | 65.31611 | 61.1035 | 9.717941e-05 | 0.09578501 | 0 | 0 | 0
7284 | 242994.6 | 2010-11-04 09:54 | 1560.792 | 2 | 17 | 0.5498449 | 3.892119 | 16.39377 | 16.33656 | 65.33395 | 61.1035 | 6.480217e-05 | 0.09578501 | 0 | 0 | 0
7285 | 243024.6 | 2010-11-04 09:54 | 1590.807 | 2 | 17 | 0.5500248 | 3.893415 | 16.39836 | 16.33656 | 65.3518 | 61.1035 | 6.480217e-05 | 0.09578501 | 0 | 0 | 0
7286 | 243054.7 | 2010-11-04 09:55 | 1620.823 | 2 | 17 | 0.5500248 | 3.894711 | 16.40294 | 16.33656 | 65.36966 | 61.1035 | 6.480217e-05 | 0.09578501 | 0 | 0 | 0
7287 | 243084.7 | 2010-11-04 09:55 | 1650.838 | 2 | 17 | 0.5498449 | 3.895683 | 16.40753 | 16.33656 | 65.38751 | 61.1035 | 0 | 0.09578501 | 0 | 0 | 0
7288 | 243114.7 | 2010-11-04 09:56 | 1680.853 | 2 | 17 | 0.5496649 | 3.896817 | 16.41211 | 16.33656 | 65.40538 | 61.1035 | 3.242493e-05 | 0.09578501 | 0 | 0 | 0
7289 | 243144.7 | 2010-11-04 09:56 | 1710.869 | 2 | 17 | 0.5500248 | 3.897789 | 16.4167 | 16.33656 | 65.42325 | 61.1035 | 3.242493e-05 | 0.09578501 | 0 | 0 | 0
7290 | 243174.7 | 2010-11-04 09:57 | 1740.884 | 2 | 17 | 0.5500248 | 3.899085 | 16.42128 | 16.33656 | 65.44112 | 61.1035 | 3.237724e-05 | 0.09578501 | 0 | 0 | 0
7291 | 243204.7 | 2010-11-04 09:57 | 1770.899 | 2 | 17 | 0.5500248 | 3.900057 | 16.42587 | 16.33656 | 65.459 | 61.1035 | 0 | 0.09578501 | 0 | 0 | 0
7292 | 243234.8 | 2010-11-04 09:58 | 1800.914 | 2 | 17 | 0.5496649 | 3.901028 | 16.43045 | 16.33656 | 65.47689 | 61.1035 | -3.242493e-05 | 0.09578501 | 0 | 0 | 0
7293 | 243264.8 | 2010-11-04 09:58 | 1830.93 | 2 | 17 | 0.5498449 | 3.902324 | 16.43504 | 16.33656 | 65.49478 | 61.1035 | 3.242493e-05 | 0.09578501 | 0 | 0 | 0
7294 | 243294.8 | 2010-11-04 09:59 | 1860.945 | 2 | 17 | 0.5500248 | 3.90362 | 16.43962 | 16.33656 | 65.51268 | 61.1035 | 3.237724e-05 | 0.09578501 | 0 | 0 | 0
7295 | 243324.8 | 2010-11-04 09:59 | 1890.96 | 2 | 17 | 0.5498449 | 3.904592 | 16.44421 | 16.33656 | 65.53058 | 61.1035 | 3.237724e-05 | 0.09578501 | 0 | 0 | 0
7296 | 243354.8 | 2010-11-04 10:00 | 1920.978 | 2 | 17 | 0.5498449 | 3.905726 | 16.44879 | 16.33656 | 65.54848 | 61.1035 | 3.237724e-05 | 0.09578501 | 0 | 0 | 0
7297 | 243384.8 | 2010-11-04 10:00 | 1950.991 | 2 | 17 | 0.5500248 | 3.90686 | 16.45338 | 16.33656 | 65.56639 | 61.1035 | 3.237724e-05 | 0.09578501 | 0 | 0 | 0
7298 | 243414.8 | 2010-11-04 10:01 | 1981.006 | 2 | 17 | 0.5498449 | 3.907994 | 16.45796 | 16.33656 | 65.58431 | 61.1035 | 3.237724e-05 | 0.09578501 | 0 | 0 | 0
7299 | 243444.9 | 2010-11-04 10:01 | 2011.022 | 2 | 17 | 0.5498449 | 3.909128 | 16.46255 | 16.33656 | 65.60223 | 61.1035 | 0 | 0.09578501 | 0 | 0 | 0
7300 | 243474.9 | 2010-11-04 10:02 | 2041.037 | 2 | 17 | 0.5498449 | 3.910262 | 16.46713 | 16.33656 | 65.62016 | 61.1035 | 3.242493e-05 | 0.09578501 | 0 | 0 | 0
7301 | 243504.9 | 2010-11-04 10:02 | 2071.052 | 2 | 17 | 0.5498449 | 3.911558 | 16.47172 | 16.33656 | 65.63809 | 61.1035 | 3.237724e-05 | 0.09578501 | 0 | 0 | 0
7302 | 243534.9 | 2010-11-04 10:03 | 2101.067 | 2 | 17 | 0.5500248 | 3.912692 | 16.4763 | 16.33656 | 65.65603 | 61.1035 | 0 | 0.09578501 | 0 | 0 | 0
7303 | 243564.9 | 2010-11-04 10:03 | 2131.083 | 2 | 17 | 0.5498449 | 3.913664 | 16.48089 | 16.33656 | 65.67397 | 61.1035 | -3.237724e-05 | 0.09578501 | 0 | 0 | 0
7304 | 243594.9 | 2010-11-04 10:04 | 2161.098 | 2 | 17 | 0.5498449 | 3.915122 | 16.48547 | 16.33656 | 65.69192 | 61.1035 | 3.242493e-05 | 0.09578501 | 0 | 0 | 0
7305 | 243625 | 2010-11-04 10:04 | 2191.113 | 2 | 17 | 0.5502048 | 3.916418 | 16.49006 | 16.33656 | 65.70987 | 61.1035 | 3.237724e-05 | 0.09578501 | 0 | 0 | 0
7306 | 243655 | 2010-11-04 10:05 | 2221.128 | 2 | 17 | 0.5498449 | 3.917552 | 16.49464 | 16.33656 | 65.72783 | 61.1035 | 3.237724e-05 | 0.09578501 | 0 | 0 | 0
7307 | 243685 | 2010-11-04 10:05 | 2251.144 | 2 | 17 | 0.5500248 | 3.918848 | 16.49923 | 16.33656 | 65.7458 | 61.1035 | 6.480217e-05 | 0.09578501 | 0 | 0 | 0
7308 | 243715 | 2010-11-04 10:06 | 2281.159 | 2 | 17 | 0.5498449 | 3.919981 | 16.50381 | 16.33656 | 65.76377 | 61.1035 | -3.242493e-05 | 0.09578501 | 0 | 0 | 0
7309 | 243745 | 2010-11-04 10:06 | 2311.174 | 2 | 17 | 0.5498449 | 3.921439 | 16.5084 | 16.33656 | 65.78175 | 61.1035 | 3.237724e-05 | 0.09578501 | 0 | 0 | 0
7310 | 243775 | 2010-11-04 10:07 | 2341.189 | 2 | 17 | 0.5498449 | 3.922735 | 16.51298 | 16.33656 | 65.79973 | 61.1035 | 3.242493e-05 | 0.09578501 | 0 | 0 | 0
7311 | 243805 | 2010-11-04 10:07 | 2371.205 | 2 | 17 | 0.5498449 | 3.924031 | 16.51757 | 16.33656 | 65.81772 | 61.1035 | 3.237724e-05 | 0.09578501 | 0 | 0 | 0
7312 | 243835.1 | 2010-11-04 10:08 | 2401.22 | 2 | 17 | 0.5498449 | 3.925327 | 16.52215 | 16.33656 | 65.83571 | 61.1035 | 3.242493e-05 | 0.09578501 | 0 | 0 | 0
7313 | 243865.1 | 2010-11-04 10:08 | 2431.236 | 2 | 17 | 0.5498449 | 3.926785 | 16.52674 | 16.33656 | 65.85371 | 61.1035 | 6.480217e-05 | 0.09578501 | 0 | 0 | 0
7314 | 243895.1 | 2010-11-04 10:09 | 2461.251 | 2 | 17 | 0.5498449 | 3.928081 | 16.53132 | 16.33656 | 65.87172 | 61.1035 | 3.237724e-05 | 0.09578501 | 0 | 0 | 0
7315 | 243925.1 | 2010-11-04 10:09 | 2491.266 | 2 | 17 | 0.5498449 | 3.929377 | 16.53591 | 16.33656 | 65.88974 | 61.1035 | 3.242493e-05 | 0.09578501 | 0 | 0 | 0
7316 | 243955.1 | 2010-11-04 10:10 | 2521.281 | 2 | 17 | 0.5498449 | 3.930835 | 16.54049 | 16.33656 | 65.90776 | 61.1035 | 3.242493e-05 | 0.09578501 | 0 | 0 | 0
7317 | 243985.1 | 2010-11-04 10:10 | 2551.296 | 2 | 17 | 0.5500248 | 3.932293 | 16.54508 | 16.33656 | 65.92578 | 61.1035 | 6.480217e-05 | 0.09578501 | 0 | 0 | 0
7318 | 244015.1 | 2010-11-04 10:11 | 2581.312 | 2 | 17 | 0.5500248 | 3.933589 | 16.54966 | 16.33656 | 65.94381 | 61.1035 | 3.237724e-05 | 0.09578501 | 0 | 0 | 0
7319 | 244045.2 | 2010-11-04 10:11 | 2611.327 | 2 | 17 | 0.5500248 | 3.935209 | 16.55425 | 16.33656 | 65.96185 | 61.1035 | 6.480217e-05 | 0.09578501 | 0 | 0 | 0
7320 | 244075.2 | 2010-11-04 10:12 | 2641.342 | 2 | 17 | 0.5498449 | 3.936343 | 16.55883 | 16.33656 | 65.9799 | 61.1035 | 0 | 0.09578501 | 0 | 0 | 0
7321 | 244105.2 | 2010-11-04 10:12 | 2671.358 | 2 | 17 | 0.5498449 | 3.937801 | 16.56342 | 16.33656 | 65.99795 | 61.1035 | 3.242493e-05 | 0.09578501 | 0 | 0 | 0
7322 | 244135.2 | 2010-11-04 10:13 | 2701.373 | 2 | 17 | 0.5498449 | 3.939259 | 16.56801 | 16.33656 | 66.01601 | 61.1035 | 3.242493e-05 | 0.09578501 | 0 | 0 | 0
7323 | 244165.2 | 2010-11-04 10:13 | 2731.388 | 2 | 17 | 0.5500248 | 3.940717 | 16.57259 | 16.33656 | 66.03408 | 61.1035 | 3.242493e-05 | 0.09578501 | 0 | 0 | 0
7324 | 244195.2 | 2010-11-04 10:14 | 2761.403 | 2 | 17 | 0.5498449 | 3.942174 | 16.57718 | 16.33656 | 66.05215 | 61.1035 | 0 | 0.09578501 | 0 | 0 | 0
7325 | 244225.3 | 2010-11-04 10:14 | 2791.419 | 2 | 17 | 0.5500248 | 3.943794 | 16.58176 | 16.33656 | 66.07023 | 61.1035 | 3.237724e-05 | 0.09578501 | 0 | 0 | 0
7326 | 244255.3 | 2010-11-04 10:15 | 2821.434 | 2 | 17 | 0.5498449 | 3.94509 | 16.58635 | 16.33656 | 66.08831 | 61.1035 | 3.242493e-05 | 0.09578501 | 0 | 0 | 0
7327 | 244285.3 | 2010-11-04 10:15 | 2851.449 | 2 | 17 | 0.5500248 | 3.94671 | 16.59093 | 16.33656 | 66.10641 | 61.1035 | 3.237724e-05 | 0.09578501 | 0 | 0 | 0
7328 | 244315.3 | 2010-11-04 10:16 | 2881.465 | 2 | 17 | 0.5498449 | 3.948168 | 16.59552 | 16.33656 | 66.1245 | 61.1035 | 3.237724e-05 | 0.09578501 | 0 | 0 | 0
7329 | 244345.3 | 2010-11-04 10:16 | 2911.48 | 2 | 17 | 0.5498449 | 3.949626 | 16.6001 | 16.33656 | 66.14261 | 61.1035 | 3.237724e-05 | 0.09578501 | 0 | 0 | 0
7330 | 244375.3 | 2010-11-04 10:17 | 2941.495 | 2 | 17 | 0.5496649 | 3.951246 | 16.60469 | 16.33656 | 66.16072 | 61.1035 | 3.237724e-05 | 0.09578501 | 0 | 0 | 0
7331 | 244405.3 | 2010-11-04 10:17 | 2971.51 | 2 | 17 | 0.5500248 | 3.952866 | 16.60927 | 16.33656 | 66.17885 | 61.1035 | 6.480217e-05 | 0.09578501 | 0 | 0 | 0
7332 | 244435.4 | 2010-11-04 10:18 | 3001.526 | 2 | 17 | 0.5500248 | 3.954324 | 16.61386 | 16.33656 | 66.19697 | 61.1035 | 3.242493e-05 | 0.09578501 | 0 | 0 | 0
7333 | 244465.4 | 2010-11-04 10:18 | 3031.541 | 2 | 17 | 0.5498449 | 3.955782 | 16.61844 | 16.33656 | 66.21511 | 61.1035 | 0 | 0.09578501 | 0 | 0 | 0
7334 | 244495.4 | 2010-11-04 10:19 | 3061.556 | 2 | 17 | 0.5496649 | 3.957402 | 16.62303 | 16.33656 | 66.23325 | 61.1035 | 3.237724e-05 | 0.09578501 | 0 | 0 | 0
7335 | 244525.4 | 2010-11-04 10:19 | 3091.572 | 2 | 17 | 0.5502048 | 3.959183 | 16.62761 | 16.33656 | 66.2514 | 61.1035 | 6.480217e-05 | 0.09578501 | 0 | 0 | 0
7336 | 244555.4 | 2010-11-04 10:20 | 3121.587 | 2 | 17 | 0.5498449 | 3.960641 | 16.6322 | 16.33656 | 66.26956 | 61.1035 | 3.237724e-05 | 0.09578501 | 0 | 0 | 0
7337 | 244585.4 | 2010-11-04 10:20 | 3151.602 | 2 | 17 | 0.5500248 | 3.962423 | 16.63678 | 16.33656 | 66.28772 | 61.1035 | 6.480217e-05 | 0.09578501 | 0 | 0 | 0
7338 | 244615.5 | 2010-11-04 10:21 | 3181.618 | 2 | 17 | 0.5500248 | 3.963881 | 16.64137 | 16.33656 | 66.30589 | 61.1035 | 3.242493e-05 | 0.09578501 | 0 | 0 | 0
7339 | 244645.5 | 2010-11-04 10:21 | 3211.633 | 2 | 17 | 0.5502048 | 3.965663 | 16.64595 | 16.33656 | 66.32407 | 61.1035 | 6.480217e-05 | 0.09578501 | 0 | 0 | 0
7340 | 244675.5 | 2010-11-04 10:22 | 3241.648 | 2 | 17 | 0.5498449 | 3.967121 | 16.65054 | 16.33656 | 66.34226 | 61.1035 | 3.242493e-05 | 0.09578501 | 0 | 0 | 0
7341 | 244705.5 | 2010-11-04 10:22 | 3271.663 | 2 | 17 | 0.5498449 | 3.968741 | 16.65512 | 16.33656 | 66.36045 | 61.1035 | 6.480217e-05 | 0.09578501 | 0 | 0 | 0
7342 | 244735.5 | 2010-11-04 10:23 | 3301.679 | 2 | 17 | 0.5500248 | 3.970523 | 16.65971 | 16.33656 | 66.37866 | 61.1035 | 3.237724e-05 | 0.09578501 | 0 | 0 | 0
7343 | 244765.5 | 2010-11-04 10:23 | 3331.694 | 2 | 17 | 0.5498449 | 3.972305 | 16.66429 | 16.33656 | 66.39687 | 61.1035 | 3.242493e-05 | 0.09578501 | 0 | 0 | 0
7344 | 244795.5 | 2010-11-04 10:24 | 3361.709 | 2 | 17 | 0.5500248 | 3.974249 | 16.66888 | 16.33656 | 66.41508 | 61.1035 | 6.480217e-05 | 0.09578501 | 0 | 0 | 0
7345 | 244825.6 | 2010-11-04 10:24 | 3391.724 | 2 | 17 | 0.5500248 | 3.975869 | 16.67346 | 16.33656 | 66.43331 | 61.1035 | 6.480217e-05 | 0.09578501 | 0 | 0 | 0
7346 | 244855.6 | 2010-11-04 10:25 | 3421.74 | 2 | 17 | 0.5498449 | 3.97765 | 16.67805 | 16.33656 | 66.45155 | 61.1035 | 6.475449e-05 | 0.09578501 | 0 | 0 | 0
7347 | 244885.6 | 2010-11-04 10:25 | 3451.755 | 2 | 17 | 0.5498449 | 3.979432 | 16.68263 | 16.33656 | 66.46979 | 61.1035 | 6.480217e-05 | 0.09578501 | 0 | 0 | 0
7348 | 244915.6 | 2010-11-04 10:26 | 3481.77 | 2 | 17 | 0.5498449 | 3.981376 | 16.68722 | 16.33656 | 66.48804 | 61.1035 | 9.722709e-05 | 0.09578501 | 0 | 0 | 0
7349 | 244945.6 | 2010-11-04 10:26 | 3511.786 | 2 | 17 | 0.5498449 | 3.983158 | 16.69181 | 16.33656 | 66.5063 | 61.1035 | 3.237724e-05 | 0.09578501 | 0 | 0 | 0
7350 | 244975.6 | 2010-11-04 10:27 | 3541.801 | 2 | 17 | 0.5500248 | 3.985264 | 16.69639 | 16.33656 | 66.52457 | 61.1035 | 9.717941e-05 | 0.09578501 | 0 | 0 | 0
7351 | 245005.7 | 2010-11-04 10:27 | 3571.816 | 2 | 17 | 0.5500248 | 3.987046 | 16.70098 | 16.33656 | 66.54284 | 61.1035 | 6.480217e-05 | 0.09578501 | 0 | 0 | 0
7352 | 245035.7 | 2010-11-04 10:28 | 3601.831 | 2 | 17 | 0.5502048 | 3.98899 | 16.70556 | 16.33656 | 66.56113 | 61.1035 | 9.717941e-05 | 0.09578501 | 0 | 0 | 0
7353 | 245065.7 | 2010-11-04 10:28 | 3631.847 | 2 | 17 | 0.5500248 | 3.990934 | 16.71015 | 16.33656 | 66.57942 | 61.1035 | 3.242493e-05 | 0.09578501 | 0 | 0 | 0
7354 | 245095.7 | 2010-11-04 10:29 | 3661.862 | 2 | 17 | 0.5500248 | 3.99304 | 16.71473 | 16.33656 | 66.59773 | 61.1035 | 9.717941e-05 | 0.09578501 | 0 | 0 | 0
7355 | 245125.7 | 2010-11-04 10:29 | 3691.862 | 2 | 17 | 0.5498449 | 3.994984 | 16.71931 | 16.33656 | 66.61603 | 61.1035 | 6.480217e-05 | 0.09578501 | 0 | 0 | 0
7356 | 245155.7 | 2010-11-04 10:30 | 3721.877 | 2 | 17 | 0.5500248 | 3.997089 | 16.7239 | 16.33656 | 66.63435 | 61.1035 | 6.475449e-05 | 0.09578501 | 0 | 0 | 0
7357 | 245185.7 | 2010-11-04 10:30 | 3751.892 | 2 | 17 | 0.5498449 | 3.999033 | 16.72849 | 16.33656 | 66.65269 | 61.1035 | 6.480217e-05 | 0.09578501 | 0 | 0 | 0
7358 | 245215.7 | 2010-11-04 10:31 | 3781.907 | 2 | 17 | 0.5500248 | 4.001139 | 16.73307 | 16.33656 | 66.67103 | 61.1035 | 9.717941e-05 | 0.09578501 | 0 | 0 | 0
7359 | 245245.8 | 2010-11-04 10:31 | 3811.923 | 2 | 17 | 0.5500248 | 4.003245 | 16.73766 | 16.33656 | 66.68938 | 61.1035 | 6.484985e-05 | 0.09578501 | 0 | 0 | 0
7360 | 245275.8 | 2010-11-04 10:32 | 3841.938 | 2 | 17 | 0.5500248 | 4.005351 | 16.74224 | 16.33656 | 66.70774 | 61.1035 | 6.475449e-05 | 0.09578501 | 0 | 0 | 0
7361 | 245305.8 | 2010-11-04 10:32 | 3871.956 | 2 | 17 | 0.5500248 | 4.007457 | 16.74683 | 16.33656 | 66.72611 | 61.1035 | 6.475449e-05 | 0.09578501 | 0 | 0 | 0
7362 | 245335.8 | 2010-11-04 10:33 | 3901.969 | 2 | 17 | 0.5498449 | 4.009563 | 16.75141 | 16.33656 | 66.74449 | 61.1035 | 3.242493e-05 | 0.09578501 | 0 | 0 | 0
7363 | 245365.8 | 2010-11-04 10:33 | 3931.984 | 2 | 17 | 0.5498449 | 4.011669 | 16.756 | 16.33656 | 66.76288 | 61.1035 | 3.242493e-05 | 0.09578501 | 0 | 0 | 0
7364 | 245395.8 | 2010-11-04 10:34 | 3961.999 | 2 | 17 | 0.5500248 | 4.013937 | 16.76058 | 16.33656 | 66.78128 | 61.1035 | 3.232956e-05 | 0.09578501 | 0 | 0 | 0
7365 | 245425.9 | 2010-11-04 10:34 | 3992.015 | 2 | 17 | 0.5500248 | 4.016204 | 16.76517 | 16.33656 | 66.79969 | 61.1035 | 6.475449e-05 | 0.09578501 | 0 | 0 | 0
7366 | 245455.9 | 2010-11-04 10:35 | 4022.03 | 2 | 17 | 0.5500248 | 4.018472 | 16.76975 | 16.33656 | 66.81811 | 61.1035 | 6.475449e-05 | 0.09578501 | 0 | 0 | 0
7367 | 245485.9 | 2010-11-04 10:35 | 4052.045 | 2 | 17 | 0.5498449 | 4.020741 | 16.77434 | 16.33656 | 66.83654 | 61.1035 | 6.484985e-05 | 0.09578501 | 0 | 0 | 0
7368 | 245515.9 | 2010-11-04 10:36 | 4082.06 | 2 | 17 | 0.5500248 | 4.023008 | 16.77892 | 16.33656 | 66.85498 | 61.1035 | 6.484985e-05 | 0.09578501 | 0 | 0 | 0
7369 | 245545.9 | 2010-11-04 10:36 | 4112.076 | 2 | 17 | 0.5498449 | 4.025438 | 16.78351 | 16.33656 | 66.87343 | 61.1035 | 6.475449e-05 | 0.09578501 | 0 | 0 | 0
7370 | 245575.9 | 2010-11-04 10:37 | 4142.091 | 2 | 17 | 0.5498449 | 4.027706 | 16.78809 | 16.33656 | 66.8919 | 61.1035 | 6.484985e-05 | 0.09578501 | 0 | 0 | 0
7371 | 245605.9 | 2010-11-04 10:37 | 4172.106 | 2 | 17 | 0.5500248 | 4.030136 | 16.79268 | 16.33656 | 66.91037 | 61.1035 | 6.475449e-05 | 0.09578501 | 0 | 0 | 0
7372 | 245636 | 2010-11-04 10:38 | 4202.121 | 2 | 17 | 0.5498449 | 4.032403 | 16.79726 | 16.33656 | 66.92886 | 61.1035 | 3.232956e-05 | 0.09578501 | 0 | 0 | 0
7373 | 245666 | 2010-11-04 10:38 | 4232.137 | 2 | 17 | 0.5502048 | 4.034833 | 16.80185 | 16.33656 | 66.94735 | 61.1035 | 3.232956e-05 | 0.09578501 | 0 | 0 | 0
7374 | 245696 | 2010-11-04 10:39 | 4262.152 | 2 | 17 | 0.5500248 | 4.037426 | 16.80643 | 16.33656 | 66.96586 | 61.1035 | 9.717941e-05 | 0.09578501 | 0 | 0 | 0
7375 | 245726 | 2010-11-04 10:39 | 4292.167 | 2 | 17 | 0.5498449 | 4.039693 | 16.81102 | 16.33656 | 66.98438 | 61.1035 | 6.484985e-05 | 0.09578501 | 0 | 0 | 0
7376 | 245756 | 2010-11-04 10:40 | 4322.183 | 2 | 17 | 0.5500248 | 4.042285 | 16.8156 | 16.33656 | 67.0029 | 61.1035 | 3.232956e-05 | 0.09578501 | 0 | 0 | 0
7377 | 245786 | 2010-11-04 10:40 | 4352.198 | 2 | 17 | 0.5496649 | 4.044715 | 16.82019 | 16.33656 | 67.02145 | 61.1035 | 6.475449e-05 | 0.09578501 | 0 | 0 | 0
7378 | 245816.1 | 2010-11-04 10:41 | 4382.214 | 2 | 17 | 0.5500248 | 4.047307 | 16.82478 | 16.33656 | 67.04 | 61.1035 | 6.484985e-05 | 0.09578501 | 0 | 0 | 0
7379 | 245846.1 | 2010-11-04 10:41 | 4412.228 | 2 | 17 | 0.5500248 | 4.050061 | 16.82936 | 16.33656 | 67.05856 | 61.1035 | 6.475449e-05 | 0.09578501 | 0 | 0 | 0
7380 | 245876.1 | 2010-11-04 10:42 | 4442.244 | 2 | 17 | 0.5500248 | 4.052653 | 16.83395 | 16.33656 | 67.07714 | 61.1035 | 9.727478e-05 | 0.09578501 | 0 | 0 | 0
7381 | 245906.1 | 2010-11-04 10:42 | 4472.259 | 2 | 17 | 0.5500248 | 4.055244 | 16.83853 | 16.33656 | 67.09573 | 61.1035 | 9.717941e-05 | 0.09578501 | 0 | 0 | 0
7382 | 245936.1 | 2010-11-04 10:43 | 4502.274 | 2 | 17 | 0.5500248 | 4.057837 | 16.84312 | 16.33656 | 67.11433 | 61.1035 | 6.484985e-05 | 0.09578501 | 0 | 0 | 0
7383 | 245966.1 | 2010-11-04 10:43 | 4532.29 | 2 | 17 | 0.5498449 | 4.060752 | 16.8477 | 16.33656 | 67.13294 | 61.1035 | 9.727478e-05 | 0.09578501 | 0 | 0 | 0
7384 | 245996.1 | 2010-11-04 10:44 | 4562.305 | 2 | 17 | 0.5502048 | 4.063344 | 16.85229 | 16.33656 | 67.15156 | 61.1035 | 9.717941e-05 | 0.09578501 | 0 | 0 | 0
7385 | 246026.2 | 2010-11-04 10:44 | 4592.32 | 2 | 17 | 0.5500248 | 4.065936 | 16.85687 | 16.33656 | 67.1702 | 61.1035 | 6.484985e-05 | 0.09578501 | 0 | 0 | 0
7386 | 246056.2 | 2010-11-04 10:45 | 4622.335 | 2 | 17 | 0.5500248 | 4.06869 | 16.86146 | 16.33656 | 67.18885 | 61.1035 | 6.484985e-05 | 0.09578501 | 0 | 0 | 0
7387 | 246086.2 | 2010-11-04 10:45 | 4652.351 | 2 | 17 | 0.5500248 | 4.071444 | 16.86604 | 16.33656 | 67.20751 | 61.1035 | 6.475449e-05 | 0.09578501 | 0 | 0 | 0
7388 | 246116.2 | 2010-11-04 10:46 | 4682.366 | 2 | 17 | 0.5498449 | 4.074197 | 16.87063 | 16.33656 | 67.22619 | 61.1035 | 6.475449e-05 | 0.09578501 | 0 | 0 | 0
7389 | 246146.2 | 2010-11-04 10:46 | 4712.381 | 2 | 17 | 0.5500248 | 4.077113 | 16.87521 | 16.33656 | 67.24488 | 61.1035 | 6.475449e-05 | 0.09578501 | 0 | 0 | 0
7390 | 246176.2 | 2010-11-04 10:47 | 4742.397 | 2 | 17 | 0.5498449 | 4.079867 | 16.8798 | 16.33656 | 67.26358 | 61.1035 | 3.242493e-05 | 0.09578501 | 0 | 0 | 0
7391 | 246206.2 | 2010-11-04 10:47 | 4772.412 | 2 | 17 | 0.5498449 | 4.082945 | 16.88438 | 16.33656 | 67.28229 | 61.1035 | 6.475449e-05 | 0.09578501 | 0 | 0 | 0
7392 | 246236.3 | 2010-11-04 10:48 | 4802.427 | 2 | 17 | 0.5498449 | 4.085699 | 16.88897 | 16.33656 | 67.30102 | 61.1035 | 6.484985e-05 | 0.09578501 | 0 | 0 | 0
7393 | 246266.3 | 2010-11-04 10:48 | 4832.442 | 2 | 17 | 0.5500248 | 4.088615 | 16.89355 | 16.33656 | 67.31976 | 61.1035 | 6.484985e-05 | 0.09578501 | 0 | 0 | 0
7394 | 246296.3 | 2010-11-04 10:49 | 4862.458 | 2 | 17 | 0.5498449 | 4.091692 | 16.89814 | 16.33656 | 67.33852 | 61.1035 | 6.475449e-05 | 0.09578501 | 0 | 0 | 0
7395 | 246326.3 | 2010-11-04 10:49 | 4892.473 | 2 | 17 | 0.5500248 | 4.094608 | 16.90273 | 16.33656 | 67.35728 | 61.1035 | 9.717941e-05 | 0.09578501 | 0 | 0 | 0
7396 | 246356.3 | 2010-11-04 10:50 | 4922.488 | 2 | 17 | 0.5498449 | 4.097686 | 16.90731 | 16.33656 | 67.37606 | 61.1035 | 9.717941e-05 | 0.09578501 | 0 | 0 | 0
7397 | 246386.3 | 2010-11-04 10:50 | 4952.504 | 2 | 17 | 0.5500248 | 4.100764 | 16.9119 | 16.33656 | 67.39486 | 61.1035 | 9.717941e-05 | 0.09578501 | 0 | 0 | 0
7398 | 246416.4 | 2010-11-04 10:51 | 4982.519 | 2 | 17 | 0.5500248 | 4.10368 | 16.91648 | 16.33656 | 67.41367 | 61.1035 | 6.484985e-05 | 0.09578501 | 0 | 0 | 0
7399 | 246446.4 | 2010-11-04 10:51 | 5012.534 | 2 | 17 | 0.5498449 | 4.106596 | 16.92107 | 16.33656 | 67.43249 | 61.1035 | 3.242493e-05 | 0.09578501 | 0 | 0 | 0
7400 | 246476.4 | 2010-11-04 10:52 | 5042.55 | 2 | 17 | 0.5500248 | 4.109998 | 16.92565 | 16.33656 | 67.45133 | 61.1035 | 6.484985e-05 | 0.09578501 | 0 | 0 | 0
7401 | 246506.4 | 2010-11-04 10:52 | 5072.565 | 2 | 17 | 0.5502048 | 4.113075 | 16.93024 | 16.33656 | 67.47018 | 61.1035 | 9.717941e-05 | 0.09578501 | 0 | 0 | 0
7402 | 246536.4 | 2010-11-04 10:53 | 5102.58 | 2 | 17 | 0.5500248 | 4.116153 | 16.93482 | 16.33656 | 67.48905 | 61.1035 | 9.717941e-05 | 0.09578501 | 0 | 0 | 0
7403 | 246566.4 | 2010-11-04 10:53 | 5132.595 | 2 | 17 | 0.5498449 | 4.119069 | 16.93941 | 16.33656 | 67.50793 | 61.1035 | 3.242493e-05 | 0.09578501 | 0 | 0 | 0
7404 | 246596.4 | 2010-11-04 10:54 | 5162.611 | 2 | 17 | 0.5496649 | 4.122471 | 16.94399 | 16.33656 | 67.52683 | 61.1035 | 6.475449e-05 | 0.09578501 | 0 | 0 | 0
7405 | 246626.5 | 2010-11-04 10:54 | 5192.626 | 2 | 17 | 0.5498449 | 4.125711 | 16.94858 | 16.33656 | 67.54574 | 61.1035 | 9.717941e-05 | 0.09578501 | 0 | 0 | 0
7406 | 246656.5 | 2010-11-04 10:55 | 5222.641 | 2 | 17 | 0.5498449 | 4.128951 | 16.95316 | 16.33656 | 67.56466 | 61.1035 | 3.242493e-05 | 0.09578501 | 0 | 0 | 0
7407 | 246686.5 | 2010-11-04 10:55 | 5252.656 | 2 | 17 | 0.5500248 | 4.132191 | 16.95775 | 16.33656 | 67.5836 | 61.1035 | 6.484985e-05 | 0.09578501 | 0 | 0 | 0
7408 | 246716.5 | 2010-11-04 10:56 | 5282.672 | 2 | 17 | 0.5500248 | 4.135754 | 16.96233 | 16.33656 | 67.60256 | 61.1035 | 9.717941e-05 | 0.09578501 | 0 | 0 | 0
7409 | 246746.5 | 2010-11-04 10:56 | 5312.687 | 2 | 17 | 0.5500248 | 4.13867 | 16.96692 | 16.33656 | 67.62153 | 61.1035 | 3.232956e-05 | 0.09578501 | 0 | 0 | 0
7410 | 246776.5 | 2010-11-04 10:57 | 5342.702 | 2 | 17 | 0.5500248 | 4.142396 | 16.9715 | 16.33656 | 67.64051 | 61.1035 | 0.0001296043 | 0.09578501 | 0 | 0 | 0
7411 | 246806.6 | 2010-11-04 10:57 | 5372.718 | 2 | 17 | 0.5498449 | 4.145636 | 16.97609 | 16.33656 | 67.65952 | 61.1035 | 6.475449e-05 | 0.09578501 | 0 | 0 | 0
7412 | 246836.6 | 2010-11-04 10:58 | 5402.733 | 2 | 17 | 0.5500248 | 4.149199 | 16.98067 | 16.33656 | 67.67853 | 61.1035 | 6.475449e-05 | 0.09578501 | 0 | 0 | 0
7413 | 246866.6 | 2010-11-04 10:58 | 5432.748 | 2 | 17 | 0.5498449 | 4.152601 | 16.98526 | 16.33656 | 67.69757 | 61.1035 | 6.475449e-05 | 0.09578501 | 0 | 0 | 0
7414 | 246896.6 | 2010-11-04 10:59 | 5462.764 | 2 | 17 | 0.5500248 | 4.156165 | 16.98985 | 16.33656 | 67.71662 | 61.1035 | 0.0001296043 | 0.09578501 | 0 | 0 | 0
7415 | 246926.6 | 2010-11-04 10:59 | 5492.779 | 2 | 17 | 0.5500248 | 4.159567 | 16.99443 | 16.33656 | 67.73568 | 61.1035 | 6.475449e-05 | 0.09578501 | 0 | 0 | 0
7416 | 246956.6 | 2010-11-04 11:00 | 5522.794 | 2 | 17 | 0.5498449 | 4.163131 | 16.99902 | 16.33656 | 67.75476 | 61.1035 | 9.717941e-05 | 0.09578501 | 0 | 0 | 0
7417 | 246986.6 | 2010-11-04 11:00 | 5552.809 | 2 | 17 | 0.5498449 | 4.166533 | 17.0036 | 16.33656 | 67.77386 | 61.1035 | 6.475449e-05 | 0.09578501 | 0 | 0 | 0
7418 | 247016.7 | 2010-11-04 11:01 | 5582.825 | 2 | 17 | 0.5498449 | 4.170259 | 17.00819 | 16.33656 | 67.79297 | 61.1035 | 6.475449e-05 | 0.09578501 | 0 | 0 | 0
7419 | 247046.7 | 2010-11-04 11:01 | 5612.84 | 2 | 17 | 0.5498449 | 4.173822 | 17.01277 | 16.33656 | 67.8121 | 61.1035 | 9.717941e-05 | 0.09578501 | 0 | 0 | 0
7420 | 247076.7 | 2010-11-04 11:02 | 5642.855 | 2 | 17 | 0.5498449 | 4.177386 | 17.01736 | 16.33656 | 67.83125 | 61.1035 | 3.242493e-05 | 0.09578501 | 0 | 0 | 0
7421 | 247106.7 | 2010-11-04 11:02 | 5672.87 | 2 | 17 | 0.5500248 | 4.181274 | 17.02194 | 16.33656 | 67.85041 | 61.1035 | 0.0001296043 | 0.09578501 | 0 | 0 | 0
7422 | 247136.7 | 2010-11-04 11:03 | 5702.886 | 2 | 17 | 0.5500248 | 4.184838 | 17.02653 | 16.33656 | 67.86959 | 61.1035 | 9.717941e-05 | 0.09578501 | 0 | 0 | 0
7423 | 247166.7 | 2010-11-04 11:03 | 5732.901 | 2 | 17 | 0.5500248 | 4.188563 | 17.03111 | 16.33656 | 67.88879 | 61.1035 | 0.000129509 | 0.09578501 | 0 | 0 | 0
7424 | 247196.8 | 2010-11-04 11:04 | 5762.916 | 2 | 17 | 0.5498449 | 4.192127 | 17.0357 | 16.33656 | 67.908 | 61.1035 | 9.717941e-05 | 0.09578501 | 0 | 0 | 0
7425 | 247226.8 | 2010-11-04 11:04 | 5792.934 | 2 | 17 | 0.5500248 | 4.195691 | 17.04028 | 16.33656 | 67.92723 | 61.1035 | 3.242493e-05 | 0.09578501 | 0 | 0 | 0
7426 | 247256.8 | 2010-11-04 11:05 | 5822.947 | 2 | 17 | 0.5500248 | 4.199741 | 17.04487 | 16.33656 | 67.94647 | 61.1035 | 0.0001296043 | 0.09578501 | 0 | 0 | 0
7427 | 247258.2 | 2010-11-04 11:05 | 5824.369 | 2 | 17 | 0.5500248 | 4.200065 | 17.04508 | 16.33656 | 67.94739 | 61.1035 | 0.0001296043 | 0.09578501 | 0 | 0 | 0
7428 | 247288.2 | 2010-11-04 11:05 | 30.01528 | 3 | 17 | 0 | 4.113075 | 17.04508 | 16.33656 | 67.94739 | 61.1035 | -0.000421238 | 0.09578501 | 0 | 0 | 0
7429 | 247318.2 | 2010-11-04 11:06 | 60.03058 | 3 | 17 | 0 | 4.102222 | 17.04508 | 16.33656 | 67.94739 | 61.1035 | -0.0002267838 | 0.09578501 | 0 | 0 | 0
7430 | 247348.2 | 2010-11-04 11:06 | 90.04591 | 3 | 17 | 0 | 4.095742 | 17.04508 | 16.33656 | 67.94739 | 61.1035 | -0.0001296043 | 0.09578501 | 0 | 0 | 0
7431 | 247378.2 | 2010-11-04 11:07 | 120.0143 | 3 | 17 | 0 | 4.091692 | 17.04508 | 16.33656 | 67.94739 | 61.1035 | -6.484985e-05 | 0.09578501 | 0 | 0 | 0
7432 | 247378.2 | 2010-11-04 11:07 | 0.01575151 | 4 | 17 | 0.9986334 | 4.200227 | 17.04509 | 16.33656 | 67.9474 | 61.1035 | 0 | 0.09578501 | 0 | 0 | 0
7433 | 247379.3 | 2010-11-04 11:07 | 1.109489 | 4 | 17 | 0.9478883 | 4.200227 | 17.04538 | 16.33656 | 67.94864 | 61.1035 | 0 | 0.09578501 | 0 | 0 | 0
7434 | 247381.6 | 2010-11-04 11:07 | 3.343729 | 4 | 17 | 0.897863 | 4.200065 | 17.04595 | 16.33656 | 67.95104 | 61.1035 | -3.232956e-05 | 0.09578501 | 0 | 0 | 0
7435 | 247384.8 | 2010-11-04 11:07 | 6.609335 | 4 | 17 | 0.8476577 | 4.200065 | 17.04674 | 16.33656 | 67.95436 | 61.1035 | 0 | 0.09578501 | 0 | 0 | 0
7436 | 247389.2 | 2010-11-04 11:07 | 10.96862 | 4 | 17 | 0.7974523 | 4.200065 | 17.04774 | 16.33656 | 67.95854 | 61.1035 | -6.475449e-05 | 0.09578501 | 0 | 0 | 0
7437 | 247394.7 | 2010-11-04 11:07 | 16.5313 | 4 | 17 | 0.747427 | 4.200065 | 17.04893 | 16.33656 | 67.96355 | 61.1035 | 0 | 0.09578501 | 0 | 0 | 0
7438 | 247402 | 2010-11-04 11:07 | 23.76534 | 4 | 17 | 0.6970417 | 4.200065 | 17.05038 | 16.33656 | 67.96964 | 61.1035 | -3.232956e-05 | 0.09578501 | 0 | 0 | 0
7439 | 247411.5 | 2010-11-04 11:07 | 33.26526 | 4 | 17 | 0.6470164 | 4.200065 | 17.05215 | 16.33656 | 67.97707 | 61.1035 | -3.232956e-05 | 0.09578501 | 0 | 0 | 0
7440 | 247424.7 | 2010-11-04 11:08 | 46.51509 | 4 | 17 | 0.5969911 | 4.200227 | 17.05444 | 16.33656 | 67.98667 | 61.1035 | 0 | 0.09578501 | 0 | 0 | 0
7441 | 247444.6 | 2010-11-04 11:08 | 66.38994 | 4 | 17 | 0.5467857 | 4.200227 | 17.05758 | 16.33656 | 67.99989 | 61.1035 | 3.232956e-05 | 0.09578501 | 0 | 0 | 0
7442 | 247479.3 | 2010-11-04 11:08 | 101.0457 | 4 | 17 | 0.4967604 | 4.200227 | 17.06258 | 16.33656 | 68.02089 | 61.1035 | 0 | 0.09578501 | 0 | 0 | 0
7443 | 247543 | 2010-11-04 11:10 | 164.7481 | 4 | 17 | 0.446735 | 4.200227 | 17.07089 | 16.33656 | 68.05578 | 61.1035 | 0 | 0.09578501 | 0 | 0 | 0
7444 | 247642.7 | 2010-11-04 11:11 | 264.4657 | 4 | 17 | 0.3967097 | 4.200227 | 17.08255 | 16.33656 | 68.10473 | 61.1035 | 0 | 0.09578501 | 0 | 0 | 0
7445 | 247767 | 2010-11-04 11:13 | 388.7926 | 4 | 17 | 0.3466843 | 4.200065 | 17.09536 | 16.33656 | 68.15856 | 61.1035 | -3.232956e-05 | 0.09578501 | 0 | 0 | 0
7446 | 247915.2 | 2010-11-04 11:16 | 536.9784 | 4 | 17 | 0.296659 | 4.200065 | 17.10858 | 16.33656 | 68.21409 | 61.1035 | 0 | 0.09578501 | 0 | 0 | 0
7447 | 248093.7 | 2010-11-04 11:19 | 715.4762 | 4 | 17 | 0.2466336 | 4.200065 | 17.12202 | 16.33656 | 68.27054 | 61.1035 | 0 | 0.09578501 | 0 | 0 | 0
7448 | 248315.3 | 2010-11-04 11:22 | 937.1145 | 4 | 17 | 0.1966082 | 4.200065 | 17.13562 | 16.33656 | 68.32766 | 61.1035 | 0 | 0.09578501 | 0 | 0 | 0
7449 | 248607.6 | 2010-11-04 11:27 | 1229.377 | 4 | 17 | 0.1465829 | 4.200227 | 17.14947 | 16.33656 | 68.38582 | 61.1035 | 0 | 0.09578501 | 0 | 0 | 0
7450 | 249037.5 | 2010-11-04 11:34 | 1659.262 | 4 | 17 | 0.09655753 | 4.199903 | 17.1638 | 16.33656 | 68.446 | 61.1035 | -6.475449e-05 | 0.09578501 | 0 | 0 | 0
7451 | 249774.2 | 2010-11-04 11:47 | 2395.941 | 4 | 17 | 0.04977122 | 4.200227 | 17.17825 | 16.33656 | 68.50671 | 61.1035 | 0 | 0.09578501 | 0 | 0 | 0
7452 | 249804.2 | 2010-11-04 11:47 | 30.015 | 5 | 17 | 0 | 4.191966 | 17.17825 | 16.33656 | 68.50671 | 61.1035 | -6.475449e-05 | 0.09578501 | 0 | 0 | 0
7453 | 249834.2 | 2010-11-04 11:48 | 60.01473 | 5 | 17 | 0 | 4.190832 | 17.17825 | 16.33656 | 68.50671 | 61.1035 | -3.232956e-05 | 0.09578501 | 0 | 0 | 0
7454 | 249834.4 | 2010-11-04 11:48 | 0.1876242 | 6 | 17 | 0.0001057613 | 4.19067 | 17.17825 | 16.33656 | 68.50671 | 61.1035 | -0.0001296043 | 0.0932657 | 0 | 0 | 0
7455 | 249864.4 | 2010-11-04 11:48 | 30.01529 | 7 | 17 | -0.5499932 | 4.100602 | 17.17825 | 16.34115 | 68.50671 | 61.12236 | -0.0005184173 | 0.0932657 | 0 | 0 | 0
7456 | 249894.4 | 2010-11-04 11:49 | 60.03058 | 7 | 17 | -0.5499932 | 4.086509 | 17.17825 | 16.34573 | 68.50671 | 61.14113 | -0.0003239632 | 0.0932657 | 0 | 0 | 0
7457 | 249924.4 | 2010-11-04 11:49 | 90.04576 | 7 | 17 | -0.5501732 | 4.076789 | 17.17825 | 16.35032 | 68.50671 | 61.15985 | -0.0002267838 | 0.0932657 | 0 | 0 | 0
7458 | 249954.4 | 2010-11-04 11:50 | 120.0613 | 7 | 17 | -0.5501732 | 4.069338 | 17.17825 | 16.35491 | 68.50671 | 61.17853 | -0.0001619339 | 0.0932657 | 0 | 0 | 0
7459 | 249984.4 | 2010-11-04 11:50 | 150.0764 | 7 | 17 | -0.5501732 | 4.06302 | 17.17825 | 16.35949 | 68.50671 | 61.19718 | -0.0001296043 | 0.0932657 | 0 | 0 | 0
7460 | 250014.4 | 2010-11-04 11:51 | 180.0919 | 7 | 17 | -0.5499932 | 4.057512 | 17.17825 | 16.36408 | 68.50671 | 61.21581 | -0.0001296043 | 0.0932657 | 0 | 0 | 0
7461 | 250044.5 | 2010-11-04 11:51 | 210.107 | 7 | 17 | -0.5503531 | 4.052491 | 17.17825 | 16.36867 | 68.50671 | 61.2344 | -9.717941e-05 | 0.0932657 | 0 | 0 | 0
7462 | 250074.5 | 2010-11-04 11:52 | 240.1222 | 7 | 17 | -0.5501732 | 4.047631 | 17.17825 | 16.37325 | 68.50671 | 61.25298 | -9.717941e-05 | 0.0932657 | 0 | 0 | 0
7463 | 250104.5 | 2010-11-04 11:52 | 270.1375 | 7 | 17 | -0.5499932 | 4.042933 | 17.17825 | 16.37784 | 68.50671 | 61.27154 | -9.717941e-05 | 0.0932657 | 0 | 0 | 0
7464 | 250134.5 | 2010-11-04 11:53 | 300.1528 | 7 | 17 | -0.5501732 | 4.038559 | 17.17825 | 16.38243 | 68.50671 | 61.29007 | -0.0001296043 | 0.0932657 | 0 | 0 | 0
7465 | 250164.5 | 2010-11-04 11:53 | 330.1681 | 7 | 17 | -0.5499932 | 4.034185 | 17.17825 | 16.38701 | 68.50671 | 61.30858 | -9.727478e-05 | 0.0932657 | 0 | 0 | 0
7466 | 250194.5 | 2010-11-04 11:54 | 360.1834 | 7 | 17 | -0.5501732 | 4.029812 | 17.17825 | 16.3916 | 68.50671 | 61.32708 | -0.0001296043 | 0.0932657 | 0 | 0 | 0
7467 | 250224.5 | 2010-11-04 11:54 | 390.1987 | 7 | 17 | -0.5501732 | 4.025438 | 17.17825 | 16.39619 | 68.50671 | 61.34555 | -0.0001620293 | 0.0932657 | 0 | 0 | 0
7468 | 250254.6 | 2010-11-04 11:55 | 420.2141 | 7 | 17 | -0.5503531 | 4.021226 | 17.17825 | 16.40077 | 68.50671 | 61.36401 | -0.0001296043 | 0.0932657 | 0 | 0 | 0
7469 | 250284.6 | 2010-11-04 11:55 | 450.2292 | 7 | 17 | -0.5499932 | 4.017015 | 17.17825 | 16.40536 | 68.50671 | 61.38244 | -0.0001296043 | 0.0932657 | 0 | 0 | 0
7470 | 250314.6 | 2010-11-04 11:56 | 480.2445 | 7 | 17 | -0.5501732 | 4.012803 | 17.17825 | 16.40995 | 68.50671 | 61.40086 | -0.0001296043 | 0.0932657 | 0 | 0 | 0
7471 | 250344.6 | 2010-11-04 11:56 | 510.2598 | 7 | 17 | -0.5503531 | 4.008753 | 17.17825 | 16.41453 | 68.50671 | 61.41925 | -0.0001620293 | 0.0932657 | 0 | 0 | 0
7472 | 250374.6 | 2010-11-04 11:57 | 540.2751 | 7 | 17 | -0.5501732 | 4.004865 | 17.17825 | 16.41912 | 68.50671 | 61.43763 | -9.717941e-05 | 0.0932657 | 0 | 0 | 0
7473 | 250404.6 | 2010-11-04 11:57 | 570.2904 | 7 | 17 | -0.5501732 | 4.000653 | 17.17825 | 16.42371 | 68.50671 | 61.45599 | -9.717941e-05 | 0.0932657 | 0 | 0 | 0
7474 | 250434.7 | 2010-11-04 11:58 | 600.3057 | 7 | 17 | -0.5503531 | 3.996603 | 17.17825 | 16.42829 | 68.50671 | 61.47433 | -0.0001296043 | 0.0932657 | 0 | 0 | 0
7475 | 250464.7 | 2010-11-04 11:58 | 630.3211 | 7 | 17 | -0.5503531 | 3.992554 | 17.17825 | 16.43288 | 68.50671 | 61.49266 | -0.0001619816 | 0.0932657 | 0 | 0 | 0
7476 | 250494.7 | 2010-11-04 11:59 | 660.3363 | 7 | 17 | -0.5501732 | 3.988828 | 17.17825 | 16.43747 | 68.50671 | 61.51096 | -0.0001296043 | 0.0932657 | 0 | 0 | 0
7477 | 250524.7 | 2010-11-04 11:59 | 690.3515 | 7 | 17 | -0.5501732 | 3.984778 | 17.17825 | 16.44205 | 68.50671 | 61.52925 | -6.480217e-05 | 0.0932657 | 0 | 0 | 0
7478 | 250554.7 | 2010-11-04 12:00 | 720.3668 | 7 | 17 | -0.5499932 | 3.980566 | 17.17825 | 16.44664 | 68.50671 | 61.54752 | -0.0001620293 | 0.0932657 | 0 | 0 | 0
7479 | 250584.7 | 2010-11-04 12:00 | 750.3821 | 7 | 17 | -0.5501732 | 3.97684 | 17.17825 | 16.45123 | 68.50671 | 61.56577 | -0.0001296043 | 0.0932657 | 0 | 0 | 0
7480 | 250614.7 | 2010-11-04 12:01 | 780.3976 | 7 | 17 | -0.5501732 | 3.972953 | 17.17825 | 16.45581 | 68.50671 | 61.584 | -9.717941e-05 | 0.0932657 | 0 | 0 | 0
7481 | 250644.8 | 2010-11-04 12:01 | 810.4127 | 7 | 17 | -0.5501732 | 3.969227 | 17.17825 | 16.4604 | 68.50671 | 61.60221 | -9.722709e-05 | 0.0932657 | 0 | 0 | 0
7482 | 250674.8 | 2010-11-04 12:02 | 840.428 | 7 | 17 | -0.5503531 | 3.965339 | 17.17825 | 16.46499 | 68.50671 | 61.62041 | -9.717941e-05 | 0.0932657 | 0 | 0 | 0
7483 | 250704.8 | 2010-11-04 12:02 | 870.4435 | 7 | 17 | -0.5501732 | 3.961613 | 17.17825 | 16.46957 | 68.50671 | 61.63859 | -9.717941e-05 | 0.0932657 | 0 | 0 | 0
7484 | 250734.8 | 2010-11-04 12:03 | 900.4585 | 7 | 17 | -0.5501732 | 3.957726 | 17.17825 | 16.47416 | 68.50671 | 61.65675 | -0.0001296043 | 0.0932657 | 0 | 0 | 0
7485 | 250764.8 | 2010-11-04 12:03 | 930.4738 | 7 | 17 | -0.5503531 | 3.954 | 17.17825 | 16.47875 | 68.50671 | 61.67489 | -6.480217e-05 | 0.0932657 | 0 | 0 | 0
7486 | 250794.8 | 2010-11-04 12:04 | 960.4891 | 7 | 17 | -0.5501732 | 3.950112 | 17.17825 | 16.48334 | 68.50671 | 61.69302 | -0.0001296043 | 0.0932657 | 0 | 0 | 0
7487 | 250824.9 | 2010-11-04 12:04 | 990.5044 | 7 | 17 | -0.5501732 | 3.946386 | 17.17825 | 16.48792 | 68.50671 | 61.71113 | -9.717941e-05 | 0.0932657 | 0 | 0 | 0
7488 | 250854.9 | 2010-11-04 12:05 | 1020.52 | 7 | 17 | -0.5501732 | 3.942822 | 17.17825 | 16.49251 | 68.50671 | 61.72923 | -9.722709e-05 | 0.0932657 | 0 | 0 | 0
7489 | 250884.9 | 2010-11-04 12:05 | 1050.535 | 7 | 17 | -0.5501732 | 3.938935 | 17.17825 | 16.4971 | 68.50671 | 61.7473 | -0.0001296043 | 0.0932657 | 0 | 0 | 0
7490 | 250914.9 | 2010-11-04 12:06 | 1080.55 | 7 | 17 | -0.5501732 | 3.935209 | 17.17825 | 16.50168 | 68.50671 | 61.76536 | -9.717941e-05 | 0.0932657 | 0 | 0 | 0
7491 | 250944.9 | 2010-11-04 12:06 | 1110.566 | 7 | 17 | -0.5501732 | 3.931645 | 17.17825 | 16.50627 | 68.50671 | 61.7834 | -6.480217e-05 | 0.0932657 | 0 | 0 | 0
7492 | 250974.9 | 2010-11-04 12:07 | 1140.581 | 7 | 17 | -0.5503531 | 3.927757 | 17.17825 | 16.51086 | 68.50671 | 61.80143 | -0.0001296043 | 0.0932657 | 0 | 0 | 0
7493 | 251004.9 | 2010-11-04 12:07 | 1170.596 | 7 | 17 | -0.5501732 | 3.924193 | 17.17825 | 16.51544 | 68.50671 | 61.81943 | -9.717941e-05 | 0.0932657 | 0 | 0 | 0
7494 | 251035 | 2010-11-04 12:08 | 1200.611 | 7 | 17 | -0.5499932 | 3.92063 | 17.17825 | 16.52003 | 68.50671 | 61.83743 | -6.480217e-05 | 0.0932657 | 0 | 0 | 0
7495 | 251065 | 2010-11-04 12:08 | 1230.627 | 7 | 17 | -0.5499932 | 3.917066 | 17.17825 | 16.52462 | 68.50671 | 61.8554 | -6.480217e-05 | 0.0932657 | 0 | 0 | 0
7496 | 251095 | 2010-11-04 12:09 | 1260.642 | 7 | 17 | -0.5501732 | 3.91334 | 17.17825 | 16.5292 | 68.50671 | 61.87336 | -6.480217e-05 | 0.0932657 | 0 | 0 | 0
7497 | 251125 | 2010-11-04 12:09 | 1290.657 | 7 | 17 | -0.5499932 | 3.909776 | 17.17825 | 16.53379 | 68.50671 | 61.8913 | -9.722709e-05 | 0.0932657 | 0 | 0 | 0
7498 | 251155 | 2010-11-04 12:10 | 1320.672 | 7 | 17 | -0.5501732 | 3.906374 | 17.17825 | 16.53838 | 68.50671 | 61.90922 | -6.480217e-05 | 0.0932657 | 0 | 0 | 0
7499 | 251185 | 2010-11-04 12:10 | 1350.688 | 7 | 17 | -0.5501732 | 3.902648 | 17.17825 | 16.54296 | 68.50671 | 61.92713 | -9.717941e-05 | 0.0932657 | 0 | 0 | 0
7500 | 251215.1 | 2010-11-04 12:11 | 1380.703 | 7 | 17 | -0.5501732 | 3.899085 | 17.17825 | 16.54755 | 68.50671 | 61.94503 | -0.0001296043 | 0.0932657 | 0 | 0 | 0
7501 | 251245.1 | 2010-11-04 12:11 | 1410.718 | 7 | 17 | -0.5499932 | 3.895845 | 17.17825 | 16.55214 | 68.50671 | 61.9629 | -6.480217e-05 | 0.0932657 | 0 | 0 | 0
7502 | 251275.1 | 2010-11-04 12:12 | 1440.734 | 7 | 17 | -0.5499932 | 3.892281 | 17.17825 | 16.55672 | 68.50671 | 61.98076 | -9.722709e-05 | 0.0932657 | 0 | 0 | 0
7503 | 251305.1 | 2010-11-04 12:12 | 1470.749 | 7 | 17 | -0.5499932 | 3.888879 | 17.17825 | 16.56131 | 68.50671 | 61.99861 | -9.722709e-05 | 0.0932657 | 0 | 0 | 0
7504 | 251335.1 | 2010-11-04 12:13 | 1500.764 | 7 | 17 | -0.5501732 | 3.885477 | 17.17825 | 16.5659 | 68.50671 | 62.01644 | -9.717941e-05 | 0.0932657 | 0 | 0 | 0
7505 | 251365.1 | 2010-11-04 12:13 | 1530.782 | 7 | 17 | -0.5499932 | 3.881913 | 17.17825 | 16.57048 | 68.50671 | 62.03425 | -9.722709e-05 | 0.0932657 | 0 | 0 | 0
7506 | 251395.1 | 2010-11-04 12:14 | 1560.795 | 7 | 17 | -0.5499932 | 3.878674 | 17.17825 | 16.57507 | 68.50671 | 62.05205 | -9.722709e-05 | 0.0932657 | 0 | 0 | 0
7507 | 251425.2 | 2010-11-04 12:14 | 1590.81 | 7 | 17 | -0.5501732 | 3.87511 | 17.17825 | 16.57966 | 68.50671 | 62.06983 | -9.717941e-05 | 0.0932657 | 0 | 0 | 0
7508 | 251455.2 | 2010-11-04 12:15 | 1620.825 | 7 | 17 | -0.5501732 | 3.872032 | 17.17825 | 16.58424 | 68.50671 | 62.0876 | -9.722709e-05 | 0.0932657 | 0 | 0 | 0
7509 | 251485.2 | 2010-11-04 12:15 | 1650.841 | 7 | 17 | -0.5503531 | 3.86863 | 17.17825 | 16.58883 | 68.50671 | 62.10535 | -9.717941e-05 | 0.0932657 | 0 | 0 | 0
7510 | 251515.2 | 2010-11-04 12:16 | 1680.856 | 7 | 17 | -0.5501732 | 3.86539 | 17.17825 | 16.59342 | 68.50671 | 62.12309 | -6.480217e-05 | 0.0932657 | 0 | 0 | 0
7511 | 251545.2 | 2010-11-04 12:16 | 1710.871 | 7 | 17 | -0.5499932 | 3.86215 | 17.17825 | 16.598 | 68.50671 | 62.14081 | -6.480217e-05 | 0.0932657 | 0 | 0 | 0
7512 | 251575.2 | 2010-11-04 12:17 | 1740.886 | 7 | 17 | -0.5503531 | 3.858749 | 17.17825 | 16.60259 | 68.50671 | 62.15852 | -9.717941e-05 | 0.0932657 | 0 | 0 | 0
7513 | 251605.3 | 2010-11-04 12:17 | 1770.902 | 7 | 17 | -0.5501732 | 3.855833 | 17.17825 | 16.60718 | 68.50671 | 62.17621 | -3.237724e-05 | 0.0932657 | 0 | 0 | 0
7514 | 251635.3 | 2010-11-04 12:18 | 1800.917 | 7 | 17 | -0.5501732 | 3.852431 | 17.17825 | 16.61177 | 68.50671 | 62.19389 | -6.480217e-05 | 0.0932657 | 0 | 0 | 0
7515 | 251665.3 | 2010-11-04 12:18 | 1830.933 | 7 | 17 | -0.5501732 | 3.849353 | 17.17825 | 16.61635 | 68.50671 | 62.21155 | -9.722709e-05 | 0.0932657 | 0 | 0 | 0
7516 | 251695.3 | 2010-11-04 12:19 | 1860.948 | 7 | 17 | -0.5499932 | 3.846275 | 17.17825 | 16.62094 | 68.50671 | 62.2292 | -6.480217e-05 | 0.0932657 | 0 | 0 | 0
7517 | 251725.3 | 2010-11-04 12:19 | 1890.963 | 7 | 17 | -0.5501732 | 3.843035 | 17.17825 | 16.62553 | 68.50671 | 62.24684 | -6.480217e-05 | 0.0932657 | 0 | 0 | 0
7518 | 251755.3 | 2010-11-04 12:20 | 1920.978 | 7 | 17 | -0.5501732 | 3.839958 | 17.17825 | 16.63011 | 68.50671 | 62.26446 | -6.480217e-05 | 0.0932657 | 0 | 0 | 0
7519 | 251785.3 | 2010-11-04 12:20 | 1950.993 | 7 | 17 | -0.5498133 | 3.837042 | 17.17825 | 16.6347 | 68.50671 | 62.28206 | -6.480217e-05 | 0.0932657 | 0 | 0 | 0
7520 | 251815.4 | 2010-11-04 12:21 | 1981.009 | 7 | 17 | -0.5499932 | 3.833964 | 17.17825 | 16.63929 | 68.50671 | 62.29966 | -9.722709e-05 | 0.0932657 | 0 | 0 | 0
7521 | 251845.4 | 2010-11-04 12:21 | 2011.024 | 7 | 17 | -0.5501732 | 3.830724 | 17.17825 | 16.64387 | 68.50671 | 62.31724 | -0.0001295567 | 0.0932657 | 0 | 0 | 0
7522 | 251875.4 | 2010-11-04 12:22 | 2041.04 | 7 | 17 | -0.5503531 | 3.827808 | 17.17825 | 16.64846 | 68.50671 | 62.3348 | -9.717941e-05 | 0.0932657 | 0 | 0 | 0
7523 | 251905.4 | 2010-11-04 12:22 | 2071.055 | 7 | 17 | -0.5499932 | 3.824893 | 17.17825 | 16.65305 | 68.50671 | 62.35235 | -9.717941e-05 | 0.0932657 | 0 | 0 | 0
7524 | 251935.4 | 2010-11-04 12:23 | 2101.07 | 7 | 17 | -0.5501732 | 3.821815 | 17.17825 | 16.65763 | 68.50671 | 62.36989 | -9.722709e-05 | 0.0932657 | 0 | 0 | 0
7525 | 251965.4 | 2010-11-04 12:23 | 2131.085 | 7 | 17 | -0.5501732 | 3.819061 | 17.17825 | 16.66222 | 68.50671 | 62.38741 | -6.480217e-05 | 0.0932657 | 0 | 0 | 0
7526 | 251995.4 | 2010-11-04 12:24 | 2161.1 | 7 | 17 | -0.5503531 | 3.816145 | 17.17825 | 16.66681 | 68.50671 | 62.40492 | -6.480217e-05 | 0.0932657 | 0 | 0 | 0
7527 | 252025.5 | 2010-11-04 12:24 | 2191.116 | 7 | 17 | -0.5501732 | 3.813391 | 17.17825 | 16.67139 | 68.50671 | 62.42242 | 0 | 0.0932657 | 0 | 0 | 0
7528 | 252055.5 | 2010-11-04 12:25 | 2221.131 | 7 | 17 | -0.5501732 | 3.810313 | 17.17825 | 16.67598 | 68.50671 | 62.4399 | -6.480217e-05 | 0.0932657 | 0 | 0 | 0
7529 | 252085.5 | 2010-11-04 12:25 | 2251.146 | 7 | 17 | -0.5501732 | 3.807559 | 17.17825 | 16.68057 | 68.50671 | 62.45737 | -6.480217e-05 | 0.0932657 | 0 | 0 | 0
7530 | 252115.5 | 2010-11-04 12:26 | 2281.162 | 7 | 17 | -0.5501732 | 3.804643 | 17.17825 | 16.68515 | 68.50671 | 62.47483 | -9.722709e-05 | 0.0932657 | 0 | 0 | 0
7531 | 252145.5 | 2010-11-04 12:26 | 2311.177 | 7 | 17 | -0.5501732 | 3.80189 | 17.17825 | 16.68974 | 68.50671 | 62.49228 | -9.717941e-05 | 0.0932657 | 0 | 0 | 0
7532 | 252175.5 | 2010-11-04 12:27 | 2341.192 | 7 | 17 | -0.5499932 | 3.798974 | 17.17825 | 16.69433 | 68.50671 | 62.50971 | -9.717941e-05 | 0.0932657 | 0 | 0 | 0
7533 | 252205.6 | 2010-11-04 12:27 | 2371.207 | 7 | 17 | -0.5501732 | 3.796382 | 17.17825 | 16.69891 | 68.50671 | 62.52713 | -9.717941e-05 | 0.0932657 | 0 | 0 | 0
7534 | 252235.6 | 2010-11-04 12:28 | 2401.223 | 7 | 17 | -0.5501732 | 3.79379 | 17.17825 | 16.7035 | 68.50671 | 62.54454 | -6.480217e-05 | 0.0932657 | 0 | 0 | 0
7535 | 252265.6 | 2010-11-04 12:28 | 2431.238 | 7 | 17 | -0.5501732 | 3.791198 | 17.17825 | 16.70809 | 68.50671 | 62.56193 | -6.480217e-05 | 0.0932657 | 0 | 0 | 0
7536 | 252295.6 | 2010-11-04 12:29 | 2461.253 | 7 | 17 | -0.5501732 | 3.788444 | 17.17825 | 16.71268 | 68.50671 | 62.57931 | -6.480217e-05 | 0.0932657 | 0 | 0 | 0
7537 | 252325.6 | 2010-11-04 12:29 | 2491.269 | 7 | 17 | -0.5499932 | 3.785852 | 17.17825 | 16.71726 | 68.50671 | 62.59669 | -6.480217e-05 | 0.0932657 | 0 | 0 | 0
7538 | 252355.6 | 2010-11-04 12:30 | 2521.284 | 7 | 17 | -0.5499932 | 3.783261 | 17.17825 | 16.72185 | 68.50671 | 62.61404 | -6.480217e-05 | 0.0932657 | 0 | 0 | 0
7539 | 252385.6 | 2010-11-04 12:30 | 2551.299 | 7 | 17 | -0.5499932 | 3.780831 | 17.17825 | 16.72644 | 68.50671 | 62.63139 | 0 | 0.0932657 | 0 | 0 | 0
7540 | 252415.7 | 2010-11-04 12:31 | 2581.314 | 7 | 17 | -0.5499932 | 3.778077 | 17.17825 | 16.73102 | 68.50671 | 62.64873 | -6.480217e-05 | 0.0932657 | 0 | 0 | 0
7541 | 252445.7 | 2010-11-04 12:31 | 2611.33 | 7 | 17 | -0.5501732 | 3.775647 | 17.17825 | 16.73561 | 68.50671 | 62.66605 | -6.480217e-05 | 0.0932657 | 0 | 0 | 0
7542 | 252475.7 | 2010-11-04 12:32 | 2641.345 | 7 | 17 | -0.5501732 | 3.773055 | 17.17825 | 16.7402 | 68.50671 | 62.68336 | -9.717941e-05 | 0.0932657 | 0 | 0 | 0
7543 | 252505.7 | 2010-11-04 12:32 | 2671.36 | 7 | 17 | -0.5501732 | 3.770787 | 17.17825 | 16.74478 | 68.50671 | 62.70066 | -6.480217e-05 | 0.0932657 | 0 | 0 | 0
7544 | 252535.7 | 2010-11-04 12:33 | 2701.376 | 7 | 17 | -0.5503531 | 3.768195 | 17.17825 | 16.74937 | 68.50671 | 62.71795 | -6.480217e-05 | 0.0932657 | 0 | 0 | 0
7545 | 252565.7 | 2010-11-04 12:33 | 2731.391 | 7 | 17 | -0.5501732 | 3.765928 | 17.17825 | 16.75396 | 68.50671 | 62.73523 | -6.480217e-05 | 0.0932657 | 0 | 0 | 0
7546 | 252595.8 | 2010-11-04 12:34 | 2761.406 | 7 | 17 | -0.5503531 | 3.763336 | 17.17825 | 16.75854 | 68.50671 | 62.7525 | -9.717941e-05 | 0.0932657 | 0 | 0 | 0
7547 | 252625.8 | 2010-11-04 12:34 | 2791.422 | 7 | 17 | -0.5501732 | 3.761068 | 17.17825 | 16.76313 | 68.50671 | 62.76976 | -9.722709e-05 | 0.0932657 | 0 | 0 | 0
7548 | 252655.8 | 2010-11-04 12:35 | 2821.437 | 7 | 17 | -0.5501732 | 3.7588 | 17.17825 | 16.76772 | 68.50671 | 62.787 | -9.722709e-05 | 0.0932657 | 0 | 0 | 0
7549 | 252685.8 | 2010-11-04 12:35 | 2851.452 | 7 | 17 | -0.5503531 | 3.75637 | 17.17825 | 16.7723 | 68.50671 | 62.80424 | -6.480217e-05 | 0.0932657 | 0 | 0 | 0
7550 | 252715.8 | 2010-11-04 12:36 | 2881.467 | 7 | 17 | -0.5499932 | 3.754264 | 17.17825 | 16.77689 | 68.50671 | 62.82147 | -6.480217e-05 | 0.0932657 | 0 | 0 | 0
7551 | 252745.8 | 2010-11-04 12:36 | 2911.483 | 7 | 17 | -0.5499932 | 3.751996 | 17.17825 | 16.78148 | 68.50671 | 62.83868 | -6.480217e-05 | 0.0932657 | 0 | 0 | 0
7552 | 252775.8 | 2010-11-04 12:37 | 2941.498 | 7 | 17 | -0.5501732 | 3.74989 | 17.17825 | 16.78606 | 68.50671 | 62.85589 | -6.480217e-05 | 0.0932657 | 0 | 0 | 0
7553 | 252805.9 | 2010-11-04 12:37 | 2971.513 | 7 | 17 | -0.5503531 | 3.747622 | 17.17825 | 16.79065 | 68.50671 | 62.87308 | -3.237724e-05 | 0.0932657 | 0 | 0 | 0
7554 | 252835.9 | 2010-11-04 12:38 | 3001.528 | 7 | 17 | -0.5499932 | 3.745517 | 17.17825 | 16.79524 | 68.50671 | 62.89027 | -3.237724e-05 | 0.0932657 | 0 | 0 | 0
7555 | 252865.9 | 2010-11-04 12:38 | 3031.544 | 7 | 17 | -0.5503531 | 3.743411 | 17.17825 | 16.79982 | 68.50671 | 62.90744 | -9.722709e-05 | 0.0932657 | 0 | 0 | 0
7556 | 252895.9 | 2010-11-04 12:39 | 3061.559 | 7 | 17 | -0.5501732 | 3.741305 | 17.17825 | 16.80441 | 68.50671 | 62.92461 | -6.475449e-05 | 0.0932657 | 0 | 0 | 0
7557 | 252925.9 | 2010-11-04 12:39 | 3091.574 | 7 | 17 | -0.5499932 | 3.739199 | 17.17825 | 16.809 | 68.50671 | 62.94176 | -6.480217e-05 | 0.0932657 | 0 | 0 | 0
7558 | 252955.9 | 2010-11-04 12:40 | 3121.59 | 7 | 17 | -0.5501732 | 3.737255 | 17.17825 | 16.81359 | 68.50671 | 62.95891 | -3.242493e-05 | 0.0932657 | 0 | 0 | 0
7559 | 252986 | 2010-11-04 12:40 | 3151.605 | 7 | 17 | -0.5501732 | 3.735149 | 17.17825 | 16.81817 | 68.50671 | 62.97605 | -6.480217e-05 | 0.0932657 | 0 | 0 | 0
7560 | 253016 | 2010-11-04 12:41 | 3181.62 | 7 | 17 | -0.5503531 | 3.733205 | 17.17825 | 16.82276 | 68.50671 | 62.99318 | 0 | 0.0932657 | 0 | 0 | 0
7561 | 253046 | 2010-11-04 12:41 | 3211.635 | 7 | 17 | -0.5503531 | 3.731261 | 17.17825 | 16.82735 | 68.50671 | 63.0103 | -3.242493e-05 | 0.0932657 | 0 | 0 | 0
7562 | 253076 | 2010-11-04 12:42 | 3241.651 | 7 | 17 | -0.5501732 | 3.729155 | 17.17825 | 16.83193 | 68.50671 | 63.02741 | -9.722709e-05 | 0.0932657 | 0 | 0 | 0
7563 | 253106 | 2010-11-04 12:42 | 3271.666 | 7 | 17 | -0.5501732 | 3.727535 | 17.17825 | 16.83652 | 68.50671 | 63.04452 | -3.237724e-05 | 0.0932657 | 0 | 0 | 0
7564 | 253136 | 2010-11-04 12:43 | 3301.681 | 7 | 17 | -0.5503531 | 3.725268 | 17.17825 | 16.84111 | 68.50671 | 63.06161 | -6.480217e-05 | 0.0932657 | 0 | 0 | 0
7565 | 253166 | 2010-11-04 12:43 | 3331.697 | 7 | 17 | -0.5499932 | 3.723648 | 17.17825 | 16.8457 | 68.50671 | 63.07869 | -3.242493e-05 | 0.0932657 | 0 | 0 | 0
7566 | 253196.1 | 2010-11-04 12:44 | 3361.712 | 7 | 17 | -0.5501732 | 3.721542 | 17.17825 | 16.85028 | 68.50671 | 63.09577 | -6.475449e-05 | 0.0932657 | 0 | 0 | 0
7567 | 253226.1 | 2010-11-04 12:44 | 3391.727 | 7 | 17 | -0.5499932 | 3.719922 | 17.17825 | 16.85487 | 68.50671 | 63.11283 | -3.242493e-05 | 0.0932657 | 0 | 0 | 0
7568 | 253256.1 | 2010-11-04 12:45 | 3421.742 | 7 | 17 | -0.5501732 | 3.717978 | 17.17825 | 16.85946 | 68.50671 | 63.12989 | -3.237724e-05 | 0.0932657 | 0 | 0 | 0
7569 | 253286.1 | 2010-11-04 12:45 | 3451.758 | 7 | 17 | -0.5499932 | 3.716196 | 17.17825 | 16.86404 | 68.50671 | 63.14694 | -3.237724e-05 | 0.0932657 | 0 | 0 | 0
7570 | 253316.1 | 2010-11-04 12:46 | 3481.773 | 7 | 17 | -0.5501732 | 3.714414 | 17.17825 | 16.86863 | 68.50671 | 63.16398 | -6.480217e-05 | 0.0932657 | 0 | 0 | 0
7571 | 253346.1 | 2010-11-04 12:46 | 3511.788 | 7 | 17 | -0.5503531 | 3.712632 | 17.17825 | 16.87322 | 68.50671 | 63.18101 | -3.242493e-05 | 0.0932657 | 0 | 0 | 0
7572 | 253376.2 | 2010-11-04 12:47 | 3541.804 | 7 | 17 | -0.5499932 | 3.71085 | 17.17825 | 16.8778 | 68.50671 | 63.19804 | 0 | 0.0932657 | 0 | 0 | 0
7573 | 253406.2 | 2010-11-04 12:47 | 3571.819 | 7 | 17 | -0.5503531 | 3.709069 | 17.17825 | 16.88239 | 68.50671 | 63.21506 | -6.475449e-05 | 0.0932657 | 0 | 0 | 0
7574 | 253436.2 | 2010-11-04 12:48 | 3601.834 | 7 | 17 | -0.5501732 | 3.707287 | 17.17825 | 16.88698 | 68.50671 | 63.23207 | -9.717941e-05 | 0.0932657 | 0 | 0 | 0
7575 | 253466.2 | 2010-11-04 12:48 | 3631.849 | 7 | 17 | -0.5501732 | 3.705667 | 17.17825 | 16.89156 | 68.50671 | 63.24907 | -6.480217e-05 | 0.0932657 | 0 | 0 | 0
7576 | 253496.2 | 2010-11-04 12:49 | 3661.865 | 7 | 17 | -0.5501732 | 3.703885 | 17.17825 | 16.89615 | 68.50671 | 63.26606 | -6.480217e-05 | 0.0932657 | 0 | 0 | 0
7577 | 253526.2 | 2010-11-04 12:49 | 3691.88 | 7 | 17 | -0.5499932 | 3.702265 | 17.17825 | 16.90074 | 68.50671 | 63.28304 | -6.480217e-05 | 0.0932657 | 0 | 0 | 0
7578 | 253556.2 | 2010-11-04 12:50 | 3721.895 | 7 | 17 | -0.5503531 | 3.700483 | 17.17825 | 16.90532 | 68.50671 | 63.30002 | -6.480217e-05 | 0.0932657 | 0 | 0 | 0
7579 | 253586.3 | 2010-11-04 12:50 | 3751.911 | 7 | 17 | -0.5501732 | 3.699025 | 17.17825 | 16.90991 | 68.50671 | 63.31699 | -3.242493e-05 | 0.0932657 | 0 | 0 | 0
7580 | 253616.3 | 2010-11-04 12:51 | 3781.926 | 7 | 17 | -0.5498133 | 3.697567 | 17.17825 | 16.9145 | 68.50671 | 63.33396 | -3.242493e-05 | 0.0932657 | 0 | 0 | 0
7581 | 253646.3 | 2010-11-04 12:51 | 3811.941 | 7 | 17 | -0.5499932 | 3.695785 | 17.17825 | 16.91908 | 68.50671 | 63.35091 | -6.480217e-05 | 0.0932657 | 0 | 0 | 0
7582 | 253676.3 | 2010-11-04 12:52 | 3841.956 | 7 | 17 | -0.5501732 | 3.694165 | 17.17825 | 16.92367 | 68.50671 | 63.36786 | -6.480217e-05 | 0.0932657 | 0 | 0 | 0
7583 | 253706.3 | 2010-11-04 12:52 | 3871.972 | 7 | 17 | -0.5501732 | 3.692707 | 17.17825 | 16.92826 | 68.50671 | 63.3848 | -6.480217e-05 | 0.0932657 | 0 | 0 | 0
7584 | 253736.3 | 2010-11-04 12:53 | 3901.987 | 7 | 17 | -0.5501732 | 3.691249 | 17.17825 | 16.93284 | 68.50671 | 63.40174 | -3.237724e-05 | 0.0932657 | 0 | 0 | 0
7585 | 253766.4 | 2010-11-04 12:53 | 3932.002 | 7 | 17 | -0.5501732 | 3.68963 | 17.17825 | 16.93743 | 68.50671 | 63.41866 | -3.237724e-05 | 0.0932657 | 0 | 0 | 0
7586 | 253796.4 | 2010-11-04 12:54 | 3962.018 | 7 | 17 | -0.5499932 | 3.688172 | 17.17825 | 16.94202 | 68.50671 | 63.43558 | -3.237724e-05 | 0.0932657 | 0 | 0 | 0
7587 | 253826.4 | 2010-11-04 12:54 | 3992.033 | 7 | 17 | -0.5501732 | 3.686552 | 17.17825 | 16.94661 | 68.50671 | 63.4525 | -6.480217e-05 | 0.0932657 | 0 | 0 | 0
7588 | 253856.4 | 2010-11-04 12:55 | 4022.048 | 7 | 17 | -0.5501732 | 3.685256 | 17.17825 | 16.95119 | 68.50671 | 63.4694 | -3.237724e-05 | 0.0932657 | 0 | 0 | 0
7589 | 253886.4 | 2010-11-04 12:55 | 4052.063 | 7 | 17 | -0.5503531 | 3.683636 | 17.17825 | 16.95578 | 68.50671 | 63.4863 | -6.480217e-05 | 0.0932657 | 0 | 0 | 0
7590 | 253916.4 | 2010-11-04 12:56 | 4082.079 | 7 | 17 | -0.5501732 | 3.68234 | 17.17825 | 16.96037 | 68.50671 | 63.5032 | -3.237724e-05 | 0.0932657 | 0 | 0 | 0
7591 | 253946.4 | 2010-11-04 12:56 | 4112.094 | 7 | 17 | -0.5501732 | 3.680882 | 17.17825 | 16.96495 | 68.50671 | 63.52008 | -3.237724e-05 | 0.0932657 | 0 | 0 | 0
7592 | 253976.5 | 2010-11-04 12:57 | 4142.109 | 7 | 17 | -0.5503531 | 3.679424 | 17.17825 | 16.96954 | 68.50671 | 63.53697 | -9.717941e-05 | 0.0932657 | 0 | 0 | 0
7593 | 254006.5 | 2010-11-04 12:57 | 4172.125 | 7 | 17 | -0.5501732 | 3.67829 | 17.17825 | 16.97413 | 68.50671 | 63.55384 | -3.237724e-05 | 0.0932657 | 0 | 0 | 0
7594 | 254036.5 | 2010-11-04 12:58 | 4202.14 | 7 | 17 | -0.5499932 | 3.676994 | 17.17825 | 16.97871 | 68.50671 | 63.57071 | -3.237724e-05 | 0.0932657 | 0 | 0 | 0
7595 | 254066.5 | 2010-11-04 12:58 | 4232.155 | 7 | 17 | -0.5499932 | 3.675698 | 17.17825 | 16.9833 | 68.50671 | 63.58757 | -3.237724e-05 | 0.0932657 | 0 | 0 | 0
7596 | 254096.5 | 2010-11-04 12:59 | 4262.17 | 7 | 17 | -0.5501732 | 3.674402 | 17.17825 | 16.98789 | 68.50671 | 63.60443 | 0 | 0.0932657 | 0 | 0 | 0
7597 | 254126.5 | 2010-11-04 12:59 | 4292.186 | 7 | 17 | -0.5499932 | 3.673106 | 17.17825 | 16.99247 | 68.50671 | 63.62128 | 0 | 0.0932657 | 0 | 0 | 0
7598 | 254156.5 | 2010-11-04 13:00 | 4322.201 | 7 | 17 | -0.5499932 | 3.67181 | 17.17825 | 16.99706 | 68.50671 | 63.63812 | -3.237724e-05 | 0.0932657 | 0 | 0 | 0
7599 | 254186.6 | 2010-11-04 13:00 | 4352.216 | 7 | 17 | -0.5501732 | 3.670352 | 17.17825 | 17.00165 | 68.50671 | 63.65496 | -6.480217e-05 | 0.0932657 | 0 | 0 | 0
7600 | 254216.6 | 2010-11-04 13:01 | 4382.232 | 7 | 17 | -0.5501732 | 3.66938 | 17.17825 | 17.00623 | 68.50671 | 63.6718 | 0 | 0.0932657 | 0 | 0 | 0
7601 | 254246.6 | 2010-11-04 13:01 | 4412.247 | 7 | 17 | -0.5501732 | 3.668085 | 17.17825 | 17.01082 | 68.50671 | 63.68862 | -3.237724e-05 | 0.0932657 | 0 | 0 | 0
7602 | 254276.6 | 2010-11-04 13:02 | 4442.262 | 7 | 17 | -0.5499932 | 3.666951 | 17.17825 | 17.01541 | 68.50671 | 63.70544 | 6.480217e-05 | 0.0932657 | 0 | 0 | 0
7603 | 254306.6 | 2010-11-04 13:02 | 4472.278 | 7 | 17 | -0.5501732 | 3.665331 | 17.17825 | 17.02 | 68.50671 | 63.72226 | -6.480217e-05 | 0.0932657 | 0 | 0 | 0
7604 | 254336.6 | 2010-11-04 13:03 | 4502.293 | 7 | 17 | -0.5501732 | 3.664197 | 17.17825 | 17.02458 | 68.50671 | 63.73907 | -6.480217e-05 | 0.0932657 | 0 | 0 | 0
7605 | 254366.7 | 2010-11-04 13:03 | 4532.308 | 7 | 17 | -0.5501732 | 3.663063 | 17.17825 | 17.02917 | 68.50671 | 63.75588 | -3.237724e-05 | 0.0932657 | 0 | 0 | 0
7606 | 254396.7 | 2010-11-04 13:04 | 4562.323 | 7 | 17 | -0.5498133 | 3.662091 | 17.17825 | 17.03376 | 68.50671 | 63.77268 | 0 | 0.0932657 | 0 | 0 | 0
7607 | 254426.7 | 2010-11-04 13:04 | 4592.338 | 7 | 17 | -0.5501732 | 3.660795 | 17.17825 | 17.03834 | 68.50671 | 63.78947 | 0 | 0.0932657 | 0 | 0 | 0
7608 | 254456.7 | 2010-11-04 13:05 | 4622.354 | 7 | 17 | -0.5501732 | 3.659499 | 17.17825 | 17.04293 | 68.50671 | 63.80626 | -3.242493e-05 | 0.0932657 | 0 | 0 | 0
7609 | 254486.7 | 2010-11-04 13:05 | 4652.369 | 7 | 17 | -0.5501732 | 3.658203125 | 17.17825 | 17.04752 | 68.50671 | 63.82304 | -3.237724e-05 | 0.0932657 | 0 | 0 | 0
7610 | 254516.7 | 2010-11-04 13:06 | 4682.384 | 7 | 17 | -0.5501732 | 3.656907 | 17.17825 | 17.0521 | 68.50671 | 63.83982 | -3.242493e-05 | 0.0932657 | 0 | 0 | 0
7611 | 254546.7 | 2010-11-04 13:06 | 4712.4 | 7 | 17 | -0.5501732 | 3.655935 | 17.17825 | 17.05669 | 68.50671 | 63.85659 | -3.237724e-05 | 0.0932657 | 0 | 0 | 0
7612 | 254576.8 | 2010-11-04 13:07 | 4742.415 | 7 | 17 | -0.5503531 | 3.654477 | 17.17825 | 17.06128 | 68.50671 | 63.87336 | -6.480217e-05 | 0.0932657 | 0 | 0 | 0
7613 | 254606.8 | 2010-11-04 13:07 | 4772.43 | 7 | 17 | -0.5501732 | 3.653343 | 17.17825 | 17.06586 | 68.50671 | 63.89012 | -3.237724e-05 | 0.0932657 | 0 | 0 | 0
7614 | 254636.8 | 2010-11-04 13:08 | 4802.445 | 7 | 17 | -0.5501732 | 3.652209 | 17.17825 | 17.07045 | 68.50671 | 63.90687 | 0 | 0.0932657 | 0 | 0 | 0
7615 | 254666.8 | 2010-11-04 13:08 | 4832.461 | 7 | 17 | -0.5503531 | 3.650751 | 17.17825 | 17.07504 | 68.50671 | 63.92362 | -6.480217e-05 | 0.0932657 | 0 | 0 | 0
7616 | 254696.8 | 2010-11-04 13:09 | 4862.476 | 7 | 17 | -0.5501732 | 3.649617 | 17.17825 | 17.07963 | 68.50671 | 63.94036 | 0 | 0.0932657 | 0 | 0 | 0
7617 | 254726.8 | 2010-11-04 13:09 | 4892.491 | 7 | 17 | -0.5501732 | 3.64816 | 17.17825 | 17.08421 | 68.50671 | 63.9571 | -6.480217e-05 | 0.0932657 | 0 | 0 | 0
7618 | 254756.9 | 2010-11-04 13:10 | 4922.507 | 7 | 17 | -0.5499932 | 3.647026 | 17.17825 | 17.0888 | 68.50671 | 63.97383 | 0 | 0.0932657 | 0 | 0 | 0
7619 | 254786.9 | 2010-11-04 13:10 | 4952.522 | 7 | 17 | -0.5501732 | 3.645406 | 17.17825 | 17.09339 | 68.50671 | 63.99055 | -6.480217e-05 | 0.0932657 | 0 | 0 | 0
7620 | 254816.9 | 2010-11-04 13:11 | 4982.537 | 7 | 17 | -0.5499932 | 3.644272 | 17.17825 | 17.09797 | 68.50671 | 64.00727 | 0 | 0.0932657 | 0 | 0 | 0
7621 | 254846.9 | 2010-11-04 13:11 | 5012.552 | 7 | 17 | -0.5501732 | 3.642652 | 17.17825 | 17.10256 | 68.50671 | 64.02398 | -9.722709e-05 | 0.0932657 | 0 | 0 | 0
7622 | 254876.9 | 2010-11-04 13:12 | 5042.568 | 7 | 17 | -0.5501732 | 3.641356 | 17.17825 | 17.10715 | 68.50671 | 64.04069 | -6.480217e-05 | 0.0932657 | 0 | 0 | 0
7623 | 254906.9 | 2010-11-04 13:12 | 5072.583 | 7 | 17 | -0.5501732 | 3.639736 | 17.17825 | 17.11173 | 68.50671 | 64.05739 | -6.480217e-05 | 0.0932657 | 0 | 0 | 0
7624 | 254936.9 | 2010-11-04 13:13 | 5102.598 | 7 | 17 | -0.5499932 | 3.638602 | 17.17825 | 17.11632 | 68.50671 | 64.07408 | 0 | 0.0932657 | 0 | 0 | 0
7625 | 254967 | 2010-11-04 13:13 | 5132.614 | 7 | 17 | -0.5499932 | 3.636982 | 17.17825 | 17.12091 | 68.50671 | 64.09077 | 0 | 0.0932657 | 0 | 0 | 0
7626 | 254997 | 2010-11-04 13:14 | 5162.629 | 7 | 17 | -0.5501732 | 3.635362 | 17.17825 | 17.12549 | 68.50671 | 64.10744 | -3.242493e-05 | 0.0932657 | 0 | 0 | 0
7627 | 255027 | 2010-11-04 13:14 | 5192.644 | 7 | 17 | -0.5501732 | 3.633742 | 17.17825 | 17.13008 | 68.50671 | 64.12412 | -3.237724e-05 | 0.0932657 | 0 | 0 | 0
7628 | 255057 | 2010-11-04 13:15 | 5222.66 | 7 | 17 | -0.5499932 | 3.632123 | 17.17825 | 17.13467 | 68.50671 | 64.14078 | -3.237724e-05 | 0.0932657 | 0 | 0 | 0
7629 | 255087 | 2010-11-04 13:15 | 5252.675 | 7 | 17 | -0.5503531 | 3.630341 | 17.17825 | 17.13925 | 68.50671 | 64.15744 | -6.480217e-05 | 0.0932657 | 0 | 0 | 0
7630 | 255117 | 2010-11-04 13:16 | 5282.69 | 7 | 17 | -0.5501732 | 3.628559 | 17.17825 | 17.14384 | 68.50671 | 64.17408 | -6.480217e-05 | 0.0932657 | 0 | 0 | 0
7631 | 255147.1 | 2010-11-04 13:16 | 5312.705 | 7 | 17 | -0.5501732 | 3.626777 | 17.17825 | 17.14843 | 68.50671 | 64.19072 | -3.237724e-05 | 0.0932657 | 0 | 0 | 0
7632 | 255177.1 | 2010-11-04 13:17 | 5342.721 | 7 | 17 | -0.5501732 | 3.624995 | 17.17825 | 17.15301 | 68.50671 | 64.20736 | 0 | 0.0932657 | 0 | 0 | 0
7633 | 255207.1 | 2010-11-04 13:17 | 5372.736 | 7 | 17 | -0.5501732 | 3.623051 | 17.17825 | 17.1576 | 68.50671 | 64.22398 | -6.480217e-05 | 0.0932657 | 0 | 0 | 0
7634 | 255237.1 | 2010-11-04 13:18 | 5402.751 | 7 | 17 | -0.5501732 | 3.621107 | 17.17825 | 17.16219 | 68.50671 | 64.24059 | -9.717941e-05 | 0.0932657 | 0 | 0 | 0
7635 | 255267.1 | 2010-11-04 13:18 | 5432.766 | 7 | 17 | -0.5503531 | 3.619001 | 17.17825 | 17.16678 | 68.50671 | 64.2572 | -6.480217e-05 | 0.0932657 | 0 | 0 | 0
7636 | 255297.1 | 2010-11-04 13:19 | 5462.782 | 7 | 17 | -0.5501732 | 3.617057 | 17.17825 | 17.17136 | 68.50671 | 64.27379 | -6.475449e-05 | 0.0932657 | 0 | 0 | 0
7637 | 255327.1 | 2010-11-04 13:19 | 5492.797 | 7 | 17 | -0.5503531 | 3.614789 | 17.17825 | 17.17595 | 68.50671 | 64.29038 | -6.480217e-05 | 0.0932657 | 0 | 0 | 0
7638 | 255357.2 | 2010-11-04 13:20 | 5522.812 | 7 | 17 | -0.5501732 | 3.612684 | 17.17825 | 17.18054 | 68.50671 | 64.30696 | -6.475449e-05 | 0.0932657 | 0 | 0 | 0
7639 | 255387.2 | 2010-11-04 13:20 | 5552.828 | 7 | 17 | -0.5501732 | 3.610578 | 17.17825 | 17.18512 | 68.50671 | 64.32352 | -9.717941e-05 | 0.0932657 | 0 | 0 | 0
7640 | 255417.2 | 2010-11-04 13:21 | 5582.843 | 7 | 17 | -0.5501732 | 3.607986 | 17.17825 | 17.18971 | 68.50671 | 64.34008 | -9.717941e-05 | 0.0932657 | 0 | 0 | 0
7641 | 255447.2 | 2010-11-04 13:21 | 5612.858 | 7 | 17 | -0.5501732 | 3.60588 | 17.17825 | 17.1943 | 68.50671 | 64.35662 | -6.480217e-05 | 0.0932657 | 0 | 0 | 0
7642 | 255477.2 | 2010-11-04 13:22 | 5642.873 | 7 | 17 | -0.5503531 | 3.603126 | 17.17825 | 17.19888 | 68.50671 | 64.37316 | -9.722709e-05 | 0.0932657 | 0 | 0 | 0
7643 | 255507.2 | 2010-11-04 13:22 | 5672.889 | 7 | 17 | -0.5499932 | 3.600696 | 17.17825 | 17.20347 | 68.50671 | 64.38968 | -6.480217e-05 | 0.0932657 | 0 | 0 | 0
7644 | 255537.3 | 2010-11-04 13:23 | 5702.904 | 7 | 17 | -0.5501732 | 3.598104 | 17.17825 | 17.20806 | 68.50671 | 64.40619 | -6.480217e-05 | 0.0932657 | 0 | 0 | 0
7645 | 255567.3 | 2010-11-04 13:23 | 5732.919 | 7 | 17 | -0.5499932 | 3.595512 | 17.17825 | 17.21264 | 68.50671 | 64.42269 | -6.480217e-05 | 0.0932657 | 0 | 0 | 0
7646 | 255597.3 | 2010-11-04 13:24 | 5762.934 | 7 | 17 | -0.5503531 | 3.592597 | 17.17825 | 17.21723 | 68.50671 | 64.43917 | -9.717941e-05 | 0.0932657 | 0 | 0 | 0
7647 | 255627.3 | 2010-11-04 13:24 | 5792.95 | 7 | 17 | -0.5501732 | 3.590005 | 17.17825 | 17.22182 | 68.50671 | 64.45565 | -6.480217e-05 | 0.0932657 | 0 | 0 | 0
7648 | 255657.3 | 2010-11-04 13:25 | 5822.965 | 7 | 17 | -0.5501732 | 3.587251 | 17.17825 | 17.22641 | 68.50671 | 64.47211 | -9.722709e-05 | 0.0932657 | 0 | 0 | 0
7649 | 255687.3 | 2010-11-04 13:25 | 5852.98 | 7 | 17 | -0.5503531 | 3.584335 | 17.17825 | 17.23099 | 68.50671 | 64.48856 | -6.480217e-05 | 0.0932657 | 0 | 0 | 0
7650 | 255717.3 | 2010-11-04 13:26 | 5882.996 | 7 | 17 | -0.5499932 | 3.581581 | 17.17825 | 17.23558 | 68.50671 | 64.50499 | -6.480217e-05 | 0.0932657 | 0 | 0 | 0
7651 | 255747.4 | 2010-11-04 13:26 | 5913.011 | 7 | 17 | -0.5499932 | 3.578503 | 17.17825 | 17.24017 | 68.50671 | 64.52141 | -6.480217e-05 | 0.0932657 | 0 | 0 | 0
7652 | 255777.4 | 2010-11-04 13:27 | 5943.026 | 7 | 17 | -0.5501732 | 3.575425 | 17.17825 | 17.24475 | 68.50671 | 64.53782 | -0.0001296043 | 0.0932657 | 0 | 0 | 0
7653 | 255807.4 | 2010-11-04 13:27 | 5973.042 | 7 | 17 | -0.5501732 | 3.572186 | 17.17825 | 17.24934 | 68.50671 | 64.55421 | -9.717941e-05 | 0.0932657 | 0 | 0 | 0
7654 | 255837.4 | 2010-11-04 13:28 | 6003.057 | 7 | 17 | -0.5503531 | 3.568946 | 17.17825 | 17.25393 | 68.50671 | 64.57059 | -9.722709e-05 | 0.0932657 | 0 | 0 | 0
7655 | 255867.4 | 2010-11-04 13:28 | 6033.072 | 7 | 17 | -0.5501732 | 3.565382 | 17.17825 | 17.25851 | 68.50671 | 64.58695 | -6.475449e-05 | 0.0932657 | 0 | 0 | 0
7656 | 255897.4 | 2010-11-04 13:29 | 6063.087 | 7 | 17 | -0.5501732 | 3.561494 | 17.17825 | 17.2631 | 68.50671 | 64.6033 | -0.0001296043 | 0.0932657 | 0 | 0 | 0
7657 | 255927.5 | 2010-11-04 13:29 | 6093.103 | 7 | 17 | -0.5503531 | 3.55712 | 17.17825 | 17.26769 | 68.50671 | 64.61962 | -0.0001296043 | 0.0932657 | 0 | 0 | 0
7658 | 255957.5 | 2010-11-04 13:30 | 6123.118 | 7 | 17 | -0.5499932 | 3.552585 | 17.17825 | 17.27227 | 68.50671 | 64.63593 | -9.717941e-05 | 0.0932657 | 0 | 0 | 0
7659 | 255987.5 | 2010-11-04 13:30 | 6153.133 | 7 | 17 | -0.5501732 | 3.547239 | 17.17825 | 17.27686 | 68.50671 | 64.65221 | -9.717941e-05 | 0.0932657 | 0 | 0 | 0
7660 | 256017.5 | 2010-11-04 13:31 | 6183.149 | 7 | 17 | -0.5501732 | 3.541083 | 17.17825 | 17.28145 | 68.50671 | 64.66847 | -0.0001944065 | 0.0932657 | 0 | 0 | 0
7661 | 256047.5 | 2010-11-04 13:31 | 6213.164 | 7 | 17 | -0.5499932 | 3.534441 | 17.17825 | 17.28604 | 68.50671 | 64.6847 | -0.0001944065 | 0.0932657 | 0 | 0 | 0
7662 | 256077.5 | 2010-11-04 13:32 | 6243.179 | 7 | 17 | -0.5501732 | 3.526504 | 17.17825 | 17.29062 | 68.50671 | 64.70089 | -0.0001944065 | 0.0932657 | 0 | 0 | 0
7663 | 256107.5 | 2010-11-04 13:32 | 6273.194 | 7 | 17 | -0.5501732 | 3.517108 | 17.17825 | 17.29521 | 68.50671 | 64.71705 | -0.0002915859 | 0.0932657 | 0 | 0 | 0
7664 | 256137.6 | 2010-11-04 13:33 | 6303.21 | 7 | 17 | -0.5501732 | 3.506417 | 17.17825 | 17.2998 | 68.50671 | 64.73316 | -0.0003239632 | 0.0932657 | 0 | 0 | 0
7665 | 256167.6 | 2010-11-04 13:33 | 6333.225 | 7 | 17 | -0.5499932 | 3.493782 | 17.17825 | 17.30438 | 68.50671 | 64.74921 | -0.0003240108 | 0.0932657 | 0 | 0 | 0
7666 | 256197.6 | 2010-11-04 13:34 | 6363.24 | 7 | 17 | -0.5501732 | 3.478554 | 17.17825 | 17.30897 | 68.50671 | 64.7652 | -0.0004535675 | 0.0932657 | 0 | 0 | 0
7667 | 256227.6 | 2010-11-04 13:34 | 6393.255 | 7 | 17 | -0.5501732 | 3.460411 | 17.17825 | 17.31356 | 68.50671 | 64.78112 | -0.0005183697 | 0.0932657 | 0 | 0 | 0
7668 | 256257.6 | 2010-11-04 13:35 | 6423.271 | 7 | 17 | -0.5503531 | 3.438866 | 17.17825 | 17.31814 | 68.50671 | 64.79694 | -0.0006155968 | 0.0932657 | 0 | 0 | 0
7669 | 256287.6 | 2010-11-04 13:35 | 6453.286 | 7 | 17 | -0.5501732 | 3.412948 | 17.17825 | 17.32273 | 68.50671 | 64.81266 | -0.0007775307 | 0.0932657 | 0 | 0 | 0
7670 | 256317.6 | 2010-11-04 13:36 | 6483.301 | 7 | 17 | -0.5499932 | 3.382169 | 17.17825 | 17.32732 | 68.50671 | 64.82825 | -0.0008747578 | 0.0932657 | 0 | 0 | 0
7671 | 256347.7 | 2010-11-04 13:36 | 6513.317 | 7 | 17 | -0.5501732 | 3.344263 | 17.17825 | 17.3319 | 68.50671 | 64.84368 | -0.001101542 | 0.0932657 | 0 | 0 | 0
7672 | 256377.7 | 2010-11-04 13:37 | 6543.332 | 7 | 17 | -0.5499932 | 3.298744 | 17.17825 | 17.33649 | 68.50671 | 64.85892 | -0.001295948 | 0.0932657 | 0 | 0 | 0
7673 | 256407.7 | 2010-11-04 13:37 | 6573.347 | 7 | 17 | -0.5499932 | 3.243019 | 17.17825 | 17.34108 | 68.50671 | 64.87392 | -0.001619911 | 0.0932657 | 0 | 0 | 0
7674 | 256437.7 | 2010-11-04 13:38 | 6603.362 | 7 | 17 | -0.5499932 | 3.1732 | 17.17825 | 17.34567 | 68.50671 | 64.88865 | -0.002041101 | 0.0932657 | 0 | 0 | 0
7675 | 256467.7 | 2010-11-04 13:38 | 6633.378 | 7 | 17 | -0.5501732 | 3.080703 | 17.17825 | 17.35025 | 68.50671 | 64.903 | -0.002851057 | 0.0932657 | 0 | 0 | 0
7676 | 256489.4 | 2010-11-04 13:39 | 6655.065 | 7 | 17 | -0.5503531 | 2.98043 | 17.17825 | 17.35357 | 68.50671 | 64.91306 | -0.004406214 | 0.0932657 | 0 | 0 | 0
7677 | 256505.2 | 2010-11-04 13:39 | 6670.846 | 7 | 17 | -0.5503531 | 2.880157 | 17.17825 | 17.35598 | 68.50671 | 64.92013 | -0.005507708 | 0.0932657 | 0 | 0 | 0
7678 | 256518.7 | 2010-11-04 13:39 | 6684.377 | 7 | 17 | -0.5499932 | 2.780047 | 17.17825 | 17.35805 | 68.50671 | 64.92598 | -0.006058455 | 0.0932657 | 0 | 0 | 0
7679 | 256529.4 | 2010-11-04 13:39 | 6695.002 | 7 | 17 | -0.5501732 | 2.699861 | 17.17825 | 17.35967 | 68.50671 | 64.93043 | -0.0059937 | 0.0932657 | 0 | 0 | 0
7680 | 256589.4 | 2010-11-04 13:40 | 60.0149 | 8 | 17 | 0 | 3.212078 | 17.17825 | 17.35967 | 68.50671 | 64.93043 | 0.001133919 | 0.0932657 | 0 | 0 | 0
7681 | 256589.6 | 2010-11-04 13:40 | 0.1872841 | 9 | 17 | 0.0002857086 | 3.21224 | 17.17825 | 17.35967 | 68.50671 | 64.93043 | 0 | 0.09578501 | 0 | 0 | 0
7682 | 256594.4 | 2010-11-04 13:40 | 5.015482 | 9 | 17 | -0.002233554 | 3.21872 | 17.17825 | 17.35967 | 68.50671 | 64.93044 | 0.0009071827 | 0.09578501 | 0 | 0 | 0
7683 | 256624.4 | 2010-11-04 13:41 | 30.01526 | 1 | 18 | 0 | 3.249012 | 17.17825 | 17.35967 | 68.50671 | 64.93044 | 0.000647974 | 0.09578501 | 0 | 0 | 0
7684 | 256654.4 | 2010-11-04 13:41 | 60.03056 | 1 | 18 | 0 | 3.270071 | 17.17825 | 17.35967 | 68.50671 | 64.93044 | 0.0004859924 | 0.09578501 | 0 | 0 | 0
7685 | 256684.5 | 2010-11-04 13:42 | 90.0459 | 1 | 18 | 0 | 3.286108 | 17.17825 | 17.35967 | 68.50671 | 64.93044 | 0.0003563404 | 0.09578501 | 0 | 0 | 0
7686 | 256714.4 | 2010-11-04 13:42 | 120.0144 | 1 | 18 | 0 | 3.29923 | 17.17825 | 17.35967 | 68.50671 | 64.93044 | 0.0003239632 | 0.09578501 | 0 | 0 | 0
7687 | 256744.4 | 2010-11-04 13:43 | 30.0153 | 2 | 18 | 0.5500248 | 3.521158 | 17.18284 | 17.35967 | 68.52263 | 64.93044 | 0.002170706 | 0.09578501 | 0 | 0 | 0
7688 | 256774.5 | 2010-11-04 13:43 | 60.03057 | 2 | 18 | 0.5496649 | 3.585955 | 17.18742 | 17.35967 | 68.53893 | 64.93044 | 0.001425552 | 0.09578501 | 0 | 0 | 0
7689 | 256804.5 | 2010-11-04 13:44 | 90.04587 | 2 | 18 | 0.5502048 | 3.632284 | 17.19201 | 17.35967 | 68.55549 | 64.93044 | 0.001101542 | 0.09578501 | 0 | 0 | 0
7690 | 256834.5 | 2010-11-04 13:44 | 120.0612 | 2 | 18 | 0.5500248 | 3.667275 | 17.19659 | 17.35967 | 68.57223 | 64.93044 | 0.0008100033 | 0.09578501 | 0 | 0 | 0
7691 | 256864.5 | 2010-11-04 13:45 | 150.0764 | 2 | 18 | 0.5498449 | 3.695623 | 17.20118 | 17.35967 | 68.58911 | 64.93044 | 0.000647974 | 0.09578501 | 0 | 0 | 0
7692 | 256894.5 | 2010-11-04 13:45 | 180.0917 | 2 | 18 | 0.5500248 | 3.719598 | 17.20576 | 17.35967 | 68.60611 | 64.93044 | 0.0005831718 | 0.09578501 | 0 | 0 | 0
7693 | 256924.5 | 2010-11-04 13:46 | 210.107 | 2 | 18 | 0.5502048 | 3.739523 | 17.21035 | 17.35967 | 68.62321 | 64.93044 | 0.0005183697 | 0.09578501 | 0 | 0 | 0
7694 | 256954.5 | 2010-11-04 13:46 | 240.1223 | 2 | 18 | 0.5498449 | 3.756046 | 17.21493 | 17.35967 | 68.6404 | 64.93044 | 0.0004211903 | 0.09578501 | 0 | 0 | 0
7695 | 256984.6 | 2010-11-04 13:47 | 270.1375 | 2 | 18 | 0.5500248 | 3.769005 | 17.21952 | 17.35967 | 68.65765 | 64.93044 | 0.0003563881 | 0.09578501 | 0 | 0 | 0
7696 | 257014.6 | 2010-11-04 13:47 | 300.1528 | 2 | 18 | 0.5498449 | 3.777429 | 17.2241 | 17.35967 | 68.67495 | 64.93044 | 0.0001619816 | 0.09578501 | 0 | 0 | 0
7697 | 257044.6 | 2010-11-04 13:48 | 330.1682 | 2 | 18 | 0.5498449 | 3.782937 | 17.22869 | 17.35967 | 68.69229 | 64.93044 | 9.717941e-05 | 0.09578501 | 0 | 0 | 0
7698 | 257074.6 | 2010-11-04 13:48 | 360.1834 | 2 | 18 | 0.5500248 | 3.786662 | 17.23327 | 17.35967 | 68.70964 | 64.93044 | 9.717941e-05 | 0.09578501 | 0 | 0 | 0
7699 | 257104.6 | 2010-11-04 13:49 | 390.1989 | 2 | 18 | 0.5500248 | 3.790064 | 17.23786 | 17.35967 | 68.72702 | 64.93044 | 9.722709e-05 | 0.09578501 | 0 | 0 | 0
7700 | 257134.6 | 2010-11-04 13:49 | 420.214 | 2 | 18 | 0.5500248 | 3.793142 | 17.24245 | 17.35967 | 68.7444 | 64.93044 | 6.480217e-05 | 0.09578501 | 0 | 0 | 0
7701 | 257164.7 | 2010-11-04 13:50 | 450.2294 | 2 | 18 | 0.5498449 | 3.796058 | 17.24703 | 17.35967 | 68.7618 | 64.93044 | 6.480217e-05 | 0.09578501 | 0 | 0 | 0
7702 | 257194.7 | 2010-11-04 13:50 | 480.2445 | 2 | 18 | 0.5500248 | 3.799298 | 17.25162 | 17.35967 | 68.77922 | 64.93044 | 9.722709e-05 | 0.09578501 | 0 | 0 | 0
7703 | 257224.7 | 2010-11-04 13:51 | 510.2598 | 2 | 18 | 0.5498449 | 3.80189 | 17.2562 | 17.35967 | 68.79664 | 64.93044 | 6.480217e-05 | 0.09578501 | 0 | 0 | 0
7704 | 257254.7 | 2010-11-04 13:51 | 540.2751 | 2 | 18 | 0.5500248 | 3.804806 | 17.26079 | 17.35967 | 68.81408 | 64.93044 | 9.722709e-05 | 0.09578501 | 0 | 0 | 0
7705 | 257284.7 | 2010-11-04 13:52 | 570.2904 | 2 | 18 | 0.5500248 | 3.807721 | 17.26537 | 17.35967 | 68.83154 | 64.93044 | 9.722709e-05 | 0.09578501 | 0 | 0 | 0
7706 | 257314.7 | 2010-11-04 13:52 | 600.3059 | 2 | 18 | 0.5500248 | 3.810313 | 17.26996 | 17.35967 | 68.849 | 64.93044 | 6.480217e-05 | 0.09578501 | 0 | 0 | 0
7707 | 257344.7 | 2010-11-04 13:53 | 630.3209 | 2 | 18 | 0.5500248 | 3.813067 | 17.27454 | 17.35967 | 68.86648 | 64.93044 | 6.480217e-05 | 0.09578501 | 0 | 0 | 0
7708 | 257374.8 | 2010-11-04 13:53 | 660.3363 | 2 | 18 | 0.5500248 | 3.815821 | 17.27913 | 17.35967 | 68.88397 | 64.93044 | 6.480217e-05 | 0.09578501 | 0 | 0 | 0
7709 | 257404.8 | 2010-11-04 13:54 | 690.3515 | 2 | 18 | 0.5500248 | 3.818413 | 17.28371 | 17.35967 | 68.90147 | 64.93044 | 6.480217e-05 | 0.09578501 | 0 | 0 | 0
7710 | 257434.8 | 2010-11-04 13:54 | 720.3669 | 2 | 18 | 0.5500248 | 3.821167 | 17.2883 | 17.35967 | 68.91899 | 64.93044 | 6.475449e-05 | 0.09578501 | 0 | 0 | 0
7711 | 257464.8 | 2010-11-04 13:55 | 750.3821 | 2 | 18 | 0.5500248 | 3.824082 | 17.29288 | 17.35967 | 68.93652 | 64.93044 | 6.475449e-05 | 0.09578501 | 0 | 0 | 0
7712 | 257494.8 | 2010-11-04 13:55 | 780.3973 | 2 | 18 | 0.5500248 | 3.826674 | 17.29747 | 17.35967 | 68.95406 | 64.93044 | 6.475449e-05 | 0.09578501 | 0 | 0 | 0
7713 | 257524.8 | 2010-11-04 13:56 | 810.413 | 2 | 18 | 0.5498449 | 3.82959 | 17.30205 | 17.35967 | 68.97161 | 64.93044 | 6.475449e-05 | 0.09578501 | 0 | 0 | 0
7714 | 257554.9 | 2010-11-04 13:56 | 840.4279 | 2 | 18 | 0.5498449 | 3.832668 | 17.30664 | 17.35967 | 68.98918 | 64.93044 | 9.717941e-05 | 0.09578501 | 0 | 0 | 0
7715 | 257584.9 | 2010-11-04 13:57 | 870.4435 | 2 | 18 | 0.5496649 | 3.83526 | 17.31122 | 17.35967 | 69.00676 | 64.93044 | 0 | 0.09578501 | 0 | 0 | 0
7716 | 257614.9 | 2010-11-04 13:57 | 900.4585 | 2 | 18 | 0.5500248 | 3.838662 | 17.31581 | 17.35967 | 69.02435 | 64.93044 | 6.480217e-05 | 0.09578501 | 0 | 0 | 0
7717 | 257644.9 | 2010-11-04 13:58 | 930.4739 | 2 | 18 | 0.5498449 | 3.84174 | 17.3204 | 17.35967 | 69.04196 | 64.93044 | 9.722709e-05 | 0.09578501 | 0 | 0 | 0
7718 | 257674.9 | 2010-11-04 13:58 | 960.489 | 2 | 18 | 0.5500248 | 3.844979 | 17.32498 | 17.35967 | 69.05958 | 64.93044 | 9.717941e-05 | 0.09578501 | 0 | 0 | 0
7719 | 257704.9 | 2010-11-04 13:59 | 990.5043 | 2 | 18 | 0.5500248 | 3.848057 | 17.32957 | 17.35967 | 69.07722 | 64.93044 | 6.480217e-05 | 0.09578501 | 0 | 0 | 0
7720 | 257734.9 | 2010-11-04 13:59 | 1020.52 | 2 | 18 | 0.5500248 | 3.851135 | 17.33415 | 17.35967 | 69.09487 | 64.93044 | 6.480217e-05 | 0.09578501 | 0 | 0 | 0
7721 | 257765 | 2010-11-04 14:00 | 1050.535 | 2 | 18 | 0.5498449 | 3.854375 | 17.33874 | 17.35967 | 69.11254 | 64.93044 | 9.717941e-05 | 0.09578501 | 0 | 0 | 0
7722 | 257795 | 2010-11-04 14:00 | 1080.55 | 2 | 18 | 0.5502048 | 3.857453 | 17.34332 | 17.35967 | 69.13022 | 64.93044 | 9.717941e-05 | 0.09578501 | 0 | 0 | 0
7723 | 257825 | 2010-11-04 14:01 | 1110.565 | 2 | 18 | 0.5500248 | 3.860531 | 17.34791 | 17.35967 | 69.14791 | 64.93044 | 0.0001296043 | 0.09578501 | 0 | 0 | 0
7724 | 257855 | 2010-11-04 14:01 | 1140.581 | 2 | 18 | 0.5498449 | 3.863446 | 17.35249 | 17.35967 | 69.16562 | 64.93044 | 9.722709e-05 | 0.09578501 | 0 | 0 | 0
7725 | 257885 | 2010-11-04 14:02 | 1170.596 | 2 | 18 | 0.5500248 | 3.866362 | 17.35708 | 17.35967 | 69.18334 | 64.93044 | 9.722709e-05 | 0.09578501 | 0 | 0 | 0
7726 | 257915 | 2010-11-04 14:02 | 1200.611 | 2 | 18 | 0.5500248 | 3.868954 | 17.36166 | 17.35967 | 69.20107 | 64.93044 | 6.480217e-05 | 0.09578501 | 0 | 0 | 0
7727 | 257945.1 | 2010-11-04 14:03 | 1230.627 | 2 | 18 | 0.5498449 | 3.871546 | 17.36625 | 17.35967 | 69.21882 | 64.93044 | 3.242493e-05 | 0.09578501 | 0 | 0 | 0
7728 | 257975.1 | 2010-11-04 14:03 | 1260.642 | 2 | 18 | 0.5500248 | 3.8743 | 17.37083 | 17.35967 | 69.23658 | 64.93044 | 6.475449e-05 | 0.09578501 | 0 | 0 | 0
7729 | 258005.1 | 2010-11-04 14:04 | 1290.657 | 2 | 18 | 0.5498449 | 3.87673 | 17.37542 | 17.35967 | 69.25435 | 64.93044 | 6.480217e-05 | 0.09578501 | 0 | 0 | 0
7730 | 258035.1 | 2010-11-04 14:04 | 1320.673 | 2 | 18 | 0.5498449 | 3.878998 | 17.38 | 17.35967 | 69.27213 | 64.93044 | 3.237724e-05 | 0.09578501 | 0 | 0 | 0
7731 | 258065.1 | 2010-11-04 14:05 | 1350.688 | 2 | 18 | 0.5500248 | 3.881265 | 17.38459 | 17.35967 | 69.28992 | 64.93044 | 6.475449e-05 | 0.09578501 | 0 | 0 | 0
7732 | 258095.1 | 2010-11-04 14:05 | 1380.703 | 2 | 18 | 0.5498449 | 3.883047 | 17.38917 | 17.35967 | 69.30772 | 64.93044 | 0 | 0.09578501 | 0 | 0 | 0
7733 | 258125.1 | 2010-11-04 14:06 | 1410.718 | 2 | 18 | 0.5498449 | 3.885153 | 17.39376 | 17.35967 | 69.32554 | 64.93044 | 6.480217e-05 | 0.09578501 | 0 | 0 | 0
7734 | 258155.2 | 2010-11-04 14:06 | 1440.734 | 2 | 18 | 0.5500248 | 3.886935 | 17.39835 | 17.35967 | 69.34335 | 64.93044 | 0 | 0.09578501 | 0 | 0 | 0
7735 | 258185.2 | 2010-11-04 14:07 | 1470.749 | 2 | 18 | 0.5498449 | 3.888717 | 17.40293 | 17.35967 | 69.36118 | 64.93044 | 3.242493e-05 | 0.09578501 | 0 | 0 | 0
7736 | 258215.2 | 2010-11-04 14:07 | 1500.764 | 2 | 18 | 0.5498449 | 3.890175 | 17.40752 | 17.35967 | 69.37901 | 64.93044 | 6.480217e-05 | 0.09578501 | 0 | 0 | 0
7737 | 258245.2 | 2010-11-04 14:08 | 1530.779 | 2 | 18 | 0.5500248 | 3.891633 | 17.4121 | 17.35967 | 69.39686 | 64.93044 | 6.480217e-05 | 0.09578501 | 0 | 0 | 0
7738 | 258275.2 | 2010-11-04 14:08 | 1560.795 | 2 | 18 | 0.5500248 | 3.892767 | 17.41669 | 17.35967 | 69.4147 | 64.93044 | 3.242493e-05 | 0.09578501 | 0 | 0 | 0
7739 | 258305.2 | 2010-11-04 14:09 | 1590.81 | 2 | 18 | 0.5500248 | 3.894225 | 17.42127 | 17.35967 | 69.43256 | 64.93044 | 6.480217e-05 | 0.09578501 | 0 | 0 | 0
7740 | 258335.3 | 2010-11-04 14:09 | 1620.825 | 2 | 18 | 0.5498449 | 3.895197 | 17.42586 | 17.35967 | 69.45041 | 64.93044 | 3.237724e-05 | 0.09578501 | 0 | 0 | 0
7741 | 258365.3 | 2010-11-04 14:10 | 1650.841 | 2 | 18 | 0.5500248 | 3.896655 | 17.43044 | 17.35967 | 69.46828 | 64.93044 | 6.475449e-05 | 0.09578501 | 0 | 0 | 0
7742 | 258395.3 | 2010-11-04 14:10 | 1680.856 | 2 | 18 | 0.5500248 | 3.897627 | 17.43503 | 17.35967 | 69.48615 | 64.93044 | 3.237724e-05 | 0.09578501 | 0 | 0 | 0
7743 | 258425.3 | 2010-11-04 14:11 | 1710.872 | 2 | 18 | 0.5500248 | 3.898761 | 17.43961 | 17.35967 | 69.50402 | 64.93044 | 3.237724e-05 | 0.09578501 | 0 | 0 | 0
7744 | 258455.3 | 2010-11-04 14:11 | 1740.886 | 2 | 18 | 0.5500248 | 3.899894 | 17.4442 | 17.35967 | 69.5219 | 64.93044 | 6.480217e-05 | 0.09578501 | 0 | 0 | 0
7745 | 258485.3 | 2010-11-04 14:12 | 1770.902 | 2 | 18 | 0.5498449 | 3.900867 | 17.44878 | 17.35967 | 69.53979 | 64.93044 | 0 | 0.09578501 | 0 | 0 | 0
7746 | 258515.3 | 2010-11-04 14:12 | 1800.917 | 2 | 18 | 0.5500248 | 3.902162 | 17.45337 | 17.35967 | 69.55768 | 64.93044 | 6.475449e-05 | 0.09578501 | 0 | 0 | 0
7747 | 258545.4 | 2010-11-04 14:13 | 1830.933 | 2 | 18 | 0.5498449 | 3.903296 | 17.45795 | 17.35967 | 69.57557 | 64.93044 | 6.480217e-05 | 0.09578501 | 0 | 0 | 0
7748 | 258575.4 | 2010-11-04 14:13 | 1860.948 | 2 | 18 | 0.5502048 | 3.90443 | 17.46254 | 17.35967 | 69.59347 | 64.93044 | 6.480217e-05 | 0.09578501 | 0 | 0 | 0
7749 | 258605.4 | 2010-11-04 14:14 | 1890.963 | 2 | 18 | 0.5500248 | 3.905564 | 17.46712 | 17.35967 | 69.61138 | 64.93044 | 6.480217e-05 | 0.09578501 | 0 | 0 | 0
7750 | 258635.4 | 2010-11-04 14:14 | 1920.978 | 2 | 18 | 0.5500248 | 3.90686 | 17.47171 | 17.35967 | 69.62929 | 64.93044 | 6.480217e-05 | 0.09578501 | 0 | 0 | 0
7751 | 258665.4 | 2010-11-04 14:15 | 1950.993 | 2 | 18 | 0.5498449 | 3.90767 | 17.4763 | 17.35967 | 69.6472 | 64.93044 | 3.237724e-05 | 0.09578501 | 0 | 0 | 0
7752 | 258695.4 | 2010-11-04 14:15 | 1981.009 | 2 | 18 | 0.5498449 | 3.908804 | 17.48088 | 17.35967 | 69.66512 | 64.93044 | 3.242493e-05 | 0.09578501 | 0 | 0 | 0
7753 | 258725.4 | 2010-11-04 14:16 | 2011.024 | 2 | 18 | 0.5500248 | 3.909938 | 17.48546 | 17.35967 | 69.68304 | 64.93044 | 0 | 0.09578501 | 0 | 0 | 0
7754 | 258755.5 | 2010-11-04 14:16 | 2041.04 | 2 | 18 | 0.5498449 | 3.911234 | 17.49005 | 17.35967 | 69.70097 | 64.93044 | 6.480217e-05 | 0.09578501 | 0 | 0 | 0
7755 | 258785.5 | 2010-11-04 14:17 | 2071.055 | 2 | 18 | 0.5500248 | 3.912368 | 17.49463 | 17.35967 | 69.71891 | 64.93044 | 3.237724e-05 | 0.09578501 | 0 | 0 | 0
7756 | 258815.5 | 2010-11-04 14:17 | 2101.07 | 2 | 18 | 0.5500248 | 3.913826 | 17.49922 | 17.35967 | 69.73685 | 64.93044 | 6.480217e-05 | 0.09578501 | 0 | 0 | 0
7757 | 258845.5 | 2010-11-04 14:18 | 2131.085 | 2 | 18 | 0.5502048 | 3.91496 | 17.5038 | 17.35967 | 69.7548 | 64.93044 | 6.480217e-05 | 0.09578501 | 0 | 0 | 0
7758 | 258875.5 | 2010-11-04 14:18 | 2161.1 | 2 | 18 | 0.5500248 | 3.916094 | 17.50839 | 17.35967 | 69.77275 | 64.93044 | 6.475449e-05 | 0.09578501 | 0 | 0 | 0
7759 | 258905.5 | 2010-11-04 14:19 | 2191.116 | 2 | 18 | 0.5498449 | 3.91739 | 17.51298 | 17.35967 | 69.79071 | 64.93044 | 6.480217e-05 | 0.09578501 | 0 | 0 | 0
7760 | 258935.6 | 2010-11-04 14:19 | 2221.131 | 2 | 18 | 0.5498449 | 3.918524 | 17.51756 | 17.35967 | 69.80868 | 64.93044 | 6.480217e-05 | 0.09578501 | 0 | 0 | 0
7761 | 258965.6 | 2010-11-04 14:20 | 2251.146 | 2 | 18 | 0.5498449 | 3.91982 | 17.52215 | 17.35967 | 69.82665 | 64.93044 | 3.242493e-05 | 0.09578501 | 0 | 0 | 0
7762 | 258995.6 | 2010-11-04 14:20 | 2281.161 | 2 | 18 | 0.5500248 | 3.921115 | 17.52673 | 17.35967 | 69.84462 | 64.93044 | 6.480217e-05 | 0.09578501 | 0 | 0 | 0
7763 | 259025.6 | 2010-11-04 14:21 | 2311.177 | 2 | 18 | 0.5498449 | 3.922411 | 17.53132 | 17.35967 | 69.8626 | 64.93044 | 3.242493e-05 | 0.09578501 | 0 | 0 | 0
7764 | 259055.6 | 2010-11-04 14:21 | 2341.192 | 2 | 18 | 0.5500248 | 3.923869 | 17.5359 | 17.35967 | 69.88059 | 64.93044 | 6.480217e-05 | 0.09578501 | 0 | 0 | 0
7765 | 259085.6 | 2010-11-04 14:22 | 2371.207 | 2 | 18 | 0.5498449 | 3.925003 | 17.54049 | 17.35967 | 69.89859 | 64.93044 | 3.242493e-05 | 0.09578501 | 0 | 0 | 0
7766 | 259115.6 | 2010-11-04 14:22 | 2401.223 | 2 | 18 | 0.5498449 | 3.926461 | 17.54507 | 17.35967 | 69.91659 | 64.93044 | 3.242493e-05 | 0.09578501 | 0 | 0 | 0
7767 | 259145.7 | 2010-11-04 14:23 | 2431.238 | 2 | 18 | 0.5500248 | 3.927757 | 17.54966 | 17.35967 | 69.9346 | 64.93044 | 3.237724e-05 | 0.09578501 | 0 | 0 | 0
7768 | 259175.7 | 2010-11-04 14:23 | 2461.253 | 2 | 18 | 0.5500248 | 3.929053 | 17.55424 | 17.35967 | 69.95261 | 64.93044 | 3.242493e-05 | 0.09578501 | 0 | 0 | 0
7769 | 259205.7 | 2010-11-04 14:24 | 2491.268 | 2 | 18 | 0.5498449 | 3.930511 | 17.55883 | 17.35967 | 69.97063 | 64.93044 | 6.480217e-05 | 0.09578501 | 0 | 0 | 0
7770 | 259235.7 | 2010-11-04 14:24 | 2521.284 | 2 | 18 | 0.5498449 | 3.931807 | 17.56341 | 17.35967 | 69.98865 | 64.93044 | 3.237724e-05 | 0.09578501 | 0 | 0 | 0
7771 | 259265.7 | 2010-11-04 14:25 | 2551.299 | 2 | 18 | 0.5500248 | 3.933265 | 17.568 | 17.35967 | 70.00669 | 64.93044 | 3.237724e-05 | 0.09578501 | 0 | 0 | 0
7772 | 259295.7 | 2010-11-04 14:25 | 2581.314 | 2 | 18 | 0.5498449 | 3.934561 | 17.57259 | 17.35967 | 70.02472 | 64.93044 | 3.242493e-05 | 0.09578501 | 0 | 0 | 0
7773 | 259325.8 | 2010-11-04 14:26 | 2611.33 | 2 | 18 | 0.5498449 | 3.936019 | 17.57717 | 17.35967 | 70.04277 | 64.93044 | 3.242493e-05 | 0.09578501 | 0 | 0 | 0
7774 | 259355.8 | 2010-11-04 14:26 | 2641.345 | 2 | 18 | 0.5500248 | 3.937477 | 17.58176 | 17.35967 | 70.06082 | 64.93044 | 3.242493e-05 | 0.09578501 | 0 | 0 | 0
7775 | 259385.8 | 2010-11-04 14:27 | 2671.36 | 2 | 18 | 0.5496649 | 3.938935 | 17.58634 | 17.35967 | 70.07888 | 64.93044 | 0 | 0.09578501 | 0 | 0 | 0
7776 | 259415.8 | 2010-11-04 14:27 | 2701.376 | 2 | 18 | 0.5500248 | 3.940392 | 17.59093 | 17.35967 | 70.09694 | 64.93044 | 3.242493e-05 | 0.09578501 | 0 | 0 | 0
7777 | 259445.8 | 2010-11-04 14:28 | 2731.391 | 2 | 18 | 0.5500248 | 3.94185 | 17.59551 | 17.35967 | 70.11502 | 64.93044 | 3.242493e-05 | 0.09578501 | 0 | 0 | 0
7778 | 259475.8 | 2010-11-04 14:28 | 2761.406 | 2 | 18 | 0.5500248 | 3.943308 | 17.6001 | 17.35967 | 70.13309 | 64.93044 | 3.242493e-05 | 0.09578501 | 0 | 0 | 0
7779 | 259505.8 | 2010-11-04 14:29 | 2791.421 | 2 | 18 | 0.5500248 | 3.944766 | 17.60468 | 17.35967 | 70.15118 | 64.93044 | 6.480217e-05 | 0.09578501 | 0 | 0 | 0
7780 | 259535.9 | 2010-11-04 14:29 | 2821.437 | 2 | 18 | 0.5500248 | 3.946224 | 17.60927 | 17.35967 | 70.16927 | 64.93044 | 0 | 0.09578501 | 0 | 0 | 0
7781 | 259565.9 | 2010-11-04 14:30 | 2851.452 | 2 | 18 | 0.5500248 | 3.947844 | 17.61385 | 17.35967 | 70.18737 | 64.93044 | 3.237724e-05 | 0.09578501 | 0 | 0 | 0
7782 | 259595.9 | 2010-11-04 14:30 | 2881.467 | 2 | 18 | 0.5498449 | 3.949302 | 17.61844 | 17.35967 | 70.20548 | 64.93044 | 0 | 0.09578501 | 0 | 0 | 0
7783 | 259625.9 | 2010-11-04 14:31 | 2911.482 | 2 | 18 | 0.5498449 | 3.95076 | 17.62302 | 17.35967 | 70.22359 | 64.93044 | 0 | 0.09578501 | 0 | 0 | 0
7784 | 259655.9 | 2010-11-04 14:31 | 2941.498 | 2 | 18 | 0.5500248 | 3.952542 | 17.62761 | 17.35967 | 70.24171 | 64.93044 | 6.480217e-05 | 0.09578501 | 0 | 0 | 0
7785 | 259685.9 | 2010-11-04 14:32 | 2971.513 | 2 | 18 | 0.5498449 | 3.954 | 17.63219 | 17.35967 | 70.25983 | 64.93044 | 3.242493e-05 | 0.09578501 | 0 | 0 | 0
7786 | 259716 | 2010-11-04 14:32 | 3001.528 | 2 | 18 | 0.5500248 | 3.95562 | 17.63678 | 17.35967 | 70.27797 | 64.93044 | 6.480217e-05 | 0.09578501 | 0 | 0 | 0
7787 | 259746 | 2010-11-04 14:33 | 3031.544 | 2 | 18 | 0.5500248 | 3.95724 | 17.64137 | 17.35967 | 70.29611 | 64.93044 | 9.722709e-05 | 0.09578501 | 0 | 0 | 0
7788 | 259776 | 2010-11-04 14:33 | 3061.559 | 2 | 18 | 0.5500248 | 3.958698 | 17.64595 | 17.35967 | 70.31426 | 64.93044 | 6.480217e-05 | 0.09578501 | 0 | 0 | 0
7789 | 259806 | 2010-11-04 14:34 | 3091.574 | 2 | 18 | 0.5498449 | 3.960317 | 17.65054 | 17.35967 | 70.33242 | 64.93044 | 3.237724e-05 | 0.09578501 | 0 | 0 | 0
7790 | 259836 | 2010-11-04 14:34 | 3121.589 | 2 | 18 | 0.5498449 | 3.961775 | 17.65512 | 17.35967 | 70.35058 | 64.93044 | 0 | 0.09578501 | 0 | 0 | 0
7791 | 259866 | 2010-11-04 14:35 | 3151.605 | 2 | 18 | 0.5500248 | 3.963557 | 17.65971 | 17.35967 | 70.36875 | 64.93044 | 3.237724e-05 | 0.09578501 | 0 | 0 | 0
7792 | 259896 | 2010-11-04 14:35 | 3181.62 | 2 | 18 | 0.5500248 | 3.965339 | 17.66429 | 17.35967 | 70.38693 | 64.93044 | 6.480217e-05 | 0.09578501 | 0 | 0 | 0
7793 | 259926.1 | 2010-11-04 14:36 | 3211.635 | 2 | 18 | 0.5498449 | 3.966797 | 17.66888 | 17.35967 | 70.40511 | 64.93044 | 3.242493e-05 | 0.09578501 | 0 | 0 | 0
7794 | 259956.1 | 2010-11-04 14:36 | 3241.651 | 2 | 18 | 0.5502048 | 3.968417 | 17.67346 | 17.35967 | 70.42331 | 64.93044 | 3.237724e-05 | 0.09578501 | 0 | 0 | 0
7795 | 259986.1 | 2010-11-04 14:37 | 3271.666 | 2 | 18 | 0.5498449 | 3.970361 | 17.67805 | 17.35967 | 70.44151 | 64.93044 | 6.480217e-05 | 0.09578501 | 0 | 0 | 0
7796 | 260016.1 | 2010-11-04 14:37 | 3301.681 | 2 | 18 | 0.5500248 | 3.971981 | 17.68263 | 17.35967 | 70.45972 | 64.93044 | 3.237724e-05 | 0.09578501 | 0 | 0 | 0
7797 | 260046.1 | 2010-11-04 14:38 | 3331.696 | 2 | 18 | 0.5498449 | 3.973763 | 17.68722 | 17.35967 | 70.47794 | 64.93044 | 3.242493e-05 | 0.09578501 | 0 | 0 | 0
7798 | 260076.1 | 2010-11-04 14:38 | 3361.712 | 2 | 18 | 0.5500248 | 3.975707 | 17.6918 | 17.35967 | 70.49616 | 64.93044 | 6.480217e-05 | 0.09578501 | 0 | 0 | 0
7799 | 260106.2 | 2010-11-04 14:39 | 3391.727 | 2 | 18 | 0.5502048 | 3.977489 | 17.69639 | 17.35967 | 70.51439 | 64.93044 | 0.0001296043 | 0.09578501 | 0 | 0 | 0
7800 | 260136.2 | 2010-11-04 14:39 | 3421.742 | 2 | 18 | 0.5500248 | 3.979108 | 17.70098 | 17.35967 | 70.53264 | 64.93044 | 6.475449e-05 | 0.09578501 | 0 | 0 | 0
7801 | 260166.2 | 2010-11-04 14:40 | 3451.758 | 2 | 18 | 0.5500248 | 3.980566 | 17.70556 | 17.35967 | 70.55089 | 64.93044 | 3.237724e-05 | 0.09578501 | 0 | 0 | 0
7802 | 260196.2 | 2010-11-04 14:40 | 3481.773 | 2 | 18 | 0.5498449 | 3.982834 | 17.71015 | 17.35967 | 70.56914 | 64.93044 | 3.242493e-05 | 0.09578501 | 0 | 0 | 0
7803 | 260226.2 | 2010-11-04 14:41 | 3511.788 | 2 | 18 | 0.5498449 | 3.984778 | 17.71473 | 17.35967 | 70.58741 | 64.93044 | 3.242493e-05 | 0.09578501 | 0 | 0 | 0
7804 | 260256.2 | 2010-11-04 14:41 | 3541.803 | 2 | 18 | 0.5498449 | 3.98656 | 17.71932 | 17.35967 | 70.60569 | 64.93044 | 0 | 0.09578501 | 0 | 0 | 0
7805 | 260286.2 | 2010-11-04 14:42 | 3571.819 | 2 | 18 | 0.5500248 | 3.988504 | 17.7239 | 17.35967 | 70.62397 | 64.93044 | 6.480217e-05 | 0.09578501 | 0 | 0 | 0
7806 | 260316.3 | 2010-11-04 14:42 | 3601.834 | 2 | 18 | 0.5500248 | 3.990448 | 17.72849 | 17.35967 | 70.64226 | 64.93044 | 3.237724e-05 | 0.09578501 | 0 | 0 | 0
7807 | 260346.3 | 2010-11-04 14:43 | 3631.849 | 2 | 18 | 0.5500248 | 3.992392 | 17.73307 | 17.35967 | 70.66057 | 64.93044 | 3.242493e-05 | 0.09578501 | 0 | 0 | 0
7808 | 260376.3 | 2010-11-04 14:43 | 3661.864 | 2 | 18 | 0.5498449 | 3.994498 | 17.73766 | 17.35967 | 70.67888 | 64.93044 | 6.475449e-05 | 0.09578501 | 0 | 0 | 0
7809 | 260406.3 | 2010-11-04 14:44 | 3691.88 | 2 | 18 | 0.5500248 | 3.996442 | 17.74224 | 17.35967 | 70.6972 | 64.93044 | 3.242493e-05 | 0.09578501 | 0 | 0 | 0
7810 | 260436.3 | 2010-11-04 14:44 | 3721.895 | 2 | 18 | 0.5500248 | 3.998547 | 17.74683 | 17.35967 | 70.71553 | 64.93044 | 3.237724e-05 | 0.09578501 | 0 | 0 | 0
7811 | 260466.3 | 2010-11-04 14:45 | 3751.91 | 2 | 18 | 0.5500248 | 4.000815 | 17.75141 | 17.35967 | 70.73387 | 64.93044 | 6.484985e-05 | 0.09578501 | 0 | 0 | 0
7812 | 260496.4 | 2010-11-04 14:45 | 3781.926 | 2 | 18 | 0.5498449 | 4.002597 | 17.756 | 17.35967 | 70.75222 | 64.93044 | 3.242493e-05 | 0.09578501 | 0 | 0 | 0
7813 | 260526.4 | 2010-11-04 14:46 | 3811.941 | 2 | 18 | 0.5500248 | 4.004703 | 17.76058 | 17.35967 | 70.77057 | 64.93044 | 6.475449e-05 | 0.09578501 | 0 | 0 | 0
7814 | 260556.4 | 2010-11-04 14:46 | 3841.956 | 2 | 18 | 0.5498449 | 4.006809 | 17.76517 | 17.35967 | 70.78894 | 64.93044 | 3.242493e-05 | 0.09578501 | 0 | 0 | 0
7815 | 260586.4 | 2010-11-04 14:47 | 3871.971 | 2 | 18 | 0.5500248 | 4.008915 | 17.76976 | 17.35967 | 70.80732 | 64.93044 | 3.242493e-05 | 0.09578501 | 0 | 0 | 0
7816 | 260616.4 | 2010-11-04 14:47 | 3901.987 | 2 | 18 | 0.5500248 | 4.011183 | 17.77434 | 17.35967 | 70.82571 | 64.93044 | 0.0001296043 | 0.09578501 | 0 | 0 | 0
7817 | 260646.4 | 2010-11-04 14:48 | 3932.002 | 2 | 18 | 0.5498449 | 4.013127 | 17.77893 | 17.35967 | 70.8441 | 64.93044 | 6.484985e-05 | 0.09578501 | 0 | 0 | 0
7818 | 260676.4 | 2010-11-04 14:48 | 3962.017 | 2 | 18 | 0.5500248 | 4.015395 | 17.78351 | 17.35967 | 70.86251 | 64.93044 | 3.242493e-05 | 0.09578501 | 0 | 0 | 0
7819 | 260706.5 | 2010-11-04 14:49 | 3992.033 | 2 | 18 | 0.5498449 | 4.017825 | 17.7881 | 17.35967 | 70.88093 | 64.93044 | 9.727478e-05 | 0.09578501 | 0 | 0 | 0
7820 | 260736.5 | 2010-11-04 14:49 | 4022.048 | 2 | 18 | 0.5500248 | 4.01993 | 17.79268 | 17.35967 | 70.89935 | 64.93044 | 9.717941e-05 | 0.09578501 | 0 | 0 | 0
7821 | 260766.5 | 2010-11-04 14:50 | 4052.063 | 2 | 18 | 0.5498449 | 4.022036 | 17.79727 | 17.35967 | 70.91779 | 64.93044 | 3.232956e-05 | 0.09578501 | 0 | 0 | 0
7822 | 260796.5 | 2010-11-04 14:50 | 4082.078 | 2 | 18 | 0.5498449 | 4.024304 | 17.80185 | 17.35967 | 70.93624 | 64.93044 | 6.475449e-05 | 0.09578501 | 0 | 0 | 0
7823 | 260826.5 | 2010-11-04 14:51 | 4112.094 | 2 | 18 | 0.5500248 | 4.026572 | 17.80644 | 17.35967 | 70.9547 | 64.93044 | 3.232956e-05 | 0.09578501 | 0 | 0 | 0
7824 | 260856.5 | 2010-11-04 14:51 | 4142.109 | 2 | 18 | 0.5498449 | 4.02884 | 17.81102 | 17.35967 | 70.97317 | 64.93044 | 0 | 0.09578501 | 0 | 0 | 0
7825 | 260886.5 | 2010-11-04 14:52 | 4172.109 | 2 | 18 | 0.5500248 | 4.031432 | 17.81561 | 17.35967 | 70.99164 | 64.93044 | 9.717941e-05 | 0.09578501 | 0 | 0 | 0
7826 | 260916.5 | 2010-11-04 14:52 | 4202.111 | 2 | 18 | 0.5500248 | 4.033862 | 17.82019 | 17.35967 | 71.01012 | 64.93044 | 6.484985e-05 | 0.09578501 | 0 | 0 | 0
7827 | 260946.5 | 2010-11-04 14:53 | 4232.124 | 2 | 18 | 0.5500248 | 4.036129 | 17.82477 | 17.35967 | 71.02862 | 64.93044 | 6.475449e-05 | 0.09578501 | 0 | 0 | 0
7828 | 260976.6 | 2010-11-04 14:53 | 4262.139 | 2 | 18 | 0.5496649 | 4.038397 | 17.82936 | 17.35967 | 71.04713 | 64.93044 | 6.475449e-05 | 0.09578501 | 0 | 0 | 0
7829 | 261006.6 | 2010-11-04 14:54 | 4292.154 | 2 | 18 | 0.5498449 | 4.040989 | 17.83394 | 17.35967 | 71.06565 | 64.93044 | 3.242493e-05 | 0.09578501 | 0 | 0 | 0
7830 | 261036.6 | 2010-11-04 14:54 | 4322.169 | 2 | 18 | 0.5496649 | 4.043419 | 17.83853 | 17.35967 | 71.08419 | 64.93044 | 6.475449e-05 | 0.09578501 | 0 | 0 | 0
7831 | 261066.6 | 2010-11-04 14:55 | 4352.185 | 2 | 18 | 0.5500248 | 4.046011 | 17.84312 | 17.35967 | 71.10273 | 64.93044 | 6.475449e-05 | 0.09578501 | 0 | 0 | 0
7832 | 261096.6 | 2010-11-04 14:55 | 4382.2 | 2 | 18 | 0.5498449 | 4.048279 | 17.8477 | 17.35967 | 71.12129 | 64.93044 | 3.242493e-05 | 0.09578501 | 0 | 0 | 0
7833 | 261126.6 | 2010-11-04 14:56 | 4412.215 | 2 | 18 | 0.5500248 | 4.051195 | 17.85229 | 17.35967 | 71.13986 | 64.93044 | 6.475449e-05 | 0.09578501 | 0 | 0 | 0
7834 | 261156.7 | 2010-11-04 14:56 | 4442.23 | 2 | 18 | 0.5500248 | 4.053625 | 17.85687 | 17.35967 | 71.15844 | 64.93044 | 3.242493e-05 | 0.09578501 | 0 | 0 | 0
7835 | 261186.7 | 2010-11-04 14:57 | 4472.246 | 2 | 18 | 0.5500248 | 4.056216 | 17.86146 | 17.35967 | 71.17703 | 64.93044 | 3.232956e-05 | 0.09578501 | 0 | 0 | 0
7836 | 261216.7 | 2010-11-04 14:57 | 4502.261 | 2 | 18 | 0.5498449 | 4.05897 | 17.86604 | 17.35967 | 71.19564 | 64.93044 | 9.717941e-05 | 0.09578501 | 0 | 0 | 0
7837 | 261246.7 | 2010-11-04 14:58 | 4532.276 | 2 | 18 | 0.5500248 | 4.061562 | 17.87063 | 17.35967 | 71.21425 | 64.93044 | 6.475449e-05 | 0.09578501 | 0 | 0 | 0
7838 | 261276.7 | 2010-11-04 14:58 | 4562.292 | 2 | 18 | 0.5500248 | 4.064316 | 17.87521 | 17.35967 | 71.23288 | 64.93044 | 6.475449e-05 | 0.09578501 | 0 | 0 | 0
7839 | 261306.7 | 2010-11-04 14:59 | 4592.307 | 2 | 18 | 0.5496649 | 4.066908 | 17.8798 | 17.35967 | 71.25153 | 64.93044 | 3.242493e-05 | 0.09578501 | 0 | 0 | 0
7840 | 261336.7 | 2010-11-04 14:59 | 4622.322 | 2 | 18 | 0.5498449 | 4.069824 | 17.88438 | 17.35967 | 71.27018 | 64.93044 | 9.717941e-05 | 0.09578501 | 0 | 0 | 0
7841 | 261366.8 | 2010-11-04 15:00 | 4652.337 | 2 | 18 | 0.5498449 | 4.072416 | 17.88897 | 17.35967 | 71.28885 | 64.93044 | 6.484985e-05 | 0.09578501 | 0 | 0 | 0
7842 | 261396.8 | 2010-11-04 15:00 | 4682.353 | 2 | 18 | 0.5500248 | 4.075331 | 17.89355 | 17.35967 | 71.30753 | 64.93044 | 6.475449e-05 | 0.09578501 | 0 | 0 | 0
7843 | 261426.8 | 2010-11-04 15:01 | 4712.368 | 2 | 18 | 0.5498449 | 4.078085 | 17.89814 | 17.35967 | 71.32622 | 64.93044 | 6.484985e-05 | 0.09578501 | 0 | 0 | 0
7844 | 261456.8 | 2010-11-04 15:01 | 4742.383 | 2 | 18 | 0.5500248 | 4.081001 | 17.90272 | 17.35967 | 71.34492 | 64.93044 | 6.484985e-05 | 0.09578501 | 0 | 0 | 0
7845 | 261486.8 | 2010-11-04 15:02 | 4772.399 | 2 | 18 | 0.5498449 | 4.083917 | 17.90731 | 17.35967 | 71.36364 | 64.93044 | 6.484985e-05 | 0.09578501 | 0 | 0 | 0
7846 | 261516.8 | 2010-11-04 15:02 | 4802.414 | 2 | 18 | 0.5500248 | 4.086833 | 17.91189 | 17.35967 | 71.38238 | 64.93044 | 0.0001296043 | 0.09578501 | 0 | 0 | 0
7847 | 261546.9 | 2010-11-04 15:03 | 4832.429 | 2 | 18 | 0.5498449 | 4.089587 | 17.91648 | 17.35967 | 71.40112 | 64.93044 | 6.484985e-05 | 0.09578501 | 0 | 0 | 0
7848 | 261576.9 | 2010-11-04 15:03 | 4862.444 | 2 | 18 | 0.5500248 | 4.092665 | 17.92106 | 17.35967 | 71.41988 | 64.93044 | 6.484985e-05 | 0.09578501 | 0 | 0 | 0
7849 | 261606.9 | 2010-11-04 15:04 | 4892.46 | 2 | 18 | 0.5500248 | 4.095581 | 17.92565 | 17.35967 | 71.43865 | 64.93044 | 6.484985e-05 | 0.09578501 | 0 | 0 | 0
7850 | 261636.9 | 2010-11-04 15:04 | 4922.475 | 2 | 18 | 0.5500248 | 4.098658 | 17.93023 | 17.35967 | 71.45744 | 64.93044 | 9.717941e-05 | 0.09578501 | 0 | 0 | 0
7851 | 261666.9 | 2010-11-04 15:05 | 4952.49 | 2 | 18 | 0.5500248 | 4.101574 | 17.93482 | 17.35967 | 71.47624 | 64.93044 | 9.717941e-05 | 0.09578501 | 0 | 0 | 0
7852 | 261696.9 | 2010-11-04 15:05 | 4982.506 | 2 | 18 | 0.5500248 | 4.104652 | 17.9394 | 17.35967 | 71.49505 | 64.93044 | 9.717941e-05 | 0.09578501 | 0 | 0 | 0
7853 | 261726.9 | 2010-11-04 15:06 | 5012.521 | 2 | 18 | 0.5496649 | 4.107568 | 17.94399 | 17.35967 | 71.51388 | 64.93044 | 6.475449e-05 | 0.09578501 | 0 | 0 | 0
7854 | 261757 | 2010-11-04 15:06 | 5042.536 | 2 | 18 | 0.5500248 | 4.110646 | 17.94857 | 17.35967 | 71.53272 | 64.93044 | 9.717941e-05 | 0.09578501 | 0 | 0 | 0
7855 | 261787 | 2010-11-04 15:07 | 5072.551 | 2 | 18 | 0.5498449 | 4.113723 | 17.95316 | 17.35967 | 71.55157 | 64.93044 | 6.475449e-05 | 0.09578501 | 0 | 0 | 0
7856 | 261817 | 2010-11-04 15:07 | 5102.567 | 2 | 18 | 0.5500248 | 4.116963 | 17.95774 | 17.35967 | 71.57044 | 64.93044 | 9.717941e-05 | 0.09578501 | 0 | 0 | 0
7857 | 261847 | 2010-11-04 15:08 | 5132.582 | 2 | 18 | 0.5498449 | 4.120203 | 17.96233 | 17.35967 | 71.58933 | 64.93044 | 9.717941e-05 | 0.09578501 | 0 | 0 | 0
7858 | 261877 | 2010-11-04 15:08 | 5162.597 | 2 | 18 | 0.5500248 | 4.123281 | 17.96691 | 17.35967 | 71.60823 | 64.93044 | 9.717941e-05 | 0.09578501 | 0 | 0 | 0
7859 | 261907 | 2010-11-04 15:09 | 5192.613 | 2 | 18 | 0.5500248 | 4.126359 | 17.9715 | 17.35967 | 71.62714 | 64.93044 | 9.727478e-05 | 0.09578501 | 0 | 0 | 0
7860 | 261937.1 | 2010-11-04 15:09 | 5222.628 | 2 | 18 | 0.5498449 | 4.129761 | 17.97609 | 17.35967 | 71.64607 | 64.93044 | 0.0001296043 | 0.09578501 | 0 | 0 | 0
7861 | 261967.1 | 2010-11-04 15:10 | 5252.643 | 2 | 18 | 0.5498449 | 4.132838 | 17.98067 | 17.35967 | 71.66501 | 64.93044 | 3.232956e-05 | 0.09578501 | 0 | 0 | 0
7862 | 261997.1 | 2010-11-04 15:10 | 5282.658 | 2 | 18 | 0.5498449 | 4.136078 | 17.98526 | 17.35967 | 71.68397 | 64.93044 | 6.484985e-05 | 0.09578501 | 0 | 0 | 0
7863 | 262027.1 | 2010-11-04 15:11 | 5312.674 | 2 | 18 | 0.5500248 | 4.139642 | 17.98984 | 17.35967 | 71.70294 | 64.93044 | 9.717941e-05 | 0.09578501 | 0 | 0 | 0
7864 | 262057.1 | 2010-11-04 15:11 | 5342.689 | 2 | 18 | 0.5498449 | 4.14272 | 17.99443 | 17.35967 | 71.72193 | 64.93044 | 3.232956e-05 | 0.09578501 | 0 | 0 | 0
7865 | 262087.1 | 2010-11-04 15:12 | 5372.704 | 2 | 18 | 0.5500248 | 4.146284 | 17.99901 | 17.35967 | 71.74093 | 64.93044 | 9.717941e-05 | 0.09578501 | 0 | 0 | 0
7866 | 262117.1 | 2010-11-04 15:12 | 5402.72 | 2 | 18 | 0.5498449 | 4.149524 | 18.0036 | 17.35967 | 71.75995 | 64.93044 | 6.484985e-05 | 0.09578501 | 0 | 0 | 0
7867 | 262147.2 | 2010-11-04 15:13 | 5432.735 | 2 | 18 | 0.5500248 | 4.153088 | 18.00818 | 17.35967 | 71.77899 | 64.93044 | 6.484985e-05 | 0.09578501 | 0 | 0 | 0
7868 | 262177.2 | 2010-11-04 15:13 | 5462.75 | 2 | 18 | 0.5500248 | 4.156651 | 18.01277 | 17.35967 | 71.79804 | 64.93044 | 9.717941e-05 | 0.09578501 | 0 | 0 | 0
7869 | 262207.2 | 2010-11-04 15:14 | 5492.766 | 2 | 18 | 0.5498449 | 4.160053 | 18.01735 | 17.35967 | 71.81711 | 64.93044 | 6.484985e-05 | 0.09578501 | 0 | 0 | 0
7870 | 262237.2 | 2010-11-04 15:14 | 5522.781 | 2 | 18 | 0.5500248 | 4.163779 | 18.02194 | 17.35967 | 71.83619 | 64.93044 | 0.0001296043 | 0.09578501 | 0 | 0 | 0
7871 | 262267.2 | 2010-11-04 15:15 | 5552.796 | 2 | 18 | 0.5500248 | 4.167181 | 18.02652 | 17.35967 | 71.85529 | 64.93044 | 9.717941e-05 | 0.09578501 | 0 | 0 | 0
7872 | 262297.2 | 2010-11-04 15:15 | 5582.811 | 2 | 18 | 0.5498449 | 4.170582 | 18.03111 | 17.35967 | 71.8744 | 64.93044 | 9.717941e-05 | 0.09578501 | 0 | 0 | 0
7873 | 262327.3 | 2010-11-04 15:16 | 5612.827 | 2 | 18 | 0.5500248 | 4.174146 | 18.03569 | 17.35967 | 71.89353 | 64.93044 | 9.717941e-05 | 0.09578501 | 0 | 0 | 0
7874 | 262357.3 | 2010-11-04 15:16 | 5642.842 | 2 | 18 | 0.5496649 | 4.177872 | 18.04028 | 17.35967 | 71.91268 | 64.93044 | 0.0001296043 | 0.09578501 | 0 | 0 | 0
7875 | 262387.3 | 2010-11-04 15:17 | 5672.857 | 2 | 18 | 0.5500248 | 4.181436 | 18.04486 | 17.35967 | 71.93184 | 64.93044 | 9.717941e-05 | 0.09578501 | 0 | 0 | 0
7876 | 262417.3 | 2010-11-04 15:17 | 5702.872 | 2 | 18 | 0.5502048 | 4.185162 | 18.04945 | 17.35967 | 71.95102 | 64.93044 | 0.0001296043 | 0.09578501 | 0 | 0 | 0
7877 | 262447.3 | 2010-11-04 15:18 | 5732.888 | 2 | 18 | 0.5498449 | 4.188725 | 18.05403 | 17.35967 | 71.97022 | 64.93044 | 9.717941e-05 | 0.09578501 | 0 | 0 | 0
7878 | 262477.3 | 2010-11-04 15:18 | 5762.903 | 2 | 18 | 0.5496649 | 4.192289 | 18.05862 | 17.35967 | 71.98944 | 64.93044 | 6.475449e-05 | 0.09578501 | 0 | 0 | 0
7879 | 262507.3 | 2010-11-04 15:19 | 5792.918 | 2 | 18 | 0.5500248 | 4.196339 | 18.0632 | 17.35967 | 72.00867 | 64.93044 | 0.0001620293 | 0.09578501 | 0 | 0 | 0
7880 | 262536.2 | 2010-11-04 15:19 | 5821.824 | 2 | 18 | 0.5502048 | 4.200065 | 18.06762 | 17.35967 | 72.0272 | 64.93044 | 0.0001944542 | 0.09578501 | 0 | 0 | 0
7881 | 262566.3 | 2010-11-04 15:20 | 30.0154 | 3 | 18 | 0 | 4.1134 | 18.06762 | 17.35967 | 72.0272 | 64.93044 | -0.0003563881 | 0.09578501 | 0 | 0 | 0
7882 | 262596.3 | 2010-11-04 15:20 | 60.0307 | 3 | 18 | 0 | 4.102222 | 18.06762 | 17.35967 | 72.0272 | 64.93044 | -0.0002267838 | 0.09578501 | 0 | 0 | 0
7883 | 262626.3 | 2010-11-04 15:21 | 90.04585 | 3 | 18 | 0 | 4.095904 | 18.06762 | 17.35967 | 72.0272 | 64.93044 | -0.0001296043 | 0.09578501 | 0 | 0 | 0
7884 | 262656.3 | 2010-11-04 15:21 | 120.0143 | 3 | 18 | 0 | 4.091692 | 18.06762 | 17.35967 | 72.0272 | 64.93044 | -6.484985e-05 | 0.09578501 | 0 | 0 | 0
7885 | 262656.3 | 2010-11-04 15:21 | 2.596481217e-06 | 4 | 18 | 1.012669 | 4.200389 | 18.06762 | 17.35967 | 72.0272 | 64.93044 | 0 | 0.09578501 | 0 | 0 | 0
7886 | 262657 | 2010-11-04 15:21 | 0.6867326 | 4 | 18 | 0.962464 | 4.200227 | 18.06781 | 17.35967 | 72.02799 | 64.93044 | -3.242493e-05 | 0.09578501 | 0 | 0 | 0
7887 | 262658.9 | 2010-11-04 15:21 | 2.6711 | 4 | 18 | 0.9118989 | 4.200227 | 18.06832 | 17.35967 | 72.03015 | 64.93044 | -3.242493e-05 | 0.09578501 | 0 | 0 | 0
7888 | 262662 | 2010-11-04 15:22 | 5.686693 | 4 | 18 | 0.8615136 | 4.200227 | 18.06906 | 17.35967 | 72.03327 | 64.93044 | 0 | 0.09578501 | 0 | 0 | 0
7889 | 262666 | 2010-11-04 15:22 | 9.717879 | 4 | 18 | 0.8114883 | 4.200065 | 18.07 | 17.35967 | 72.0372 | 64.93044 | -3.232956e-05 | 0.09578501 | 0 | 0 | 0
7890 | 262671.2 | 2010-11-04 15:22 | 14.93659 | 4 | 18 | 0.7612829 | 4.200065 | 18.07114 | 17.35967 | 72.04198 | 64.93044 | 0 | 0.09578501 | 0 | 0 | 0
7891 | 262677.9 | 2010-11-04 15:22 | 21.65539 | 4 | 18 | 0.7112576 | 4.200227 | 18.07251 | 17.35967 | 72.04774 | 64.93044 | 0 | 0.09578501 | 0 | 0 | 0
7892 | 262686.7 | 2010-11-04 15:22 | 30.38952 | 4 | 18 | 0.6612322 | 4.200065 | 18.07417 | 17.35967 | 72.05473 | 64.93044 | -3.232956e-05 | 0.09578501 | 0 | 0 | 0
7893 | 262698.6 | 2010-11-04 15:22 | 42.35816 | 4 | 18 | 0.6110269 | 4.200227 | 18.07628 | 17.35967 | 72.06359 | 64.93044 | 3.232956e-05 | 0.09578501 | 0 | 0 | 0
7894 | 262716.3 | 2010-11-04 15:22 | 60.04548 | 4 | 18 | 0.5610016 | 4.200065 | 18.07915 | 17.35967 | 72.07565 | 64.93044 | 0 | 0.09578501 | 0 | 0 | 0
7895 | 262745.6 | 2010-11-04 15:23 | 89.35762 | 4 | 18 | 0.5109762 | 4.200065 | 18.0835 | 17.35967 | 72.09391 | 64.93044 | -3.232956e-05 | 0.09578501 | 0 | 0 | 0
7896 | 262799.8 | 2010-11-04 15:24 | 143.4976 | 4 | 18 | 0.4607709 | 4.200227 | 18.09077 | 17.35967 | 72.12445 | 64.93044 | 0 | 0.09578501 | 0 | 0 | 0
7897 | 262889.6 | 2010-11-04 15:25 | 233.356 | 4 | 18 | 0.4107456 | 4.200065 | 18.10162 | 17.35967 | 72.17001 | 64.93044 | -6.475449e-05 | 0.09578501 | 0 | 0 | 0
7898 | 263007.1 | 2010-11-04 15:27 | 350.8704 | 4 | 18 | 0.3607202 | 4.200227 | 18.11419 | 17.35967 | 72.22281 | 64.93044 | 3.232956e-05 | 0.09578501 | 0 | 0 | 0
7899 | 263147.8 | 2010-11-04 15:30 | 491.5718 | 4 | 18 | 0.3106948 | 4.199903 | 18.12729 | 17.35967 | 72.27784 | 64.93044 | -6.475449e-05 | 0.09578501 | 0 | 0 | 0
7900 | 263317.5 | 2010-11-04 15:32 | 661.1949 | 4 | 18 | 0.2606695 | 4.200065 | 18.14073 | 17.35967 | 72.33428 | 64.93044 | 0 | 0.09578501 | 0 | 0 | 0
7901 | 263525.2 | 2010-11-04 15:36 | 868.8799 | 4 | 18 | 0.2106441 | 4.200065 | 18.15428 | 17.35967 | 72.39122 | 64.93044 | -3.232956e-05 | 0.09578501 | 0 | 0 | 0
7902 | 263793.6 | 2010-11-04 15:40 | 1137.361 | 4 | 18 | 0.1606188 | 4.200065 | 18.16806 | 17.35967 | 72.44906 | 64.93044 | 0 | 0.09578501 | 0 | 0 | 0
7903 | 264168.1 | 2010-11-04 15:47 | 1511.873 | 4 | 18 | 0.1105934 | 4.200065 | 18.18204 | 17.35967 | 72.50779 | 64.93044 | -3.232956e-05 | 0.09578501 | 0 | 0 | 0
7904 | 264822.9 | 2010-11-04 15:58 | 2166.662 | 4 | 18 | 0.06038811 | 4.200065 | 18.19718 | 17.35967 | 72.57137 | 64.93044 | -3.232956e-05 | 0.09578501 | 0 | 0 | 0
7905 | 265042.2 | 2010-11-04 16:01 | 2385.956 | 4 | 18 | 0.04995117 | 4.200065 | 18.20056 | 17.35967 | 72.5856 | 64.93044 | -6.475449e-05 | 0.09578501 | 0 | 0 | 0
7906 | 265072.2 | 2010-11-04 16:02 | 30.01542 | 5 | 18 | 0 | 4.192127 | 18.20056 | 17.35967 | 72.5856 | 64.93044 | -6.484985e-05 | 0.09578501 | 0 | 0 | 0
7907 | 265102.2 | 2010-11-04 16:02 | 60.01498 | 5 | 18 | 0 | 4.190993 | 18.20056 | 17.35967 | 72.5856 | 64.93044 | -3.242493e-05 | 0.09578501 | 0 | 0 | 0
7908 | 265102.4 | 2010-11-04 16:02 | 0.1874914 | 6 | 18 | 0.00352476 | 4.192289 | 18.20056 | 17.35967 | 72.5856 | 64.93044 | 0 | 0.0933498 | 0 | 0 | 0
7909 | 265132.4 | 2010-11-04 16:03 | 30.01523 | 7 | 18 | -0.5499932 | 4.100764 | 18.20056 | 17.36426 | 72.5856 | 64.9493 | -0.000518322 | 0.0933498 | 0 | 0 | 0
7910 | 265162.4 | 2010-11-04 16:03 | 60.03063 | 7 | 18 | -0.5501732 | 4.086509 | 18.20056 | 17.36885 | 72.5856 | 64.96807 | -0.0002916336 | 0.0933498 | 0 | 0 | 0
7911 | 265192.5 | 2010-11-04 16:04 | 90.04591 | 7 | 18 | -0.5501732 | 4.076627 | 18.20056 | 17.37343 | 72.5856 | 64.98679 | -0.0002592087 | 0.0933498 | 0 | 0 | 0
7912 | 265222.5 | 2010-11-04 16:04 | 120.0611 | 7 | 18 | -0.5503531 | 4.069176 | 18.20056 | 17.37802 | 72.5856 | 65.00548 | -0.0001943588 | 0.0933498 | 0 | 0 | 0
7913 | 265252.5 | 2010-11-04 16:05 | 150.0764 | 7 | 18 | -0.5501732 | 4.063182 | 18.20056 | 17.38261 | 72.5856 | 65.02413 | -0.0001296043 | 0.0933498 | 0 | 0 | 0
7914 | 265282.5 | 2010-11-04 16:05 | 180.0918 | 7 | 18 | -0.5499932 | 4.057674 | 18.20056 | 17.38719 | 72.5856 | 65.04275 | -0.0001296043 | 0.0933498 | 0 | 0 | 0
7915 | 265312.5 | 2010-11-04 16:06 | 210.1069 | 7 | 18 | -0.5501732 | 4.052491 | 18.20056 | 17.39178 | 72.5856 | 65.06135 | -0.0001296043 | 0.0933498 | 0 | 0 | 0
7916 | 265342.5 | 2010-11-04 16:06 | 240.1222 | 7 | 18 | -0.5498133 | 4.047793 | 18.20056 | 17.39637 | 72.5856 | 65.07992 | -9.717941e-05 | 0.0933498 | 0 | 0 | 0
7917 | 265372.6 | 2010-11-04 16:07 | 270.1376 | 7 | 18 | -0.5501732 | 4.042771 | 18.20056 | 17.40095 | 72.5856 | 65.09848 | -0.0001619339 | 0.0933498 | 0 | 0 | 0
7918 | 265402.6 | 2010-11-04 16:07 | 300.1528 | 7 | 18 | -0.5498133 | 4.038559 | 18.20056 | 17.40554 | 72.5856 | 65.11701 | -9.717941e-05 | 0.0933498 | 0 | 0 | 0
7919 | 265432.6 | 2010-11-04 16:08 | 330.1682 | 7 | 18 | -0.5501732 | 4.034024 | 18.20056 | 17.41013 | 72.5856 | 65.13552 | -0.0001296043 | 0.0933498 | 0 | 0 | 0
7920 | 265462.6 | 2010-11-04 16:08 | 360.1834 | 7 | 18 | -0.5501732 | 4.02965 | 18.20056 | 17.41471 | 72.5856 | 65.15402 | -0.0001296043 | 0.0933498 | 0 | 0 | 0
7921 | 265492.6 | 2010-11-04 16:09 | 390.1986 | 7 | 18 | -0.5501732 | 4.025438 | 18.20056 | 17.4193 | 72.5856 | 65.17249 | -0.0001620293 | 0.0933498 | 0 | 0 | 0
7922 | 265522.6 | 2010-11-04 16:09 | 420.2139 | 7 | 18 | -0.5501732 | 4.021226 | 18.20056 | 17.42389 | 72.5856 | 65.19094 | -9.717941e-05 | 0.0933498 | 0 | 0 | 0
7923 | 265552.6 | 2010-11-04 16:10 | 450.2291 | 7 | 18 | -0.5499932 | 4.017015 | 18.20056 | 17.42847 | 72.5856 | 65.20938 | -0.0001296043 | 0.0933498 | 0 | 0 | 0
7924 | 265582.7 | 2010-11-04 16:10 | 480.2445 | 7 | 18 | -0.5501732 | 4.012965 | 18.20056 | 17.43306 | 72.5856 | 65.2278 | -0.0001296043 | 0.0933498 | 0 | 0 | 0
7925 | 265612.7 | 2010-11-04 16:11 | 510.2597 | 7 | 18 | -0.5499932 | 4.008915 | 18.20056 | 17.43765 | 72.5856 | 65.24619 | -9.717941e-05 | 0.0933498 | 0 | 0 | 0
7926 | 265642.7 | 2010-11-04 16:11 | 540.2751 | 7 | 18 | -0.5501732 | 4.004865 | 18.20056 | 17.44223 | 72.5856 | 65.26457 | -9.717941e-05 | 0.0933498 | 0 | 0 | 0
7927 | 265672.7 | 2010-11-04 16:12 | 570.2904 | 7 | 18 | -0.5501732 | 4.000653 | 18.20056 | 17.44682 | 72.5856 | 65.28293 | -0.0001296043 | 0.0933498 | 0 | 0 | 0
7928 | 265702.7 | 2010-11-04 16:12 | 600.3058 | 7 | 18 | -0.5501732 | 3.996766 | 18.20056 | 17.45141 | 72.5856 | 65.30127 | -9.717941e-05 | 0.0933498 | 0 | 0 | 0
7929 | 265732.7 | 2010-11-04 16:13 | 630.3209 | 7 | 18 | -0.5499932 | 3.992554 | 18.20056 | 17.45599 | 72.5856 | 65.3196 | -0.0001296043 | 0.0933498 | 0 | 0 | 0
7930 | 265762.8 | 2010-11-04 16:13 | 660.3362 | 7 | 18 | -0.5499932 | 3.988504 | 18.20056 | 17.46058 | 72.5856 | 65.3379 | -0.0001619816 | 0.0933498 | 0 | 0 | 0
7931 | 265792.8 | 2010-11-04 16:14 | 690.3515 | 7 | 18 | -0.5501732 | 3.984778 | 18.20056 | 17.46517 | 72.5856 | 65.35619 | -9.717941e-05 | 0.0933498 | 0 | 0 | 0
7932 | 265822.8 | 2010-11-04 16:14 | 720.3668 | 7 | 18 | -0.5501732 | 3.980404 | 18.20056 | 17.46975 | 72.5856 | 65.37445 | -0.0001944065 | 0.0933498 | 0 | 0 | 0
7933 | 265852.8 | 2010-11-04 16:15 | 750.382 | 7 | 18 | -0.5499932 | 3.97684 | 18.20056 | 17.47434 | 72.5856 | 65.3927 | -0.0001296043 | 0.0933498 | 0 | 0 | 0
7934 | 265882.8 | 2010-11-04 16:15 | 780.3973 | 7 | 18 | -0.5499932 | 3.972953 | 18.20056 | 17.47893 | 72.5856 | 65.41094 | -9.717941e-05 | 0.0933498 | 0 | 0 | 0
7935 | 265912.8 | 2010-11-04 16:16 | 810.4127 | 7 | 18 | -0.5499932 | 3.969065 | 18.20056 | 17.48351 | 72.5856 | 65.42915 | -9.717941e-05 | 0.0933498 | 0 | 0 | 0
7936 | 265942.8 | 2010-11-04 16:16 | 840.4279 | 7 | 18 | -0.5503531 | 3.965177 | 18.20056 | 17.4881 | 72.5856 | 65.44735 | -9.722709e-05 | 0.0933498 | 0 | 0 | 0
7937 | 265972.9 | 2010-11-04 16:17 | 870.4432 | 7 | 18 | -0.5501732 | 3.961451 | 18.20056 | 17.49269 | 72.5856 | 65.46553 | -9.722709e-05 | 0.0933498 | 0 | 0 | 0
7938 | 266002.9 | 2010-11-04 16:17 | 900.4584 | 7 | 18 | -0.5501732 | 3.957564 | 18.20056 | 17.49728 | 72.5856 | 65.48369 | -0.0001295567 | 0.0933498 | 0 | 0 | 0
7939 | 266032.9 | 2010-11-04 16:18 | 930.4738 | 7 | 18 | -0.5501732 | 3.954 | 18.20056 | 17.50186 | 72.5856 | 65.50183 | -9.717941e-05 | 0.0933498 | 0 | 0 | 0
7940 | 266062.9 | 2010-11-04 16:18 | 960.489 | 7 | 18 | -0.5499932 | 3.950112 | 18.20056 | 17.50645 | 72.5856 | 65.51996 | -9.722709e-05 | 0.0933498 | 0 | 0 | 0
7941 | 266092.9 | 2010-11-04 16:19 | 990.5043 | 7 | 18 | -0.5499932 | 3.946548 | 18.20056 | 17.51104 | 72.5856 | 65.53807 | -6.475449e-05 | 0.0933498 | 0 | 0 | 0
7942 | 266122.9 | 2010-11-04 16:19 | 1020.52 | 7 | 18 | -0.5501732 | 3.94266 | 18.20056 | 17.51562 | 72.5856 | 65.55616 | -9.717941e-05 | 0.0933498 | 0 | 0 | 0
7943 | 266153 | 2010-11-04 16:20 | 1050.535 | 7 | 18 | -0.5501732 | 3.938772 | 18.20056 | 17.52021 | 72.5856 | 65.57424 | -9.722709e-05 | 0.0933498 | 0 | 0 | 0
7944 | 266183 | 2010-11-04 16:20 | 1080.55 | 7 | 18 | -0.5501732 | 3.935209 | 18.20056 | 17.5248 | 72.5856 | 65.5923 | -9.717941e-05 | 0.0933498 | 0 | 0 | 0
7945 | 266213 | 2010-11-04 16:21 | 1110.565 | 7 | 18 | -0.5498133 | 3.931645 | 18.20056 | 17.52938 | 72.5856 | 65.61034 | -6.480217e-05 | 0.0933498 | 0 | 0 | 0
7946 | 266243 | 2010-11-04 16:21 | 1140.581 | 7 | 18 | -0.5501732 | 3.927757 | 18.20056 | 17.53397 | 72.5856 | 65.62836 | -0.0001296043 | 0.0933498 | 0 | 0 | 0
7947 | 266273 | 2010-11-04 16:22 | 1170.596 | 7 | 18 | -0.5501732 | 3.924355 | 18.20056 | 17.53856 | 72.5856 | 65.64637 | -6.480217e-05 | 0.0933498 | 0 | 0 | 0
7948 | 266303 | 2010-11-04 16:22 | 1200.611 | 7 | 18 | -0.5501732 | 3.92063 | 18.20056 | 17.54314 | 72.5856 | 65.66436 | -9.717941e-05 | 0.0933498 | 0 | 0 | 0
7949 | 266333 | 2010-11-04 16:23 | 1230.627 | 7 | 18 | -0.5501732 | 3.917066 | 18.20056 | 17.54773 | 72.5856 | 65.68234 | -6.480217e-05 | 0.0933498 | 0 | 0 | 0
7950 | 266363.1 | 2010-11-04 16:23 | 1260.642 | 7 | 18 | -0.5501732 | 3.913502 | 18.20056 | 17.55232 | 72.5856 | 65.70029 | -9.722709e-05 | 0.0933498 | 0 | 0 | 0
7951 | 266393.1 | 2010-11-04 16:24 | 1290.657 | 7 | 18 | -0.5503531 | 3.909776 | 18.20056 | 17.5569 | 72.5856 | 65.71824 | -0.0001296043 | 0.0933498 | 0 | 0 | 0
7952 | 266423.1 | 2010-11-04 16:24 | 1320.672 | 7 | 18 | -0.5501732 | 3.906374 | 18.20056 | 17.56149 | 72.5856 | 65.73616 | -9.717941e-05 | 0.0933498 | 0 | 0 | 0
7953 | 266453.1 | 2010-11-04 16:25 | 1350.688 | 7 | 18 | -0.5499932 | 3.90281 | 18.20056 | 17.56608 | 72.5856 | 65.75407 | -9.722709e-05 | 0.0933498 | 0 | 0 | 0
7954 | 266483.1 | 2010-11-04 16:25 | 1380.703 | 7 | 18 | -0.5501732 | 3.899409 | 18.20056 | 17.57066 | 72.5856 | 65.77197 | -9.717941e-05 | 0.0933498 | 0 | 0 | 0
7955 | 266513.1 | 2010-11-04 16:26 | 1410.718 | 7 | 18 | -0.5499932 | 3.896169 | 18.20056 | 17.57525 | 72.5856 | 65.78984 | -3.242493e-05 | 0.0933498 | 0 | 0 | 0
7956 | 266543.2 | 2010-11-04 16:26 | 1440.734 | 7 | 18 | -0.5501732 | 3.892443 | 18.20056 | 17.57984 | 72.5856 | 65.80771 | -6.480217e-05 | 0.0933498 | 0 | 0 | 0
7957 | 266573.2 | 2010-11-04 16:27 | 1470.749 | 7 | 18 | -0.5503531 | 3.889041 | 18.20056 | 17.58443 | 72.5856 | 65.82555 | -6.480217e-05 | 0.0933498 | 0 | 0 | 0
7958 | 266603.2 | 2010-11-04 16:27 | 1500.764 | 7 | 18 | -0.5501732 | 3.885639 | 18.20056 | 17.58901 | 72.5856 | 65.84338 | -9.722709e-05 | 0.0933498 | 0 | 0 | 0
7959 | 266633.2 | 2010-11-04 16:28 | 1530.779 | 7 | 18 | -0.5499932 | 3.8824 | 18.20056 | 17.5936 | 72.5856 | 65.8612 | -6.475449e-05 | 0.0933498 | 0 | 0 | 0
7960 | 266663.2 | 2010-11-04 16:28 | 1560.795 | 7 | 18 | -0.5501732 | 3.878836 | 18.20056 | 17.59819 | 72.5856 | 65.879 | -9.717941e-05 | 0.0933498 | 0 | 0 | 0
7961 | 266693.2 | 2010-11-04 16:29 | 1590.81 | 7 | 18 | -0.5501732 | 3.875596 | 18.20056 | 17.60277 | 72.5856 | 65.89678 | -9.717941e-05 | 0.0933498 | 0 | 0 | 0
7962 | 266723.2 | 2010-11-04 16:29 | 1620.825 | 7 | 18 | -0.5501732 | 3.872194 | 18.20056 | 17.60736 | 72.5856 | 65.91455 | -9.717941e-05 | 0.0933498 | 0 | 0 | 0
7963 | 266753.3 | 2010-11-04 16:30 | 1650.84 | 7 | 18 | -0.5501732 | 3.868954 | 18.20056 | 17.61195 | 72.5856 | 65.93231 | -9.717941e-05 | 0.0933498 | 0 | 0 | 0
7964 | 266783.3 | 2010-11-04 16:30 | 1680.856 | 7 | 18 | -0.5499932 | 3.865714 | 18.20056 | 17.61653 | 72.5856 | 65.95005 | -9.717941e-05 | 0.0933498 | 0 | 0 | 0
7965 | 266813.3 | 2010-11-04 16:31 | 1710.871 | 7 | 18 | -0.5501732 | 3.862474 | 18.20056 | 17.62112 | 72.5856 | 65.96777 | -6.480217e-05 | 0.0933498 | 0 | 0 | 0
7966 | 266843.3 | 2010-11-04 16:31 | 1740.886 | 7 | 18 | -0.5501732 | 3.859235 | 18.20056 | 17.62571 | 72.5856 | 65.98548 | -6.480217e-05 | 0.0933498 | 0 | 0 | 0
7967 | 266873.3 | 2010-11-04 16:32 | 1770.902 | 7 | 18 | -0.5501732 | 3.855995 | 18.20056 | 17.63029 | 72.5856 | 66.00317 | -6.480217e-05 | 0.0933498 | 0 | 0 | 0
7968 | 266903.3 | 2010-11-04 16:32 | 1800.917 | 7 | 18 | -0.5499932 | 3.852917 | 18.20056 | 17.63488 | 72.5856 | 66.02085 | -3.242493e-05 | 0.0933498 | 0 | 0 | 0
7969 | 266933.4 | 2010-11-04 16:33 | 1830.932 | 7 | 18 | -0.5499932 | 3.849677 | 18.20056 | 17.63947 | 72.5856 | 66.03852 | -6.480217e-05 | 0.0933498 | 0 | 0 | 0
7970 | 266963.4 | 2010-11-04 16:33 | 1860.947 | 7 | 18 | -0.5501732 | 3.846437 | 18.20056 | 17.64405 | 72.5856 | 66.05617 | -9.722709e-05 | 0.0933498 | 0 | 0 | 0
7971 | 266993.4 | 2010-11-04 16:34 | 1890.963 | 7 | 18 | -0.5501732 | 3.843198 | 18.20056 | 17.64864 | 72.5856 | 66.0738 | -9.717941e-05 | 0.0933498 | 0 | 0 | 0
7972 | 267023.4 | 2010-11-04 16:34 | 1920.978 | 7 | 18 | -0.5501732 | 3.840282 | 18.20056 | 17.65323 | 72.5856 | 66.09143 | -9.717941e-05 | 0.0933498 | 0 | 0 | 0
7973 | 267053.4 | 2010-11-04 16:35 | 1950.993 | 7 | 18 | -0.5503531 | 3.837204 | 18.20056 | 17.65781 | 72.5856 | 66.10903 | -9.722709e-05 | 0.0933498 | 0 | 0 | 0
7974 | 267083.4 | 2010-11-04 16:35 | 1981.009 | 7 | 18 | -0.5501732 | 3.834126 | 18.20056 | 17.6624 | 72.5856 | 66.12663 | -6.480217e-05 | 0.0933498 | 0 | 0 | 0
7975 | 267113.4 | 2010-11-04 16:36 | 2011.024 | 7 | 18 | -0.5501732 | 3.831048 | 18.20056 | 17.66699 | 72.5856 | 66.14421 | -9.722709e-05 | 0.0933498 | 0 | 0 | 0
7976 | 267143.5 | 2010-11-04 16:36 | 2041.04 | 7 | 18 | -0.5501732 | 3.828132 | 18.20056 | 17.67158 | 72.5856 | 66.16177 | -9.722709e-05 | 0.0933498 | 0 | 0 | 0
7977 | 267173.5 | 2010-11-04 16:37 | 2071.055 | 7 | 18 | -0.5501732 | 3.825217 | 18.20056 | 17.67616 | 72.5856 | 66.17933 | -6.475449e-05 | 0.0933498 | 0 | 0 | 0
7978 | 267203.5 | 2010-11-04 16:37 | 2101.07 | 7 | 18 | -0.5499932 | 3.822301 | 18.20056 | 17.68075 | 72.5856 | 66.19686 | -9.717941e-05 | 0.0933498 | 0 | 0 | 0
7979 | 267233.5 | 2010-11-04 16:38 | 2131.085 | 7 | 18 | -0.5501732 | 3.819223 | 18.20056 | 17.68534 | 72.5856 | 66.21439 | -9.717941e-05 | 0.0933498 | 0 | 0 | 0
7980 | 267263.5 | 2010-11-04 16:38 | 2161.1 | 7 | 18 | -0.5501732 | 3.816469 | 18.20056 | 17.68992 | 72.5856 | 66.2319 | -6.480217e-05 | 0.0933498 | 0 | 0 | 0
7981 | 267293.5 | 2010-11-04 16:39 | 2191.116 | 7 | 18 | -0.5501732 | 3.813391 | 18.20056 | 17.69451 | 72.5856 | 66.2494 | -6.480217e-05 | 0.0933498 | 0 | 0 | 0
7982 | 267323.5 | 2010-11-04 16:39 | 2221.131 | 7 | 18 | -0.5499932 | 3.810637 | 18.20056 | 17.6991 | 72.5856 | 66.26688 | -6.480217e-05 | 0.0933498 | 0 | 0 | 0
7983 | 267353.6 | 2010-11-04 16:40 | 2251.146 | 7 | 18 | -0.5499932 | 3.807883 | 18.20056 | 17.70368 | 72.5856 | 66.28436 | -6.480217e-05 | 0.0933498 | 0 | 0 | 0
7984 | 267383.6 | 2010-11-04 16:40 | 2281.161 | 7 | 18 | -0.5499932 | 3.804967 | 18.20056 | 17.70827 | 72.5856 | 66.30182 | -9.722709e-05 | 0.0933498 | 0 | 0 | 0
7985 | 267413.6 | 2010-11-04 16:41 | 2311.177 | 7 | 18 | -0.5499932 | 3.802214 | 18.20056 | 17.71286 | 72.5856 | 66.31926 | -9.717941e-05 | 0.0933498 | 0 | 0 | 0
7986 | 267443.6 | 2010-11-04 16:41 | 2341.192 | 7 | 18 | -0.5501732 | 3.79946 | 18.20056 | 17.71744 | 72.5856 | 66.3367 | -6.480217e-05 | 0.0933498 | 0 | 0 | 0
7987 | 267473.6 | 2010-11-04 16:42 | 2371.207 | 7 | 18 | -0.5501732 | 3.796706 | 18.20056 | 17.72203 | 72.5856 | 66.35412 | -9.717941e-05 | 0.0933498 | 0 | 0 | 0
7988 | 267503.6 | 2010-11-04 16:42 | 2401.223 | 7 | 18 | -0.5499932 | 3.794114 | 18.20056 | 17.72662 | 72.5856 | 66.37153 | -6.480217e-05 | 0.0933498 | 0 | 0 | 0
7989 | 267533.7 | 2010-11-04 16:43 | 2431.238 | 7 | 18 | -0.5499932 | 3.79136 | 18.20056 | 17.7312 | 72.5856 | 66.38893 | -6.480217e-05 | 0.0933498 | 0 | 0 | 0
7990 | 267563.7 | 2010-11-04 16:43 | 2461.253 | 7 | 18 | -0.5499932 | 3.788768 | 18.20056 | 17.73579 | 72.5856 | 66.40631 | -6.480217e-05 | 0.0933498 | 0 | 0 | 0
7991 | 267593.7 | 2010-11-04 16:44 | 2491.268 | 7 | 18 | -0.5501732 | 3.786015 | 18.20056 | 17.74038 | 72.5856 | 66.42368 | -9.717941e-05 | 0.0933498 | 0 | 0 | 0
7992 | 267623.7 | 2010-11-04 16:44 | 2521.284 | 7 | 18 | -0.5499932 | 3.783585 | 18.20056 | 17.74496 | 72.5856 | 66.44104 | -6.480217e-05 | 0.0933498 | 0 | 0 | 0
7993 | 267653.7 | 2010-11-04 16:45 | 2551.299 | 7 | 18 | -0.5501732 | 3.780831 | 18.20056 | 17.74955 | 72.5856 | 66.45839 | -9.722709e-05 | 0.0933498 | 0 | 0 | 0
7994 | 267683.7 | 2010-11-04 16:45 | 2581.314 | 7 | 18 | -0.5501732 | 3.778401 | 18.20056 | 17.75414 | 72.5856 | 66.47573 | -9.717941e-05 | 0.0933498 | 0 | 0 | 0
7995 | 267713.7 | 2010-11-04 16:46 | 2611.33 | 7 | 18 | -0.5499932 | 3.775971 | 18.20056 | 17.75873 | 72.5856 | 66.49305 | -6.480217e-05 | 0.0933498 | 0 | 0 | 0
7996 | 267743.8 | 2010-11-04 16:46 | 2641.345 | 7 | 18 | -0.5501732 | 3.773541 | 18.20056 | 17.76331 | 72.5856 | 66.51037 | -6.480217e-05 | 0.0933498 | 0 | 0 | 0
7997 | 267773.8 | 2010-11-04 16:47 | 2671.36 | 7 | 18 | -0.5499932 | 3.771273 | 18.20056 | 17.7679 | 72.5856 | 66.52767 | -3.242493e-05 | 0.0933498 | 0 | 0 | 0
7998 | 267803.8 | 2010-11-04 16:47 | 2701.375 | 7 | 18 | -0.5501732 | 3.768519 | 18.20056 | 17.77249 | 72.5856 | 66.54496 | -9.717941e-05 | 0.0933498 | 0 | 0 | 0
7999 | 267833.8 | 2010-11-04 16:48 | 2731.391 | 7 | 18 | -0.5499932 | 3.766413 | 18.20056 | 17.77707 | 72.5856 | 66.56224 | 0 | 0.0933498 | 0 | 0 | 0
8000 | 267863.8 | 2010-11-04 16:48 | 2761.406 | 7 | 18 | -0.5501732 | 3.763822 | 18.20056 | 17.78166 | 72.5856 | 66.57951 | -6.480217e-05 | 0.0933498 | 0 | 0 | 0
8001 | 267893.8 | 2010-11-04 16:49 | 2791.421 | 7 | 18 | -0.5499932 | 3.761716 | 18.20056 | 17.78625 | 72.5856 | 66.59677 | -3.242493e-05 | 0.0933498 | 0 | 0 | 0
8002 | 267923.9 | 2010-11-04 16:49 | 2821.437 | 7 | 18 | -0.5499932 | 3.759286 | 18.20056 | 17.79083 | 72.5856 | 66.61402 | -3.237724e-05 | 0.0933498 | 0 | 0 | 0
8003 | 267953.9 | 2010-11-04 16:50 | 2851.452 | 7 | 18 | -0.5499932 | 3.756856 | 18.20056 | 17.79542 | 72.5856 | 66.63126 | -6.480217e-05 | 0.0933498 | 0 | 0 | 0
8004 | 267983.9 | 2010-11-04 16:50 | 2881.467 | 7 | 18 | -0.5501732 | 3.754588 | 18.20056 | 17.80001 | 72.5856 | 66.64848 | -6.480217e-05 | 0.0933498 | 0 | 0 | 0
8005 | 268013.9 | 2010-11-04 16:51 | 2911.482 | 7 | 18 | -0.5501732 | 3.75232 | 18.20056 | 17.80459 | 72.5856 | 66.6657 | -6.475449e-05 | 0.0933498 | 0 | 0 | 0
8006 | 268043.9 | 2010-11-04 16:51 | 2941.483 | 7 | 18 | -0.5501732 | 3.750214 | 18.20056 | 17.80918 | 72.5856 | 66.6829 | -3.237724e-05 | 0.0933498 | 0 | 0 | 0
8007 | 268073.9 | 2010-11-04 16:52 | 2971.497 | 7 | 18 | -0.5501732 | 3.747947 | 18.20056 | 17.81377 | 72.5856 | 66.7001 | -6.480217e-05 | 0.0933498 | 0 | 0 | 0
8008 | 268103.9 | 2010-11-04 16:52 | 3001.513 | 7 | 18 | -0.5501732 | 3.745841 | 18.20056 | 17.81835 | 72.5856 | 66.71728 | -6.480217e-05 | 0.0933498 | 0 | 0 | 0
8009 | 268133.9 | 2010-11-04 16:53 | 3031.528 | 7 | 18 | -0.5501732 | 3.743735 | 18.20056 | 17.82294 | 72.5856 | 66.73446 | -6.480217e-05 | 0.0933498 | 0 | 0 | 0
8010 | 268164 | 2010-11-04 16:53 | 3061.543 | 7 | 18 | -0.5499932 | 3.741791 | 18.20056 | 17.82753 | 72.5856 | 66.75163 | -3.237724e-05 | 0.0933498 | 0 | 0 | 0
8011 | 268194 | 2010-11-04 16:54 | 3091.558 | 7 | 18 | -0.5499932 | 3.739685 | 18.20056 | 17.83211 | 72.5856 | 66.76878 | -6.480217e-05 | 0.0933498 | 0 | 0 | 0
8012 | 268224 | 2010-11-04 16:54 | 3121.574 | 7 | 18 | -0.5499932 | 3.737579 | 18.20056 | 17.8367 | 72.5856 | 66.78593 | -3.242493e-05 | 0.0933498 | 0 | 0 | 0
8013 | 268254 | 2010-11-04 16:55 | 3151.589 | 7 | 18 | -0.5501732 | 3.735473 | 18.20056 | 17.84129 | 72.5856 | 66.80307 | -3.237724e-05 | 0.0933498 | 0 | 0 | 0
8014 | 268284 | 2010-11-04 16:55 | 3181.604 | 7 | 18 | -0.5501732 | 3.733529 | 18.20056 | 17.84587 | 72.5856 | 66.8202 | -3.242493e-05 | 0.0933498 | 0 | 0 | 0
8015 | 268314 | 2010-11-04 16:56 | 3211.62 | 7 | 18 | -0.5501732 | 3.731747 | 18.20056 | 17.85046 | 72.5856 | 66.83732 | 0 | 0.0933498 | 0 | 0 | 0
8016 | 268344.1 | 2010-11-04 16:56 | 3241.635 | 7 | 18 | -0.5501732 | 3.729479 | 18.20056 | 17.85505 | 72.5856 | 66.85443 | -9.722709e-05 | 0.0933498 | 0 | 0 | 0
8017 | 268374.1 | 2010-11-04 16:57 | 3271.65 | 7 | 18 | -0.5501732 | 3.727697 | 18.20056 | 17.85963 | 72.5856 | 66.87154 | -6.480217e-05 | 0.0933498 | 0 | 0 | 0
8018 | 268404.1 | 2010-11-04 16:57 | 3301.665 | 7 | 18 | -0.5501732 | 3.725916 | 18.20056 | 17.86422 | 72.5856 | 66.88863 | -3.237724e-05 | 0.0933498 | 0 | 0 | 0
8019 | 268434.1 | 2010-11-04 16:58 | 3331.681 | 7 | 18 | -0.5501732 | 3.723972 | 18.20056 | 17.86881 | 72.5856 | 66.90572 | -3.242493e-05 | 0.0933498 | 0 | 0 | 0
8020 | 268464.1 | 2010-11-04 16:58 | 3361.696 | 7 | 18 | -0.5501732 | 3.722028 | 18.20056 | 17.87339 | 72.5856 | 66.92279 | -6.480217e-05 | 0.0933498 | 0 | 0 | 0
8021 | 268494.1 | 2010-11-04 16:59 | 3391.711 | 7 | 18 | -0.5499932 | 3.720246 | 18.20056 | 17.87798 | 72.5856 | 66.93986 | -3.242493e-05 | 0.0933498 | 0 | 0 | 0
8022 | 268524.1 | 2010-11-04 16:59 | 3421.726 | 7 | 18 | -0.5499932 | 3.718464 | 18.20056 | 17.88257 | 72.5856 | 66.95692 | 0 | 0.0933498 | 0 | 0 | 0
8023 | 268554.2 | 2010-11-04 17:00 | 3451.742 | 7 | 18 | -0.5501732 | 3.71652 | 18.20056 | 17.88716 | 72.5856 | 66.97397 | -3.237724e-05 | 0.0933498 | 0 | 0 | 0
8024 | 268584.2 | 2010-11-04 17:00 | 3481.757 | 7 | 18 | -0.5501732 | 3.714738 | 18.20056 | 17.89174 | 72.5856 | 66.99102 | -3.237724e-05 | 0.0933498 | 0 | 0 | 0
8025 | 268614.2 | 2010-11-04 17:01 | 3511.773 | 7 | 18 | -0.5499932 | 3.712956 | 18.20056 | 17.89633 | 72.5856 | 67.00805 | -6.480217e-05 | 0.0933498 | 0 | 0 | 0
8026 | 268644.2 | 2010-11-04 17:01 | 3541.788 | 7 | 18 | -0.5501732 | 3.711012 | 18.20056 | 17.90092 | 72.5856 | 67.02508 | -6.480217e-05 | 0.0933498 | 0 | 0 | 0
8027 | 268674.2 | 2010-11-04 17:02 | 3571.803 | 7 | 18 | -0.5501732 | 3.709554 | 18.20056 | 17.9055 | 72.5856 | 67.0421 | -3.237724e-05 | 0.0933498 | 0 | 0 | 0
8028 | 268704.2 | 2010-11-04 17:02 | 3601.818 | 7 | 18 | -0.5499932 | 3.707772 | 18.20056 | 17.91009 | 72.5856 | 67.05911 | -6.480217e-05 | 0.0933498 | 0 | 0 | 0
8029 | 268734.3 | 2010-11-04 17:03 | 3631.833 | 7 | 18 | -0.5499932 | 3.705991 | 18.20056 | 17.91468 | 72.5856 | 67.07611 | -6.480217e-05 | 0.0933498 | 0 | 0 | 0
8030 | 268764.3 | 2010-11-04 17:03 | 3661.849 | 7 | 18 | -0.5499932 | 3.704533 | 18.20056 | 17.91926 | 72.5856 | 67.09311 | 0 | 0.0933498 | 0 | 0 | 0
8031 | 268794.3 | 2010-11-04 17:04 | 3691.864 | 7 | 18 | -0.5505331 | 3.702589 | 18.20056 | 17.92385 | 72.5856 | 67.11009 | -6.480217e-05 | 0.0933498 | 0 | 0 | 0
8032 | 268824.3 | 2010-11-04 17:04 | 3721.879 | 7 | 18 | -0.5501732 | 3.701131 | 18.20056 | 17.92844 | 72.5856 | 67.12707 | -3.237724e-05 | 0.0933498 | 0 | 0 | 0
8033 | 268854.3 | 2010-11-04 17:05 | 3751.895 | 7 | 18 | -0.5501732 | 3.699349 | 18.20056 | 17.93302 | 72.5856 | 67.14404 | -6.480217e-05 | 0.0933498 | 0 | 0 | 0
8034 | 268884.3 | 2010-11-04 17:05 | 3781.91 | 7 | 18 | -0.5503531 | 3.697729 | 18.20056 | 17.93761 | 72.5856 | 67.16101 | -6.480217e-05 | 0.0933498 | 0 | 0 | 0
8035 | 268914.3 | 2010-11-04 17:06 | 3811.925 | 7 | 18 | -0.5501732 | 3.696271 | 18.20056 | 17.9422 | 72.5856 | 67.17796 | -3.237724e-05 | 0.0933498 | 0 | 0 | 0
8036 | 268944.4 | 2010-11-04 17:06 | 3841.941 | 7 | 18 | -0.5501732 | 3.694489 | 18.20056 | 17.94678 | 72.5856 | 67.19491 | -6.480217e-05 | 0.0933498 | 0 | 0 | 0
8037 | 268974.4 | 2010-11-04 17:07 | 3871.956 | 7 | 18 | -0.5499932 | 3.693193 | 18.20056 | 17.95137 | 72.5856 | 67.21186 | -3.242493e-05 | 0.0933498 | 0 | 0 | 0
8038 | 269004.4 | 2010-11-04 17:07 | 3901.971 | 7 | 18 | -0.5499932 | 3.691573 | 18.20056 | 17.95596 | 72.5856 | 67.22879 | -3.237724e-05 | 0.0933498 | 0 | 0 | 0
8039 | 269034.4 | 2010-11-04 17:08 | 3931.986 | 7 | 18 | -0.5501732 | 3.689953 | 18.20056 | 17.96054 | 72.5856 | 67.24572 | -3.242493e-05 | 0.0933498 | 0 | 0 | 0
8040 | 269064.4 | 2010-11-04 17:08 | 3962.002 | 7 | 18 | -0.5499932 | 3.688658 | 18.20056 | 17.96513 | 72.5856 | 67.26264 | 0 | 0.0933498 | 0 | 0 | 0
8041 | 269094.4 | 2010-11-04 17:09 | 3992.017 | 7 | 18 | -0.5499932 | 3.6872 | 18.20056 | 17.96972 | 72.5856 | 67.27956 | 0 | 0.0933498 | 0 | 0 | 0
8042 | 269124.4 | 2010-11-04 17:09 | 4022.032 | 7 | 18 | -0.5501732 | 3.68558 | 18.20056 | 17.9743 | 72.5856 | 67.29646 | -6.480217e-05 | 0.0933498 | 0 | 0 | 0
8043 | 269154.5 | 2010-11-04 17:10 | 4052.047 | 7 | 18 | -0.5499932 | 3.684284 | 18.20056 | 17.97889 | 72.5856 | 67.31337 | -3.237724e-05 | 0.0933498 | 0 | 0 | 0
8044 | 269184.5 | 2010-11-04 17:10 | 4082.063 | 7 | 18 | -0.5499932 | 3.682826 | 18.20056 | 17.98348 | 72.5856 | 67.33026 | -6.480217e-05 | 0.0933498 | 0 | 0 | 0
8045 | 269214.5 | 2010-11-04 17:11 | 4112.078 | 7 | 18 | -0.5503531 | 3.681206 | 18.20056 | 17.98806 | 72.5856 | 67.34715 | -6.475449e-05 | 0.0933498 | 0 | 0 | 0
8046 | 269244.5 | 2010-11-04 17:11 | 4142.093 | 7 | 18 | -0.5501732 | 3.67991 | 18.20056 | 17.99265 | 72.5856 | 67.36403 | -3.237724e-05 | 0.0933498 | 0 | 0 | 0
8047 | 269274.5 | 2010-11-04 17:12 | 4172.108 | 7 | 18 | -0.5501732 | 3.678614 | 18.20056 | 17.99724 | 72.5856 | 67.38091 | -6.480217e-05 | 0.0933498 | 0 | 0 | 0
8048 | 269304.5 | 2010-11-04 17:12 | 4202.124 | 7 | 18 | -0.5501732 | 3.677318 | 18.20056 | 18.00182 | 72.5856 | 67.39778 | -6.480217e-05 | 0.0933498 | 0 | 0 | 0
8049 | 269334.6 | 2010-11-04 17:13 | 4232.139 | 7 | 18 | -0.5499932 | 3.676022 | 18.20056 | 18.00641 | 72.5856 | 67.41464 | -3.242493e-05 | 0.0933498 | 0 | 0 | 0
8050 | 269364.6 | 2010-11-04 17:13 | 4262.154 | 7 | 18 | -0.5501732 | 3.674564 | 18.20056 | 18.011 | 72.5856 | 67.4315 | -3.242493e-05 | 0.0933498 | 0 | 0 | 0
8051 | 269394.6 | 2010-11-04 17:14 | 4292.17 | 7 | 18 | -0.5503531 | 3.673106 | 18.20056 | 18.01558 | 72.5856 | 67.44835 | -6.480217e-05 | 0.0933498 | 0 | 0 | 0
8052 | 269424.6 | 2010-11-04 17:14 | 4322.185 | 7 | 18 | -0.5501732 | 3.672134 | 18.20056 | 18.02017 | 72.5856 | 67.46519 | -3.237724e-05 | 0.0933498 | 0 | 0 | 0
8053 | 269454.6 | 2010-11-04 17:15 | 4352.2 | 7 | 18 | -0.5499932 | 3.670838 | 18.20056 | 18.02476 | 72.5856 | 67.48203 | -3.242493e-05 | 0.0933498 | 0 | 0 | 0
8054 | 269484.6 | 2010-11-04 17:15 | 4382.215 | 7 | 18 | -0.5499932 | 3.669543 | 18.20056 | 18.02934 | 72.5856 | 67.49887 | -3.237724e-05 | 0.0933498 | 0 | 0 | 0
8055 | 269514.6 | 2010-11-04 17:16 | 4412.231 | 7 | 18 | -0.5499932 | 3.668247 | 18.20056 | 18.03393 | 72.5856 | 67.51569 | -6.480217e-05 | 0.0933498 | 0 | 0 | 0
8056 | 269544.7 | 2010-11-04 17:16 | 4442.246 | 7 | 18 | -0.5501732 | 3.666951 | 18.20056 | 18.03852 | 72.5856 | 67.53252 | -6.480217e-05 | 0.0933498 | 0 | 0 | 0
8057 | 269574.7 | 2010-11-04 17:17 | 4472.262 | 7 | 18 | -0.5501732 | 3.665817 | 18.20056 | 18.0431 | 72.5856 | 67.54933 | -6.475449e-05 | 0.0933498 | 0 | 0 | 0
8058 | 269604.7 | 2010-11-04 17:17 | 4502.277 | 7 | 18 | -0.5499932 | 3.664521 | 18.20056 | 18.04769 | 72.5856 | 67.56614 | -3.237724e-05 | 0.0933498 | 0 | 0 | 0
8059 | 269634.7 | 2010-11-04 17:18 | 4532.292 | 7 | 18 | -0.5499932 | 3.663387 | 18.20056 | 18.05227 | 72.5856 | 67.58295 | -3.237724e-05 | 0.0933498 | 0 | 0 | 0
8060 | 269664.7 | 2010-11-04 17:18 | 4562.307 | 7 | 18 | -0.5499932 | 3.662091 | 18.20056 | 18.05686 | 72.5856 | 67.59975 | 0 | 0.0933498 | 0 | 0 | 0
8061 | 269694.7 | 2010-11-04 17:19 | 4592.323 | 7 | 18 | -0.5501732 | 3.660957 | 18.20056 | 18.06145 | 72.5856 | 67.61654 | 0 | 0.0933498 | 0 | 0 | 0
8062 | 269724.8 | 2010-11-04 17:19 | 4622.338 | 7 | 18 | -0.5499932 | 3.659823 | 18.20056 | 18.06603 | 72.5856 | 67.63333 | 0 | 0.0933498 | 0 | 0 | 0
8063 | 269754.8 | 2010-11-04 17:20 | 4652.353 | 7 | 18 | -0.5499932 | 3.658527 | 18.20056 | 18.07062 | 72.5856 | 67.65011 | -3.237724e-05 | 0.0933498 | 0 | 0 | 0
8064 | 269784.8 | 2010-11-04 17:20 | 4682.368 | 7 | 18 | -0.5501732 | 3.657231 | 18.20056 | 18.07521 | 72.5856 | 67.66689 | 0 | 0.0933498 | 0 | 0 | 0
8065 | 269814.8 | 2010-11-04 17:21 | 4712.384 | 7 | 18 | -0.5499932 | 3.656097 | 18.20056 | 18.07979 | 72.5856 | 67.68366 | -3.237724e-05 | 0.0933498 | 0 | 0 | 0
8066 | 269844.8 | 2010-11-04 17:21 | 4742.399 | 7 | 18 | -0.5499932 | 3.654801 | 18.20056 | 18.08438 | 72.5856 | 67.70042 | -3.237724e-05 | 0.0933498 | 0 | 0 | 0
8067 | 269874.8 | 2010-11-04 17:22 | 4772.414 | 7 | 18 | -0.5501732 | 3.653343 | 18.20056 | 18.08897 | 72.5856 | 67.71718 | -6.475449e-05 | 0.0933498 | 0 | 0 | 0
8068 | 269904.8 | 2010-11-04 17:22 | 4802.43 | 7 | 18 | -0.5503531 | 3.652047 | 18.20056 | 18.09355 | 72.5856 | 67.73394 | -9.717941e-05 | 0.0933498 | 0 | 0 | 0
8069 | 269934.9 | 2010-11-04 17:23 | 4832.445 | 7 | 18 | -0.5499932 | 3.650913 | 18.20056 | 18.09814 | 72.5856 | 67.75069 | -3.237724e-05 | 0.0933498 | 0 | 0 | 0
8070 | 269964.9 | 2010-11-04 17:23 | 4862.46 | 7 | 18 | -0.5499932 | 3.649617 | 18.20056 | 18.10273 | 72.5856 | 67.76743 | -3.242493e-05 | 0.0933498 | 0 | 0 | 0
8071 | 269994.9 | 2010-11-04 17:24 | 4892.475 | 7 | 18 | -0.5501732 | 3.648322 | 18.20056 | 18.10731 | 72.5856 | 67.78416 | -3.237724e-05 | 0.0933498 | 0 | 0 | 0
8072 | 270024.9 | 2010-11-04 17:24 | 4922.491 | 7 | 18 | -0.5503531 | 3.646864 | 18.20056 | 18.1119 | 72.5856 | 67.80089 | -3.237724e-05 | 0.0933498 | 0 | 0 | 0
8073 | 270054.9 | 2010-11-04 17:25 | 4952.506 | 7 | 18 | -0.5499932 | 3.645568 | 18.20056 | 18.11649 | 72.5856 | 67.81762 | 0 | 0.0933498 | 0 | 0 | 0
8074 | 270084.9 | 2010-11-04 17:25 | 4982.521 | 7 | 18 | -0.5499932 | 3.64411 | 18.20056 | 18.12107 | 72.5856 | 67.83433 | -3.242493e-05 | 0.0933498 | 0 | 0 | 0
8075 | 270115 | 2010-11-04 17:26 | 5012.536 | 7 | 18 | -0.5501732 | 3.642652 | 18.20056 | 18.12566 | 72.5856 | 67.85104 | -3.242493e-05 | 0.0933498 | 0 | 0 | 0
8076 | 270145 | 2010-11-04 17:26 | 5042.552 | 7 | 18 | -0.5499932 | 3.641194 | 18.20056 | 18.13025 | 72.5856 | 67.86775 | -6.480217e-05 | 0.0933498 | 0 | 0 | 0
8077 | 270175 | 2010-11-04 17:27 | 5072.567 | 7 | 18 | -0.5501732 | 3.639736 | 18.20056 | 18.13483 | 72.5856 | 67.88445 | -3.242493e-05 | 0.0933498 | 0 | 0 | 0
8078 | 270205 | 2010-11-04 17:27 | 5102.582 | 7 | 18 | -0.5501732 | 3.638278 | 18.20056 | 18.13942 | 72.5856 | 67.90114 | -3.242493e-05 | 0.0933498 | 0 | 0 | 0
8079 | 270235 | 2010-11-04 17:28 | 5132.597 | 7 | 18 | -0.5499932 | 3.63682 | 18.20056 | 18.14401 | 72.5856 | 67.91783 | 0 | 0.0933498 | 0 | 0 | 0
8080 | 270265 | 2010-11-04 17:28 | 5162.613 | 7 | 18 | -0.5503531 | 3.635038 | 18.20056 | 18.1486 | 72.5856 | 67.93451 | -3.237724e-05 | 0.0933498 | 0 | 0 | 0
8081 | 270295 | 2010-11-04 17:29 | 5192.628 | 7 | 18 | -0.5501732 | 3.633256 | 18.20056 | 18.15318 | 72.5856 | 67.95118 | -9.717941e-05 | 0.0933498 | 0 | 0 | 0
8082 | 270325.1 | 2010-11-04 17:29 | 5222.643 | 7 | 18 | -0.5501732 | 3.631799 | 18.20056 | 18.15777 | 72.5856 | 67.96784 | -3.237724e-05 | 0.0933498 | 0 | 0 | 0
8083 | 270355.1 | 2010-11-04 17:30 | 5252.659 | 7 | 18 | -0.5501732 | 3.630178 | 18.20056 | 18.16236 | 72.5856 | 67.98449 | -3.242493e-05 | 0.0933498 | 0 | 0 | 0
8084 | 270385.1 | 2010-11-04 17:30 | 5282.674 | 7 | 18 | -0.5501732 | 3.628235 | 18.20056 | 18.16694 | 72.5856 | 68.00114 | -9.717941e-05 | 0.0933498 | 0 | 0 | 0
8085 | 270415.1 | 2010-11-04 17:31 | 5312.689 | 7 | 18 | -0.5503531 | 3.626615 | 18.20056 | 18.17153 | 72.5856 | 68.01778 | -6.475449e-05 | 0.0933498 | 0 | 0 | 0
8086 | 270445.1 | 2010-11-04 17:31 | 5342.704 | 7 | 18 | -0.5501732 | 3.624671 | 18.20056 | 18.17612 | 72.5856 | 68.03441 | -3.242493e-05 | 0.0933498 | 0 | 0 | 0
8087 | 270475.1 | 2010-11-04 17:32 | 5372.72 | 7 | 18 | -0.5499932 | 3.622727 | 18.20056 | 18.1807 | 72.5856 | 68.05103 | -6.480217e-05 | 0.0933498 | 0 | 0 | 0
8088 | 270505.2 | 2010-11-04 17:32 | 5402.735 | 7 | 18 | -0.5501732 | 3.620783 | 18.20056 | 18.18529 | 72.5856 | 68.06764 | -6.480217e-05 | 0.0933498 | 0 | 0 | 0
8089 | 270535.2 | 2010-11-04 17:33 | 5432.751 | 7 | 18 | -0.5501732 | 3.618839 | 18.20056 | 18.18988 | 72.5856 | 68.08424 | -6.480217e-05 | 0.0933498 | 0 | 0 | 0
8090 | 270565.2 | 2010-11-04 17:33 | 5462.766 | 7 | 18 | -0.5499932 | 3.616733 | 18.20056 | 18.19446 | 72.5856 | 68.10083 | -3.237724e-05 | 0.0933498 | 0 | 0 | 0
8091 | 270595.2 | 2010-11-04 17:34 | 5492.781 | 7 | 18 | -0.5501732 | 3.614465 | 18.20056 | 18.19905 | 72.5856 | 68.11742 | -9.722709e-05 | 0.0933498 | 0 | 0 | 0
8092 | 270625.2 | 2010-11-04 17:34 | 5522.796 | 7 | 18 | -0.5501732 | 3.61236 | 18.20056 | 18.20364 | 72.5856 | 68.13399 | -6.480217e-05 | 0.0933498 | 0 | 0 | 0
8093 | 270655.2 | 2010-11-04 17:35 | 5552.812 | 7 | 18 | -0.5499932 | 3.610092 | 18.20056 | 18.20822 | 72.5856 | 68.15055 | -3.237724e-05 | 0.0933498 | 0 | 0 | 0
8094 | 270685.2 | 2010-11-04 17:35 | 5582.827 | 7 | 18 | -0.5501732 | 3.6075 | 18.20056 | 18.21281 | 72.5856 | 68.16711 | -9.722709e-05 | 0.0933498 | 0 | 0 | 0
8095 | 270715.3 | 2010-11-04 17:36 | 5612.842 | 7 | 18 | -0.5501732 | 3.605232 | 18.20056 | 18.2174 | 72.5856 | 68.18365 | -9.722709e-05 | 0.0933498 | 0 | 0 | 0
8096 | 270745.3 | 2010-11-04 17:36 | 5642.857 | 7 | 18 | -0.5501732 | 3.602802 | 18.20056 | 18.22198 | 72.5856 | 68.20018 | -3.237724e-05 | 0.0933498 | 0 | 0 | 0
8097 | 270775.3 | 2010-11-04 17:37 | 5672.872 | 7 | 18 | -0.5499932 | 3.600372 | 18.20056 | 18.22657 | 72.5856 | 68.2167 | -3.237724e-05 | 0.0933498 | 0 | 0 | 0
8098 | 270805.3 | 2010-11-04 17:37 | 5702.888 | 7 | 18 | -0.5501732 | 3.597456 | 18.20056 | 18.23116 | 72.5856 | 68.2332 | -9.717941e-05 | 0.0933498 | 0 | 0 | 0
8099 | 270835.3 | 2010-11-04 17:38 | 5732.903 | 7 | 18 | -0.5501732 | 3.594864 | 18.20056 | 18.23574 | 72.5856 | 68.2497 | -9.717941e-05 | 0.0933498 | 0 | 0 | 0
8100 | 270865.3 | 2010-11-04 17:38 | 5762.918 | 7 | 18 | -0.5501732 | 3.59211 | 18.20056 | 18.24033 | 72.5856 | 68.26618 | -6.480217e-05 | 0.0933498 | 0 | 0 | 0
8101 | 270895.4 | 2010-11-04 17:39 | 5792.934 | 7 | 18 | -0.5499932 | 3.589519 | 18.20056 | 18.24492 | 72.5856 | 68.28265 | -3.242493e-05 | 0.0933498 | 0 | 0 | 0
8102 | 270925.4 | 2010-11-04 17:39 | 5822.949 | 7 | 18 | -0.5501732 | 3.586603 | 18.20056 | 18.2495 | 72.5856 | 68.29911 | -9.722709e-05 | 0.0933498 | 0 | 0 | 0
8103 | 270955.4 | 2010-11-04 17:40 | 5852.964 | 7 | 18 | -0.5501732 | 3.583687 | 18.20056 | 18.25409 | 72.5856 | 68.31555 | -9.722709e-05 | 0.0933498 | 0 | 0 | 0
8104 | 270985.4 | 2010-11-04 17:40 | 5882.98 | 7 | 18 | -0.5501732 | 3.580933 | 18.20056 | 18.25868 | 72.5856 | 68.33198 | -3.237724e-05 | 0.0933498 | 0 | 0 | 0
8105 | 271015.4 | 2010-11-04 17:41 | 5912.995 | 7 | 18 | -0.5501732 | 3.577855 | 18.20056 | 18.26326 | 72.5856 | 68.3484 | -9.717941e-05 | 0.0933498 | 0 | 0 | 0
8106 | 271045.4 | 2010-11-04 17:41 | 5943.01 | 7 | 18 | -0.5501732 | 3.574777 | 18.20056 | 18.26785 | 72.5856 | 68.3648 | -9.717941e-05 | 0.0933498 | 0 | 0 | 0
8107 | 271075.4 | 2010-11-04 17:42 | 5973.025 | 7 | 18 | -0.5501732 | 3.571537 | 18.20056 | 18.27244 | 72.5856 | 68.38119 | -9.722709e-05 | 0.0933498 | 0 | 0 | 0
8108 | 271105.5 | 2010-11-04 17:42 | 6003.041 | 7 | 18 | -0.5501732 | 3.568136 | 18.20056 | 18.27702 | 72.5856 | 68.39757 | -6.480217e-05 | 0.0933498 | 0 | 0 | 0
8109 | 271135.5 | 2010-11-04 17:43 | 6033.056 | 7 | 18 | -0.5501732 | 3.564572 | 18.20056 | 18.28161 | 72.5856 | 68.41393 | -0.0001296043 | 0.0933498 | 0 | 0 | 0
8110 | 271165.5 | 2010-11-04 17:43 | 6063.071 | 7 | 18 | -0.5503531 | 3.560522 | 18.20056 | 18.2862 | 72.5856 | 68.43027 | -9.722709e-05 | 0.0933498 | 0 | 0 | 0
8111 | 271195.5 | 2010-11-04 17:44 | 6093.086 | 7 | 18 | -0.5501732 | 3.556148 | 18.20056 | 18.29078 | 72.5856 | 68.44659 | -0.0001296043 | 0.0933498 | 0 | 0 | 0
8112 | 271225.5 | 2010-11-04 17:44 | 6123.102 | 7 | 18 | -0.5499932 | 3.551289 | 18.20056 | 18.29537 | 72.5856 | 68.46289 | -0.0001619816 | 0.0933498 | 0 | 0 | 0
8113 | 271255.5 | 2010-11-04 17:45 | 6153.117 | 7 | 18 | -0.5499932 | 3.545943 | 18.20056 | 18.29996 | 72.5856 | 68.47916 | -0.0001620293 | 0.0933498 | 0 | 0 | 0
8114 | 271285.6 | 2010-11-04 17:45 | 6183.132 | 7 | 18 | -0.5499932 | 3.539787 | 18.20056 | 18.30454 | 72.5856 | 68.49541 | -0.0001619816 | 0.0933498 | 0 | 0 | 0
8115 | 271315.6 | 2010-11-04 17:46 | 6213.147 | 7 | 18 | -0.5499932 | 3.53266 | 18.20056 | 18.30913 | 72.5856 | 68.51163 | -0.0001619816 | 0.0933498 | 0 | 0 | 0
8116 | 271345.6 | 2010-11-04 17:46 | 6243.163 | 7 | 18 | -0.5501732 | 3.524398 | 18.20056 | 18.31372 | 72.5856 | 68.52782 | -0.0002267838 | 0.0933498 | 0 | 0 | 0
8117 | 271375.6 | 2010-11-04 17:47 | 6273.178 | 7 | 18 | -0.5501732 | 3.514841 | 18.20056 | 18.3183 | 72.5856 | 68.54396 | -0.000259161 | 0.0933498 | 0 | 0 | 0
8118 | 271405.6 | 2010-11-04 17:47 | 6303.193 | 7 | 18 | -0.5501732 | 3.503501 | 18.20056 | 18.32289 | 72.5856 | 68.56006 | -0.0003887653 | 0.0933498 | 0 | 0 | 0
8119 | 271435.6 | 2010-11-04 17:48 | 6333.209 | 7 | 18 | -0.5501732 | 3.490542 | 18.20056 | 18.32748 | 72.5856 | 68.5761 | -0.000388813 | 0.0933498 | 0 | 0 | 0
8120 | 271465.6 | 2010-11-04 17:48 | 6363.224 | 7 | 18 | -0.5501732 | 3.474828 | 18.20056 | 18.33206 | 72.5856 | 68.59207 | -0.0004536152 | 0.0933498 | 0 | 0 | 0
8121 | 271495.7 | 2010-11-04 17:49 | 6393.239 | 7 | 18 | -0.5503531 | 3.456038 | 18.20056 | 18.33665 | 72.5856 | 68.60797 | -0.0005831718 | 0.0933498 | 0 | 0 | 0
8122 | 271525.7 | 2010-11-04 17:49 | 6423.254 | 7 | 18 | -0.5501732 | 3.433845 | 18.20056 | 18.34124 | 72.5856 | 68.62377 | -0.0006479264 | 0.0933498 | 0 | 0 | 0
8123 | 271555.7 | 2010-11-04 17:50 | 6453.27 | 7 | 18 | -0.5503531 | 3.407116 | 18.20056 | 18.34582 | 72.5856 | 68.63946 | -0.0007775307 | 0.0933498 | 0 | 0 | 0
8124 | 271585.7 | 2010-11-04 17:50 | 6483.285 | 7 | 18 | -0.5501732 | 3.375042 | 18.20056 | 18.35041 | 72.5856 | 68.65502 | -0.0008747578 | 0.0933498 | 0 | 0 | 0
8125 | 271615.7 | 2010-11-04 17:51 | 6513.3 | 7 | 18 | -0.5501732 | 3.336164 | 18.20056 | 18.355 | 72.5856 | 68.67041 | -0.001133966 | 0.0933498 | 0 | 0 | 0
8126 | 271645.7 | 2010-11-04 17:51 | 6543.316 | 7 | 18 | -0.5501732 | 3.288862 | 18.20056 | 18.35958 | 72.5856 | 68.68561 | -0.00136075 | 0.0933498 | 0 | 0 | 0
8127 | 271675.7 | 2010-11-04 17:52 | 6573.331 | 7 | 18 | -0.5503531 | 3.230869 | 18.20056 | 18.36417 | 72.5856 | 68.70057 | -0.001684713 | 0.0933498 | 0 | 0 | 0
8128 | 271705.8 | 2010-11-04 17:52 | 6603.346 | 7 | 18 | -0.5501732 | 3.157649 | 18.20056 | 18.36876 | 72.5856 | 68.71523 | -0.002203083 | 0.0933498 | 0 | 0 | 0
8129 | 271735.8 | 2010-11-04 17:53 | 6633.361 | 7 | 18 | -0.5499932 | 3.058834 | 18.20056 | 18.37334 | 72.5856 | 68.7295 | -0.003110266 | 0.0933498 | 0 | 0 | 0
8130 | 271755.7 | 2010-11-04 17:53 | 6653.299 | 7 | 18 | -0.5499932 | 2.958723 | 18.20056 | 18.37639 | 72.5856 | 68.73867 | -0.004600572 | 0.0933498 | 0 | 0 | 0
8131 | 271770.8 | 2010-11-04 17:53 | 6668.377 | 7 | 18 | -0.5501732 | 2.858613 | 18.20056 | 18.37869 | 72.5856 | 68.74538 | -0.005702114 | 0.0933498 | 0 | 0 | 0
8132 | 271784.1 | 2010-11-04 17:54 | 6681.72 | 7 | 18 | -0.5499932 | 2.758502 | 18.20056 | 18.38073 | 72.5856 | 68.75111 | -0.006090879 | 0.0933498 | 0 | 0 | 0
8133 | 271791.9 | 2010-11-04 17:54 | 6689.517 | 7 | 18 | -0.5499932 | 2.699861 | 18.20056 | 18.38192 | 72.5856 | 68.75436 | -0.005961275 | 0.0933498 | 0 | 0 | 0
8134 | 271852 | 2010-11-04 17:55 | 60.01492 | 8 | 18 | 0 | 3.213374 | 18.20056 | 18.38192 | 72.5856 | 68.75436 | 0.001069164 | 0.0933498 | 0 | 0 | 0
8135 | 271852.1 | 2010-11-04 17:55 | 0.1876246 | 9 | 18 | -0.002413501 | 3.215318 | 18.20056 | 18.38192 | 72.5856 | 68.75436 | 0 | 0.09659675 | 0 | 0 | 0
8136 | 271857 | 2010-11-04 17:55 | 5.015564 | 9 | 18 | -0.002053607 | 3.220178 | 18.20056 | 18.38193 | 72.5856 | 68.75437 | 0.0008423805 | 0.09659675 | 0 | 0 | 0
8137 | 271887 | 2010-11-04 17:55 | 30.0153 | 1 | 19 | 0 | 3.25047 | 18.20056 | 18.38193 | 72.5856 | 68.75437 | 0.0006155491 | 0.09659675 | 0 | 0 | 0
8138 | 271917 | 2010-11-04 17:56 | 60.03071 | 1 | 19 | 0 | 3.271529 | 18.20056 | 18.38193 | 72.5856 | 68.75437 | 0.0004535675 | 0.09659675 | 0 | 0 | 0
8139 | 271947 | 2010-11-04 17:56 | 90.04583 | 1 | 19 | 0 | 3.287728 | 18.20056 | 18.38193 | 72.5856 | 68.75437 | 0.0003887653 | 0.09659675 | 0 | 0 | 0
8140 | 271977 | 2010-11-04 17:57 | 120.0142 | 1 | 19 | 0 | 3.300688 | 18.20056 | 18.38193 | 72.5856 | 68.75437 | 0.0003239632 | 0.09659675 | 0 | 0 | 0
8141 | 272007 | 2010-11-04 17:57 | 30.01528 | 2 | 19 | 0.5500248 | 3.52375 | 18.20515 | 18.38193 | 72.60153 | 68.75437 | 0.002203083 | 0.09659675 | 0 | 0 | 0
8142 | 272037 | 2010-11-04 17:58 | 60.03055 | 2 | 19 | 0.5496649 | 3.588709 | 18.20973 | 18.38193 | 72.61785 | 68.75437 | 0.001490307 | 0.09659675 | 0 | 0 | 0
8143 | 272067.1 | 2010-11-04 17:58 | 90.04581 | 2 | 19 | 0.5498449 | 3.634714 | 18.21432 | 18.38193 | 72.63441 | 68.75437 | 0.001101542 | 0.09659675 | 0 | 0 | 0
8144 | 272097.1 | 2010-11-04 17:59 | 120.0612 | 2 | 19 | 0.5498449 | 3.669867 | 18.21891 | 18.38193 | 72.65116 | 68.75437 | 0.0008099556 | 0.09659675 | 0 | 0 | 0
8145 | 272127.1 | 2010-11-04 17:59 | 150.0764 | 2 | 19 | 0.5500248 | 3.698215 | 18.22349 | 18.38193 | 72.66806 | 68.75437 | 0.0007127762 | 0.09659675 | 0 | 0 | 0
8146 | 272157.1 | 2010-11-04 18:00 | 180.0916 | 2 | 19 | 0.5500248 | 3.721866 | 18.22808 | 18.38193 | 72.68507 | 68.75437 | 0.0006155491 | 0.09659675 | 0 | 0 | 0
8147 | 272187.1 | 2010-11-04 18:00 | 210.1069 | 2 | 19 | 0.5500248 | 3.741629 | 18.23266 | 18.38193 | 72.70218 | 68.75437 | 0.0005183697 | 0.09659675 | 0 | 0 | 0
8148 | 272217.1 | 2010-11-04 18:01 | 240.1222 | 2 | 19 | 0.5500248 | 3.75799 | 18.23725 | 18.38193 | 72.71938 | 68.75437 | 0.0004535675 | 0.09659675 | 0 | 0 | 0
8149 | 272247.1 | 2010-11-04 18:01 | 270.1375 | 2 | 19 | 0.5500248 | 3.770625 | 18.24183 | 18.38193 | 72.73664 | 68.75437 | 0.0002592087 | 0.09659675 | 0 | 0 | 0
8150 | 272277.2 | 2010-11-04 18:02 | 300.1528 | 2 | 19 | 0.5500248 | 3.779049 | 18.24642 | 18.38193 | 72.75395 | 68.75437 | 0.0001620293 | 0.09659675 | 0 | 0 | 0
8151 | 272307.2 | 2010-11-04 18:02 | 330.1682 | 2 | 19 | 0.5498449 | 3.784557 | 18.251 | 18.38193 | 72.77129 | 68.75437 | 0.0001620293 | 0.09659675 | 0 | 0 | 0
8152 | 272337.2 | 2010-11-04 18:03 | 360.1833 | 2 | 19 | 0.5500248 | 3.788282 | 18.25559 | 18.38193 | 72.78865 | 68.75437 | 9.722709e-05 | 0.09659675 | 0 | 0 | 0
8153 | 272367.2 | 2010-11-04 18:03 | 390.1989 | 2 | 19 | 0.5500248 | 3.791522 | 18.26017 | 18.38193 | 72.80603 | 68.75437 | 6.480217e-05 | 0.09659675 | 0 | 0 | 0
8154 | 272397.2 | 2010-11-04 18:04 | 420.214 | 2 | 19 | 0.5498449 | 3.7946 | 18.26476 | 18.38193 | 72.82342 | 68.75437 | 6.480217e-05 | 0.09659675 | 0 | 0 | 0
8155 | 272427.2 | 2010-11-04 18:04 | 450.2291 | 2 | 19 | 0.5498449 | 3.797678 | 18.26934 | 18.38193 | 72.84083 | 68.75437 | 3.237724e-05 | 0.09659675 | 0 | 0 | 0
8156 | 272457.2 | 2010-11-04 18:05 | 480.2445 | 2 | 19 | 0.5498449 | 3.800756 | 18.27393 | 18.38193 | 72.85825 | 68.75437 | 3.242493e-05 | 0.09659675 | 0 | 0 | 0
8157 | 272487.3 | 2010-11-04 18:05 | 510.2598 | 2 | 19 | 0.5500248 | 3.803833 | 18.27851 | 18.38193 | 72.87569 | 68.75437 | 9.717941e-05 | 0.09659675 | 0 | 0 | 0
8158 | 272517.3 | 2010-11-04 18:06 | 540.275 | 2 | 19 | 0.5500248 | 3.806587 | 18.2831 | 18.38193 | 72.89313 | 68.75437 | 6.480217e-05 | 0.09659675 | 0 | 0 | 0
8159 | 272547.3 | 2010-11-04 18:06 | 570.2902 | 2 | 19 | 0.5500248 | 3.809503 | 18.28769 | 18.38193 | 72.9106 | 68.75437 | 6.480217e-05 | 0.09659675 | 0 | 0 | 0
8160 | 272577.3 | 2010-11-04 18:07 | 600.3056 | 2 | 19 | 0.5502048 | 3.812095 | 18.29227 | 18.38193 | 72.92807 | 68.75437 | 6.480217e-05 | 0.09659675 | 0 | 0 | 0
8161 | 272607.3 | 2010-11-04 18:07 | 630.3209 | 2 | 19 | 0.5500248 | 3.814849 | 18.29686 | 18.38193 | 72.94556 | 68.75437 | 6.480217e-05 | 0.09659675 | 0 | 0 | 0
8162 | 272637.3 | 2010-11-04 18:08 | 660.3362 | 2 | 19 | 0.5498449 | 3.817603 | 18.30144 | 18.38193 | 72.96306 | 68.75437 | 6.480217e-05 | 0.09659675 | 0 | 0 | 0
8163 | 272667.4 | 2010-11-04 18:08 | 690.3513 | 2 | 19 | 0.5500248 | 3.820519 | 18.30603 | 18.38193 | 72.98057 | 68.75437 | 9.722709e-05 | 0.09659675 | 0 | 0 | 0
8164 | 272697.4 | 2010-11-04 18:09 | 720.3666 | 2 | 19 | 0.5496649 | 3.822948 | 18.31061 | 18.38193 | 72.99809 | 68.75437 | 3.237724e-05 | 0.09659675 | 0 | 0 | 0
8165 | 272727.4 | 2010-11-04 18:09 | 750.3819 | 2 | 19 | 0.5498449 | 3.825864 | 18.3152 | 18.38193 | 73.01562 | 68.75437 | 9.717941e-05 | 0.09659675 | 0 | 0 | 0
8166 | 272757.4 | 2010-11-04 18:10 | 780.3973 | 2 | 19 | 0.5500248 | 3.828942 | 18.31978 | 18.38193 | 73.03317 | 68.75437 | 9.722709e-05 | 0.09659675 | 0 | 0 | 0
8167 | 272787.4 | 2010-11-04 18:10 | 810.4125 | 2 | 19 | 0.5500248 | 3.831858 | 18.32437 | 18.38193 | 73.05074 | 68.75437 | 9.722709e-05 | 0.09659675 | 0 | 0 | 0
8168 | 272817.4 | 2010-11-04 18:11 | 840.4278 | 2 | 19 | 0.5500248 | 3.834612 | 18.32895 | 18.38193 | 73.06831 | 68.75437 | 9.717941e-05 | 0.09659675 | 0 | 0 | 0
8169 | 272847.4 | 2010-11-04 18:11 | 870.443 | 2 | 19 | 0.5500248 | 3.837528 | 18.33354 | 18.38193 | 73.0859 | 68.75437 | 6.480217e-05 | 0.09659675 | 0 | 0 | 0
8170 | 272877.5 | 2010-11-04 18:12 | 900.4583 | 2 | 19 | 0.5500248 | 3.840605 | 18.33812 | 18.38193 | 73.1035 | 68.75437 | 3.237724e-05 | 0.09659675 | 0 | 0 | 0
8171 | 272907.5 | 2010-11-04 18:12 | 930.4736 | 2 | 19 | 0.5500248 | 3.843845 | 18.34271 | 18.38193 | 73.12112 | 68.75437 | 9.717941e-05 | 0.09659675 | 0 | 0 | 0
8172 | 272937.5 | 2010-11-04 18:13 | 960.489 | 2 | 19 | 0.5500248 | 3.847085 | 18.34729 | 18.38193 | 73.13875 | 68.75437 | 9.717941e-05 | 0.09659675 | 0 | 0 | 0
8173 | 272967.5 | 2010-11-04 18:13 | 990.5042 | 2 | 19 | 0.5498449 | 3.850001 | 18.35188 | 18.38193 | 73.1564 | 68.75437 | 6.480217e-05 | 0.09659675 | 0 | 0 | 0
8174 | 272997.5 | 2010-11-04 18:14 | 1020.519 | 2 | 19 | 0.5500248 | 3.853403 | 18.35646 | 18.38193 | 73.17406 | 68.75437 | 9.717941e-05 | 0.09659675 | 0 | 0 | 0
8175 | 273027.5 | 2010-11-04 18:14 | 1050.535 | 2 | 19 | 0.5500248 | 3.856319 | 18.36105 | 18.38193 | 73.19174 | 68.75437 | 9.717941e-05 | 0.09659675 | 0 | 0 | 0
8176 | 273057.6 | 2010-11-04 18:15 | 1080.55 | 2 | 19 | 0.5498449 | 3.859235 | 18.36563 | 18.38193 | 73.20943 | 68.75437 | 3.237724e-05 | 0.09659675 | 0 | 0 | 0
8177 | 273087.6 | 2010-11-04 18:15 | 1110.565 | 2 | 19 | 0.5500248 | 3.862313 | 18.37022 | 18.38193 | 73.22713 | 68.75437 | 9.722709e-05 | 0.09659675 | 0 | 0 | 0
8178 | 273117.6 | 2010-11-04 18:16 | 1140.58 | 2 | 19 | 0.5500248 | 3.865228 | 18.37481 | 18.38193 | 73.24485 | 68.75437 | 3.242493e-05 | 0.09659675 | 0 | 0 | 0
8179 | 273147.6 | 2010-11-04 18:16 | 1170.596 | 2 | 19 | 0.5498449 | 3.868144 | 18.37939 | 18.38193 | 73.26258 | 68.75437 | 6.480217e-05 | 0.09659675 | 0 | 0 | 0
8180 | 273177.6 | 2010-11-04 18:17 | 1200.611 | 2 | 19 | 0.5498449 | 3.870736 | 18.38398 | 18.38193 | 73.28032 | 68.75437 | 3.242493e-05 | 0.09659675 | 0 | 0 | 0
8181 | 273207.6 | 2010-11-04 18:17 | 1230.626 | 2 | 19 | 0.5500248 | 3.87349 | 18.38856 | 18.38193 | 73.29808 | 68.75437 | 6.480217e-05 | 0.09659675 | 0 | 0 | 0
8182 | 273237.6 | 2010-11-04 18:18 | 1260.642 | 2 | 19 | 0.5500248 | 3.876244 | 18.39315 | 18.38193 | 73.31584 | 68.75437 | 6.480217e-05 | 0.09659675 | 0 | 0 | 0
8183 | 273267.7 | 2010-11-04 18:18 | 1290.657 | 2 | 19 | 0.5500248 | 3.878674 | 18.39773 | 18.38193 | 73.33362 | 68.75437 | 6.480217e-05 | 0.09659675 | 0 | 0 | 0
8184 | 273297.7 | 2010-11-04 18:19 | 1320.672 | 2 | 19 | 0.5500248 | 3.881104 | 18.40232 | 18.38193 | 73.35141 | 68.75437 | 9.717941e-05 | 0.09659675 | 0 | 0 | 0
8185 | 273327.7 | 2010-11-04 18:19 | 1350.688 | 2 | 19 | 0.5498449 | 3.883209 | 18.4069 | 18.38193 | 73.36921 | 68.75437 | 9.722709e-05 | 0.09659675 | 0 | 0 | 0
8186 | 273357.7 | 2010-11-04 18:20 | 1380.703 | 2 | 19 | 0.5498449 | 3.885153 | 18.41149 | 18.38193 | 73.38702 | 68.75437 | 3.237724e-05 | 0.09659675 | 0 | 0 | 0
8187 | 273387.7 | 2010-11-04 18:20 | 1410.718 | 2 | 19 | 0.5502048 | 3.887097 | 18.41607 | 18.38193 | 73.40484 | 68.75437 | 6.480217e-05 | 0.09659675 | 0 | 0 | 0
8188 | 273417.7 | 2010-11-04 18:21 | 1440.733 | 2 | 19 | 0.5498449 | 3.888717 | 18.42066 | 18.38193 | 73.42267 | 68.75437 | 6.480217e-05 | 0.09659675 | 0 | 0 | 0
8189 | 273447.8 | 2010-11-04 18:21 | 1470.749 | 2 | 19 | 0.5500248 | 3.890337 | 18.42524 | 18.38193 | 73.4405 | 68.75437 | 6.480217e-05 | 0.09659675 | 0 | 0 | 0
8190 | 273477.8 | 2010-11-04 18:22 | 1500.764 | 2 | 19 | 0.5500248 | 3.891957 | 18.42983 | 18.38193 | 73.45834 | 68.75437 | 6.480217e-05 | 0.09659675 | 0 | 0 | 0
8191 | 273507.8 | 2010-11-04 18:22 | 1530.779 | 2 | 19 | 0.5498449 | 3.893253 | 18.43441 | 18.38193 | 73.47619 | 68.75437 | 6.480217e-05 | 0.09659675 | 0 | 0 | 0
8192 | 273537.8 | 2010-11-04 18:23 | 1560.794 | 2 | 19 | 0.5498449 | 3.894549 | 18.439 | 18.38193 | 73.49405 | 68.75437 | 3.242493e-05 | 0.09659675 | 0 | 0 | 0
8193 | 273567.8 | 2010-11-04 18:23 | 1590.81 | 2 | 19 | 0.5498449 | 3.895845 | 18.44358 | 18.38193 | 73.51191 | 68.75437 | 3.237724e-05 | 0.09659675 | 0 | 0 | 0
8194 | 273597.8 | 2010-11-04 18:24 | 1620.825 | 2 | 19 | 0.5498449 | 3.896979 | 18.44817 | 18.38193 | 73.52978 | 68.75437 | 0 | 0.09659675 | 0 | 0 | 0
8195 | 273627.8 | 2010-11-04 18:24 | 1650.84 | 2 | 19 | 0.5500248 | 3.898275 | 18.45276 | 18.38193 | 73.54765 | 68.75437 | 9.717941e-05 | 0.09659675 | 0 | 0 | 0
8196 | 273657.9 | 2010-11-04 18:25 | 1680.855 | 2 | 19 | 0.5498449 | 3.899085 | 18.45734 | 18.38193 | 73.56552 | 68.75437 | 0 | 0.09659675 | 0 | 0 | 0
8197 | 273687.9 | 2010-11-04 18:25 | 1710.871 | 2 | 19 | 0.5502048 | 3.900381 | 18.46193 | 18.38193 | 73.58341 | 68.75437 | 3.242493e-05 | 0.09659675 | 0 | 0 | 0
8198 | 273717.9 | 2010-11-04 18:26 | 1740.886 | 2 | 19 | 0.5500248 | 3.901515 | 18.46651 | 18.38193 | 73.60129 | 68.75437 | 3.242493e-05 | 0.09659675 | 0 | 0 | 0
8199 | 273747.9 | 2010-11-04 18:26 | 1770.901 | 2 | 19 | 0.5500248 | 3.90281 | 18.4711 | 18.38193 | 73.61918 | 68.75437 | 6.480217e-05 | 0.09659675 | 0 | 0 | 0
8200 | 273777.9 | 2010-11-04 18:27 | 1800.917 | 2 | 19 | 0.5500248 | 3.903944 | 18.47568 | 18.38193 | 73.63708 | 68.75437 | 3.237724e-05 | 0.09659675 | 0 | 0 | 0
8201 | 273807.9 | 2010-11-04 18:27 | 1830.932 | 2 | 19 | 0.5500248 | 3.905078 | 18.48027 | 18.38193 | 73.65498 | 68.75437 | 9.717941e-05 | 0.09659675 | 0 | 0 | 0
8202 | 273838 | 2010-11-04 18:28 | 1860.947 | 2 | 19 | 0.5498449 | 3.90605 | 18.48485 | 18.38193 | 73.67289 | 68.75437 | 3.237724e-05 | 0.09659675 | 0 | 0 | 0
8203 | 273868 | 2010-11-04 18:28 | 1890.962 | 2 | 19 | 0.5500248 | 3.907346 | 18.48944 | 18.38193 | 73.6908 | 68.75437 | 6.480217e-05 | 0.09659675 | 0 | 0 | 0
8204 | 273898 | 2010-11-04 18:29 | 1920.978 | 2 | 19 | 0.5498449 | 3.908156 | 18.49402 | 18.38193 | 73.70872 | 68.75437 | 0 | 0.09659675 | 0 | 0 | 0
8205 | 273928 | 2010-11-04 18:29 | 1950.993 | 2 | 19 | 0.5498449 | 3.90929 | 18.49861 | 18.38193 | 73.72664 | 68.75437 | 0 | 0.09659675 | 0 | 0 | 0
8206 | 273958 | 2010-11-04 18:30 | 1981.008 | 2 | 19 | 0.5498449 | 3.910586 | 18.50319 | 18.38193 | 73.74457 | 68.75437 | 0 | 0.09659675 | 0 | 0 | 0
8207 | 273988 | 2010-11-04 18:30 | 2011.024 | 2 | 19 | 0.5498449 | 3.91172 | 18.50778 | 18.38193 | 73.76251 | 68.75437 | 3.242493e-05 | 0.09659675 | 0 | 0 | 0
8208 | 274018 | 2010-11-04 18:31 | 2041.039 | 2 | 19 | 0.5500248 | 3.913016 | 18.51236 | 18.38193 | 73.78044 | 68.75437 | 3.237724e-05 | 0.09659675 | 0 | 0 | 0
8209 | 274048.1 | 2010-11-04 18:31 | 2071.054 | 2 | 19 | 0.5498449 | 3.913988 | 18.51695 | 18.38193 | 73.79839 | 68.75437 | 0 | 0.09659675 | 0 | 0 | 0
8210 | 274078.1 | 2010-11-04 18:32 | 2101.069 | 2 | 19 | 0.5500248 | 3.915284 | 18.52153 | 18.38193 | 73.81634 | 68.75437 | 0 | 0.09659675 | 0 | 0 | 0
8211 | 274108.1 | 2010-11-04 18:32 | 2131.085 | 2 | 19 | 0.5498449 | 3.91658 | 18.52612 | 18.38193 | 73.8343 | 68.75437 | 3.242493e-05 | 0.09659675 | 0 | 0 | 0
8212 | 274138.1 | 2010-11-04 18:33 | 2161.1 | 2 | 19 | 0.5502048 | 3.917876 | 18.5307 | 18.38193 | 73.85226 | 68.75437 | 3.237724e-05 | 0.09659675 | 0 | 0 | 0
8213 | 274168.1 | 2010-11-04 18:33 | 2191.115 | 2 | 19 | 0.5500248 | 3.919172 | 18.53529 | 18.38193 | 73.87022 | 68.75437 | 3.242493e-05 | 0.09659675 | 0 | 0 | 0
8214 | 274198.1 | 2010-11-04 18:34 | 2221.13 | 2 | 19 | 0.5498449 | 3.920144 | 18.53987 | 18.38193 | 73.8882 | 68.75437 | 3.242493e-05 | 0.09659675 | 0 | 0 | 0
8215 | 274228.2 | 2010-11-04 18:34 | 2251.146 | 2 | 19 | 0.5502048 | 3.921763 | 18.54446 | 18.38193 | 73.90617 | 68.75437 | 6.480217e-05 | 0.09659675 | 0 | 0 | 0
8216 | 274258.2 | 2010-11-04 18:35 | 2281.161 | 2 | 19 | 0.5500248 | 3.922897 | 18.54904 | 18.38193 | 73.92416 | 68.75437 | 3.237724e-05 | 0.09659675 | 0 | 0 | 0
8217 | 274288.2 | 2010-11-04 18:35 | 2311.177 | 2 | 19 | 0.5500248 | 3.924193 | 18.55363 | 18.38193 | 73.94215 | 68.75437 | 6.480217e-05 | 0.09659675 | 0 | 0 | 0
8218 | 274318.2 | 2010-11-04 18:36 | 2341.192 | 2 | 19 | 0.5498449 | 3.925327 | 18.55822 | 18.38193 | 73.96014 | 68.75437 | 3.242493e-05 | 0.09659675 | 0 | 0 | 0
8219 | 274348.2 | 2010-11-04 18:36 | 2371.207 | 2 | 19 | 0.5500248 | 3.926785 | 18.5628 | 18.38193 | 73.97814 | 68.75437 | 0 | 0.09659675 | 0 | 0 | 0
8220 | 274378.2 | 2010-11-04 18:37 | 2401.222 | 2 | 19 | 0.5502048 | 3.928243 | 18.56739 | 18.38193 | 73.99615 | 68.75437 | 6.480217e-05 | 0.09659675 | 0 | 0 | 0
8221 | 274408.2 | 2010-11-04 18:37 | 2431.237 | 2 | 19 | 0.5500248 | 3.929539 | 18.57197 | 18.38193 | 74.01417 | 68.75437 | 6.480217e-05 | 0.09659675 | 0 | 0 | 0
8222 | 274438.3 | 2010-11-04 18:38 | 2461.253 | 2 | 19 | 0.5500248 | 3.930835 | 18.57656 | 18.38193 | 74.03219 | 68.75437 | 3.242493e-05 | 0.09659675 | 0 | 0 | 0
8223 | 274468.3 | 2010-11-04 18:38 | 2491.268 | 2 | 19 | 0.5500248 | 3.932293 | 18.58114 | 18.38193 | 74.05021 | 68.75437 | 6.480217e-05 | 0.09659675 | 0 | 0 | 0
8224 | 274498.3 | 2010-11-04 18:39 | 2521.283 | 2 | 19 | 0.5498449 | 3.933589 | 18.58573 | 18.38193 | 74.06825 | 68.75437 | 3.237724e-05 | 0.09659675 | 0 | 0 | 0
8225 | 274528.3 | 2010-11-04 18:39 | 2551.299 | 2 | 19 | 0.5502048 | 3.935047 | 18.59031 | 18.38193 | 74.08629 | 68.75437 | 6.480217e-05 | 0.09659675 | 0 | 0 | 0
8226 | 274558.3 | 2010-11-04 18:40 | 2581.314 | 2 | 19 | 0.5502048 | 3.936505 | 18.5949 | 18.38193 | 74.10433 | 68.75437 | 3.237724e-05 | 0.09659675 | 0 | 0 | 0
8227 | 274588.3 | 2010-11-04 18:40 | 2611.329 | 2 | 19 | 0.5498449 | 3.937801 | 18.59948 | 18.38193 | 74.12238 | 68.75437 | 3.242493e-05 | 0.09659675 | 0 | 0 | 0
8228 | 274618.3 | 2010-11-04 18:41 | 2641.344 | 2 | 19 | 0.5498449 | 3.939259 | 18.60407 | 18.38193 | 74.14044 | 68.75437 | 6.480217e-05 | 0.09659675 | 0 | 0 | 0
8229 | 274648.4 | 2010-11-04 18:41 | 2671.36 | 2 | 19 | 0.5498449 | 3.940554 | 18.60865 | 18.38193 | 74.15851 | 68.75437 | 0 | 0.09659675 | 0 | 0 | 0
8230 | 274678.4 | 2010-11-04 18:42 | 2701.375 | 2 | 19 | 0.5498449 | 3.942174 | 18.61324 | 18.38193 | 74.17658 | 68.75437 | 6.480217e-05 | 0.09659675 | 0 | 0 | 0
8231 | 274708.4 | 2010-11-04 18:42 | 2731.39 | 2 | 19 | 0.5502048 | 3.943632 | 18.61782 | 18.38193 | 74.19466 | 68.75437 | 6.480217e-05 | 0.09659675 | 0 | 0 | 0
8232 | 274738.4 | 2010-11-04 18:43 | 2761.405 | 2 | 19 | 0.5496649 | 3.94509 | 18.62241 | 18.38193 | 74.21274 | 68.75437 | 3.242493e-05 | 0.09659675 | 0 | 0 | 0
8233 | 274768.4 | 2010-11-04 18:43 | 2791.421 | 2 | 19 | 0.5498449 | 3.94671 | 18.62699 | 18.38193 | 74.23084 | 68.75437 | 6.480217e-05 | 0.09659675 | 0 | 0 | 0
8234 | 274798.4 | 2010-11-04 18:44 | 2821.436 | 2 | 19 | 0.5500248 | 3.948168 | 18.63158 | 18.38193 | 74.24894 | 68.75437 | 3.237724e-05 | 0.09659675 | 0 | 0 | 0
8235 | 274828.5 | 2010-11-04 18:44 | 2851.451 | 2 | 19 | 0.5500248 | 3.949464 | 18.63616 | 18.38193 | 74.26704 | 68.75437 | 3.242493e-05 | 0.09659675 | 0 | 0 | 0
8236 | 274858.5 | 2010-11-04 18:45 | 2881.467 | 2 | 19 | 0.5498449 | 3.951084 | 18.64075 | 18.38193 | 74.28515 | 68.75437 | 3.237724e-05 | 0.09659675 | 0 | 0 | 0
8237 | 274888.5 | 2010-11-04 18:45 | 2911.482 | 2 | 19 | 0.5500248 | 3.952704 | 18.64533 | 18.38193 | 74.30327 | 68.75437 | 3.237724e-05 | 0.09659675 | 0 | 0 | 0
8238 | 274918.5 | 2010-11-04 18:46 | 2941.497 | 2 | 19 | 0.5498449 | 3.954162 | 18.64992 | 18.38193 | 74.3214 | 68.75437 | 3.237724e-05 | 0.09659675 | 0 | 0 | 0
8239 | 274948.5 | 2010-11-04 18:46 | 2971.513 | 2 | 19 | 0.5498449 | 3.95562 | 18.6545 | 18.38193 | 74.33954 | 68.75437 | -3.242493e-05 | 0.09659675 | 0 | 0 | 0
8240 | 274978.5 | 2010-11-04 18:47 | 3001.528 | 2 | 19 | 0.5498449 | 3.957402 | 18.65909 | 18.38193 | 74.35768 | 68.75437 | 6.480217e-05 | 0.09659675 | 0 | 0 | 0
8241 | 275008.5 | 2010-11-04 18:47 | 3031.543 | 2 | 19 | 0.5498449 | 3.958859 | 18.66367 | 18.38193 | 74.37583 | 68.75437 | 3.237724e-05 | 0.09659675 | 0 | 0 | 0
8242 | 275038.6 | 2010-11-04 18:48 | 3061.558 | 2 | 19 | 0.5500248 | 3.960479 | 18.66826 | 18.38193 | 74.39398 | 68.75437 | 3.242493e-05 | 0.09659675 | 0 | 0 | 0
8243 | 275068.6 | 2010-11-04 18:48 | 3091.573 | 2 | 19 | 0.5500248 | 3.962261 | 18.67284 | 18.38193 | 74.41214 | 68.75437 | 9.717941e-05 | 0.09659675 | 0 | 0 | 0
8244 | 275098.6 | 2010-11-04 18:49 | 3121.589 | 2 | 19 | 0.5500248 | 3.963557 | 18.67743 | 18.38193 | 74.43031 | 68.75437 | 0 | 0.09659675 | 0 | 0 | 0
8245 | 275128.6 | 2010-11-04 18:49 | 3151.604 | 2 | 19 | 0.5498449 | 3.965339 | 18.68201 | 18.38193 | 74.44849 | 68.75437 | 6.480217e-05 | 0.09659675 | 0 | 0 | 0
8246 | 275158.6 | 2010-11-04 18:50 | 3181.619 | 2 | 19 | 0.5498449 | 3.966959 | 18.6866 | 18.38193 | 74.46668 | 68.75437 | 6.480217e-05 | 0.09659675 | 0 | 0 | 0
8247 | 275188.6 | 2010-11-04 18:50 | 3211.635 | 2 | 19 | 0.5498449 | 3.968579 | 18.69118 | 18.38193 | 74.48487 | 68.75437 | 3.242493e-05 | 0.09659675 | 0 | 0 | 0
8248 | 275218.7 | 2010-11-04 18:51 | 3241.65 | 2 | 19 | 0.5496649 | 3.970199 | 18.69577 | 18.38193 | 74.50307 | 68.75437 | 3.237724e-05 | 0.09659675 | 0 | 0 | 0
8249 | 275248.7 | 2010-11-04 18:51 | 3271.666 | 2 | 19 | 0.5498449 | 3.971981 | 18.70036 | 18.38193 | 74.52128 | 68.75437 | 3.237724e-05 | 0.09659675 | 0 | 0 | 0
8250 | 275278.7 | 2010-11-04 18:52 | 3301.68 | 2 | 19 | 0.5500248 | 3.973601 | 18.70494 | 18.38193 | 74.5395 | 68.75437 | 3.237724e-05 | 0.09659675 | 0 | 0 | 0
8251 | 275308.7 | 2010-11-04 18:52 | 3331.696 | 2 | 19 | 0.5498449 | 3.975383 | 18.70953 | 18.38193 | 74.55772 | 68.75437 | 3.237724e-05 | 0.09659675 | 0 | 0 | 0
8252 | 275338.7 | 2010-11-04 18:53 | 3361.711 | 2 | 19 | 0.5498449 | 3.977165 | 18.71411 | 18.38193 | 74.57595 | 68.75437 | 6.480217e-05 | 0.09659675 | 0 | 0 | 0
8253 | 275368.7 | 2010-11-04 18:53 | 3391.726 | 2 | 19 | 0.5502048 | 3.979108 | 18.7187 | 18.38193 | 74.59419 | 68.75437 | 6.475449e-05 | 0.09659675 | 0 | 0 | 0
8254 | 275398.7 | 2010-11-04 18:54 | 3421.742 | 2 | 19 | 0.5500248 | 3.980566 | 18.72328 | 18.38193 | 74.61244 | 68.75437 | 3.237724e-05 | 0.09659675 | 0 | 0 | 0
8255 | 275428.8 | 2010-11-04 18:54 | 3451.757 | 2 | 19 | 0.5498449 | 3.982672 | 18.72787 | 18.38193 | 74.6307 | 68.75437 | 6.480217e-05 | 0.09659675 | 0 | 0 | 0
8256 | 275458.8 | 2010-11-04 18:55 | 3481.772 | 2 | 19 | 0.5500248 | 3.984616 | 18.73245 | 18.38193 | 74.64896 | 68.75437 | 6.475449e-05 | 0.09659675 | 0 | 0 | 0
8257 | 275488.8 | 2010-11-04 18:55 | 3511.788 | 2 | 19 | 0.5498449 | 3.986398 | 18.73704 | 18.38193 | 74.66724 | 68.75437 | 9.717941e-05 | 0.09659675 | 0 | 0 | 0
8258 | 275518.8 | 2010-11-04 18:56 | 3541.803 | 2 | 19 | 0.5500248 | 3.988342 | 18.74162 | 18.38193 | 74.68552 | 68.75437 | 6.480217e-05 | 0.09659675 | 0 | 0 | 0
8259 | 275548.8 | 2010-11-04 18:56 | 3571.818 | 2 | 19 | 0.5500248 | 3.990286 | 18.74621 | 18.38193 | 74.70381 | 68.75437 | 6.480217e-05 | 0.09659675 | 0 | 0 | 0
8260 | 275578.8 | 2010-11-04 18:57 | 3601.833 | 2 | 19 | 0.5500248 | 3.99223 | 18.75079 | 18.38193 | 74.72211 | 68.75437 | 6.480217e-05 | 0.09659675 | 0 | 0 | 0
8261 | 275608.9 | 2010-11-04 18:57 | 3631.849 | 2 | 19 | 0.5496649 | 3.99385 | 18.75538 | 18.38193 | 74.74042 | 68.75437 | 0 | 0.09659675 | 0 | 0 | 0
8262 | 275638.9 | 2010-11-04 18:58 | 3661.864 | 2 | 19 | 0.5502048 | 3.996118 | 18.75996 | 18.38193 | 74.75874 | 68.75437 | 6.480217e-05 | 0.09659675 | 0 | 0 | 0
8263 | 275668.9 | 2010-11-04 18:58 | 3691.879 | 2 | 19 | 0.5500248 | 3.998061 | 18.76455 | 18.38193 | 74.77706 | 68.75437 | 3.237724e-05 | 0.09659675 | 0 | 0 | 0
8264 | 275698.9 | 2010-11-04 18:59 | 3721.895 | 2 | 19 | 0.5498449 | 4.000005 | 18.76913 | 18.38193 | 74.7954 | 68.75437 | 6.475449e-05 | 0.09659675 | 0 | 0 | 0
8265 | 275728.9 | 2010-11-04 18:59 | 3751.91 | 2 | 19 | 0.5500248 | 4.002111 | 18.77372 | 18.38193 | 74.81374 | 68.75437 | 3.242493e-05 | 0.09659675 | 0 | 0 | 0
8266 | 275758.9 | 2010-11-04 19:00 | 3781.925 | 2 | 19 | 0.5498449 | 4.004379 | 18.7783 | 18.38193 | 74.8321 | 68.75437 | 0.0001296043 | 0.09659675 | 0 | 0 | 0
8267 | 275788.9 | 2010-11-04 19:00 | 3811.94 | 2 | 19 | 0.5500248 | 4.006161 | 18.78289 | 18.38193 | 74.85046 | 68.75437 | 0 | 0.09659675 | 0 | 0 | 0
8268 | 275819 | 2010-11-04 19:01 | 3841.955 | 2 | 19 | 0.5498449 | 4.008429 | 18.78747 | 18.38193 | 74.86884 | 68.75437 | 6.484985e-05 | 0.09659675 | 0 | 0 | 0
8269 | 275849 | 2010-11-04 19:01 | 3871.971 | 2 | 19 | 0.5500248 | 4.010535 | 18.79206 | 18.38193 | 74.88722 | 68.75437 | 6.475449e-05 | 0.09659675 | 0 | 0 | 0
8270 | 275879 | 2010-11-04 19:02 | 3901.986 | 2 | 19 | 0.5498449 | 4.01264 | 18.79664 | 18.38193 | 74.90562 | 68.75437 | 3.232956e-05 | 0.09659675 | 0 | 0 | 0
8271 | 275909 | 2010-11-04 19:02 | 3932.001 | 2 | 19 | 0.5498449 | 4.014909 | 18.80123 | 18.38193 | 74.92402 | 68.75437 | 6.484985e-05 | 0.09659675 | 0 | 0 | 0
8272 | 275939 | 2010-11-04 19:03 | 3962.017 | 2 | 19 | 0.5500248 | 4.017015 | 18.80581 | 18.38193 | 74.94243 | 68.75437 | 9.717941e-05 | 0.09659675 | 0 | 0 | 0
8273 | 275969 | 2010-11-04 19:03 | 3992.032 | 2 | 19 | 0.5496649 | 4.019282 | 18.8104 | 18.38193 | 74.96085 | 68.75437 | 9.717941e-05 | 0.09659675 | 0 | 0 | 0
8274 | 275999.1 | 2010-11-04 19:04 | 4022.047 | 2 | 19 | 0.5500248 | 4.02155 | 18.81498 | 18.38193 | 74.97928 | 68.75437 | 9.717941e-05 | 0.09659675 | 0 | 0 | 0
8275 | 276029.1 | 2010-11-04 19:04 | 4052.062 | 2 | 19 | 0.5498449 | 4.02398 | 18.81957 | 18.38193 | 74.99772 | 68.75437 | 9.717941e-05 | 0.09659675 | 0 | 0 | 0
8276 | 276059.1 | 2010-11-04 19:05 | 4082.078 | 2 | 19 | 0.5496649 | 4.025924 | 18.82415 | 18.38193 | 75.01618 | 68.75437 | 6.484985e-05 | 0.09659675 | 0 | 0 | 0
8277 | 276089.1 | 2010-11-04 19:05 | 4112.093 | 2 | 19 | 0.5500248 | 4.028354 | 18.82873 | 18.38193 | 75.03464 | 68.75437 | 9.717941e-05 | 0.09659675 | 0 | 0 | 0
8278 | 276119.1 | 2010-11-04 19:06 | 4142.108 | 2 | 19 | 0.5500248 | 4.030622 | 18.83332 | 18.38193 | 75.05311 | 68.75437 | 0.000129509 | 0.09659675 | 0 | 0 | 0
8279 | 276149.1 | 2010-11-04 19:06 | 4172.123 | 2 | 19 | 0.5498449 | 4.032728 | 18.8379 | 18.38193 | 75.0716 | 68.75437 | -3.242493e-05 | 0.09659675 | 0 | 0 | 0
8280 | 276179.1 | 2010-11-04 19:07 | 4202.139 | 2 | 19 | 0.5500248 | 4.035319 | 18.84249 | 18.38193 | 75.09009 | 68.75437 | 6.475449e-05 | 0.09659675 | 0 | 0 | 0
8281 | 276209.2 | 2010-11-04 19:07 | 4232.154 | 2 | 19 | 0.5500248 | 4.037749 | 18.84707 | 18.38193 | 75.1086 | 68.75437 | 6.475449e-05 | 0.09659675 | 0 | 0 | 0
8282 | 276239.2 | 2010-11-04 19:08 | 4262.169 | 2 | 19 | 0.5498449 | 4.040017 | 18.85166 | 18.38193 | 75.12712 | 68.75437 | 3.232956e-05 | 0.09659675 | 0 | 0 | 0
8283 | 276269.2 | 2010-11-04 19:08 | 4292.185 | 2 | 19 | 0.5498449 | 4.042771 | 18.85624 | 18.38193 | 75.14565 | 68.75437 | 0.0001296043 | 0.09659675 | 0 | 0 | 0
8284 | 276299.2 | 2010-11-04 19:09 | 4322.2 | 2 | 19 | 0.5498449 | 4.045039 | 18.86083 | 18.38193 | 75.16419 | 68.75437 | 6.484985e-05 | 0.09659675 | 0 | 0 | 0
8285 | 276329.2 | 2010-11-04 19:09 | 4352.215 | 2 | 19 | 0.5500248 | 4.047793 | 18.86542 | 18.38193 | 75.18275 | 68.75437 | 9.717941e-05 | 0.09659675 | 0 | 0 | 0
8286 | 276359.2 | 2010-11-04 19:10 | 4382.23 | 2 | 19 | 0.5498449 | 4.050223 | 18.87 | 18.38193 | 75.20131 | 68.75437 | 6.484985e-05 | 0.09659675 | 0 | 0 | 0
8287 | 276389.3 | 2010-11-04 19:10 | 4412.246 | 2 | 19 | 0.5500248 | 4.052814 | 18.87459 | 18.38193 | 75.21989 | 68.75437 | 9.717941e-05 | 0.09659675 | 0 | 0 | 0
8288 | 276419.3 | 2010-11-04 19:11 | 4442.261 | 2 | 19 | 0.5500248 | 4.055407 | 18.87917 | 18.38193 | 75.23848 | 68.75437 | 6.484985e-05 | 0.09659675 | 0 | 0 | 0
8289 | 276449.3 | 2010-11-04 19:11 | 4472.276 | 2 | 19 | 0.5500248 | 4.057998 | 18.88376 | 18.38193 | 75.25708 | 68.75437 | 3.232956e-05 | 0.09659675 | 0 | 0 | 0
8290 | 276479.3 | 2010-11-04 19:12 | 4502.292 | 2 | 19 | 0.5498449 | 4.06059 | 18.88834 | 18.38193 | 75.27569 | 68.75437 | 6.484985e-05 | 0.09659675 | 0 | 0 | 0
8291 | 276509.3 | 2010-11-04 19:12 | 4532.307 | 2 | 19 | 0.5498449 | 4.063182 | 18.89293 | 18.38193 | 75.29431 | 68.75437 | 3.232956e-05 | 0.09659675 | 0 | 0 | 0
8292 | 276539.3 | 2010-11-04 19:13 | 4562.322 | 2 | 19 | 0.5500248 | 4.065936 | 18.89751 | 18.38193 | 75.31295 | 68.75437 | 6.484985e-05 | 0.09659675 | 0 | 0 | 0
8293 | 276569.3 | 2010-11-04 19:13 | 4592.337 | 2 | 19 | 0.5500248 | 4.068852 | 18.9021 | 18.38193 | 75.3316 | 68.75437 | 9.727478e-05 | 0.09659675 | 0 | 0 | 0
8294 | 276599.4 | 2010-11-04 19:14 | 4622.353 | 2 | 19 | 0.5500248 | 4.071606 | 18.90668 | 18.38193 | 75.35026 | 68.75437 | 9.717941e-05 | 0.09659675 | 0 | 0 | 0
8295 | 276629.4 | 2010-11-04 19:14 | 4652.368 | 2 | 19 | 0.5500248 | 4.074197 | 18.91127 | 18.38193 | 75.36894 | 68.75437 | 9.717941e-05 | 0.09659675 | 0 | 0 | 0
8296 | 276659.4 | 2010-11-04 19:15 | 4682.383 | 2 | 19 | 0.5498449 | 4.076952 | 18.91585 | 18.38193 | 75.38762 | 68.75437 | 6.484985e-05 | 0.09659675 | 0 | 0 | 0
8297 | 276689.4 | 2010-11-04 19:15 | 4712.399 | 2 | 19 | 0.5498449 | 4.079867 | 18.92044 | 18.38193 | 75.40632 | 68.75437 | 6.484985e-05 | 0.09659675 | 0 | 0 | 0
8298 | 276719.4 | 2010-11-04 19:16 | 4742.414 | 2 | 19 | 0.5498449 | 4.082621 | 18.92502 | 18.38193 | 75.42504 | 68.75437 | 3.242493e-05 | 0.09659675 | 0 | 0 | 0
8299 | 276749.4 | 2010-11-04 19:16 | 4772.429 | 2 | 19 | 0.5500248 | 4.085699 | 18.92961 | 18.38193 | 75.44376 | 68.75437 | 9.727478e-05 | 0.09659675 | 0 | 0 | 0
8300 | 276779.4 | 2010-11-04 19:17 | 4802.444 | 2 | 19 | 0.5500248 | 4.088453 | 18.93419 | 18.38193 | 75.4625 | 68.75437 | 6.484985e-05 | 0.09659675 | 0 | 0 | 0
8301 | 276809.5 | 2010-11-04 19:17 | 4832.46 | 2 | 19 | 0.5500248 | 4.091369 | 18.93878 | 18.38193 | 75.48126 | 68.75437 | 6.484985e-05 | 0.09659675 | 0 | 0 | 0
8302 | 276839.5 | 2010-11-04 19:18 | 4862.475 | 2 | 19 | 0.5498449 | 4.094285 | 18.94336 | 18.38193 | 75.50002 | 68.75437 | 6.484985e-05 | 0.09659675 | 0 | 0 | 0
8303 | 276869.5 | 2010-11-04 19:18 | 4892.49 | 2 | 19 | 0.5500248 | 4.097363 | 18.94795 | 18.38193 | 75.5188 | 68.75437 | 6.484985e-05 | 0.09659675 | 0 | 0 | 0
8304 | 276899.5 | 2010-11-04 19:19 | 4922.505 | 2 | 19 | 0.5498449 | 4.10044 | 18.95253 | 18.38193 | 75.5376 | 68.75437 | 0.0001296043 | 0.09659675 | 0 | 0 | 0
8305 | 276929.5 | 2010-11-04 19:19 | 4952.521 | 2 | 19 | 0.5500248 | 4.103356 | 18.95712 | 18.38193 | 75.5564 | 68.75437 | 6.475449e-05 | 0.09659675 | 0 | 0 | 0
8306 | 276959.5 | 2010-11-04 19:20 | 4982.536 | 2 | 19 | 0.5498449 | 4.106272 | 18.9617 | 18.38193 | 75.57522 | 68.75437 | 6.475449e-05 | 0.09659675 | 0 | 0 | 0
8307 | 276989.6 | 2010-11-04 19:20 | 5012.551 | 2 | 19 | 0.5500248 | 4.109512 | 18.96629 | 18.38193 | 75.59406 | 68.75437 | 9.727478e-05 | 0.09659675 | 0 | 0 | 0
8308 | 277019.6 | 2010-11-04 19:21 | 5042.566 | 2 | 19 | 0.5498449 | 4.112589 | 18.97087 | 18.38193 | 75.61291 | 68.75437 | 9.717941e-05 | 0.09659675 | 0 | 0 | 0
8309 | 277049.6 | 2010-11-04 19:21 | 5072.582 | 2 | 19 | 0.5498449 | 4.115829 | 18.97546 | 18.38193 | 75.63177 | 68.75437 | 0.0001296043 | 0.09659675 | 0 | 0 | 0
8310 | 277079.6 | 2010-11-04 19:22 | 5102.597 | 2 | 19 | 0.5500248 | 4.118907 | 18.98004 | 18.38193 | 75.65065 | 68.75437 | 9.717941e-05 | 0.09659675 | 0 | 0 | 0
8311 | 277109.6 | 2010-11-04 19:22 | 5132.613 | 2 | 19 | 0.5498449 | 4.122147 | 18.98463 | 18.38193 | 75.66954 | 68.75437 | 9.717941e-05 | 0.09659675 | 0 | 0 | 0
8312 | 277139.6 | 2010-11-04 19:23 | 5162.628 | 2 | 19 | 0.5500248 | 4.125225 | 18.98921 | 18.38193 | 75.68845 | 68.75437 | 9.727478e-05 | 0.09659675 | 0 | 0 | 0
8313 | 277169.6 | 2010-11-04 19:23 | 5192.643 | 2 | 19 | 0.5500248 | 4.128465 | 18.9938 | 18.38193 | 75.70737 | 68.75437 | 9.717941e-05 | 0.09659675 | 0 | 0 | 0
8314 | 277199.7 | 2010-11-04 19:24 | 5222.658 | 2 | 19 | 0.5500248 | 4.131704 | 18.99838 | 18.38193 | 75.72631 | 68.75437 | 6.475449e-05 | 0.09659675 | 0 | 0 | 0
8315 | 277229.7 | 2010-11-04 19:24 | 5252.673 | 2 | 19 | 0.5498449 | 4.135107 | 19.00297 | 18.38193 | 75.74527 | 68.75437 | 9.727478e-05 | 0.09659675 | 0 | 0 | 0
8316 | 277259.7 | 2010-11-04 19:25 | 5282.689 | 2 | 19 | 0.5498449 | 4.138508 | 19.00756 | 18.38193 | 75.76423 | 68.75437 | 9.717941e-05 | 0.09659675 | 0 | 0 | 0
8317 | 277289.7 | 2010-11-04 19:25 | 5312.704 | 2 | 19 | 0.5500248 | 4.141748 | 19.01214 | 18.38193 | 75.78322 | 68.75437 | 9.717941e-05 | 0.09659675 | 0 | 0 | 0
8318 | 277319.7 | 2010-11-04 19:26 | 5342.719 | 2 | 19 | 0.5498449 | 4.144988 | 19.01673 | 18.38193 | 75.80222 | 68.75437 | 3.242493e-05 | 0.09659675 | 0 | 0 | 0
8319 | 277349.7 | 2010-11-04 19:26 | 5372.734 | 2 | 19 | 0.5498449 | 4.148551 | 19.02131 | 18.38193 | 75.82123 | 68.75437 | 9.717941e-05 | 0.09659675 | 0 | 0 | 0
8320 | 277379.8 | 2010-11-04 19:27 | 5402.75 | 2 | 19 | 0.5500248 | 4.152115 | 19.0259 | 18.38193 | 75.84026 | 68.75437 | 0.0001296043 | 0.09659675 | 0 | 0 | 0
8321 | 277409.8 | 2010-11-04 19:27 | 5432.765 | 2 | 19 | 0.5498449 | 4.155517 | 19.03048 | 18.38193 | 75.85931 | 68.75437 | 6.475449e-05 | 0.09659675 | 0 | 0 | 0
8322 | 277439.8 | 2010-11-04 19:28 | 5462.78 | 2 | 19 | 0.5500248 | 4.158919 | 19.03507 | 18.38193 | 75.87837 | 68.75437 | 9.727478e-05 | 0.09659675 | 0 | 0 | 0
8323 | 277469.8 | 2010-11-04 19:28 | 5492.796 | 2 | 19 | 0.5498449 | 4.162483 | 19.03965 | 18.38193 | 75.89744 | 68.75437 | 0.000129509 | 0.09659675 | 0 | 0 | 0
8324 | 277499.8 | 2010-11-04 19:29 | 5522.811 | 2 | 19 | 0.5498449 | 4.166047 | 19.04424 | 18.38193 | 75.91654 | 68.75437 | 9.717941e-05 | 0.09659675 | 0 | 0 | 0
8325 | 277529.8 | 2010-11-04 19:29 | 5552.826 | 2 | 19 | 0.5500248 | 4.169448 | 19.04882 | 18.38193 | 75.93565 | 68.75437 | 9.717941e-05 | 0.09659675 | 0 | 0 | 0
8326 | 277559.8 | 2010-11-04 19:30 | 5582.841 | 2 | 19 | 0.5502048 | 4.173174 | 19.05341 | 18.38193 | 75.95478 | 68.75437 | 0.0001620293 | 0.09659675 | 0 | 0 | 0
8327 | 277589.9 | 2010-11-04 19:30 | 5612.857 | 2 | 19 | 0.5500248 | 4.176738 | 19.05799 | 18.38193 | 75.97392 | 68.75437 | 9.717941e-05 | 0.09659675 | 0 | 0 | 0
8328 | 277619.9 | 2010-11-04 19:31 | 5642.872 | 2 | 19 | 0.5500248 | 4.180464 | 19.06258 | 18.38193 | 75.99308 | 68.75437 | 0.000129509 | 0.09659675 | 0 | 0 | 0
8329 | 277649.9 | 2010-11-04 19:31 | 5672.887 | 2 | 19 | 0.5496649 | 4.184028 | 19.06716 | 18.38193 | 76.01225 | 68.75437 | 9.717941e-05 | 0.09659675 | 0 | 0 | 0
8330 | 277679.9 | 2010-11-04 19:32 | 5702.902 | 2 | 19 | 0.5500248 | 4.187754 | 19.07175 | 18.38193 | 76.03145 | 68.75437 | 6.484985e-05 | 0.09659675 | 0 | 0 | 0
8331 | 277709.9 | 2010-11-04 19:32 | 5732.918 | 2 | 19 | 0.5498449 | 4.191318 | 19.07633 | 18.38193 | 76.05066 | 68.75437 | 3.242493e-05 | 0.09659675 | 0 | 0 | 0
8332 | 277739.9 | 2010-11-04 19:33 | 5762.933 | 2 | 19 | 0.5500248 | 4.195205 | 19.08092 | 18.38193 | 76.06989 | 68.75437 | 9.717941e-05 | 0.09659675 | 0 | 0 | 0
8333 | 277770 | 2010-11-04 19:33 | 5792.948 | 2 | 19 | 0.5500248 | 4.199093 | 19.0855 | 18.38193 | 76.08913 | 68.75437 | 0.0001296043 | 0.09659675 | 0 | 0 | 0
8334 | 277777.3 | 2010-11-04 19:33 | 5800.276 | 2 | 19 | 0.5500248 | 4.200065 | 19.08662 | 18.38193 | 76.09383 | 68.75437 | 9.717941e-05 | 0.09659675 | 0 | 0 | 0
8335 | 277807.3 | 2010-11-04 19:34 | 30.01538 | 3 | 19 | 0 | 4.112266 | 19.08662 | 18.38193 | 76.09383 | 68.75437 | -0.0004211426 | 0.09659675 | 0 | 0 | 0
8336 | 277837.3 | 2010-11-04 19:34 | 60.03052 | 3 | 19 | 0 | 4.101088 | 19.08662 | 18.38193 | 76.09383 | 68.75437 | -0.0001943588 | 0.09659675 | 0 | 0 | 0
8337 | 277867.3 | 2010-11-04 19:35 | 90.04595 | 3 | 19 | 0 | 4.094447 | 19.08662 | 18.38193 | 76.09383 | 68.75437 | -0.0001943588 | 0.09659675 | 0 | 0 | 0
8338 | 277897.3 | 2010-11-04 19:35 | 120.0143 | 3 | 19 | 0 | 4.090559 | 19.08662 | 18.38193 | 76.09383 | 68.75437 | -3.242493e-05 | 0.09659675 | 0 | 0 | 0
8339 | 277897.3 | 2010-11-04 19:35 | 2.716781505e-06 | 4 | 19 | 1.006191 | 4.200227 | 19.08662 | 18.38193 | 76.09383 | 68.75437 | 0 | 0.09659675 | 0 | 0 | 0
8340 | 277898.2 | 2010-11-04 19:35 | 0.8903298 | 4 | 19 | 0.9561659 | 4.200065 | 19.08686 | 18.38193 | 76.09484 | 68.75437 | -3.232956e-05 | 0.09659675 | 0 | 0 | 0
8341 | 277900.3 | 2010-11-04 19:36 | 3.015301 | 4 | 19 | 0.9059606 | 4.200065 | 19.08741 | 18.38193 | 76.09715 | 68.75437 | -3.232956e-05 | 0.09659675 | 0 | 0 | 0
8342 | 277903.4 | 2010-11-04 19:36 | 6.109026 | 4 | 19 | 0.8559352 | 4.200065 | 19.08817 | 18.38193 | 76.10033 | 68.75437 | -6.475449e-05 | 0.09659675 | 0 | 0 | 0
8343 | 277907.6 | 2010-11-04 19:36 | 10.29659 | 4 | 19 | 0.8059099 | 4.200065 | 19.08914 | 18.38193 | 76.10438 | 68.75437 | -3.232956e-05 | 0.09659675 | 0 | 0 | 0
8344 | 277913 | 2010-11-04 19:36 | 15.71816 | 4 | 19 | 0.7558845 | 4.200227 | 19.09031 | 18.38193 | 76.10932 | 68.75437 | 3.232956e-05 | 0.09659675 | 0 | 0 | 0
8345 | 277919.9 | 2010-11-04 19:36 | 22.62435 | 4 | 19 | 0.7058592 | 4.200065 | 19.09171 | 18.38193 | 76.1152 | 68.75437 | -6.475449e-05 | 0.09659675 | 0 | 0 | 0
8346 | 277929 | 2010-11-04 19:36 | 31.71797 | 4 | 19 | 0.6558338 | 4.200065 | 19.09343 | 18.38193 | 76.12241 | 68.75437 | -3.232956e-05 | 0.09659675 | 0 | 0 | 0
8347 | 277941.4 | 2010-11-04 19:36 | 44.1241 | 4 | 19 | 0.6058084 | 4.200065 | 19.0956 | 18.38193 | 76.13152 | 68.75437 | -3.232956e-05 | 0.09659675 | 0 | 0 | 0
8348 | 277960 | 2010-11-04 19:37 | 62.74887 | 4 | 19 | 0.5554232 | 4.200227 | 19.09859 | 18.38193 | 76.1441 | 68.75437 | -3.242493e-05 | 0.09659675 | 0 | 0 | 0
8349 | 277991.7 | 2010-11-04 19:37 | 94.43603 | 4 | 19 | 0.5053979 | 4.200227 | 19.10324 | 18.38193 | 76.16363 | 68.75437 | 0 | 0.09659675 | 0 | 0 | 0
8350 | 278049.9 | 2010-11-04 19:38 | 152.6384 | 4 | 19 | 0.4553725 | 4.200227 | 19.11097 | 18.38193 | 76.19609 | 68.75437 | 0 | 0.09659675 | 0 | 0 | 0
8351 | 278145.5 | 2010-11-04 19:40 | 248.2311 | 4 | 19 | 0.4053471 | 4.200227 | 19.12236 | 18.38193 | 76.24394 | 68.75437 | 0 | 0.09659675 | 0 | 0 | 0
8352 | 278268.2 | 2010-11-04 19:42 | 370.8859 | 4 | 19 | 0.3551418 | 4.200227 | 19.1353 | 18.38193 | 76.29828 | 68.75437 | 3.232956e-05 | 0.09659675 | 0 | 0 | 0
8353 | 278414.5 | 2010-11-04 19:44 | 517.2123 | 4 | 19 | 0.3049365 | 4.200065 | 19.1487 | 18.38193 | 76.35456 | 68.75437 | -3.232956e-05 | 0.09659675 | 0 | 0 | 0
8354 | 278590.2 | 2010-11-04 19:47 | 692.8667 | 4 | 19 | 0.2549112 | 4.200065 | 19.16234 | 18.38193 | 76.41186 | 68.75437 | -3.232956e-05 | 0.09659675 | 0 | 0 | 0
8355 | 278807 | 2010-11-04 19:51 | 909.6609 | 4 | 19 | 0.2048858 | 4.200065 | 19.17615 | 18.38193 | 76.46987 | 68.75437 | 0 | 0.09659675 | 0 | 0 | 0
8356 | 279090.7 | 2010-11-04 19:55 | 1193.439 | 4 | 19 | 0.1548605 | 4.200065 | 19.19025 | 18.38193 | 76.52909 | 68.75437 | -3.232956e-05 | 0.09659675 | 0 | 0 | 0
8357 | 279494.3 | 2010-11-04 20:02 | 1597.028 | 4 | 19 | 0.1048351 | 4.200065 | 19.20463 | 18.38193 | 76.58948 | 68.75437 | 0 | 0.09659675 | 0 | 0 | 0
8358 | 280222.6 | 2010-11-04 20:14 | 2325.301 | 4 | 19 | 0.05480975 | 4.200227 | 19.22019 | 18.38193 | 76.65484 | 68.75437 | 0 | 0.09659675 | 0 | 0 | 0
8359 | 280329.8 | 2010-11-04 20:16 | 2432.503 | 4 | 19 | 0.04995117 | 4.200065 | 19.22176 | 18.38193 | 76.66144 | 68.75437 | -3.232956e-05 | 0.09659675 | 0 | 0 | 0
8360 | 280359.8 | 2010-11-04 20:17 | 30.01529 | 5 | 19 | 0 | 4.191966 | 19.22176 | 18.38193 | 76.66144 | 68.75437 | -6.475449e-05 | 0.09659675 | 0 | 0 | 0
8361 | 280389.8 | 2010-11-04 20:17 | 60.01496 | 5 | 19 | 0 | 4.190832 | 19.22176 | 18.38193 | 76.66144 | 68.75437 | -3.232956e-05 | 0.09659675 | 0 | 0 | 0
8362 | 280390 | 2010-11-04 20:17 | 0.2030823 | 6 | 19 | 0.0001057613 | 4.19067 | 19.22176 | 18.38193 | 76.66144 | 68.75437 | 0 | 0.0932657 | 0 | 0 | 0
8363 | 280420 | 2010-11-04 20:18 | 30.01532 | 7 | 19 | -0.5501732 | 4.100278 | 19.22176 | 18.38651 | 76.66144 | 68.77323 | -0.000518322 | 0.0932657 | 0 | 0 | 0
8364 | 280450.1 | 2010-11-04 20:18 | 60.03055 | 7 | 19 | -0.5503531 | 4.085861 | 19.22176 | 18.3911 | 76.66144 | 68.792 | -0.0003240585 | 0.0932657 | 0 | 0 | 0
8365 | 280480.1 | 2010-11-04 20:19 | 90.04587 | 7 | 19 | -0.5503531 | 4.076141 | 19.22176 | 18.39569 | 76.66144 | 68.81072 | -0.0002592087 | 0.0932657 | 0 | 0 | 0
8366 | 280510.1 | 2010-11-04 20:19 | 120.0612 | 7 | 19 | -0.5501732 | 4.06869 | 19.22176 | 18.40028 | 76.66144 | 68.8294 | -0.0001943588 | 0.0932657 | 0 | 0 | 0
8367 | 280540.1 | 2010-11-04 20:20 | 150.0764 | 7 | 19 | -0.5501732 | 4.062534 | 19.22176 | 18.40486 | 76.66144 | 68.84805 | -0.0001619339 | 0.0932657 | 0 | 0 | 0
8368 | 280570.1 | 2010-11-04 20:20 | 180.0918 | 7 | 19 | -0.5501732 | 4.057189 | 19.22176 | 18.40945 | 76.66144 | 68.86667 | -0.0001296043 | 0.0932657 | 0 | 0 | 0
8369 | 280600.1 | 2010-11-04 20:21 | 210.1073 | 7 | 19 | -0.5499932 | 4.051843 | 19.22176 | 18.41404 | 76.66144 | 68.88527 | -0.0001620293 | 0.0932657 | 0 | 0 | 0
8370 | 280630.2 | 2010-11-04 20:21 | 240.1224 | 7 | 19 | -0.5503531 | 4.046983 | 19.22176 | 18.41862 | 76.66144 | 68.90384 | -0.0001296043 | 0.0932657 | 0 | 0 | 0
8371 | 280660.2 | 2010-11-04 20:22 | 270.1377 | 7 | 19 | -0.5499932 | 4.042447 | 19.22176 | 18.42321 | 76.66144 | 68.92239 | -0.0001296043 | 0.0932657 | 0 | 0 | 0
8372 | 280690.2 | 2010-11-04 20:22 | 300.153 | 7 | 19 | -0.5501732 | 4.037911 | 19.22176 | 18.4278 | 76.66144 | 68.94093 | -0.0001296043 | 0.0932657 | 0 | 0 | 0
8373 | 280720.2 | 2010-11-04 20:23 | 330.1683 | 7 | 19 | -0.5501732 | 4.033537 | 19.22176 | 18.43238 | 76.66144 | 68.95944 | -9.727478e-05 | 0.0932657 | 0 | 0 | 0
8374 | 280750.2 | 2010-11-04 20:23 | 360.1836 | 7 | 19 | -0.5501732 | 4.029326 | 19.22176 | 18.43697 | 76.66144 | 68.97793 | -9.717941e-05 | 0.0932657 | 0 | 0 | 0
8375 | 280780.2 | 2010-11-04 20:24 | 390.199 | 7 | 19 | -0.5501732 | 4.024952 | 19.22176 | 18.44156 | 76.66144 | 68.9964 | -0.0001296043 | 0.0932657 | 0 | 0 | 0
8376 | 280810.2 | 2010-11-04 20:24 | 420.2143 | 7 | 19 | -0.5501732 | 4.020902 | 19.22176 | 18.44614 | 76.66144 | 69.01486 | -0.0001296043 | 0.0932657 | 0 | 0 | 0
8377 | 280840.3 | 2010-11-04 20:25 | 450.2294 | 7 | 19 | -0.5503531 | 4.01669 | 19.22176 | 18.45073 | 76.66144 | 69.03329 | -0.0001296043 | 0.0932657 | 0 | 0 | 0
8378 | 280870.3 | 2010-11-04 20:25 | 480.2447 | 7 | 19 | -0.5499932 | 4.012803 | 19.22176 | 18.45532 | 76.66144 | 69.0517 | -9.717941e-05 | 0.0932657 | 0 | 0 | 0
8379 | 280900.3 | 2010-11-04 20:26 | 510.26 | 7 | 19 | -0.5499932 | 4.008753 | 19.22176 | 18.45991 | 76.66144 | 69.0701 | -6.484985e-05 | 0.0932657 | 0 | 0 | 0
8380 | 280930.3 | 2010-11-04 20:26 | 540.2753 | 7 | 19 | -0.5501732 | 4.004541 | 19.22176 | 18.46449 | 76.66144 | 69.08848 | -9.727478e-05 | 0.0932657 | 0 | 0 | 0
8381 | 280960.3 | 2010-11-04 20:27 | 570.2907 | 7 | 19 | -0.5501732 | 4.000491 | 19.22176 | 18.46908 | 76.66144 | 69.10684 | -9.727478e-05 | 0.0932657 | 0 | 0 | 0
8382 | 280990.3 | 2010-11-04 20:27 | 600.306 | 7 | 19 | -0.5498133 | 3.996766 | 19.22176 | 18.47367 | 76.66144 | 69.12518 | -6.475449e-05 | 0.0932657 | 0 | 0 | 0
8383 | 281020.4 | 2010-11-04 20:28 | 630.3213 | 7 | 19 | -0.5501732 | 3.992554 | 19.22176 | 18.47825 | 76.66144 | 69.1435 | -9.717941e-05 | 0.0932657 | 0 | 0 | 0
8384 | 281050.4 | 2010-11-04 20:28 | 660.3367 | 7 | 19 | -0.5501732 | 3.988504 | 19.22176 | 18.48284 | 76.66144 | 69.1618 | -0.0001296043 | 0.0932657 | 0 | 0 | 0
8385 | 281080.4 | 2010-11-04 20:29 | 690.3519 | 7 | 19 | -0.5501732 | 3.984616 | 19.22176 | 18.48743 | 76.66144 | 69.18009 | -9.722709e-05 | 0.0932657 | 0 | 0 | 0
8386 | 281110.4 | 2010-11-04 20:29 | 720.3672 | 7 | 19 | -0.5501732 | 3.980566 | 19.22176 | 18.49201 | 76.66144 | 69.19836 | -0.0001296043 | 0.0932657 | 0 | 0 | 0
8387 | 281140.4 | 2010-11-04 20:30 | 750.3825 | 7 | 19 | -0.5499932 | 3.97684 | 19.22176 | 18.4966 | 76.66144 | 69.2166 | -9.722709e-05 | 0.0932657 | 0 | 0 | 0
8388 | 281170.4 | 2010-11-04 20:30 | 780.3978 | 7 | 19 | -0.5501732 | 3.973115 | 19.22176 | 18.50119 | 76.66144 | 69.23484 | -9.717941e-05 | 0.0932657 | 0 | 0 | 0
8389 | 281200.4 | 2010-11-04 20:31 | 810.4131 | 7 | 19 | -0.5499932 | 3.969227 | 19.22176 | 18.50577 | 76.66144 | 69.25305 | -0.0001296043 | 0.0932657 | 0 | 0 | 0
8390 | 281230.5 | 2010-11-04 20:31 | 840.4284 | 7 | 19 | -0.5501732 | 3.965501 | 19.22176 | 18.51036 | 76.66144 | 69.27125 | -6.480217e-05 | 0.0932657 | 0 | 0 | 0
8391 | 281260.5 | 2010-11-04 20:32 | 870.4437 | 7 | 19 | -0.5501732 | 3.961613 | 19.22176 | 18.51495 | 76.66144 | 69.28943 | -9.717941e-05 | 0.0932657 | 0 | 0 | 0
8392 | 281290.5 | 2010-11-04 20:32 | 900.459 | 7 | 19 | -0.5499932 | 3.957888 | 19.22176 | 18.51953 | 76.66144 | 69.30759 | -9.717941e-05 | 0.0932657 | 0 | 0 | 0
8393 | 281320.5 | 2010-11-04 20:33 | 930.4745 | 7 | 19 | -0.5499932 | 3.954162 | 19.22176 | 18.52412 | 76.66144 | 69.32574 | -9.722709e-05 | 0.0932657 | 0 | 0 | 0
8394 | 281350.5 | 2010-11-04 20:33 | 960.4896 | 7 | 19 | -0.5501732 | 3.950598 | 19.22176 | 18.52871 | 76.66144 | 69.34386 | -6.480217e-05 | 0.0932657 | 0 | 0 | 0
8395 | 281380.5 | 2010-11-04 20:34 | 990.5049 | 7 | 19 | -0.5501732 | 3.94671 | 19.22176 | 18.53329 | 76.66144 | 69.36197 | -6.480217e-05 | 0.0932657 | 0 | 0 | 0
8396 | 281410.6 | 2010-11-04 20:34 | 1020.52 | 7 | 19 | -0.5499932 | 3.942984 | 19.22176 | 18.53788 | 76.66144 | 69.38007 | -9.717941e-05 | 0.0932657 | 0 | 0 | 0
8397 | 281440.6 | 2010-11-04 20:35 | 1050.536 | 7 | 19 | -0.5501732 | 3.938935 | 19.22176 | 18.54247 | 76.66144 | 69.39815 | -0.0001296043 | 0.0932657 | 0 | 0 | 0
8398 | 281470.6 | 2010-11-04 20:35 | 1080.551 | 7 | 19 | -0.5501732 | 3.935695 | 19.22176 | 18.54705 | 76.66144 | 69.4162 | -9.717941e-05 | 0.0932657 | 0 | 0 | 0
8399 | 281500.6 | 2010-11-04 20:36 | 1110.566 | 7 | 19 | -0.5501732 | 3.931969 | 19.22176 | 18.55164 | 76.66144 | 69.43425 | -0.0001296043 | 0.0932657 | 0 | 0 | 0
8400 | 281530.6 | 2010-11-04 20:36 | 1140.581 | 7 | 19 | -0.5499932 | 3.928243 | 19.22176 | 18.55623 | 76.66144 | 69.45227 | -0.0001295567 | 0.0932657 | 0 | 0 | 0
8401 | 281560.6 | 2010-11-04 20:37 | 1170.597 | 7 | 19 | -0.5501732 | 3.924679 | 19.22176 | 18.56081 | 76.66144 | 69.47028 | -0.0001296043 | 0.0932657 | 0 | 0 | 0
8402 | 281590.6 | 2010-11-04 20:37 | 1200.612 | 7 | 19 | -0.5501732 | 3.920954 | 19.22176 | 18.5654 | 76.66144 | 69.48828 | -9.717941e-05 | 0.0932657 | 0 | 0 | 0
8403 | 281620.7 | 2010-11-04 20:38 | 1230.627 | 7 | 19 | -0.5501732 | 3.91739 | 19.22176 | 18.56999 | 76.66144 | 69.50625 | -0.0001619816 | 0.0932657 | 0 | 0 | 0
8404 | 281650.7 | 2010-11-04 20:38 | 1260.643 | 7 | 19 | -0.5503531 | 3.913826 | 19.22176 | 18.57457 | 76.66144 | 69.52421 | -0.0001296043 | 0.0932657 | 0 | 0 | 0
8405 | 281680.7 | 2010-11-04 20:39 | 1290.658 | 7 | 19 | -0.5503531 | 3.910262 | 19.22176 | 18.57916 | 76.66144 | 69.54216 | -0.0001295567 | 0.0932657 | 0 | 0 | 0
8406 | 281710.7 | 2010-11-04 20:39 | 1320.673 | 7 | 19 | -0.5501732 | 3.90686 | 19.22176 | 18.58375 | 76.66144 | 69.56009 | -6.480217e-05 | 0.0932657 | 0 | 0 | 0
8407 | 281740.7 | 2010-11-04 20:40 | 1350.689 | 7 | 19 | -0.5503531 | 3.903296 | 19.22176 | 18.58834 | 76.66144 | 69.578 | -9.717941e-05 | 0.0932657 | 0 | 0 | 0
8408 | 281770.7 | 2010-11-04 20:40 | 1380.704 | 7 | 19 | -0.5499932 | 3.899894 | 19.22176 | 18.59292 | 76.66144 | 69.5959 | -6.480217e-05 | 0.0932657 | 0 | 0 | 0
8409 | 281800.8 | 2010-11-04 20:41 | 1410.719 | 7 | 19 | -0.5501732 | 3.896331 | 19.22176 | 18.59751 | 76.66144 | 69.61378 | -9.717941e-05 | 0.0932657 | 0 | 0 | 0
8410 | 281830.8 | 2010-11-04 20:41 | 1440.735 | 7 | 19 | -0.5501732 | 3.892929 | 19.22176 | 18.6021 | 76.66144 | 69.63164 | -9.722709e-05 | 0.0932657 | 0 | 0 | 0
8411 | 281860.8 | 2010-11-04 20:42 | 1470.75 | 7 | 19 | -0.5501732 | 3.889527 | 19.22176 | 18.60668 | 76.66144 | 69.64949 | -9.717941e-05 | 0.0932657 | 0 | 0 | 0
8412 | 281890.8 | 2010-11-04 20:42 | 1500.765 | 7 | 19 | -0.5499932 | 3.885963 | 19.22176 | 18.61127 | 76.66144 | 69.66733 | -9.722709e-05 | 0.0932657 | 0 | 0 | 0
8413 | 281920.8 | 2010-11-04 20:43 | 1530.781 | 7 | 19 | -0.5501732 | 3.882561 | 19.22176 | 18.61586 | 76.66144 | 69.68514 | -0.0001296043 | 0.0932657 | 0 | 0 | 0
8414 | 281950.8 | 2010-11-04 20:43 | 1560.796 | 7 | 19 | -0.5503531 | 3.879322 | 19.22176 | 18.62044 | 76.66144 | 69.70294 | -9.717941e-05 | 0.0932657 | 0 | 0 | 0
8415 | 281980.8 | 2010-11-04 20:44 | 1590.811 | 7 | 19 | -0.5501732 | 3.876082 | 19.22176 | 18.62503 | 76.66144 | 69.72073 | -9.722709e-05 | 0.0932657 | 0 | 0 | 0
8416 | 282010.9 | 2010-11-04 20:44 | 1620.827 | 7 | 19 | -0.5501732 | 3.872842 | 19.22176 | 18.62962 | 76.66144 | 69.7385 | -9.722709e-05 | 0.0932657 | 0 | 0 | 0
8417 | 282040.9 | 2010-11-04 20:45 | 1650.842 | 7 | 19 | -0.5501732 | 3.86944 | 19.22176 | 18.6342 | 76.66144 | 69.75626 | -6.480217e-05 | 0.0932657 | 0 | 0 | 0
8418 | 282070.9 | 2010-11-04 20:45 | 1680.857 | 7 | 19 | -0.5501732 | 3.8662 | 19.22176 | 18.63879 | 76.66144 | 69.774 | -6.480217e-05 | 0.0932657 | 0 | 0 | 0
8419 | 282100.9 | 2010-11-04 20:46 | 1710.872 | 7 | 19 | -0.5503531 | 3.86296 | 19.22176 | 18.64338 | 76.66144 | 69.79172 | -9.722709e-05 | 0.0932657 | 0 | 0 | 0
8420 | 282130.9 | 2010-11-04 20:46 | 1740.888 | 7 | 19 | -0.5503531 | 3.859721 | 19.22176 | 18.64796 | 76.66144 | 69.80943 | -6.480217e-05 | 0.0932657 | 0 | 0 | 0
8421 | 282160.9 | 2010-11-04 20:47 | 1770.903 | 7 | 19 | -0.5501732 | 3.856643 | 19.22176 | 18.65255 | 76.66144 | 69.82713 | -6.480217e-05 | 0.0932657 | 0 | 0 | 0
8422 | 282191 | 2010-11-04 20:47 | 1800.918 | 7 | 19 | -0.5499932 | 3.853565 | 19.22176 | 18.65714 | 76.66144 | 69.84481 | -9.717941e-05 | 0.0932657 | 0 | 0 | 0
8423 | 282221 | 2010-11-04 20:48 | 1830.934 | 7 | 19 | -0.5503531 | 3.850325 | 19.22176 | 18.66172 | 76.66144 | 69.86248 | -6.480217e-05 | 0.0932657 | 0 | 0 | 0
8424 | 282251 | 2010-11-04 20:48 | 1860.949 | 7 | 19 | -0.5501732 | 3.847247 | 19.22176 | 18.66631 | 76.66144 | 69.88013 | -6.480217e-05 | 0.0932657 | 0 | 0 | 0
8425 | 282281 | 2010-11-04 20:49 | 1890.965 | 7 | 19 | -0.5499932 | 3.844169 | 19.22176 | 18.6709 | 76.66144 | 69.89777 | -6.480217e-05 | 0.0932657 | 0 | 0 | 0
8426 | 282311 | 2010-11-04 20:49 | 1920.98 | 7 | 19 | -0.5501732 | 3.841092 | 19.22176 | 18.67548 | 76.66144 | 69.9154 | -6.480217e-05 | 0.0932657 | 0 | 0 | 0
8427 | 282341 | 2010-11-04 20:50 | 1950.995 | 7 | 19 | -0.5499932 | 3.837852 | 19.22176 | 18.68007 | 76.66144 | 69.93301 | -6.480217e-05 | 0.0932657 | 0 | 0 | 0
8428 | 282371 | 2010-11-04 20:50 | 1981.01 | 7 | 19 | -0.5501732 | 3.834774 | 19.22176 | 18.68466 | 76.66144 | 69.95061 | -9.717941e-05 | 0.0932657 | 0 | 0 | 0
8429 | 282401.1 | 2010-11-04 20:51 | 2011.026 | 7 | 19 | -0.5499932 | 3.831858 | 19.22176 | 18.68924 | 76.66144 | 69.96819 | -6.480217e-05 | 0.0932657 | 0 | 0 | 0
8430 | 282431.1 | 2010-11-04 20:51 | 2041.041 | 7 | 19 | -0.5501732 | 3.82878 | 19.22176 | 18.69383 | 76.66144 | 69.98576 | -9.722709e-05 | 0.0932657 | 0 | 0 | 0
8431 | 282461.1 | 2010-11-04 20:52 | 2071.056 | 7 | 19 | -0.5501732 | 3.826026 | 19.22176 | 18.69842 | 76.66144 | 70.00331 | -3.237724e-05 | 0.0932657 | 0 | 0 | 0
8432 | 282491.1 | 2010-11-04 20:52 | 2101.071 | 7 | 19 | -0.5501732 | 3.823111 | 19.22176 | 18.70301 | 76.66144 | 70.02086 | -6.480217e-05 | 0.0932657 | 0 | 0 | 0
8433 | 282521.1 | 2010-11-04 20:53 | 2131.087 | 7 | 19 | -0.5501732 | 3.820195 | 19.22176 | 18.70759 | 76.66144 | 70.03838 | -6.480217e-05 | 0.0932657 | 0 | 0 | 0
8434 | 282551.1 | 2010-11-04 20:53 | 2161.102 | 7 | 19 | -0.5501732 | 3.817279 | 19.22176 | 18.71218 | 76.66144 | 70.0559 | -9.717941e-05 | 0.0932657 | 0 | 0 | 0
8435 | 282581.2 | 2010-11-04 20:54 | 2191.117 | 7 | 19 | -0.5503531 | 3.814363 | 19.22176 | 18.71677 | 76.66144 | 70.0734 | -6.480217e-05 | 0.0932657 | 0 | 0 | 0
8436 | 282611.2 | 2010-11-04 20:54 | 2221.133 | 7 | 19 | -0.5499932 | 3.811447 | 19.22176 | 18.72135 | 76.66144 | 70.09089 | -9.717941e-05 | 0.0932657 | 0 | 0 | 0
8437 | 282641.2 | 2010-11-04 20:55 | 2251.148 | 7 | 19 | -0.5501732 | 3.808531 | 19.22176 | 18.72594 | 76.66144 | 70.10837 | -0.0001296043 | 0.0932657 | 0 | 0 | 0
8438 | 282671.2 | 2010-11-04 20:55 | 2281.163 | 7 | 19 | -0.5501732 | 3.805777 | 19.22176 | 18.73053 | 76.66144 | 70.12583 | -9.722709e-05 | 0.0932657 | 0 | 0 | 0
8439 | 282701.2 | 2010-11-04 20:56 | 2311.179 | 7 | 19 | -0.5501732 | 3.803185 | 19.22176 | 18.73511 | 76.66144 | 70.14328 | -9.722709e-05 | 0.0932657 | 0 | 0 | 0
8440 | 282731.2 | 2010-11-04 20:56 | 2341.194 | 7 | 19 | -0.5499932 | 3.800432 | 19.22176 | 18.7397 | 76.66144 | 70.16072 | -6.480217e-05 | 0.0932657 | 0 | 0 | 0
8441 | 282761.2 | 2010-11-04 20:57 | 2371.209 | 7 | 19 | -0.5499932 | 3.79784 | 19.22176 | 18.74429 | 76.66144 | 70.17814 | 0 | 0.0932657 | 0 | 0 | 0
8442 | 282791.3 | 2010-11-04 20:57 | 2401.225 | 7 | 19 | -0.5499932 | 3.795086 | 19.22176 | 18.74887 | 76.66144 | 70.19556 | -3.242493e-05 | 0.0932657 | 0 | 0 | 0
8443 | 282821.3 | 2010-11-04 20:58 | 2431.24 | 7 | 19 | -0.5499932 | 3.792332 | 19.22176 | 18.75346 | 76.66144 | 70.21296 | -9.717941e-05 | 0.0932657 | 0 | 0 | 0
8444 | 282851.3 | 2010-11-04 20:58 | 2461.255 | 7 | 19 | -0.5501732 | 3.78974 | 19.22176 | 18.75805 | 76.66144 | 70.23035 | -9.717941e-05 | 0.0932657 | 0 | 0 | 0
8445 | 282881.3 | 2010-11-04 20:59 | 2491.271 | 7 | 19 | -0.5501732 | 3.787148 | 19.22176 | 18.76263 | 76.66144 | 70.24772 | -6.480217e-05 | 0.0932657 | 0 | 0 | 0
8446 | 282911.3 | 2010-11-04 20:59 | 2521.286 | 7 | 19 | -0.5499932 | 3.784719 | 19.22176 | 18.76722 | 76.66144 | 70.26509 | -3.237724e-05 | 0.0932657 | 0 | 0 | 0
8447 | 282941.3 | 2010-11-04 21:00 | 2551.301 | 7 | 19 | -0.5501732 | 3.781965 | 19.22176 | 18.77181 | 76.66144 | 70.28244 | -6.480217e-05 | 0.0932657 | 0 | 0 | 0
8448 | 282971.3 | 2010-11-04 21:00 | 2581.317 | 7 | 19 | -0.5503531 | 3.779535 | 19.22176 | 18.77639 | 76.66144 | 70.29978 | -6.480217e-05 | 0.0932657 | 0 | 0 | 0
8449 | 283001.4 | 2010-11-04 21:01 | 2611.332 | 7 | 19 | -0.5501732 | 3.777105 | 19.22176 | 18.78098 | 76.66144 | 70.31711 | 0 | 0.0932657 | 0 | 0 | 0
8450 | 283031.4 | 2010-11-04 21:01 | 2641.347 | 7 | 19 | -0.5499932 | 3.774351 | 19.22176 | 18.78557 | 76.66144 | 70.33443 | -9.717941e-05 | 0.0932657 | 0 | 0 | 0
8451 | 283061.4 | 2010-11-04 21:02 | 2671.363 | 7 | 19 | -0.5501732 | 3.771921 | 19.22176 | 18.79015 | 76.66144 | 70.35174 | -6.480217e-05 | 0.0932657 | 0 | 0 | 0
8452 | 283091.4 | 2010-11-04 21:02 | 2701.378 | 7 | 19 | -0.5503531 | 3.769491 | 19.22176 | 18.79474 | 76.66144 | 70.36903 | -6.480217e-05 | 0.0932657 | 0 | 0 | 0
8453 | 283121.4 | 2010-11-04 21:03 | 2731.393 | 7 | 19 | -0.5501732 | 3.767223 | 19.22176 | 18.79933 | 76.66144 | 70.38632 | -6.480217e-05 | 0.0932657 | 0 | 0 | 0
8454 | 283151.4 | 2010-11-04 21:03 | 2761.408 | 7 | 19 | -0.5501732 | 3.764794 | 19.22176 | 18.80391 | 76.66144 | 70.40359 | -6.480217e-05 | 0.0932657 | 0 | 0 | 0
8455 | 283181.5 | 2010-11-04 21:04 | 2791.424 | 7 | 19 | -0.5499932 | 3.762526 | 19.22176 | 18.8085 | 76.66144 | 70.42085 | -3.242493e-05 | 0.0932657 | 0 | 0 | 0
8456 | 283211.5 | 2010-11-04 21:04 | 2821.439 | 7 | 19 | -0.5503531 | 3.760096 | 19.22176 | 18.81309 | 76.66144 | 70.43811 | -6.480217e-05 | 0.0932657 | 0 | 0 | 0
8457 | 283241.5 | 2010-11-04 21:05 | 2851.455 | 7 | 19 | -0.5499932 | 3.757828 | 19.22176 | 18.81767 | 76.66144 | 70.45535 | -6.480217e-05 | 0.0932657 | 0 | 0 | 0
8458 | 283271.5 | 2010-11-04 21:05 | 2881.47 | 7 | 19 | -0.5501732 | 3.755722 | 19.22176 | 18.82226 | 76.66144 | 70.47258 | -9.717941e-05 | 0.0932657 | 0 | 0 | 0
8459 | 283301.5 | 2010-11-04 21:06 | 2911.485 | 7 | 19 | -0.5501732 | 3.753616 | 19.22176 | 18.82685 | 76.66144 | 70.4898 | -3.242493e-05 | 0.0932657 | 0 | 0 | 0
8460 | 283331.5 | 2010-11-04 21:06 | 2941.5 | 7 | 19 | -0.5501732 | 3.751348 | 19.22176 | 18.83143 | 76.66144 | 70.50701 | -3.237724e-05 | 0.0932657 | 0 | 0 | 0
8461 | 283361.5 | 2010-11-04 21:07 | 2971.516 | 7 | 19 | -0.5501732 | 3.74908 | 19.22176 | 18.83602 | 76.66144 | 70.52421 | -6.480217e-05 | 0.0932657 | 0 | 0 | 0
8462 | 283391.6 | 2010-11-04 21:07 | 3001.531 | 7 | 19 | -0.5498133 | 3.746974 | 19.22176 | 18.84061 | 76.66144 | 70.54141 | -3.237724e-05 | 0.0932657 | 0 | 0 | 0
8463 | 283421.6 | 2010-11-04 21:08 | 3031.546 | 7 | 19 | -0.5499932 | 3.744869 | 19.22176 | 18.8452 | 76.66144 | 70.55859 | -6.480217e-05 | 0.0932657 | 0 | 0 | 0
8464 | 283451.6 | 2010-11-04 21:08 | 3061.562 | 7 | 19 | -0.5501732 | 3.742763 | 19.22176 | 18.84978 | 76.66144 | 70.57576 | -3.237724e-05 | 0.0932657 | 0 | 0 | 0
8465 | 283481.6 | 2010-11-04 21:09 | 3091.577 | 7 | 19 | -0.5501732 | 3.740657 | 19.22176 | 18.85437 | 76.66144 | 70.59292 | -9.717941e-05 | 0.0932657 | 0 | 0 | 0
8466 | 283511.6 | 2010-11-04 21:09 | 3121.592 | 7 | 19 | -0.5499932 | 3.738713 | 19.22176 | 18.85896 | 76.66144 | 70.61007 | -3.242493e-05 | 0.0932657 | 0 | 0 | 0
8467 | 283541.6 | 2010-11-04 21:10 | 3151.607 | 7 | 19 | -0.5499932 | 3.736607 | 19.22176 | 18.86354 | 76.66144 | 70.62722 | -3.237724e-05 | 0.0932657 | 0 | 0 | 0
8468 | 283571.7 | 2010-11-04 21:10 | 3181.623 | 7 | 19 | -0.5499932 | 3.734501 | 19.22176 | 18.86813 | 76.66144 | 70.64435 | -6.480217e-05 | 0.0932657 | 0 | 0 | 0
8469 | 283601.7 | 2010-11-04 21:11 | 3211.638 | 7 | 19 | -0.5501732 | 3.732719 | 19.22176 | 18.87272 | 76.66144 | 70.66148 | 0 | 0.0932657 | 0 | 0 | 0
8470 | 283631.7 | 2010-11-04 21:11 | 3241.653 | 7 | 19 | -0.5501732 | 3.730613 | 19.22176 | 18.8773 | 76.66144 | 70.67859 | -6.480217e-05 | 0.0932657 | 0 | 0 | 0
8471 | 283661.7 | 2010-11-04 21:12 | 3271.669 | 7 | 19 | -0.5501732 | 3.728832 | 19.22176 | 18.88189 | 76.66144 | 70.6957 | -3.237724e-05 | 0.0932657 | 0 | 0 | 0
8472 | 283691.7 | 2010-11-04 21:12 | 3301.684 | 7 | 19 | -0.5501732 | 3.726887 | 19.22176 | 18.88648 | 76.66144 | 70.7128 | -6.480217e-05 | 0.0932657 | 0 | 0 | 0
8473 | 283721.7 | 2010-11-04 21:13 | 3331.699 | 7 | 19 | -0.5501732 | 3.724944 | 19.22176 | 18.89106 | 76.66144 | 70.72989 | -6.480217e-05 | 0.0932657 | 0 | 0 | 0
8474 | 283751.7 | 2010-11-04 21:13 | 3361.715 | 7 | 19 | -0.5499932 | 3.723324 | 19.22176 | 18.89565 | 76.66144 | 70.74697 | -3.242493e-05 | 0.0932657 | 0 | 0 | 0
8475 | 283781.8 | 2010-11-04 21:14 | 3391.73 | 7 | 19 | -0.5499932 | 3.721218 | 19.22176 | 18.90024 | 76.66144 | 70.76405 | -3.237724e-05 | 0.0932657 | 0 | 0 | 0
8476 | 283811.8 | 2010-11-04 21:14 | 3421.745 | 7 | 19 | -0.5499932 | 3.719436 | 19.22176 | 18.90482 | 76.66144 | 70.78111 | -6.480217e-05 | 0.0932657 | 0 | 0 | 0
8477 | 283841.8 | 2010-11-04 21:15 | 3451.761 | 7 | 19 | -0.5499932 | 3.717654 | 19.22176 | 18.90941 | 76.66144 | 70.79817 | -6.480217e-05 | 0.0932657 | 0 | 0 | 0
8478 | 283871.8 | 2010-11-04 21:15 | 3481.776 | 7 | 19 | -0.5501732 | 3.71571 | 19.22176 | 18.914 | 76.66144 | 70.81521 | -6.480217e-05 | 0.0932657 | 0 | 0 | 0
8479 | 283901.8 | 2010-11-04 21:16 | 3511.791 | 7 | 19 | -0.5499932 | 3.71409 | 19.22176 | 18.91858 | 76.66144 | 70.83225 | 0 | 0.0932657 | 0 | 0 | 0
8480 | 283931.8 | 2010-11-04 21:16 | 3541.807 | 7 | 19 | -0.5501732 | 3.712308 | 19.22176 | 18.92317 | 76.66144 | 70.84929 | -3.242493e-05 | 0.0932657 | 0 | 0 | 0
8481 | 283961.9 | 2010-11-04 21:17 | 3571.822 | 7 | 19 | -0.5501732 | 3.710526 | 19.22176 | 18.92776 | 76.66144 | 70.86631 | -3.237724e-05 | 0.0932657 | 0 | 0 | 0
8482 | 283991.9 | 2010-11-04 21:17 | 3601.837 | 7 | 19 | -0.5499932 | 3.708906 | 19.22176 | 18.93234 | 76.66144 | 70.88333 | 0 | 0.0932657 | 0 | 0 | 0
8483 | 284021.9 | 2010-11-04 21:18 | 3631.853 | 7 | 19 | -0.5501732 | 3.707124 | 19.22176 | 18.93693 | 76.66144 | 70.90033 | -6.480217e-05 | 0.0932657 | 0 | 0 | 0
8484 | 284051.9 | 2010-11-04 21:18 | 3661.868 | 7 | 19 | -0.5501732 | 3.705505 | 19.22176 | 18.94152 | 76.66144 | 70.91733 | -3.237724e-05 | 0.0932657 | 0 | 0 | 0
8485 | 284081.9 | 2010-11-04 21:19 | 3691.883 | 7 | 19 | -0.5499932 | 3.703885 | 19.22176 | 18.94611 | 76.66144 | 70.93433 | -3.242493e-05 | 0.0932657 | 0 | 0 | 0
8486 | 284111.9 | 2010-11-04 21:19 | 3721.899 | 7 | 19 | -0.5501732 | 3.701941 | 19.22176 | 18.95069 | 76.66144 | 70.95131 | -9.717941e-05 | 0.0932657 | 0 | 0 | 0
8487 | 284141.9 | 2010-11-04 21:20 | 3751.914 | 7 | 19 | -0.5503531 | 3.700483 | 19.22176 | 18.95528 | 76.66144 | 70.96829 | -6.480217e-05 | 0.0932657 | 0 | 0 | 0
8488 | 284172 | 2010-11-04 21:20 | 3781.929 | 7 | 19 | -0.5501732 | 3.699025 | 19.22176 | 18.95987 | 76.66144 | 70.98526 | -3.242493e-05 | 0.0932657 | 0 | 0 | 0
8489 | 284202 | 2010-11-04 21:21 | 3811.945 | 7 | 19 | -0.5501732 | 3.697405 | 19.22176 | 18.96445 | 76.66144 | 71.00223 | 0 | 0.0932657 | 0 | 0 | 0
8490 | 284232 | 2010-11-04 21:21 | 3841.96 | 7 | 19 | -0.5501732 | 3.695947 | 19.22176 | 18.96904 | 76.66144 | 71.01918 | 0 | 0.0932657 | 0 | 0 | 0
8491 | 284262 | 2010-11-04 21:22 | 3871.975 | 7 | 19 | -0.5501732 | 3.694327 | 19.22176 | 18.97363 | 76.66144 | 71.03613 | -6.480217e-05 | 0.0932657 | 0 | 0 | 0
8492 | 284292 | 2010-11-04 21:22 | 3901.99 | 7 | 19 | -0.5503531 | 3.692707 | 19.22176 | 18.97822 | 76.66144 | 71.05307 | -9.717941e-05 | 0.0932657 | 0 | 0 | 0
8493 | 284322 | 2010-11-04 21:23 | 3932.006 | 7 | 19 | -0.5499932 | 3.691249 | 19.22176 | 18.9828 | 76.66144 | 71.07001 | -6.480217e-05 | 0.0932657 | 0 | 0 | 0
8494 | 284352.1 | 2010-11-04 21:23 | 3962.021 | 7 | 19 | -0.5501732 | 3.689791 | 19.22176 | 18.98739 | 76.66144 | 71.08694 | -3.237724e-05 | 0.0932657 | 0 | 0 | 0
8495 | 284382.1 | 2010-11-04 21:24 | 3992.036 | 7 | 19 | -0.5501732 | 3.688172 | 19.22176 | 18.99198 | 76.66144 | 71.10386 | -6.475449e-05 | 0.0932657 | 0 | 0 | 0
8496 | 284412.1 | 2010-11-04 21:24 | 4022.052 | 7 | 19 | -0.5501732 | 3.686876 | 19.22176 | 18.99656 | 76.66144 | 71.12077 | -6.480217e-05 | 0.0932657 | 0 | 0 | 0
8497 | 284442.1 | 2010-11-04 21:25 | 4052.067 | 7 | 19 | -0.5499932 | 3.685418 | 19.22176 | 19.00115 | 76.66144 | 71.13768 | -3.237724e-05 | 0.0932657 | 0 | 0 | 0
8498 | 284472.1 | 2010-11-04 21:25 | 4082.082 | 7 | 19 | -0.5501732 | 3.684122 | 19.22176 | 19.00574 | 76.66144 | 71.15458 | 0 | 0.0932657 | 0 | 0 | 0
8499 | 284502.1 | 2010-11-04 21:26 | 4112.098 | 7 | 19 | -0.5501732 | 3.682664 | 19.22176 | 19.01032 | 76.66144 | 71.17148 | -3.237724e-05 | 0.0932657 | 0 | 0 | 0
8500 | 284532.1 | 2010-11-04 21:26 | 4142.113 | 7 | 19 | -0.5501732 | 3.681368 | 19.22176 | 19.01491 | 76.66144 | 71.18837 | -3.237724e-05 | 0.0932657 | 0 | 0 | 0
8501 | 284562.2 | 2010-11-04 21:27 | 4172.128 | 7 | 19 | -0.5499932 | 3.67991 | 19.22176 | 19.0195 | 76.66144 | 71.20525 | 0 | 0.0932657 | 0 | 0 | 0
8502 | 284592.2 | 2010-11-04 21:27 | 4202.144 | 7 | 19 | -0.5501732 | 3.678614 | 19.22176 | 19.02408 | 76.66144 | 71.22212 | -3.242493e-05 | 0.0932657 | 0 | 0 | 0
8503 | 284622.2 | 2010-11-04 21:28 | 4232.159 | 7 | 19 | -0.5503531 | 3.677318 | 19.22176 | 19.02867 | 76.66144 | 71.239 | -3.237724e-05 | 0.0932657 | 0 | 0 | 0
8504 | 284652.2 | 2010-11-04 21:28 | 4262.174 | 7 | 19 | -0.5501732 | 3.676022 | 19.22176 | 19.03326 | 76.66144 | 71.25586 | -3.242493e-05 | 0.0932657 | 0 | 0 | 0
8505 | 284682.2 | 2010-11-04 21:29 | 4292.19 | 7 | 19 | -0.5501732 | 3.674726 | 19.22176 | 19.03785 | 76.66144 | 71.27272 | -6.480217e-05 | 0.0932657 | 0 | 0 | 0
8506 | 284712.2 | 2010-11-04 21:29 | 4322.205 | 7 | 19 | -0.5501732 | 3.673592 | 19.22176 | 19.04243 | 76.66144 | 71.28957 | 0 | 0.0932657 | 0 | 0 | 0
8507 | 284742.3 | 2010-11-04 21:30 | 4352.22 | 7 | 19 | -0.5499932 | 3.672134 | 19.22176 | 19.04702 | 76.66144 | 71.30642 | -3.237724e-05 | 0.0932657 | 0 | 0 | 0
8508 | 284772.3 | 2010-11-04 21:30 | 4382.236 | 7 | 19 | -0.5501732 | 3.670838 | 19.22176 | 19.05161 | 76.66144 | 71.32326 | -6.480217e-05 | 0.0932657 | 0 | 0 | 0
8509 | 284802.3 | 2010-11-04 21:31 | 4412.251 | 7 | 19 | -0.5501732 | 3.669704 | 19.22176 | 19.05619 | 76.66144 | 71.34009 | -3.242493e-05 | 0.0932657 | 0 | 0 | 0
8510 | 284832.3 | 2010-11-04 21:31 | 4442.266 | 7 | 19 | -0.5499932 | 3.668571 | 19.22176 | 19.06078 | 76.66144 | 71.35692 | -3.242493e-05 | 0.0932657 | 0 | 0 | 0
8511 | 284862.3 | 2010-11-04 21:32 | 4472.281 | 7 | 19 | -0.5499932 | 3.667437 | 19.22176 | 19.06537 | 76.66144 | 71.37375 | -6.480217e-05 | 0.0932657 | 0 | 0 | 0
8512 | 284892.3 | 2010-11-04 21:32 | 4502.297 | 7 | 19 | -0.5501732 | 3.666141 | 19.22176 | 19.06995 | 76.66144 | 71.39056 | 0 | 0.0932657 | 0 | 0 | 0
8513 | 284922.3 | 2010-11-04 21:33 | 4532.312 | 7 | 19 | -0.5503531 | 3.664845 | 19.22176 | 19.07454 | 76.66144 | 71.40738 | -6.480217e-05 | 0.0932657 | 0 | 0 | 0
8514 | 284952.4 | 2010-11-04 21:33 | 4562.327 | 7 | 19 | -0.5499932 | 3.663711 | 19.22176 | 19.07913 | 76.66144 | 71.42419 | 0 | 0.0932657 | 0 | 0 | 0
8515 | 284982.4 | 2010-11-04 21:34 | 4592.343 | 7 | 19 | -0.5501732 | 3.662577 | 19.22176 | 19.08371 | 76.66144 | 71.44099 | 0 | 0.0932657 | 0 | 0 | 0
8516 | 285012.4 | 2010-11-04 21:34 | 4622.358 | 7 | 19 | -0.5499932 | 3.661443 | 19.22176 | 19.0883 | 76.66144 | 71.45778 | 0 | 0.0932657 | 0 | 0 | 0
8517 | 285042.4 | 2010-11-04 21:35 | 4652.373 | 7 | 19 | -0.5501732 | 3.660147 | 19.22176 | 19.09289 | 76.66144 | 71.47458 | 0 | 0.0932657 | 0 | 0 | 0
8518 | 285072.4 | 2010-11-04 21:35 | 4682.389 | 7 | 19 | -0.5501732 | 3.659013 | 19.22176 | 19.09747 | 76.66144 | 71.49136 | 0 | 0.0932657 | 0 | 0 | 0
8519 | 285102.4 | 2010-11-04 21:36 | 4712.404 | 7 | 19 | -0.5499932 | 3.657879 | 19.22176 | 19.10206 | 76.66144 | 71.50814 | 0 | 0.0932657 | 0 | 0 | 0
8520 | 285132.5 | 2010-11-04 21:36 | 4742.419 | 7 | 19 | -0.5501732 | 3.656421 | 19.22176 | 19.10665 | 76.66144 | 71.52492 | -3.237724e-05 | 0.0932657 | 0 | 0 | 0
8521 | 285162.5 | 2010-11-04 21:37 | 4772.435 | 7 | 19 | -0.5499932 | 3.655125 | 19.22176 | 19.11123 | 76.66144 | 71.54169 | -3.242493e-05 | 0.0932657 | 0 | 0 | 0
8522 | 285192.5 | 2010-11-04 21:37 | 4802.45 | 7 | 19 | -0.5499932 | 3.653991 | 19.22176 | 19.11582 | 76.66144 | 71.55845 | -3.242493e-05 | 0.0932657 | 0 | 0 | 0
8523 | 285222.5 | 2010-11-04 21:38 | 4832.465 | 7 | 19 | -0.5499932 | 3.652695 | 19.22176 | 19.12041 | 76.66144 | 71.57521 | -6.480217e-05 | 0.0932657 | 0 | 0 | 0
8524 | 285252.5 | 2010-11-04 21:38 | 4862.481 | 7 | 19 | -0.5501732 | 3.651399 | 19.22176 | 19.125 | 76.66144 | 71.59196 | -3.242493e-05 | 0.0932657 | 0 | 0 | 0
8525 | 285282.5 | 2010-11-04 21:39 | 4892.496 | 7 | 19 | -0.5503531 | 3.650104 | 19.22176 | 19.12958 | 76.66144 | 71.60871 | -6.480217e-05 | 0.0932657 | 0 | 0 | 0
8526 | 285312.5 | 2010-11-04 21:39 | 4922.511 | 7 | 19 | -0.5501732 | 3.648646 | 19.22176 | 19.13417 | 76.66144 | 71.62544 | -6.480217e-05 | 0.0932657 | 0 | 0 | 0
8527 | 285342.6 | 2010-11-04 21:40 | 4952.527 | 7 | 19 | -0.5501732 | 3.64735 | 19.22176 | 19.13876 | 76.66144 | 71.64218 | -6.480217e-05 | 0.0932657 | 0 | 0 | 0
8528 | 285372.6 | 2010-11-04 21:40 | 4982.542 | 7 | 19 | -0.5499932 | 3.646054 | 19.22176 | 19.14334 | 76.66144 | 71.6589 | -3.237724e-05 | 0.0932657 | 0 | 0 | 0
8529 | 285402.6 | 2010-11-04 21:41 | 5012.557 | 7 | 19 | -0.5499932 | 3.644758 | 19.22176 | 19.14793 | 76.66144 | 71.67563 | -3.242493e-05 | 0.0932657 | 0 | 0 | 0
8530 | 285432.6 | 2010-11-04 21:41 | 5042.573 | 7 | 19 | -0.5501732 | 3.643462 | 19.22176 | 19.15252 | 76.66144 | 71.69234 | 0 | 0.0932657 | 0 | 0 | 0
8531 | 285462.6 | 2010-11-04 21:42 | 5072.588 | 7 | 19 | -0.5501732 | 3.641842 | 19.22176 | 19.1571 | 76.66144 | 71.70905 | -6.480217e-05 | 0.0932657 | 0 | 0 | 0
8532 | 285492.6 | 2010-11-04 21:42 | 5102.603 | 7 | 19 | -0.5501732 | 3.640222 | 19.22176 | 19.16169 | 76.66144 | 71.72575 | -9.717941e-05 | 0.0932657 | 0 | 0 | 0
8533 | 285522.7 | 2010-11-04 21:43 | 5132.618 | 7 | 19 | -0.5499932 | 3.639088 | 19.22176 | 19.16628 | 76.66144 | 71.74244 | 3.242493e-05 | 0.0932657 | 0 | 0 | 0
8534 | 285552.7 | 2010-11-04 21:43 | 5162.634 | 7 | 19 | -0.5501732 | 3.637306 | 19.22176 | 19.17086 | 76.66144 | 71.75913 | -3.237724e-05 | 0.0932657 | 0 | 0 | 0
8535 | 285582.7 | 2010-11-04 21:44 | 5192.649 | 7 | 19 | -0.5499932 | 3.635848 | 19.22176 | 19.17545 | 76.66144 | 71.77581 | 0 | 0.0932657 | 0 | 0 | 0
8536 | 285612.7 | 2010-11-04 21:44 | 5222.664 | 7 | 19 | -0.5499932 | 3.634228 | 19.22176 | 19.18004 | 76.66144 | 71.79248 | 0 | 0.0932657 | 0 | 0 | 0
8537 | 285642.7 | 2010-11-04 21:45 | 5252.68 | 7 | 19 | -0.5501732 | 3.632447 | 19.22176 | 19.18462 | 76.66144 | 71.80915 | 0 | 0.0932657 | 0 | 0 | 0
8538 | 285672.7 | 2010-11-04 21:45 | 5282.695 | 7 | 19 | -0.5499932 | 3.630665 | 19.22176 | 19.18921 | 76.66144 | 71.82581 | -3.237724e-05 | 0.0932657 | 0 | 0 | 0
8539 | 285702.7 | 2010-11-04 21:46 | 5312.711 | 7 | 19 | -0.5499932 | 3.629045 | 19.22176 | 19.1938 | 76.66144 | 71.84245 | -3.242493e-05 | 0.0932657 | 0 | 0 | 0
8540 | 285732.8 | 2010-11-04 21:46 | 5342.726 | 7 | 19 | -0.5503531 | 3.627101 | 19.22176 | 19.19838 | 76.66144 | 71.8591 | -3.237724e-05 | 0.0932657 | 0 | 0 | 0
8541 | 285762.8 | 2010-11-04 21:47 | 5372.741 | 7 | 19 | -0.5501732 | 3.625157 | 19.22176 | 19.20297 | 76.66144 | 71.87573 | -3.237724e-05 | 0.0932657 | 0 | 0 | 0
8542 | 285792.8 | 2010-11-04 21:47 | 5402.756 | 7 | 19 | -0.5503531 | 3.623213 | 19.22176 | 19.20756 | 76.66144 | 71.89235 | -6.480217e-05 | 0.0932657 | 0 | 0 | 0
8543 | 285822.8 | 2010-11-04 21:48 | 5432.772 | 7 | 19 | -0.5501732 | 3.621269 | 19.22176 | 19.21214 | 76.66144 | 71.90897 | -6.480217e-05 | 0.0932657 | 0 | 0 | 0
8544 | 285852.8 | 2010-11-04 21:48 | 5462.787 | 7 | 19 | -0.5501732 | 3.619163 | 19.22176 | 19.21673 | 76.66144 | 71.92557 | -6.480217e-05 | 0.0932657 | 0 | 0 | 0
8545 | 285882.8 | 2010-11-04 21:49 | 5492.802 | 7 | 19 | -0.5499932 | 3.617219 | 19.22176 | 19.22132 | 76.66144 | 71.94217 | -6.480217e-05 | 0.0932657 | 0 | 0 | 0
8546 | 285912.9 | 2010-11-04 21:49 | 5522.818 | 7 | 19 | -0.5501732 | 3.614951 | 19.22176 | 19.22591 | 76.66144 | 71.95876 | -3.237724e-05 | 0.0932657 | 0 | 0 | 0
8547 | 285942.9 | 2010-11-04 21:50 | 5552.833 | 7 | 19 | -0.5499932 | 3.612684 | 19.22176 | 19.23049 | 76.66144 | 71.97533 | -6.475449e-05 | 0.0932657 | 0 | 0 | 0
8548 | 285972.9 | 2010-11-04 21:50 | 5582.848 | 7 | 19 | -0.5499932 | 3.610415 | 19.22176 | 19.23508 | 76.66144 | 71.9919 | -6.480217e-05 | 0.0932657 | 0 | 0 | 0
8549 | 286002.9 | 2010-11-04 21:51 | 5612.864 | 7 | 19 | -0.5499932 | 3.607986 | 19.22176 | 19.23967 | 76.66144 | 72.00845 | -6.480217e-05 | 0.0932657 | 0 | 0 | 0
8550 | 286032.9 | 2010-11-04 21:51 | 5642.879 | 7 | 19 | -0.5501732 | 3.605394 | 19.22176 | 19.24425 | 76.66144 | 72.025 | -6.480217e-05 | 0.0932657 | 0 | 0 | 0
8551 | 286062.9 | 2010-11-04 21:52 | 5672.895 | 7 | 19 | -0.5499932 | 3.602964 | 19.22176 | 19.24884 | 76.66144 | 72.04153 | -6.480217e-05 | 0.0932657 | 0 | 0 | 0
8552 | 286092.9 | 2010-11-04 21:52 | 5702.91 | 7 | 19 | -0.5503531 | 3.60021 | 19.22176 | 19.25343 | 76.66144 | 72.05805 | -9.717941e-05 | 0.0932657 | 0 | 0 | 0
8553 | 286123 | 2010-11-04 21:53 | 5732.925 | 7 | 19 | -0.5501732 | 3.597618 | 19.22176 | 19.25801 | 76.66144 | 72.07456 | -9.722709e-05 | 0.0932657 | 0 | 0 | 0
8554 | 286153 | 2010-11-04 21:53 | 5762.94 | 7 | 19 | -0.5501732 | 3.595026 | 19.22176 | 19.2626 | 76.66144 | 72.09105 | -3.242493e-05 | 0.0932657 | 0 | 0 | 0
8555 | 286183 | 2010-11-04 21:54 | 5792.956 | 7 | 19 | -0.5499932 | 3.592273 | 19.22176 | 19.26719 | 76.66144 | 72.10754 | -6.480217e-05 | 0.0932657 | 0 | 0 | 0
8556 | 286213 | 2010-11-04 21:54 | 5822.971 | 7 | 19 | -0.5501732 | 3.589357 | 19.22176 | 19.27177 | 76.66144 | 72.12401 | -9.717941e-05 | 0.0932657 | 0 | 0 | 0
8557 | 286243 | 2010-11-04 21:55 | 5852.986 | 7 | 19 | -0.5501732 | 3.586603 | 19.22176 | 19.27636 | 76.66144 | 72.14047 | -9.722709e-05 | 0.0932657 | 0 | 0 | 0
8558 | 286273 | 2010-11-04 21:55 | 5883.002 | 7 | 19 | -0.5501732 | 3.583687 | 19.22176 | 19.28095 | 76.66144 | 72.15691 | -0.0001296043 | 0.0932657 | 0 | 0 | 0
8559 | 286303.1 | 2010-11-04 21:56 | 5913.017 | 7 | 19 | -0.5501732 | 3.580933 | 19.22176 | 19.28554 | 76.66144 | 72.17334 | -9.717941e-05 | 0.0932657 | 0 | 0 | 0
8560 | 286333.1 | 2010-11-04 21:56 | 5943.032 | 7 | 19 | -0.5499932 | 3.578017 | 19.22176 | 19.29012 | 76.66144 | 72.18976 | -6.480217e-05 | 0.0932657 | 0 | 0 | 0
8561 | 286363.1 | 2010-11-04 21:57 | 5973.048 | 7 | 19 | -0.5499932 | 3.574777 | 19.22176 | 19.29471 | 76.66144 | 72.20616 | -9.717941e-05 | 0.0932657 | 0 | 0 | 0
8562 | 286393.1 | 2010-11-04 21:57 | 6003.063 | 7 | 19 | -0.5501732 | 3.571376 | 19.22176 | 19.2993 | 76.66144 | 72.22255 | -6.480217e-05 | 0.0932657 | 0 | 0 | 0
8563 | 286423.1 | 2010-11-04 21:58 | 6033.078 | 7 | 19 | -0.5501732 | 3.567974 | 19.22176 | 19.30388 | 76.66144 | 72.23893 | -6.475449e-05 | 0.0932657 | 0 | 0 | 0
8564 | 286453.1 | 2010-11-04 21:58 | 6063.094 | 7 | 19 | -0.5501732 | 3.564248 | 19.22176 | 19.30847 | 76.66144 | 72.25529 | -6.480217e-05 | 0.0932657 | 0 | 0 | 0
8565 | 286483.1 | 2010-11-04 21:59 | 6093.109 | 7 | 19 | -0.5499932 | 3.560036 | 19.22176 | 19.31306 | 76.66144 | 72.27162 | -9.717941e-05 | 0.0932657 | 0 | 0 | 0
8566 | 286513.2 | 2010-11-04 21:59 | 6123.124 | 7 | 19 | -0.5503531 | 3.555338 | 19.22176 | 19.31764 | 76.66144 | 72.28794 | -0.0001296043 | 0.0932657 | 0 | 0 | 0
8567 | 286543.2 | 2010-11-04 22:00 | 6153.14 | 7 | 19 | -0.5503531 | 3.550155 | 19.22176 | 19.32223 | 76.66144 | 72.30424 | -0.0001619816 | 0.0932657 | 0 | 0 | 0
8568 | 286573.2 | 2010-11-04 22:00 | 6183.155 | 7 | 19 | -0.5501732 | 3.544323 | 19.22176 | 19.32682 | 76.66144 | 72.32051 | -0.0001296043 | 0.0932657 | 0 | 0 | 0
8569 | 286603.2 | 2010-11-04 22:01 | 6213.17 | 7 | 19 | -0.5501732 | 3.537681 | 19.22176 | 19.33141 | 76.66144 | 72.33675 | -0.0001944065 | 0.0932657 | 0 | 0 | 0
8570 | 286633.2 | 2010-11-04 22:01 | 6243.185 | 7 | 19 | -0.5501732 | 3.530068 | 19.22176 | 19.33599 | 76.66144 | 72.35296 | -0.0001619816 | 0.0932657 | 0 | 0 | 0
8571 | 286663.2 | 2010-11-04 22:02 | 6273.201 | 7 | 19 | -0.5503531 | 3.520834 | 19.22176 | 19.34058 | 76.66144 | 72.36914 | -0.0002915859 | 0.0932657 | 0 | 0 | 0
8572 | 286693.2 | 2010-11-04 22:02 | 6303.216 | 7 | 19 | -0.5501732 | 3.510305 | 19.22176 | 19.34517 | 76.66144 | 72.38526 | -0.0003240108 | 0.0932657 | 0 | 0 | 0
8573 | 286723.3 | 2010-11-04 22:03 | 6333.231 | 7 | 19 | -0.5501732 | 3.497831 | 19.22176 | 19.34975 | 76.66144 | 72.40134 | -0.0003887653 | 0.0932657 | 0 | 0 | 0
8574 | 286753.3 | 2010-11-04 22:03 | 6363.247 | 7 | 19 | -0.5503531 | 3.482766 | 19.22176 | 19.35434 | 76.66144 | 72.41735 | -0.0004535675 | 0.0932657 | 0 | 0 | 0
8575 | 286783.3 | 2010-11-04 22:04 | 6393.262 | 7 | 19 | -0.5503531 | 3.464623 | 19.22176 | 19.35893 | 76.66144 | 72.43328 | -0.0005831718 | 0.0932657 | 0 | 0 | 0
8576 | 286813.3 | 2010-11-04 22:04 | 6423.277 | 7 | 19 | -0.5503531 | 3.44324 | 19.22176 | 19.36351 | 76.66144 | 72.44913 | -0.0006155968 | 0.0932657 | 0 | 0 | 0
8577 | 286843.3 | 2010-11-04 22:05 | 6453.293 | 7 | 19 | -0.5501732 | 3.41716 | 19.22176 | 19.3681 | 76.66144 | 72.46487 | -0.0007451534 | 0.0932657 | 0 | 0 | 0
8578 | 286873.3 | 2010-11-04 22:05 | 6483.308 | 7 | 19 | -0.5501732 | 3.385733 | 19.22176 | 19.37269 | 76.66144 | 72.48047 | -0.0009071827 | 0.0932657 | 0 | 0 | 0
8579 | 286903.4 | 2010-11-04 22:06 | 6513.323 | 7 | 19 | -0.5501732 | 3.347503 | 19.22176 | 19.37727 | 76.66144 | 72.49592 | -0.001101542 | 0.0932657 | 0 | 0 | 0
8580 | 286933.4 | 2010-11-04 22:06 | 6543.339 | 7 | 19 | -0.5498133 | 3.301497 | 19.22176 | 19.38186 | 76.66144 | 72.51117 | -0.001295948 | 0.0932657 | 0 | 0 | 0
8581 | 286963.4 | 2010-11-04 22:07 | 6573.354 | 7 | 19 | -0.5499932 | 3.244638 | 19.22176 | 19.38645 | 76.66144 | 72.52619 | -0.001652336 | 0.0932657 | 0 | 0 | 0
8582 | 286993.4 | 2010-11-04 22:07 | 6603.369 | 7 | 19 | -0.5501732 | 3.17401 | 19.22176 | 19.39104 | 76.66144 | 72.54091 | -0.002041054 | 0.0932657 | 0 | 0 | 0
8583 | 287023.4 | 2010-11-04 22:08 | 6633.385 | 7 | 19 | -0.5499932 | 3.079569 | 19.22176 | 19.39562 | 76.66144 | 72.55527 | -0.002915859 | 0.0932657 | 0 | 0 | 0
8584 | 287044.4 | 2010-11-04 22:08 | 6654.322 | 7 | 19 | -0.5501732 | 2.979458 | 19.22176 | 19.39882 | 76.66144 | 72.56497 | -0.004535771 | 0.0932657 | 0 | 0 | 0
8585 | 287059.6 | 2010-11-04 22:08 | 6669.587 | 7 | 19 | -0.5501732 | 2.879348 | 19.22176 | 19.40116 | 76.66144 | 72.57181 | -0.005637264 | 0.0932657 | 0 | 0 | 0
8586 | 287072.8 | 2010-11-04 22:08 | 6682.806 | 7 | 19 | -0.5501732 | 2.779237 | 19.22176 | 19.40318 | 76.66144 | 72.57753 | -0.006155682 | 0.0932657 | 0 | 0 | 0
8587 | 287083.3 | 2010-11-04 22:09 | 6693.275 | 7 | 19 | -0.5501732 | 2.699861 | 19.22176 | 19.40478 | 76.66144 | 72.58191 | -0.0059937 | 0.0932657 | 0 | 0 | 0
8588 | 287143.3 | 2010-11-04 22:10 | 60.01499 | 8 | 19 | 0 | 3.206247 | 19.22176 | 19.40478 | 76.66144 | 72.58191 | 0.001166344 | 0.0932657 | 0 | 0 | 0
8589 | 287143.5 | 2010-11-04 22:10 | 0.1874764 | 9 | 19 | 0.0001057613 | 3.206409 | 19.22176 | 19.40478 | 76.66144 | 72.58191 | 0 | 0.09732074 | 0 | 0 | 0
8590 | 287148.3 | 2010-11-04 22:10 | 5.000147 | 9 | 19 | -0.002233554 | 3.212726 | 19.22176 | 19.40478 | 76.66144 | 72.58192 | 0.0008747578 | 0.09732074 | 0 | 0 | 0
8591 | 287178.3 | 2010-11-04 22:10 | 30.0154 | 1 | 20 | 0 | 3.243181 | 19.22176 | 19.40478 | 76.66144 | 72.58192 | 0.0006803513 | 0.09732074 | 0 | 0 | 0
8592 | 287208.4 | 2010-11-04 22:11 | 60.03057 | 1 | 20 | 0 | 3.264077 | 19.22176 | 19.40478 | 76.66144 | 72.58192 | 0.0005183697 | 0.09732074 | 0 | 0 | 0
8593 | 287238.4 | 2010-11-04 22:11 | 90.0459 | 1 | 20 | 0 | 3.280439 | 19.22176 | 19.40478 | 76.66144 | 72.58192 | 0.0004211903 | 0.09732074 | 0 | 0 | 0
8594 | 287268.3 | 2010-11-04 22:12 | 120.0144 | 1 | 20 | 0 | 3.293398 | 19.22176 | 19.40478 | 76.66144 | 72.58192 | 0.0003239632 | 0.09732074 | 0 | 0 | 0
8595 | 287298.3 | 2010-11-04 22:12 | 30.01543 | 2 | 20 | 0.5498449 | 3.513869 | 19.22635 | 19.40478 | 76.67732 | 72.58192 | 0.002170706 | 0.09732074 | 0 | 0 | 0
8596 | 287328.4 | 2010-11-04 22:13 | 60.03063 | 2 | 20 | 0.5498449 | 3.579475 | 19.23093 | 19.40478 | 76.69359 | 72.58192 | 0.001425505 | 0.09732074 | 0 | 0 | 0
8597 | 287358.4 | 2010-11-04 22:13 | 90.04596 | 2 | 20 | 0.5500248 | 3.625967 | 19.23552 | 19.40478 | 76.71011 | 72.58192 | 0.001069164 | 0.09732074 | 0 | 0 | 0
8598 | 287388.4 | 2010-11-04 22:14 | 120.0613 | 2 | 20 | 0.5498449 | 3.661605 | 19.2401 | 19.40478 | 76.72682 | 72.58192 | 0.0008099556 | 0.09732074 | 0 | 0 | 0
8599 | 287418.4 | 2010-11-04 22:14 | 150.0768 | 2 | 20 | 0.5498449 | 3.690277 | 19.24469 | 19.40478 | 76.74368 | 72.58192 | 0.000647974 | 0.09732074 | 0 | 0 | 0
8600 | 287448.4 | 2010-11-04 22:15 | 180.0919 | 2 | 20 | 0.5498449 | 3.714738 | 19.24927 | 19.40478 | 76.76065 | 72.58192 | 0.0006155491 | 0.09732074 | 0 | 0 | 0
8601 | 287478.4 | 2010-11-04 22:15 | 210.1076 | 2 | 20 | 0.5496649 | 3.734663 | 19.25385 | 19.40478 | 76.77773 | 72.58192 | 0.0005507469 | 0.09732074 | 0 | 0 | 0
8602 | 287508.5 | 2010-11-04 22:16 | 240.1226 | 2 | 20 | 0.5500248 | 3.751672 | 19.25844 | 19.40478 | 76.79489 | 72.58192 | 0.0004211903 | 0.09732074 | 0 | 0 | 0
8603 | 287538.5 | 2010-11-04 22:16 | 270.1379 | 2 | 20 | 0.5498449 | 3.764956 | 19.26302 | 19.40478 | 76.81212 | 72.58192 | 0.0003239632 | 0.09732074 | 0 | 0 | 0
8604 | 287568.5 | 2010-11-04 22:17 | 300.1532 | 2 | 20 | 0.5498449 | 3.773865 | 19.26761 | 19.40478 | 76.8294 | 72.58192 | 0.0001943588 | 0.09732074 | 0 | 0 | 0
8605 | 287598.5 | 2010-11-04 22:17 | 330.1686 | 2 | 20 | 0.5498449 | 3.779697 | 19.27219 | 19.40478 | 76.84672 | 72.58192 | 0.0001295567 | 0.09732074 | 0 | 0 | 0
8606 | 287628.5 | 2010-11-04 22:18 | 360.1839 | 2 | 20 | 0.5498449 | 3.783585 | 19.27678 | 19.40478 | 76.86405 | 72.58192 | 9.717941e-05 | 0.09732074 | 0 | 0 | 0
8607 | 287658.5 | 2010-11-04 22:18 | 390.1992 | 2 | 20 | 0.5496649 | 3.786986 | 19.28136 | 19.40478 | 76.88141 | 72.58192 | 6.480217e-05 | 0.09732074 | 0 | 0 | 0
8608 | 287688.5 | 2010-11-04 22:19 | 420.2145 | 2 | 20 | 0.5498449 | 3.789902 | 19.28595 | 19.40478 | 76.89878 | 72.58192 | 6.480217e-05 | 0.09732074 | 0 | 0 | 0
8609 | 287718.6 | 2010-11-04 22:19 | 450.2299 | 2 | 20 | 0.5498449 | 3.79298 | 19.29053 | 19.40478 | 76.91616 | 72.58192 | 3.242493e-05 | 0.09732074 | 0 | 0 | 0
8610 | 287748.6 | 2010-11-04 22:20 | 480.2452 | 2 | 20 | 0.5498449 | 3.79622 | 19.29511 | 19.40478 | 76.93356 | 72.58192 | 9.717941e-05 | 0.09732074 | 0 | 0 | 0
8611 | 287778.6 | 2010-11-04 22:20 | 510.2605 | 2 | 20 | 0.5498449 | 3.798974 | 19.2997 | 19.40478 | 76.95097 | 72.58192 | 9.717941e-05 | 0.09732074 | 0 | 0 | 0
8612 | 287808.6 | 2010-11-04 22:21 | 540.2758 | 2 | 20 | 0.5498449 | 3.801728 | 19.30428 | 19.40478 | 76.9684 | 72.58192 | 6.475449e-05 | 0.09732074 | 0 | 0 | 0
8613 | 287838.6 | 2010-11-04 22:21 | 570.2911 | 2 | 20 | 0.5498449 | 3.804482 | 19.30887 | 19.40478 | 76.98583 | 72.58192 | 9.717941e-05 | 0.09732074 | 0 | 0 | 0
8614 | 287868.6 | 2010-11-04 22:22 | 600.3065 | 2 | 20 | 0.5498449 | 3.807235 | 19.31345 | 19.40478 | 77.00328 | 72.58192 | 6.475449e-05 | 0.09732074 | 0 | 0 | 0
8615 | 287898.7 | 2010-11-04 22:22 | 630.3218 | 2 | 20 | 0.5500248 | 3.809989 | 19.31804 | 19.40478 | 77.02074 | 72.58192 | 9.717941e-05 | 0.09732074 | 0 | 0 | 0
8616 | 287928.7 | 2010-11-04 22:23 | 660.3373 | 2 | 20 | 0.5498449 | 3.812581 | 19.32262 | 19.40478 | 77.03822 | 72.58192 | 6.480217e-05 | 0.09732074 | 0 | 0 | 0
8617 | 287958.7 | 2010-11-04 22:23 | 690.3524 | 2 | 20 | 0.5500248 | 3.815335 | 19.32721 | 19.40478 | 77.0557 | 72.58192 | 0.0001296043 | 0.09732074 | 0 | 0 | 0
8618 | 287988.7 | 2010-11-04 22:24 | 720.3677 | 2 | 20 | 0.5498449 | 3.817927 | 19.33179 | 19.40478 | 77.0732 | 72.58192 | 3.242493e-05 | 0.09732074 | 0 | 0 | 0
8619 | 288018.7 | 2010-11-04 22:24 | 750.3831 | 2 | 20 | 0.5496649 | 3.820519 | 19.33638 | 19.40478 | 77.09071 | 72.58192 | 3.242493e-05 | 0.09732074 | 0 | 0 | 0
8620 | 288048.7 | 2010-11-04 22:25 | 780.3984 | 2 | 20 | 0.5498449 | 3.823435 | 19.34096 | 19.40478 | 77.10824 | 72.58192 | 6.480217e-05 | 0.09732074 | 0 | 0 | 0
8621 | 288078.7 | 2010-11-04 22:25 | 810.4139 | 2 | 20 | 0.5500248 | 3.82635 | 19.34555 | 19.40478 | 77.12577 | 72.58192 | 9.722709e-05 | 0.09732074 | 0 | 0 | 0
8622 | 288108.8 | 2010-11-04 22:26 | 840.4291 | 2 | 20 | 0.5498449 | 3.829428 | 19.35013 | 19.40478 | 77.14332 | 72.58192 | 0.0001619816 | 0.09732074 | 0 | 0 | 0
8623 | 288138.8 | 2010-11-04 22:26 | 870.4444 | 2 | 20 | 0.5500248 | 3.832182 | 19.35472 | 19.40478 | 77.16089 | 72.58192 | 9.722709e-05 | 0.09732074 | 0 | 0 | 0
8624 | 288168.8 | 2010-11-04 22:27 | 900.4598 | 2 | 20 | 0.5498449 | 3.83526 | 19.3593 | 19.40478 | 77.17846 | 72.58192 | 6.480217e-05 | 0.09732074 | 0 | 0 | 0
8625 | 288198.8 | 2010-11-04 22:27 | 930.4751 | 2 | 20 | 0.5500248 | 3.838338 | 19.36389 | 19.40478 | 77.19606 | 72.58192 | 9.717941e-05 | 0.09732074 | 0 | 0 | 0
8626 | 288228.8 | 2010-11-04 22:28 | 960.4903 | 2 | 20 | 0.5498449 | 3.841416 | 19.36847 | 19.40478 | 77.21366 | 72.58192 | 6.480217e-05 | 0.09732074 | 0 | 0 | 0
8627 | 288258.8 | 2010-11-04 22:28 | 990.5056 | 2 | 20 | 0.5498449 | 3.844656 | 19.37306 | 19.40478 | 77.23128 | 72.58192 | 9.722709e-05 | 0.09732074 | 0 | 0 | 0
8628 | 288288.9 | 2010-11-04 22:29 | 1020.521 | 2 | 20 | 0.5496649 | 3.847571 | 19.37764 | 19.40478 | 77.24892 | 72.58192 | 0 | 0.09732074 | 0 | 0 | 0
8629 | 288318.9 | 2010-11-04 22:29 | 1050.536 | 2 | 20 | 0.5498449 | 3.850811 | 19.38223 | 19.40478 | 77.26656 | 72.58192 | 6.480217e-05 | 0.09732074 | 0 | 0 | 0
8630 | 288348.9 | 2010-11-04 22:30 | 1080.552 | 2 | 20 | 0.5500248 | 3.854213 | 19.38681 | 19.40478 | 77.28423 | 72.58192 | 0.0001296043 | 0.09732074 | 0 | 0 | 0
8631 | 288378.9 | 2010-11-04 22:30 | 1110.567 | 2 | 20 | 0.5498449 | 3.857129 | 19.3914 | 19.40478 | 77.3019 | 72.58192 | 9.722709e-05 | 0.09732074 | 0 | 0 | 0
8632 | 288408.9 | 2010-11-04 22:31 | 1140.582 | 2 | 20 | 0.5498449 | 3.860045 | 19.39598 | 19.40478 | 77.31959 | 72.58192 | 0.0001296043 | 0.09732074 | 0 | 0 | 0
8633 | 288438.9 | 2010-11-04 22:31 | 1170.598 | 2 | 20 | 0.5498449 | 3.862798 | 19.40057 | 19.40478 | 77.3373 | 72.58192 | 3.237724e-05 | 0.09732074 | 0 | 0 | 0
8634 | 288468.9 | 2010-11-04 22:32 | 1200.613 | 2 | 20 | 0.5498449 | 3.865552 | 19.40515 | 19.40478 | 77.35502 | 72.58192 | 3.242493e-05 | 0.09732074 | 0 | 0 | 0
8635 | 288499 | 2010-11-04 22:32 | 1230.628 | 2 | 20 | 0.5496649 | 3.868144 | 19.40974 | 19.40478 | 77.37275 | 72.58192 | 0 | 0.09732074 | 0 | 0 | 0
8636 | 288529 | 2010-11-04 22:33 | 1260.644 | 2 | 20 | 0.5500248 | 3.870898 | 19.41432 | 19.40478 | 77.39049 | 72.58192 | 9.717941e-05 | 0.09732074 | 0 | 0 | 0
8637 | 288559 | 2010-11-04 22:33 | 1290.659 | 2 | 20 | 0.5498449 | 3.873328 | 19.41891 | 19.40478 | 77.40824 | 72.58192 | 6.480217e-05 | 0.09732074 | 0 | 0 | 0
8638 | 288589 | 2010-11-04 22:34 | 1320.674 | 2 | 20 | 0.5500248 | 3.875758 | 19.42349 | 19.40478 | 77.42601 | 72.58192 | 9.717941e-05 | 0.09732074 | 0 | 0 | 0
8639 | 288619 | 2010-11-04 22:34 | 1350.69 | 2 | 20 | 0.5498449 | 3.877864 | 19.42808 | 19.40478 | 77.44378 | 72.58192 | 3.237724e-05 | 0.09732074 | 0 | 0 | 0
8640 | 288649 | 2010-11-04 22:35 | 1380.705 | 2 | 20 | 0.5500248 | 3.87997 | 19.43266 | 19.40478 | 77.46156 | 72.58192 | 9.717941e-05 | 0.09732074 | 0 | 0 | 0
8641 | 288679.1 | 2010-11-04 22:35 | 1410.72 | 2 | 20 | 0.5500248 | 3.882076 | 19.43725 | 19.40478 | 77.47936 | 72.58192 | 9.722709e-05 | 0.09732074 | 0 | 0 | 0
8642 | 288709.1 | 2010-11-04 22:36 | 1440.736 | 2 | 20 | 0.5498449 | 3.883695 | 19.44183 | 19.40478 | 77.49716 | 72.58192 | 3.237724e-05 | 0.09732074 | 0 | 0 | 0
8643 | 288739.1 | 2010-11-04 22:36 | 1470.751 | 2 | 20 | 0.5498449 | 3.885153 | 19.44642 | 19.40478 | 77.51497 | 72.58192 | 0 | 0.09732074 | 0 | 0 | 0
8644 | 288769.1 | 2010-11-04 22:37 | 1500.766 | 2 | 20 | 0.5500248 | 3.886935 | 19.451 | 19.40478 | 77.53279 | 72.58192 | 6.480217e-05 | 0.09732074 | 0 | 0 | 0
8645 | 288799.1 | 2010-11-04 22:37 | 1530.782 | 2 | 20 | 0.5500248 | 3.888231 | 19.45559 | 19.40478 | 77.55061 | 72.58192 | 0 | 0.09732074 | 0 | 0 | 0
8646 | 288829.1 | 2010-11-04 22:38 | 1560.797 | 2 | 20 | 0.5498449 | 3.889365 | 19.46017 | 19.40478 | 77.56844 | 72.58192 | -3.237724e-05 | 0.09732074 | 0 | 0 | 0
8647 | 288859.1 | 2010-11-04 22:38 | 1590.812 | 2 | 20 | 0.5498449 | 3.890823 | 19.46475 | 19.40478 | 77.58628 | 72.58192 | 3.242493e-05 | 0.09732074 | 0 | 0 | 0
8648 | 288889.2 | 2010-11-04 22:39 | 1620.827 | 2 | 20 | 0.5500248 | 3.892119 | 19.46934 | 19.40478 | 77.60412 | 72.58192 | 3.237724e-05 | 0.09732074 | 0 | 0 | 0
8649 | 288919.2 | 2010-11-04 22:39 | 1650.843 | 2 | 20 | 0.5500248 | 3.893253 | 19.47392 | 19.40478 | 77.62197 | 72.58192 | 3.237724e-05 | 0.09732074 | 0 | 0 | 0
8650 | 288949.2 | 2010-11-04 22:40 | 1680.858 | 2 | 20 | 0.5496649 | 3.894225 | 19.47851 | 19.40478 | 77.63982 | 72.58192 | 0 | 0.09732074 | 0 | 0 | 0
8651 | 288979.2 | 2010-11-04 22:40 | 1710.874 | 2 | 20 | 0.5498449 | 3.895521 | 19.4831 | 19.40478 | 77.65768 | 72.58192 | 6.480217e-05 | 0.09732074 | 0 | 0 | 0
8652 | 289009.2 | 2010-11-04 22:41 | 1740.889 | 2 | 20 | 0.5500248 | 3.896817 | 19.48768 | 19.40478 | 77.67554 | 72.58192 | 6.480217e-05 | 0.09732074 | 0 | 0 | 0
8653 | 289039.2 | 2010-11-04 22:41 | 1770.904 | 2 | 20 | 0.5500248 | 3.897627 | 19.49226 | 19.40478 | 77.69341 | 72.58192 | 3.237724e-05 | 0.09732074 | 0 | 0 | 0
8654 | 289069.3 | 2010-11-04 22:42 | 1800.919 | 2 | 20 | 0.5498449 | 3.898761 | 19.49685 | 19.40478 | 77.71128 | 72.58192 | 3.237724e-05 | 0.09732074 | 0 | 0 | 0
8655 | 289099.3 | 2010-11-04 22:42 | 1830.935 | 2 | 20 | 0.5498449 | 3.899894 | 19.50143 | 19.40478 | 77.72916 | 72.58192 | 3.237724e-05 | 0.09732074 | 0 | 0 | 0
8656 | 289129.3 | 2010-11-04 22:43 | 1860.95 | 2 | 20 | 0.5498449 | 3.901028 | 19.50602 | 19.40478 | 77.74705 | 72.58192 | 3.237724e-05 | 0.09732074 | 0 | 0 | 0
8657 | 289159.3 | 2010-11-04 22:43 | 1890.965 | 2 | 20 | 0.5498449 | 3.902162 | 19.5106 | 19.40478 | 77.76493 | 72.58192 | 3.237724e-05 | 0.09732074 | 0 | 0 | 0
8658 | 289189.3 | 2010-11-04 22:44 | 1920.981 | 2 | 20 | 0.5498449 | 3.903296 | 19.51519 | 19.40478 | 77.78283 | 72.58192 | 6.480217e-05 | 0.09732074 | 0 | 0 | 0
8659 | 289219.3 | 2010-11-04 22:44 | 1950.996 | 2 | 20 | 0.5498449 | 3.90443 | 19.51977 | 19.40478 | 77.80073 | 72.58192 | 6.480217e-05 | 0.09732074 | 0 | 0 | 0
8660 | 289249.3 | 2010-11-04 22:45 | 1981.011 | 2 | 20 | 0.5498449 | 3.905564 | 19.52436 | 19.40478 | 77.81863 | 72.58192 | 3.242493e-05 | 0.09732074 | 0 | 0 | 0
8661 | 289279.4 | 2010-11-04 22:45 | 2011.027 | 2 | 20 | 0.5498449 | 3.906698 | 19.52894 | 19.40478 | 77.83654 | 72.58192 | 6.480217e-05 | 0.09732074 | 0 | 0 | 0
8662 | 289309.4 | 2010-11-04 22:46 | 2041.042 | 2 | 20 | 0.5498449 | 3.90767 | 19.53353 | 19.40478 | 77.85445 | 72.58192 | 0 | 0.09732074 | 0 | 0 | 0
8663 | 289339.4 | 2010-11-04 22:46 | 2071.058 | 2 | 20 | 0.5496649 | 3.908804 | 19.53811 | 19.40478 | 77.87237 | 72.58192 | -3.237724e-05 | 0.09732074 | 0 | 0 | 0
8664 | 289369.4 | 2010-11-04 22:47 | 2101.073 | 2 | 20 | 0.5502048 | 3.910262 | 19.5427 | 19.40478 | 77.8903 | 72.58192 | 6.480217e-05 | 0.09732074 | 0 | 0 | 0
8665 | 289399.4 | 2010-11-04 22:47 | 2131.088 | 2 | 20 | 0.5498449 | 3.911396 | 19.54728 | 19.40478 | 77.90823 | 72.58192 | 6.480217e-05 | 0.09732074 | 0 | 0 | 0
8666 | 289429.4 | 2010-11-04 22:48 | 2161.103 | 2 | 20 | 0.5498449 | 3.91253 | 19.55187 | 19.40478 | 77.92617 | 72.58192 | 0 | 0.09732074 | 0 | 0 | 0
8667 | 289459.5 | 2010-11-04 22:48 | 2191.119 | 2 | 20 | 0.5498449 | 3.913826 | 19.55645 | 19.40478 | 77.94411 | 72.58192 | 3.237724e-05 | 0.09732074 | 0 | 0 | 0
8668 | 289489.5 | 2010-11-04 22:49 | 2221.134 | 2 | 20 | 0.5498449 | 3.91496 | 19.56104 | 19.40478 | 77.96205 | 72.58192 | 3.237724e-05 | 0.09732074 | 0 | 0 | 0
8669 | 289519.5 | 2010-11-04 22:49 | 2251.149 | 2 | 20 | 0.5500248 | 3.916256 | 19.56562 | 19.40478 | 77.98001 | 72.58192 | 3.242493e-05 | 0.09732074 | 0 | 0 | 0
8670 | 289549.5 | 2010-11-04 22:50 | 2281.165 | 2 | 20 | 0.5502048 | 3.917714 | 19.57021 | 19.40478 | 77.99797 | 72.58192 | 6.480217e-05 | 0.09732074 | 0 | 0 | 0
8671 | 289579.5 | 2010-11-04 22:50 | 2311.18 | 2 | 20 | 0.5498449 | 3.918848 | 19.57479 | 19.40478 | 78.01593 | 72.58192 | 6.480217e-05 | 0.09732074 | 0 | 0 | 0
8672 | 289609.5 | 2010-11-04 22:51 | 2341.195 | 2 | 20 | 0.5498449 | 3.920305 | 19.57938 | 19.40478 | 78.0339 | 72.58192 | 9.717941e-05 | 0.09732074 | 0 | 0 | 0
8673 | 289639.5 | 2010-11-04 22:51 | 2371.211 | 2 | 20 | 0.5500248 | 3.921439 | 19.58396 | 19.40478 | 78.05188 | 72.58192 | 3.237724e-05 | 0.09732074 | 0 | 0 | 0
8674 | 289669.6 | 2010-11-04 22:52 | 2401.226 | 2 | 20 | 0.5502048 | 3.922897 | 19.58855 | 19.40478 | 78.06986 | 72.58192 | 9.717941e-05 | 0.09732074 | 0 | 0 | 0
8675 | 289699.6 | 2010-11-04 22:52 | 2431.241 | 2 | 20 | 0.5500248 | 3.923869 | 19.59313 | 19.40478 | 78.08785 | 72.58192 | 0 | 0.09732074 | 0 | 0 | 0
8676 | 289729.6 | 2010-11-04 22:53 | 2461.257 | 2 | 20 | 0.5498449 | 3.925327 | 19.59772 | 19.40478 | 78.10584 | 72.58192 | 3.242493e-05 | 0.09732074 | 0 | 0 | 0
8677 | 289759.6 | 2010-11-04 22:53 | 2491.272 | 2 | 20 | 0.5500248 | 3.926623 | 19.6023 | 19.40478 | 78.12384 | 72.58192 | 0 | 0.09732074 | 0 | 0 | 0
8678 | 289789.6 | 2010-11-04 22:54 | 2521.287 | 2 | 20 | 0.5498449 | 3.928081 | 19.60689 | 19.40478 | 78.14185 | 72.58192 | 3.237724e-05 | 0.09732074 | 0 | 0 | 0
8679 | 289819.6 | 2010-11-04 22:54 | 2551.303 | 2 | 20 | 0.5500248 | 3.929539 | 19.61147 | 19.40478 | 78.15986 | 72.58192 | 3.237724e-05 | 0.09732074 | 0 | 0 | 0
8680 | 289849.7 | 2010-11-04 22:55 | 2581.318 | 2 | 20 | 0.5500248 | 3.930835 | 19.61606 | 19.40478 | 78.17788 | 72.58192 | 3.242493e-05 | 0.09732074 | 0 | 0 | 0
8681 | 289879.7 | 2010-11-04 22:55 | 2611.333 | 2 | 20 | 0.5498449 | 3.932131 | 19.62064 | 19.40478 | 78.19591 | 72.58192 | 0 | 0.09732074 | 0 | 0 | 0
8682 | 289909.7 | 2010-11-04 22:56 | 2641.349 | 2 | 20 | 0.5500248 | 3.933751 | 19.62523 | 19.40478 | 78.21394 | 72.58192 | 3.242493e-05 | 0.09732074 | 0 | 0 | 0
8683 | 289939.7 | 2010-11-04 22:56 | 2671.364 | 2 | 20 | 0.5498449 | 3.935047 | 19.62981 | 19.40478 | 78.23198 | 72.58192 | 3.237724e-05 | 0.09732074 | 0 | 0 | 0
8684 | 289969.7 | 2010-11-04 22:57 | 2701.379 | 2 | 20 | 0.5500248 | 3.936505 | 19.6344 | 19.40478 | 78.25002 | 72.58192 | 6.480217e-05 | 0.09732074 | 0 | 0 | 0
8685 | 289999.7 | 2010-11-04 22:57 | 2731.395 | 2 | 20 | 0.5500248 | 3.937963 | 19.63898 | 19.40478 | 78.26807 | 72.58192 | 6.480217e-05 | 0.09732074 | 0 | 0 | 0
8686 | 290029.7 | 2010-11-04 22:58 | 2761.41 | 2 | 20 | 0.5500248 | 3.939096 | 19.64357 | 19.40478 | 78.28613 | 72.58192 | 0 | 0.09732074 | 0 | 0 | 0
8687 | 290059.8 | 2010-11-04 22:58 | 2791.425 | 2 | 20 | 0.5496649 | 3.940717 | 19.64815 | 19.40478 | 78.30419 | 72.58192 | 3.242493e-05 | 0.09732074 | 0 | 0 | 0
8688 | 290089.8 | 2010-11-04 22:59 | 2821.441 | 2 | 20 | 0.5500248 | 3.942498 | 19.65274 | 19.40478 | 78.32227 | 72.58192 | 9.722709e-05 | 0.09732074 | 0 | 0 | 0
8689 | 290119.8 | 2010-11-04 22:59 | 2851.456 | 2 | 20 | 0.5498449 | 3.943794 | 19.65732 | 19.40478 | 78.34034 | 72.58192 | 3.237724e-05 | 0.09732074 | 0 | 0 | 0
8690 | 290149.8 | 2010-11-04 23:00 | 2881.471 | 2 | 20 | 0.5498449 | 3.945252 | 19.66191 | 19.40478 | 78.35843 | 72.58192 | 3.237724e-05 | 0.09732074 | 0 | 0 | 0
8691 | 290179.8 | 2010-11-04 23:00 | 2911.487 | 2 | 20 | 0.5498449 | 3.946872 | 19.66649 | 19.40478 | 78.37652 | 72.58192 | 6.475449e-05 | 0.09732074 | 0 | 0 | 0
8692 | 290209.8 | 2010-11-04 23:01 | 2941.502 | 2 | 20 | 0.5500248 | 3.948492 | 19.67108 | 19.40478 | 78.39462 | 72.58192 | 6.480217e-05 | 0.09732074 | 0 | 0 | 0
8693 | 290239.9 | 2010-11-04 23:01 | 2971.517 | 2 | 20 | 0.5496649 | 3.949788 | 19.67566 | 19.40478 | 78.41272 | 72.58192 | 6.475449e-05 | 0.09732074 | 0 | 0 | 0
8694 | 290269.9 | 2010-11-04 23:02 | 3001.533 | 2 | 20 | 0.5498449 | 3.951408 | 19.68024 | 19.40478 | 78.43084 | 72.58192 | 0 | 0.09732074 | 0 | 0 | 0
8695 | 290299.9 | 2010-11-04 23:02 | 3031.548 | 2 | 20 | 0.5500248 | 3.953028 | 19.68483 | 19.40478 | 78.44896 | 72.58192 | 3.237724e-05 | 0.09732074 | 0 | 0 | 0
8696 | 290329.9 | 2010-11-04 23:03 | 3061.563 | 2 | 20 | 0.5502048 | 3.954486 | 19.68941 | 19.40478 | 78.46708 | 72.58192 | 3.237724e-05 | 0.09732074 | 0 | 0 | 0
8697 | 290359.9 | 2010-11-04 23:03 | 3091.579 | 2 | 20 | 0.5498449 | 3.956106 | 19.694 | 19.40478 | 78.48522 | 72.58192 | 3.242493e-05 | 0.09732074 | 0 | 0 | 0
8698 | 290389.9 | 2010-11-04 23:04 | 3121.594 | 2 | 20 | 0.5498449 | 3.957726 | 19.69858 | 19.40478 | 78.50336 | 72.58192 | 3.237724e-05 | 0.09732074 | 0 | 0 | 0
8699 | 290419.9 | 2010-11-04 23:04 | 3151.609 | 2 | 20 | 0.5498449 | 3.959345 | 19.70317 | 19.40478 | 78.52151 | 72.58192 | 0 | 0.09732074 | 0 | 0 | 0
8700 | 290450 | 2010-11-04 23:05 | 3181.625 | 2 | 20 | 0.5498449 | 3.960965 | 19.70775 | 19.40478 | 78.53966 | 72.58192 | 6.480217e-05 | 0.09732074 | 0 | 0 | 0
8701 | 290480 | 2010-11-04 23:05 | 3211.64 | 2 | 20 | 0.5500248 | 3.962585 | 19.71234 | 19.40478 | 78.55783 | 72.58192 | 3.237724e-05 | 0.09732074 | 0 | 0 | 0
8702 | 290510 | 2010-11-04 23:06 | 3241.655 | 2 | 20 | 0.5500248 | 3.964367 | 19.71692 | 19.40478 | 78.576 | 72.58192 | 9.717941e-05 | 0.09732074 | 0 | 0 | 0
8703 | 290540 | 2010-11-04 23:06 | 3271.671 | 2 | 20 | 0.5498449 | 3.965987 | 19.72151 | 19.40478 | 78.59418 | 72.58192 | 6.480217e-05 | 0.09732074 | 0 | 0 | 0
8704 | 290570 | 2010-11-04 23:07 | 3301.686 | 2 | 20 | 0.5500248 | 3.967607 | 19.72609 | 19.40478 | 78.61237 | 72.58192 | 0 | 0.09732074 | 0 | 0 | 0
8705 | 290600 | 2010-11-04 23:07 | 3331.701 | 2 | 20 | 0.5498449 | 3.969227 | 19.73068 | 19.40478 | 78.63056 | 72.58192 | 6.475449e-05 | 0.09732074 | 0 | 0 | 0
8706 | 290630.1 | 2010-11-04 23:08 | 3361.717 | 2 | 20 | 0.5498449 | 3.971171 | 19.73526 | 19.40478 | 78.64876 | 72.58192 | 9.722709e-05 | 0.09732074 | 0 | 0 | 0
8707 | 290660.1 | 2010-11-04 23:08 | 3391.732 | 2 | 20 | 0.5500248 | 3.972791 | 19.73985 | 19.40478 | 78.66697 | 72.58192 | 0 | 0.09732074 | 0 | 0 | 0
8708 | 290690.1 | 2010-11-04 23:09 | 3421.747 | 2 | 20 | 0.5496649 | 3.974573 | 19.74443 | 19.40478 | 78.68519 | 72.58192 | 3.237724e-05 | 0.09732074 | 0 | 0 | 0
8709 | 290720.1 | 2010-11-04 23:09 | 3451.763 | 2 | 20 | 0.5498449 | 3.976192 | 19.74902 | 19.40478 | 78.70342 | 72.58192 | 0 | 0.09732074 | 0 | 0 | 0
8710 | 290750.1 | 2010-11-04 23:10 | 3481.778 | 2 | 20 | 0.5498449 | 3.978298 | 19.7536 | 19.40478 | 78.72166 | 72.58192 | 3.237724e-05 | 0.09732074 | 0 | 0 | 0
8711 | 290780.1 | 2010-11-04 23:10 | 3511.793 | 2 | 20 | 0.5498449 | 3.98008 | 19.75819 | 19.40478 | 78.7399 | 72.58192 | 3.237724e-05 | 0.09732074 | 0 | 0 | 0
8712 | 290810.1 | 2010-11-04 23:11 | 3541.809 | 2 | 20 | 0.5500248 | 3.982348 | 19.76277 | 19.40478 | 78.75815 | 72.58192 | 9.717941e-05 | 0.09732074 | 0 | 0 | 0
8713 | 290840.2 | 2010-11-04 23:11 | 3571.824 | 2 | 20 | 0.5498449 | 3.98413 | 19.76736 | 19.40478 | 78.77642 | 72.58192 | 6.480217e-05 | 0.09732074 | 0 | 0 | 0
8714 | 290870.2 | 2010-11-04 23:12 | 3601.839 | 2 | 20 | 0.5498449 | 3.985912 | 19.77194 | 19.40478 | 78.79469 | 72.58192 | 3.237724e-05 | 0.09732074 | 0 | 0 | 0
8715 | 290900.2 | 2010-11-04 23:12 | 3631.855 | 2 | 20 | 0.5498449 | 3.988018 | 19.77653 | 19.40478 | 78.81297 | 72.58192 | 6.480217e-05 | 0.09732074 | 0 | 0 | 0
8716 | 290930.2 | 2010-11-04 23:13 | 3661.87 | 2 | 20 | 0.5500248 | 3.989962 | 19.78111 | 19.40478 | 78.83126 | 72.58192 | 3.237724e-05 | 0.09732074 | 0 | 0 | 0
8717 | 290960.2 | 2010-11-04 23:13 | 3691.885 | 2 | 20 | 0.5498449 | 3.992068 | 19.7857 | 19.40478 | 78.84955 | 72.58192 | 6.480217e-05 | 0.09732074 | 0 | 0 | 0
8718 | 290990.2 | 2010-11-04 23:14 | 3721.9 | 2 | 20 | 0.5498449 | 3.994012 | 19.79028 | 19.40478 | 78.86786 | 72.58192 | 3.237724e-05 | 0.09732074 | 0 | 0 | 0
8719 | 291020.2 | 2010-11-04 23:14 | 3751.916 | 2 | 20 | 0.5500248 | 3.995955 | 19.79487 | 19.40478 | 78.88618 | 72.58192 | 3.237724e-05 | 0.09732074 | 0 | 0 | 0
8720 | 291050.3 | 2010-11-04 23:15 | 3781.931 | 2 | 20 | 0.5498449 | 3.998061 | 19.79945 | 19.40478 | 78.9045 | 72.58192 | 3.237724e-05 | 0.09732074 | 0 | 0 | 0
8721 | 291080.3 | 2010-11-04 23:15 | 3811.946 | 2 | 20 | 0.5500248 | 4.000167 | 19.80403 | 19.40478 | 78.92284 | 72.58192 | 6.480217e-05 | 0.09732074 | 0 | 0 | 0
8722 | 291110.3 | 2010-11-04 23:16 | 3841.962 | 2 | 20 | 0.5496649 | 4.002273 | 19.80862 | 19.40478 | 78.94118 | 72.58192 | 6.475449e-05 | 0.09732074 | 0 | 0 | 0
8723 | 291140.3 | 2010-11-04 23:16 | 3871.977 | 2 | 20 | 0.5500248 | 4.004379 | 19.8132 | 19.40478 | 78.95953 | 72.58192 | 3.242493e-05 | 0.09732074 | 0 | 0 | 0
8724 | 291170.3 | 2010-11-04 23:17 | 3901.992 | 2 | 20 | 0.5498449 | 4.006485 | 19.81779 | 19.40478 | 78.9779 | 72.58192 | 3.242493e-05 | 0.09732074 | 0 | 0 | 0
8725 | 291200.3 | 2010-11-04 23:17 | 3932.008 | 2 | 20 | 0.5498449 | 4.008753 | 19.82237 | 19.40478 | 78.99627 | 72.58192 | 6.475449e-05 | 0.09732074 | 0 | 0 | 0
8726 | 291230.4 | 2010-11-04 23:18 | 3962.023 | 2 | 20 | 0.5500248 | 4.011021 | 19.82696 | 19.40478 | 79.01466 | 72.58192 | 9.717941e-05 | 0.09732074 | 0 | 0 | 0
8727 | 291260.4 | 2010-11-04 23:18 | 3992.039 | 2 | 20 | 0.5498449 | 4.012965 | 19.83154 | 19.40478 | 79.03305 | 72.58192 | 6.484985e-05 | 0.09732074 | 0 | 0 | 0
8728 | 291290.4 | 2010-11-04 23:19 | 4022.054 | 2 | 20 | 0.5498449 | 4.015233 | 19.83613 | 19.40478 | 79.05145 | 72.58192 | 6.475449e-05 | 0.09732074 | 0 | 0 | 0
8729 | 291320.4 | 2010-11-04 23:19 | 4052.069 | 2 | 20 | 0.5498449 | 4.0175 | 19.84071 | 19.40478 | 79.06987 | 72.58192 | 6.475449e-05 | 0.09732074 | 0 | 0 | 0
8730 | 291350.4 | 2010-11-04 23:20 | 4082.084 | 2 | 20 | 0.5496649 | 4.019768 | 19.8453 | 19.40478 | 79.08829 | 72.58192 | 6.475449e-05 | 0.09732074 | 0 | 0 | 0
8731 | 291380.4 | 2010-11-04 23:20 | 4112.1 | 2 | 20 | 0.5498449 | 4.022036 | 19.84988 | 19.40478 | 79.10673 | 72.58192 | 6.475449e-05 | 0.09732074 | 0 | 0 | 0
8732 | 291410.4 | 2010-11-04 23:21 | 4142.115 | 2 | 20 | 0.5496649 | 4.024304 | 19.85447 | 19.40478 | 79.12517 | 72.58192 | 3.232956e-05 | 0.09732074 | 0 | 0 | 0
8733 | 291440.5 | 2010-11-04 23:21 | 4172.131 | 2 | 20 | 0.5498449 | 4.026734 | 19.85905 | 19.40478 | 79.14363 | 72.58192 | 6.475449e-05 | 0.09732074 | 0 | 0 | 0
8734 | 291470.5 | 2010-11-04 23:22 | 4202.146 | 2 | 20 | 0.5500248 | 4.029326 | 19.86364 | 19.40478 | 79.1621 | 72.58192 | 9.717941e-05 | 0.09732074 | 0 | 0 | 0
8735 | 291500.5 | 2010-11-04 23:22 | 4232.161 | 2 | 20 | 0.5498449 | 4.031594 | 19.86822 | 19.40478 | 79.18057 | 72.58192 | 6.484985e-05 | 0.09732074 | 0 | 0 | 0
8736 | 291530.5 | 2010-11-04 23:23 | 4262.176 | 2 | 20 | 0.5498449 | 4.034024 | 19.87281 | 19.40478 | 79.19906 | 72.58192 | 9.727478e-05 | 0.09732074 | 0 | 0 | 0
8737 | 291560.5 | 2010-11-04 23:23 | 4292.192 | 2 | 20 | 0.5500248 | 4.036777 | 19.87739 | 19.40478 | 79.21756 | 72.58192 | 0.0001296043 | 0.09732074 | 0 | 0 | 0
8738 | 291590.5 | 2010-11-04 23:24 | 4322.207 | 2 | 20 | 0.5500248 | 4.039207 | 19.88198 | 19.40478 | 79.23608 | 72.58192 | 9.717941e-05 | 0.09732074 | 0 | 0 | 0
8739 | 291620.6 | 2010-11-04 23:24 | 4352.222 | 2 | 20 | 0.5498449 | 4.041475 | 19.88656 | 19.40478 | 79.2546 | 72.58192 | 6.484985e-05 | 0.09732074 | 0 | 0 | 0
8740 | 291650.6 | 2010-11-04 23:25 | 4382.238 | 2 | 20 | 0.5500248 | 4.043905 | 19.89115 | 19.40478 | 79.27314 | 72.58192 | 6.484985e-05 | 0.09732074 | 0 | 0 | 0
8741 | 291680.6 | 2010-11-04 23:25 | 4412.253 | 2 | 20 | 0.5500248 | 4.046659 | 19.89573 | 19.40478 | 79.29168 | 72.58192 | 9.717941e-05 | 0.09732074 | 0 | 0 | 0
8742 | 291710.6 | 2010-11-04 23:26 | 4442.268 | 2 | 20 | 0.5500248 | 4.049251 | 19.90031 | 19.40478 | 79.31024 | 72.58192 | 9.717941e-05 | 0.09732074 | 0 | 0 | 0
8743 | 291740.6 | 2010-11-04 23:26 | 4472.284 | 2 | 20 | 0.5500248 | 4.052005 | 19.9049 | 19.40478 | 79.32881 | 72.58192 | 0.0001296043 | 0.09732074 | 0 | 0 | 0
8744 | 291770.6 | 2010-11-04 23:27 | 4502.299 | 2 | 20 | 0.5498449 | 4.054434 | 19.90948 | 19.40478 | 79.34739 | 72.58192 | 6.475449e-05 | 0.09732074 | 0 | 0 | 0
8745 | 291800.6 | 2010-11-04 23:27 | 4532.314 | 2 | 20 | 0.5500248 | 4.057026 | 19.91407 | 19.40478 | 79.36599 | 72.58192 | 6.475449e-05 | 0.09732074 | 0 | 0 | 0
8746 | 291830.7 | 2010-11-04 23:28 | 4562.33 | 2 | 20 | 0.5498449 | 4.059618 | 19.91865 | 19.40478 | 79.38459 | 72.58192 | 0 | 0.09732074 | 0 | 0 | 0
8747 | 291860.7 | 2010-11-04 23:28 | 4592.345 | 2 | 20 | 0.5500248 | 4.062534 | 19.92324 | 19.40478 | 79.40321 | 72.58192 | 6.484985e-05 | 0.09732074 | 0 | 0 | 0
8748 | 291890.7 | 2010-11-04 23:29 | 4622.36 | 2 | 20 | 0.5496649 | 4.065126 | 19.92782 | 19.40478 | 79.42185 | 72.58192 | 6.475449e-05 | 0.09732074 | 0 | 0 | 0
8749 | 291920.7 | 2010-11-04 23:29 | 4652.376 | 2 | 20 | 0.5498449 | 4.06788 | 19.93241 | 19.40478 | 79.44049 | 72.58192 | 6.475449e-05 | 0.09732074 | 0 | 0 | 0
8750 | 291950.7 | 2010-11-04 23:30 | 4682.391 | 2 | 20 | 0.5498449 | 4.070796 | 19.93699 | 19.40478 | 79.45915 | 72.58192 | 6.475449e-05 | 0.09732074 | 0 | 0 | 0
8751 | 291980.7 | 2010-11-04 23:30 | 4712.406 | 2 | 20 | 0.5498449 | 4.07355 | 19.94158 | 19.40478 | 79.47782 | 72.58192 | 6.484985e-05 | 0.09732074 | 0 | 0 | 0
8752 | 292010.8 | 2010-11-04 23:31 | 4742.422 | 2 | 20 | 0.5498449 | 4.076303 | 19.94616 | 19.40478 | 79.4965 | 72.58192 | 6.484985e-05 | 0.09732074 | 0 | 0 | 0
8753 | 292040.8 | 2010-11-04 23:31 | 4772.437 | 2 | 20 | 0.5498449 | 4.079057 | 19.95075 | 19.40478 | 79.51519 | 72.58192 | 6.475449e-05 | 0.09732074 | 0 | 0 | 0
8754 | 292070.8 | 2010-11-04 23:32 | 4802.452 | 2 | 20 | 0.5498449 | 4.081973 | 19.95533 | 19.40478 | 79.5339 | 72.58192 | 6.475449e-05 | 0.09732074 | 0 | 0 | 0
8755 | 292100.8 | 2010-11-04 23:32 | 4832.468 | 2 | 20 | 0.5500248 | 4.085051 | 19.95992 | 19.40478 | 79.55262 | 72.58192 | 9.717941e-05 | 0.09732074 | 0 | 0 | 0
8756 | 292130.8 | 2010-11-04 23:33 | 4862.483 | 2 | 20 | 0.5498449 | 4.087805 | 19.9645 | 19.40478 | 79.57136 | 72.58192 | 6.475449e-05 | 0.09732074 | 0 | 0 | 0
8757 | 292160.8 | 2010-11-04 23:33 | 4892.498 | 2 | 20 | 0.5498449 | 4.090721 | 19.96909 | 19.40478 | 79.59011 | 72.58192 | 6.475449e-05 | 0.09732074 | 0 | 0 | 0
8758 | 292190.8 | 2010-11-04 23:34 | 4922.514 | 2 | 20 | 0.5498449 | 4.09396 | 19.97367 | 19.40478 | 79.60887 | 72.58192 | 0.000129509 | 0.09732074 | 0 | 0 | 0
8759 | 292220.9 | 2010-11-04 23:34 | 4952.529 | 2 | 20 | 0.5498449 | 4.096876 | 19.97826 | 19.40478 | 79.62765 | 72.58192 | 6.475449e-05 | 0.09732074 | 0 | 0 | 0
8760 | 292250.9 | 2010-11-04 23:35 | 4982.544 | 2 | 20 | 0.5500248 | 4.099954 | 19.98284 | 19.40478 | 79.64644 | 72.58192 | 9.717941e-05 | 0.09732074 | 0 | 0 | 0
8761 | 292280.9 | 2010-11-04 23:35 | 5012.56 | 2 | 20 | 0.5500248 | 4.10287 | 19.98743 | 19.40478 | 79.66524 | 72.58192 | 6.475449e-05 | 0.09732074 | 0 | 0 | 0
8762 | 292310.9 | 2010-11-04 23:36 | 5042.575 | 2 | 20 | 0.5498449 | 4.105948 | 19.99201 | 19.40478 | 79.68406 | 72.58192 | 6.484985e-05 | 0.09732074 | 0 | 0 | 0
8763 | 292340.9 | 2010-11-04 23:36 | 5072.59 | 2 | 20 | 0.5498449 | 4.109188 | 19.99659 | 19.40478 | 79.70289 | 72.58192 | 9.717941e-05 | 0.09732074 | 0 | 0 | 0
8764 | 292370.9 | 2010-11-04 23:37 | 5102.606 | 2 | 20 | 0.5498449 | 4.112266 | 20.00118 | 19.40478 | 79.72174 | 72.58192 | 6.484985e-05 | 0.09732074 | 0 | 0 | 0
8765 | 292401 | 2010-11-04 23:37 | 5132.621 | 2 | 20 | 0.5500248 | 4.115505 | 20.00576 | 19.40478 | 79.7406 | 72.58192 | 6.475449e-05 | 0.09732074 | 0 | 0 | 0
8766 | 292431 | 2010-11-04 23:38 | 5162.636 | 2 | 20 | 0.5500248 | 4.118745 | 20.01035 | 19.40478 | 79.75947 | 72.58192 | 6.484985e-05 | 0.09732074 | 0 | 0 | 0
8767 | 292461 | 2010-11-04 23:38 | 5192.652 | 2 | 20 | 0.5498449 | 4.121661 | 20.01493 | 19.40478 | 79.77836 | 72.58192 | 3.242493e-05 | 0.09732074 | 0 | 0 | 0
8768 | 292491 | 2010-11-04 23:39 | 5222.667 | 2 | 20 | 0.5500248 | 4.125225 | 20.01952 | 19.40478 | 79.79727 | 72.58192 | 9.727478e-05 | 0.09732074 | 0 | 0 | 0
8769 | 292521 | 2010-11-04 23:39 | 5252.682 | 2 | 20 | 0.5498449 | 4.128303 | 20.0241 | 19.40478 | 79.81619 | 72.58192 | 6.475449e-05 | 0.09732074 | 0 | 0 | 0
8770 | 292551 | 2010-11-04 23:40 | 5282.698 | 2 | 20 | 0.5500248 | 4.131704 | 20.02869 | 19.40478 | 79.83512 | 72.58192 | 9.717941e-05 | 0.09732074 | 0 | 0 | 0
8771 | 292581 | 2010-11-04 23:40 | 5312.713 | 2 | 20 | 0.5498449 | 4.134944 | 20.03327 | 19.40478 | 79.85408 | 72.58192 | 9.717941e-05 | 0.09732074 | 0 | 0 | 0
8772 | 292611.1 | 2010-11-04 23:41 | 5342.728 | 2 | 20 | 0.5500248 | 4.138346 | 20.03786 | 19.40478 | 79.87304 | 72.58192 | 9.717941e-05 | 0.09732074 | 0 | 0 | 0
8773 | 292641.1 | 2010-11-04 23:41 | 5372.744 | 2 | 20 | 0.5500248 | 4.141748 | 20.04244 | 19.40478 | 79.89202 | 72.58192 | 9.717941e-05 | 0.09732074 | 0 | 0 | 0
8774 | 292671.1 | 2010-11-04 23:42 | 5402.759 | 2 | 20 | 0.5500248 | 4.14515 | 20.04703 | 19.40478 | 79.91102 | 72.58192 | 9.717941e-05 | 0.09732074 | 0 | 0 | 0
8775 | 292701.1 | 2010-11-04 23:42 | 5432.774 | 2 | 20 | 0.5500248 | 4.148714 | 20.05161 | 19.40478 | 79.93003 | 72.58192 | 9.717941e-05 | 0.09732074 | 0 | 0 | 0
8776 | 292731.1 | 2010-11-04 23:43 | 5462.79 | 2 | 20 | 0.5498449 | 4.152115 | 20.0562 | 19.40478 | 79.94906 | 72.58192 | 9.717941e-05 | 0.09732074 | 0 | 0 | 0
8777 | 292761.1 | 2010-11-04 23:43 | 5492.805 | 2 | 20 | 0.5498449 | 4.155679 | 20.06078 | 19.40478 | 79.9681 | 72.58192 | 0.0001619339 | 0.09732074 | 0 | 0 | 0
8778 | 292791.2 | 2010-11-04 23:44 | 5522.82 | 2 | 20 | 0.5498449 | 4.158919 | 20.06537 | 19.40478 | 79.98716 | 72.58192 | 6.484985e-05 | 0.09732074 | 0 | 0 | 0
8779 | 292821.2 | 2010-11-04 23:44 | 5552.836 | 2 | 20 | 0.5500248 | 4.162645 | 20.06995 | 19.40478 | 80.00624 | 72.58192 | 0.0001296043 | 0.09732074 | 0 | 0 | 0
8780 | 292851.2 | 2010-11-04 23:45 | 5582.851 | 2 | 20 | 0.5500248 | 4.166047 | 20.07454 | 19.40478 | 80.02533 | 72.58192 | 9.717941e-05 | 0.09732074 | 0 | 0 | 0
8781 | 292881.2 | 2010-11-04 23:45 | 5612.866 | 2 | 20 | 0.5496649 | 4.169611 | 20.07912 | 19.40478 | 80.04444 | 72.58192 | 9.717941e-05 | 0.09732074 | 0 | 0 | 0
8782 | 292911.2 | 2010-11-04 23:46 | 5642.881 | 2 | 20 | 0.5500248 | 4.173498 | 20.08371 | 19.40478 | 80.06356 | 72.58192 | 0.0001619339 | 0.09732074 | 0 | 0 | 0
8783 | 292941.2 | 2010-11-04 23:46 | 5672.897 | 2 | 20 | 0.5498449 | 4.1769 | 20.08829 | 19.40478 | 80.08271 | 72.58192 | 9.727478e-05 | 0.09732074 | 0 | 0 | 0
8784 | 292971.2 | 2010-11-04 23:47 | 5702.912 | 2 | 20 | 0.5498449 | 4.180464 | 20.09287 | 19.40478 | 80.10187 | 72.58192 | 0.000129509 | 0.09732074 | 0 | 0 | 0
8785 | 293001.3 | 2010-11-04 23:47 | 5732.928 | 2 | 20 | 0.5500248 | 4.184352 | 20.09746 | 19.40478 | 80.12104 | 72.58192 | 0.0001620293 | 0.09732074 | 0 | 0 | 0
8786 | 293031.3 | 2010-11-04 23:48 | 5762.943 | 2 | 20 | 0.5500248 | 4.187754 | 20.10204 | 19.40478 | 80.14023 | 72.58192 | 6.484985e-05 | 0.09732074 | 0 | 0 | 0
8787 | 293061.3 | 2010-11-04 23:48 | 5792.958 | 2 | 20 | 0.5496649 | 4.191641 | 20.10663 | 19.40478 | 80.15944 | 72.58192 | 0.0001296043 | 0.09732074 | 0 | 0 | 0
8788 | 293091.3 | 2010-11-04 23:49 | 5822.973 | 2 | 20 | 0.5500248 | 4.195367 | 20.11121 | 19.40478 | 80.17867 | 72.58192 | 9.717941e-05 | 0.09732074 | 0 | 0 | 0
8789 | 293121.3 | 2010-11-04 23:49 | 5852.989 | 2 | 20 | 0.5500248 | 4.199093 | 20.1158 | 19.40478 | 80.19791 | 72.58192 | 9.717941e-05 | 0.09732074 | 0 | 0 | 0
8790 | 293127.5 | 2010-11-04 23:49 | 5859.207 | 2 | 20 | 0.5500248 | 4.200065 | 20.11675 | 19.40478 | 80.2019 | 72.58192 | 0.0001296043 | 0.09732074 | 0 | 0 | 0
8791 | 293157.5 | 2010-11-04 23:50 | 30.01546 | 3 | 20 | 0 | 4.115181 | 20.11675 | 19.40478 | 80.2019 | 72.58192 | -0.000388813 | 0.09732074 | 0 | 0 | 0
8792 | 293187.6 | 2010-11-04 23:50 | 60.03065 | 3 | 20 | 0 | 4.104652 | 20.11675 | 19.40478 | 80.2019 | 72.58192 | -0.0001620293 | 0.09732074 | 0 | 0 | 0
8793 | 293217.6 | 2010-11-04 23:51 | 90.04612 | 3 | 20 | 0 | 4.098334 | 20.11675 | 19.40478 | 80.2019 | 72.58192 | -0.0001296043 | 0.09732074 | 0 | 0 | 0
8794 | 293247.5 | 2010-11-04 23:51 | 120.0144 | 3 | 20 | 0 | 4.094447 | 20.11675 | 19.40478 | 80.2019 | 72.58192 | -6.475449e-05 | 0.09732074 | 0 | 0 | 0
8795 | 293247.5 | 2010-11-04 23:51 | 0.01562704 | 4 | 20 | 0.9943147 | 4.199903 | 20.11675 | 19.40478 | 80.20192 | 72.58192 | -6.475449e-05 | 0.09732074 | 0 | 0 | 0
8796 | 293248.6 | 2010-11-04 23:51 | 1.109379 | 4 | 20 | 0.9437495 | 4.200065 | 20.11705 | 19.40478 | 80.20315 | 72.58192 | -3.232956e-05 | 0.09732074 | 0 | 0 | 0
8797 | 293250.8 | 2010-11-04 23:51 | 3.312479 | 4 | 20 | 0.8937242 | 4.199903 | 20.11761 | 19.40478 | 80.20551 | 72.58192 | -6.475449e-05 | 0.09732074 | 0 | 0 | 0
8798 | 293254.1 | 2010-11-04 23:51 | 6.578066 | 4 | 20 | 0.8436988 | 4.200065 | 20.1184 | 19.40478 | 80.20881 | 72.58192 | 3.242493e-05 | 0.09732074 | 0 | 0 | 0
8799 | 293258.4 | 2010-11-04 23:52 | 10.89053 | 4 | 20 | 0.7936735 | 4.199741 | 20.11937 | 19.40478 | 80.21293 | 72.58192 | -3.242493e-05 | 0.09732074 | 0 | 0 | 0
8800 | 293264 | 2010-11-04 23:52 | 16.49983 | 4 | 20 | 0.7436481 | 4.200065 | 20.12057 | 19.40478 | 80.21795 | 72.58192 | 0 | 0.09732074 | 0 | 0 | 0
8801 | 293271.2 | 2010-11-04 23:52 | 23.70291 | 4 | 20 | 0.6936228 | 4.199903 | 20.12201 | 19.40478 | 80.22398 | 72.58192 | 0 | 0.09732074 | 0 | 0 | 0
8802 | 293280.9 | 2010-11-04 23:52 | 33.32796 | 4 | 20 | 0.6435974 | 4.200065 | 20.12379 | 19.40478 | 80.23148 | 72.58192 | 3.242493e-05 | 0.09732074 | 0 | 0 | 0
8803 | 293294.1 | 2010-11-04 23:52 | 46.60894 | 4 | 20 | 0.593572 | 4.200065 | 20.12607 | 19.40478 | 80.24104 | 72.58192 | 3.242493e-05 | 0.09732074 | 0 | 0 | 0
8804 | 293314.2 | 2010-11-04 23:52 | 66.63999 | 4 | 20 | 0.5435467 | 4.199903 | 20.12922 | 19.40478 | 80.25428 | 72.58192 | 0 | 0.09732074 | 0 | 0 | 0
8805 | 293348.7 | 2010-11-04 23:53 | 101.171 | 4 | 20 | 0.4935213 | 4.199903 | 20.13417 | 19.40478 | 80.27508 | 72.58192 | 0 | 0.09732074 | 0 | 0 | 0
8806 | 293412.7 | 2010-11-04 23:54 | 165.139 | 4 | 20 | 0.443496 | 4.199903 | 20.14246 | 19.40478 | 80.30989 | 72.58192 | -3.242493e-05 | 0.09732074 | 0 | 0 | 0
8807 | 293509.6 | 2010-11-04 23:56 | 262.0287 | 4 | 20 | 0.3934706 | 4.199741 | 20.1537 | 19.40478 | 80.35709 | 72.58192 | -6.484985e-05 | 0.09732074 | 0 | 0 | 0
8808 | 293630.8 | 2010-11-04 23:58 | 383.2775 | 4 | 20 | 0.3432653 | 4.200065 | 20.16609 | 19.40478 | 80.40914 | 72.58192 | 3.242493e-05 | 0.09732074 | 0 | 0 | 0
8809 | 293776.8 | 2010-11-05 | 529.2918 | 4 | 20 | 0.29324 | 4.199903 | 20.17898 | 19.40478 | 80.46329 | 72.58192 | -6.475449e-05 | 0.09732074 | 0 | 0 | 0
8810 | 293951.7 | 2010-11-05 00:03 | 704.1494 | 4 | 20 | 0.2432146 | 4.200065 | 20.19198 | 19.40478 | 80.51789 | 72.58192 | 0 | 0.09732074 | 0 | 0 | 0
8811 | 294167.6 | 2010-11-05 00:07 | 920.0222 | 4 | 20 | 0.1931892 | 4.200065 | 20.20503 | 19.40478 | 80.57268 | 72.58192 | -3.232956e-05 | 0.09732074 | 0 | 0 | 0
8812 | 294455.2 | 2010-11-05 00:11 | 1207.66 | 4 | 20 | 0.1431639 | 4.199903 | 20.2184 | 19.40478 | 80.62883 | 72.58192 | -6.475449e-05 | 0.09732074 | 0 | 0 | 0
8813 | 294882.4 | 2010-11-05 00:19 | 1634.89 | 4 | 20 | 0.09313853 | 4.199903 | 20.23224 | 19.40478 | 80.68697 | 72.58192 | -3.242493e-05 | 0.09732074 | 0 | 0 | 0
8814 | 295556.2 | 2010-11-05 00:30 | 2308.665 | 4 | 20 | 0.04995117 | 4.200065 | 20.24523 | 19.40478 | 80.74151 | 72.58192 | 3.242493e-05 | 0.09732074 | 0 | 0 | 0
8815 | 295586.2 | 2010-11-05 00:30 | 30.01527 | 5 | 20 | 0 | 4.192289 | 20.24523 | 19.40478 | 80.74151 | 72.58192 | -6.475449e-05 | 0.09732074 | 0 | 0 | 0
8816 | 295616.2 | 2010-11-05 00:31 | 60.01491 | 5 | 20 | 0 | 4.190993 | 20.24523 | 19.40478 | 80.74151 | 72.58192 | 0 | 0.09732074 | 0 | 0 | 0
8817 | 295616.4 | 2010-11-05 00:31 | 0.1876452 | 6 | 20 | 0.0002857086 | 4.190993 | 20.24523 | 19.40478 | 80.74151 | 72.58192 | 0 | 0.09399203 | 0 | 0 | 0
8818 | 295646.4 | 2010-11-05 00:31 | 30.01533 | 7 | 20 | -0.5503531 | 4.102708 | 20.24523 | 19.40937 | 80.74151 | 72.60079 | -0.0004859924 | 0.09399203 | 0 | 0 | 0
8819 | 295676.4 | 2010-11-05 00:32 | 60.03065 | 7 | 20 | -0.5501732 | 4.088939 | 20.24523 | 19.41395 | 80.74151 | 72.61958 | -0.0002916336 | 0.09399203 | 0 | 0 | 0
8820 | 295706.5 | 2010-11-05 00:32 | 90.04601 | 7 | 20 | -0.5501732 | 4.079543 | 20.24523 | 19.41854 | 80.74151 | 72.63831 | -0.0002267838 | 0.09399203 | 0 | 0 | 0
8821 | 295736.5 | 2010-11-05 00:33 | 120.0614 | 7 | 20 | -0.5503531 | 4.072254 | 20.24523 | 19.42313 | 80.74151 | 72.65701 | -0.0001296043 | 0.09399203 | 0 | 0 | 0
8822 | 295766.5 | 2010-11-05 00:33 | 150.0637 | 7 | 20 | -0.5505331 | 4.065774 | 20.24523 | 19.42771 | 80.74151 | 72.67566 | -0.0001943588 | 0.09399203 | 0 | 0 | 0
8823 | 295796.5 | 2010-11-05 00:34 | 180.0769 | 7 | 20 | -0.5499932 | 4.060752 | 20.24523 | 19.4323 | 80.74151 | 72.6943 | -9.717941e-05 | 0.09399203 | 0 | 0 | 0
8824 | 295826.5 | 2010-11-05 00:34 | 210.0917 | 7 | 20 | -0.5501732 | 4.055569 | 20.24523 | 19.43688 | 80.74151 | 72.71291 | -9.717941e-05 | 0.09399203 | 0 | 0 | 0
8825 | 295856.5 | 2010-11-05 00:35 | 240.107 | 7 | 20 | -0.5501732 | 4.050709 | 20.24523 | 19.44147 | 80.74151 | 72.7315 | -0.0001619339 | 0.09399203 | 0 | 0 | 0
8826 | 295886.5 | 2010-11-05 00:35 | 270.1224 | 7 | 20 | -0.5499932 | 4.046173 | 20.24523 | 19.44606 | 80.74151 | 72.75007 | -6.475449e-05 | 0.09399203 | 0 | 0 | 0
8827 | 295916.5 | 2010-11-05 00:36 | 300.1377 | 7 | 20 | -0.5499932 | 4.041637 | 20.24523 | 19.45064 | 80.74151 | 72.76862 | -9.717941e-05 | 0.09399203 | 0 | 0 | 0
8828 | 295946.6 | 2010-11-05 00:36 | 330.153 | 7 | 20 | -0.5501732 | 4.037101 | 20.24523 | 19.45523 | 80.74151 | 72.78714 | -9.717941e-05 | 0.09399203 | 0 | 0 | 0
8829 | 295976.6 | 2010-11-05 00:37 | 360.1685 | 7 | 20 | -0.5503531 | 4.03289 | 20.24523 | 19.45982 | 80.74151 | 72.80565 | -9.717941e-05 | 0.09399203 | 0 | 0 | 0
8830 | 296006.6 | 2010-11-05 00:37 | 390.1837 | 7 | 20 | -0.5501732 | 4.028516 | 20.24523 | 19.4644 | 80.74151 | 72.82414 | -0.0001620293 | 0.09399203 | 0 | 0 | 0
8831 | 296036.6 | 2010-11-05 00:38 | 420.199 | 7 | 20 | -0.5501732 | 4.024304 | 20.24523 | 19.46899 | 80.74151 | 72.84261 | -0.0001620293 | 0.09399203 | 0 | 0 | 0
8832 | 296066.6 | 2010-11-05 00:38 | 450.2144 | 7 | 20 | -0.5498133 | 4.020416 | 20.24523 | 19.47358 | 80.74151 | 72.86106 | -6.484985e-05 | 0.09399203 | 0 | 0 | 0
8833 | 296096.6 | 2010-11-05 00:39 | 480.2297 | 7 | 20 | -0.5501732 | 4.016204 | 20.24523 | 19.47817 | 80.74151 | 72.87949 | -0.0001296043 | 0.09399203 | 0 | 0 | 0
8834 | 296126.7 | 2010-11-05 00:39 | 510.245 | 7 | 20 | -0.5501732 | 4.012155 | 20.24523 | 19.48275 | 80.74151 | 72.8979 | -9.717941e-05 | 0.09399203 | 0 | 0 | 0
8835 | 296156.7 | 2010-11-05 00:40 | 540.2604 | 7 | 20 | -0.5501732 | 4.008105 | 20.24523 | 19.48734 | 80.74151 | 72.9163 | -9.717941e-05 | 0.09399203 | 0 | 0 | 0
8836 | 296186.7 | 2010-11-05 00:40 | 570.2756 | 7 | 20 | -0.5499932 | 4.004055 | 20.24523 | 19.49193 | 80.74151 | 72.93467 | -6.484985e-05 | 0.09399203 | 0 | 0 | 0
8837 | 296216.7 | 2010-11-05 00:41 | 600.291 | 7 | 20 | -0.5501732 | 4.000005 | 20.24523 | 19.49651 | 80.74151 | 72.95303 | -0.0001296043 | 0.09399203 | 0 | 0 | 0
8838 | 296246.7 | 2010-11-05 00:41 | 630.3064 | 7 | 20 | -0.5501732 | 3.996279 | 20.24523 | 19.5011 | 80.74151 | 72.97137 | -6.480217e-05 | 0.09399203 | 0 | 0 | 0
8839 | 296276.7 | 2010-11-05 00:42 | 660.3218 | 7 | 20 | -0.5503531 | 3.992068 | 20.24523 | 19.50569 | 80.74151 | 72.98969 | -0.0001296043 | 0.09399203 | 0 | 0 | 0
8840 | 296306.7 | 2010-11-05 00:42 | 690.337 | 7 | 20 | -0.5503531 | 3.98818 | 20.24523 | 19.51027 | 80.74151 | 73.00799 | -9.717941e-05 | 0.09399203 | 0 | 0 | 0
8841 | 296336.8 | 2010-11-05 00:43 | 720.3525 | 7 | 20 | -0.5499932 | 3.984454 | 20.24523 | 19.51486 | 80.74151 | 73.02628 | -9.717941e-05 | 0.09399203 | 0 | 0 | 0
8842 | 296366.8 | 2010-11-05 00:43 | 750.3676 | 7 | 20 | -0.5501732 | 3.980404 | 20.24523 | 19.51945 | 80.74151 | 73.04454 | -6.480217e-05 | 0.09399203 | 0 | 0 | 0
8843 | 296396.8 | 2010-11-05 00:44 | 780.3829 | 7 | 20 | -0.5499932 | 3.976516 | 20.24523 | 19.52403 | 80.74151 | 73.06279 | -9.722709e-05 | 0.09399203 | 0 | 0 | 0
8844 | 296426.8 | 2010-11-05 00:44 | 810.3983 | 7 | 20 | -0.5501732 | 3.972629 | 20.24523 | 19.52862 | 80.74151 | 73.08102 | -0.0001296043 | 0.09399203 | 0 | 0 | 0
8845 | 296456.8 | 2010-11-05 00:45 | 840.4136 | 7 | 20 | -0.5501732 | 3.968903 | 20.24523 | 19.53321 | 80.74151 | 73.09924 | -9.717941e-05 | 0.09399203 | 0 | 0 | 0
8846 | 296486.8 | 2010-11-05 00:45 | 870.4289 | 7 | 20 | -0.5499932 | 3.965177 | 20.24523 | 19.53779 | 80.74151 | 73.11743 | -6.480217e-05 | 0.09399203 | 0 | 0 | 0
8847 | 296516.9 | 2010-11-05 00:46 | 900.4443 | 7 | 20 | -0.5499932 | 3.961289 | 20.24523 | 19.54238 | 80.74151 | 73.13561 | -9.717941e-05 | 0.09399203 | 0 | 0 | 0
8848 | 296546.9 | 2010-11-05 00:46 | 930.4596 | 7 | 20 | -0.5499932 | 3.957726 | 20.24523 | 19.54697 | 80.74151 | 73.15377 | -3.242493e-05 | 0.09399203 | 0 | 0 | 0
8849 | 296576.9 | 2010-11-05 00:47 | 960.4749 | 7 | 20 | -0.5499932 | 3.953838 | 20.24523 | 19.55156 | 80.74151 | 73.17192 | -9.722709e-05 | 0.09399203 | 0 | 0 | 0
8850 | 296606.9 | 2010-11-05 00:47 | 990.4903 | 7 | 20 | -0.5503531 | 3.94995 | 20.24523 | 19.55614 | 80.74151 | 73.19004 | -0.0001296043 | 0.09399203 | 0 | 0 | 0
8851 | 296636.9 | 2010-11-05 00:48 | 1020.506 | 7 | 20 | -0.5501732 | 3.946062 | 20.24523 | 19.56073 | 80.74151 | 73.20815 | -0.0001296043 | 0.09399203 | 0 | 0 | 0
8852 | 296666.9 | 2010-11-05 00:48 | 1050.521 | 7 | 20 | -0.5499932 | 3.94266 | 20.24523 | 19.56531 | 80.74151 | 73.22624 | -6.480217e-05 | 0.09399203 | 0 | 0 | 0
8853 | 296696.9 | 2010-11-05 00:49 | 1080.536 | 7 | 20 | -0.5501732 | 3.938935 | 20.24523 | 19.5699 | 80.74151 | 73.24432 | -9.717941e-05 | 0.09399203 | 0 | 0 | 0
8854 | 296727 | 2010-11-05 00:49 | 1110.552 | 7 | 20 | -0.5498133 | 3.935371 | 20.24523 | 19.57449 | 80.74151 | 73.26238 | -6.480217e-05 | 0.09399203 | 0 | 0 | 0
8855 | 296757 | 2010-11-05 00:50 | 1140.567 | 7 | 20 | -0.5503531 | 3.931645 | 20.24523 | 19.57908 | 80.74151 | 73.28042 | -9.717941e-05 | 0.09399203 | 0 | 0 | 0
8856 | 296787 | 2010-11-05 00:50 | 1170.582 | 7 | 20 | -0.5499932 | 3.928081 | 20.24523 | 19.58366 | 80.74151 | 73.29844 | -6.480217e-05 | 0.09399203 | 0 | 0 | 0
8857 | 296817 | 2010-11-05 00:51 | 1200.598 | 7 | 20 | -0.5499932 | 3.924517 | 20.24523 | 19.58825 | 80.74151 | 73.31645 | -6.480217e-05 | 0.09399203 | 0 | 0 | 0
8858 | 296847 | 2010-11-05 00:51 | 1230.613 | 7 | 20 | -0.5499932 | 3.920791 | 20.24523 | 19.59284 | 80.74151 | 73.33444 | -9.722709e-05 | 0.09399203 | 0 | 0 | 0
8859 | 296877 | 2010-11-05 00:52 | 1260.628 | 7 | 20 | -0.5501732 | 3.917228 | 20.24523 | 19.59742 | 80.74151 | 73.35242 | -9.717941e-05 | 0.09399203 | 0 | 0 | 0
8860 | 296907.1 | 2010-11-05 00:52 | 1290.644 | 7 | 20 | -0.5501732 | 3.913502 | 20.24523 | 19.60201 | 80.74151 | 73.37038 | -0.0001296043 | 0.09399203 | 0 | 0 | 0
8861 | 296937.1 | 2010-11-05 00:53 | 1320.659 | 7 | 20 | -0.5501732 | 3.910262 | 20.24523 | 19.6066 | 80.74151 | 73.38832 | -6.475449e-05 | 0.09399203 | 0 | 0 | 0
8862 | 296967.1 | 2010-11-05 00:53 | 1350.674 | 7 | 20 | -0.5501732 | 3.906536 | 20.24523 | 19.61118 | 80.74151 | 73.40625 | -9.722709e-05 | 0.09399203 | 0 | 0 | 0
8863 | 296997.1 | 2010-11-05 00:54 | 1380.69 | 7 | 20 | -0.5501732 | 3.902972 | 20.24523 | 19.61577 | 80.74151 | 73.42416 | -9.717941e-05 | 0.09399203 | 0 | 0 | 0
8864 | 297027.1 | 2010-11-05 00:54 | 1410.705 | 7 | 20 | -0.5501732 | 3.899733 | 20.24523 | 19.62036 | 80.74151 | 73.44206 | -3.237724e-05 | 0.09399203 | 0 | 0 | 0
8865 | 297057.1 | 2010-11-05 00:55 | 1440.72 | 7 | 20 | -0.5501732 | 3.896007 | 20.24523 | 19.62494 | 80.74151 | 73.45993 | -9.717941e-05 | 0.09399203 | 0 | 0 | 0
8866 | 297087.1 | 2010-11-05 00:55 | 1470.736 | 7 | 20 | -0.5501732 | 3.892767 | 20.24523 | 19.62953 | 80.74151 | 73.4778 | -9.717941e-05 | 0.09399203 | 0 | 0 | 0
8867 | 297117.2 | 2010-11-05 00:56 | 1500.751 | 7 | 20 | -0.5499932 | 3.889527 | 20.24523 | 19.63412 | 80.74151 | 73.49565 | -3.237724e-05 | 0.09399203 | 0 | 0 | 0
8868 | 297147.2 | 2010-11-05 00:56 | 1530.766 | 7 | 20 | -0.5501732 | 3.885963 | 20.24523 | 19.6387 | 80.74151 | 73.51348 | -9.722709e-05 | 0.09399203 | 0 | 0 | 0
8869 | 297177.2 | 2010-11-05 00:57 | 1560.782 | 7 | 20 | -0.5499932 | 3.882561 | 20.24523 | 19.64329 | 80.74151 | 73.53129 | -6.480217e-05 | 0.09399203 | 0 | 0 | 0
8870 | 297207.2 | 2010-11-05 00:57 | 1590.797 | 7 | 20 | -0.5503531 | 3.87916 | 20.24523 | 19.64788 | 80.74151 | 73.5491 | -9.717941e-05 | 0.09399203 | 0 | 0 | 0
8871 | 297237.2 | 2010-11-05 00:58 | 1620.812 | 7 | 20 | -0.5501732 | 3.87592 | 20.24523 | 19.65247 | 80.74151 | 73.56688 | -9.717941e-05 | 0.09399203 | 0 | 0 | 0
8872 | 297267.2 | 2010-11-05 00:58 | 1650.828 | 7 | 20 | -0.5503531 | 3.872518 | 20.24523 | 19.65705 | 80.74151 | 73.58465 | -9.717941e-05 | 0.09399203 | 0 | 0 | 0
8873 | 297297.2 | 2010-11-05 00:59 | 1680.843 | 7 | 20 | -0.5499932 | 3.869278 | 20.24523 | 19.66164 | 80.74151 | 73.60241 | -9.717941e-05 | 0.09399203 | 0 | 0 | 0
8874 | 297327.3 | 2010-11-05 00:59 | 1710.858 | 7 | 20 | -0.5501732 | 3.866038 | 20.24523 | 19.66623 | 80.74151 | 73.62015 | -9.717941e-05 | 0.09399203 | 0 | 0 | 0
8875 | 297357.3 | 2010-11-05 01:00 | 1740.874 | 7 | 20 | -0.5499932 | 3.86296 | 20.24523 | 19.67081 | 80.74151 | 73.63787 | -6.480217e-05 | 0.09399203 | 0 | 0 | 0
8876 | 297387.3 | 2010-11-05 01:00 | 1770.889 | 7 | 20 | -0.5501732 | 3.859559 | 20.24523 | 19.6754 | 80.74151 | 73.65559 | -9.722709e-05 | 0.09399203 | 0 | 0 | 0
8877 | 297417.3 | 2010-11-05 01:01 | 1800.904 | 7 | 20 | -0.5498133 | 3.856481 | 20.24523 | 19.67999 | 80.74151 | 73.67328 | -6.480217e-05 | 0.09399203 | 0 | 0 | 0
8878 | 297447.3 | 2010-11-05 01:01 | 1830.92 | 7 | 20 | -0.5501732 | 3.853241 | 20.24523 | 19.68457 | 80.74151 | 73.69096 | -0.0001296043 | 0.09399203 | 0 | 0 | 0
8879 | 297477.3 | 2010-11-05 01:02 | 1860.935 | 7 | 20 | -0.5501732 | 3.850163 | 20.24523 | 19.68916 | 80.74151 | 73.70863 | -6.475449e-05 | 0.09399203 | 0 | 0 | 0
8880 | 297507.4 | 2010-11-05 01:02 | 1890.95 | 7 | 20 | -0.5501732 | 3.847247 | 20.24523 | 19.69375 | 80.74151 | 73.72628 | -6.480217e-05 | 0.09399203 | 0 | 0 | 0
8881 | 297537.4 | 2010-11-05 01:03 | 1920.966 | 7 | 20 | -0.5499932 | 3.844169 | 20.24523 | 19.69833 | 80.74151 | 73.74392 | -6.480217e-05 | 0.09399203 | 0 | 0 | 0
8882 | 297567.4 | 2010-11-05 01:03 | 1950.981 | 7 | 20 | -0.5501732 | 3.84093 | 20.24523 | 19.70292 | 80.74151 | 73.76155 | -6.480217e-05 | 0.09399203 | 0 | 0 | 0
8883 | 297597.4 | 2010-11-05 01:04 | 1980.996 | 7 | 20 | -0.5499932 | 3.837852 | 20.24523 | 19.70751 | 80.74151 | 73.77916 | -9.717941e-05 | 0.09399203 | 0 | 0 | 0
8884 | 297627.4 | 2010-11-05 01:04 | 2011.012 | 7 | 20 | -0.5501732 | 3.834936 | 20.24523 | 19.71209 | 80.74151 | 73.79676 | -6.480217e-05 | 0.09399203 | 0 | 0 | 0
8885 | 297657.4 | 2010-11-05 01:05 | 2041.027 | 7 | 20 | -0.5501732 | 3.83202 | 20.24523 | 19.71668 | 80.74151 | 73.81434 | -6.480217e-05 | 0.09399203 | 0 | 0 | 0
8886 | 297687.4 | 2010-11-05 01:05 | 2071.042 | 7 | 20 | -0.5501732 | 3.82878 | 20.24523 | 19.72127 | 80.74151 | 73.83191 | -9.722709e-05 | 0.09399203 | 0 | 0 | 0
8887 | 297717.5 | 2010-11-05 01:06 | 2101.058 | 7 | 20 | -0.5501732 | 3.826026 | 20.24523 | 19.72586 | 80.74151 | 73.84947 | -9.717941e-05 | 0.09399203 | 0 | 0 | 0
8888 | 297747.5 | 2010-11-05 01:06 | 2131.073 | 7 | 20 | -0.5499932 | 3.823272 | 20.24523 | 19.73044 | 80.74151 | 73.86701 | -6.480217e-05 | 0.09399203 | 0 | 0 | 0
8889 | 297777.5 | 2010-11-05 01:07 | 2161.088 | 7 | 20 | -0.5501732 | 3.820195 | 20.24523 | 19.73503 | 80.74151 | 73.88454 | -6.480217e-05 | 0.09399203 | 0 | 0 | 0
8890 | 297807.5 | 2010-11-05 01:07 | 2191.104 | 7 | 20 | -0.5499932 | 3.817441 | 20.24523 | 19.73962 | 80.74151 | 73.90206 | -9.722709e-05 | 0.09399203 | 0 | 0 | 0
8891 | 297837.5 | 2010-11-05 01:08 | 2221.119 | 7 | 20 | -0.5501732 | 3.814525 | 20.24523 | 19.7442 | 80.74151 | 73.91956 | -3.242493e-05 | 0.09399203 | 0 | 0 | 0
8892 | 297867.5 | 2010-11-05 01:08 | 2251.134 | 7 | 20 | -0.5503531 | 3.811771 | 20.24523 | 19.74879 | 80.74151 | 73.93705 | -6.480217e-05 | 0.09399203 | 0 | 0 | 0
8893 | 297897.6 | 2010-11-05 01:09 | 2281.15 | 7 | 20 | -0.5501732 | 3.808855 | 20.24523 | 19.75338 | 80.74151 | 73.95453 | -6.480217e-05 | 0.09399203 | 0 | 0 | 0
8894 | 297927.6 | 2010-11-05 01:09 | 2311.165 | 7 | 20 | -0.5503531 | 3.806101 | 20.24523 | 19.75796 | 80.74151 | 73.972 | -9.722709e-05 | 0.09399203 | 0 | 0 | 0
8895 | 297957.6 | 2010-11-05 01:10 | 2341.18 | 7 | 20 | -0.5501732 | 3.803348 | 20.24523 | 19.76255 | 80.74151 | 73.98945 | -6.480217e-05 | 0.09399203 | 0 | 0 | 0
8896 | 297987.6 | 2010-11-05 01:10 | 2371.196 | 7 | 20 | -0.5501732 | 3.800756 | 20.24523 | 19.76714 | 80.74151 | 74.00689 | -6.480217e-05 | 0.09399203 | 0 | 0 | 0
8897 | 298017.6 | 2010-11-05 01:11 | 2401.211 | 7 | 20 | -0.5501732 | 3.798164 | 20.24523 | 19.77173 | 80.74151 | 74.02431 | -9.717941e-05 | 0.09399203 | 0 | 0 | 0
8898 | 298047.6 | 2010-11-05 01:11 | 2431.226 | 7 | 20 | -0.5499932 | 3.79541 | 20.24523 | 19.77631 | 80.74151 | 74.04173 | -6.480217e-05 | 0.09399203 | 0 | 0 | 0
8899 | 298077.6 | 2010-11-05 01:12 | 2461.242 | 7 | 20 | -0.5501732 | 3.792656 | 20.24523 | 19.7809 | 80.74151 | 74.05913 | -6.480217e-05 | 0.09399203 | 0 | 0 | 0
8900 | 298107.7 | 2010-11-05 01:12 | 2491.257 | 7 | 20 | -0.5503531 | 3.790064 | 20.24523 | 19.78549 | 80.74151 | 74.07652 | -6.475449e-05 | 0.09399203 | 0 | 0 | 0
8901 | 298137.7 | 2010-11-05 01:13 | 2521.272 | 7 | 20 | -0.5501732 | 3.787472 | 20.24523 | 19.79007 | 80.74151 | 74.0939 | -6.475449e-05 | 0.09399203 | 0 | 0 | 0
8902 | 298167.7 | 2010-11-05 01:13 | 2551.288 | 7 | 20 | -0.5499932 | 3.784719 | 20.24523 | 19.79466 | 80.74151 | 74.11127 | -9.717941e-05 | 0.09399203 | 0 | 0 | 0
8903 | 298197.7 | 2010-11-05 01:14 | 2581.303 | 7 | 20 | -0.5501732 | 3.782289 | 20.24523 | 19.79925 | 80.74151 | 74.12862 | -6.480217e-05 | 0.09399203 | 0 | 0 | 0
8904 | 298227.7 | 2010-11-05 01:14 | 2611.318 | 7 | 20 | -0.5499932 | 3.779859 | 20.24523 | 19.80383 | 80.74151 | 74.14597 | -6.480217e-05 | 0.09399203 | 0 | 0 | 0
8905 | 298257.7 | 2010-11-05 01:15 | 2641.334 | 7 | 20 | -0.5501732 | 3.777105 | 20.24523 | 19.80842 | 80.74151 | 74.1633 | -9.722709e-05 | 0.09399203 | 0 | 0 | 0
8906 | 298287.8 | 2010-11-05 01:15 | 2671.349 | 7 | 20 | -0.5501732 | 3.774837 | 20.24523 | 19.81301 | 80.74151 | 74.18062 | -6.480217e-05 | 0.09399203 | 0 | 0 | 0
8907 | 298317.8 | 2010-11-05 01:16 | 2701.364 | 7 | 20 | -0.5501732 | 3.772407 | 20.24523 | 19.81759 | 80.74151 | 74.19793 | -6.480217e-05 | 0.09399203 | 0 | 0 | 0
8908 | 298347.8 | 2010-11-05 01:16 | 2731.379 | 7 | 20 | -0.5501732 | 3.770139 | 20.24523 | 19.82218 | 80.74151 | 74.21523 | -3.242493e-05 | 0.09399203 | 0 | 0 | 0
8909 | 298377.8 | 2010-11-05 01:17 | 2761.395 | 7 | 20 | -0.5499932 | 3.767709 | 20.24523 | 19.82677 | 80.74151 | 74.23251 | -3.237724e-05 | 0.09399203 | 0 | 0 | 0
8910 | 298407.8 | 2010-11-05 01:17 | 2791.41 | 7 | 20 | -0.5501732 | 3.76528 | 20.24523 | 19.83136 | 80.74151 | 74.24979 | -6.480217e-05 | 0.09399203 | 0 | 0 | 0
8911 | 298437.8 | 2010-11-05 01:18 | 2821.426 | 7 | 20 | -0.5499932 | 3.763012 | 20.24523 | 19.83594 | 80.74151 | 74.26706 | -6.480217e-05 | 0.09399203 | 0 | 0 | 0
8912 | 298467.8 | 2010-11-05 01:18 | 2851.441 | 7 | 20 | -0.5501732 | 3.760582 | 20.24523 | 19.84053 | 80.74151 | 74.28431 | -3.242493e-05 | 0.09399203 | 0 | 0 | 0
8913 | 298497.9 | 2010-11-05 01:19 | 2881.456 | 7 | 20 | -0.5503531 | 3.758152 | 20.24523 | 19.84512 | 80.74151 | 74.30156 | -9.717941e-05 | 0.09399203 | 0 | 0 | 0
8914 | 298527.9 | 2010-11-05 01:19 | 2911.471 | 7 | 20 | -0.5501732 | 3.756046 | 20.24523 | 19.8497 | 80.74151 | 74.31879 | -3.237724e-05 | 0.09399203 | 0 | 0 | 0
8915 | 298557.9 | 2010-11-05 01:20 | 2941.487 | 7 | 20 | -0.5501732 | 3.75394 | 20.24523 | 19.85429 | 80.74151 | 74.33601 | -3.237724e-05 | 0.09399203 | 0 | 0 | 0
8916 | 298587.9 | 2010-11-05 01:20 | 2971.502 | 7 | 20 | -0.5501732 | 3.751672 | 20.24523 | 19.85888 | 80.74151 | 74.35323 | -6.480217e-05 | 0.09399203 | 0 | 0 | 0
8917 | 298617.9 | 2010-11-05 01:21 | 3001.517 | 7 | 20 | -0.5499932 | 3.749728 | 20.24523 | 19.86346 | 80.74151 | 74.37043 | -3.237724e-05 | 0.09399203 | 0 | 0 | 0
8918 | 298647.9 | 2010-11-05 01:21 | 3031.533 | 7 | 20 | -0.5501732 | 3.747298 | 20.24523 | 19.86805 | 80.74151 | 74.38763 | -9.717941e-05 | 0.09399203 | 0 | 0 | 0
8919 | 298678 | 2010-11-05 01:22 | 3061.548 | 7 | 20 | -0.5501732 | 3.745355 | 20.24523 | 19.87264 | 80.74151 | 74.40481 | -3.237724e-05 | 0.09399203 | 0 | 0 | 0
8920 | 298708 | 2010-11-05 01:22 | 3091.564 | 7 | 20 | -0.5499932 | 3.743249 | 20.24523 | 19.87723 | 80.74151 | 74.42198 | -6.480217e-05 | 0.09399203 | 0 | 0 | 0
8921 | 298738 | 2010-11-05 01:23 | 3121.579 | 7 | 20 | -0.5499932 | 3.741305 | 20.24523 | 19.88181 | 80.74151 | 74.43915 | -3.237724e-05 | 0.09399203 | 0 | 0 | 0
8922 | 298768 | 2010-11-05 01:23 | 3151.594 | 7 | 20 | -0.5501732 | 3.739361 | 20.24523 | 19.8864 | 80.74151 | 74.45631 | 0 | 0.09399203 | 0 | 0 | 0
8923 | 298798 | 2010-11-05 01:24 | 3181.61 | 7 | 20 | -0.5501732 | 3.737255 | 20.24523 | 19.89099 | 80.74151 | 74.47345 | 0 | 0.09399203 | 0 | 0 | 0
8924 | 298828 | 2010-11-05 01:24 | 3211.625 | 7 | 20 | -0.5499932 | 3.735149 | 20.24523 | 19.89557 | 80.74151 | 74.49059 | -3.237724e-05 | 0.09399203 | 0 | 0 | 0
8925 | 298858 | 2010-11-05 01:25 | 3241.64 | 7 | 20 | -0.5499932 | 3.733367 | 20.24523 | 19.90016 | 80.74151 | 74.50772 | 0 | 0.09399203 | 0 | 0 | 0
8926 | 298888.1 | 2010-11-05 01:25 | 3271.656 | 7 | 20 | -0.5501732 | 3.731261 | 20.24523 | 19.90475 | 80.74151 | 74.52484 | -6.480217e-05 | 0.09399203 | 0 | 0 | 0
8927 | 298918.1 | 2010-11-05 01:26 | 3301.671 | 7 | 20 | -0.5503531 | 3.729479 | 20.24523 | 19.90933 | 80.74151 | 74.54195 | -3.242493e-05 | 0.09399203 | 0 | 0 | 0
8928 | 298948.1 | 2010-11-05 01:26 | 3331.686 | 7 | 20 | -0.5501732 | 3.727374 | 20.24523 | 19.91392 | 80.74151 | 74.55905 | -6.475449e-05 | 0.09399203 | 0 | 0 | 0
8929 | 298978.1 | 2010-11-05 01:27 | 3361.701 | 7 | 20 | -0.5499932 | 3.725754 | 20.24523 | 19.91851 | 80.74151 | 74.57615 | 0 | 0.09399203 | 0 | 0 | 0
8930 | 299008.1 | 2010-11-05 01:27 | 3391.717 | 7 | 20 | -0.5503531 | 3.723486 | 20.24523 | 19.9231 | 80.74151 | 74.59324 | -6.480217e-05 | 0.09399203 | 0 | 0 | 0
8931 | 299038.1 | 2010-11-05 01:28 | 3421.732 | 7 | 20 | -0.5501732 | 3.721704 | 20.24523 | 19.92768 | 80.74151 | 74.61032 | -9.717941e-05 | 0.09399203 | 0 | 0 | 0
8932 | 299068.2 | 2010-11-05 01:28 | 3451.748 | 7 | 20 | -0.5501732 | 3.720246 | 20.24523 | 19.93227 | 80.74151 | 74.62739 | -3.242493e-05 | 0.09399203 | 0 | 0 | 0
8933 | 299098.2 | 2010-11-05 01:29 | 3481.763 | 7 | 20 | -0.5501732 | 3.718302 | 20.24523 | 19.93686 | 80.74151 | 74.64445 | -3.237724e-05 | 0.09399203 | 0 | 0 | 0
8934 | 299128.2 | 2010-11-05 01:29 | 3511.778 | 7 | 20 | -0.5501732 | 3.71652 | 20.24523 | 19.94145 | 80.74151 | 74.6615 | -3.237724e-05 | 0.09399203 | 0 | 0 | 0
8935 | 299158.2 | 2010-11-05 01:30 | 3541.793 | 7 | 20 | -0.5503531 | 3.714738 | 20.24523 | 19.94603 | 80.74151 | 74.67854 | -6.480217e-05 | 0.09399203 | 0 | 0 | 0
8936 | 299188.2 | 2010-11-05 01:30 | 3571.809 | 7 | 20 | -0.5499932 | 3.71328 | 20.24523 | 19.95062 | 80.74151 | 74.69558 | 3.237724e-05 | 0.09399203 | 0 | 0 | 0
8937 | 299218.2 | 2010-11-05 01:31 | 3601.824 | 7 | 20 | -0.5501732 | 3.711174 | 20.24523 | 19.95521 | 80.74151 | 74.7126 | -6.480217e-05 | 0.09399203 | 0 | 0 | 0
8938 | 299248.2 | 2010-11-05 01:31 | 3631.84 | 7 | 20 | -0.5499932 | 3.709554 | 20.24523 | 19.95979 | 80.74151 | 74.72962 | -6.480217e-05 | 0.09399203 | 0 | 0 | 0
8939 | 299278.3 | 2010-11-05 01:32 | 3661.855 | 7 | 20 | -0.5501732 | 3.708097 | 20.24523 | 19.96438 | 80.74151 | 74.74664 | 0 | 0.09399203 | 0 | 0 | 0
8940 | 299308.3 | 2010-11-05 01:32 | 3691.87 | 7 | 20 | -0.5499932 | 3.706315 | 20.24523 | 19.96897 | 80.74151 | 74.76364 | -3.242493e-05 | 0.09399203 | 0 | 0 | 0
8941 | 299338.3 | 2010-11-05 01:33 | 3721.885 | 7 | 20 | -0.5499932 | 3.704533 | 20.24523 | 19.97355 | 80.74151 | 74.78064 | -3.242493e-05 | 0.09399203 | 0 | 0 | 0
8942 | 299368.3 | 2010-11-05 01:33 | 3751.901 | 7 | 20 | -0.5501732 | 3.702913 | 20.24523 | 19.97814 | 80.74151 | 74.79762 | -6.480217e-05 | 0.09399203 | 0 | 0 | 0
8943 | 299398.3 | 2010-11-05 01:34 | 3781.916 | 7 | 20 | -0.5499932 | 3.701293 | 20.24523 | 19.98273 | 80.74151 | 74.81461 | -6.480217e-05 | 0.09399203 | 0 | 0 | 0
8944 | 299428.3 | 2010-11-05 01:34 | 3811.931 | 7 | 20 | -0.5505331 | 3.699673 | 20.24523 | 19.98732 | 80.74151 | 74.83158 | -9.717941e-05 | 0.09399203 | 0 | 0 | 0
8945 | 299458.4 | 2010-11-05 01:35 | 3841.947 | 7 | 20 | -0.5501732 | 3.698377 | 20.24523 | 19.9919 | 80.74151 | 74.84855 | 0 | 0.09399203 | 0 | 0 | 0
8946 | 299488.4 | 2010-11-05 01:35 | 3871.962 | 7 | 20 | -0.5501732 | 3.696595 | 20.24523 | 19.99649 | 80.74151 | 74.86551 | 0 | 0.09399203 | 0 | 0 | 0
8947 | 299518.4 | 2010-11-05 01:36 | 3901.978 | 7 | 20 | -0.5501732 | 3.695137 | 20.24523 | 20.00108 | 80.74151 | 74.88246 | -3.237724e-05 | 0.09399203 | 0 | 0 | 0
8948 | 299548.4 | 2010-11-05 01:36 | 3931.993 | 7 | 20 | -0.5501732 | 3.693679 | 20.24523 | 20.00566 | 80.74151 | 74.89941 | -3.237724e-05 | 0.09399203 | 0 | 0 | 0
8949 | 299578.4 | 2010-11-05 01:37 | 3962.008 | 7 | 20 | -0.5501732 | 3.692059 | 20.24523 | 20.01025 | 80.74151 | 74.91634 | -6.480217e-05 | 0.09399203 | 0 | 0 | 0
8950 | 299608.4 | 2010-11-05 01:37 | 3992.023 | 7 | 20 | -0.5501732 | 3.690439 | 20.24523 | 20.01484 | 80.74151 | 74.93328 | -9.717941e-05 | 0.09399203 | 0 | 0 | 0
8951 | 299638.4 | 2010-11-05 01:38 | 4022.039 | 7 | 20 | -0.5499932 | 3.689306 | 20.24523 | 20.01942 | 80.74151 | 74.9502 | 0 | 0.09399203 | 0 | 0 | 0
8952 | 299668.5 | 2010-11-05 01:38 | 4052.054 | 7 | 20 | -0.5501732 | 3.687685 | 20.24523 | 20.02401 | 80.74151 | 74.96712 | -6.480217e-05 | 0.09399203 | 0 | 0 | 0
8953 | 299698.5 | 2010-11-05 01:39 | 4082.069 | 7 | 20 | -0.5501732 | 3.686228 | 20.24523 | 20.0286 | 80.74151 | 74.98403 | 0 | 0.09399203 | 0 | 0 | 0
8954 | 299728.5 | 2010-11-05 01:39 | 4112.085 | 7 | 20 | -0.5501732 | 3.684932 | 20.24523 | 20.03318 | 80.74151 | 75.00094 | -3.237724e-05 | 0.09399203 | 0 | 0 | 0
8955 | 299758.5 | 2010-11-05 01:40 | 4142.1 | 7 | 20 | -0.5501732 | 3.683474 | 20.24523 | 20.03777 | 80.74151 | 75.01784 | 0 | 0.09399203 | 0 | 0 | 0
8956 | 299788.5 | 2010-11-05 01:40 | 4172.115 | 7 | 20 | -0.5501732 | 3.682016 | 20.24523 | 20.04236 | 80.74151 | 75.03473 | -6.480217e-05 | 0.09399203 | 0 | 0 | 0
8957 | 299818.5 | 2010-11-05 01:41 | 4202.131 | 7 | 20 | -0.5501732 | 3.680882 | 20.24523 | 20.04695 | 80.74151 | 75.05161 | 0 | 0.09399203 | 0 | 0 | 0
8958 | 299848.6 | 2010-11-05 01:41 | 4232.146 | 7 | 20 | -0.5499932 | 3.679586 | 20.24523 | 20.05153 | 80.74151 | 75.06849 | -3.242493e-05 | 0.09399203 | 0 | 0 | 0
8959 | 299878.6 | 2010-11-05 01:42 | 4262.161 | 7 | 20 | -0.5499932 | 3.67829 | 20.24523 | 20.05612 | 80.74151 | 75.08537 | 0 | 0.09399203 | 0 | 0 | 0
8960 | 299908.6 | 2010-11-05 01:42 | 4292.177 | 7 | 20 | -0.5499932 | 3.676994 | 20.24523 | 20.06071 | 80.74151 | 75.10224 | 3.237724e-05 | 0.09399203 | 0 | 0 | 0
8961 | 299938.6 | 2010-11-05 01:43 | 4322.192 | 7 | 20 | -0.5499932 | 3.675698 | 20.24523 | 20.06529 | 80.74151 | 75.1191 | 0 | 0.09399203 | 0 | 0 | 0
8962 | 299968.6 | 2010-11-05 01:43 | 4352.207 | 7 | 20 | -0.5501732 | 3.674402 | 20.24523 | 20.06988 | 80.74151 | 75.13596 | 0 | 0.09399203 | 0 | 0 | 0
8963 | 299998.6 | 2010-11-05 01:44 | 4382.223 | 7 | 20 | -0.5499932 | 3.673106 | 20.24523 | 20.07447 | 80.74151 | 75.15281 | 0 | 0.09399203 | 0 | 0 | 0
8964 | 300028.6 | 2010-11-05 01:44 | 4412.238 | 7 | 20 | -0.5501732 | 3.67181 | 20.24523 | 20.07905 | 80.74151 | 75.16965 | -3.237724e-05 | 0.09399203 | 0 | 0 | 0
8965 | 300058.7 | 2010-11-05 01:45 | 4442.254 | 7 | 20 | -0.5501732 | 3.670676 | 20.24523 | 20.08364 | 80.74151 | 75.18649 | 3.242493e-05 | 0.09399203 | 0 | 0 | 0
8966 | 300088.7 | 2010-11-05 01:45 | 4472.269 | 7 | 20 | -0.5501732 | 3.66938 | 20.24523 | 20.08823 | 80.74151 | 75.20333 | 0 | 0.09399203 | 0 | 0 | 0
8967 | 300118.7 | 2010-11-05 01:46 | 4502.284 | 7 | 20 | -0.5499932 | 3.668247 | 20.24523 | 20.09281 | 80.74151 | 75.22015 | 0 | 0.09399203 | 0 | 0 | 0
8968 | 300148.7 | 2010-11-05 01:46 | 4532.299 | 7 | 20 | -0.5501732 | 3.666789 | 20.24523 | 20.0974 | 80.74151 | 75.23698 | -6.480217e-05 | 0.09399203 | 0 | 0 | 0
8969 | 300178.7 | 2010-11-05 01:47 | 4562.315 | 7 | 20 | -0.5501732 | 3.665655 | 20.24523 | 20.10199 | 80.74151 | 75.25379 | -3.242493e-05 | 0.09399203 | 0 | 0 | 0
8970 | 300208.7 | 2010-11-05 01:47 | 4592.33 | 7 | 20 | -0.5501732 | 3.664521 | 20.24523 | 20.10658 | 80.74151 | 75.27061 | -3.237724e-05 | 0.09399203 | 0 | 0 | 0
8971 | 300238.8 | 2010-11-05 01:48 | 4622.346 | 7 | 20 | -0.5499932 | 3.663387 | 20.24523 | 20.11116 | 80.74151 | 75.28741 | -3.237724e-05 | 0.09399203 | 0 | 0 | 0
8972 | 300268.8 | 2010-11-05 01:48 | 4652.361 | 7 | 20 | -0.5501732 | 3.662091 | 20.24523 | 20.11575 | 80.74151 | 75.30421 | -3.242493e-05 | 0.09399203 | 0 | 0 | 0
8973 | 300298.8 | 2010-11-05 01:49 | 4682.376 | 7 | 20 | -0.5501732 | 3.660957 | 20.24523 | 20.12034 | 80.74151 | 75.32101 | -3.242493e-05 | 0.09399203 | 0 | 0 | 0
8974 | 300328.8 | 2010-11-05 01:49 | 4712.391 | 7 | 20 | -0.5503531 | 3.659661 | 20.24523 | 20.12492 | 80.74151 | 75.3378 | -3.237724e-05 | 0.09399203 | 0 | 0 | 0
8975 | 300358.8 | 2010-11-05 01:50 | 4742.407 | 7 | 20 | -0.5499932 | 3.658689 | 20.24523 | 20.12951 | 80.74151 | 75.35458 | 0 | 0.09399203 | 0 | 0 | 0
8976 | 300388.8 | 2010-11-05 01:50 | 4772.422 | 7 | 20 | -0.5499932 | 3.657231 | 20.24523 | 20.1341 | 80.74151 | 75.37136 | -3.242493e-05 | 0.09399203 | 0 | 0 | 0
8977 | 300418.8 | 2010-11-05 01:51 | 4802.437 | 7 | 20 | -0.5501732 | 3.656097 | 20.24523 | 20.13868 | 80.74151 | 75.38813 | 0 | 0.09399203 | 0 | 0 | 0
8978 | 300448.9 | 2010-11-05 01:51 | 4832.453 | 7 | 20 | -0.5503531 | 3.654639 | 20.24523 | 20.14327 | 80.74151 | 75.4049 | -6.480217e-05 | 0.09399203 | 0 | 0 | 0
8979 | 300478.9 | 2010-11-05 01:52 | 4862.468 | 7 | 20 | -0.5499932 | 3.653667 | 20.24523 | 20.14786 | 80.74151 | 75.42166 | 3.237724e-05 | 0.09399203 | 0 | 0 | 0
8980 | 300508.9 | 2010-11-05 01:52 | 4892.483 | 7 | 20 | -0.5501732 | 3.652209 | 20.24523 | 20.15244 | 80.74151 | 75.43842 | -3.242493e-05 | 0.09399203 | 0 | 0 | 0
8981 | 300538.9 | 2010-11-05 01:53 | 4922.499 | 7 | 20 | -0.5501732 | 3.650913 | 20.24523 | 20.15703 | 80.74151 | 75.45517 | -3.237724e-05 | 0.09399203 | 0 | 0 | 0
8982 | 300568.9 | 2010-11-05 01:53 | 4952.514 | 7 | 20 | -0.5501732 | 3.649617 | 20.24523 | 20.16162 | 80.74151 | 75.47191 | -3.242493e-05 | 0.09399203 | 0 | 0 | 0
8983 | 300598.9 | 2010-11-05 01:54 | 4982.529 | 7 | 20 | -0.5501732 | 3.64816 | 20.24523 | 20.16621 | 80.74151 | 75.48865 | -3.242493e-05 | 0.09399203 | 0 | 0 | 0
8984 | 300629 | 2010-11-05 01:54 | 5012.545 | 7 | 20 | -0.5501732 | 3.646864 | 20.24523 | 20.17079 | 80.74151 | 75.50538 | -3.237724e-05 | 0.09399203 | 0 | 0 | 0
8985 | 300659 | 2010-11-05 01:55 | 5042.56 | 7 | 20 | -0.5501732 | 3.645406 | 20.24523 | 20.17538 | 80.74151 | 75.5221 | -3.237724e-05 | 0.09399203 | 0 | 0 | 0
8986 | 300689 | 2010-11-05 01:55 | 5072.575 | 7 | 20 | -0.5501732 | 3.64411 | 20.24523 | 20.17997 | 80.74151 | 75.53882 | 0 | 0.09399203 | 0 | 0 | 0
8987 | 300719 | 2010-11-05 01:56 | 5102.591 | 7 | 20 | -0.5501732 | 3.64249 | 20.24523 | 20.18455 | 80.74151 | 75.55553 | -3.237724e-05 | 0.09399203 | 0 | 0 | 0
8988 | 300749 | 2010-11-05 01:56 | 5132.606 | 7 | 20 | -0.5498133 | 3.641194 | 20.24523 | 20.18914 | 80.74151 | 75.57223 | 0 | 0.09399203 | 0 | 0 | 0
8989 | 300779 | 2010-11-05 01:57 | 5162.622 | 7 | 20 | -0.5501732 | 3.639412 | 20.24523 | 20.19373 | 80.74151 | 75.58893 | -3.237724e-05 | 0.09399203 | 0 | 0 | 0
8990 | 300809 | 2010-11-05 01:57 | 5192.637 | 7 | 20 | -0.5501732 | 3.637792 | 20.24523 | 20.19831 | 80.74151 | 75.60562 | -6.480217e-05 | 0.09399203 | 0 | 0 | 0
8991 | 300839.1 | 2010-11-05 01:58 | 5222.652 | 7 | 20 | -0.5501732 | 3.636334 | 20.24523 | 20.2029 | 80.74151 | 75.6223 | -3.242493e-05 | 0.09399203 | 0 | 0 | 0
8992 | 300869.1 | 2010-11-05 01:58 | 5252.668 | 7 | 20 | -0.5499932 | 3.634714 | 20.24523 | 20.20749 | 80.74151 | 75.63898 | -6.480217e-05 | 0.09399203 | 0 | 0 | 0
8993 | 300899.1 | 2010-11-05 01:59 | 5282.683 | 7 | 20 | -0.5501732 | 3.63277 | 20.24523 | 20.21207 | 80.74151 | 75.65565 | -6.480217e-05 | 0.09399203 | 0 | 0 | 0
8994 | 300929.1 | 2010-11-05 01:59 | 5312.698 | 7 | 20 | -0.5501732 | 3.63115 | 20.24523 | 20.21666 | 80.74151 | 75.67231 | -3.237724e-05 | 0.09399203 | 0 | 0 | 0
8995 | 300959.1 | 2010-11-05 02:00 | 5342.713 | 7 | 20 | -0.5501732 | 3.629369 | 20.24523 | 20.22125 | 80.74151 | 75.68896 | -6.480217e-05 | 0.09399203 | 0 | 0 | 0
8996 | 300989.1 | 2010-11-05 02:00 | 5372.729 | 7 | 20 | -0.5503531 | 3.627587 | 20.24523 | 20.22583 | 80.74151 | 75.7056 | 3.237724e-05 | 0.09399203 | 0 | 0 | 0
8997 | 301019.2 | 2010-11-05 02:01 | 5402.744 | 7 | 20 | -0.5501732 | 3.625643 | 20.24523 | 20.23042 | 80.74151 | 75.72224 | -6.480217e-05 | 0.09399203 | 0 | 0 | 0
8998 | 301049.2 | 2010-11-05 02:01 | 5432.759 | 7 | 20 | -0.5499932 | 3.623537 | 20.24523 | 20.23501 | 80.74151 | 75.73886 | -6.480217e-05 | 0.09399203 | 0 | 0 | 0
8999 | 301079.2 | 2010-11-05 02:02 | 5462.775 | 7 | 20 | -0.5501732 | 3.621593 | 20.24523 | 20.2396 | 80.74151 | 75.75548 | -6.480217e-05 | 0.09399203 | 0 | 0 | 0
9000 | 301109.2 | 2010-11-05 02:02 | 5492.79 | 7 | 20 | -0.5499932 | 3.619487 | 20.24523 | 20.24418 | 80.74151 | 75.77209 | -6.480217e-05 | 0.09399203 | 0 | 0 | 0
9001 | 301139.2 | 2010-11-05 02:03 | 5522.806 | 7 | 20 | -0.5499932 | 3.617381 | 20.24523 | 20.24877 | 80.74151 | 75.78868 | -3.242493e-05 | 0.09399203 | 0 | 0 | 0
9002 | 301169.2 | 2010-11-05 02:03 | 5552.821 | 7 | 20 | -0.5501732 | 3.615113 | 20.24523 | 20.25336 | 80.74151 | 75.80527 | -3.242493e-05 | 0.09399203 | 0 | 0 | 0
9003 | 301199.2 | 2010-11-05 02:04 | 5582.836 | 7 | 20 | -0.5501732 | 3.613007 | 20.24523 | 20.25794 | 80.74151 | 75.82185 | -3.242493e-05 | 0.09399203 | 0 | 0 | 0
9004 | 301229.3 | 2010-11-05 02:04 | 5612.851 | 7 | 20 | -0.5503531 | 3.610254 | 20.24523 | 20.26253 | 80.74151 | 75.83841 | -9.717941e-05 | 0.09399203 | 0 | 0 | 0
9005 | 301259.3 | 2010-11-05 02:05 | 5642.867 | 7 | 20 | -0.5501732 | 3.607986 | 20.24523 | 20.26712 | 80.74151 | 75.85497 | -3.237724e-05 | 0.09399203 | 0 | 0 | 0
9006 | 301289.3 | 2010-11-05 02:05 | 5672.882 | 7 | 20 | -0.5501732 | 3.605556 | 20.24523 | 20.2717 | 80.74151 | 75.87151 | -6.480217e-05 | 0.09399203 | 0 | 0 | 0
9007 | 301319.3 | 2010-11-05 02:06 | 5702.898 | 7 | 20 | -0.5499932 | 3.602802 | 20.24523 | 20.27629 | 80.74151 | 75.88804 | -9.717941e-05 | 0.09399203 | 0 | 0 | 0
9008 | 301349.3 | 2010-11-05 02:06 | 5732.913 | 7 | 20 | -0.5501732 | 3.600048 | 20.24523 | 20.28088 | 80.74151 | 75.90456 | -9.717941e-05 | 0.09399203 | 0 | 0 | 0
9009 | 301379.3 | 2010-11-05 02:07 | 5762.928 | 7 | 20 | -0.5499932 | 3.597618 | 20.24523 | 20.28546 | 80.74151 | 75.92107 | -6.480217e-05 | 0.09399203 | 0 | 0 | 0
9010 | 301409.4 | 2010-11-05 02:07 | 5792.943 | 7 | 20 | -0.5503531 | 3.59454 | 20.24523 | 20.29005 | 80.74151 | 75.93757 | -0.0001619816 | 0.09399203 | 0 | 0 | 0
9011 | 301439.4 | 2010-11-05 02:08 | 5822.959 | 7 | 20 | -0.5499932 | 3.592273 | 20.24523 | 20.29464 | 80.74151 | 75.95405 | -6.480217e-05 | 0.09399203 | 0 | 0 | 0
9012 | 301469.4 | 2010-11-05 02:08 | 5852.974 | 7 | 20 | -0.5499932 | 3.589519 | 20.24523 | 20.29923 | 80.74151 | 75.97052 | -6.480217e-05 | 0.09399203 | 0 | 0 | 0
9013 | 301499.4 | 2010-11-05 02:09 | 5882.989 | 7 | 20 | -0.5501732 | 3.586441 | 20.24523 | 20.30381 | 80.74151 | 75.98698 | -9.717941e-05 | 0.09399203 | 0 | 0 | 0
9014 | 301529.4 | 2010-11-05 02:09 | 5913.005 | 7 | 20 | -0.5501732 | 3.583687 | 20.24523 | 20.3084 | 80.74151 | 76.00342 | -9.722709e-05 | 0.09399203 | 0 | 0 | 0
9015 | 301559.4 | 2010-11-05 02:10 | 5943.007 | 7 | 20 | -0.5499932 | 3.580771 | 20.24523 | 20.31298 | 80.74151 | 76.01984 | -6.480217e-05 | 0.09399203 | 0 | 0 | 0
9016 | 301589.4 | 2010-11-05 02:10 | 5973.02 | 7 | 20 | -0.5501732 | 3.577693 | 20.24523 | 20.31757 | 80.74151 | 76.03626 | -6.480217e-05 | 0.09399203 | 0 | 0 | 0
9017 | 301619.4 | 2010-11-05 02:11 | 6003.035 | 7 | 20 | -0.5501732 | 3.574453 | 20.24523 | 20.32216 | 80.74151 | 76.05266 | -6.480217e-05 | 0.09399203 | 0 | 0 | 0
9018 | 301649.5 | 2010-11-05 02:11 | 6033.051 | 7 | 20 | -0.5499932 | 3.571052 | 20.24523 | 20.32674 | 80.74151 | 76.06905 | -0.0001296043 | 0.09399203 | 0 | 0 | 0
9019 | 301679.5 | 2010-11-05 02:12 | 6063.066 | 7 | 20 | -0.5501732 | 3.567488 | 20.24523 | 20.33133 | 80.74151 | 76.08542 | -3.242493e-05 | 0.09399203 | 0 | 0 | 0
9020 | 301709.5 | 2010-11-05 02:12 | 6093.081 | 7 | 20 | -0.5501732 | 3.5636 | 20.24523 | 20.33592 | 80.74151 | 76.10178 | -9.717941e-05 | 0.09399203 | 0 | 0 | 0
9021 | 301739.5 | 2010-11-05 02:13 | 6123.097 | 7 | 20 | -0.5501732 | 3.559064 | 20.24523 | 20.3405 | 80.74151 | 76.11811 | -0.0001296043 | 0.09399203 | 0 | 0 | 0
9022 | 301769.5 | 2010-11-05 02:13 | 6153.112 | 7 | 20 | -0.5499932 | 3.554204 | 20.24523 | 20.34509 | 80.74151 | 76.13443 | -0.0001296043 | 0.09399203 | 0 | 0 | 0
9023 | 301799.5 | 2010-11-05 02:14 | 6183.127 | 7 | 20 | -0.5499932 | 3.548859 | 20.24523 | 20.34968 | 80.74151 | 76.15072 | -0.0001296043 | 0.09399203 | 0 | 0 | 0
9024 | 301829.5 | 2010-11-05 02:14 | 6213.142 | 7 | 20 | -0.5501732 | 3.542541 | 20.24523 | 20.35427 | 80.74151 | 76.16698 | -0.0001944065 | 0.09399203 | 0 | 0 | 0
9025 | 301859.6 | 2010-11-05 02:15 | 6243.158 | 7 | 20 | -0.5501732 | 3.535251 | 20.24523 | 20.35885 | 80.74151 | 76.18321 | -0.0001944065 | 0.09399203 | 0 | 0 | 0
9026 | 301889.6 | 2010-11-05 02:15 | 6273.173 | 7 | 20 | -0.5503531 | 3.526828 | 20.24523 | 20.36344 | 80.74151 | 76.19941 | -0.0002915859 | 0.09399203 | 0 | 0 | 0
9027 | 301919.6 | 2010-11-05 02:16 | 6303.189 | 7 | 20 | -0.5501732 | 3.51727 | 20.24523 | 20.36803 | 80.74151 | 76.21557 | -0.0002592087 | 0.09399203 | 0 | 0 | 0
9028 | 301949.6 | 2010-11-05 02:16 | 6333.204 | 7 | 20 | -0.5501732 | 3.505445 | 20.24523 | 20.37261 | 80.74151 | 76.23168 | -0.0003887653 | 0.09399203 | 0 | 0 | 0
9029 | 301979.6 | 2010-11-05 02:17 | 6363.219 | 7 | 20 | -0.5501732 | 3.491676 | 20.24523 | 20.3772 | 80.74151 | 76.24773 | -0.0004211903 | 0.09399203 | 0 | 0 | 0
9030 | 302009.6 | 2010-11-05 02:17 | 6393.235 | 7 | 20 | -0.5499932 | 3.475152 | 20.24523 | 20.38179 | 80.74151 | 76.26371 | -0.0004535675 | 0.09399203 | 0 | 0 | 0
9031 | 302039.7 | 2010-11-05 02:18 | 6423.25 | 7 | 20 | -0.5501732 | 3.45458 | 20.24523 | 20.38637 | 80.74151 | 76.2796 | -0.0005831718 | 0.09399203 | 0 | 0 | 0
9032 | 302069.7 | 2010-11-05 02:18 | 6453.265 | 7 | 20 | -0.5501732 | 3.430281 | 20.24523 | 20.39096 | 80.74151 | 76.29539 | -0.0007127762 | 0.09399203 | 0 | 0 | 0
9033 | 302099.7 | 2010-11-05 02:19 | 6483.28 | 7 | 20 | -0.5501732 | 3.400798 | 20.24523 | 20.39555 | 80.74151 | 76.31106 | -0.0008423805 | 0.09399203 | 0 | 0 | 0
9034 | 302129.7 | 2010-11-05 02:19 | 6513.296 | 7 | 20 | -0.5501732 | 3.365322 | 20.24523 | 20.40014 | 80.74151 | 76.32658 | -0.0009719372 | 0.09399203 | 0 | 0 | 0
9035 | 302159.7 | 2010-11-05 02:20 | 6543.311 | 7 | 20 | -0.5501732 | 3.322071 | 20.24523 | 20.40472 | 80.74151 | 76.34193 | -0.001263523 | 0.09399203 | 0 | 0 | 0
9036 | 302189.7 | 2010-11-05 02:20 | 6573.327 | 7 | 20 | -0.5503531 | 3.269423 | 20.24523 | 20.40931 | 80.74151 | 76.35705 | -0.001587534 | 0.09399203 | 0 | 0 | 0
9037 | 302219.7 | 2010-11-05 02:21 | 6603.342 | 7 | 20 | -0.5501732 | 3.204465 | 20.24523 | 20.4139 | 80.74151 | 76.3719 | -0.001911497 | 0.09399203 | 0 | 0 | 0
9038 | 302249.8 | 2010-11-05 02:21 | 6633.357 | 7 | 20 | -0.5501732 | 3.120391 | 20.24523 | 20.41848 | 80.74151 | 76.38642 | -0.002527094 | 0.09399203 | 0 | 0 | 0
9039 | 302274.5 | 2010-11-05 02:22 | 6658.107 | 7 | 20 | -0.5501732 | 3.02028 | 20.24523 | 20.42227 | 80.74151 | 76.39805 | -0.003952599 | 0.09399203 | 0 | 0 | 0
9040 | 302291.1 | 2010-11-05 02:22 | 6674.716 | 7 | 20 | -0.5499932 | 2.920169 | 20.24523 | 20.4248 | 80.74151 | 76.40559 | -0.005345726 | 0.09399203 | 0 | 0 | 0
9041 | 302304.7 | 2010-11-05 02:22 | 6688.294 | 7 | 20 | -0.5503531 | 2.819735 | 20.24523 | 20.42688 | 80.74151 | 76.41155 | -0.006188059 | 0.09399203 | 0 | 0 | 0
9042 | 302317.7 | 2010-11-05 02:22 | 6701.278 | 7 | 20 | -0.5503531 | 2.719462 | 20.24523 | 20.42886 | 80.74151 | 76.41705 | -0.006123304 | 0.09399203 | 0 | 0 | 0
9043 | 302320.3 | 2010-11-05 02:23 | 6703.935 | 7 | 20 | -0.5499932 | 2.699861 | 20.24523 | 20.42927 | 80.74151 | 76.41815 | -0.005961275 | 0.09399203 | 0 | 0 | 0
9044 | 302380.4 | 2010-11-05 02:24 | 60.01507 | 8 | 20 | 0 | 3.201387 | 20.24523 | 20.42927 | 80.74151 | 76.41815 | 0.001166344 | 0.09399203 | 0 | 0 | 0
9045 | 302380.5 | 2010-11-05 02:24 | 0.1875209 | 9 | 20 | 0.0001057613 | 3.201549 | 20.24523 | 20.42927 | 80.74151 | 76.41815 | 0 | 0.09723314 | 0 | 0 | 0
9046 | 302385.4 | 2010-11-05 02:24 | 5.015716 | 9 | 20 | -0.002053607 | 3.207866 | 20.24523 | 20.42927 | 80.74151 | 76.41815 | 0.0008747578 | 0.09723314 | 0 | 0 | 0
9047 | 302415.4 | 2010-11-05 02:24 | 30.01532 | 1 | 21 | 0 | 3.238321 | 20.24523 | 20.42927 | 80.74151 | 76.41815 | 0.000647974 | 0.09723314 | 0 | 0 | 0
9048 | 302445.4 | 2010-11-05 02:25 | 60.03065 | 1 | 21 | 0 | 3.25938 | 20.24523 | 20.42927 | 80.74151 | 76.41815 | 0.0005184173 | 0.09723314 | 0 | 0 | 0
9049 | 302475.4 | 2010-11-05 02:25 | 90.046 | 1 | 21 | 0 | 3.275417 | 20.24523 | 20.42927 | 80.74151 | 76.41815 | 0.0004211426 | 0.09723314 | 0 | 0 | 0
9050 | 302505.4 | 2010-11-05 02:26 | 120.0146 | 1 | 21 | 0 | 3.288214 | 20.24523 | 20.42927 | 80.74151 | 76.41815 | 0.000259161 | 0.09723314 | 0 | 0 | 0
9051 | 302535.4 | 2010-11-05 02:26 | 30.01523 | 2 | 21 | 0.5498449 | 3.508199 | 20.24981 | 20.42927 | 80.75736 | 76.41815 | 0.002267838 | 0.09723314 | 0 | 0 | 0
9052 | 302565.4 | 2010-11-05 02:27 | 60.03052 | 2 | 21 | 0.5496649 | 3.574129 | 20.25439 | 20.42927 | 80.7736 | 76.41815 | 0.001425505 | 0.09723314 | 0 | 0 | 0
9053 | 302595.4 | 2010-11-05 02:27 | 90.04597 | 2 | 21 | 0.5500248 | 3.621269 | 20.25898 | 20.42927 | 80.7901 | 76.41815 | 0.001101542 | 0.09723314 | 0 | 0 | 0
9054 | 302625.4 | 2010-11-05 02:28 | 120.0612 | 2 | 21 | 0.5500248 | 3.657393 | 20.26356 | 20.42927 | 80.80679 | 76.41815 | 0.0008423805 | 0.09723314 | 0 | 0 | 0
9055 | 302655.4 | 2010-11-05 02:28 | 150.0767 | 2 | 21 | 0.5500248 | 3.686552 | 20.26815 | 20.42927 | 80.82363 | 76.41815 | 0.0007127762 | 0.09723314 | 0 | 0 | 0
9056 | 302685.5 | 2010-11-05 02:29 | 180.0919 | 2 | 21 | 0.5498449 | 3.71085 | 20.27273 | 20.42927 | 80.84059 | 76.41815 | 0.0005831718 | 0.09723314 | 0 | 0 | 0
9057 | 302715.5 | 2010-11-05 02:29 | 210.1073 | 2 | 21 | 0.5498449 | 3.731423 | 20.27732 | 20.42927 | 80.85765 | 76.41815 | 0.0005183697 | 0.09723314 | 0 | 0 | 0
9058 | 302745.5 | 2010-11-05 02:30 | 240.1227 | 2 | 21 | 0.5496649 | 3.748432 | 20.2819 | 20.42927 | 80.8748 | 76.41815 | 0.0003887653 | 0.09723314 | 0 | 0 | 0
9059 | 302775.5 | 2010-11-05 02:30 | 270.1381 | 2 | 21 | 0.5498449 | 3.76204 | 20.28649 | 20.42927 | 80.89202 | 76.41815 | 0.0002915859 | 0.09723314 | 0 | 0 | 0
9060 | 302805.5 | 2010-11-05 02:31 | 300.1532 | 2 | 21 | 0.5498449 | 3.771435 | 20.29107 | 20.42927 | 80.90929 | 76.41815 | 0.0001619816 | 0.09723314 | 0 | 0 | 0
9061 | 302835.5 | 2010-11-05 02:31 | 330.1685 | 2 | 21 | 0.5500248 | 3.777591 | 20.29566 | 20.42927 | 80.92659 | 76.41815 | 0.0001296043 | 0.09723314 | 0 | 0 | 0
9062 | 302865.6 | 2010-11-05 02:32 | 360.1839 | 2 | 21 | 0.5500248 | 3.781803 | 20.30024 | 20.42927 | 80.94392 | 76.41815 | 0.0001619816 | 0.09723314 | 0 | 0 | 0
9063 | 302895.6 | 2010-11-05 02:32 | 390.1992 | 2 | 21 | 0.5500248 | 3.78488 | 20.30483 | 20.42927 | 80.96127 | 76.41815 | 9.717941e-05 | 0.09723314 | 0 | 0 | 0
9064 | 302925.6 | 2010-11-05 02:33 | 420.2145 | 2 | 21 | 0.5496649 | 3.787958 | 20.30941 | 20.42927 | 80.97863 | 76.41815 | 6.480217e-05 | 0.09723314 | 0 | 0 | 0
9065 | 302955.6 | 2010-11-05 02:33 | 450.2299 | 2 | 21 | 0.5500248 | 3.791198 | 20.314 | 20.42927 | 80.996 | 76.41815 | 9.722709e-05 | 0.09723314 | 0 | 0 | 0
9066 | 302985.6 | 2010-11-05 02:34 | 480.2453 | 2 | 21 | 0.5500248 | 3.794114 | 20.31858 | 20.42927 | 81.01339 | 76.41815 | 9.722709e-05 | 0.09723314 | 0 | 0 | 0
9067 | 303015.6 | 2010-11-05 02:34 | 510.2607 | 2 | 21 | 0.5498449 | 3.796868 | 20.32317 | 20.42927 | 81.03079 | 76.41815 | 6.480217e-05 | 0.09723314 | 0 | 0 | 0
9068 | 303045.6 | 2010-11-05 02:35 | 540.276 | 2 | 21 | 0.5500248 | 3.799784 | 20.32775 | 20.42927 | 81.04821 | 76.41815 | 9.717941e-05 | 0.09723314 | 0 | 0 | 0
9069 | 303075.7 | 2010-11-05 02:35 | 570.2912 | 2 | 21 | 0.5498449 | 3.802376 | 20.33234 | 20.42927 | 81.06563 | 76.41815 | 3.237724e-05 | 0.09723314 | 0 | 0 | 0
9070 | 303105.7 | 2010-11-05 02:36 | 600.3065 | 2 | 21 | 0.5498449 | 3.80513 | 20.33692 | 20.42927 | 81.08307 | 76.41815 | 6.480217e-05 | 0.09723314 | 0 | 0 | 0
9071 | 303135.7 | 2010-11-05 02:36 | 630.3219 | 2 | 21 | 0.5496649 | 3.807721 | 20.34151 | 20.42927 | 81.10053 | 76.41815 | 3.242493e-05 | 0.09723314 | 0 | 0 | 0
9072 | 303165.7 | 2010-11-05 02:37 | 660.3372 | 2 | 21 | 0.5498449 | 3.810313 | 20.34609 | 20.42927 | 81.11799 | 76.41815 | 6.480217e-05 | 0.09723314 | 0 | 0 | 0
9073 | 303195.7 | 2010-11-05 02:37 | 690.3526 | 2 | 21 | 0.5498449 | 3.813229 | 20.35067 | 20.42927 | 81.13547 | 76.41815 | 0.0001296043 | 0.09723314 | 0 | 0 | 0
9074 | 303225.7 | 2010-11-05 02:38 | 720.3679 | 2 | 21 | 0.5500248 | 3.815821 | 20.35526 | 20.42927 | 81.15295 | 76.41815 | 9.717941e-05 | 0.09723314 | 0 | 0 | 0
9075 | 303255.8 | 2010-11-05 02:38 | 750.3833 | 2 | 21 | 0.5496649 | 3.818413 | 20.35984 | 20.42927 | 81.17045 | 76.41815 | 6.480217e-05 | 0.09723314 | 0 | 0 | 0
9076 | 303285.8 | 2010-11-05 02:39 | 780.3985 | 2 | 21 | 0.5500248 | 3.821167 | 20.36443 | 20.42927 | 81.18797 | 76.41815 | 9.717941e-05 | 0.09723314 | 0 | 0 | 0
9077 | 303315.8 | 2010-11-05 02:39 | 810.4138 | 2 | 21 | 0.5498449 | 3.824082 | 20.36901 | 20.42927 | 81.20549 | 76.41815 | 9.717941e-05 | 0.09723314 | 0 | 0 | 0
9078 | 303345.8 | 2010-11-05 02:40 | 840.4292 | 2 | 21 | 0.5498449 | 3.826836 | 20.3736 | 20.42927 | 81.22303 | 76.41815 | 6.480217e-05 | 0.09723314 | 0 | 0 | 0
9079 | 303375.8 | 2010-11-05 02:40 | 870.4445 | 2 | 21 | 0.5500248 | 3.830076 | 20.37818 | 20.42927 | 81.24059 | 76.41815 | 9.722709e-05 | 0.09723314 | 0 | 0 | 0
9080 | 303405.8 | 2010-11-05 02:41 | 900.4599 | 2 | 21 | 0.5498449 | 3.83283 | 20.38277 | 20.42927 | 81.25815 | 76.41815 | 3.237724e-05 | 0.09723314 | 0 | 0 | 0
9081 | 303435.8 | 2010-11-05 02:41 | 930.4601 | 2 | 21 | 0.5500248 | 3.836232 | 20.38735 | 20.42927 | 81.27572 | 76.41815 | 0.0001296043 | 0.09723314 | 0 | 0 | 0
9082 | 303465.8 | 2010-11-05 02:42 | 960.4749 | 2 | 21 | 0.5498449 | 3.83931 | 20.39194 | 20.42927 | 81.29332 | 76.41815 | 9.717941e-05 | 0.09723314 | 0 | 0 | 0
9083 | 303495.9 | 2010-11-05 02:42 | 990.4903 | 2 | 21 | 0.5500248 | 3.84255 | 20.39652 | 20.42927 | 81.31093 | 76.41815 | 0.0001296043 | 0.09723314 | 0 | 0 | 0
9084 | 303525.9 | 2010-11-05 02:43 | 1020.506 | 2 | 21 | 0.5500248 | 3.845627 | 20.40111 | 20.42927 | 81.32855 | 76.41815 | 9.717941e-05 | 0.09723314 | 0 | 0 | 0
9085 | 303555.9 | 2010-11-05 02:43 | 1050.521 | 2 | 21 | 0.5500248 | 3.848705 | 20.40569 | 20.42927 | 81.34619 | 76.41815 | 6.480217e-05 | 0.09723314 | 0 | 0 | 0
9086 | 303585.9 | 2010-11-05 02:44 | 1080.536 | 2 | 21 | 0.5498449 | 3.851621 | 20.41028 | 20.42927 | 81.36384 | 76.41815 | 6.480217e-05 | 0.09723314 | 0 | 0 | 0
9087 | 303615.9 | 2010-11-05 02:44 | 1110.552 | 2 | 21 | 0.5498449 | 3.854699 | 20.41486 | 20.42927 | 81.38151 | 76.41815 | 9.717941e-05 | 0.09723314 | 0 | 0 | 0
9088 | 303645.9 | 2010-11-05 02:45 | 1140.567 | 2 | 21 | 0.5500248 | 3.857777 | 20.41944 | 20.42927 | 81.39919 | 76.41815 | 6.480217e-05 | 0.09723314 | 0 | 0 | 0
9089 | 303676 | 2010-11-05 02:45 | 1170.582 | 2 | 21 | 0.5496649 | 3.860531 | 20.42403 | 20.42927 | 81.41688 | 76.41815 | 6.480217e-05 | 0.09723314 | 0 | 0 | 0
9090 | 303706 | 2010-11-05 02:46 | 1200.598 | 2 | 21 | 0.5500248 | 3.863446 | 20.42861 | 20.42927 | 81.43459 | 76.41815 | 9.722709e-05 | 0.09723314 | 0 | 0 | 0
9091 | 303736 | 2010-11-05 02:46 | 1230.613 | 2 | 21 | 0.5498449 | 3.8662 | 20.4332 | 20.42927 | 81.45231 | 76.41815 | 6.480217e-05 | 0.09723314 | 0 | 0 | 0
9092 | 303766 | 2010-11-05 02:47 | 1260.628 | 2 | 21 | 0.5500248 | 3.868954 | 20.43778 | 20.42927 | 81.47004 | 76.41815 | 0.0001619816 | 0.09723314 | 0 | 0 | 0
9093 | 303796 | 2010-11-05 02:47 | 1290.644 | 2 | 21 | 0.5500248 | 3.871384 | 20.44237 | 20.42927 | 81.48778 | 76.41815 | 6.475449e-05 | 0.09723314 | 0 | 0 | 0
9094 | 303826 | 2010-11-05 02:48 | 1320.659 | 2 | 21 | 0.5498449 | 3.873652 | 20.44695 | 20.42927 | 81.50554 | 76.41815 | 6.480217e-05 | 0.09723314 | 0 | 0 | 0
9095 | 303856 | 2010-11-05 02:48 | 1350.674 | 2 | 21 | 0.5500248 | 3.87592 | 20.45154 | 20.42927 | 81.5233 | 76.41815 | 6.480217e-05 | 0.09723314 | 0 | 0 | 0
9096 | 303886.1 | 2010-11-05 02:49 | 1380.69 | 2 | 21 | 0.5502048 | 3.878026 | 20.45612 | 20.42927 | 81.54108 | 76.41815 | 3.242493e-05 | 0.09723314 | 0 | 0 | 0
9097 | 303916.1 | 2010-11-05 02:49 | 1410.705 | 2 | 21 | 0.5500248 | 3.879807 | 20.46071 | 20.42927 | 81.55886 | 76.41815 | 6.475449e-05 | 0.09723314 | 0 | 0 | 0
9098 | 303946.1 | 2010-11-05 02:50 | 1440.721 | 2 | 21 | 0.5500248 | 3.881589 | 20.46529 | 20.42927 | 81.57666 | 76.41815 | 3.237724e-05 | 0.09723314 | 0 | 0 | 0
9099 | 303976.1 | 2010-11-05 02:50 | 1470.736 | 2 | 21 | 0.5500248 | 3.883371 | 20.46988 | 20.42927 | 81.59446 | 76.41815 | 6.480217e-05 | 0.09723314 | 0 | 0 | 0
9100 | 304006.1 | 2010-11-05 02:51 | 1500.751 | 2 | 21 | 0.5500248 | 3.884829 | 20.47446 | 20.42927 | 81.61227 | 76.41815 | 0 | 0.09723314 | 0 | 0 | 0
9101 | 304036.1 | 2010-11-05 02:51 | 1530.766 | 2 | 21 | 0.5498449 | 3.886287 | 20.47905 | 20.42927 | 81.63008 | 76.41815 | 3.237724e-05 | 0.09723314 | 0 | 0 | 0
9102 | 304066.2 | 2010-11-05 02:52 | 1560.782 | 2 | 21 | 0.5498449 | 3.887583 | 20.48363 | 20.42927 | 81.6479 | 76.41815 | 3.242493e-05 | 0.09723314 | 0 | 0 | 0
9103 | 304096.2 | 2010-11-05 02:52 | 1590.797 | 2 | 21 | 0.5498449 | 3.889041 | 20.48822 | 20.42927 | 81.66573 | 76.41815 | 6.480217e-05 | 0.09723314 | 0 | 0 | 0
9104 | 304126.2 | 2010-11-05 02:53 | 1620.812 | 2 | 21 | 0.5498449 | 3.890175 | 20.4928 | 20.42927 | 81.68356 | 76.41815 | 3.242493e-05 | 0.09723314 | 0 | 0 | 0
9105 | 304156.2 | 2010-11-05 02:53 | 1650.828 | 2 | 21 | 0.5498449 | 3.891309 | 20.49739 | 20.42927 | 81.7014 | 76.41815 | 3.242493e-05 | 0.09723314 | 0 | 0 | 0
9106 | 304186.2 | 2010-11-05 02:54 | 1680.843 | 2 | 21 | 0.5500248 | 3.892443 | 20.50197 | 20.42927 | 81.71924 | 76.41815 | 0 | 0.09723314 | 0 | 0 | 0
9107 | 304216.2 | 2010-11-05 02:54 | 1710.858 | 2 | 21 | 0.5498449 | 3.893577 | 20.50656 | 20.42927 | 81.73709 | 76.41815 | 0 | 0.09723314 | 0 | 0 | 0
9108 | 304246.2 | 2010-11-05 02:55 | 1740.874 | 2 | 21 | 0.5498449 | 3.894711 | 20.51114 | 20.42927 | 81.75495 | 76.41815 | 0 | 0.09723314 | 0 | 0 | 0
9109 | 304276.3 | 2010-11-05 02:55 | 1770.889 | 2 | 21 | 0.5500248 | 3.896007 | 20.51573 | 20.42927 | 81.77281 | 76.41815 | 6.480217e-05 | 0.09723314 | 0 | 0 | 0
9110 | 304306.3 | 2010-11-05 02:56 | 1800.904 | 2 | 21 | 0.5498449 | 3.897141 | 20.52031 | 20.42927 | 81.79067 | 76.41815 | 3.242493e-05 | 0.09723314 | 0 | 0 | 0
9111 | 304336.3 | 2010-11-05 02:56 | 1830.92 | 2 | 21 | 0.5498449 | 3.897951 | 20.5249 | 20.42927 | 81.80854 | 76.41815 | 0 | 0.09723314 | 0 | 0 | 0
9112 | 304366.3 | 2010-11-05 02:57 | 1860.935 | 2 | 21 | 0.5500248 | 3.899247 | 20.52948 | 20.42927 | 81.82642 | 76.41815 | 3.242493e-05 | 0.09723314 | 0 | 0 | 0
9113 | 304396.3 | 2010-11-05 02:57 | 1890.95 | 2 | 21 | 0.5500248 | 3.900381 | 20.53407 | 20.42927 | 81.8443 | 76.41815 | 6.480217e-05 | 0.09723314 | 0 | 0 | 0
9114 | 304426.3 | 2010-11-05 02:58 | 1920.966 | 2 | 21 | 0.5498449 | 3.901352 | 20.53865 | 20.42927 | 81.86218 | 76.41815 | 3.237724e-05 | 0.09723314 | 0 | 0 | 0
9115 | 304456.4 | 2010-11-05 02:58 | 1950.981 | 2 | 21 | 0.5498449 | 3.902648 | 20.54324 | 20.42927 | 81.88007 | 76.41815 | 3.242493e-05 | 0.09723314 | 0 | 0 | 0
9116 | 304486.4 | 2010-11-05 02:59 | 1980.996 | 2 | 21 | 0.5498449 | 3.90362 | 20.54782 | 20.42927 | 81.89797 | 76.41815 | 3.237724e-05 | 0.09723314 | 0 | 0 | 0
9117 | 304516.4 | 2010-11-05 02:59 | 2011.012 | 2 | 21 | 0.5498449 | 3.904916 | 20.55241 | 20.42927 | 81.91587 | 76.41815 | 6.480217e-05 | 0.09723314 | 0 | 0 | 0
9118 | 304546.4 | 2010-11-05 03:00 | 2041.027 | 2 | 21 | 0.5496649 | 3.905888 | 20.55699 | 20.42927 | 81.93377 | 76.41815 | 0 | 0.09723314 | 0 | 0 | 0
9119 | 304576.4 | 2010-11-05 03:00 | 2071.042 | 2 | 21 | 0.5500248 | 3.907346 | 20.56158 | 20.42927 | 81.95168 | 76.41815 | 6.480217e-05 | 0.09723314 | 0 | 0 | 0
9120 | 304606.4 | 2010-11-05 03:01 | 2101.058 | 2 | 21 | 0.5500248 | 3.908318 | 20.56616 | 20.42927 | 81.9696 | 76.41815 | 6.480217e-05 | 0.09723314 | 0 | 0 | 0
9121 | 304636.4 | 2010-11-05 03:01 | 2131.073 | 2 | 21 | 0.5498449 | 3.909614 | 20.57075 | 20.42927 | 81.98752 | 76.41815 | 3.242493e-05 | 0.09723314 | 0 | 0 | 0
9122 | 304666.5 | 2010-11-05 03:02 | 2161.088 | 2 | 21 | 0.5498449 | 3.910748 | 20.57533 | 20.42927 | 82.00545 | 76.41815 | 3.242493e-05 | 0.09723314 | 0 | 0 | 0
9123 | 304696.5 | 2010-11-05 03:02 | 2191.104 | 2 | 21 | 0.5500248 | 3.911882 | 20.57991 | 20.42927 | 82.02338 | 76.41815 | 3.237724e-05 | 0.09723314 | 0 | 0 | 0
9124 | 304726.5 | 2010-11-05 03:03 | 2221.119 | 2 | 21 | 0.5498449 | 3.913178 | 20.5845 | 20.42927 | 82.04132 | 76.41815 | 6.480217e-05 | 0.09723314 | 0 | 0 | 0
9125 | 304756.5 | 2010-11-05 03:03 | 2251.134 | 2 | 21 | 0.5498449 | 3.914474 | 20.58908 | 20.42927 | 82.05926 | 76.41815 | 6.480217e-05 | 0.09723314 | 0 | 0 | 0
9126 | 304786.5 | 2010-11-05 03:04 | 2281.15 | 2 | 21 | 0.5498449 | 3.915608 | 20.59367 | 20.42927 | 82.07721 | 76.41815 | 3.237724e-05 | 0.09723314 | 0 | 0 | 0
9127 | 304816.5 | 2010-11-05 03:04 | 2311.165 | 2 | 21 | 0.5498449 | 3.916904 | 20.59825 | 20.42927 | 82.09516 | 76.41815 | 3.242493e-05 | 0.09723314 | 0 | 0 | 0
9128 | 304846.6 | 2010-11-05 03:05 | 2341.18 | 2 | 21 | 0.5500248 | 3.9182 | 20.60284 | 20.42927 | 82.11312 | 76.41815 | 0 | 0.09723314 | 0 | 0 | 0
9129 | 304876.6 | 2010-11-05 03:05 | 2371.196 | 2 | 21 | 0.5498449 | 3.919496 | 20.60742 | 20.42927 | 82.13109 | 76.41815 | 3.242493e-05 | 0.09723314 | 0 | 0 | 0
9130 | 304906.6 | 2010-11-05 03:06 | 2401.211 | 2 | 21 | 0.5496649 | 3.920791 | 20.61201 | 20.42927 | 82.14906 | 76.41815 | 3.237724e-05 | 0.09723314 | 0 | 0 | 0
9131 | 304936.6 | 2010-11-05 03:06 | 2431.226 | 2 | 21 | 0.5500248 | 3.922249 | 20.61659 | 20.42927 | 82.16704 | 76.41815 | 6.480217e-05 | 0.09723314 | 0 | 0 | 0
9132 | 304966.6 | 2010-11-05 03:07 | 2461.242 | 2 | 21 | 0.5498449 | 3.923545 | 20.62118 | 20.42927 | 82.18503 | 76.41815 | 3.242493e-05 | 0.09723314 | 0 | 0 | 0
9133 | 304996.6 | 2010-11-05 03:07 | 2491.257 | 2 | 21 | 0.5498449 | 3.924679 | 20.62576 | 20.42927 | 82.20302 | 76.41815 | 3.242493e-05 | 0.09723314 | 0 | 0 | 0
9134 | 305026.6 | 2010-11-05 03:08 | 2521.272 | 2 | 21 | 0.5500248 | 3.926299 | 20.63035 | 20.42927 | 82.22102 | 76.41815 | 6.480217e-05 | 0.09723314 | 0 | 0 | 0
9135 | 305056.7 | 2010-11-05 03:08 | 2551.288 | 2 | 21 | 0.5502048 | 3.927595 | 20.63493 | 20.42927 | 82.23902 | 76.41815 | 3.242493e-05 | 0.09723314 | 0 | 0 | 0
9136 | 305086.7 | 2010-11-05 03:09 | 2581.303 | 2 | 21 | 0.5500248 | 3.928891 | 20.63952 | 20.42927 | 82.25703 | 76.41815 | 3.237724e-05 | 0.09723314 | 0 | 0 | 0
9137 | 305116.7 | 2010-11-05 03:09 | 2611.318 | 2 | 21 | 0.549485 | 3.930349 | 20.6441 | 20.42927 | 82.27505 | 76.41815 | 3.237724e-05 | 0.09723314 | 0 | 0 | 0
9138 | 305146.7 | 2010-11-05 03:10 | 2641.334 | 2 | 21 | 0.5500248 | 3.931807 | 20.64869 | 20.42927 | 82.29307 | 76.41815 | 3.237724e-05 | 0.09723314 | 0 | 0 | 0
9139 | 305176.7 | 2010-11-05 03:10 | 2671.349 | 2 | 21 | 0.5498449 | 3.933103 | 20.65327 | 20.42927 | 82.3111 | 76.41815 | 0 | 0.09723314 | 0 | 0 | 0
9140 | 305206.7 | 2010-11-05 03:11 | 2701.364 | 2 | 21 | 0.5498449 | 3.934723 | 20.65786 | 20.42927 | 82.32914 | 76.41815 | 6.480217e-05 | 0.09723314 | 0 | 0 | 0
9141 | 305236.8 | 2010-11-05 03:11 | 2731.38 | 2 | 21 | 0.5500248 | 3.936181 | 20.66244 | 20.42927 | 82.34719 | 76.41815 | 6.480217e-05 | 0.09723314 | 0 | 0 | 0
9142 | 305266.8 | 2010-11-05 03:12 | 2761.395 | 2 | 21 | 0.5498449 | 3.937639 | 20.66703 | 20.42927 | 82.36524 | 76.41815 | 9.717941e-05 | 0.09723314 | 0 | 0 | 0
9143 | 305296.8 | 2010-11-05 03:12 | 2791.41 | 2 | 21 | 0.5498449 | 3.938935 | 20.67161 | 20.42927 | 82.38329 | 76.41815 | 3.242493e-05 | 0.09723314 | 0 | 0 | 0
9144 | 305326.8 | 2010-11-05 03:13 | 2821.426 | 2 | 21 | 0.5500248 | 3.940717 | 20.6762 | 20.42927 | 82.40136 | 76.41815 | 9.722709e-05 | 0.09723314 | 0 | 0 | 0
9145 | 305356.8 | 2010-11-05 03:13 | 2851.444 | 2 | 21 | 0.5500248 | 3.942012 | 20.68078 | 20.42927 | 82.41943 | 76.41815 | 6.480217e-05 | 0.09723314 | 0 | 0 | 0
9146 | 305386.8 | 2010-11-05 03:14 | 2881.456 | 2 | 21 | 0.5498449 | 3.94347 | 20.68537 | 20.42927 | 82.4375 | 76.41815 | 3.237724e-05 | 0.09723314 | 0 | 0 | 0
9147 | 305416.8 | 2010-11-05 03:14 | 2911.472 | 2 | 21 | 0.5500248 | 3.94509 | 20.68995 | 20.42927 | 82.45559 | 76.41815 | 6.480217e-05 | 0.09723314 | 0 | 0 | 0
9148 | 305446.9 | 2010-11-05 03:15 | 2941.487 | 2 | 21 | 0.5502048 | 3.94671 | 20.69454 | 20.42927 | 82.47368 | 76.41815 | 9.717941e-05 | 0.09723314 | 0 | 0 | 0
9149 | 305476.9 | 2010-11-05 03:15 | 2971.502 | 2 | 21 | 0.5500248 | 3.948006 | 20.69912 | 20.42927 | 82.49178 | 76.41815 | 3.242493e-05 | 0.09723314 | 0 | 0 | 0
9150 | 305506.9 | 2010-11-05 03:16 | 3001.518 | 2 | 21 | 0.5498449 | 3.949626 | 20.70371 | 20.42927 | 82.50988 | 76.41815 | 6.480217e-05 | 0.09723314 | 0 | 0 | 0
9151 | 305536.9 | 2010-11-05 03:16 | 3031.533 | 2 | 21 | 0.5498449 | 3.951246 | 20.70829 | 20.42927 | 82.528 | 76.41815 | 0 | 0.09723314 | 0 | 0 | 0
9152 | 305566.9 | 2010-11-05 03:17 | 3061.548 | 2 | 21 | 0.5500248 | 3.953028 | 20.71288 | 20.42927 | 82.54612 | 76.41815 | 6.480217e-05 | 0.09723314 | 0 | 0 | 0
9153 | 305596.9 | 2010-11-05 03:17 | 3091.564 | 2 | 21 | 0.5498449 | 3.954486 | 20.71746 | 20.42927 | 82.56425 | 76.41815 | 3.237724e-05 | 0.09723314 | 0 | 0 | 0
9154 | 305627 | 2010-11-05 03:18 | 3121.579 | 2 | 21 | 0.5496649 | 3.955944 | 20.72205 | 20.42927 | 82.58238 | 76.41815 | 0 | 0.09723314 | 0 | 0 | 0
9155 | 305657 | 2010-11-05 03:18 | 3151.594 | 2 | 21 | 0.5500248 | 3.957726 | 20.72663 | 20.42927 | 82.60052 | 76.41815 | 6.480217e-05 | 0.09723314 | 0 | 0 | 0
9156 | 305687 | 2010-11-05 03:19 | 3181.61 | 2 | 21 | 0.5498449 | 3.959345 | 20.73122 | 20.42927 | 82.61867 | 76.41815 | 3.237724e-05 | 0.09723314 | 0 | 0 | 0
9157 | 305717 | 2010-11-05 03:19 | 3211.625 | 2 | 21 | 0.5498449 | 3.960965 | 20.7358 | 20.42927 | 82.63683 | 76.41815 | 6.480217e-05 | 0.09723314 | 0 | 0 | 0
9158 | 305747 | 2010-11-05 03:20 | 3241.64 | 2 | 21 | 0.5500248 | 3.962747 | 20.74039 | 20.42927 | 82.65499 | 76.41815 | 6.480217e-05 | 0.09723314 | 0 | 0 | 0
9159 | 305777 | 2010-11-05 03:20 | 3271.656 | 2 | 21 | 0.5500248 | 3.964367 | 20.74497 | 20.42927 | 82.67317 | 76.41815 | 6.480217e-05 | 0.09723314 | 0 | 0 | 0
9160 | 305807 | 2010-11-05 03:21 | 3301.671 | 2 | 21 | 0.5500248 | 3.966149 | 20.74956 | 20.42927 | 82.69135 | 76.41815 | 6.480217e-05 | 0.09723314 | 0 | 0 | 0
9161 | 305837.1 | 2010-11-05 03:21 | 3331.686 | 2 | 21 | 0.5500248 | 3.967931 | 20.75414 | 20.42927 | 82.70954 | 76.41815 | 6.480217e-05 | 0.09723314 | 0 | 0 | 0
9162 | 305867.1 | 2010-11-05 03:22 | 3361.702 | 2 | 21 | 0.5498449 | 3.969713 | 20.75873 | 20.42927 | 82.72773 | 76.41815 | 6.480217e-05 | 0.09723314 | 0 | 0 | 0
9163 | 305897.1 | 2010-11-05 03:22 | 3391.717 | 2 | 21 | 0.5500248 | 3.971333 | 20.76331 | 20.42927 | 82.74594 | 76.41815 | 3.237724e-05 | 0.09723314 | 0 | 0 | 0
9164 | 305927.1 | 2010-11-05 03:23 | 3421.733 | 2 | 21 | 0.5500248 | 3.973115 | 20.7679 | 20.42927 | 82.76415 | 76.41815 | 6.480217e-05 | 0.09723314 | 0 | 0 | 0
9165 | 305957.1 | 2010-11-05 03:23 | 3451.748 | 2 | 21 | 0.5498449 | 3.975059 | 20.77248 | 20.42927 | 82.78237 | 76.41815 | 3.237724e-05 | 0.09723314 | 0 | 0 | 0
9166 | 305987.1 | 2010-11-05 03:24 | 3481.763 | 2 | 21 | 0.5498449 | 3.976679 | 20.77707 | 20.42927 | 82.8006 | 76.41815 | 0 | 0.09723314 | 0 | 0 | 0
9167 | 306017.2 | 2010-11-05 03:24 | 3511.778 | 2 | 21 | 0.5500248 | 3.978946 | 20.78165 | 20.42927 | 82.81884 | 76.41815 | 3.237724e-05 | 0.09723314 | 0 | 0 | 0
9168 | 306047.2 | 2010-11-05 03:25 | 3541.794 | 2 | 21 | 0.5500248 | 3.980404 | 20.78624 | 20.42927 | 82.83709 | 76.41815 | 3.237724e-05 | 0.09723314 | 0 | 0 | 0
9169 | 306077.2 | 2010-11-05 03:25 | 3571.809 | 2 | 21 | 0.5498449 | 3.98251 | 20.79082 | 20.42927 | 82.85534 | 76.41815 | 3.242493e-05 | 0.09723314 | 0 | 0 | 0
9170 | 306107.2 | 2010-11-05 03:26 | 3601.824 | 2 | 21 | 0.5498449 | 3.984454 | 20.79541 | 20.42927 | 82.8736 | 76.41815 | 3.237724e-05 | 0.09723314 | 0 | 0 | 0
9171 | 306137.2 | 2010-11-05 03:26 | 3631.84 | 2 | 21 | 0.5498449 | 3.98656 | 20.79999 | 20.42927 | 82.89188 | 76.41815 | 6.480217e-05 | 0.09723314 | 0 | 0 | 0
9172 | 306167.2 | 2010-11-05 03:27 | 3661.855 | 2 | 21 | 0.5498449 | 3.988342 | 20.80458 | 20.42927 | 82.91016 | 76.41815 | 0 | 0.09723314 | 0 | 0 | 0
9173 | 306197.2 | 2010-11-05 03:27 | 3691.87 | 2 | 21 | 0.5498449 | 3.990448 | 20.80916 | 20.42927 | 82.92845 | 76.41815 | 6.480217e-05 | 0.09723314 | 0 | 0 | 0
9174 | 306227.3 | 2010-11-05 03:28 | 3721.886 | 2 | 21 | 0.5498449 | 3.992554 | 20.81375 | 20.42927 | 82.94675 | 76.41815 | 6.480217e-05 | 0.09723314 | 0 | 0 | 0
9175 | 306257.3 | 2010-11-05 03:28 | 3751.901 | 2 | 21 | 0.5498449 | 3.994498 | 20.81833 | 20.42927 | 82.96506 | 76.41815 | 3.237724e-05 | 0.09723314 | 0 | 0 | 0
9176 | 306287.3 | 2010-11-05 03:29 | 3781.916 | 2 | 21 | 0.5498449 | 3.996766 | 20.82292 | 20.42927 | 82.98338 | 76.41815 | 6.480217e-05 | 0.09723314 | 0 | 0 | 0
9177 | 306317.3 | 2010-11-05 03:29 | 3811.932 | 2 | 21 | 0.5498449 | 3.998709 | 20.8275 | 20.42927 | 83.00171 | 76.41815 | 3.242493e-05 | 0.09723314 | 0 | 0 | 0
9178 | 306347.3 | 2010-11-05 03:30 | 3841.947 | 2 | 21 | 0.5498449 | 4.000978 | 20.83209 | 20.42927 | 83.02005 | 76.41815 | 6.484985e-05 | 0.09723314 | 0 | 0 | 0
9179 | 306377.3 | 2010-11-05 03:30 | 3871.962 | 2 | 21 | 0.5500248 | 4.003083 | 20.83667 | 20.42927 | 83.0384 | 76.41815 | 3.242493e-05 | 0.09723314 | 0 | 0 | 0
9180 | 306407.4 | 2010-11-05 03:31 | 3901.978 | 2 | 21 | 0.5500248 | 4.005351 | 20.84126 | 20.42927 | 83.05676 | 76.41815 | 9.717941e-05 | 0.09723314 | 0 | 0 | 0
9181 | 306437.4 | 2010-11-05 03:31 | 3931.993 | 2 | 21 | 0.5500248 | 4.007457 | 20.84584 | 20.42927 | 83.07513 | 76.41815 | 6.475449e-05 | 0.09723314 | 0 | 0 | 0
9182 | 306467.4 | 2010-11-05 03:32 | 3962.008 | 2 | 21 | 0.5498449 | 4.009563 | 20.85042 | 20.42927 | 83.09351 | 76.41815 | 6.484985e-05 | 0.09723314 | 0 | 0 | 0
9183 | 306497.4 | 2010-11-05 03:32 | 3992.024 | 2 | 21 | 0.5500248 | 4.011831 | 20.85501 | 20.42927 | 83.1119 | 76.41815 | 3.242493e-05 | 0.09723314 | 0 | 0 | 0
9184 | 306527.4 | 2010-11-05 03:33 | 4022.039 | 2 | 21 | 0.5498449 | 4.014099 | 20.85959 | 20.42927 | 83.13029 | 76.41815 | 6.475449e-05 | 0.09723314 | 0 | 0 | 0
9185 | 306557.4 | 2010-11-05 03:33 | 4052.054 | 2 | 21 | 0.5498449 | 4.016204 | 20.86418 | 20.42927 | 83.1487 | 76.41815 | 0 | 0.09723314 | 0 | 0 | 0
9186 | 306587.4 | 2010-11-05 03:34 | 4082.07 | 2 | 21 | 0.5498449 | 4.018634 | 20.86876 | 20.42927 | 83.16712 | 76.41815 | 6.475449e-05 | 0.09723314 | 0 | 0 | 0
9187 | 306617.5 | 2010-11-05 03:34 | 4112.085 | 2 | 21 | 0.5498449 | 4.021064 | 20.87335 | 20.42927 | 83.18556 | 76.41815 | 6.475449e-05 | 0.09723314 | 0 | 0 | 0
9188 | 306647.5 | 2010-11-05 03:35 | 4142.1 | 2 | 21 | 0.5500248 | 4.023332 | 20.87793 | 20.42927 | 83.204 | 76.41815 | 9.717941e-05 | 0.09723314 | 0 | 0 | 0
9189 | 306677.5 | 2010-11-05 03:35 | 4172.116 | 2 | 21 | 0.5500248 | 4.0256 | 20.88252 | 20.42927 | 83.22245 | 76.41815 | 6.475449e-05 | 0.09723314 | 0 | 0 | 0
9190 | 306707.5 | 2010-11-05 03:36 | 4202.131 | 2 | 21 | 0.5498449 | 4.02803 | 20.8871 | 20.42927 | 83.24091 | 76.41815 | 3.242493e-05 | 0.09723314 | 0 | 0 | 0
9191 | 306737.5 | 2010-11-05 03:36 | 4232.146 | 2 | 21 | 0.5496649 | 4.03046 | 20.89169 | 20.42927 | 83.25938 | 76.41815 | 3.242493e-05 | 0.09723314 | 0 | 0 | 0
9192 | 306767.5 | 2010-11-05 03:37 | 4262.162 | 2 | 21 | 0.5498449 | 4.033051 | 20.89627 | 20.42927 | 83.27787 | 76.41815 | 0.0001296043 | 0.09723314 | 0 | 0 | 0
9193 | 306797.6 | 2010-11-05 03:37 | 4292.177 | 2 | 21 | 0.5500248 | 4.035481 | 20.90086 | 20.42927 | 83.29637 | 76.41815 | 9.717941e-05 | 0.09723314 | 0 | 0 | 0
9194 | 306827.6 | 2010-11-05 03:38 | 4322.192 | 2 | 21 | 0.5498449 | 4.037749 | 20.90544 | 20.42927 | 83.31487 | 76.41815 | 3.242493e-05 | 0.09723314 | 0 | 0 | 0
9195 | 306857.6 | 2010-11-05 03:38 | 4352.208 | 2 | 21 | 0.5498449 | 4.040179 | 20.91003 | 20.42927 | 83.33339 | 76.41815 | 3.242493e-05 | 0.09723314 | 0 | 0 | 0
9196 | 306887.6 | 2010-11-05 03:39 | 4382.223 | 2 | 21 | 0.5498449 | 4.042933 | 20.91461 | 20.42927 | 83.35192 | 76.41815 | 6.475449e-05 | 0.09723314 | 0 | 0 | 0
9197 | 306917.6 | 2010-11-05 03:39 | 4412.238 | 2 | 21 | 0.5500248 | 4.045363 | 20.9192 | 20.42927 | 83.37046 | 76.41815 | 3.242493e-05 | 0.09723314 | 0 | 0 | 0
9198 | 306947.6 | 2010-11-05 03:40 | 4442.254 | 2 | 21 | 0.5496649 | 4.047793 | 20.92378 | 20.42927 | 83.38902 | 76.41815 | 3.242493e-05 | 0.09723314 | 0 | 0 | 0
9199 | 306977.6 | 2010-11-05 03:40 | 4472.269 | 2 | 21 | 0.5500248 | 4.050709 | 20.92837 | 20.42927 | 83.40759 | 76.41815 | 6.484985e-05 | 0.09723314 | 0 | 0 | 0
9200 | 307007.7 | 2010-11-05 03:41 | 4502.284 | 2 | 21 | 0.5498449 | 4.053463 | 20.93295 | 20.42927 | 83.42616 | 76.41815 | 9.717941e-05 | 0.09723314 | 0 | 0 | 0
9201 | 307037.7 | 2010-11-05 03:41 | 4532.3 | 2 | 21 | 0.5498449 | 4.055892 | 20.93754 | 20.42927 | 83.44475 | 76.41815 | 6.475449e-05 | 0.09723314 | 0 | 0 | 0
9202 | 307067.7 | 2010-11-05 03:42 | 4562.315 | 2 | 21 | 0.5500248 | 4.05897 | 20.94212 | 20.42927 | 83.46336 | 76.41815 | 0.0001296043 | 0.09723314 | 0 | 0 | 0
9203 | 307097.7 | 2010-11-05 03:42 | 4592.33 | 2 | 21 | 0.5498449 | 4.061562 | 20.94671 | 20.42927 | 83.48197 | 76.41815 | 9.717941e-05 | 0.09723314 | 0 | 0 | 0
9204 | 307127.7 | 2010-11-05 03:43 | 4622.346 | 2 | 21 | 0.5498449 | 4.064154 | 20.95129 | 20.42927 | 83.5006 | 76.41815 | 9.717941e-05 | 0.09723314 | 0 | 0 | 0
9205 | 307157.7 | 2010-11-05 03:43 | 4652.361 | 2 | 21 | 0.5498449 | 4.066746 | 20.95588 | 20.42927 | 83.51924 | 76.41815 | 3.232956e-05 | 0.09723314 | 0 | 0 | 0
9206 | 307187.7 | 2010-11-05 03:44 | 4682.376 | 2 | 21 | 0.5500248 | 4.069824 | 20.96046 | 20.42927 | 83.53789 | 76.41815 | 6.475449e-05 | 0.09723314 | 0 | 0 | 0
9207 | 307217.8 | 2010-11-05 03:44 | 4712.392 | 2 | 21 | 0.5498449 | 4.072416 | 20.96505 | 20.42927 | 83.55655 | 76.41815 | 0 | 0.09723314 | 0 | 0 | 0
9208 | 307247.8 | 2010-11-05 03:45 | 4742.407 | 2 | 21 | 0.5498449 | 4.075493 | 20.96963 | 20.42927 | 83.57523 | 76.41815 | 6.475449e-05 | 0.09723314 | 0 | 0 | 0
9209 | 307277.8 | 2010-11-05 03:45 | 4772.422 | 2 | 21 | 0.5500248 | 4.078247 | 20.97422 | 20.42927 | 83.59392 | 76.41815 | 9.717941e-05 | 0.09723314 | 0 | 0 | 0
9210 | 307307.8 | 2010-11-05 03:46 | 4802.438 | 2 | 21 | 0.5498449 | 4.081001 | 20.9788 | 20.42927 | 83.61263 | 76.41815 | 6.484985e-05 | 0.09723314 | 0 | 0 | 0
9211 | 307337.8 | 2010-11-05 03:46 | 4832.453 | 2 | 21 | 0.5498449 | 4.084079 | 20.98339 | 20.42927 | 83.63135 | 76.41815 | 9.717941e-05 | 0.09723314 | 0 | 0 | 0
9212 | 307367.8 | 2010-11-05 03:47 | 4862.468 | 2 | 21 | 0.5500248 | 4.086995 | 20.98797 | 20.42927 | 83.65008 | 76.41815 | 6.475449e-05 | 0.09723314 | 0 | 0 | 0
9213 | 307397.9 | 2010-11-05 03:47 | 4892.484 | 2 | 21 | 0.5498449 | 4.089911 | 20.99256 | 20.42927 | 83.66882 | 76.41815 | 9.717941e-05 | 0.09723314 | 0 | 0 | 0
9214 | 307427.9 | 2010-11-05 03:48 | 4922.499 | 2 | 21 | 0.5498449 | 4.092988 | 20.99714 | 20.42927 | 83.68758 | 76.41815 | 9.717941e-05 | 0.09723314 | 0 | 0 | 0
9215 | 307457.9 | 2010-11-05 03:48 | 4952.514 | 2 | 21 | 0.5498449 | 4.095904 | 21.00173 | 20.42927 | 83.70635 | 76.41815 | 6.475449e-05 | 0.09723314 | 0 | 0 | 0
9216 | 307487.9 | 2010-11-05 03:49 | 4982.53 | 2 | 21 | 0.5498449 | 4.098982 | 21.00631 | 20.42927 | 83.72514 | 76.41815 | 9.717941e-05 | 0.09723314 | 0 | 0 | 0
9217 | 307517.9 | 2010-11-05 03:49 | 5012.545 | 2 | 21 | 0.5502048 | 4.10206 | 21.0109 | 20.42927 | 83.74394 | 76.41815 | 9.717941e-05 | 0.09723314 | 0 | 0 | 0
9218 | 307547.9 | 2010-11-05 03:50 | 5042.56 | 2 | 21 | 0.5500248 | 4.105138 | 21.01548 | 20.42927 | 83.76276 | 76.41815 | 9.717941e-05 | 0.09723314 | 0 | 0 | 0
9219 | 307577.9 | 2010-11-05 03:50 | 5072.576 | 2 | 21 | 0.5498449 | 4.108378 | 21.02007 | 20.42927 | 83.78159 | 76.41815 | 9.727478e-05 | 0.09723314 | 0 | 0 | 0
9220 | 307608 | 2010-11-05 03:51 | 5102.591 | 2 | 21 | 0.5500248 | 4.111618 | 21.02465 | 20.42927 | 83.80043 | 76.41815 | 9.717941e-05 | 0.09723314 | 0 | 0 | 0
9221 | 307638 | 2010-11-05 03:51 | 5132.606 | 2 | 21 | 0.5500248 | 4.114696 | 21.02924 | 20.42927 | 83.81929 | 76.41815 | 9.717941e-05 | 0.09723314 | 0 | 0 | 0
9222 | 307668 | 2010-11-05 03:52 | 5162.622 | 2 | 21 | 0.5498449 | 4.117935 | 21.03382 | 20.42927 | 83.83816 | 76.41815 | 9.717941e-05 | 0.09723314 | 0 | 0 | 0
9223 | 307698 | 2010-11-05 03:52 | 5192.637 | 2 | 21 | 0.5498449 | 4.121013 | 21.0384 | 20.42927 | 83.85705 | 76.41815 | 9.717941e-05 | 0.09723314 | 0 | 0 | 0
9224 | 307728 | 2010-11-05 03:53 | 5222.652 | 2 | 21 | 0.5496649 | 4.124253 | 21.04299 | 20.42927 | 83.87595 | 76.41815 | 9.717941e-05 | 0.09723314 | 0 | 0 | 0
9225 | 307758 | 2010-11-05 03:53 | 5252.668 | 2 | 21 | 0.5500248 | 4.127655 | 21.04757 | 20.42927 | 83.89486 | 76.41815 | 0.0001619339 | 0.09723314 | 0 | 0 | 0
9226 | 307788.1 | 2010-11-05 03:54 | 5282.683 | 2 | 21 | 0.5500248 | 4.130895 | 21.05216 | 20.42927 | 83.9138 | 76.41815 | 9.717941e-05 | 0.09723314 | 0 | 0 | 0
9227 | 307818.1 | 2010-11-05 03:54 | 5312.698 | 2 | 21 | 0.5498449 | 4.134296 | 21.05674 | 20.42927 | 83.93274 | 76.41815 | 0.0001296043 | 0.09723314 | 0 | 0 | 0
9228 | 307848.1 | 2010-11-05 03:55 | 5342.714 | 2 | 21 | 0.5500248 | 4.137536 | 21.06133 | 20.42927 | 83.95171 | 76.41815 | 9.717941e-05 | 0.09723314 | 0 | 0 | 0
9229 | 307878.1 | 2010-11-05 03:55 | 5372.729 | 2 | 21 | 0.5498449 | 4.140776 | 21.06591 | 20.42927 | 83.97068 | 76.41815 | 6.484985e-05 | 0.09723314 | 0 | 0 | 0
9230 | 307908.1 | 2010-11-05 03:56 | 5402.744 | 2 | 21 | 0.5500248 | 4.14434 | 21.0705 | 20.42927 | 83.98968 | 76.41815 | 6.484985e-05 | 0.09723314 | 0 | 0 | 0
9231 | 307938.1 | 2010-11-05 03:56 | 5432.76 | 2 | 21 | 0.5500248 | 4.147742 | 21.07508 | 20.42927 | 84.00869 | 76.41815 | 9.717941e-05 | 0.09723314 | 0 | 0 | 0
9232 | 307968.1 | 2010-11-05 03:57 | 5462.775 | 2 | 21 | 0.5500248 | 4.151306 | 21.07967 | 20.42927 | 84.02771 | 76.41815 | 0.0001296043 | 0.09723314 | 0 | 0 | 0
9233 | 307998.2 | 2010-11-05 03:57 | 5492.79 | 2 | 21 | 0.5498449 | 4.154545 | 21.08425 | 20.42927 | 84.04675 | 76.41815 | 6.475449e-05 | 0.09723314 | 0 | 0 | 0
9234 | 308028.2 | 2010-11-05 03:58 | 5522.806 | 2 | 21 | 0.5498449 | 4.158109 | 21.08884 | 20.42927 | 84.06581 | 76.41815 | 9.717941e-05 | 0.09723314 | 0 | 0 | 0
9235 | 308058.2 | 2010-11-05 03:58 | 5552.821 | 2 | 21 | 0.5500248 | 4.161673 | 21.09342 | 20.42927 | 84.08488 | 76.41815 | 6.484985e-05 | 0.09723314 | 0 | 0 | 0
9236 | 308088.2 | 2010-11-05 03:59 | 5582.837 | 2 | 21 | 0.5498449 | 4.165075 | 21.09801 | 20.42927 | 84.10397 | 76.41815 | 0.0001296043 | 0.09723314 | 0 | 0 | 0
9237 | 308118.2 | 2010-11-05 03:59 | 5612.852 | 2 | 21 | 0.5500248 | 4.168801 | 21.10259 | 20.42927 | 84.12307 | 76.41815 | 0.0001296043 | 0.09723314 | 0 | 0 | 0
9238 | 308148.2 | 2010-11-05 04:00 | 5642.867 | 2 | 21 | 0.5498449 | 4.172364 | 21.10718 | 20.42927 | 84.1422 | 76.41815 | 0.0001296043 | 0.09723314 | 0 | 0 | 0
9239 | 308178.3 | 2010-11-05 04:00 | 5672.882 | 2 | 21 | 0.5500248 | 4.17609 | 21.11176 | 20.42927 | 84.16133 | 76.41815 | 0.0001296043 | 0.09723314 | 0 | 0 | 0
9240 | 308208.3 | 2010-11-05 04:01 | 5702.898 | 2 | 21 | 0.5496649 | 4.179492 | 21.11635 | 20.42927 | 84.18049 | 76.41815 | 6.475449e-05 | 0.09723314 | 0 | 0 | 0
9241 | 308238.3 | 2010-11-05 04:01 | 5732.913 | 2 | 21 | 0.5500248 | 4.183542 | 21.12093 | 20.42927 | 84.19966 | 76.41815 | 0.0001619339 | 0.09723314 | 0 | 0 | 0
9242 | 308268.3 | 2010-11-05 04:02 | 5762.929 | 2 | 21 | 0.5500248 | 4.187106 | 21.12552 | 20.42927 | 84.21885 | 76.41815 | 0.0001296043 | 0.09723314 | 0 | 0 | 0
9243 | 308298.3 | 2010-11-05 04:02 | 5792.944 | 2 | 21 | 0.5500248 | 4.190507 | 21.1301 | 20.42927 | 84.23805 | 76.41815 | 6.475449e-05 | 0.09723314 | 0 | 0 | 0
9244 | 308328.3 | 2010-11-05 04:03 | 5822.959 | 2 | 21 | 0.5500248 | 4.194395 | 21.13469 | 20.42927 | 84.25727 | 76.41815 | 9.717941e-05 | 0.09723314 | 0 | 0 | 0
9245 | 308358.3 | 2010-11-05 04:03 | 5852.974 | 2 | 21 | 0.5498449 | 4.198121 | 21.13927 | 20.42927 | 84.27651 | 76.41815 | 9.717941e-05 | 0.09723314 | 0 | 0 | 0
9246 | 308371.4 | 2010-11-05 04:03 | 5866.021 | 2 | 21 | 0.5500248 | 4.200065 | 21.14127 | 20.42927 | 84.28488 | 76.41815 | 0.0001620293 | 0.09723314 | 0 | 0 | 0
9247 | 308401.4 | 2010-11-05 04:04 | 30.01534 | 3 | 21 | 0 | 4.115344 | 21.14127 | 20.42927 | 84.28488 | 76.41815 | -0.0003887177 | 0.09723314 | 0 | 0 | 0
9248 | 308431.4 | 2010-11-05 04:04 | 60.03065 | 3 | 21 | 0 | 4.104814 | 21.14127 | 20.42927 | 84.28488 | 76.41815 | -0.0001943588 | 0.09723314 | 0 | 0 | 0
9249 | 308461.5 | 2010-11-05 04:05 | 90.046 | 3 | 21 | 0 | 4.098496 | 21.14127 | 20.42927 | 84.28488 | 76.41815 | -0.0001943588 | 0.09723314 | 0 | 0 | 0
9250 | 308491.4 | 2010-11-05 04:05 | 120.0146 | 3 | 21 | 0 | 4.094608 | 21.14127 | 20.42927 | 84.28488 | 76.41815 | -0.0001296043 | 0.09723314 | 0 | 0 | 0
9251 | 308491.4 | 2010-11-05 04:05 | 2.701743969e-06 | 4 | 21 | 0.9995332 | 4.200227 | 21.14127 | 20.42927 | 84.28488 | 76.41815 | 0 | 0.09723314 | 0 | 0 | 0
9252 | 308492.4 | 2010-11-05 04:05 | 0.9218853 | 4 | 21 | 0.948788 | 4.200065 | 21.14151 | 20.42927 | 84.28592 | 76.41815 | -3.232956e-05 | 0.09723314 | 0 | 0 | 0
9253 | 308494.5 | 2010-11-05 04:05 | 3.04684 | 4 | 21 | 0.8987627 | 4.200065 | 21.14206 | 20.42927 | 84.28821 | 76.41815 | -3.232956e-05 | 0.09723314 | 0 | 0 | 0
9254 | 308497.6 | 2010-11-05 04:06 | 6.171841 | 4 | 21 | 0.8485574 | 4.200065 | 21.14281 | 20.42927 | 84.29139 | 76.41815 | 0 | 0.09723314 | 0 | 0 | 0
9255 | 308501.8 | 2010-11-05 04:06 | 10.39073 | 4 | 21 | 0.7985321 | 4.200227 | 21.14378 | 20.42927 | 84.29544 | 76.41815 | 0 | 0.09723314 | 0 | 0 | 0
9256 | 308507.2 | 2010-11-05 04:06 | 15.81221 | 4 | 21 | 0.7485067 | 4.200065 | 21.14494 | 20.42927 | 84.30032 | 76.41815 | 0 | 0.09723314 | 0 | 0 | 0
9257 | 308514.2 | 2010-11-05 04:06 | 22.78089 | 4 | 21 | 0.6984813 | 4.200065 | 21.14634 | 20.42927 | 84.3062 | 76.41815 | -3.232956e-05 | 0.09723314 | 0 | 0 | 0
9258 | 308523.5 | 2010-11-05 04:06 | 32.0308 | 4 | 21 | 0.648456 | 4.200227 | 21.14807 | 20.42927 | 84.31345 | 76.41815 | 0 | 0.09723314 | 0 | 0 | 0
9259 | 308536.2 | 2010-11-05 04:06 | 44.73394 | 4 | 21 | 0.5984306 | 4.200227 | 21.15026 | 20.42927 | 84.32267 | 76.41815 | 0 | 0.09723314 | 0 | 0 | 0
9260 | 308555.1 | 2010-11-05 04:06 | 63.67123 | 4 | 21 | 0.5484053 | 4.200065 | 21.15327 | 20.42927 | 84.3353 | 76.41815 | -3.232956e-05 | 0.09723314 | 0 | 0 | 0
9261 | 308587.1 | 2010-11-05 04:07 | 95.6397 | 4 | 21 | 0.4983799 | 4.200065 | 21.1579 | 20.42927 | 84.35474 | 76.41815 | -6.475449e-05 | 0.09723314 | 0 | 0 | 0
9262 | 308644.9 | 2010-11-05 04:08 | 153.4983 | 4 | 21 | 0.4483545 | 4.200065 | 21.16547 | 20.42927 | 84.38654 | 76.41815 | -3.232956e-05 | 0.09723314 | 0 | 0 | 0
9263 | 308736.5 | 2010-11-05 04:10 | 245.0911 | 4 | 21 | 0.3983292 | 4.200065 | 21.17621 | 20.42927 | 84.43166 | 76.41815 | -3.232956e-05 | 0.09723314 | 0 | 0 | 0
9264 | 308853.5 | 2010-11-05 04:11 | 362.1056 | 4 | 21 | 0.3483038 | 4.200227 | 21.18833 | 20.42927 | 84.48254 | 76.41815 | 0 | 0.09723314 | 0 | 0 | 0
9265 | 308992.4 | 2010-11-05 04:14 | 500.9634 | 4 | 21 | 0.2982785 | 4.200227 | 21.20078 | 20.42927 | 84.53487 | 76.41815 | 3.232956e-05 | 0.09723314 | 0 | 0 | 0
9266 | 309162.7 | 2010-11-05 04:17 | 671.2586 | 4 | 21 | 0.2480732 | 4.200227 | 21.21369 | 20.42927 | 84.58907 | 76.41815 | -3.242493e-05 | 0.09723314 | 0 | 0 | 0
9267 | 309374.1 | 2010-11-05 04:20 | 882.6312 | 4 | 21 | 0.1978679 | 4.200227 | 21.22675 | 20.42927 | 84.64392 | 76.41815 | 0 | 0.09723314 | 0 | 0 | 0
9268 | 309651.4 | 2010-11-05 04:25 | 1159.972 | 4 | 21 | 0.1478425 | 4.200227 | 21.24001 | 20.42927 | 84.69961 | 76.41815 | 0 | 0.09723314 | 0 | 0 | 0
9269 | 310064.7 | 2010-11-05 04:32 | 1573.249 | 4 | 21 | 0.09781716 | 4.200065 | 21.25394 | 20.42927 | 84.75814 | 76.41815 | -6.475449e-05 | 0.09723314 | 0 | 0 | 0
9270 | 310787.2 | 2010-11-05 04:44 | 2295.725 | 4 | 21 | 0.04995117 | 4.200065 | 21.26825 | 20.42927 | 84.81824 | 76.41815 | 0 | 0.09723314 | 0 | 0 | 0
9271 | 310817.2 | 2010-11-05 04:44 | 30.01529 | 5 | 21 | 0 | 4.192127 | 21.26825 | 20.42927 | 84.81824 | 76.41815 | -3.242493e-05 | 0.09723314 | 0 | 0 | 0
9272 | 310847.2 | 2010-11-05 04:45 | 60.01508 | 5 | 21 | 0 | 4.190832 | 21.26825 | 20.42927 | 84.81824 | 76.41815 | -3.232956e-05 | 0.09723314 | 0 | 0 | 0
9273 | 310847.4 | 2010-11-05 04:45 | 0.1874685 | 6 | 21 | 0.0002857086 | 4.190993 | 21.26825 | 20.42927 | 84.81824 | 76.41815 | 0 | 0.09318176 | 0 | 0 | 0
9274 | 310877.4 | 2010-11-05 04:45 | 30.01517 | 7 | 21 | -0.5499932 | 4.10125 | 21.26825 | 20.43386 | 84.81824 | 76.43702 | -0.0004859924 | 0.09318176 | 0 | 0 | 0
9275 | 310907.4 | 2010-11-05 04:46 | 60.03044 | 7 | 21 | -0.5498133 | 4.087157 | 21.26825 | 20.43845 | 84.81824 | 76.45579 | -0.0002592087 | 0.09318176 | 0 | 0 | 0
9276 | 310937.4 | 2010-11-05 04:46 | 90.04585 | 7 | 21 | -0.5499932 | 4.077113 | 21.26825 | 20.44303 | 84.81824 | 76.47451 | -0.0002592087 | 0.09318176 | 0 | 0 | 0
9277 | 310967.4 | 2010-11-05 04:47 | 120.061 | 7 | 21 | -0.5503531 | 4.069662 | 21.26825 | 20.44762 | 84.81824 | 76.4932 | -0.0001620293 | 0.09318176 | 0 | 0 | 0
9278 | 310997.4 | 2010-11-05 04:47 | 150.0764 | 7 | 21 | -0.5499932 | 4.063344 | 21.26825 | 20.45221 | 84.81824 | 76.51185 | -0.0001620293 | 0.09318176 | 0 | 0 | 0
9279 | 311027.4 | 2010-11-05 04:48 | 180.0916 | 7 | 21 | -0.5499932 | 4.057837 | 21.26825 | 20.45679 | 84.81824 | 76.53047 | -0.0001296043 | 0.09318176 | 0 | 0 | 0
9280 | 311057.5 | 2010-11-05 04:48 | 210.1071 | 7 | 21 | -0.5499932 | 4.052814 | 21.26825 | 20.46138 | 84.81824 | 76.54907 | -9.717941e-05 | 0.09318176 | 0 | 0 | 0
9281 | 311087.5 | 2010-11-05 04:49 | 240.1222 | 7 | 21 | -0.5501732 | 4.047793 | 21.26825 | 20.46597 | 84.81824 | 76.56765 | -0.0001296043 | 0.09318176 | 0 | 0 | 0
9282 | 311117.5 | 2010-11-05 04:49 | 270.1377 | 7 | 21 | -0.5499932 | 4.043257 | 21.26825 | 20.47055 | 84.81824 | 76.58621 | -0.0001296043 | 0.09318176 | 0 | 0 | 0
9283 | 311147.5 | 2010-11-05 04:50 | 300.1527 | 7 | 21 | -0.5501732 | 4.038722 | 21.26825 | 20.47514 | 84.81824 | 76.60474 | -0.000129509 | 0.09318176 | 0 | 0 | 0
9284 | 311177.5 | 2010-11-05 04:50 | 330.168 | 7 | 21 | -0.5499932 | 4.034185 | 21.26825 | 20.47973 | 84.81824 | 76.62326 | -9.727478e-05 | 0.09318176 | 0 | 0 | 0
9285 | 311207.5 | 2010-11-05 04:51 | 360.1834 | 7 | 21 | -0.5501732 | 4.029812 | 21.26825 | 20.48431 | 84.81824 | 76.64175 | -0.0001296043 | 0.09318176 | 0 | 0 | 0
9286 | 311237.5 | 2010-11-05 04:51 | 390.1986 | 7 | 21 | -0.5501732 | 4.0256 | 21.26825 | 20.4889 | 84.81824 | 76.66022 | -9.717941e-05 | 0.09318176 | 0 | 0 | 0
9287 | 311267.6 | 2010-11-05 04:52 | 420.2139 | 7 | 21 | -0.5501732 | 4.021388 | 21.26825 | 20.49349 | 84.81824 | 76.67868 | -9.727478e-05 | 0.09318176 | 0 | 0 | 0
9288 | 311297.6 | 2010-11-05 04:52 | 450.2292 | 7 | 21 | -0.5501732 | 4.017177 | 21.26825 | 20.49807 | 84.81824 | 76.69711 | -9.717941e-05 | 0.09318176 | 0 | 0 | 0
9289 | 311327.6 | 2010-11-05 04:53 | 480.2445 | 7 | 21 | -0.5501732 | 4.013127 | 21.26825 | 20.50266 | 84.81824 | 76.71553 | -6.475449e-05 | 0.09318176 | 0 | 0 | 0
9290 | 311357.6 | 2010-11-05 04:53 | 510.2599 | 7 | 21 | -0.5501732 | 4.008753 | 21.26825 | 20.50725 | 84.81824 | 76.73393 | -0.0001296043 | 0.09318176 | 0 | 0 | 0
9291 | 311387.6 | 2010-11-05 04:54 | 540.2752 | 7 | 21 | -0.5501732 | 4.004703 | 21.26825 | 20.51183 | 84.81824 | 76.75231 | -0.0001296043 | 0.09318176 | 0 | 0 | 0
9292 | 311417.6 | 2010-11-05 04:54 | 570.2903 | 7 | 21 | -0.5499932 | 4.000815 | 21.26825 | 20.51642 | 84.81824 | 76.77067 | -9.717941e-05 | 0.09318176 | 0 | 0 | 0
9293 | 311447.7 | 2010-11-05 04:55 | 600.3058 | 7 | 21 | -0.5501732 | 3.996766 | 21.26825 | 20.52101 | 84.81824 | 76.78901 | -9.717941e-05 | 0.09318176 | 0 | 0 | 0
9294 | 311477.7 | 2010-11-05 04:55 | 630.3209 | 7 | 21 | -0.5503531 | 3.992716 | 21.26825 | 20.52559 | 84.81824 | 76.80733 | -9.717941e-05 | 0.09318176 | 0 | 0 | 0
9295 | 311507.7 | 2010-11-05 04:56 | 660.3362 | 7 | 21 | -0.5501732 | 3.988828 | 21.26825 | 20.53018 | 84.81824 | 76.82563 | -9.717941e-05 | 0.09318176 | 0 | 0 | 0
9296 | 311537.7 | 2010-11-05 04:56 | 690.3516 | 7 | 21 | -0.5503531 | 3.98494 | 21.26825 | 20.53477 | 84.81824 | 76.84392 | -9.722709e-05 | 0.09318176 | 0 | 0 | 0
9297 | 311567.7 | 2010-11-05 04:57 | 720.3669 | 7 | 21 | -0.5499932 | 3.980566 | 21.26825 | 20.53935 | 84.81824 | 76.86219 | -0.0001944065 | 0.09318176 | 0 | 0 | 0
9298 | 311597.7 | 2010-11-05 04:57 | 750.3821 | 7 | 21 | -0.5503531 | 3.977003 | 21.26825 | 20.54394 | 84.81824 | 76.88044 | -9.717941e-05 | 0.09318176 | 0 | 0 | 0
9299 | 311627.7 | 2010-11-05 04:58 | 780.3973 | 7 | 21 | -0.5499932 | 3.973277 | 21.26825 | 20.54853 | 84.81824 | 76.89867 | -6.475449e-05 | 0.09318176 | 0 | 0 | 0
9300 | 311657.8 | 2010-11-05 04:58 | 810.4126 | 7 | 21 | -0.5501732 | 3.969227 | 21.26825 | 20.55311 | 84.81824 | 76.91688 | -0.0001296043 | 0.09318176 | 0 | 0 | 0
9301 | 311687.8 | 2010-11-05 04:59 | 840.428 | 7 | 21 | -0.5499932 | 3.965501 | 21.26825 | 20.5577 | 84.81824 | 76.93508 | -6.480217e-05 | 0.09318176 | 0 | 0 | 0
9302 | 311717.8 | 2010-11-05 04:59 | 870.4432 | 7 | 21 | -0.5501732 | 3.961451 | 21.26825 | 20.56229 | 84.81824 | 76.95326 | -0.0001296043 | 0.09318176 | 0 | 0 | 0
9303 | 311747.8 | 2010-11-05 05:00 | 900.4585 | 7 | 21 | -0.5501732 | 3.957726 | 21.26825 | 20.56687 | 84.81824 | 76.97142 | -0.0001296043 | 0.09318176 | 0 | 0 | 0
9304 | 311777.8 | 2010-11-05 05:00 | 930.4738 | 7 | 21 | -0.5503531 | 3.953838 | 21.26825 | 20.57146 | 84.81824 | 76.98956 | -0.0001296043 | 0.09318176 | 0 | 0 | 0
9305 | 311807.8 | 2010-11-05 05:01 | 960.4892 | 7 | 21 | -0.5499932 | 3.950112 | 21.26825 | 20.57605 | 84.81824 | 77.00769 | -9.722709e-05 | 0.09318176 | 0 | 0 | 0
9306 | 311837.9 | 2010-11-05 05:01 | 990.5044 | 7 | 21 | -0.5501732 | 3.946548 | 21.26825 | 20.58063 | 84.81824 | 77.0258 | -6.475449e-05 | 0.09318176 | 0 | 0 | 0
9307 | 311867.9 | 2010-11-05 05:02 | 1020.52 | 7 | 21 | -0.5499932 | 3.94266 | 21.26825 | 20.58522 | 84.81824 | 77.04389 | -6.480217e-05 | 0.09318176 | 0 | 0 | 0
9308 | 311897.9 | 2010-11-05 05:02 | 1050.535 | 7 | 21 | -0.5501732 | 3.938935 | 21.26825 | 20.58981 | 84.81824 | 77.06196 | -9.717941e-05 | 0.09318176 | 0 | 0 | 0
9309 | 311927.9 | 2010-11-05 05:03 | 1080.55 | 7 | 21 | -0.5499932 | 3.935209 | 21.26825 | 20.59439 | 84.81824 | 77.08002 | -6.480217e-05 | 0.09318176 | 0 | 0 | 0
9310 | 311957.9 | 2010-11-05 05:03 | 1110.565 | 7 | 21 | -0.5499932 | 3.931483 | 21.26825 | 20.59898 | 84.81824 | 77.09806 | -6.480217e-05 | 0.09318176 | 0 | 0 | 0
9311 | 311987.9 | 2010-11-05 05:04 | 1140.581 | 7 | 21 | -0.5503531 | 3.927757 | 21.26825 | 20.60357 | 84.81824 | 77.11609 | -9.722709e-05 | 0.09318176 | 0 | 0 | 0
9312 | 312017.9 | 2010-11-05 05:04 | 1170.596 | 7 | 21 | -0.5499932 | 3.924193 | 21.26825 | 20.60815 | 84.81824 | 77.13409 | -6.475449e-05 | 0.09318176 | 0 | 0 | 0
9313 | 312048 | 2010-11-05 05:05 | 1200.611 | 7 | 21 | -0.5499932 | 3.920467 | 21.26825 | 20.61274 | 84.81824 | 77.15208 | -9.722709e-05 | 0.09318176 | 0 | 0 | 0
9314 | 312078 | 2010-11-05 05:05 | 1230.627 | 7 | 21 | -0.5499932 | 3.916904 | 21.26825 | 20.61733 | 84.81824 | 77.17006 | -9.717941e-05 | 0.09318176 | 0 | 0 | 0
9315 | 312108 | 2010-11-05 05:06 | 1260.642 | 7 | 21 | -0.5498133 | 3.913502 | 21.26825 | 20.62191 | 84.81824 | 77.18802 | -3.242493e-05 | 0.09318176 | 0 | 0 | 0
9316 | 312138 | 2010-11-05 05:06 | 1290.657 | 7 | 21 | -0.5501732 | 3.909776 | 21.26825 | 20.6265 | 84.81824 | 77.20596 | -9.722709e-05 | 0.09318176 | 0 | 0 | 0
9317 | 312168 | 2010-11-05 05:07 | 1320.672 | 7 | 21 | -0.5501732 | 3.906212 | 21.26825 | 20.63109 | 84.81824 | 77.22388 | -9.717941e-05 | 0.09318176 | 0 | 0 | 0
9318 | 312198 | 2010-11-05 05:07 | 1350.688 | 7 | 21 | -0.5501732 | 3.902648 | 21.26825 | 20.63567 | 84.81824 | 77.24179 | -9.717941e-05 | 0.09318176 | 0 | 0 | 0
9319 | 312228.1 | 2010-11-05 05:08 | 1380.703 | 7 | 21 | -0.5501732 | 3.899085 | 21.26825 | 20.64026 | 84.81824 | 77.25968 | -9.717941e-05 | 0.09318176 | 0 | 0 | 0
9320 | 312258.1 | 2010-11-05 05:08 | 1410.718 | 7 | 21 | -0.5501732 | 3.895683 | 21.26825 | 20.64485 | 84.81824 | 77.27756 | -9.717941e-05 | 0.09318176 | 0 | 0 | 0
9321 | 312288.1 | 2010-11-05 05:09 | 1440.734 | 7 | 21 | -0.5501732 | 3.892281 | 21.26825 | 20.64943 | 84.81824 | 77.29542 | -9.722709e-05 | 0.09318176 | 0 | 0 | 0
9322 | 312318.1 | 2010-11-05 05:09 | 1470.749 | 7 | 21 | -0.5499932 | 3.888879 | 21.26825 | 20.65402 | 84.81824 | 77.31326 | -9.722709e-05 | 0.09318176 | 0 | 0 | 0
9323 | 312348.1 | 2010-11-05 05:10 | 1500.764 | 7 | 21 | -0.5499932 | 3.885477 | 21.26825 | 20.65861 | 84.81824 | 77.33109 | -6.480217e-05 | 0.09318176 | 0 | 0 | 0
9324 | 312378.1 | 2010-11-05 05:10 | 1530.78 | 7 | 21 | -0.5501732 | 3.881913 | 21.26825 | 20.66319 | 84.81824 | 77.34891 | -0.0001296043 | 0.09318176 | 0 | 0 | 0
9325 | 312408.1 | 2010-11-05 05:11 | 1560.795 | 7 | 21 | -0.5503531 | 3.878512 | 21.26825 | 20.66778 | 84.81824 | 77.3667 | -9.717941e-05 | 0.09318176 | 0 | 0 | 0
9326 | 312438.2 | 2010-11-05 05:11 | 1590.81 | 7 | 21 | -0.5501732 | 3.875272 | 21.26825 | 20.67237 | 84.81824 | 77.38449 | -6.480217e-05 | 0.09318176 | 0 | 0 | 0
9327 | 312468.2 | 2010-11-05 05:12 | 1620.825 | 7 | 21 | -0.5499932 | 3.87187 | 21.26825 | 20.67695 | 84.81824 | 77.40225 | -9.717941e-05 | 0.09318176 | 0 | 0 | 0
9328 | 312498.2 | 2010-11-05 05:12 | 1650.841 | 7 | 21 | -0.5501732 | 3.868792 | 21.26825 | 20.68154 | 84.81824 | 77.42001 | -3.242493e-05 | 0.09318176 | 0 | 0 | 0
9329 | 312528.2 | 2010-11-05 05:13 | 1680.856 | 7 | 21 | -0.5499932 | 3.86539 | 21.26825 | 20.68613 | 84.81824 | 77.43774 | -0.0001296043 | 0.09318176 | 0 | 0 | 0
9330 | 312558.2 | 2010-11-05 05:13 | 1710.871 | 7 | 21 | -0.5501732 | 3.861989 | 21.26825 | 20.69071 | 84.81824 | 77.45546 | -9.717941e-05 | 0.09318176 | 0 | 0 | 0
9331 | 312588.2 | 2010-11-05 05:14 | 1740.886 | 7 | 21 | -0.5501732 | 3.858749 | 21.26825 | 20.6953 | 84.81824 | 77.47317 | -9.717941e-05 | 0.09318176 | 0 | 0 | 0
9332 | 312618.3 | 2010-11-05 05:14 | 1770.902 | 7 | 21 | -0.5501732 | 3.855509 | 21.26825 | 20.69989 | 84.81824 | 77.49086 | -6.480217e-05 | 0.09318176 | 0 | 0 | 0
9333 | 312648.3 | 2010-11-05 05:15 | 1800.917 | 7 | 21 | -0.5501732 | 3.852431 | 21.26825 | 20.70447 | 84.81824 | 77.50854 | -6.480217e-05 | 0.09318176 | 0 | 0 | 0
9334 | 312678.3 | 2010-11-05 05:15 | 1830.932 | 7 | 21 | -0.5501732 | 3.849191 | 21.26825 | 20.70906 | 84.81824 | 77.5262 | -9.717941e-05 | 0.09318176 | 0 | 0 | 0
9335 | 312708.3 | 2010-11-05 05:16 | 1860.948 | 7 | 21 | -0.5501732 | 3.846113 | 21.26825 | 20.71365 | 84.81824 | 77.54385 | -6.475449e-05 | 0.09318176 | 0 | 0 | 0
9336 | 312738.3 | 2010-11-05 05:16 | 1890.963 | 7 | 21 | -0.5501732 | 3.842874 | 21.26825 | 20.71823 | 84.81824 | 77.56148 | -9.717941e-05 | 0.09318176 | 0 | 0 | 0
9337 | 312768.3 | 2010-11-05 05:17 | 1920.978 | 7 | 21 | -0.5499932 | 3.839796 | 21.26825 | 20.72282 | 84.81824 | 77.5791 | -0.0001296043 | 0.09318176 | 0 | 0 | 0
9338 | 312798.3 | 2010-11-05 05:17 | 1950.993 | 7 | 21 | -0.5501732 | 3.83688 | 21.26825 | 20.72741 | 84.81824 | 77.59671 | -9.722709e-05 | 0.09318176 | 0 | 0 | 0
9339 | 312828.4 | 2010-11-05 05:18 | 1981.009 | 7 | 21 | -0.5499932 | 3.833964 | 21.26825 | 20.73199 | 84.81824 | 77.6143 | -3.242493e-05 | 0.09318176 | 0 | 0 | 0
9340 | 312858.4 | 2010-11-05 05:18 | 2011.024 | 7 | 21 | -0.5501732 | 3.830724 | 21.26825 | 20.73658 | 84.81824 | 77.63188 | -6.475449e-05 | 0.09318176 | 0 | 0 | 0
9341 | 312888.4 | 2010-11-05 05:19 | 2041.039 | 7 | 21 | -0.5501732 | 3.827808 | 21.26825 | 20.74117 | 84.81824 | 77.64944 | -6.475449e-05 | 0.09318176 | 0 | 0 | 0
9342 | 312918.4 | 2010-11-05 05:19 | 2071.055 | 7 | 21 | -0.5501732 | 3.824893 | 21.26825 | 20.74575 | 84.81824 | 77.66699 | -6.480217e-05 | 0.09318176 | 0 | 0 | 0
9343 | 312948.4 | 2010-11-05 05:20 | 2101.07 | 7 | 21 | -0.5501732 | 3.821815 | 21.26825 | 20.75034 | 84.81824 | 77.68453 | -9.722709e-05 | 0.09318176 | 0 | 0 | 0
9344 | 312978.4 | 2010-11-05 05:20 | 2131.086 | 7 | 21 | -0.5499932 | 3.818899 | 21.26825 | 20.75493 | 84.81824 | 77.70205 | -9.722709e-05 | 0.09318176 | 0 | 0 | 0
9345 | 313008.5 | 2010-11-05 05:21 | 2161.1 | 7 | 21 | -0.5501732 | 3.815983 | 21.26825 | 20.75951 | 84.81824 | 77.71956 | -6.480217e-05 | 0.09318176 | 0 | 0 | 0
9346 | 313038.5 | 2010-11-05 05:21 | 2191.116 | 7 | 21 | -0.5501732 | 3.813229 | 21.26825 | 20.7641 | 84.81824 | 77.73705 | -3.237724e-05 | 0.09318176 | 0 | 0 | 0
9347 | 313068.5 | 2010-11-05 05:22 | 2221.131 | 7 | 21 | -0.5503531 | 3.810151 | 21.26825 | 20.76869 | 84.81824 | 77.75454 | -9.722709e-05 | 0.09318176 | 0 | 0 | 0
9348 | 313098.5 | 2010-11-05 05:22 | 2251.146 | 7 | 21 | -0.5499932 | 3.807397 | 21.26825 | 20.77327 | 84.81824 | 77.77201 | -6.480217e-05 | 0.09318176 | 0 | 0 | 0
9349 | 313128.5 | 2010-11-05 05:23 | 2281.162 | 7 | 21 | -0.5499932 | 3.804482 | 21.26825 | 20.77786 | 84.81824 | 77.78946 | -0.0001296043 | 0.09318176 | 0 | 0 | 0
9350 | 313158.5 | 2010-11-05 05:23 | 2311.177 | 7 | 21 | -0.5499932 | 3.80189 | 21.26825 | 20.78245 | 84.81824 | 77.80691 | -6.480217e-05 | 0.09318176 | 0 | 0 | 0
9351 | 313188.5 | 2010-11-05 05:24 | 2341.192 | 7 | 21 | -0.5501732 | 3.798974 | 21.26825 | 20.78703 | 84.81824 | 77.82434 | -6.480217e-05 | 0.09318176 | 0 | 0 | 0
9352 | 313218.6 | 2010-11-05 05:24 | 2371.207 | 7 | 21 | -0.5501732 | 3.796382 | 21.26825 | 20.79162 | 84.81824 | 77.84176 | -6.480217e-05 | 0.09318176 | 0 | 0 | 0
9353 | 313248.6 | 2010-11-05 05:25 | 2401.223 | 7 | 21 | -0.5501732 | 3.793628 | 21.26825 | 20.79621 | 84.81824 | 77.85916 | -6.480217e-05 | 0.09318176 | 0 | 0 | 0
9354 | 313278.6 | 2010-11-05 05:25 | 2431.238 | 7 | 21 | -0.5501732 | 3.791036 | 21.26825 | 20.80079 | 84.81824 | 77.87656 | -3.242493e-05 | 0.09318176 | 0 | 0 | 0
9355 | 313308.6 | 2010-11-05 05:26 | 2461.253 | 7 | 21 | -0.5501732 | 3.788444 | 21.26825 | 20.80538 | 84.81824 | 77.89394 | -3.242493e-05 | 0.09318176 | 0 | 0 | 0
9356 | 313338.6 | 2010-11-05 05:26 | 2491.269 | 7 | 21 | -0.5501732 | 3.785691 | 21.26825 | 20.80997 | 84.81824 | 77.91131 | -6.480217e-05 | 0.09318176 | 0 | 0 | 0
9357 | 313368.6 | 2010-11-05 05:27 | 2521.284 | 7 | 21 | -0.5501732 | 3.783099 | 21.26825 | 20.81455 | 84.81824 | 77.92867 | -6.475449e-05 | 0.09318176 | 0 | 0 | 0
9358 | 313398.6 | 2010-11-05 05:27 | 2551.299 | 7 | 21 | -0.5501732 | 3.780669 | 21.26825 | 20.81914 | 84.81824 | 77.94601 | -6.480217e-05 | 0.09318176 | 0 | 0 | 0
9359 | 313428.7 | 2010-11-05 05:28 | 2581.314 | 7 | 21 | -0.5501732 | 3.778077 | 21.26825 | 20.82373 | 84.81824 | 77.96335 | -3.237724e-05 | 0.09318176 | 0 | 0 | 0
9360 | 313458.7 | 2010-11-05 05:28 | 2611.33 | 7 | 21 | -0.5501732 | 3.775485 | 21.26825 | 20.82831 | 84.81824 | 77.98067 | -6.480217e-05 | 0.09318176 | 0 | 0 | 0
9361 | 313488.7 | 2010-11-05 05:29 | 2641.345 | 7 | 21 | -0.5501732 | 3.772893 | 21.26825 | 20.8329 | 84.81824 | 77.99798 | -6.480217e-05 | 0.09318176 | 0 | 0 | 0
9362 | 313518.7 | 2010-11-05 05:29 | 2671.36 | 7 | 21 | -0.5503531 | 3.770463 | 21.26825 | 20.83749 | 84.81824 | 78.01528 | -6.480217e-05 | 0.09318176 | 0 | 0 | 0
9363 | 313548.7 | 2010-11-05 05:30 | 2701.376 | 7 | 21 | -0.5501732 | 3.768033 | 21.26825 | 20.84207 | 84.81824 | 78.03257 | -6.480217e-05 | 0.09318176 | 0 | 0 | 0
9364 | 313578.7 | 2010-11-05 05:30 | 2731.391 | 7 | 21 | -0.5501732 | 3.765604 | 21.26825 | 20.84666 | 84.81824 | 78.04985 | -9.717941e-05 | 0.09318176 | 0 | 0 | 0
9365 | 313608.8 | 2010-11-05 05:31 | 2761.406 | 7 | 21 | -0.5499932 | 3.763336 | 21.26825 | 20.85125 | 84.81824 | 78.06712 | -3.237724e-05 | 0.09318176 | 0 | 0 | 0
9366 | 313638.8 | 2010-11-05 05:31 | 2791.421 | 7 | 21 | -0.5501732 | 3.760906 | 21.26825 | 20.85583 | 84.81824 | 78.08437 | -9.717941e-05 | 0.09318176 | 0 | 0 | 0
9367 | 313668.8 | 2010-11-05 05:32 | 2821.437 | 7 | 21 | -0.5501732 | 3.7588 | 21.26825 | 20.86042 | 84.81824 | 78.10162 | -6.480217e-05 | 0.09318176 | 0 | 0 | 0
9368 | 313698.8 | 2010-11-05 05:32 | 2851.452 | 7 | 21 | -0.5501732 | 3.75637 | 21.26825 | 20.86501 | 84.81824 | 78.11885 | -9.717941e-05 | 0.09318176 | 0 | 0 | 0
9369 | 313728.8 | 2010-11-05 05:33 | 2881.467 | 7 | 21 | -0.5499932 | 3.754102 | 21.26825 | 20.86959 | 84.81824 | 78.13608 | -3.242493e-05 | 0.09318176 | 0 | 0 | 0
9370 | 313758.8 | 2010-11-05 05:33 | 2911.483 | 7 | 21 | -0.5501732 | 3.751834 | 21.26825 | 20.87418 | 84.81824 | 78.15329 | -9.722709e-05 | 0.09318176 | 0 | 0 | 0
9371 | 313788.8 | 2010-11-05 05:34 | 2941.498 | 7 | 21 | -0.5499932 | 3.749728 | 21.26825 | 20.87877 | 84.81824 | 78.17049 | -3.237724e-05 | 0.09318176 | 0 | 0 | 0
9372 | 313818.9 | 2010-11-05 05:34 | 2971.513 | 7 | 21 | -0.5501732 | 3.747622 | 21.26825 | 20.88335 | 84.81824 | 78.18769 | -6.480217e-05 | 0.09318176 | 0 | 0 | 0
9373 | 313848.9 | 2010-11-05 05:35 | 3001.529 | 7 | 21 | -0.5499932 | 3.745517 | 21.26825 | 20.88794 | 84.81824 | 78.20487 | -3.237724e-05 | 0.09318176 | 0 | 0 | 0
9374 | 313878.9 | 2010-11-05 05:35 | 3031.544 | 7 | 21 | -0.5499932 | 3.743249 | 21.26825 | 20.89253 | 84.81824 | 78.22205 | -3.237724e-05 | 0.09318176 | 0 | 0 | 0
9375 | 313908.9 | 2010-11-05 05:36 | 3061.559 | 7 | 21 | -0.5499932 | 3.741143 | 21.26825 | 20.89711 | 84.81824 | 78.23921 | -6.480217e-05 | 0.09318176 | 0 | 0 | 0
9376 | 313938.9 | 2010-11-05 05:36 | 3091.574 | 7 | 21 | -0.5499932 | 3.739199 | 21.26825 | 20.9017 | 84.81824 | 78.25637 | -3.237724e-05 | 0.09318176 | 0 | 0 | 0
9377 | 313968.9 | 2010-11-05 05:37 | 3121.59 | 7 | 21 | -0.5499932 | 3.737093 | 21.26825 | 20.90629 | 84.81824 | 78.27351 | -3.237724e-05 | 0.09318176 | 0 | 0 | 0
9378 | 313999 | 2010-11-05 05:37 | 3151.605 | 7 | 21 | -0.5501732 | 3.735149 | 21.26825 | 20.91087 | 84.81824 | 78.29065 | -3.237724e-05 | 0.09318176 | 0 | 0 | 0
9379 | 314029 | 2010-11-05 05:38 | 3181.62 | 7 | 21 | -0.5501732 | 3.732881 | 21.26825 | 20.91546 | 84.81824 | 78.30777 | -6.475449e-05 | 0.09318176 | 0 | 0 | 0
9380 | 314059 | 2010-11-05 05:38 | 3211.635 | 7 | 21 | -0.5499932 | 3.731099 | 21.26825 | 20.92005 | 84.81824 | 78.32489 | -6.480217e-05 | 0.09318176 | 0 | 0 | 0
9381 | 314089 | 2010-11-05 05:39 | 3241.651 | 7 | 21 | -0.5501732 | 3.728993 | 21.26825 | 20.92463 | 84.81824 | 78.342 | -6.480217e-05 | 0.09318176 | 0 | 0 | 0
9382 | 314119 | 2010-11-05 05:39 | 3271.666 | 7 | 21 | -0.5499932 | 3.727211 | 21.26825 | 20.92922 | 84.81824 | 78.3591 | -3.242493e-05 | 0.09318176 | 0 | 0 | 0
9383 | 314149 | 2010-11-05 05:40 | 3301.681 | 7 | 21 | -0.5499932 | 3.72543 | 21.26825 | 20.93381 | 84.81824 | 78.37619 | -3.242493e-05 | 0.09318176 | 0 | 0 | 0
9384 | 314179 | 2010-11-05 05:40 | 3331.697 | 7 | 21 | -0.5501732 | 3.723486 | 21.26825 | 20.9384 | 84.81824 | 78.39328 | -3.237724e-05 | 0.09318176 | 0 | 0 | 0
9385 | 314209.1 | 2010-11-05 05:41 | 3361.712 | 7 | 21 | -0.5501732 | 3.72138 | 21.26825 | 20.94298 | 84.81824 | 78.41035 | -6.480217e-05 | 0.09318176 | 0 | 0 | 0
9386 | 314239.1 | 2010-11-05 05:41 | 3391.727 | 7 | 21 | -0.5499932 | 3.71976 | 21.26825 | 20.94757 | 84.81824 | 78.42742 | -6.480217e-05 | 0.09318176 | 0 | 0 | 0
9387 | 314269.1 | 2010-11-05 05:42 | 3421.742 | 7 | 21 | -0.5501732 | 3.717654 | 21.26825 | 20.95216 | 84.81824 | 78.44447 | -9.717941e-05 | 0.09318176 | 0 | 0 | 0
9388 | 314299.1 | 2010-11-05 05:42 | 3451.758 | 7 | 21 | -0.5501732 | 3.715872 | 21.26825 | 20.95674 | 84.81824 | 78.46152 | -6.480217e-05 | 0.09318176 | 0 | 0 | 0
9389 | 314329.1 | 2010-11-05 05:43 | 3481.773 | 7 | 21 | -0.5501732 | 3.714252 | 21.26825 | 20.96133 | 84.81824 | 78.47856 | 0 | 0.09318176 | 0 | 0 | 0
9390 | 314359.1 | 2010-11-05 05:43 | 3511.788 | 7 | 21 | -0.5501732 | 3.71247 | 21.26825 | 20.96592 | 84.81824 | 78.4956 | -3.237724e-05 | 0.09318176 | 0 | 0 | 0
9391 | 314389.2 | 2010-11-05 05:44 | 3541.804 | 7 | 21 | -0.5501732 | 3.710526 | 21.26825 | 20.9705 | 84.81824 | 78.51262 | -3.237724e-05 | 0.09318176 | 0 | 0 | 0
9392 | 314419.2 | 2010-11-05 05:44 | 3571.819 | 7 | 21 | -0.5501732 | 3.708906 | 21.26825 | 20.97509 | 84.81824 | 78.52964 | -3.242493e-05 | 0.09318176 | 0 | 0 | 0
9393 | 314449.2 | 2010-11-05 05:45 | 3601.834 | 7 | 21 | -0.5501732 | 3.707124 | 21.26825 | 20.97968 | 84.81824 | 78.54664 | -3.242493e-05 | 0.09318176 | 0 | 0 | 0
9394 | 314479.2 | 2010-11-05 05:45 | 3631.849 | 7 | 21 | -0.5501732 | 3.705505 | 21.26825 | 20.98426 | 84.81824 | 78.56364 | -3.237724e-05 | 0.09318176 | 0 | 0 | 0
9395 | 314509.2 | 2010-11-05 05:46 | 3661.865 | 7 | 21 | -0.5501732 | 3.703723 | 21.26825 | 20.98885 | 84.81824 | 78.58064 | -6.480217e-05 | 0.09318176 | 0 | 0 | 0
9396 | 314539.2 | 2010-11-05 05:46 | 3691.88 | 7 | 21 | -0.5501732 | 3.702103 | 21.26825 | 20.99344 | 84.81824 | 78.59762 | -3.237724e-05 | 0.09318176 | 0 | 0 | 0
9397 | 314569.2 | 2010-11-05 05:47 | 3721.895 | 7 | 21 | -0.5499932 | 3.700483 | 21.26825 | 20.99802 | 84.81824 | 78.6146 | -3.242493e-05 | 0.09318176 | 0 | 0 | 0
9398 | 314599.3 | 2010-11-05 05:47 | 3751.911 | 7 | 21 | -0.5501732 | 3.698863 | 21.26825 | 21.00261 | 84.81824 | 78.63157 | -3.237724e-05 | 0.09318176 | 0 | 0 | 0
9399 | 314629.3 | 2010-11-05 05:48 | 3781.926 | 7 | 21 | -0.5501732 | 3.697081 | 21.26825 | 21.0072 | 84.81824 | 78.64853 | -6.480217e-05 | 0.09318176 | 0 | 0 | 0
9400 | 314659.3 | 2010-11-05 05:48 | 3811.941 | 7 | 21 | -0.5499932 | 3.695623 | 21.26825 | 21.01179 | 84.81824 | 78.66549 | -3.237724e-05 | 0.09318176 | 0 | 0 | 0
9401 | 314689.3 | 2010-11-05 05:49 | 3841.957 | 7 | 21 | -0.5501732 | 3.693841 | 21.26825 | 21.01637 | 84.81824 | 78.68243 | -6.480217e-05 | 0.09318176 | 0 | 0 | 0
9402 | 314719.3 | 2010-11-05 05:49 | 3871.972 | 7 | 21 | -0.5503531 | 3.692383 | 21.26825 | 21.02096 | 84.81824 | 78.69937 | -6.480217e-05 | 0.09318176 | 0 | 0 | 0
9403 | 314749.3 | 2010-11-05 05:50 | 3901.987 | 7 | 21 | -0.5501732 | 3.691087 | 21.26825 | 21.02555 | 84.81824 | 78.71631 | 0 | 0.09318176 | 0 | 0 | 0
9404 | 314779.4 | 2010-11-05 05:50 | 3932.002 | 7 | 21 | -0.5503531 | 3.689467 | 21.26825 | 21.03013 | 84.81824 | 78.73323 | -3.242493e-05 | 0.09318176 | 0 | 0 | 0
9405 | 314809.4 | 2010-11-05 05:51 | 3962.018 | 7 | 21 | -0.5501732 | 3.68801 | 21.26825 | 21.03472 | 84.81824 | 78.75015 | 0 | 0.09318176 | 0 | 0 | 0
9406 | 314839.4 | 2010-11-05 05:51 | 3992.033 | 7 | 21 | -0.5501732 | 3.686552 | 21.26825 | 21.03931 | 84.81824 | 78.76707 | -3.242493e-05 | 0.09318176 | 0 | 0 | 0
9407 | 314869.4 | 2010-11-05 05:52 | 4022.048 | 7 | 21 | -0.5501732 | 3.684932 | 21.26825 | 21.04389 | 84.81824 | 78.78397 | -3.237724e-05 | 0.09318176 | 0 | 0 | 0
9408 | 314899.4 | 2010-11-05 05:52 | 4052.064 | 7 | 21 | -0.5501732 | 3.683636 | 21.26825 | 21.04848 | 84.81824 | 78.80087 | 0 | 0.09318176 | 0 | 0 | 0
9409 | 314929.4 | 2010-11-05 05:53 | 4082.079 | 7 | 21 | -0.5501732 | 3.682178 | 21.26825 | 21.05307 | 84.81824 | 78.81776 | -6.480217e-05 | 0.09318176 | 0 | 0 | 0
9410 | 314959.4 | 2010-11-05 05:53 | 4112.094 | 7 | 21 | -0.5503531 | 3.680882 | 21.26825 | 21.05765 | 84.81824 | 78.83465 | -3.237724e-05 | 0.09318176 | 0 | 0 | 0
9411 | 314989.5 | 2010-11-05 05:54 | 4142.109 | 7 | 21 | -0.5501732 | 3.679424 | 21.26825 | 21.06224 | 84.81824 | 78.85153 | -3.237724e-05 | 0.09318176 | 0 | 0 | 0
9412 | 315019.5 | 2010-11-05 05:54 | 4172.125 | 7 | 21 | -0.5501732 | 3.678128 | 21.26825 | 21.06683 | 84.81824 | 78.86841 | -3.242493e-05 | 0.09318176 | 0 | 0 | 0
9413 | 315049.5 | 2010-11-05 05:55 | 4202.14 | 7 | 21 | -0.5501732 | 3.67667 | 21.26825 | 21.07141 | 84.81824 | 78.88527 | -6.480217e-05 | 0.09318176 | 0 | 0 | 0
9414 | 315079.5 | 2010-11-05 05:55 | 4232.155 | 7 | 21 | -0.5498133 | 3.675698 | 21.26825 | 21.076 | 84.81824 | 78.90213 | 0 | 0.09318176 | 0 | 0 | 0
9415 | 315109.5 | 2010-11-05 05:56 | 4262.171 | 7 | 21 | -0.5501732 | 3.67424 | 21.26825 | 21.08059 | 84.81824 | 78.91899 | -3.237724e-05 | 0.09318176 | 0 | 0 | 0
9416 | 315139.5 | 2010-11-05 05:56 | 4292.186 | 7 | 21 | -0.5499932 | 3.672944 | 21.26825 | 21.08518 | 84.81824 | 78.93584 | -3.237724e-05 | 0.09318176 | 0 | 0 | 0
9417 | 315169.6 | 2010-11-05 05:57 | 4322.201 | 7 | 21 | -0.5501732 | 3.671648 | 21.26825 | 21.08976 | 84.81824 | 78.95268 | -3.242493e-05 | 0.09318176 | 0 | 0 | 0
9418 | 315199.6 | 2010-11-05 05:57 | 4352.216 | 7 | 21 | -0.5501732 | 3.67019 | 21.26825 | 21.09435 | 84.81824 | 78.96952 | -6.480217e-05 | 0.09318176 | 0 | 0 | 0
9419 | 315229.6 | 2010-11-05 05:58 | 4382.232 | 7 | 21 | -0.5501732 | 3.669056 | 21.26825 | 21.09894 | 84.81824 | 78.98635 | -3.242493e-05 | 0.09318176 | 0 | 0 | 0
9420 | 315259.6 | 2010-11-05 05:58 | 4412.247 | 7 | 21 | -0.5501732 | 3.667922 | 21.26825 | 21.10352 | 84.81824 | 79.00318 | -6.480217e-05 | 0.09318176 | 0 | 0 | 0
9421 | 315289.6 | 2010-11-05 05:59 | 4442.262 | 7 | 21 | -0.5501732 | 3.666627 | 21.26825 | 21.10811 | 84.81824 | 79.02 | -6.480217e-05 | 0.09318176 | 0 | 0 | 0
9422 | 315319.6 | 2010-11-05 05:59 | 4472.277 | 7 | 21 | -0.5501732 | 3.665493 | 21.26825 | 21.1127 | 84.81824 | 79.03682 | -3.237724e-05 | 0.09318176 | 0 | 0 | 0
9423 | 315349.6 | 2010-11-05 06:00 | 4502.293 | 7 | 21 | -0.5501732 | 3.664197 | 21.26825 | 21.11728 | 84.81824 | 79.05363 | -3.242493e-05 | 0.09318176 | 0 | 0 | 0
9424 | 315379.7 | 2010-11-05 06:00 | 4532.308 | 7 | 21 | -0.5501732 | 3.663063 | 21.26825 | 21.12187 | 84.81824 | 79.07043 | -3.237724e-05 | 0.09318176 | 0 | 0 | 0
9425 | 315409.7 | 2010-11-05 06:01 | 4562.323 | 7 | 21 | -0.5499932 | 3.661767 | 21.26825 | 21.12646 | 84.81824 | 79.08723 | -3.237724e-05 | 0.09318176 | 0 | 0 | 0
9426 | 315439.7 | 2010-11-05 06:01 | 4592.339 | 7 | 21 | -0.5501732 | 3.660471 | 21.26825 | 21.13104 | 84.81824 | 79.10403 | -6.480217e-05 | 0.09318176 | 0 | 0 | 0
9427 | 315469.7 | 2010-11-05 06:02 | 4622.354 | 7 | 21 | -0.5503531 | 3.659337 | 21.26825 | 21.13563 | 84.81824 | 79.12081 | -6.480217e-05 | 0.09318176 | 0 | 0 | 0
9428 | 315499.7 | 2010-11-05 06:02 | 4652.369 | 7 | 21 | -0.5501732 | 3.658203125 | 21.26825 | 21.14022 | 84.81824 | 79.1376 | -3.237724e-05 | 0.09318176 | 0 | 0 | 0
9429 | 315529.7 | 2010-11-05 06:03 | 4682.384 | 7 | 21 | -0.5501732 | 3.657069 | 21.26825 | 21.1448 | 84.81824 | 79.15437 | 0 | 0.09318176 | 0 | 0 | 0
9430 | 315559.7 | 2010-11-05 06:03 | 4712.4 | 7 | 21 | -0.5501732 | 3.655611 | 21.26825 | 21.14939 | 84.81824 | 79.17114 | -6.480217e-05 | 0.09318176 | 0 | 0 | 0
9431 | 315589.8 | 2010-11-05 06:04 | 4742.415 | 7 | 21 | -0.5501732 | 3.654477 | 21.26825 | 21.15398 | 84.81824 | 79.18791 | -6.480217e-05 | 0.09318176 | 0 | 0 | 0
9432 | 315619.8 | 2010-11-05 06:04 | 4772.43 | 7 | 21 | -0.5501732 | 3.653181 | 21.26825 | 21.15857 | 84.81824 | 79.20467 | -6.480217e-05 | 0.09318176 | 0 | 0 | 0
9433 | 315649.8 | 2010-11-05 06:05 | 4802.446 | 7 | 21 | -0.5501732 | 3.652047 | 21.26825 | 21.16315 | 84.81824 | 79.22142 | 0 | 0.09318176 | 0 | 0 | 0
9434 | 315679.8 | 2010-11-05 06:05 | 4832.461 | 7 | 21 | -0.5501732 | 3.650751 | 21.26825 | 21.16774 | 84.81824 | 79.23817 | -6.480217e-05 | 0.09318176 | 0 | 0 | 0
9435 | 315709.8 | 2010-11-05 06:06 | 4862.476 | 7 | 21 | -0.5499932 | 3.649293 | 21.26825 | 21.17233 | 84.81824 | 79.25491 | -3.242493e-05 | 0.09318176 | 0 | 0 | 0
9436 | 315739.8 | 2010-11-05 06:06 | 4892.491 | 7 | 21 | -0.5499932 | 3.64816 | 21.26825 | 21.17691 | 84.81824 | 79.27165 | 0 | 0.09318176 | 0 | 0 | 0
9437 | 315769.9 | 2010-11-05 06:07 | 4922.507 | 7 | 21 | -0.5501732 | 3.646702 | 21.26825 | 21.1815 | 84.81824 | 79.28838 | -3.242493e-05 | 0.09318176 | 0 | 0 | 0
9438 | 315799.9 | 2010-11-05 06:07 | 4952.522 | 7 | 21 | -0.5501732 | 3.645406 | 21.26825 | 21.18609 | 84.81824 | 79.3051 | -3.237724e-05 | 0.09318176 | 0 | 0 | 0
9439 | 315829.9 | 2010-11-05 06:08 | 4982.537 | 7 | 21 | -0.5501732 | 3.643948 | 21.26825 | 21.19067 | 84.81824 | 79.32182 | -3.237724e-05 | 0.09318176 | 0 | 0 | 0
9440 | 315859.9 | 2010-11-05 06:08 | 5012.553 | 7 | 21 | -0.5501732 | 3.64249 | 21.26825 | 21.19526 | 84.81824 | 79.33853 | -3.237724e-05 | 0.09318176 | 0 | 0 | 0
9441 | 315889.9 | 2010-11-05 06:09 | 5042.568 | 7 | 21 | -0.5503531 | 3.64087 | 21.26825 | 21.19985 | 84.81824 | 79.35523 | -9.722709e-05 | 0.09318176 | 0 | 0 | 0
9442 | 315919.9 | 2010-11-05 06:09 | 5072.583 | 7 | 21 | -0.5499932 | 3.639574 | 21.26825 | 21.20443 | 84.81824 | 79.37193 | -6.480217e-05 | 0.09318176 | 0 | 0 | 0
9443 | 315949.9 | 2010-11-05 06:10 | 5102.598 | 7 | 21 | -0.5501732 | 3.638116 | 21.26825 | 21.20902 | 84.81824 | 79.38862 | -3.237724e-05 | 0.09318176 | 0 | 0 | 0
9444 | 315980 | 2010-11-05 06:10 | 5132.614 | 7 | 21 | -0.5499932 | 3.636658 | 21.26825 | 21.21361 | 84.81824 | 79.40531 | 0 | 0.09318176 | 0 | 0 | 0
9445 | 316010 | 2010-11-05 06:11 | 5162.629 | 7 | 21 | -0.5498133 | 3.6352 | 21.26825 | 21.21819 | 84.81824 | 79.42198 | 0 | 0.09318176 | 0 | 0 | 0
9446 | 316040 | 2010-11-05 06:11 | 5192.644 | 7 | 21 | -0.5501732 | 3.633418 | 21.26825 | 21.22278 | 84.81824 | 79.43865 | -3.242493e-05 | 0.09318176 | 0 | 0 | 0
9447 | 316070 | 2010-11-05 06:12 | 5222.659 | 7 | 21 | -0.5499932 | 3.631799 | 21.26825 | 21.22737 | 84.81824 | 79.45532 | -3.237724e-05 | 0.09318176 | 0 | 0 | 0
9448 | 316100 | 2010-11-05 06:12 | 5252.675 | 7 | 21 | -0.5503531 | 3.629854 | 21.26825 | 21.23195 | 84.81824 | 79.47197 | -9.722709e-05 | 0.09318176 | 0 | 0 | 0
9449 | 316130 | 2010-11-05 06:13 | 5282.69 | 7 | 21 | -0.5501732 | 3.628073 | 21.26825 | 21.23654 | 84.81824 | 79.48862 | -9.717941e-05 | 0.09318176 | 0 | 0 | 0
9450 | 316160.1 | 2010-11-05 06:13 | 5312.705 | 7 | 21 | -0.5503531 | 3.626453 | 21.26825 | 21.24113 | 84.81824 | 79.50526 | -3.242493e-05 | 0.09318176 | 0 | 0 | 0
9451 | 316190.1 | 2010-11-05 06:14 | 5342.721 | 7 | 21 | -0.5501732 | 3.624671 | 21.26825 | 21.24572 | 84.81824 | 79.52189 | -3.242493e-05 | 0.09318176 | 0 | 0 | 0
9452 | 316220.1 | 2010-11-05 06:14 | 5372.736 | 7 | 21 | -0.5501732 | 3.622565 | 21.26825 | 21.2503 | 84.81824 | 79.53851 | -6.475449e-05 | 0.09318176 | 0 | 0 | 0
9453 | 316250.1 | 2010-11-05 06:15 | 5402.751 | 7 | 21 | -0.5499932 | 3.620783 | 21.26825 | 21.25489 | 84.81824 | 79.55513 | -3.237724e-05 | 0.09318176 | 0 | 0 | 0
9454 | 316280.1 | 2010-11-05 06:15 | 5432.766 | 7 | 21 | -0.5498133 | 3.618839 | 21.26825 | 21.25948 | 84.81824 | 79.57173 | -3.242493e-05 | 0.09318176 | 0 | 0 | 0
9455 | 316310.1 | 2010-11-05 06:16 | 5462.782 | 7 | 21 | -0.5501732 | 3.616409 | 21.26825 | 21.26407 | 84.81824 | 79.58832 | -9.717941e-05 | 0.09318176 | 0 | 0 | 0
9456 | 316340.1 | 2010-11-05 06:16 | 5492.797 | 7 | 21 | -0.5501732 | 3.614465 | 21.26825 | 21.26865 | 84.81824 | 79.60491 | -9.722709e-05 | 0.09318176 | 0 | 0 | 0
9457 | 316370.2 | 2010-11-05 06:17 | 5522.812 | 7 | 21 | -0.5499932 | 3.61236 | 21.26825 | 21.27324 | 84.81824 | 79.62148 | -3.237724e-05 | 0.09318176 | 0 | 0 | 0
9458 | 316400.2 | 2010-11-05 06:17 | 5552.828 | 7 | 21 | -0.5499932 | 3.60993 | 21.26825 | 21.27783 | 84.81824 | 79.63805 | -6.480217e-05 | 0.09318176 | 0 | 0 | 0
9459 | 316430.2 | 2010-11-05 06:18 | 5582.843 | 7 | 21 | -0.5501732 | 3.607824 | 21.26825 | 21.28241 | 84.81824 | 79.6546 | -3.242493e-05 | 0.09318176 | 0 | 0 | 0
9460 | 316460.2 | 2010-11-05 06:18 | 5612.858 | 7 | 21 | -0.5503531 | 3.605232 | 21.26825 | 21.287 | 84.81824 | 79.67114 | -9.722709e-05 | 0.09318176 | 0 | 0 | 0
9461 | 316490.2 | 2010-11-05 06:19 | 5642.873 | 7 | 21 | -0.5499932 | 3.602964 | 21.26825 | 21.29159 | 84.81824 | 79.68767 | -6.480217e-05 | 0.09318176 | 0 | 0 | 0
9462 | 316520.2 | 2010-11-05 06:19 | 5672.889 | 7 | 21 | -0.5503531 | 3.600372 | 21.26825 | 21.29617 | 84.81824 | 79.70419 | -6.480217e-05 | 0.09318176 | 0 | 0 | 0
9463 | 316550.3 | 2010-11-05 06:20 | 5702.904 | 7 | 21 | -0.5501732 | 3.597456 | 21.26825 | 21.30076 | 84.81824 | 79.7207 | -9.717941e-05 | 0.09318176 | 0 | 0 | 0
9464 | 316580.3 | 2010-11-05 06:20 | 5732.919 | 7 | 21 | -0.5501732 | 3.595026 | 21.26825 | 21.30535 | 84.81824 | 79.7372 | -3.242493e-05 | 0.09318176 | 0 | 0 | 0
9465 | 316610.3 | 2010-11-05 06:21 | 5762.935 | 7 | 21 | -0.5501732 | 3.592273 | 21.26825 | 21.30993 | 84.81824 | 79.75368 | -6.480217e-05 | 0.09318176 | 0 | 0 | 0
9466 | 316640.3 | 2010-11-05 06:21 | 5792.95 | 7 | 21 | -0.5501732 | 3.589519 | 21.26825 | 21.31452 | 84.81824 | 79.77015 | -6.480217e-05 | 0.09318176 | 0 | 0 | 0
9467 | 316670.3 | 2010-11-05 06:22 | 5822.965 | 7 | 21 | -0.5501732 | 3.586441 | 21.26825 | 21.31911 | 84.81824 | 79.78661 | -9.717941e-05 | 0.09318176 | 0 | 0 | 0
9468 | 316700.3 | 2010-11-05 06:22 | 5852.98 | 7 | 21 | -0.5503531 | 3.583687 | 21.26825 | 21.32369 | 84.81824 | 79.80305 | -6.480217e-05 | 0.09318176 | 0 | 0 | 0
9469 | 316730.3 | 2010-11-05 06:23 | 5882.996 | 7 | 21 | -0.5503531 | 3.580771 | 21.26825 | 21.32828 | 84.81824 | 79.81948 | -9.722709e-05 | 0.09318176 | 0 | 0 | 0
9470 | 316760.4 | 2010-11-05 06:23 | 5913.011 | 7 | 21 | -0.5501732 | 3.577693 | 21.26825 | 21.33287 | 84.81824 | 79.8359 | -9.717941e-05 | 0.09318176 | 0 | 0 | 0
9471 | 316790.4 | 2010-11-05 06:24 | 5943.026 | 7 | 21 | -0.5501732 | 3.574615 | 21.26825 | 21.33745 | 84.81824 | 79.8523 | -9.717941e-05 | 0.09318176 | 0 | 0 | 0
9472 | 316820.4 | 2010-11-05 06:24 | 5973.042 | 7 | 21 | -0.5499932 | 3.571376 | 21.26825 | 21.34204 | 84.81824 | 79.86869 | -9.717941e-05 | 0.09318176 | 0 | 0 | 0
9473 | 316850.4 | 2010-11-05 06:25 | 6003.057 | 7 | 21 | -0.5501732 | 3.56765 | 21.26825 | 21.34663 | 84.81824 | 79.88507 | -9.717941e-05 | 0.09318176 | 0 | 0 | 0
9474 | 316880.4 | 2010-11-05 06:25 | 6033.072 | 7 | 21 | -0.5499932 | 3.564086 | 21.26825 | 21.35121 | 84.81824 | 79.90142 | -0.0001296043 | 0.09318176 | 0 | 0 | 0
9475 | 316910.4 | 2010-11-05 06:26 | 6063.087 | 7 | 21 | -0.5501732 | 3.560036 | 21.26825 | 21.3558 | 84.81824 | 79.91776 | -9.717941e-05 | 0.09318176 | 0 | 0 | 0
9476 | 316940.5 | 2010-11-05 06:26 | 6093.103 | 7 | 21 | -0.5499932 | 3.555501 | 21.26825 | 21.36039 | 84.81824 | 79.93408 | -0.0001295567 | 0.09318176 | 0 | 0 | 0
9477 | 316970.5 | 2010-11-05 06:27 | 6123.118 | 7 | 21 | -0.5503531 | 3.550317 | 21.26825 | 21.36498 | 84.81824 | 79.95038 | -0.0001620293 | 0.09318176 | 0 | 0 | 0
9478 | 317000.5 | 2010-11-05 06:27 | 6153.133 | 7 | 21 | -0.5501732 | 3.544809 | 21.26825 | 21.36956 | 84.81824 | 79.96665 | -0.0001620293 | 0.09318176 | 0 | 0 | 0
9479 | 317030.5 | 2010-11-05 06:28 | 6183.149 | 7 | 21 | -0.5501732 | 3.538167 | 21.26825 | 21.37415 | 84.81824 | 79.98289 | -0.0001944065 | 0.09318176 | 0 | 0 | 0
9480 | 317060.5 | 2010-11-05 06:28 | 6213.164 | 7 | 21 | -0.5501732 | 3.530716 | 21.26825 | 21.37874 | 84.81824 | 79.99911 | -0.0002267838 | 0.09318176 | 0 | 0 | 0
9481 | 317090.5 | 2010-11-05 06:29 | 6243.179 | 7 | 21 | -0.5499932 | 3.522292 | 21.26825 | 21.38332 | 84.81824 | 80.01528 | -0.0002267838 | 0.09318176 | 0 | 0 | 0
9482 | 317120.5 | 2010-11-05 06:29 | 6273.194 | 7 | 21 | -0.5501732 | 3.512249 | 21.26825 | 21.38791 | 84.81824 | 80.03142 | -0.0002915859 | 0.09318176 | 0 | 0 | 0
9483 | 317150.6 | 2010-11-05 06:30 | 6303.209 | 7 | 21 | -0.5501732 | 3.500585 | 21.26825 | 21.3925 | 84.81824 | 80.0475 | -0.0003239632 | 0.09318176 | 0 | 0 | 0
9484 | 317180.6 | 2010-11-05 06:30 | 6333.225 | 7 | 21 | -0.5501732 | 3.486492 | 21.26825 | 21.39708 | 84.81824 | 80.06352 | -0.000388813 | 0.09318176 | 0 | 0 | 0
9485 | 317210.6 | 2010-11-05 06:31 | 6363.24 | 7 | 21 | -0.5501732 | 3.469969 | 21.26825 | 21.40167 | 84.81824 | 80.07948 | -0.0004535675 | 0.09318176 | 0 | 0 | 0
9486 | 317240.6 | 2010-11-05 06:31 | 6393.255 | 7 | 21 | -0.5499932 | 3.450368 | 21.26825 | 21.40626 | 84.81824 | 80.09535 | -0.0004859447 | 0.09318176 | 0 | 0 | 0
9487 | 317270.6 | 2010-11-05 06:32 | 6423.271 | 7 | 21 | -0.5501732 | 3.426393 | 21.26825 | 21.41084 | 84.81824 | 80.11112 | -0.0007127762 | 0.09318176 | 0 | 0 | 0
9488 | 317300.6 | 2010-11-05 06:32 | 6453.286 | 7 | 21 | -0.5501732 | 3.398206 | 21.26825 | 21.41543 | 84.81824 | 80.12677 | -0.0007775783 | 0.09318176 | 0 | 0 | 0
9489 | 317330.7 | 2010-11-05 06:33 | 6483.301 | 7 | 21 | -0.5499932 | 3.364026 | 21.26825 | 21.42002 | 84.81824 | 80.14228 | -0.0009395599 | 0.09318176 | 0 | 0 | 0
9490 | 317360.7 | 2010-11-05 06:33 | 6513.317 | 7 | 21 | -0.5503531 | 3.322232 | 21.26825 | 21.4246 | 84.81824 | 80.15762 | -0.001263523 | 0.09318176 | 0 | 0 | 0
9491 | 317390.7 | 2010-11-05 06:34 | 6543.332 | 7 | 21 | -0.5501732 | 3.271853 | 21.26825 | 21.42919 | 84.81824 | 80.17274 | -0.001457882 | 0.09318176 | 0 | 0 | 0
9492 | 317420.7 | 2010-11-05 06:34 | 6573.347 | 7 | 21 | -0.5499932 | 3.209486 | 21.26825 | 21.43377 | 84.81824 | 80.18761 | -0.001814318 | 0.09318176 | 0 | 0 | 0
9493 | 317450.7 | 2010-11-05 06:35 | 6603.362 | 7 | 21 | -0.5503531 | 3.129786 | 21.26825 | 21.43836 | 84.81824 | 80.20216 | -0.002365065 | 0.09318176 | 0 | 0 | 0
9494 | 317477.5 | 2010-11-05 06:35 | 6630.112 | 7 | 21 | -0.5499932 | 3.029676 | 21.26825 | 21.44245 | 84.81824 | 80.21476 | -0.003628588 | 0.09318176 | 0 | 0 | 0
9495 | 317495.5 | 2010-11-05 06:35 | 6648.127 | 7 | 21 | -0.5501732 | 2.929403 | 21.26825 | 21.4452 | 84.81824 | 80.22297 | -0.004989338 | 0.09318176 | 0 | 0 | 0
9496 | 317509.9 | 2010-11-05 06:36 | 6662.533 | 7 | 21 | -0.5501732 | 2.829292 | 21.26825 | 21.4474 | 84.81824 | 80.22931 | -0.005831718 | 0.09318176 | 0 | 0 | 0
9497 | 317523.2 | 2010-11-05 06:36 | 6675.877 | 7 | 21 | -0.5501732 | 2.729181 | 21.26825 | 21.44944 | 84.81824 | 80.23498 | -0.005928898 | 0.09318176 | 0 | 0 | 0
9498 | 317527.2 | 2010-11-05 06:36 | 6679.877 | 7 | 21 | -0.5501732 | 2.699699 | 21.26825 | 21.45005 | 84.81824 | 80.23664 | -0.005896521 | 0.09318176 | 0 | 0 | 0
9499 | 317587.2 | 2010-11-05 06:37 | 60.01501 | 8 | 21 | 0 | 3.214508 | 21.26825 | 21.45005 | 84.81824 | 80.23664 | 0.001133919 | 0.09318176 | 0 | 0 | 0
9500 | 317587.4 | 2010-11-05 06:37 | 0.1876292 | 9 | 21 | 0.0001057613 | 3.21467 | 21.26825 | 21.45005 | 84.81824 | 80.23664 | 0 | 0.09650972 | 0 | 0 | 0
9501 | 317592.2 | 2010-11-05 06:37 | 5.015571 | 9 | 21 | -0.001873659 | 3.22115 | 21.26825 | 21.45006 | 84.81824 | 80.23665 | 0.0008423328 | 0.09650972 | 0 | 0 | 0
9502 | 317622.3 | 2010-11-05 06:38 | 30.01526 | 1 | 22 | 0 | 3.251766 | 21.26825 | 21.45006 | 84.81824 | 80.23665 | 0.000647974 | 0.09650972 | 0 | 0 | 0
9503 | 317652.3 | 2010-11-05 06:38 | 60.03053 | 1 | 22 | 0 | 3.272663 | 21.26825 | 21.45006 | 84.81824 | 80.23665 | 0.0004535675 | 0.09650972 | 0 | 0 | 0
9504 | 317682.3 | 2010-11-05 06:39 | 90.04594 | 1 | 22 | 0 | 3.289186 | 21.26825 | 21.45006 | 84.81824 | 80.23665 | 0.0004211903 | 0.09650972 | 0 | 0 | 0
9505 | 317712.3 | 2010-11-05 06:39 | 120.0142 | 1 | 22 | 0 | 3.302308 | 21.26825 | 21.45006 | 84.81824 | 80.23665 | 0.0003240108 | 0.09650972 | 0 | 0 | 0
9506 | 317742.3 | 2010-11-05 06:40 | 30.01525 | 2 | 22 | 0.5498449 | 3.524722 | 21.27284 | 21.45006 | 84.83417 | 80.23665 | 0.002170706 | 0.09650972 | 0 | 0 | 0
9507 | 317772.3 | 2010-11-05 06:40 | 60.03065 | 2 | 22 | 0.5498449 | 3.589681 | 21.27742 | 21.45006 | 84.85049 | 80.23665 | 0.001425552 | 0.09650972 | 0 | 0 | 0
9508 | 317802.3 | 2010-11-05 06:41 | 90.04582 | 2 | 22 | 0.5498449 | 3.635362 | 21.28201 | 21.45006 | 84.86706 | 80.23665 | 0.001069117 | 0.09650972 | 0 | 0 | 0
9509 | 317832.3 | 2010-11-05 06:41 | 120.0611 | 2 | 22 | 0.5498449 | 3.67019 | 21.28659 | 21.45006 | 84.88382 | 80.23665 | 0.0008099556 | 0.09650972 | 0 | 0 | 0
9510 | 317862.3 | 2010-11-05 06:42 | 150.0764 | 2 | 22 | 0.5498449 | 3.698377 | 21.29118 | 21.45006 | 84.90071 | 80.23665 | 0.0006479264 | 0.09650972 | 0 | 0 | 0
9511 | 317892.4 | 2010-11-05 06:42 | 180.0918 | 2 | 22 | 0.5500248 | 3.722028 | 21.29576 | 21.45006 | 84.91773 | 80.23665 | 0.0005507946 | 0.09650972 | 0 | 0 | 0
9512 | 317922.4 | 2010-11-05 06:43 | 210.1069 | 2 | 22 | 0.5500248 | 3.741467 | 21.30035 | 21.45006 | 84.93484 | 80.23665 | 0.0004859924 | 0.09650972 | 0 | 0 | 0
9513 | 317952.4 | 2010-11-05 06:43 | 240.1222 | 2 | 22 | 0.5500248 | 3.757828 | 21.30493 | 21.45006 | 84.95203 | 80.23665 | 0.0004211903 | 0.09650972 | 0 | 0 | 0
9514 | 317982.4 | 2010-11-05 06:44 | 270.1375 | 2 | 22 | 0.5498449 | 3.770139 | 21.30952 | 21.45006 | 84.96929 | 80.23665 | 0.0002915859 | 0.09650972 | 0 | 0 | 0
9515 | 318012.4 | 2010-11-05 06:44 | 300.1527 | 2 | 22 | 0.5500248 | 3.778563 | 21.3141 | 21.45006 | 84.9866 | 80.23665 | 0.0001943588 | 0.09650972 | 0 | 0 | 0
9516 | 318042.4 | 2010-11-05 06:45 | 330.1682 | 2 | 22 | 0.5498449 | 3.783746 | 21.31869 | 21.45006 | 85.00394 | 80.23665 | 9.717941e-05 | 0.09650972 | 0 | 0 | 0
9517 | 318072.4 | 2010-11-05 06:45 | 360.1833 | 2 | 22 | 0.5500248 | 3.787634 | 21.32327 | 21.45006 | 85.0213 | 80.23665 | 6.480217e-05 | 0.09650972 | 0 | 0 | 0
9518 | 318102.5 | 2010-11-05 06:46 | 390.1986 | 2 | 22 | 0.5498449 | 3.791036 | 21.32786 | 21.45006 | 85.03867 | 80.23665 | 6.480217e-05 | 0.09650972 | 0 | 0 | 0
9519 | 318132.5 | 2010-11-05 06:46 | 420.2139 | 2 | 22 | 0.5500248 | 3.794114 | 21.33245 | 21.45006 | 85.05607 | 80.23665 | 6.480217e-05 | 0.09650972 | 0 | 0 | 0
9520 | 318162.5 | 2010-11-05 06:47 | 450.2292 | 2 | 22 | 0.5498449 | 3.797192 | 21.33703 | 21.45006 | 85.07347 | 80.23665 | 6.480217e-05 | 0.09650972 | 0 | 0 | 0
9521 | 318192.5 | 2010-11-05 06:47 | 480.2444 | 2 | 22 | 0.5498449 | 3.800108 | 21.34162 | 21.45006 | 85.09089 | 80.23665 | 6.480217e-05 | 0.09650972 | 0 | 0 | 0
9522 | 318222.5 | 2010-11-05 06:48 | 510.2597 | 2 | 22 | 0.5502048 | 3.803185 | 21.3462 | 21.45006 | 85.10832 | 80.23665 | 6.475449e-05 | 0.09650972 | 0 | 0 | 0
9523 | 318252.5 | 2010-11-05 06:48 | 540.275 | 2 | 22 | 0.5500248 | 3.806101 | 21.35079 | 21.45006 | 85.12577 | 80.23665 | 9.717941e-05 | 0.09650972 | 0 | 0 | 0
9524 | 318282.6 | 2010-11-05 06:49 | 570.2903 | 2 | 22 | 0.5498449 | 3.808855 | 21.35537 | 21.45006 | 85.14323 | 80.23665 | 6.480217e-05 | 0.09650972 | 0 | 0 | 0
9525 | 318312.6 | 2010-11-05 06:49 | 600.3055 | 2 | 22 | 0.5498449 | 3.811771 | 21.35996 | 21.45006 | 85.1607 | 80.23665 | 9.722709e-05 | 0.09650972 | 0 | 0 | 0
9526 | 318342.6 | 2010-11-05 06:50 | 630.3208 | 2 | 22 | 0.5498449 | 3.814525 | 21.36454 | 21.45006 | 85.17818 | 80.23665 | 6.480217e-05 | 0.09650972 | 0 | 0 | 0
9527 | 318372.6 | 2010-11-05 06:50 | 660.3361 | 2 | 22 | 0.5500248 | 3.817441 | 21.36913 | 21.45006 | 85.19568 | 80.23665 | 9.717941e-05 | 0.09650972 | 0 | 0 | 0
9528 | 318402.6 | 2010-11-05 06:51 | 690.3514 | 2 | 22 | 0.5498449 | 3.820033 | 21.37371 | 21.45006 | 85.21319 | 80.23665 | 6.480217e-05 | 0.09650972 | 0 | 0 | 0
9529 | 318432.6 | 2010-11-05 06:51 | 720.3666 | 2 | 22 | 0.5500248 | 3.822948 | 21.3783 | 21.45006 | 85.23071 | 80.23665 | 9.717941e-05 | 0.09650972 | 0 | 0 | 0
9530 | 318462.6 | 2010-11-05 06:52 | 750.3689 | 2 | 22 | 0.5502048 | 3.825702 | 21.38288 | 21.45006 | 85.24824 | 80.23665 | 9.717941e-05 | 0.09650972 | 0 | 0 | 0
9531 | 318492.6 | 2010-11-05 06:52 | 780.3816 | 2 | 22 | 0.5500248 | 3.828456 | 21.38747 | 21.45006 | 85.26579 | 80.23665 | 3.237724e-05 | 0.09650972 | 0 | 0 | 0
9532 | 318522.7 | 2010-11-05 06:53 | 810.3969 | 2 | 22 | 0.5498449 | 3.831372 | 21.39205 | 21.45006 | 85.28335 | 80.23665 | 6.480217e-05 | 0.09650972 | 0 | 0 | 0
9533 | 318552.7 | 2010-11-05 06:53 | 840.4121 | 2 | 22 | 0.5498449 | 3.834288 | 21.39664 | 21.45006 | 85.30092 | 80.23665 | 6.480217e-05 | 0.09650972 | 0 | 0 | 0
9534 | 318582.7 | 2010-11-05 06:54 | 870.4274 | 2 | 22 | 0.5500248 | 3.837366 | 21.40122 | 21.45006 | 85.31851 | 80.23665 | 6.480217e-05 | 0.09650972 | 0 | 0 | 0
9535 | 318612.7 | 2010-11-05 06:54 | 900.4427 | 2 | 22 | 0.5498449 | 3.840444 | 21.40581 | 21.45006 | 85.33611 | 80.23665 | 6.480217e-05 | 0.09650972 | 0 | 0 | 0
9536 | 318642.7 | 2010-11-05 06:55 | 930.458 | 2 | 22 | 0.5498449 | 3.843683 | 21.41039 | 21.45006 | 85.35373 | 80.23665 | 9.717941e-05 | 0.09650972 | 0 | 0 | 0
9537 | 318672.7 | 2010-11-05 06:55 | 960.4733 | 2 | 22 | 0.5500248 | 3.846923 | 21.41498 | 21.45006 | 85.37136 | 80.23665 | 0.0001296043 | 0.09650972 | 0 | 0 | 0
9538 | 318702.8 | 2010-11-05 06:56 | 990.4886 | 2 | 22 | 0.5498449 | 3.849839 | 21.41956 | 21.45006 | 85.389 | 80.23665 | 6.480217e-05 | 0.09650972 | 0 | 0 | 0
9539 | 318732.8 | 2010-11-05 06:56 | 1020.504 | 2 | 22 | 0.5500248 | 3.853241 | 21.42415 | 21.45006 | 85.40667 | 80.23665 | 0.0001296043 | 0.09650972 | 0 | 0 | 0
9540 | 318762.8 | 2010-11-05 06:57 | 1050.519 | 2 | 22 | 0.5498449 | 3.855995 | 21.42873 | 21.45006 | 85.42434 | 80.23665 | 3.237724e-05 | 0.09650972 | 0 | 0 | 0
9541 | 318792.8 | 2010-11-05 06:57 | 1080.534 | 2 | 22 | 0.5500248 | 3.859235 | 21.43332 | 21.45006 | 85.44203 | 80.23665 | 6.480217e-05 | 0.09650972 | 0 | 0 | 0
9542 | 318822.8 | 2010-11-05 06:58 | 1110.55 | 2 | 22 | 0.5500248 | 3.862313 | 21.43791 | 21.45006 | 85.45973 | 80.23665 | 9.722709e-05 | 0.09650972 | 0 | 0 | 0
9543 | 318852.8 | 2010-11-05 06:58 | 1140.565 | 2 | 22 | 0.5500248 | 3.865228 | 21.44249 | 21.45006 | 85.47745 | 80.23665 | 9.722709e-05 | 0.09650972 | 0 | 0 | 0
9544 | 318882.8 | 2010-11-05 06:59 | 1170.58 | 2 | 22 | 0.5500248 | 3.868144 | 21.44708 | 21.45006 | 85.49518 | 80.23665 | 0.0001296043 | 0.09650972 | 0 | 0 | 0
9545 | 318912.9 | 2010-11-05 06:59 | 1200.596 | 2 | 22 | 0.5500248 | 3.870898 | 21.45166 | 21.45006 | 85.51292 | 80.23665 | 6.480217e-05 | 0.09650972 | 0 | 0 | 0
9546 | 318942.9 | 2010-11-05 07:00 | 1230.611 | 2 | 22 | 0.5500248 | 3.873652 | 21.45625 | 21.45006 | 85.53068 | 80.23665 | 9.722709e-05 | 0.09650972 | 0 | 0 | 0
9547 | 318972.9 | 2010-11-05 07:00 | 1260.626 | 2 | 22 | 0.5500248 | 3.876082 | 21.46083 | 21.45006 | 85.54844 | 80.23665 | 6.480217e-05 | 0.09650972 | 0 | 0 | 0
9548 | 319002.9 | 2010-11-05 07:01 | 1290.641 | 2 | 22 | 0.5500248 | 3.878512 | 21.46542 | 21.45006 | 85.56622 | 80.23665 | 6.480217e-05 | 0.09650972 | 0 | 0 | 0
9549 | 319032.9 | 2010-11-05 07:01 | 1320.657 | 2 | 22 | 0.5500248 | 3.88078 | 21.47 | 21.45006 | 85.58401 | 80.23665 | 3.237724e-05 | 0.09650972 | 0 | 0 | 0
9550 | 319062.9 | 2010-11-05 07:02 | 1350.672 | 2 | 22 | 0.5498449 | 3.882885 | 21.47459 | 21.45006 | 85.60181 | 80.23665 | 3.242493e-05 | 0.09650972 | 0 | 0 | 0
9551 | 319093 | 2010-11-05 07:02 | 1380.687 | 2 | 22 | 0.5498449 | 3.884991 | 21.47917 | 21.45006 | 85.61962 | 80.23665 | 3.242493e-05 | 0.09650972 | 0 | 0 | 0
9552 | 319123 | 2010-11-05 07:03 | 1410.702 | 2 | 22 | 0.5500248 | 3.886773 | 21.48376 | 21.45006 | 85.63744 | 80.23665 | 3.237724e-05 | 0.09650972 | 0 | 0 | 0
9553 | 319153 | 2010-11-05 07:03 | 1440.718 | 2 | 22 | 0.5498449 | 3.888555 | 21.48834 | 21.45006 | 85.65527 | 80.23665 | 3.237724e-05 | 0.09650972 | 0 | 0 | 0
9554 | 319183 | 2010-11-05 07:04 | 1470.733 | 2 | 22 | 0.5500248 | 3.890013 | 21.49293 | 21.45006 | 85.6731 | 80.23665 | 3.237724e-05 | 0.09650972 | 0 | 0 | 0
9555 | 319213 | 2010-11-05 07:04 | 1500.748 | 2 | 22 | 0.5500248 | 3.891471 | 21.49751 | 21.45006 | 85.69094 | 80.23665 | 3.237724e-05 | 0.09650972 | 0 | 0 | 0
9556 | 319243 | 2010-11-05 07:05 | 1530.764 | 2 | 22 | 0.5498449 | 3.892929 | 21.5021 | 21.45006 | 85.70879 | 80.23665 | 0 | 0.09650972 | 0 | 0 | 0
9557 | 319273 | 2010-11-05 07:05 | 1560.779 | 2 | 22 | 0.5496649 | 3.894225 | 21.50669 | 21.45006 | 85.72664 | 80.23665 | 3.242493e-05 | 0.09650972 | 0 | 0 | 0
9558 | 319303.1 | 2010-11-05 07:06 | 1590.794 | 2 | 22 | 0.5500248 | 3.895683 | 21.51127 | 21.45006 | 85.7445 | 80.23665 | 3.242493e-05 | 0.09650972 | 0 | 0 | 0
9559 | 319333.1 | 2010-11-05 07:06 | 1620.809 | 2 | 22 | 0.5496649 | 3.896817 | 21.51586 | 21.45006 | 85.76237 | 80.23665 | 3.242493e-05 | 0.09650972 | 0 | 0 | 0
9560 | 319363.1 | 2010-11-05 07:07 | 1650.825 | 2 | 22 | 0.5498449 | 3.897627 | 21.52044 | 21.45006 | 85.78024 | 80.23665 | 0 | 0.09650972 | 0 | 0 | 0
9561 | 319393.1 | 2010-11-05 07:07 | 1680.84 | 2 | 22 | 0.5500248 | 3.899247 | 21.52503 | 21.45006 | 85.79812 | 80.23665 | 3.242493e-05 | 0.09650972 | 0 | 0 | 0
9562 | 319423.1 | 2010-11-05 07:08 | 1710.855 | 2 | 22 | 0.5500248 | 3.900381 | 21.52961 | 21.45006 | 85.816 | 80.23665 | 6.480217e-05 | 0.09650972 | 0 | 0 | 0
9563 | 319453.1 | 2010-11-05 07:08 | 1740.87 | 2 | 22 | 0.5498449 | 3.901352 | 21.5342 | 21.45006 | 85.83388 | 80.23665 | 0 | 0.09650972 | 0 | 0 | 0
9564 | 319483.2 | 2010-11-05 07:09 | 1770.886 | 2 | 22 | 0.5500248 | 3.902486 | 21.53878 | 21.45006 | 85.85178 | 80.23665 | 0 | 0.09650972 | 0 | 0 | 0
9565 | 319513.2 | 2010-11-05 07:09 | 1800.901 | 2 | 22 | 0.5498449 | 3.90362 | 21.54337 | 21.45006 | 85.86967 | 80.23665 | 0 | 0.09650972 | 0 | 0 | 0
9566 | 319543.2 | 2010-11-05 07:10 | 1830.916 | 2 | 22 | 0.5498449 | 3.904754 | 21.54795 | 21.45006 | 85.88758 | 80.23665 | 0 | 0.09650972 | 0 | 0 | 0
9567 | 319573.2 | 2010-11-05 07:10 | 1860.932 | 2 | 22 | 0.5498449 | 3.90605 | 21.55254 | 21.45006 | 85.90548 | 80.23665 | 6.480217e-05 | 0.09650972 | 0 | 0 | 0
9568 | 319603.2 | 2010-11-05 07:11 | 1890.947 | 2 | 22 | 0.5498449 | 3.907022 | 21.55712 | 21.45006 | 85.9234 | 80.23665 | -3.237724e-05 | 0.09650972 | 0 | 0 | 0
9569 | 319633.2 | 2010-11-05 07:11 | 1920.962 | 2 | 22 | 0.5500248 | 3.908318 | 21.56171 | 21.45006 | 85.94132 | 80.23665 | 6.480217e-05 | 0.09650972 | 0 | 0 | 0
9570 | 319663.2 | 2010-11-05 07:12 | 1950.977 | 2 | 22 | 0.5500248 | 3.90929 | 21.5663 | 21.45006 | 85.95924 | 80.23665 | 0 | 0.09650972 | 0 | 0 | 0
9571 | 319693.3 | 2010-11-05 07:12 | 1980.993 | 2 | 22 | 0.5498449 | 3.910424 | 21.57088 | 21.45006 | 85.97717 | 80.23665 | 0 | 0.09650972 | 0 | 0 | 0
9572 | 319723.3 | 2010-11-05 07:13 | 2011.008 | 2 | 22 | 0.5498449 | 3.91172 | 21.57547 | 21.45006 | 85.9951 | 80.23665 | 3.242493e-05 | 0.09650972 | 0 | 0 | 0
9573 | 319753.3 | 2010-11-05 07:13 | 2041.023 | 2 | 22 | 0.5500248 | 3.912854 | 21.58005 | 21.45006 | 86.01304 | 80.23665 | 0 | 0.09650972 | 0 | 0 | 0
9574 | 319783.3 | 2010-11-05 07:14 | 2071.038 | 2 | 22 | 0.5498449 | 3.914312 | 21.58464 | 21.45006 | 86.03099 | 80.23665 | 6.480217e-05 | 0.09650972 | 0 | 0 | 0
9575 | 319813.3 | 2010-11-05 07:14 | 2101.054 | 2 | 22 | 0.5500248 | 3.915446 | 21.58922 | 21.45006 | 86.04894 | 80.23665 | 9.722709e-05 | 0.09650972 | 0 | 0 | 0
9576 | 319843.3 | 2010-11-05 07:15 | 2131.069 | 2 | 22 | 0.5498449 | 3.91658 | 21.59381 | 21.45006 | 86.06689 | 80.23665 | 3.242493e-05 | 0.09650972 | 0 | 0 | 0
9577 | 319873.3 | 2010-11-05 07:15 | 2161.084 | 2 | 22 | 0.5496649 | 3.917714 | 21.59839 | 21.45006 | 86.08486 | 80.23665 | 0 | 0.09650972 | 0 | 0 | 0
9578 | 319903.4 | 2010-11-05 07:16 | 2191.1 | 2 | 22 | 0.5498449 | 3.919009 | 21.60298 | 21.45006 | 86.10282 | 80.23665 | 0 | 0.09650972 | 0 | 0 | 0
9579 | 319933.4 | 2010-11-05 07:16 | 2221.115 | 2 | 22 | 0.5498449 | 3.920305 | 21.60756 | 21.45006 | 86.1208 | 80.23665 | 0 | 0.09650972 | 0 | 0 | 0
9580 | 319963.4 | 2010-11-05 07:17 | 2251.13 | 2 | 22 | 0.5498449 | 3.921439 | 21.61215 | 21.45006 | 86.13878 | 80.23665 | -3.242493e-05 | 0.09650972 | 0 | 0 | 0
9581 | 319993.4 | 2010-11-05 07:17 | 2281.146 | 2 | 22 | 0.5498449 | 3.922897 | 21.61673 | 21.45006 | 86.15676 | 80.23665 | 3.237724e-05 | 0.09650972 | 0 | 0 | 0
9582 | 320023.4 | 2010-11-05 07:18 | 2311.161 | 2 | 22 | 0.5502048 | 3.924193 | 21.62132 | 21.45006 | 86.17475 | 80.23665 | 0 | 0.09650972 | 0 | 0 | 0
9583 | 320053.4 | 2010-11-05 07:18 | 2341.176 | 2 | 22 | 0.5500248 | 3.925651 | 21.6259 | 21.45006 | 86.19275 | 80.23665 | 6.480217e-05 | 0.09650972 | 0 | 0 | 0
9584 | 320083.5 | 2010-11-05 07:19 | 2371.191 | 2 | 22 | 0.5500248 | 3.927109 | 21.63049 | 21.45006 | 86.21075 | 80.23665 | 6.480217e-05 | 0.09650972 | 0 | 0 | 0
9585 | 320113.5 | 2010-11-05 07:19 | 2401.207 | 2 | 22 | 0.5500248 | 3.928405 | 21.63508 | 21.45006 | 86.22876 | 80.23665 | 6.480217e-05 | 0.09650972 | 0 | 0 | 0
9586 | 320143.5 | 2010-11-05 07:20 | 2431.222 | 2 | 22 | 0.5500248 | 3.929701 | 21.63966 | 21.45006 | 86.24678 | 80.23665 | 6.480217e-05 | 0.09650972 | 0 | 0 | 0
9587 | 320173.5 | 2010-11-05 07:20 | 2461.237 | 2 | 22 | 0.5498449 | 3.930835 | 21.64425 | 21.45006 | 86.2648 | 80.23665 | 0 | 0.09650972 | 0 | 0 | 0
9588 | 320203.5 | 2010-11-05 07:21 | 2491.253 | 2 | 22 | 0.5500248 | 3.932293 | 21.64883 | 21.45006 | 86.28283 | 80.23665 | 0 | 0.09650972 | 0 | 0 | 0
9589 | 320233.5 | 2010-11-05 07:21 | 2521.268 | 2 | 22 | 0.5500248 | 3.933751 | 21.65342 | 21.45006 | 86.30086 | 80.23665 | 6.480217e-05 | 0.09650972 | 0 | 0 | 0
9590 | 320263.5 | 2010-11-05 07:22 | 2551.283 | 2 | 22 | 0.5498449 | 3.935047 | 21.658 | 21.45006 | 86.3189 | 80.23665 | 0 | 0.09650972 | 0 | 0 | 0
9591 | 320293.6 | 2010-11-05 07:22 | 2581.298 | 2 | 22 | 0.5500248 | 3.936505 | 21.66259 | 21.45006 | 86.33695 | 80.23665 | 3.237724e-05 | 0.09650972 | 0 | 0 | 0
9592 | 320323.6 | 2010-11-05 07:23 | 2611.313 | 2 | 22 | 0.5500248 | 3.937963 | 21.66717 | 21.45006 | 86.355 | 80.23665 | 0 | 0.09650972 | 0 | 0 | 0
9593 | 320353.6 | 2010-11-05 07:23 | 2641.329 | 2 | 22 | 0.5496649 | 3.939259 | 21.67176 | 21.45006 | 86.37306 | 80.23665 | 3.242493e-05 | 0.09650972 | 0 | 0 | 0
9594 | 320383.6 | 2010-11-05 07:24 | 2671.344 | 2 | 22 | 0.5500248 | 3.940717 | 21.67634 | 21.45006 | 86.39113 | 80.23665 | -3.237724e-05 | 0.09650972 | 0 | 0 | 0
9595 | 320413.6 | 2010-11-05 07:24 | 2701.359 | 2 | 22 | 0.5500248 | 3.942174 | 21.68093 | 21.45006 | 86.4092 | 80.23665 | 0 | 0.09650972 | 0 | 0 | 0
9596 | 320443.6 | 2010-11-05 07:25 | 2731.375 | 2 | 22 | 0.5502048 | 3.943794 | 21.68551 | 21.45006 | 86.42728 | 80.23665 | 3.237724e-05 | 0.09650972 | 0 | 0 | 0
9597 | 320473.7 | 2010-11-05 07:25 | 2761.39 | 2 | 22 | 0.5500248 | 3.945414 | 21.6901 | 21.45006 | 86.44537 | 80.23665 | 6.475449e-05 | 0.09650972 | 0 | 0 | 0
9598 | 320503.7 | 2010-11-05 07:26 | 2791.405 | 2 | 22 | 0.5500248 | 3.946872 | 21.69468 | 21.45006 | 86.46346 | 80.23665 | 6.475449e-05 | 0.09650972 | 0 | 0 | 0
9599 | 320533.7 | 2010-11-05 07:26 | 2821.421 | 2 | 22 | 0.5500248 | 3.948168 | 21.69927 | 21.45006 | 86.48156 | 80.23665 | 3.237724e-05 | 0.09650972 | 0 | 0 | 0
9600 | 320563.7 | 2010-11-05 07:27 | 2851.436 | 2 | 22 | 0.5500248 | 3.949626 | 21.70386 | 21.45006 | 86.49967 | 80.23665 | 3.237724e-05 | 0.09650972 | 0 | 0 | 0
9601 | 320593.7 | 2010-11-05 07:27 | 2881.451 | 2 | 22 | 0.5498449 | 3.951246 | 21.70844 | 21.45006 | 86.51779 | 80.23665 | 3.237724e-05 | 0.09650972 | 0 | 0 | 0
9602 | 320623.7 | 2010-11-05 07:28 | 2911.466 | 2 | 22 | 0.5500248 | 3.952866 | 21.71303 | 21.45006 | 86.53591 | 80.23665 | 6.480217e-05 | 0.09650972 | 0 | 0 | 0
9603 | 320653.7 | 2010-11-05 07:28 | 2941.482 | 2 | 22 | 0.5500248 | 3.954486 | 21.71761 | 21.45006 | 86.55404 | 80.23665 | 9.717941e-05 | 0.09650972 | 0 | 0 | 0
9604 | 320683.8 | 2010-11-05 07:29 | 2971.497 | 2 | 22 | 0.5500248 | 3.955944 | 21.7222 | 21.45006 | 86.57217 | 80.23665 | 3.237724e-05 | 0.09650972 | 0 | 0 | 0
9605 | 320713.8 | 2010-11-05 07:29 | 3001.512 | 2 | 22 | 0.5500248 | 3.957402 | 21.72678 | 21.45006 | 86.59032 | 80.23665 | 3.237724e-05 | 0.09650972 | 0 | 0 | 0
9606 | 320743.8 | 2010-11-05 07:30 | 3031.527 | 2 | 22 | 0.5500248 | 3.959022 | 21.73137 | 21.45006 | 86.60847 | 80.23665 | 0 | 0.09650972 | 0 | 0 | 0
9607 | 320773.8 | 2010-11-05 07:30 | 3061.543 | 2 | 22 | 0.5500248 | 3.960641 | 21.73595 | 21.45006 | 86.62662 | 80.23665 | 6.480217e-05 | 0.09650972 | 0 | 0 | 0
9608 | 320803.8 | 2010-11-05 07:31 | 3091.558 | 2 | 22 | 0.5498449 | 3.962261 | 21.74054 | 21.45006 | 86.64479 | 80.23665 | 3.237724e-05 | 0.09650972 | 0 | 0 | 0
9609 | 320833.8 | 2010-11-05 07:31 | 3121.573 | 2 | 22 | 0.5500248 | 3.963881 | 21.74512 | 21.45006 | 86.66296 | 80.23665 | 6.480217e-05 | 0.09650972 | 0 | 0 | 0
9610 | 320863.9 | 2010-11-05 07:32 | 3151.589 | 2 | 22 | 0.5500248 | 3.965501 | 21.74971 | 21.45006 | 86.68114 | 80.23665 | 6.480217e-05 | 0.09650972 | 0 | 0 | 0
9611 | 320893.9 | 2010-11-05 07:32 | 3181.604 | 2 | 22 | 0.5498449 | 3.967283 | 21.75429 | 21.45006 | 86.69933 | 80.23665 | 6.480217e-05 | 0.09650972 | 0 | 0 | 0
9612 | 320923.9 | 2010-11-05 07:33 | 3211.619 | 2 | 22 | 0.5500248 | 3.968903 | 21.75888 | 21.45006 | 86.71752 | 80.23665 | 6.480217e-05 | 0.09650972 | 0 | 0 | 0
9613 | 320953.9 | 2010-11-05 07:33 | 3241.635 | 2 | 22 | 0.5500248 | 3.970523 | 21.76347 | 21.45006 | 86.73573 | 80.23665 | 6.480217e-05 | 0.09650972 | 0 | 0 | 0
9614 | 320983.9 | 2010-11-05 07:34 | 3271.65 | 2 | 22 | 0.5500248 | 3.972467 | 21.76805 | 21.45006 | 86.75394 | 80.23665 | 9.717941e-05 | 0.09650972 | 0 | 0 | 0
9615 | 321013.9 | 2010-11-05 07:34 | 3301.665 | 2 | 22 | 0.5502048 | 3.974249 | 21.77264 | 21.45006 | 86.77215 | 80.23665 | 9.717941e-05 | 0.09650972 | 0 | 0 | 0
9616 | 321043.9 | 2010-11-05 07:35 | 3331.68 | 2 | 22 | 0.5498449 | 3.975545 | 21.77722 | 21.45006 | 86.79038 | 80.23665 | 3.242493e-05 | 0.09650972 | 0 | 0 | 0
9617 | 321074 | 2010-11-05 07:35 | 3361.695 | 2 | 22 | 0.5500248 | 3.977489 | 21.78181 | 21.45006 | 86.80861 | 80.23665 | 6.480217e-05 | 0.09650972 | 0 | 0 | 0
9618 | 321104 | 2010-11-05 07:36 | 3391.711 | 2 | 22 | 0.5500248 | 3.979108 | 21.78639 | 21.45006 | 86.82685 | 80.23665 | 3.237724e-05 | 0.09650972 | 0 | 0 | 0
9619 | 321134 | 2010-11-05 07:36 | 3421.726 | 2 | 22 | 0.5498449 | 3.980566 | 21.79098 | 21.45006 | 86.8451 | 80.23665 | 0 | 0.09650972 | 0 | 0 | 0
9620 | 321164 | 2010-11-05 07:37 | 3451.741 | 2 | 22 | 0.5498449 | 3.982834 | 21.79556 | 21.45006 | 86.86336 | 80.23665 | 3.242493e-05 | 0.09650972 | 0 | 0 | 0
9621 | 321194 | 2010-11-05 07:37 | 3481.757 | 2 | 22 | 0.5498449 | 3.984616 | 21.80015 | 21.45006 | 86.88163 | 80.23665 | 6.475449e-05 | 0.09650972 | 0 | 0 | 0
9622 | 321224 | 2010-11-05 07:38 | 3511.772 | 2 | 22 | 0.5500248 | 3.98656 | 21.80473 | 21.45006 | 86.8999 | 80.23665 | 6.480217e-05 | 0.09650972 | 0 | 0 | 0
9623 | 321254.1 | 2010-11-05 07:38 | 3541.787 | 2 | 22 | 0.5500248 | 3.988666 | 21.80932 | 21.45006 | 86.91819 | 80.23665 | 0.0001295567 | 0.09650972 | 0 | 0 | 0
9624 | 321284.1 | 2010-11-05 07:39 | 3571.802 | 2 | 22 | 0.5500248 | 3.990448 | 21.8139 | 21.45006 | 86.93648 | 80.23665 | 6.480217e-05 | 0.09650972 | 0 | 0 | 0
9625 | 321314.1 | 2010-11-05 07:39 | 3601.818 | 2 | 22 | 0.5498449 | 3.99223 | 21.81849 | 21.45006 | 86.95478 | 80.23665 | 0 | 0.09650972 | 0 | 0 | 0
9626 | 321344.1 | 2010-11-05 07:40 | 3631.833 | 2 | 22 | 0.5498449 | 3.994174 | 21.82307 | 21.45006 | 86.97309 | 80.23665 | 3.242493e-05 | 0.09650972 | 0 | 0 | 0
9627 | 321374.1 | 2010-11-05 07:40 | 3661.848 | 2 | 22 | 0.5498449 | 3.996279 | 21.82766 | 21.45006 | 86.99141 | 80.23665 | 6.480217e-05 | 0.09650972 | 0 | 0 | 0
9628 | 321404.1 | 2010-11-05 07:41 | 3691.864 | 2 | 22 | 0.5498449 | 3.998224 | 21.83224 | 21.45006 | 87.00974 | 80.23665 | 3.242493e-05 | 0.09650972 | 0 | 0 | 0
9629 | 321434.1 | 2010-11-05 07:41 | 3721.879 | 2 | 22 | 0.5500248 | 4.000491 | 21.83683 | 21.45006 | 87.02808 | 80.23665 | 9.717941e-05 | 0.09650972 | 0 | 0 | 0
9630 | 321464.2 | 2010-11-05 07:42 | 3751.894 | 2 | 22 | 0.5500248 | 4.002273 | 21.84142 | 21.45006 | 87.04643 | 80.23665 | 3.232956e-05 | 0.09650972 | 0 | 0 | 0
9631 | 321494.2 | 2010-11-05 07:42 | 3781.909 | 2 | 22 | 0.5498449 | 4.004379 | 21.846 | 21.45006 | 87.06478 | 80.23665 | 3.242493e-05 | 0.09650972 | 0 | 0 | 0
9632 | 321524.2 | 2010-11-05 07:43 | 3811.925 | 2 | 22 | 0.5498449 | 4.006485 | 21.85059 | 21.45006 | 87.08315 | 80.23665 | 6.475449e-05 | 0.09650972 | 0 | 0 | 0
9633 | 321554.2 | 2010-11-05 07:43 | 3841.94 | 2 | 22 | 0.5498449 | 4.008591 | 21.85517 | 21.45006 | 87.10152 | 80.23665 | 3.232956e-05 | 0.09650972 | 0 | 0 | 0
9634 | 321584.2 | 2010-11-05 07:44 | 3871.955 | 2 | 22 | 0.5498449 | 4.010859 | 21.85976 | 21.45006 | 87.11991 | 80.23665 | 9.727478e-05 | 0.09650972 | 0 | 0 | 0
9635 | 321614.2 | 2010-11-05 07:44 | 3901.971 | 2 | 22 | 0.5500248 | 4.012965 | 21.86434 | 21.45006 | 87.13831 | 80.23665 | 6.484985e-05 | 0.09650972 | 0 | 0 | 0
9636 | 321644.3 | 2010-11-05 07:45 | 3931.986 | 2 | 22 | 0.5500248 | 4.015233 | 21.86893 | 21.45006 | 87.15671 | 80.23665 | 6.475449e-05 | 0.09650972 | 0 | 0 | 0
9637 | 321674.3 | 2010-11-05 07:45 | 3962.001 | 2 | 22 | 0.5500248 | 4.017338 | 21.87351 | 21.45006 | 87.17513 | 80.23665 | 6.475449e-05 | 0.09650972 | 0 | 0 | 0
9638 | 321704.3 | 2010-11-05 07:46 | 3992.016 | 2 | 22 | 0.5500248 | 4.019606 | 21.8781 | 21.45006 | 87.19355 | 80.23665 | 9.717941e-05 | 0.09650972 | 0 | 0 | 0
9639 | 321734.3 | 2010-11-05 07:46 | 4022.032 | 2 | 22 | 0.5500248 | 4.021712 | 21.88268 | 21.45006 | 87.21199 | 80.23665 | 6.484985e-05 | 0.09650972 | 0 | 0 | 0
9640 | 321764.3 | 2010-11-05 07:47 | 4052.047 | 2 | 22 | 0.5500248 | 4.024142 | 21.88727 | 21.45006 | 87.23043 | 80.23665 | 6.484985e-05 | 0.09650972 | 0 | 0 | 0
9641 | 321794.3 | 2010-11-05 07:47 | 4082.062 | 2 | 22 | 0.5500248 | 4.02641 | 21.89185 | 21.45006 | 87.24889 | 80.23665 | 9.717941e-05 | 0.09650972 | 0 | 0 | 0
9642 | 321824.3 | 2010-11-05 07:48 | 4112.077 | 2 | 22 | 0.5500248 | 4.028516 | 21.89644 | 21.45006 | 87.26736 | 80.23665 | 6.475449e-05 | 0.09650972 | 0 | 0 | 0
9643 | 321854.4 | 2010-11-05 07:48 | 4142.093 | 2 | 22 | 0.5500248 | 4.030784 | 21.90102 | 21.45006 | 87.28583 | 80.23665 | 3.242493e-05 | 0.09650972 | 0 | 0 | 0
9644 | 321884.4 | 2010-11-05 07:49 | 4172.108 | 2 | 22 | 0.5500248 | 4.033214 | 21.90561 | 21.45006 | 87.30432 | 80.23665 | 3.242493e-05 | 0.09650972 | 0 | 0 | 0
9645 | 321914.4 | 2010-11-05 07:49 | 4202.123 | 2 | 22 | 0.5500248 | 4.035644 | 21.91019 | 21.45006 | 87.32282 | 80.23665 | 3.242493e-05 | 0.09650972 | 0 | 0 | 0
9646 | 321944.4 | 2010-11-05 07:50 | 4232.138 | 2 | 22 | 0.5500248 | 4.037911 | 21.91478 | 21.45006 | 87.34133 | 80.23665 | 6.484985e-05 | 0.09650972 | 0 | 0 | 0
9647 | 321974.4 | 2010-11-05 07:50 | 4262.154 | 2 | 22 | 0.5500248 | 4.040503 | 21.91936 | 21.45006 | 87.35985 | 80.23665 | 6.475449e-05 | 0.09650972 | 0 | 0 | 0
9648 | 322004.4 | 2010-11-05 07:51 | 4292.169 | 2 | 22 | 0.5500248 | 4.042933 | 21.92395 | 21.45006 | 87.37838 | 80.23665 | 6.475449e-05 | 0.09650972 | 0 | 0 | 0
9649 | 322034.4 | 2010-11-05 07:51 | 4322.184 | 2 | 22 | 0.5496649 | 4.045525 | 21.92853 | 21.45006 | 87.39692 | 80.23665 | 6.484985e-05 | 0.09650972 | 0 | 0 | 0
9650 | 322064.5 | 2010-11-05 07:52 | 4352.2 | 2 | 22 | 0.5498449 | 4.047955 | 21.93312 | 21.45006 | 87.41547 | 80.23665 | 3.242493e-05 | 0.09650972 | 0 | 0 | 0
9651 | 322094.5 | 2010-11-05 07:52 | 4382.215 | 2 | 22 | 0.5498449 | 4.050709 | 21.9377 | 21.45006 | 87.43404 | 80.23665 | 6.484985e-05 | 0.09650972 | 0 | 0 | 0
9652 | 322124.5 | 2010-11-05 07:53 | 4412.23 | 2 | 22 | 0.5498449 | 4.053139 | 21.94229 | 21.45006 | 87.45262 | 80.23665 | 6.484985e-05 | 0.09650972 | 0 | 0 | 0
9653 | 322154.5 | 2010-11-05 07:53 | 4442.245 | 2 | 22 | 0.5500248 | 4.05573 | 21.94687 | 21.45006 | 87.47121 | 80.23665 | 6.475449e-05 | 0.09650972 | 0 | 0 | 0
9654 | 322184.5 | 2010-11-05 07:54 | 4472.261 | 2 | 22 | 0.5500248 | 4.058322 | 21.95146 | 21.45006 | 87.48981 | 80.23665 | 6.484985e-05 | 0.09650972 | 0 | 0 | 0
9655 | 322214.5 | 2010-11-05 07:54 | 4502.276 | 2 | 22 | 0.5498449 | 4.061076 | 21.95604 | 21.45006 | 87.50842 | 80.23665 | 6.475449e-05 | 0.09650972 | 0 | 0 | 0
9656 | 322244.6 | 2010-11-05 07:55 | 4532.291 | 2 | 22 | 0.5500248 | 4.063506 | 21.96063 | 21.45006 | 87.52705 | 80.23665 | 6.484985e-05 | 0.09650972 | 0 | 0 | 0
9657 | 322274.6 | 2010-11-05 07:55 | 4562.307 | 2 | 22 | 0.5500248 | 4.066422 | 21.96521 | 21.45006 | 87.54569 | 80.23665 | 9.717941e-05 | 0.09650972 | 0 | 0 | 0
9658 | 322304.6 | 2010-11-05 07:56 | 4592.322 | 2 | 22 | 0.5498449 | 4.069014 | 21.9698 | 21.45006 | 87.56434 | 80.23665 | 9.717941e-05 | 0.09650972 | 0 | 0 | 0
9659 | 322334.6 | 2010-11-05 07:56 | 4622.337 | 2 | 22 | 0.5502048 | 4.071929 | 21.97439 | 21.45006 | 87.58301 | 80.23665 | 9.717941e-05 | 0.09650972 | 0 | 0 | 0
9660 | 322364.6 | 2010-11-05 07:57 | 4652.352 | 2 | 22 | 0.5498449 | 4.074522 | 21.97897 | 21.45006 | 87.60168 | 80.23665 | 9.717941e-05 | 0.09650972 | 0 | 0 | 0
9661 | 322394.6 | 2010-11-05 07:57 | 4682.368 | 2 | 22 | 0.5498449 | 4.077437 | 21.98356 | 21.45006 | 87.62037 | 80.23665 | 9.717941e-05 | 0.09650972 | 0 | 0 | 0
9662 | 322424.6 | 2010-11-05 07:58 | 4712.383 | 2 | 22 | 0.5500248 | 4.080191 | 21.98814 | 21.45006 | 87.63908 | 80.23665 | 6.475449e-05 | 0.09650972 | 0 | 0 | 0
9663 | 322454.7 | 2010-11-05 07:58 | 4742.398 | 2 | 22 | 0.5500248 | 4.083107 | 21.99273 | 21.45006 | 87.65779 | 80.23665 | 6.475449e-05 | 0.09650972 | 0 | 0 | 0
9664 | 322484.7 | 2010-11-05 07:59 | 4772.413 | 2 | 22 | 0.5498449 | 4.085861 | 21.99731 | 21.45006 | 87.67652 | 80.23665 | 3.232956e-05 | 0.09650972 | 0 | 0 | 0
9665 | 322514.7 | 2010-11-05 07:59 | 4802.429 | 2 | 22 | 0.5500248 | 4.088939 | 22.0019 | 21.45006 | 87.69526 | 80.23665 | 9.717941e-05 | 0.09650972 | 0 | 0 | 0
9666 | 322544.7 | 2010-11-05 08:00 | 4832.444 | 2 | 22 | 0.5500248 | 4.091692 | 22.00648 | 21.45006 | 87.71402 | 80.23665 | 3.232956e-05 | 0.09650972 | 0 | 0 | 0
9667 | 322574.7 | 2010-11-05 08:00 | 4862.459 | 2 | 22 | 0.5498449 | 4.094608 | 22.01107 | 21.45006 | 87.73279 | 80.23665 | 3.232956e-05 | 0.09650972 | 0 | 0 | 0
9668 | 322604.7 | 2010-11-05 08:01 | 4892.475 | 2 | 22 | 0.5500248 | 4.097686 | 22.01565 | 21.45006 | 87.75157 | 80.23665 | 9.717941e-05 | 0.09650972 | 0 | 0 | 0
9669 | 322634.8 | 2010-11-05 08:01 | 4922.49 | 2 | 22 | 0.5500248 | 4.100764 | 22.02024 | 21.45006 | 87.77036 | 80.23665 | 0.0001296043 | 0.09650972 | 0 | 0 | 0
9670 | 322664.8 | 2010-11-05 08:02 | 4952.505 | 2 | 22 | 0.5498449 | 4.10368 | 22.02482 | 21.45006 | 87.78917 | 80.23665 | 3.242493e-05 | 0.09650972 | 0 | 0 | 0
9671 | 322694.8 | 2010-11-05 08:02 | 4982.52 | 2 | 22 | 0.5498449 | 4.106758 | 22.02941 | 21.45006 | 87.808 | 80.23665 | 9.717941e-05 | 0.09650972 | 0 | 0 | 0
9672 | 322724.8 | 2010-11-05 08:03 | 5012.536 | 2 | 22 | 0.5500248 | 4.109836 | 22.03399 | 21.45006 | 87.82683 | 80.23665 | 9.717941e-05 | 0.09650972 | 0 | 0 | 0
9673 | 322754.8 | 2010-11-05 08:03 | 5042.551 | 2 | 22 | 0.5500248 | 4.112914 | 22.03858 | 21.45006 | 87.84569 | 80.23665 | 0.0001296043 | 0.09650972 | 0 | 0 | 0
9674 | 322784.8 | 2010-11-05 08:04 | 5072.566 | 2 | 22 | 0.5500248 | 4.115991 | 22.04316 | 21.45006 | 87.86455 | 80.23665 | 6.475449e-05 | 0.09650972 | 0 | 0 | 0
9675 | 322814.8 | 2010-11-05 08:04 | 5102.582 | 2 | 22 | 0.5500248 | 4.119069 | 22.04775 | 21.45006 | 87.88343 | 80.23665 | 6.475449e-05 | 0.09650972 | 0 | 0 | 0
9676 | 322844.9 | 2010-11-05 08:05 | 5132.597 | 2 | 22 | 0.5498449 | 4.122309 | 22.05233 | 21.45006 | 87.90233 | 80.23665 | 6.484985e-05 | 0.09650972 | 0 | 0 | 0
9677 | 322874.9 | 2010-11-05 08:05 | 5162.612 | 2 | 22 | 0.5498449 | 4.125549 | 22.05692 | 21.45006 | 87.92123 | 80.23665 | 6.475449e-05 | 0.09650972 | 0 | 0 | 0
9678 | 322904.9 | 2010-11-05 08:06 | 5192.627 | 2 | 22 | 0.5500248 | 4.128627 | 22.06151 | 21.45006 | 87.94016 | 80.23665 | 3.242493e-05 | 0.09650972 | 0 | 0 | 0
9679 | 322934.9 | 2010-11-05 08:06 | 5222.643 | 2 | 22 | 0.5498449 | 4.131866 | 22.06609 | 21.45006 | 87.9591 | 80.23665 | 6.475449e-05 | 0.09650972 | 0 | 0 | 0
9680 | 322964.9 | 2010-11-05 08:07 | 5252.658 | 2 | 22 | 0.5498449 | 4.135268 | 22.07068 | 21.45006 | 87.97805 | 80.23665 | 6.475449e-05 | 0.09650972 | 0 | 0 | 0
9681 | 322994.9 | 2010-11-05 08:07 | 5282.673 | 2 | 22 | 0.5498449 | 4.13867 | 22.07526 | 21.45006 | 87.99702 | 80.23665 | 9.717941e-05 | 0.09650972 | 0 | 0 | 0
9682 | 323025 | 2010-11-05 08:08 | 5312.688 | 2 | 22 | 0.5500248 | 4.142072 | 22.07985 | 21.45006 | 88.016 | 80.23665 | 0.0001296043 | 0.09650972 | 0 | 0 | 0
9683 | 323055 | 2010-11-05 08:08 | 5342.704 | 2 | 22 | 0.5500248 | 4.145474 | 22.08443 | 21.45006 | 88.035 | 80.23665 | 9.717941e-05 | 0.09650972 | 0 | 0 | 0
9684 | 323085 | 2010-11-05 08:09 | 5372.719 | 2 | 22 | 0.5498449 | 4.148876 | 22.08902 | 21.45006 | 88.05402 | 80.23665 | 6.484985e-05 | 0.09650972 | 0 | 0 | 0
9685 | 323115 | 2010-11-05 08:09 | 5402.734 | 2 | 22 | 0.5498449 | 4.152277 | 22.0936 | 21.45006 | 88.07305 | 80.23665 | 0.0001296043 | 0.09650972 | 0 | 0 | 0
9686 | 323145 | 2010-11-05 08:10 | 5432.75 | 2 | 22 | 0.5500248 | 4.155679 | 22.09819 | 21.45006 | 88.0921 | 80.23665 | 9.717941e-05 | 0.09650972 | 0 | 0 | 0
9687 | 323175 | 2010-11-05 08:10 | 5462.765 | 2 | 22 | 0.5502048 | 4.159243 | 22.10277 | 21.45006 | 88.11116 | 80.23665 | 0.0001296043 | 0.09650972 | 0 | 0 | 0
9688 | 323205 | 2010-11-05 08:11 | 5492.78 | 2 | 22 | 0.5496649 | 4.162483 | 22.10736 | 21.45006 | 88.13024 | 80.23665 | 6.475449e-05 | 0.09650972 | 0 | 0 | 0
9689 | 323235.1 | 2010-11-05 08:11 | 5522.795 | 2 | 22 | 0.5500248 | 4.166209 | 22.11194 | 21.45006 | 88.14933 | 80.23665 | 9.717941e-05 | 0.09650972 | 0 | 0 | 0
9690 | 323265.1 | 2010-11-05 08:12 | 5552.811 | 2 | 22 | 0.5498449 | 4.169611 | 22.11653 | 21.45006 | 88.16844 | 80.23665 | 9.717941e-05 | 0.09650972 | 0 | 0 | 0
9691 | 323295.1 | 2010-11-05 08:12 | 5582.826 | 2 | 22 | 0.5498449 | 4.173174 | 22.12111 | 21.45006 | 88.18757 | 80.23665 | 9.717941e-05 | 0.09650972 | 0 | 0 | 0
9692 | 323325.1 | 2010-11-05 08:13 | 5612.841 | 2 | 22 | 0.5498449 | 4.1769 | 22.1257 | 21.45006 | 88.20671 | 80.23665 | 0.0001296043 | 0.09650972 | 0 | 0 | 0
9693 | 323355.1 | 2010-11-05 08:13 | 5642.857 | 2 | 22 | 0.5498449 | 4.180464 | 22.13028 | 21.45006 | 88.22587 | 80.23665 | 9.717941e-05 | 0.09650972 | 0 | 0 | 0
9694 | 323385.1 | 2010-11-05 08:14 | 5672.872 | 2 | 22 | 0.5500248 | 4.18419 | 22.13487 | 21.45006 | 88.24505 | 80.23665 | 0.0001296043 | 0.09650972 | 0 | 0 | 0
9695 | 323415.2 | 2010-11-05 08:14 | 5702.887 | 2 | 22 | 0.5502048 | 4.187754 | 22.13945 | 21.45006 | 88.26424 | 80.23665 | 6.484985e-05 | 0.09650972 | 0 | 0 | 0
9696 | 323445.2 | 2010-11-05 08:15 | 5732.902 | 2 | 22 | 0.5500248 | 4.191479 | 22.14404 | 21.45006 | 88.28345 | 80.23665 | 9.717941e-05 | 0.09650972 | 0 | 0 | 0
9697 | 323475.2 | 2010-11-05 08:15 | 5762.918 | 2 | 22 | 0.5498449 | 4.195205 | 22.14862 | 21.45006 | 88.30268 | 80.23665 | 9.717941e-05 | 0.09650972 | 0 | 0 | 0
9698 | 323505.2 | 2010-11-05 08:16 | 5792.933 | 2 | 22 | 0.5500248 | 4.199093 | 22.15321 | 21.45006 | 88.32193 | 80.23665 | 0.0001296043 | 0.09650972 | 0 | 0 | 0
9699 | 323512.3 | 2010-11-05 08:16 | 5800.058 | 2 | 22 | 0.5500248 | 4.200065 | 22.1543 | 21.45006 | 88.3265 | 80.23665 | 0.0001620293 | 0.09650972 | 0 | 0 | 0
9700 | 323542.3 | 2010-11-05 08:16 | 30.01527 | 3 | 22 | 0 | 4.112914 | 22.1543 | 21.45006 | 88.3265 | 80.23665 | -0.0004211426 | 0.09650972 | 0 | 0 | 0
9701 | 323572.4 | 2010-11-05 08:17 | 60.03069 | 3 | 22 | 0 | 4.101736 | 22.1543 | 21.45006 | 88.3265 | 80.23665 | -0.0002592087 | 0.09650972 | 0 | 0 | 0
9702 | 323602.4 | 2010-11-05 08:17 | 90.0458 | 3 | 22 | 0 | 4.095256 | 22.1543 | 21.45006 | 88.3265 | 80.23665 | -0.0001296043 | 0.09650972 | 0 | 0 | 0
9703 | 323632.3 | 2010-11-05 08:18 | 120.0143 | 3 | 22 | 0 | 4.091207 | 22.1543 | 21.45006 | 88.3265 | 80.23665 | -9.717941e-05 | 0.09650972 | 0 | 0 | 0
9704 | 323632.4 | 2010-11-05 08:18 | 0.01579585 | 4 | 22 | 1.006011 | 4.200227 | 22.1543 | 21.45006 | 88.32651 | 80.23665 | -3.242493e-05 | 0.09650972 | 0 | 0 | 0
9705 | 323633.3 | 2010-11-05 08:18 | 1.000001 | 4 | 22 | 0.9556261 | 4.200065 | 22.15457 | 21.45006 | 88.32763 | 80.23665 | -6.475449e-05 | 0.09650972 | 0 | 0 | 0
9706 | 323635.5 | 2010-11-05 08:18 | 3.140741 | 4 | 22 | 0.9056007 | 4.200065 | 22.15512 | 21.45006 | 88.32995 | 80.23665 | -6.475449e-05 | 0.09650972 | 0 | 0 | 0
9707 | 323638.6 | 2010-11-05 08:18 | 6.28117 | 4 | 22 | 0.8555753 | 4.200227 | 22.15589 | 21.45006 | 88.33318 | 80.23665 | 3.232956e-05 | 0.09650972 | 0 | 0 | 0
9708 | 323642.9 | 2010-11-05 08:18 | 10.51567 | 4 | 22 | 0.8050101 | 4.200065 | 22.15686 | 21.45006 | 88.33727 | 80.23665 | -3.232956e-05 | 0.09650972 | 0 | 0 | 0
9709 | 323648.2 | 2010-11-05 08:18 | 15.89071 | 4 | 22 | 0.7549848 | 4.200065 | 22.15803 | 21.45006 | 88.34216 | 80.23665 | -3.232956e-05 | 0.09650972 | 0 | 0 | 0
9710 | 323655.2 | 2010-11-05 08:18 | 22.85922 | 4 | 22 | 0.7047795 | 4.200227 | 22.15944 | 21.45006 | 88.34809 | 80.23665 | 3.232956e-05 | 0.09650972 | 0 | 0 | 0
9711 | 323664.4 | 2010-11-05 08:18 | 32.01539 | 4 | 22 | 0.6547541 | 4.200227 | 22.16116 | 21.45006 | 88.35534 | 80.23665 | 0 | 0.09650972 | 0 | 0 | 0
9712 | 323676.9 | 2010-11-05 08:19 | 44.54648 | 4 | 22 | 0.6047288 | 4.200227 | 22.16335 | 21.45006 | 88.36452 | 80.23665 | 0 | 0.09650972 | 0 | 0 | 0
9713 | 323695.6 | 2010-11-05 08:19 | 63.28051 | 4 | 22 | 0.5547034 | 4.200227 | 22.16636 | 21.45006 | 88.37716 | 80.23665 | 0 | 0.09650972 | 0 | 0 | 0
9714 | 323727.1 | 2010-11-05 08:19 | 94.76486 | 4 | 22 | 0.5044981 | 4.200227 | 22.17097 | 21.45006 | 88.39653 | 80.23665 | 0 | 0.09650972 | 0 | 0 | 0
9715 | 323785.5 | 2010-11-05 08:20 | 153.139 | 4 | 22 | 0.4544728 | 4.200065 | 22.17871 | 21.45006 | 88.42904 | 80.23665 | -3.232956e-05 | 0.09650972 | 0 | 0 | 0
9716 | 323880.5 | 2010-11-05 08:22 | 248.1223 | 4 | 22 | 0.4044474 | 4.200065 | 22.19002 | 21.45006 | 88.47652 | 80.23665 | -3.232956e-05 | 0.09650972 | 0 | 0 | 0
9717 | 324001.6 | 2010-11-05 08:24 | 369.2303 | 4 | 22 | 0.354422 | 4.200389 | 22.20277 | 21.45006 | 88.53008 | 80.23665 | 3.242493e-05 | 0.09650972 | 0 | 0 | 0
9718 | 324147.3 | 2010-11-05 08:26 | 514.9316 | 4 | 22 | 0.3043967 | 4.200065 | 22.21608 | 21.45006 | 88.58601 | 80.23665 | 0 | 0.09650972 | 0 | 0 | 0
9719 | 324321.3 | 2010-11-05 08:29 | 688.9139 | 4 | 22 | 0.2543713 | 4.200065 | 22.22956 | 21.45006 | 88.64262 | 80.23665 | -6.475449e-05 | 0.09650972 | 0 | 0 | 0
9720 | 324536.1 | 2010-11-05 08:33 | 903.771 | 4 | 22 | 0.204346 | 4.200227 | 22.24321 | 21.45006 | 88.69996 | 80.23665 | 0 | 0.09650972 | 0 | 0 | 0
9721 | 324815.5 | 2010-11-05 08:38 | 1183.158 | 4 | 22 | 0.1543206 | 4.200065 | 22.25706 | 21.45006 | 88.75812 | 80.23665 | -3.232956e-05 | 0.09650972 | 0 | 0 | 0
9722 | 325214.8 | 2010-11-05 08:44 | 1582.497 | 4 | 22 | 0.1041153 | 4.200065 | 22.27125 | 21.45006 | 88.8177 | 80.23665 | -6.475449e-05 | 0.09650972 | 0 | 0 | 0
9723 | 325938.6 | 2010-11-05 08:56 | 2306.27 | 4 | 22 | 0.05391001 | 4.200227 | 22.2866 | 21.45006 | 88.88219 | 80.23665 | 0 | 0.09650972 | 0 | 0 | 0
9724 | 326027.8 | 2010-11-05 08:58 | 2395.488 | 4 | 22 | 0.04995117 | 4.200389 | 22.2879 | 21.45006 | 88.88765 | 80.23665 | 3.242493e-05 | 0.09650972 | 0 | 0 | 0
9725 | 326057.8 | 2010-11-05 08:58 | 30.01533 | 5 | 22 | 0 | 4.192127 | 22.2879 | 21.45006 | 88.88765 | 80.23665 | -3.242493e-05 | 0.09650972 | 0 | 0 | 0
9726 | 326087.8 | 2010-11-05 08:59 | 60.01487 | 5 | 22 | 0 | 4.19067 | 22.2879 | 21.45006 | 88.88765 | 80.23665 | -3.242493e-05 | 0.09650972 | 0 | 0 | 0
9727 | 326088 | 2010-11-05 08:59 | 0.1874023 | 6 | 22 | 0.0002857086 | 4.190832 | 22.2879 | 21.45006 | 88.88765 | 80.23665 | 0 | 0.09189205 | 0 | 0 | 0
9728 | 326118.1 | 2010-11-05 08:59 | 30.01525 | 7 | 22 | -0.5499932 | 4.100278 | 22.2879 | 21.45464 | 88.88765 | 80.25551 | -0.0004858971 | 0.09189205 | 0 | 0 | 0
9729 | 326148.1 | 2010-11-05 09:00 | 60.03052 | 7 | 22 | -0.5501732 | 4.085861 | 22.2879 | 21.45923 | 88.88765 | 80.27428 | -0.0002592087 | 0.09189205 | 0 | 0 | 0
9730 | 326178.1 | 2010-11-05 09:00 | 90.04584 | 7 | 22 | -0.5501732 | 4.075979 | 22.2879 | 21.46382 | 88.88765 | 80.293 | -0.0002267838 | 0.09189205 | 0 | 0 | 0
9731 | 326208.1 | 2010-11-05 09:01 | 120.0612 | 7 | 22 | -0.5499932 | 4.068366 | 22.2879 | 21.4684 | 88.88765 | 80.31168 | -0.0002268791 | 0.09189205 | 0 | 0 | 0
9732 | 326238.1 | 2010-11-05 09:01 | 150.0764 | 7 | 22 | -0.5501732 | 4.06221 | 22.2879 | 21.47299 | 88.88765 | 80.33032 | -0.0001620293 | 0.09189205 | 0 | 0 | 0
9733 | 326268.1 | 2010-11-05 09:02 | 180.0918 | 7 | 22 | -0.5501732 | 4.05654 | 22.2879 | 21.47758 | 88.88765 | 80.34894 | -0.0001296043 | 0.09189205 | 0 | 0 | 0
9734 | 326298.1 | 2010-11-05 09:02 | 210.107 | 7 | 22 | -0.5501732 | 4.051518 | 22.2879 | 21.48216 | 88.88765 | 80.36754 | -0.0001296043 | 0.09189205 | 0 | 0 | 0
9735 | 326328.2 | 2010-11-05 09:03 | 240.1222 | 7 | 22 | -0.5501732 | 4.046659 | 22.2879 | 21.48675 | 88.88765 | 80.38611 | -9.717941e-05 | 0.09189205 | 0 | 0 | 0
9736 | 326358.2 | 2010-11-05 09:03 | 270.1375 | 7 | 22 | -0.5501732 | 4.041961 | 22.2879 | 21.49134 | 88.88765 | 80.40466 | -0.0001296043 | 0.09189205 | 0 | 0 | 0
9737 | 326388.2 | 2010-11-05 09:04 | 300.1528 | 7 | 22 | -0.5499932 | 4.037426 | 22.2879 | 21.49592 | 88.88765 | 80.42319 | -0.0001296043 | 0.09189205 | 0 | 0 | 0
9738 | 326418.2 | 2010-11-05 09:04 | 330.168 | 7 | 22 | -0.5499932 | 4.03289 | 22.2879 | 21.50051 | 88.88765 | 80.4417 | -0.000129509 | 0.09189205 | 0 | 0 | 0
9739 | 326448.2 | 2010-11-05 09:05 | 360.1833 | 7 | 22 | -0.5499932 | 4.028516 | 22.2879 | 21.5051 | 88.88765 | 80.46019 | -0.0001296043 | 0.09189205 | 0 | 0 | 0
9740 | 326478.2 | 2010-11-05 09:05 | 390.199 | 7 | 22 | -0.5501732 | 4.024466 | 22.2879 | 21.50969 | 88.88765 | 80.47866 | -9.717941e-05 | 0.09189205 | 0 | 0 | 0
9741 | 326508.2 | 2010-11-05 09:06 | 420.2139 | 7 | 22 | -0.5501732 | 4.020092 | 22.2879 | 21.51427 | 88.88765 | 80.49711 | -9.717941e-05 | 0.09189205 | 0 | 0 | 0
9742 | 326538.3 | 2010-11-05 09:06 | 450.2292 | 7 | 22 | -0.5503531 | 4.015881 | 22.2879 | 21.51886 | 88.88765 | 80.51554 | -0.0001296043 | 0.09189205 | 0 | 0 | 0
9743 | 326568.3 | 2010-11-05 09:07 | 480.2444 | 7 | 22 | -0.5501732 | 4.011831 | 22.2879 | 21.52345 | 88.88765 | 80.53395 | -9.717941e-05 | 0.09189205 | 0 | 0 | 0
9744 | 326598.3 | 2010-11-05 09:07 | 510.2597 | 7 | 22 | -0.5499932 | 4.007781 | 22.2879 | 21.52803 | 88.88765 | 80.55234 | -9.717941e-05 | 0.09189205 | 0 | 0 | 0
9745 | 326628.3 | 2010-11-05 09:08 | 540.275 | 7 | 22 | -0.5501732 | 4.003569 | 22.2879 | 21.53262 | 88.88765 | 80.57071 | -0.0001296043 | 0.09189205 | 0 | 0 | 0
9746 | 326658.3 | 2010-11-05 09:08 | 570.2903 | 7 | 22 | -0.5501732 | 3.999519 | 22.2879 | 21.53721 | 88.88765 | 80.58907 | -9.717941e-05 | 0.09189205 | 0 | 0 | 0
9747 | 326688.3 | 2010-11-05 09:09 | 600.3056 | 7 | 22 | -0.5501732 | 3.995632 | 22.2879 | 21.54179 | 88.88765 | 80.6074 | -6.475449e-05 | 0.09189205 | 0 | 0 | 0
9748 | 326718.4 | 2010-11-05 09:09 | 630.3209 | 7 | 22 | -0.5501732 | 3.991582 | 22.2879 | 21.54638 | 88.88765 | 80.62572 | -0.0001296043 | 0.09189205 | 0 | 0 | 0
9749 | 326748.4 | 2010-11-05 09:10 | 660.3361 | 7 | 22 | -0.5501732 | 3.987694 | 22.2879 | 21.55097 | 88.88765 | 80.64402 | -9.717941e-05 | 0.09189205 | 0 | 0 | 0
9750 | 326778.4 | 2010-11-05 09:10 | 690.3514 | 7 | 22 | -0.5499932 | 3.983806 | 22.2879 | 21.55555 | 88.88765 | 80.6623 | -9.722709e-05 | 0.09189205 | 0 | 0 | 0
9751 | 326808.4 | 2010-11-05 09:11 | 720.3666 | 7 | 22 | -0.5501732 | 3.979756 | 22.2879 | 21.56014 | 88.88765 | 80.68057 | -9.722709e-05 | 0.09189205 | 0 | 0 | 0
9752 | 326838.4 | 2010-11-05 09:11 | 750.3819 | 7 | 22 | -0.5499932 | 3.975707 | 22.2879 | 21.56473 | 88.88765 | 80.69881 | -0.0001296043 | 0.09189205 | 0 | 0 | 0
9753 | 326868.4 | 2010-11-05 09:12 | 780.3972 | 7 | 22 | -0.5501732 | 3.971981 | 22.2879 | 21.56931 | 88.88765 | 80.71704 | -9.717941e-05 | 0.09189205 | 0 | 0 | 0
9754 | 326898.4 | 2010-11-05 09:12 | 810.4125 | 7 | 22 | -0.5501732 | 3.967931 | 22.2879 | 21.5739 | 88.88765 | 80.73525 | -0.0001296043 | 0.09189205 | 0 | 0 | 0
9755 | 326928.5 | 2010-11-05 09:13 | 840.4278 | 7 | 22 | -0.5501732 | 3.964529 | 22.2879 | 21.57849 | 88.88765 | 80.75344 | -3.237724e-05 | 0.09189205 | 0 | 0 | 0
9756 | 326958.5 | 2010-11-05 09:13 | 870.4431 | 7 | 22 | -0.5501732 | 3.960317 | 22.2879 | 21.58308 | 88.88765 | 80.77162 | -9.717941e-05 | 0.09189205 | 0 | 0 | 0
9757 | 326988.5 | 2010-11-05 09:14 | 900.4585 | 7 | 22 | -0.5499932 | 3.95643 | 22.2879 | 21.58766 | 88.88765 | 80.78977 | -0.0001295567 | 0.09189205 | 0 | 0 | 0
9758 | 327018.5 | 2010-11-05 09:14 | 930.4738 | 7 | 22 | -0.5499932 | 3.952866 | 22.2879 | 21.59225 | 88.88765 | 80.80791 | -9.717941e-05 | 0.09189205 | 0 | 0 | 0
9759 | 327048.5 | 2010-11-05 09:15 | 960.4889 | 7 | 22 | -0.5501732 | 3.948978 | 22.2879 | 21.59684 | 88.88765 | 80.82603 | -9.722709e-05 | 0.09189205 | 0 | 0 | 0
9760 | 327078.5 | 2010-11-05 09:15 | 990.5042 | 7 | 22 | -0.5501732 | 3.945252 | 22.2879 | 21.60142 | 88.88765 | 80.84414 | -9.717941e-05 | 0.09189205 | 0 | 0 | 0
9761 | 327108.6 | 2010-11-05 09:16 | 1020.519 | 7 | 22 | -0.5501732 | 3.941526 | 22.2879 | 21.60601 | 88.88765 | 80.86223 | -9.717941e-05 | 0.09189205 | 0 | 0 | 0
9762 | 327138.6 | 2010-11-05 09:16 | 1050.535 | 7 | 22 | -0.5501732 | 3.937801 | 22.2879 | 21.6106 | 88.88765 | 80.8803 | -0.0001295567 | 0.09189205 | 0 | 0 | 0
9763 | 327168.6 | 2010-11-05 09:17 | 1080.55 | 7 | 22 | -0.5499932 | 3.934075 | 22.2879 | 21.61518 | 88.88765 | 80.89835 | -9.717941e-05 | 0.09189205 | 0 | 0 | 0
9764 | 327198.6 | 2010-11-05 09:17 | 1110.565 | 7 | 22 | -0.5501732 | 3.930511 | 22.2879 | 21.61977 | 88.88765 | 80.91639 | -9.717941e-05 | 0.09189205 | 0 | 0 | 0
9765 | 327228.6 | 2010-11-05 09:18 | 1140.581 | 7 | 22 | -0.5503531 | 3.926947 | 22.2879 | 21.62436 | 88.88765 | 80.93441 | -3.242493e-05 | 0.09189205 | 0 | 0 | 0
9766 | 327258.6 | 2010-11-05 09:18 | 1170.596 | 7 | 22 | -0.5501732 | 3.923059 | 22.2879 | 21.62894 | 88.88765 | 80.95241 | -0.0001296043 | 0.09189205 | 0 | 0 | 0
9767 | 327288.6 | 2010-11-05 09:19 | 1200.611 | 7 | 22 | -0.5501732 | 3.919333 | 22.2879 | 21.63353 | 88.88765 | 80.9704 | -0.0001296043 | 0.09189205 | 0 | 0 | 0
9768 | 327318.7 | 2010-11-05 09:19 | 1230.626 | 7 | 22 | -0.5499932 | 3.915932 | 22.2879 | 21.63812 | 88.88765 | 80.98837 | -6.480217e-05 | 0.09189205 | 0 | 0 | 0
9769 | 327348.7 | 2010-11-05 09:20 | 1260.642 | 7 | 22 | -0.5501732 | 3.912206 | 22.2879 | 21.6427 | 88.88765 | 81.00632 | -9.717941e-05 | 0.09189205 | 0 | 0 | 0
9770 | 327378.7 | 2010-11-05 09:20 | 1290.657 | 7 | 22 | -0.5499932 | 3.908804 | 22.2879 | 21.64729 | 88.88765 | 81.02426 | -9.717941e-05 | 0.09189205 | 0 | 0 | 0
9771 | 327408.7 | 2010-11-05 09:21 | 1320.672 | 7 | 22 | -0.5501732 | 3.90524 | 22.2879 | 21.65188 | 88.88765 | 81.04218 | -3.237724e-05 | 0.09189205 | 0 | 0 | 0
9772 | 327438.7 | 2010-11-05 09:21 | 1350.688 | 7 | 22 | -0.5501732 | 3.901515 | 22.2879 | 21.65646 | 88.88765 | 81.06008 | -9.717941e-05 | 0.09189205 | 0 | 0 | 0
9773 | 327468.7 | 2010-11-05 09:22 | 1380.703 | 7 | 22 | -0.5503531 | 3.898113 | 22.2879 | 21.66105 | 88.88765 | 81.07797 | -9.722709e-05 | 0.09189205 | 0 | 0 | 0
9774 | 327498.8 | 2010-11-05 09:22 | 1410.718 | 7 | 22 | -0.5498133 | 3.894711 | 22.2879 | 21.66564 | 88.88765 | 81.09584 | -0.0001296043 | 0.09189205 | 0 | 0 | 0
9775 | 327528.8 | 2010-11-05 09:23 | 1440.733 | 7 | 22 | -0.5498133 | 3.891633 | 22.2879 | 21.67023 | 88.88765 | 81.1137 | -3.237724e-05 | 0.09189205 | 0 | 0 | 0
9776 | 327558.8 | 2010-11-05 09:23 | 1470.749 | 7 | 22 | -0.5499932 | 3.888069 | 22.2879 | 21.67481 | 88.88765 | 81.13154 | -9.717941e-05 | 0.09189205 | 0 | 0 | 0
9777 | 327588.8 | 2010-11-05 09:24 | 1500.764 | 7 | 22 | -0.5501732 | 3.884667 | 22.2879 | 21.6794 | 88.88765 | 81.14936 | -9.717941e-05 | 0.09189205 | 0 | 0 | 0
9778 | 327618.8 | 2010-11-05 09:24 | 1530.779 | 7 | 22 | -0.5501732 | 3.881265 | 22.2879 | 21.68399 | 88.88765 | 81.16718 | -9.722709e-05 | 0.09189205 | 0 | 0 | 0
9779 | 327648.8 | 2010-11-05 09:25 | 1560.795 | 7 | 22 | -0.5501732 | 3.877702 | 22.2879 | 21.68857 | 88.88765 | 81.18497 | -9.717941e-05 | 0.09189205 | 0 | 0 | 0
9780 | 327678.8 | 2010-11-05 09:25 | 1590.81 | 7 | 22 | -0.5501732 | 3.874462 | 22.2879 | 21.69316 | 88.88765 | 81.20275 | -9.717941e-05 | 0.09189205 | 0 | 0 | 0
9781 | 327708.9 | 2010-11-05 09:26 | 1620.825 | 7 | 22 | -0.5503531 | 3.87106 | 22.2879 | 21.69775 | 88.88765 | 81.22052 | -6.475449e-05 | 0.09189205 | 0 | 0 | 0
9782 | 327738.9 | 2010-11-05 09:26 | 1650.825 | 7 | 22 | -0.5499932 | 3.867982 | 22.2879 | 21.70233 | 88.88765 | 81.23826 | -6.480217e-05 | 0.09189205 | 0 | 0 | 0
9783 | 327768.9 | 2010-11-05 09:27 | 1680.84 | 7 | 22 | -0.5505331 | 3.86458 | 22.2879 | 21.70692 | 88.88765 | 81.25599 | -9.717941e-05 | 0.09189205 | 0 | 0 | 0
9784 | 327798.9 | 2010-11-05 09:27 | 1710.855 | 7 | 22 | -0.5501732 | 3.861179 | 22.2879 | 21.71151 | 88.88765 | 81.27371 | -0.0001295567 | 0.09189205 | 0 | 0 | 0
9785 | 327828.9 | 2010-11-05 09:28 | 1740.871 | 7 | 22 | -0.5499932 | 3.858101 | 22.2879 | 21.71609 | 88.88765 | 81.29141 | -9.722709e-05 | 0.09189205 | 0 | 0 | 0
9786 | 327858.9 | 2010-11-05 09:28 | 1770.886 | 7 | 22 | -0.5503531 | 3.854699 | 22.2879 | 21.72068 | 88.88765 | 81.3091 | -9.717941e-05 | 0.09189205 | 0 | 0 | 0
9787 | 327888.9 | 2010-11-05 09:29 | 1800.901 | 7 | 22 | -0.5501732 | 3.851621 | 22.2879 | 21.72527 | 88.88765 | 81.32678 | -9.717941e-05 | 0.09189205 | 0 | 0 | 0
9788 | 327919 | 2010-11-05 09:29 | 1830.916 | 7 | 22 | -0.5499932 | 3.848705 | 22.2879 | 21.72985 | 88.88765 | 81.34444 | -6.475449e-05 | 0.09189205 | 0 | 0 | 0
9789 | 327949 | 2010-11-05 09:30 | 1860.932 | 7 | 22 | -0.5501732 | 3.845465 | 22.2879 | 21.73444 | 88.88765 | 81.36208 | -6.480217e-05 | 0.09189205 | 0 | 0 | 0
9790 | 327979 | 2010-11-05 09:30 | 1890.947 | 7 | 22 | -0.5501732 | 3.842226 | 22.2879 | 21.73903 | 88.88765 | 81.37971 | -9.717941e-05 | 0.09189205 | 0 | 0 | 0
9791 | 328009 | 2010-11-05 09:31 | 1920.962 | 7 | 22 | -0.5499932 | 3.83931 | 22.2879 | 21.74361 | 88.88765 | 81.39733 | -6.480217e-05 | 0.09189205 | 0 | 0 | 0
9792 | 328039 | 2010-11-05 09:31 | 1950.978 | 7 | 22 | -0.5501732 | 3.83607 | 22.2879 | 21.7482 | 88.88765 | 81.41493 | -9.717941e-05 | 0.09189205 | 0 | 0 | 0
9793 | 328069 | 2010-11-05 09:32 | 1980.993 | 7 | 22 | -0.5501732 | 3.833316 | 22.2879 | 21.75279 | 88.88765 | 81.43252 | -6.475449e-05 | 0.09189205 | 0 | 0 | 0
9794 | 328099 | 2010-11-05 09:32 | 2011.008 | 7 | 22 | -0.5501732 | 3.830238 | 22.2879 | 21.75737 | 88.88765 | 81.4501 | -6.480217e-05 | 0.09189205 | 0 | 0 | 0
9795 | 328129.1 | 2010-11-05 09:33 | 2041.024 | 7 | 22 | -0.5503531 | 3.82716 | 22.2879 | 21.76196 | 88.88765 | 81.46766 | -9.717941e-05 | 0.09189205 | 0 | 0 | 0
9796 | 328159.1 | 2010-11-05 09:33 | 2071.039 | 7 | 22 | -0.5501732 | 3.824244 | 22.2879 | 21.76655 | 88.88765 | 81.48521 | -6.480217e-05 | 0.09189205 | 0 | 0 | 0
9797 | 328189.1 | 2010-11-05 09:34 | 2101.054 | 7 | 22 | -0.5501732 | 3.821167 | 22.2879 | 21.77113 | 88.88765 | 81.50274 | -9.722709e-05 | 0.09189205 | 0 | 0 | 0
9798 | 328219.1 | 2010-11-05 09:34 | 2131.069 | 7 | 22 | -0.5501732 | 3.818413 | 22.2879 | 21.77572 | 88.88765 | 81.52026 | -9.717941e-05 | 0.09189205 | 0 | 0 | 0
9799 | 328249.1 | 2010-11-05 09:35 | 2161.084 | 7 | 22 | -0.5501732 | 3.815497 | 22.2879 | 21.78031 | 88.88765 | 81.53777 | -9.717941e-05 | 0.09189205 | 0 | 0 | 0
9800 | 328279.1 | 2010-11-05 09:35 | 2191.1 | 7 | 22 | -0.5501732 | 3.812581 | 22.2879 | 21.7849 | 88.88765 | 81.55527 | -6.480217e-05 | 0.09189205 | 0 | 0 | 0
9801 | 328309.2 | 2010-11-05 09:36 | 2221.115 | 7 | 22 | -0.5499932 | 3.809665 | 22.2879 | 21.78948 | 88.88765 | 81.57275 | -6.480217e-05 | 0.09189205 | 0 | 0 | 0
9802 | 328339.2 | 2010-11-05 09:36 | 2251.13 | 7 | 22 | -0.5503531 | 3.806749 | 22.2879 | 21.79407 | 88.88765 | 81.59022 | -0.0001296043 | 0.09189205 | 0 | 0 | 0
9803 | 328369.2 | 2010-11-05 09:37 | 2281.146 | 7 | 22 | -0.5499932 | 3.804157 | 22.2879 | 21.79866 | 88.88765 | 81.60767 | -6.480217e-05 | 0.09189205 | 0 | 0 | 0
9804 | 328399.2 | 2010-11-05 09:37 | 2311.161 | 7 | 22 | -0.5501732 | 3.801404 | 22.2879 | 21.80324 | 88.88765 | 81.62511 | -9.717941e-05 | 0.09189205 | 0 | 0 | 0
9805 | 328429.2 | 2010-11-05 09:38 | 2341.176 | 7 | 22 | -0.5501732 | 3.79865 | 22.2879 | 21.80783 | 88.88765 | 81.64254 | -6.480217e-05 | 0.09189205 | 0 | 0 | 0
9806 | 328459.2 | 2010-11-05 09:38 | 2371.191 | 7 | 22 | -0.5501732 | 3.795896 | 22.2879 | 21.81242 | 88.88765 | 81.65996 | -6.480217e-05 | 0.09189205 | 0 | 0 | 0
9807 | 328489.2 | 2010-11-05 09:39 | 2401.207 | 7 | 22 | -0.5503531 | 3.793304 | 22.2879 | 21.817 | 88.88765 | 81.67737 | -6.480217e-05 | 0.09189205 | 0 | 0 | 0
9808 | 328519.3 | 2010-11-05 09:39 | 2431.222 | 7 | 22 | -0.5498133 | 3.791036 | 22.2879 | 21.82159 | 88.88765 | 81.69476 | 0 | 0.09189205 | 0 | 0 | 0
9809 | 328549.3 | 2010-11-05 09:40 | 2461.237 | 7 | 22 | -0.5501732 | 3.787958 | 22.2879 | 21.82618 | 88.88765 | 81.71214 | -9.717941e-05 | 0.09189205 | 0 | 0 | 0
9810 | 328579.3 | 2010-11-05 09:40 | 2491.253 | 7 | 22 | -0.5501732 | 3.785367 | 22.2879 | 21.83076 | 88.88765 | 81.72951 | -9.717941e-05 | 0.09189205 | 0 | 0 | 0
9811 | 328609.3 | 2010-11-05 09:41 | 2521.268 | 7 | 22 | -0.5503531 | 3.782775 | 22.2879 | 21.83535 | 88.88765 | 81.74687 | -9.717941e-05 | 0.09189205 | 0 | 0 | 0
9812 | 328639.3 | 2010-11-05 09:41 | 2551.283 | 7 | 22 | -0.5501732 | 3.780345 | 22.2879 | 21.83994 | 88.88765 | 81.76422 | -6.480217e-05 | 0.09189205 | 0 | 0 | 0
9813 | 328669.3 | 2010-11-05 09:42 | 2581.298 | 7 | 22 | -0.5501732 | 3.777915 | 22.2879 | 21.84453 | 88.88765 | 81.78155 | -6.480217e-05 | 0.09189205 | 0 | 0 | 0
9814 | 328699.3 | 2010-11-05 09:42 | 2611.314 | 7 | 22 | -0.5501732 | 3.775323 | 22.2879 | 21.84911 | 88.88765 | 81.79887 | -6.480217e-05 | 0.09189205 | 0 | 0 | 0
9815 | 328729.4 | 2010-11-05 09:43 | 2641.329 | 7 | 22 | -0.5501732 | 3.772893 | 22.2879 | 21.8537 | 88.88765 | 81.81619 | -3.237724e-05 | 0.09189205 | 0 | 0 | 0
9816 | 328759.4 | 2010-11-05 09:43 | 2671.344 | 7 | 22 | -0.5503531 | 3.770301 | 22.2879 | 21.85829 | 88.88765 | 81.83349 | -6.480217e-05 | 0.09189205 | 0 | 0 | 0
9817 | 328789.4 | 2010-11-05 09:44 | 2701.36 | 7 | 22 | -0.5501732 | 3.767871 | 22.2879 | 21.86287 | 88.88765 | 81.85077 | -9.717941e-05 | 0.09189205 | 0 | 0 | 0
9818 | 328819.4 | 2010-11-05 09:44 | 2731.375 | 7 | 22 | -0.5501732 | 3.765604 | 22.2879 | 21.86746 | 88.88765 | 81.86805 | -6.480217e-05 | 0.09189205 | 0 | 0 | 0
9819 | 328849.4 | 2010-11-05 09:45 | 2761.39 | 7 | 22 | -0.5501732 | 3.763174 | 22.2879 | 21.87205 | 88.88765 | 81.88532 | -9.722709e-05 | 0.09189205 | 0 | 0 | 0
9820 | 328879.4 | 2010-11-05 09:45 | 2791.405 | 7 | 22 | -0.5501732 | 3.760906 | 22.2879 | 21.87663 | 88.88765 | 81.90258 | -9.717941e-05 | 0.09189205 | 0 | 0 | 0
9821 | 328909.5 | 2010-11-05 09:46 | 2821.421 | 7 | 22 | -0.5499932 | 3.7588 | 22.2879 | 21.88122 | 88.88765 | 81.91982 | 0 | 0.09189205 | 0 | 0 | 0
9822 | 328939.5 | 2010-11-05 09:46 | 2851.436 | 7 | 22 | -0.5501732 | 3.75637 | 22.2879 | 21.88581 | 88.88765 | 81.93706 | -9.717941e-05 | 0.09189205 | 0 | 0 | 0
9823 | 328969.5 | 2010-11-05 09:47 | 2881.451 | 7 | 22 | -0.5501732 | 3.754264 | 22.2879 | 21.89039 | 88.88765 | 81.95428 | 0 | 0.09189205 | 0 | 0 | 0
9824 | 328999.5 | 2010-11-05 09:47 | 2911.467 | 7 | 22 | -0.5501732 | 3.751996 | 22.2879 | 21.89498 | 88.88765 | 81.9715 | -6.480217e-05 | 0.09189205 | 0 | 0 | 0
9825 | 329029.5 | 2010-11-05 09:48 | 2941.482 | 7 | 22 | -0.5501732 | 3.74989 | 22.2879 | 21.89957 | 88.88765 | 81.9887 | -6.480217e-05 | 0.09189205 | 0 | 0 | 0
9826 | 329059.5 | 2010-11-05 09:48 | 2971.497 | 7 | 22 | -0.5501732 | 3.747622 | 22.2879 | 21.90415 | 88.88765 | 82.0059 | -6.480217e-05 | 0.09189205 | 0 | 0 | 0
9827 | 329089.5 | 2010-11-05 09:49 | 3001.512 | 7 | 22 | -0.5501732 | 3.745517 | 22.2879 | 21.90874 | 88.88765 | 82.02308 | -6.480217e-05 | 0.09189205 | 0 | 0 | 0
9828 | 329119.6 | 2010-11-05 09:49 | 3031.528 | 7 | 22 | -0.5501732 | 3.743411 | 22.2879 | 21.91333 | 88.88765 | 82.04026 | -3.242493e-05 | 0.09189205 | 0 | 0 | 0
9829 | 329149.6 | 2010-11-05 09:50 | 3061.543 | 7 | 22 | -0.5501732 | 3.741305 | 22.2879 | 21.91792 | 88.88765 | 82.05743 | -6.475449e-05 | 0.09189205 | 0 | 0 | 0
9830 | 329179.6 | 2010-11-05 09:50 | 3091.558 | 7 | 22 | -0.5501732 | 3.739199 | 22.2879 | 21.9225 | 88.88765 | 82.07458 | -6.480217e-05 | 0.09189205 | 0 | 0 | 0
9831 | 329209.6 | 2010-11-05 09:51 | 3121.574 | 7 | 22 | -0.5501732 | 3.737255 | 22.2879 | 21.92709 | 88.88765 | 82.09173 | -3.242493e-05 | 0.09189205 | 0 | 0 | 0
9832 | 329239.6 | 2010-11-05 09:51 | 3151.589 | 7 | 22 | -0.5499932 | 3.735311 | 22.2879 | 21.93168 | 88.88765 | 82.10887 | -3.242493e-05 | 0.09189205 | 0 | 0 | 0
9833 | 329269.6 | 2010-11-05 09:52 | 3181.604 | 7 | 22 | -0.5501732 | 3.733367 | 22.2879 | 21.93626 | 88.88765 | 82.12599 | -3.237724e-05 | 0.09189205 | 0 | 0 | 0
9834 | 329299.7 | 2010-11-05 09:52 | 3211.619 | 7 | 22 | -0.5501732 | 3.731423 | 22.2879 | 21.94085 | 88.88765 | 82.14311 | -3.237724e-05 | 0.09189205 | 0 | 0 | 0
9835 | 329329.7 | 2010-11-05 09:53 | 3241.635 | 7 | 22 | -0.5499932 | 3.729317 | 22.2879 | 21.94544 | 88.88765 | 82.16022 | -6.480217e-05 | 0.09189205 | 0 | 0 | 0
9836 | 329359.7 | 2010-11-05 09:53 | 3271.65 | 7 | 22 | -0.5501732 | 3.727374 | 22.2879 | 21.95002 | 88.88765 | 82.17732 | -9.717941e-05 | 0.09189205 | 0 | 0 | 0
9837 | 329389.7 | 2010-11-05 09:54 | 3301.665 | 7 | 22 | -0.5501732 | 3.725592 | 22.2879 | 21.95461 | 88.88765 | 82.19441 | -3.237724e-05 | 0.09189205 | 0 | 0 | 0
9838 | 329419.7 | 2010-11-05 09:54 | 3331.68 | 7 | 22 | -0.5501732 | 3.723648 | 22.2879 | 21.9592 | 88.88765 | 82.2115 | -3.242493e-05 | 0.09189205 | 0 | 0 | 0
9839 | 329449.7 | 2010-11-05 09:55 | 3361.696 | 7 | 22 | -0.5501732 | 3.721704 | 22.2879 | 21.96378 | 88.88765 | 82.22857 | -6.480217e-05 | 0.09189205 | 0 | 0 | 0
9840 | 329479.7 | 2010-11-05 09:55 | 3391.711 | 7 | 22 | -0.5499932 | 3.719922 | 22.2879 | 21.96837 | 88.88765 | 82.24564 | -9.722709e-05 | 0.09189205 | 0 | 0 | 0
9841 | 329509.8 | 2010-11-05 09:56 | 3421.726 | 7 | 22 | -0.5501732 | 3.71814 | 22.2879 | 21.97296 | 88.88765 | 82.2627 | -3.242493e-05 | 0.09189205 | 0 | 0 | 0
9842 | 329539.8 | 2010-11-05 09:56 | 3451.742 | 7 | 22 | -0.5499932 | 3.716358 | 22.2879 | 21.97754 | 88.88765 | 82.27975 | -3.242493e-05 | 0.09189205 | 0 | 0 | 0
9843 | 329569.8 | 2010-11-05 09:57 | 3481.757 | 7 | 22 | -0.5501732 | 3.714576 | 22.2879 | 21.98213 | 88.88765 | 82.29679 | -3.237724e-05 | 0.09189205 | 0 | 0 | 0
9844 | 329599.8 | 2010-11-05 09:57 | 3511.772 | 7 | 22 | -0.5503531 | 3.71247 | 22.2879 | 21.98672 | 88.88765 | 82.31382 | -9.717941e-05 | 0.09189205 | 0 | 0 | 0
9845 | 329629.8 | 2010-11-05 09:58 | 3541.787 | 7 | 22 | -0.5501732 | 3.711012 | 22.2879 | 21.9913 | 88.88765 | 82.33085 | 0 | 0.09189205 | 0 | 0 | 0
9846 | 329659.8 | 2010-11-05 09:58 | 3571.803 | 7 | 22 | -0.5503531 | 3.709069 | 22.2879 | 21.99589 | 88.88765 | 82.34786 | -6.475449e-05 | 0.09189205 | 0 | 0 | 0
9847 | 329689.9 | 2010-11-05 09:59 | 3601.818 | 7 | 22 | -0.5499932 | 3.707448 | 22.2879 | 22.00048 | 88.88765 | 82.36487 | 0 | 0.09189205 | 0 | 0 | 0
9848 | 329719.9 | 2010-11-05 09:59 | 3631.833 | 7 | 22 | -0.5499932 | 3.705667 | 22.2879 | 22.00506 | 88.88765 | 82.38187 | -6.480217e-05 | 0.09189205 | 0 | 0 | 0
9849 | 329749.9 | 2010-11-05 10:00 | 3661.849 | 7 | 22 | -0.5501732 | 3.704209 | 22.2879 | 22.00965 | 88.88765 | 82.39887 | -3.242493e-05 | 0.09189205 | 0 | 0 | 0
9850 | 329779.9 | 2010-11-05 10:00 | 3691.864 | 7 | 22 | -0.5499932 | 3.702427 | 22.2879 | 22.01424 | 88.88765 | 82.41585 | 0 | 0.09189205 | 0 | 0 | 0
9851 | 329809.9 | 2010-11-05 10:01 | 3721.879 | 7 | 22 | -0.5499932 | 3.700645 | 22.2879 | 22.01882 | 88.88765 | 82.43283 | -6.475449e-05 | 0.09189205 | 0 | 0 | 0
9852 | 329839.9 | 2010-11-05 10:01 | 3751.894 | 7 | 22 | -0.5499932 | 3.699187 | 22.2879 | 22.02341 | 88.88765 | 82.4498 | 0 | 0.09189205 | 0 | 0 | 0
9853 | 329869.9 | 2010-11-05 10:02 | 3781.91 | 7 | 22 | -0.5501732 | 3.697567 | 22.2879 | 22.028 | 88.88765 | 82.46676 | -3.242493e-05 | 0.09189205 | 0 | 0 | 0
9854 | 329900 | 2010-11-05 10:02 | 3811.925 | 7 | 22 | -0.5501732 | 3.695785 | 22.2879 | 22.03258 | 88.88765 | 82.48372 | -6.480217e-05 | 0.09189205 | 0 | 0 | 0
9855 | 329930 | 2010-11-05 10:03 | 3841.94 | 7 | 22 | -0.5501732 | 3.694327 | 22.2879 | 22.03717 | 88.88765 | 82.50067 | -3.242493e-05 | 0.09189205 | 0 | 0 | 0
9856 | 329960 | 2010-11-05 10:03 | 3871.956 | 7 | 22 | -0.5499932 | 3.692707 | 22.2879 | 22.04176 | 88.88765 | 82.51761 | -6.480217e-05 | 0.09189205 | 0 | 0 | 0
9857 | 329990 | 2010-11-05 10:04 | 3901.971 | 7 | 22 | -0.5501732 | 3.691249 | 22.2879 | 22.04634 | 88.88765 | 82.53454 | -3.237724e-05 | 0.09189205 | 0 | 0 | 0
9858 | 330020 | 2010-11-05 10:04 | 3931.986 | 7 | 22 | -0.5501732 | 3.68963 | 22.2879 | 22.05093 | 88.88765 | 82.55147 | -3.237724e-05 | 0.09189205 | 0 | 0 | 0
9859 | 330050 | 2010-11-05 10:05 | 3962.001 | 7 | 22 | -0.5501732 | 3.688172 | 22.2879 | 22.05552 | 88.88765 | 82.56839 | -3.237724e-05 | 0.09189205 | 0 | 0 | 0
9860 | 330080.1 | 2010-11-05 10:05 | 3992.017 | 7 | 22 | -0.5499932 | 3.686714 | 22.2879 | 22.0601 | 88.88765 | 82.5853 | -9.717941e-05 | 0.09189205 | 0 | 0 | 0
9861 | 330110.1 | 2010-11-05 10:06 | 4022.032 | 7 | 22 | -0.5499932 | 3.685256 | 22.2879 | 22.06469 | 88.88765 | 82.60221 | -3.237724e-05 | 0.09189205 | 0 | 0 | 0
9862 | 330140.1 | 2010-11-05 10:06 | 4052.047 | 7 | 22 | -0.5501732 | 3.683798 | 22.2879 | 22.06928 | 88.88765 | 82.61911 | -3.237724e-05 | 0.09189205 | 0 | 0 | 0
9863 | 330170.1 | 2010-11-05 10:07 | 4082.063 | 7 | 22 | -0.5499932 | 3.682502 | 22.2879 | 22.07386 | 88.88765 | 82.63601 | 0 | 0.09189205 | 0 | 0 | 0
9864 | 330200.1 | 2010-11-05 10:07 | 4112.078 | 7 | 22 | -0.5499932 | 3.681044 | 22.2879 | 22.07845 | 88.88765 | 82.65289 | 0 | 0.09189205 | 0 | 0 | 0
9865 | 330230.1 | 2010-11-05 10:08 | 4142.093 | 7 | 22 | -0.5501732 | 3.679748 | 22.2879 | 22.08304 | 88.88765 | 82.66977 | 0 | 0.09189205 | 0 | 0 | 0
9866 | 330260.1 | 2010-11-05 10:08 | 4172.108 | 7 | 22 | -0.5499932 | 3.67829 | 22.2879 | 22.08762 | 88.88765 | 82.68665 | -6.475449e-05 | 0.09189205 | 0 | 0 | 0
9867 | 330290.2 | 2010-11-05 10:09 | 4202.124 | 7 | 22 | -0.5501732 | 3.676832 | 22.2879 | 22.09221 | 88.88765 | 82.70352 | -6.475449e-05 | 0.09189205 | 0 | 0 | 0
9868 | 330320.2 | 2010-11-05 10:09 | 4232.139 | 7 | 22 | -0.5501732 | 3.675374 | 22.2879 | 22.0968 | 88.88765 | 82.72038 | -6.480217e-05 | 0.09189205 | 0 | 0 | 0
9869 | 330350.2 | 2010-11-05 10:10 | 4262.154 | 7 | 22 | -0.5499932 | 3.674402 | 22.2879 | 22.10138 | 88.88765 | 82.73724 | -3.237724e-05 | 0.09189205 | 0 | 0 | 0
9870 | 330380.2 | 2010-11-05 10:10 | 4292.17 | 7 | 22 | -0.5501732 | 3.673106 | 22.2879 | 22.10597 | 88.88765 | 82.75409 | 0 | 0.09189205 | 0 | 0 | 0
9871 | 330410.2 | 2010-11-05 10:11 | 4322.185 | 7 | 22 | -0.5501732 | 3.671648 | 22.2879 | 22.11056 | 88.88765 | 82.77093 | -3.242493e-05 | 0.09189205 | 0 | 0 | 0
9872 | 330440.2 | 2010-11-05 10:11 | 4352.2 | 7 | 22 | -0.5499932 | 3.670514 | 22.2879 | 22.11514 | 88.88765 | 82.78777 | -3.242493e-05 | 0.09189205 | 0 | 0 | 0
9873 | 330470.3 | 2010-11-05 10:12 | 4382.215 | 7 | 22 | -0.5501732 | 3.669219 | 22.2879 | 22.11973 | 88.88765 | 82.8046 | -3.237724e-05 | 0.09189205 | 0 | 0 | 0
9874 | 330500.3 | 2010-11-05 10:12 | 4412.231 | 7 | 22 | -0.5499932 | 3.668085 | 22.2879 | 22.12432 | 88.88765 | 82.82143 | 0 | 0.09189205 | 0 | 0 | 0
9875 | 330530.3 | 2010-11-05 10:13 | 4442.246 | 7 | 22 | -0.5499932 | 3.666789 | 22.2879 | 22.1289 | 88.88765 | 82.83825 | -3.242493e-05 | 0.09189205 | 0 | 0 | 0
9876 | 330560.3 | 2010-11-05 10:13 | 4472.261 | 7 | 22 | -0.5499932 | 3.665493 | 22.2879 | 22.13349 | 88.88765 | 82.85507 | 0 | 0.09189205 | 0 | 0 | 0
9877 | 330590.3 | 2010-11-05 10:14 | 4502.276 | 7 | 22 | -0.5501732 | 3.664359 | 22.2879 | 22.13808 | 88.88765 | 82.87188 | -3.237724e-05 | 0.09189205 | 0 | 0 | 0
9878 | 330620.3 | 2010-11-05 10:14 | 4532.292 | 7 | 22 | -0.5499932 | 3.663063 | 22.2879 | 22.14267 | 88.88765 | 82.88868 | -6.480217e-05 | 0.09189205 | 0 | 0 | 0
9879 | 330650.3 | 2010-11-05 10:15 | 4562.307 | 7 | 22 | -0.5503531 | 3.661767 | 22.2879 | 22.14725 | 88.88765 | 82.90548 | -3.237724e-05 | 0.09189205 | 0 | 0 | 0
9880 | 330680.4 | 2010-11-05 10:15 | 4592.322 | 7 | 22 | -0.5501732 | 3.660471 | 22.2879 | 22.15184 | 88.88765 | 82.92227 | -6.480217e-05 | 0.09189205 | 0 | 0 | 0
9881 | 330710.4 | 2010-11-05 10:16 | 4622.338 | 7 | 22 | -0.5501732 | 3.659337 | 22.2879 | 22.15643 | 88.88765 | 82.93906 | -3.237724e-05 | 0.09189205 | 0 | 0 | 0
9882 | 330740.4 | 2010-11-05 10:16 | 4652.353 | 7 | 22 | -0.5501732 | 3.658203125 | 22.2879 | 22.16101 | 88.88765 | 82.95584 | -3.237724e-05 | 0.09189205 | 0 | 0 | 0
9883 | 330770.4 | 2010-11-05 10:17 | 4682.368 | 7 | 22 | -0.5499932 | 3.656907 | 22.2879 | 22.1656 | 88.88765 | 82.97262 | -6.480217e-05 | 0.09189205 | 0 | 0 | 0
9884 | 330800.4 | 2010-11-05 10:17 | 4712.384 | 7 | 22 | -0.5501732 | 3.655773 | 22.2879 | 22.17019 | 88.88765 | 82.98939 | -3.242493e-05 | 0.09189205 | 0 | 0 | 0
9885 | 330830.4 | 2010-11-05 10:18 | 4742.399 | 7 | 22 | -0.5499932 | 3.654639 | 22.2879 | 22.17477 | 88.88765 | 83.00615 | 3.237724e-05 | 0.09189205 | 0 | 0 | 0
9886 | 330860.4 | 2010-11-05 10:18 | 4772.414 | 7 | 22 | -0.5501732 | 3.653019 | 22.2879 | 22.17936 | 88.88765 | 83.02291 | -6.480217e-05 | 0.09189205 | 0 | 0 | 0
9887 | 330890.5 | 2010-11-05 10:19 | 4802.429 | 7 | 22 | -0.5501732 | 3.651886 | 22.2879 | 22.18395 | 88.88765 | 83.03967 | 0 | 0.09189205 | 0 | 0 | 0
9888 | 330920.5 | 2010-11-05 10:19 | 4832.445 | 7 | 22 | -0.5501732 | 3.650589 | 22.2879 | 22.18853 | 88.88765 | 83.05641 | -6.480217e-05 | 0.09189205 | 0 | 0 | 0
9889 | 330950.5 | 2010-11-05 10:20 | 4862.46 | 7 | 22 | -0.5501732 | 3.649293 | 22.2879 | 22.19312 | 88.88765 | 83.07316 | -3.242493e-05 | 0.09189205 | 0 | 0 | 0
9890 | 330980.5 | 2010-11-05 10:20 | 4892.475 | 7 | 22 | -0.5499932 | 3.647835 | 22.2879 | 22.19771 | 88.88765 | 83.08989 | -6.480217e-05 | 0.09189205 | 0 | 0 | 0
9891 | 331010.5 | 2010-11-05 10:21 | 4922.491 | 7 | 22 | -0.5501732 | 3.64654 | 22.2879 | 22.20229 | 88.88765 | 83.10662 | -3.237724e-05 | 0.09189205 | 0 | 0 | 0
9892 | 331040.5 | 2010-11-05 10:21 | 4952.506 | 7 | 22 | -0.5501732 | 3.645244 | 22.2879 | 22.20688 | 88.88765 | 83.12334 | -6.480217e-05 | 0.09189205 | 0 | 0 | 0
9893 | 331070.6 | 2010-11-05 10:22 | 4982.521 | 7 | 22 | -0.5499932 | 3.643786 | 22.2879 | 22.21147 | 88.88765 | 83.14006 | -3.242493e-05 | 0.09189205 | 0 | 0 | 0
9894 | 331100.6 | 2010-11-05 10:22 | 5012.536 | 7 | 22 | -0.5501732 | 3.642328 | 22.2879 | 22.21605 | 88.88765 | 83.15677 | -6.480217e-05 | 0.09189205 | 0 | 0 | 0
9895 | 331130.6 | 2010-11-05 10:23 | 5042.552 | 7 | 22 | -0.5501732 | 3.641032 | 22.2879 | 22.22064 | 88.88765 | 83.17347 | 0 | 0.09189205 | 0 | 0 | 0
9896 | 331160.6 | 2010-11-05 10:23 | 5072.567 | 7 | 22 | -0.5501732 | 3.639736 | 22.2879 | 22.22523 | 88.88765 | 83.19017 | 3.237724e-05 | 0.09189205 | 0 | 0 | 0
9897 | 331190.6 | 2010-11-05 10:24 | 5102.582 | 7 | 22 | -0.5501732 | 3.638116 | 22.2879 | 22.22981 | 88.88765 | 83.20686 | -3.237724e-05 | 0.09189205 | 0 | 0 | 0
9898 | 331220.6 | 2010-11-05 10:24 | 5132.597 | 7 | 22 | -0.5499932 | 3.636496 | 22.2879 | 22.2344 | 88.88765 | 83.22354 | -3.237724e-05 | 0.09189205 | 0 | 0 | 0
9899 | 331250.6 | 2010-11-05 10:25 | 5162.613 | 7 | 22 | -0.5501732 | 3.635038 | 22.2879 | 22.23899 | 88.88765 | 83.24022 | -3.237724e-05 | 0.09189205 | 0 | 0 | 0
9900 | 331280.7 | 2010-11-05 10:25 | 5192.628 | 7 | 22 | -0.5499932 | 3.633256 | 22.2879 | 22.24357 | 88.88765 | 83.25689 | -3.237724e-05 | 0.09189205 | 0 | 0 | 0
9901 | 331310.7 | 2010-11-05 10:26 | 5222.643 | 7 | 22 | -0.5501732 | 3.631636 | 22.2879 | 22.24816 | 88.88765 | 83.27355 | -3.242493e-05 | 0.09189205 | 0 | 0 | 0
9902 | 331340.7 | 2010-11-05 10:26 | 5252.659 | 7 | 22 | -0.5501732 | 3.629854 | 22.2879 | 22.25275 | 88.88765 | 83.2902 | -6.480217e-05 | 0.09189205 | 0 | 0 | 0
9903 | 331370.7 | 2010-11-05 10:27 | 5282.674 | 7 | 22 | -0.5499932 | 3.628235 | 22.2879 | 22.25733 | 88.88765 | 83.30685 | -3.237724e-05 | 0.09189205 | 0 | 0 | 0
9904 | 331400.7 | 2010-11-05 10:27 | 5312.689 | 7 | 22 | -0.5501732 | 3.626453 | 22.2879 | 22.26192 | 88.88765 | 83.32349 | -6.480217e-05 | 0.09189205 | 0 | 0 | 0
9905 | 331430.7 | 2010-11-05 10:28 | 5342.704 | 7 | 22 | -0.5501732 | 3.624509 | 22.2879 | 22.26651 | 88.88765 | 83.34012 | -9.717941e-05 | 0.09189205 | 0 | 0 | 0
9906 | 331460.8 | 2010-11-05 10:28 | 5372.72 | 7 | 22 | -0.5499932 | 3.622727 | 22.2879 | 22.27109 | 88.88765 | 83.35674 | -3.237724e-05 | 0.09189205 | 0 | 0 | 0
9907 | 331490.8 | 2010-11-05 10:29 | 5402.735 | 7 | 22 | -0.5499932 | 3.620945 | 22.2879 | 22.27568 | 88.88765 | 83.37335 | -3.242493e-05 | 0.09189205 | 0 | 0 | 0
9908 | 331520.8 | 2010-11-05 10:29 | 5432.75 | 7 | 22 | -0.5499932 | 3.618677 | 22.2879 | 22.28027 | 88.88765 | 83.38995 | -6.480217e-05 | 0.09189205 | 0 | 0 | 0
9909 | 331550.8 | 2010-11-05 10:30 | 5462.766 | 7 | 22 | -0.5503531 | 3.616571 | 22.2879 | 22.28486 | 88.88765 | 83.40654 | -9.722709e-05 | 0.09189205 | 0 | 0 | 0
9910 | 331580.8 | 2010-11-05 10:30 | 5492.781 | 7 | 22 | -0.5499932 | 3.614789 | 22.2879 | 22.28944 | 88.88765 | 83.42313 | 0 | 0.09189205 | 0 | 0 | 0
9911 | 331610.8 | 2010-11-05 10:31 | 5522.796 | 7 | 22 | -0.5501732 | 3.61236 | 22.2879 | 22.29403 | 88.88765 | 83.4397 | -3.237724e-05 | 0.09189205 | 0 | 0 | 0
9912 | 331640.8 | 2010-11-05 10:31 | 5552.811 | 7 | 22 | -0.5499932 | 3.610092 | 22.2879 | 22.29862 | 88.88765 | 83.45626 | 0 | 0.09189205 | 0 | 0 | 0
9913 | 331670.9 | 2010-11-05 10:32 | 5582.827 | 7 | 22 | -0.5501732 | 3.607662 | 22.2879 | 22.3032 | 88.88765 | 83.47282 | -6.480217e-05 | 0.09189205 | 0 | 0 | 0
9914 | 331700.9 | 2010-11-05 10:32 | 5612.842 | 7 | 22 | -0.5501732 | 3.605232 | 22.2879 | 22.30779 | 88.88765 | 83.48936 | -6.480217e-05 | 0.09189205 | 0 | 0 | 0
9915 | 331730.9 | 2010-11-05 10:33 | 5642.857 | 7 | 22 | -0.5501732 | 3.602802 | 22.2879 | 22.31238 | 88.88765 | 83.50589 | -6.475449e-05 | 0.09189205 | 0 | 0 | 0
9916 | 331760.9 | 2010-11-05 10:33 | 5672.873 | 7 | 22 | -0.5501732 | 3.600048 | 22.2879 | 22.31696 | 88.88765 | 83.52241 | -9.717941e-05 | 0.09189205 | 0 | 0 | 0
9917 | 331790.9 | 2010-11-05 10:34 | 5702.888 | 7 | 22 | -0.5499932 | 3.597618 | 22.2879 | 22.32155 | 88.88765 | 83.53892 | -6.480217e-05 | 0.09189205 | 0 | 0 | 0
9918 | 331820.9 | 2010-11-05 10:34 | 5732.903 | 7 | 22 | -0.5501732 | 3.594702 | 22.2879 | 22.32614 | 88.88765 | 83.55541 | -9.717941e-05 | 0.09189205 | 0 | 0 | 0
9919 | 331851 | 2010-11-05 10:35 | 5762.919 | 7 | 22 | -0.5501732 | 3.59211 | 22.2879 | 22.33072 | 88.88765 | 83.5719 | -6.480217e-05 | 0.09189205 | 0 | 0 | 0
9920 | 331881 | 2010-11-05 10:35 | 5792.934 | 7 | 22 | -0.5501732 | 3.589357 | 22.2879 | 22.33531 | 88.88765 | 83.58837 | -6.480217e-05 | 0.09189205 | 0 | 0 | 0
9921 | 331911 | 2010-11-05 10:36 | 5822.949 | 7 | 22 | -0.5501732 | 3.586441 | 22.2879 | 22.3399 | 88.88765 | 83.60482 | -6.480217e-05 | 0.09189205 | 0 | 0 | 0
9922 | 331941 | 2010-11-05 10:36 | 5852.964 | 7 | 22 | -0.5501732 | 3.583525 | 22.2879 | 22.34448 | 88.88765 | 83.62127 | -0.0001296043 | 0.09189205 | 0 | 0 | 0
9923 | 331971 | 2010-11-05 10:37 | 5882.98 | 7 | 22 | -0.5503531 | 3.580609 | 22.2879 | 22.34907 | 88.88765 | 83.6377 | -0.0001296043 | 0.09189205 | 0 | 0 | 0
9924 | 332001 | 2010-11-05 10:37 | 5912.995 | 7 | 22 | -0.5499932 | 3.577693 | 22.2879 | 22.35366 | 88.88765 | 83.65411 | -6.480217e-05 | 0.09189205 | 0 | 0 | 0
9925 | 332031 | 2010-11-05 10:38 | 5943.01 | 7 | 22 | -0.5501732 | 3.574453 | 22.2879 | 22.35824 | 88.88765 | 83.67051 | -6.480217e-05 | 0.09189205 | 0 | 0 | 0
9926 | 332061.1 | 2010-11-05 10:38 | 5973.025 | 7 | 22 | -0.5501732 | 3.571052 | 22.2879 | 22.36283 | 88.88765 | 83.6869 | -9.717941e-05 | 0.09189205 | 0 | 0 | 0
9927 | 332091.1 | 2010-11-05 10:39 | 6003.041 | 7 | 22 | -0.5499932 | 3.56765 | 22.2879 | 22.36742 | 88.88765 | 83.70327 | -9.717941e-05 | 0.09189205 | 0 | 0 | 0
9928 | 332121.1 | 2010-11-05 10:39 | 6033.056 | 7 | 22 | -0.5501732 | 3.563762 | 22.2879 | 22.372 | 88.88765 | 83.71963 | -0.0001296043 | 0.09189205 | 0 | 0 | 0
9929 | 332151.1 | 2010-11-05 10:40 | 6063.071 | 7 | 22 | -0.5499932 | 3.559874 | 22.2879 | 22.37659 | 88.88765 | 83.73596 | -6.480217e-05 | 0.09189205 | 0 | 0 | 0
9930 | 332181.1 | 2010-11-05 10:40 | 6093.086 | 7 | 22 | -0.5501732 | 3.555014 | 22.2879 | 22.38118 | 88.88765 | 83.75228 | -9.722709e-05 | 0.09189205 | 0 | 0 | 0
9931 | 332211.1 | 2010-11-05 10:41 | 6123.102 | 7 | 22 | -0.5501732 | 3.549993 | 22.2879 | 22.38576 | 88.88765 | 83.76858 | -9.717941e-05 | 0.09189205 | 0 | 0 | 0
9932 | 332241.2 | 2010-11-05 10:41 | 6153.117 | 7 | 22 | -0.5503531 | 3.543999 | 22.2879 | 22.39035 | 88.88765 | 83.78485 | -0.0001944065 | 0.09189205 | 0 | 0 | 0
9933 | 332271.2 | 2010-11-05 10:42 | 6183.133 | 7 | 22 | -0.5501732 | 3.537519 | 22.2879 | 22.39494 | 88.88765 | 83.80109 | -0.0001944065 | 0.09189205 | 0 | 0 | 0
9934 | 332301.2 | 2010-11-05 10:42 | 6213.148 | 7 | 22 | -0.5501732 | 3.530068 | 22.2879 | 22.39952 | 88.88765 | 83.8173 | -0.0001944065 | 0.09189205 | 0 | 0 | 0
9935 | 332331.2 | 2010-11-05 10:43 | 6243.163 | 7 | 22 | -0.5499932 | 3.521482 | 22.2879 | 22.40411 | 88.88765 | 83.83347 | -0.0001943588 | 0.09189205 | 0 | 0 | 0
9936 | 332361.2 | 2010-11-05 10:43 | 6273.178 | 7 | 22 | -0.5499932 | 3.511115 | 22.2879 | 22.4087 | 88.88765 | 83.8496 | -0.0003240108 | 0.09189205 | 0 | 0 | 0
9937 | 332391.2 | 2010-11-05 10:44 | 6303.193 | 7 | 22 | -0.5501732 | 3.498965 | 22.2879 | 22.41328 | 88.88765 | 83.86568 | -0.0003563881 | 0.09189205 | 0 | 0 | 0
9938 | 332421.2 | 2010-11-05 10:44 | 6333.209 | 7 | 22 | -0.5501732 | 3.48471 | 22.2879 | 22.41787 | 88.88765 | 83.88169 | -0.0004536152 | 0.09189205 | 0 | 0 | 0
9939 | 332451.3 | 2010-11-05 10:45 | 6363.224 | 7 | 22 | -0.5499932 | 3.467701 | 22.2879 | 22.42246 | 88.88765 | 83.89764 | -0.0004535675 | 0.09189205 | 0 | 0 | 0
9940 | 332481.3 | 2010-11-05 10:45 | 6393.239 | 7 | 22 | -0.5499932 | 3.447452 | 22.2879 | 22.42705 | 88.88765 | 83.9135 | -0.0005507469 | 0.09189205 | 0 | 0 | 0
9941 | 332511.3 | 2010-11-05 10:46 | 6423.255 | 7 | 22 | -0.5501732 | 3.422991 | 22.2879 | 22.43163 | 88.88765 | 83.92926 | -0.0006803513 | 0.09189205 | 0 | 0 | 0
9942 | 332541.3 | 2010-11-05 10:46 | 6453.27 | 7 | 22 | -0.5501732 | 3.393671 | 22.2879 | 22.43622 | 88.88765 | 83.94489 | -0.0008423328 | 0.09189205 | 0 | 0 | 0
9943 | 332571.3 | 2010-11-05 10:47 | 6483.285 | 7 | 22 | -0.5503531 | 3.358033 | 22.2879 | 22.44081 | 88.88765 | 83.96038 | -0.001069117 | 0.09189205 | 0 | 0 | 0
9944 | 332601.3 | 2010-11-05 10:47 | 6513.3 | 7 | 22 | -0.5499932 | 3.315429 | 22.2879 | 22.44539 | 88.88765 | 83.97569 | -0.001198769 | 0.09189205 | 0 | 0 | 0
9945 | 332631.4 | 2010-11-05 10:48 | 6543.316 | 7 | 22 | -0.5501732 | 3.262782 | 22.2879 | 22.44998 | 88.88765 | 83.99078 | -0.001522732 | 0.09189205 | 0 | 0 | 0
9946 | 332661.4 | 2010-11-05 10:48 | 6573.331 | 7 | 22 | -0.5501732 | 3.197823 | 22.2879 | 22.45457 | 88.88765 | 84.0056 | -0.001911497 | 0.09189205 | 0 | 0 | 0
9947 | 332691.4 | 2010-11-05 10:49 | 6603.346 | 7 | 22 | -0.5499932 | 3.114235 | 22.2879 | 22.45915 | 88.88765 | 84.02009 | -0.002429914 | 0.09189205 | 0 | 0 | 0
9948 | 332716.2 | 2010-11-05 10:49 | 6628.205 | 7 | 22 | -0.5505331 | 3.013963 | 22.2879 | 22.46295 | 88.88765 | 84.03174 | -0.003920174 | 0.09189205 | 0 | 0 | 0
9949 | 332733.4 | 2010-11-05 10:49 | 6645.346 | 7 | 22 | -0.5499932 | 2.913852 | 22.2879 | 22.46557 | 88.88765 | 84.03951 | -0.005151319 | 0.09189205 | 0 | 0 | 0
9950 | 332747.4 | 2010-11-05 10:50 | 6659.361 | 7 | 22 | -0.5503531 | 2.813579 | 22.2879 | 22.46771 | 88.88765 | 84.04565 | -0.005961275 | 0.09189205 | 0 | 0 | 0
9951 | 332760.7 | 2010-11-05 10:50 | 6672.705 | 7 | 22 | -0.5501732 | 2.713468 | 22.2879 | 22.46975 | 88.88765 | 84.05128 | -0.005928898 | 0.09189205 | 0 | 0 | 0
9952 | 332762.6 | 2010-11-05 10:50 | 6674.596 | 7 | 22 | -0.5503531 | 2.699861 | 22.2879 | 22.47004 | 88.88765 | 84.05206 | -0.005896473 | 0.09189205 | 0 | 0 | 0
9953 | 332822.7 | 2010-11-05 10:51 | 60.01493 | 8 | 22 | 0 | 3.214346 | 22.2879 | 22.47004 | 88.88765 | 84.05206 | 0.001101542 | 0.09189205 | 0 | 0 | 0
9954 | 332822.9 | 2010-11-05 10:51 | 0.187512 | 9 | 22 | 0.000465656 | 3.21467 | 22.2879 | 22.47004 | 88.88765 | 84.05206 | 0 | 0.0971457 | 0 | 0 | 0
9955 | 332827.7 | 2010-11-05 10:51 | 5.015734 | 9 | 22 | -0.002053607 | 3.221312 | 22.2879 | 22.47004 | 88.88765 | 84.05207 | 0.0009071827 | 0.0971457 | 0 | 0 | 0
9956 | 332857.7 | 2010-11-05 10:52 | 30.01516 | 1 | 23 | 0 | 3.251766 | 22.2879 | 22.47004 | 88.88765 | 84.05207 | 0.000680399 | 0.0971457 | 0 | 0 | 0
9957 | 332887.7 | 2010-11-05 10:52 | 60.0305 | 1 | 23 | 0 | 3.272825 | 22.2879 | 22.47004 | 88.88765 | 84.05207 | 0.0004859447 | 0.0971457 | 0 | 0 | 0
9958 | 332917.7 | 2010-11-05 10:53 | 90.04578 | 1 | 23 | 0 | 3.289186 | 22.2879 | 22.47004 | 88.88765 | 84.05207 | 0.0004535675 | 0.0971457 | 0 | 0 | 0
9959 | 332947.7 | 2010-11-05 10:53 | 120.0142 | 1 | 23 | 0 | 3.302308 | 22.2879 | 22.47004 | 88.88765 | 84.05207 | 0.0003563881 | 0.0971457 | 0 | 0 | 0
9960 | 332977.7 | 2010-11-05 10:54 | 30.01507 | 2 | 23 | 0.5500248 | 3.524398 | 22.29249 | 22.47004 | 88.90358 | 84.05207 | 0.002203083 | 0.0971457 | 0 | 0 | 0
9961 | 333007.7 | 2010-11-05 10:54 | 60.03037 | 2 | 23 | 0.5498449 | 3.589357 | 22.29707 | 22.47004 | 88.9199 | 84.05207 | 0.00145793 | 0.0971457 | 0 | 0 | 0
9962 | 333037.8 | 2010-11-05 10:55 | 90.04564 | 2 | 23 | 0.5500248 | 3.635038 | 22.30166 | 22.47004 | 88.93647 | 84.05207 | 0.001069164 | 0.0971457 | 0 | 0 | 0
9963 | 333067.8 | 2010-11-05 10:55 | 120.0609 | 2 | 23 | 0.5500248 | 3.669867 | 22.30624 | 22.47004 | 88.95322 | 84.05207 | 0.0008423805 | 0.0971457 | 0 | 0 | 0
9964 | 333097.8 | 2010-11-05 10:56 | 150.0763 | 2 | 23 | 0.5500248 | 3.698053 | 22.31083 | 22.47004 | 88.97011 | 84.05207 | 0.000680399 | 0.0971457 | 0 | 0 | 0
9965 | 333127.8 | 2010-11-05 10:56 | 180.0915 | 2 | 23 | 0.5500248 | 3.721542 | 22.31541 | 22.47004 | 88.98713 | 84.05207 | 0.0005831718 | 0.0971457 | 0 | 0 | 0
9966 | 333157.8 | 2010-11-05 10:57 | 210.1068 | 2 | 23 | 0.5498449 | 3.740981 | 22.32 | 22.47004 | 89.00424 | 84.05207 | 0.0004536152 | 0.0971457 | 0 | 0 | 0
9967 | 333187.8 | 2010-11-05 10:57 | 240.1221 | 2 | 23 | 0.5500248 | 3.75718 | 22.32458 | 22.47004 | 89.02143 | 84.05207 | 0.0003887653 | 0.0971457 | 0 | 0 | 0
9968 | 333217.9 | 2010-11-05 10:58 | 270.1375 | 2 | 23 | 0.5502048 | 3.769653 | 22.32917 | 22.47004 | 89.03869 | 84.05207 | 0.0003240108 | 0.0971457 | 0 | 0 | 0
9969 | 333247.9 | 2010-11-05 10:58 | 300.1526 | 2 | 23 | 0.5502048 | 3.777915 | 22.33375 | 22.47004 | 89.05599 | 84.05207 | 0.0002267838 | 0.0971457 | 0 | 0 | 0
9970 | 333277.9 | 2010-11-05 10:59 | 330.1679 | 2 | 23 | 0.5500248 | 3.783099 | 22.33834 | 22.47004 | 89.07333 | 84.05207 | 0.0001296043 | 0.0971457 | 0 | 0 | 0
9971 | 333307.9 | 2010-11-05 10:59 | 360.1832 | 2 | 23 | 0.5500248 | 3.786824 | 22.34292 | 22.47004 | 89.09068 | 84.05207 | 9.722709e-05 | 0.0971457 | 0 | 0 | 0
9972 | 333337.9 | 2010-11-05 11:00 | 390.1985 | 2 | 23 | 0.5502048 | 3.790226 | 22.34751 | 22.47004 | 89.10805 | 84.05207 | 9.717941e-05 | 0.0971457 | 0 | 0 | 0
9973 | 333367.9 | 2010-11-05 11:00 | 420.2139 | 2 | 23 | 0.5500248 | 3.793466 | 22.35209 | 22.47004 | 89.12544 | 84.05207 | 9.717941e-05 | 0.0971457 | 0 | 0 | 0
9974 | 333397.9 | 2010-11-05 11:01 | 450.2292 | 2 | 23 | 0.5500248 | 3.796544 | 22.35668 | 22.47004 | 89.14284 | 84.05207 | 9.717941e-05 | 0.0971457 | 0 | 0 | 0
9975 | 333428 | 2010-11-05 11:01 | 480.2444 | 2 | 23 | 0.5500248 | 3.79946 | 22.36126 | 22.47004 | 89.16025 | 84.05207 | 9.717941e-05 | 0.0971457 | 0 | 0 | 0
9976 | 333458 | 2010-11-05 11:02 | 510.2596 | 2 | 23 | 0.5498449 | 3.802376 | 22.36585 | 22.47004 | 89.17768 | 84.05207 | 6.480217e-05 | 0.0971457 | 0 | 0 | 0
9977 | 333488 | 2010-11-05 11:02 | 540.2749 | 2 | 23 | 0.5496649 | 3.805291 | 22.37043 | 22.47004 | 89.19511 | 84.05207 | 9.717941e-05 | 0.0971457 | 0 | 0 | 0
9978 | 333518 | 2010-11-05 11:03 | 570.2902 | 2 | 23 | 0.5498449 | 3.808045 | 22.37502 | 22.47004 | 89.21257 | 84.05207 | 9.722709e-05 | 0.0971457 | 0 | 0 | 0
9979 | 333548 | 2010-11-05 11:03 | 600.3056 | 2 | 23 | 0.5498449 | 3.810961 | 22.3796 | 22.47004 | 89.23003 | 84.05207 | 9.722709e-05 | 0.0971457 | 0 | 0 | 0
9980 | 333578 | 2010-11-05 11:04 | 630.3208 | 2 | 23 | 0.5498449 | 3.813715 | 22.38419 | 22.47004 | 89.24751 | 84.05207 | 0.0001296043 | 0.0971457 | 0 | 0 | 0
9981 | 333608 | 2010-11-05 11:04 | 660.336 | 2 | 23 | 0.5498449 | 3.816307 | 22.38877 | 22.47004 | 89.265 | 84.05207 | 6.480217e-05 | 0.0971457 | 0 | 0 | 0
9982 | 333638.1 | 2010-11-05 11:05 | 690.3515 | 2 | 23 | 0.5498449 | 3.819061 | 22.39336 | 22.47004 | 89.28251 | 84.05207 | 6.480217e-05 | 0.0971457 | 0 | 0 | 0
9983 | 333668.1 | 2010-11-05 11:05 | 720.3666 | 2 | 23 | 0.5500248 | 3.821815 | 22.39794 | 22.47004 | 89.30003 | 84.05207 | 9.717941e-05 | 0.0971457 | 0 | 0 | 0
9984 | 333698.1 | 2010-11-05 11:06 | 750.3819 | 2 | 23 | 0.5498449 | 3.824406 | 22.40253 | 22.47004 | 89.31756 | 84.05207 | 3.237724e-05 | 0.0971457 | 0 | 0 | 0
9985 | 333728.1 | 2010-11-05 11:06 | 780.3972 | 2 | 23 | 0.5498449 | 3.827484 | 22.40711 | 22.47004 | 89.3351 | 84.05207 | 9.722709e-05 | 0.0971457 | 0 | 0 | 0
9986 | 333758.1 | 2010-11-05 11:07 | 810.4124 | 2 | 23 | 0.5500248 | 3.830238 | 22.4117 | 22.47004 | 89.35265 | 84.05207 | 9.717941e-05 | 0.0971457 | 0 | 0 | 0
9987 | 333788.1 | 2010-11-05 11:07 | 840.4277 | 2 | 23 | 0.5500248 | 3.833154 | 22.41628 | 22.47004 | 89.37022 | 84.05207 | 6.480217e-05 | 0.0971457 | 0 | 0 | 0
9988 | 333818.2 | 2010-11-05 11:08 | 870.443 | 2 | 23 | 0.5498449 | 3.836232 | 22.42087 | 22.47004 | 89.38781 | 84.05207 | 6.480217e-05 | 0.0971457 | 0 | 0 | 0
9989 | 333848.2 | 2010-11-05 11:08 | 900.4583 | 2 | 23 | 0.5498449 | 3.83931 | 22.42545 | 22.47004 | 89.40541 | 84.05207 | 9.717941e-05 | 0.0971457 | 0 | 0 | 0
9990 | 333878.2 | 2010-11-05 11:09 | 930.4736 | 2 | 23 | 0.5500248 | 3.84255 | 22.43004 | 22.47004 | 89.42302 | 84.05207 | 9.722709e-05 | 0.0971457 | 0 | 0 | 0
9991 | 333908.2 | 2010-11-05 11:09 | 960.4889 | 2 | 23 | 0.5498449 | 3.845465 | 22.43462 | 22.47004 | 89.44064 | 84.05207 | 3.242493e-05 | 0.0971457 | 0 | 0 | 0
9992 | 333938.2 | 2010-11-05 11:10 | 990.5042 | 2 | 23 | 0.5498449 | 3.848867 | 22.43921 | 22.47004 | 89.45828 | 84.05207 | 9.717941e-05 | 0.0971457 | 0 | 0 | 0
9993 | 333968.2 | 2010-11-05 11:10 | 1020.519 | 2 | 23 | 0.5496649 | 3.851783 | 22.4438 | 22.47004 | 89.47594 | 84.05207 | 3.237724e-05 | 0.0971457 | 0 | 0 | 0
9994 | 333998.2 | 2010-11-05 11:11 | 1050.535 | 2 | 23 | 0.5500248 | 3.855023 | 22.44838 | 22.47004 | 89.49361 | 84.05207 | 9.717941e-05 | 0.0971457 | 0 | 0 | 0
9995 | 334028.3 | 2010-11-05 11:11 | 1080.55 | 2 | 23 | 0.5500248 | 3.858101 | 22.45297 | 22.47004 | 89.51129 | 84.05207 | 0.0001296043 | 0.0971457 | 0 | 0 | 0
9996 | 334058.3 | 2010-11-05 11:12 | 1110.565 | 2 | 23 | 0.5500248 | 3.861017 | 22.45755 | 22.47004 | 89.52899 | 84.05207 | 9.717941e-05 | 0.0971457 | 0 | 0 | 0
9997 | 334088.3 | 2010-11-05 11:12 | 1140.581 | 2 | 23 | 0.5500248 | 3.86377 | 22.46214 | 22.47004 | 89.5467 | 84.05207 | 6.480217e-05 | 0.0971457 | 0 | 0 | 0
9998 | 334118.3 | 2010-11-05 11:13 | 1170.596 | 2 | 23 | 0.5498449 | 3.866524 | 22.46672 | 22.47004 | 89.56442 | 84.05207 | 3.237724e-05 | 0.0971457 | 0 | 0 | 0
9999 | 334148.3 | 2010-11-05 11:13 | 1200.611 | 2 | 23 | 0.5500248 | 3.869602 | 22.47131 | 22.47004 | 89.58216 | 84.05207 | 0.0001296043 | 0.0971457 | 0 | 0 | 0
10000 | 334178.3 | 2010-11-05 11:14 | 1230.626 | 2 | 23 | 0.5498449 | 3.872194 | 22.47589 | 22.47004 | 89.59991 | 84.05207 | 6.480217e-05 | 0.0971457 | 0 | 0 | 0
10001 | 334208.4 | 2010-11-05 11:14 | 1260.642 | 2 | 23 | 0.5500248 | 3.874624 | 22.48048 | 22.47004 | 89.61767 | 84.05207 | 6.480217e-05 | 0.0971457 | 0 | 0 | 0
10002 | 334238.4 | 2010-11-05 11:15 | 1290.657 | 2 | 23 | 0.5500248 | 3.877054 | 22.48506 | 22.47004 | 89.63544 | 84.05207 | 6.480217e-05 | 0.0971457 | 0 | 0 | 0
10003 | 334268.4 | 2010-11-05 11:15 | 1320.672 | 2 | 23 | 0.5498449 | 3.879322 | 22.48965 | 22.47004 | 89.65322 | 84.05207 | 3.237724e-05 | 0.0971457 | 0 | 0 | 0
10004 | 334298.4 | 2010-11-05 11:16 | 1350.688 | 2 | 23 | 0.5502048 | 3.881589 | 22.49423 | 22.47004 | 89.67102 | 84.05207 | 6.480217e-05 | 0.0971457 | 0 | 0 | 0
10005 | 334328.4 | 2010-11-05 11:16 | 1380.703 | 2 | 23 | 0.5500248 | 3.883371 | 22.49882 | 22.47004 | 89.68882 | 84.05207 | 6.480217e-05 | 0.0971457 | 0 | 0 | 0
10006 | 334358.4 | 2010-11-05 11:17 | 1410.718 | 2 | 23 | 0.5500248 | 3.885315 | 22.5034 | 22.47004 | 89.70663 | 84.05207 | 6.475449e-05 | 0.0971457 | 0 | 0 | 0
10007 | 334388.4 | 2010-11-05 11:17 | 1440.733 | 2 | 23 | 0.5498449 | 3.886935 | 22.50799 | 22.47004 | 89.72445 | 84.05207 | 6.480217e-05 | 0.0971457 | 0 | 0 | 0
10008 | 334418.5 | 2010-11-05 11:18 | 1470.749 | 2 | 23 | 0.5500248 | 3.888555 | 22.51257 | 22.47004 | 89.74227 | 84.05207 | 6.480217e-05 | 0.0971457 | 0 | 0 | 0
10009 | 334448.5 | 2010-11-05 11:18 | 1500.764 | 2 | 23 | 0.5500248 | 3.890013 | 22.51716 | 22.47004 | 89.76011 | 84.05207 | 3.237724e-05 | 0.0971457 | 0 | 0 | 0
10010 | 334478.5 | 2010-11-05 11:19 | 1530.779 | 2 | 23 | 0.5500248 | 3.891471 | 22.52175 | 22.47004 | 89.77795 | 84.05207 | 3.237724e-05 | 0.0971457 | 0 | 0 | 0
10011 | 334508.5 | 2010-11-05 11:19 | 1560.795 | 2 | 23 | 0.5502048 | 3.892767 | 22.52633 | 22.47004 | 89.7958 | 84.05207 | 3.242493e-05 | 0.0971457 | 0 | 0 | 0
10012 | 334538.5 | 2010-11-05 11:20 | 1590.81 | 2 | 23 | 0.5498449 | 3.893901 | 22.53092 | 22.47004 | 89.81365 | 84.05207 | 0 | 0.0971457 | 0 | 0 | 0
10013 | 334568.5 | 2010-11-05 11:20 | 1620.825 | 2 | 23 | 0.5498449 | 3.895197 | 22.5355 | 22.47004 | 89.83151 | 84.05207 | 3.237724e-05 | 0.0971457 | 0 | 0 | 0
10014 | 334598.6 | 2010-11-05 11:21 | 1650.841 | 2 | 23 | 0.5500248 | 3.896331 | 22.54009 | 22.47004 | 89.84937 | 84.05207 | 0 | 0.0971457 | 0 | 0 | 0
10015 | 334628.6 | 2010-11-05 11:21 | 1680.856 | 2 | 23 | 0.5496649 | 3.897465 | 22.54467 | 22.47004 | 89.86724 | 84.05207 | 0 | 0.0971457 | 0 | 0 | 0
10016 | 334658.6 | 2010-11-05 11:22 | 1710.871 | 2 | 23 | 0.5498449 | 3.898599 | 22.54926 | 22.47004 | 89.88511 | 84.05207 | 3.242493e-05 | 0.0971457 | 0 | 0 | 0
10017 | 334688.6 | 2010-11-05 11:22 | 1740.886 | 2 | 23 | 0.5500248 | 3.899894 | 22.55384 | 22.47004 | 89.90299 | 84.05207 | 3.237724e-05 | 0.0971457 | 0 | 0 | 0
10018 | 334718.6 | 2010-11-05 11:23 | 1770.902 | 2 | 23 | 0.5498449 | 3.900704 | 22.55843 | 22.47004 | 89.92088 | 84.05207 | -3.242493e-05 | 0.0971457 | 0 | 0 | 0
10019 | 334748.6 | 2010-11-05 11:23 | 1800.917 | 2 | 23 | 0.5502048 | 3.902162 | 22.56301 | 22.47004 | 89.93877 | 84.05207 | 6.475449e-05 | 0.0971457 | 0 | 0 | 0
10020 | 334778.6 | 2010-11-05 11:24 | 1830.932 | 2 | 23 | 0.5500248 | 3.903296 | 22.5676 | 22.47004 | 89.95666 | 84.05207 | 6.480217e-05 | 0.0971457 | 0 | 0 | 0
10021 | 334808.7 | 2010-11-05 11:24 | 1860.948 | 2 | 23 | 0.5500248 | 3.904106 | 22.57218 | 22.47004 | 89.97456 | 84.05207 | -3.237724e-05 | 0.0971457 | 0 | 0 | 0
10022 | 334838.7 | 2010-11-05 11:25 | 1890.963 | 2 | 23 | 0.5498449 | 3.905402 | 22.57677 | 22.47004 | 89.99246 | 84.05207 | 3.237724e-05 | 0.0971457 | 0 | 0 | 0
10023 | 334868.7 | 2010-11-05 11:25 | 1920.978 | 2 | 23 | 0.5498449 | 3.906536 | 22.58135 | 22.47004 | 90.01037 | 84.05207 | 3.237724e-05 | 0.0971457 | 0 | 0 | 0
10024 | 334898.7 | 2010-11-05 11:26 | 1950.993 | 2 | 23 | 0.5498449 | 3.90767 | 22.58594 | 22.47004 | 90.02829 | 84.05207 | 3.237724e-05 | 0.0971457 | 0 | 0 | 0
10025 | 334928.7 | 2010-11-05 11:26 | 1981.009 | 2 | 23 | 0.5498449 | 3.908804 | 22.59053 | 22.47004 | 90.04621 | 84.05207 | 3.242493e-05 | 0.0971457 | 0 | 0 | 0
10026 | 334958.7 | 2010-11-05 11:27 | 2011.024 | 2 | 23 | 0.5500248 | 3.9101 | 22.59511 | 22.47004 | 90.06414 | 84.05207 | 3.237724e-05 | 0.0971457 | 0 | 0 | 0
10027 | 334988.8 | 2010-11-05 11:27 | 2041.039 | 2 | 23 | 0.5500248 | 3.911234 | 22.5997 | 22.47004 | 90.08207 | 84.05207 | 6.480217e-05 | 0.0971457 | 0 | 0 | 0
10028 | 335018.8 | 2010-11-05 11:28 | 2071.054 | 2 | 23 | 0.5500248 | 3.91253 | 22.60428 | 22.47004 | 90.1 | 84.05207 | 6.480217e-05 | 0.0971457 | 0 | 0 | 0
10029 | 335048.8 | 2010-11-05 11:28 | 2101.07 | 2 | 23 | 0.5500248 | 3.913664 | 22.60887 | 22.47004 | 90.11794 | 84.05207 | 6.480217e-05 | 0.0971457 | 0 | 0 | 0
10030 | 335078.8 | 2010-11-05 11:29 | 2131.085 | 2 | 23 | 0.5498449 | 3.914636 | 22.61345 | 22.47004 | 90.13589 | 84.05207 | 0 | 0.0971457 | 0 | 0 | 0
10031 | 335108.8 | 2010-11-05 11:29 | 2161.1 | 2 | 23 | 0.5498449 | 3.916094 | 22.61804 | 22.47004 | 90.15384 | 84.05207 | 3.237724e-05 | 0.0971457 | 0 | 0 | 0
10032 | 335138.8 | 2010-11-05 11:30 | 2191.116 | 2 | 23 | 0.5500248 | 3.91739 | 22.62262 | 22.47004 | 90.1718 | 84.05207 | 6.480217e-05 | 0.0971457 | 0 | 0 | 0
10033 | 335168.8 | 2010-11-05 11:30 | 2221.131 | 2 | 23 | 0.5500248 | 3.918362 | 22.62721 | 22.47004 | 90.18977 | 84.05207 | 3.242493e-05 | 0.0971457 | 0 | 0 | 0
10034 | 335198.9 | 2010-11-05 11:31 | 2251.146 | 2 | 23 | 0.5498449 | 3.919657 | 22.63179 | 22.47004 | 90.20774 | 84.05207 | 3.237724e-05 | 0.0971457 | 0 | 0 | 0
10035 | 335228.9 | 2010-11-05 11:31 | 2281.161 | 2 | 23 | 0.5498449 | 3.920954 | 22.63638 | 22.47004 | 90.22571 | 84.05207 | 0 | 0.0971457 | 0 | 0 | 0
10036 | 335258.9 | 2010-11-05 11:32 | 2311.177 | 2 | 23 | 0.5500248 | 3.922411 | 22.64096 | 22.47004 | 90.24369 | 84.05207 | 3.242493e-05 | 0.0971457 | 0 | 0 | 0
10037 | 335288.9 | 2010-11-05 11:32 | 2341.192 | 2 | 23 | 0.5500248 | 3.923707 | 22.64555 | 22.47004 | 90.26168 | 84.05207 | 6.480217e-05 | 0.0971457 | 0 | 0 | 0
10038 | 335318.9 | 2010-11-05 11:33 | 2371.207 | 2 | 23 | 0.5498449 | 3.925003 | 22.65013 | 22.47004 | 90.27968 | 84.05207 | 3.242493e-05 | 0.0971457 | 0 | 0 | 0
10039 | 335348.9 | 2010-11-05 11:33 | 2401.223 | 2 | 23 | 0.5500248 | 3.926299 | 22.65472 | 22.47004 | 90.29768 | 84.05207 | 3.237724e-05 | 0.0971457 | 0 | 0 | 0
10040 | 335379 | 2010-11-05 11:34 | 2431.238 | 2 | 23 | 0.5498449 | 3.927595 | 22.6593 | 22.47004 | 90.31568 | 84.05207 | 0 | 0.0971457 | 0 | 0 | 0
10041 | 335409 | 2010-11-05 11:34 | 2461.253 | 2 | 23 | 0.5498449 | 3.929053 | 22.66389 | 22.47004 | 90.33369 | 84.05207 | 6.480217e-05 | 0.0971457 | 0 | 0 | 0
10042 | 335439 | 2010-11-05 11:35 | 2491.268 | 2 | 23 | 0.5498449 | 3.930511 | 22.66847 | 22.47004 | 90.35171 | 84.05207 | 6.480217e-05 | 0.0971457 | 0 | 0 | 0
10043 | 335469 | 2010-11-05 11:35 | 2521.284 | 2 | 23 | 0.5498449 | 3.931969 | 22.67306 | 22.47004 | 90.36974 | 84.05207 | 6.480217e-05 | 0.0971457 | 0 | 0 | 0
10044 | 335499 | 2010-11-05 11:36 | 2551.299 | 2 | 23 | 0.5498449 | 3.933103 | 22.67764 | 22.47004 | 90.38777 | 84.05207 | 0 | 0.0971457 | 0 | 0 | 0
10045 | 335529 | 2010-11-05 11:36 | 2581.314 | 2 | 23 | 0.5498449 | 3.934723 | 22.68223 | 22.47004 | 90.40581 | 84.05207 | 3.237724e-05 | 0.0971457 | 0 | 0 | 0
10046 | 335559 | 2010-11-05 11:37 | 2611.33 | 2 | 23 | 0.5498449 | 3.936019 | 22.68681 | 22.47004 | 90.42385 | 84.05207 | 3.242493e-05 | 0.0971457 | 0 | 0 | 0
10047 | 335589.1 | 2010-11-05 11:37 | 2641.345 | 2 | 23 | 0.5498449 | 3.937477 | 22.6914 | 22.47004 | 90.4419 | 84.05207 | 6.480217e-05 | 0.0971457 | 0 | 0 | 0
10048 | 335619.1 | 2010-11-05 11:38 | 2671.36 | 2 | 23 | 0.5496649 | 3.938935 | 22.69598 | 22.47004 | 90.45996 | 84.05207 | 3.242493e-05 | 0.0971457 | 0 | 0 | 0
10049 | 335649.1 | 2010-11-05 11:38 | 2701.375 | 2 | 23 | 0.5500248 | 3.940554 | 22.70057 | 22.47004 | 90.47803 | 84.05207 | 6.480217e-05 | 0.0971457 | 0 | 0 | 0
10050 | 335679.1 | 2010-11-05 11:39 | 2731.391 | 2 | 23 | 0.5500248 | 3.94185 | 22.70516 | 22.47004 | 90.4961 | 84.05207 | 3.242493e-05 | 0.0971457 | 0 | 0 | 0
10051 | 335709.1 | 2010-11-05 11:39 | 2761.406 | 2 | 23 | 0.5500248 | 3.94347 | 22.70974 | 22.47004 | 90.51417 | 84.05207 | 6.480217e-05 | 0.0971457 | 0 | 0 | 0
10052 | 335739.1 | 2010-11-05 11:40 | 2791.421 | 2 | 23 | 0.5498449 | 3.944766 | 22.71433 | 22.47004 | 90.53226 | 84.05207 | 3.242493e-05 | 0.0971457 | 0 | 0 | 0
10053 | 335769.1 | 2010-11-05 11:40 | 2821.437 | 2 | 23 | 0.5498449 | 3.946386 | 22.71891 | 22.47004 | 90.55035 | 84.05207 | 0 | 0.0971457 | 0 | 0 | 0
10054 | 335799.2 | 2010-11-05 11:41 | 2851.452 | 2 | 23 | 0.5498449 | 3.947844 | 22.7235 | 22.47004 | 90.56845 | 84.05207 | 6.480217e-05 | 0.0971457 | 0 | 0 | 0
10055 | 335829.2 | 2010-11-05 11:41 | 2881.467 | 2 | 23 | 0.5500248 | 3.949464 | 22.72808 | 22.47004 | 90.58655 | 84.05207 | 6.480217e-05 | 0.0971457 | 0 | 0 | 0
10056 | 335859.2 | 2010-11-05 11:42 | 2911.482 | 2 | 23 | 0.5500248 | 3.95076 | 22.73267 | 22.47004 | 90.60467 | 84.05207 | -3.242493e-05 | 0.0971457 | 0 | 0 | 0
10057 | 335889.2 | 2010-11-05 11:42 | 2941.498 | 2 | 23 | 0.5500248 | 3.952542 | 22.73725 | 22.47004 | 90.62279 | 84.05207 | 6.480217e-05 | 0.0971457 | 0 | 0 | 0
10058 | 335919.2 | 2010-11-05 11:43 | 2971.513 | 2 | 23 | 0.5498449 | 3.954 | 22.74184 | 22.47004 | 90.64091 | 84.05207 | 3.242493e-05 | 0.0971457 | 0 | 0 | 0
10059 | 335949.2 | 2010-11-05 11:43 | 3001.528 | 2 | 23 | 0.5498449 | 3.95562 | 22.74642 | 22.47004 | 90.65905 | 84.05207 | 3.237724e-05 | 0.0971457 | 0 | 0 | 0
10060 | 335979.3 | 2010-11-05 11:44 | 3031.543 | 2 | 23 | 0.5500248 | 3.95724 | 22.75101 | 22.47004 | 90.67719 | 84.05207 | 6.480217e-05 | 0.0971457 | 0 | 0 | 0
10061 | 336009.3 | 2010-11-05 11:44 | 3061.559 | 2 | 23 | 0.5498449 | 3.958859 | 22.75559 | 22.47004 | 90.69533 | 84.05207 | 6.480217e-05 | 0.0971457 | 0 | 0 | 0
10062 | 336039.3 | 2010-11-05 11:45 | 3091.574 | 2 | 23 | 0.5500248 | 3.960317 | 22.76018 | 22.47004 | 90.71349 | 84.05207 | 3.237724e-05 | 0.0971457 | 0 | 0 | 0
10063 | 336069.3 | 2010-11-05 11:45 | 3121.589 | 2 | 23 | 0.5498449 | 3.961937 | 22.76476 | 22.47004 | 90.73165 | 84.05207 | 3.242493e-05 | 0.0971457 | 0 | 0 | 0
10064 | 336099.3 | 2010-11-05 11:46 | 3151.605 | 2 | 23 | 0.5500248 | 3.963719 | 22.76935 | 22.47004 | 90.74982 | 84.05207 | 6.475449e-05 | 0.0971457 | 0 | 0 | 0
10065 | 336129.3 | 2010-11-05 11:46 | 3181.62 | 2 | 23 | 0.5498449 | 3.965177 | 22.77393 | 22.47004 | 90.768 | 84.05207 | 3.237724e-05 | 0.0971457 | 0 | 0 | 0
10066 | 336159.3 | 2010-11-05 11:47 | 3211.635 | 2 | 23 | 0.5500248 | 3.966959 | 22.77852 | 22.47004 | 90.78619 | 84.05207 | 6.480217e-05 | 0.0971457 | 0 | 0 | 0
10067 | 336189.4 | 2010-11-05 11:47 | 3241.651 | 2 | 23 | 0.5498449 | 3.968579 | 22.7831 | 22.47004 | 90.80438 | 84.05207 | 3.242493e-05 | 0.0971457 | 0 | 0 | 0
10068 | 336219.4 | 2010-11-05 11:48 | 3271.668 | 2 | 23 | 0.5500248 | 3.970199 | 22.78769 | 22.47004 | 90.82258 | 84.05207 | 3.237724e-05 | 0.0971457 | 0 | 0 | 0
10069 | 336249.4 | 2010-11-05 11:48 | 3301.681 | 2 | 23 | 0.5498449 | 3.971981 | 22.79227 | 22.47004 | 90.84079 | 84.05207 | 3.237724e-05 | 0.0971457 | 0 | 0 | 0
10070 | 336279.4 | 2010-11-05 11:49 | 3331.696 | 2 | 23 | 0.5502048 | 3.973925 | 22.79686 | 22.47004 | 90.85901 | 84.05207 | 9.717941e-05 | 0.0971457 | 0 | 0 | 0
10071 | 336309.4 | 2010-11-05 11:49 | 3361.712 | 2 | 23 | 0.5496649 | 3.975221 | 22.80144 | 22.47004 | 90.87723 | 84.05207 | -3.237724e-05 | 0.0971457 | 0 | 0 | 0
10072 | 336339.4 | 2010-11-05 11:50 | 3391.727 | 2 | 23 | 0.5498449 | 3.977327 | 22.80603 | 22.47004 | 90.89547 | 84.05207 | 6.480217e-05 | 0.0971457 | 0 | 0 | 0
10073 | 336369.5 | 2010-11-05 11:50 | 3421.742 | 2 | 23 | 0.5498449 | 3.979108 | 22.81062 | 22.47004 | 90.91371 | 84.05207 | 6.475449e-05 | 0.0971457 | 0 | 0 | 0
10074 | 336399.5 | 2010-11-05 11:51 | 3451.757 | 2 | 23 | 0.5500248 | 3.980728 | 22.8152 | 22.47004 | 90.93196 | 84.05207 | 3.242493e-05 | 0.0971457 | 0 | 0 | 0
10075 | 336429.5 | 2010-11-05 11:51 | 3481.773 | 2 | 23 | 0.5498449 | 3.982672 | 22.81979 | 22.47004 | 90.95022 | 84.05207 | 3.237724e-05 | 0.0971457 | 0 | 0 | 0
10076 | 336459.5 | 2010-11-05 11:52 | 3511.788 | 2 | 23 | 0.5500248 | 3.984778 | 22.82437 | 22.47004 | 90.96848 | 84.05207 | 6.480217e-05 | 0.0971457 | 0 | 0 | 0
10077 | 336489.5 | 2010-11-05 11:52 | 3541.803 | 2 | 23 | 0.5498449 | 3.986722 | 22.82896 | 22.47004 | 90.98676 | 84.05207 | 6.480217e-05 | 0.0971457 | 0 | 0 | 0
10078 | 336519.5 | 2010-11-05 11:53 | 3571.819 | 2 | 23 | 0.5498449 | 3.988342 | 22.83354 | 22.47004 | 91.00504 | 84.05207 | 0 | 0.0971457 | 0 | 0 | 0
10079 | 336549.5 | 2010-11-05 11:53 | 3601.834 | 2 | 23 | 0.5500248 | 3.99061 | 22.83813 | 22.47004 | 91.02334 | 84.05207 | 6.480217e-05 | 0.0971457 | 0 | 0 | 0
10080 | 336579.6 | 2010-11-05 11:54 | 3631.849 | 2 | 23 | 0.5500248 | 3.992554 | 22.84271 | 22.47004 | 91.04164 | 84.05207 | 6.480217e-05 | 0.0971457 | 0 | 0 | 0
10081 | 336609.6 | 2010-11-05 11:54 | 3661.864 | 2 | 23 | 0.5498449 | 3.994336 | 22.8473 | 22.47004 | 91.05995 | 84.05207 | 0 | 0.0971457 | 0 | 0 | 0
10082 | 336639.6 | 2010-11-05 11:55 | 3691.88 | 2 | 23 | 0.5500248 | 3.996442 | 22.85188 | 22.47004 | 91.07827 | 84.05207 | 6.480217e-05 | 0.0971457 | 0 | 0 | 0
10083 | 336669.6 | 2010-11-05 11:55 | 3721.895 | 2 | 23 | 0.5498449 | 3.998385 | 22.85647 | 22.47004 | 91.0966 | 84.05207 | 0 | 0.0971457 | 0 | 0 | 0
10084 | 336699.6 | 2010-11-05 11:56 | 3751.91 | 2 | 23 | 0.5498449 | 4.000491 | 22.86105 | 22.47004 | 91.11494 | 84.05207 | 6.475449e-05 | 0.0971457 | 0 | 0 | 0
10085 | 336729.6 | 2010-11-05 11:56 | 3781.926 | 2 | 23 | 0.5496649 | 4.002597 | 22.86564 | 22.47004 | 91.13329 | 84.05207 | 3.242493e-05 | 0.0971457 | 0 | 0 | 0
10086 | 336759.7 | 2010-11-05 11:57 | 3811.941 | 2 | 23 | 0.5500248 | 4.004865 | 22.87022 | 22.47004 | 91.15165 | 84.05207 | 9.717941e-05 | 0.0971457 | 0 | 0 | 0
10087 | 336789.7 | 2010-11-05 11:57 | 3841.956 | 2 | 23 | 0.5500248 | 4.006809 | 22.87481 | 22.47004 | 91.17001 | 84.05207 | 3.242493e-05 | 0.0971457 | 0 | 0 | 0
10088 | 336819.7 | 2010-11-05 11:58 | 3871.971 | 2 | 23 | 0.5500248 | 4.009077 | 22.87939 | 22.47004 | 91.18839 | 84.05207 | 9.727478e-05 | 0.0971457 | 0 | 0 | 0
10089 | 336849.7 | 2010-11-05 11:58 | 3901.987 | 2 | 23 | 0.5500248 | 4.011183 | 22.88398 | 22.47004 | 91.20678 | 84.05207 | 3.242493e-05 | 0.0971457 | 0 | 0 | 0
10090 | 336879.7 | 2010-11-05 11:59 | 3932.002 | 2 | 23 | 0.5498449 | 4.013451 | 22.88856 | 22.47004 | 91.22517 | 84.05207 | 9.717941e-05 | 0.0971457 | 0 | 0 | 0
10091 | 336909.7 | 2010-11-05 11:59 | 3962.017 | 2 | 23 | 0.5498449 | 4.015395 | 22.89315 | 22.47004 | 91.24358 | 84.05207 | 6.484985e-05 | 0.0971457 | 0 | 0 | 0
10092 | 336939.7 | 2010-11-05 12:00 | 3992.033 | 2 | 23 | 0.5498449 | 4.017825 | 22.89774 | 22.47004 | 91.262 | 84.05207 | 6.484985e-05 | 0.0971457 | 0 | 0 | 0
10093 | 336969.8 | 2010-11-05 12:00 | 4022.048 | 2 | 23 | 0.5500248 | 4.01993 | 22.90232 | 22.47004 | 91.28043 | 84.05207 | 6.484985e-05 | 0.0971457 | 0 | 0 | 0
10094 | 336999.8 | 2010-11-05 12:01 | 4052.063 | 2 | 23 | 0.5500248 | 4.022036 | 22.90691 | 22.47004 | 91.29886 | 84.05207 | 3.232956e-05 | 0.0971457 | 0 | 0 | 0
10095 | 337029.8 | 2010-11-05 12:01 | 4082.078 | 2 | 23 | 0.5500248 | 4.024628 | 22.91149 | 22.47004 | 91.31731 | 84.05207 | 6.484985e-05 | 0.0971457 | 0 | 0 | 0
10096 | 337059.8 | 2010-11-05 12:02 | 4112.094 | 2 | 23 | 0.5500248 | 4.026896 | 22.91608 | 22.47004 | 91.33577 | 84.05207 | 3.242493e-05 | 0.0971457 | 0 | 0 | 0
10097 | 337089.8 | 2010-11-05 12:02 | 4142.109 | 2 | 23 | 0.5500248 | 4.029164 | 22.92066 | 22.47004 | 91.35424 | 84.05207 | 3.242493e-05 | 0.0971457 | 0 | 0 | 0
10098 | 337119.8 | 2010-11-05 12:03 | 4172.125 | 2 | 23 | 0.5500248 | 4.031594 | 22.92525 | 22.47004 | 91.37272 | 84.05207 | 3.242493e-05 | 0.0971457 | 0 | 0 | 0
10099 | 337149.9 | 2010-11-05 12:03 | 4202.14 | 2 | 23 | 0.5498449 | 4.034024 | 22.92983 | 22.47004 | 91.39121 | 84.05207 | 6.484985e-05 | 0.0971457 | 0 | 0 | 0
10100 | 337179.9 | 2010-11-05 12:04 | 4232.155 | 2 | 23 | 0.5498449 | 4.036292 | 22.93442 | 22.47004 | 91.40971 | 84.05207 | 3.242493e-05 | 0.0971457 | 0 | 0 | 0
10101 | 337209.9 | 2010-11-05 12:04 | 4262.17 | 2 | 23 | 0.5498449 | 4.038722 | 22.939 | 22.47004 | 91.42823 | 84.05207 | 0 | 0.0971457 | 0 | 0 | 0
10102 | 337239.9 | 2010-11-05 12:05 | 4292.186 | 2 | 23 | 0.5502048 | 4.041475 | 22.94359 | 22.47004 | 91.44675 | 84.05207 | 9.717941e-05 | 0.0971457 | 0 | 0 | 0
10103 | 337269.9 | 2010-11-05 12:05 | 4322.201 | 2 | 23 | 0.5500248 | 4.043905 | 22.94817 | 22.47004 | 91.46529 | 84.05207 | 9.727478e-05 | 0.0971457 | 0 | 0 | 0
10104 | 337299.9 | 2010-11-05 12:06 | 4352.216 | 2 | 23 | 0.5502048 | 4.046497 | 22.95276 | 22.47004 | 91.48383 | 84.05207 | 9.717941e-05 | 0.0971457 | 0 | 0 | 0
10105 | 337329.9 | 2010-11-05 12:06 | 4382.231 | 2 | 23 | 0.5498449 | 4.048765 | 22.95734 | 22.47004 | 91.50239 | 84.05207 | 6.475449e-05 | 0.0971457 | 0 | 0 | 0
10106 | 337360 | 2010-11-05 12:07 | 4412.247 | 2 | 23 | 0.5498449 | 4.051518 | 22.96193 | 22.47004 | 91.52096 | 84.05207 | 6.475449e-05 | 0.0971457 | 0 | 0 | 0
10107 | 337390 | 2010-11-05 12:07 | 4442.262 | 2 | 23 | 0.5496649 | 4.053948 | 22.96651 | 22.47004 | 91.53955 | 84.05207 | 6.475449e-05 | 0.0971457 | 0 | 0 | 0
10108 | 337420 | 2010-11-05 12:08 | 4472.277 | 2 | 23 | 0.5502048 | 4.056864 | 22.9711 | 22.47004 | 91.55814 | 84.05207 | 9.717941e-05 | 0.0971457 | 0 | 0 | 0
10109 | 337450 | 2010-11-05 12:08 | 4502.292 | 2 | 23 | 0.5502048 | 4.059456 | 22.97568 | 22.47004 | 91.57675 | 84.05207 | 9.717941e-05 | 0.0971457 | 0 | 0 | 0
10110 | 337480 | 2010-11-05 12:09 | 4532.308 | 2 | 23 | 0.5500248 | 4.06221 | 22.98027 | 22.47004 | 91.59537 | 84.05207 | 9.717941e-05 | 0.0971457 | 0 | 0 | 0
10111 | 337510 | 2010-11-05 12:09 | 4562.323 | 2 | 23 | 0.5500248 | 4.064964 | 22.98485 | 22.47004 | 91.614 | 84.05207 | 9.717941e-05 | 0.0971457 | 0 | 0 | 0
10112 | 337540.1 | 2010-11-05 12:10 | 4592.338 | 2 | 23 | 0.5498449 | 4.067556 | 22.98944 | 22.47004 | 91.63264 | 84.05207 | 9.717941e-05 | 0.0971457 | 0 | 0 | 0
10113 | 337570.1 | 2010-11-05 12:10 | 4622.354 | 2 | 23 | 0.5500248 | 4.07031 | 22.99402 | 22.47004 | 91.6513 | 84.05207 | 9.717941e-05 | 0.0971457 | 0 | 0 | 0
10114 | 337600.1 | 2010-11-05 12:11 | 4652.369 | 2 | 23 | 0.5500248 | 4.073225 | 22.99861 | 22.47004 | 91.66997 | 84.05207 | 9.717941e-05 | 0.0971457 | 0 | 0 | 0
10115 | 337630.1 | 2010-11-05 12:11 | 4682.384 | 2 | 23 | 0.5500248 | 4.075979 | 23.0032 | 22.47004 | 91.68865 | 84.05207 | 6.475449e-05 | 0.0971457 | 0 | 0 | 0
10116 | 337660.1 | 2010-11-05 12:12 | 4712.399 | 2 | 23 | 0.5498449 | 4.078895 | 23.00778 | 22.47004 | 91.70735 | 84.05207 | 0.0001296043 | 0.0971457 | 0 | 0 | 0
10117 | 337690.1 | 2010-11-05 12:12 | 4742.415 | 2 | 23 | 0.5500248 | 4.081649 | 23.01237 | 22.47004 | 91.72606 | 84.05207 | 6.484985e-05 | 0.0971457 | 0 | 0 | 0
10118 | 337720.1 | 2010-11-05 12:13 | 4772.43 | 2 | 23 | 0.5496649 | 4.084565 | 23.01695 | 22.47004 | 91.74478 | 84.05207 | 9.727478e-05 | 0.0971457 | 0 | 0 | 0
10119 | 337750.2 | 2010-11-05 12:13 | 4802.445 | 2 | 23 | 0.5498449 | 4.087319 | 23.02154 | 22.47004 | 91.76351 | 84.05207 | 9.717941e-05 | 0.0971457 | 0 | 0 | 0
10120 | 337780.2 | 2010-11-05 12:14 | 4832.461 | 2 | 23 | 0.5498449 | 4.090235 | 23.02612 | 22.47004 | 91.78226 | 84.05207 | 3.242493e-05 | 0.0971457 | 0 | 0 | 0
10121 | 337810.2 | 2010-11-05 12:14 | 4862.476 | 2 | 23 | 0.5500248 | 4.093313 | 23.03071 | 22.47004 | 91.80102 | 84.05207 | 9.727478e-05 | 0.0971457 | 0 | 0 | 0
10122 | 337840.2 | 2010-11-05 12:15 | 4892.491 | 2 | 23 | 0.5500248 | 4.09639 | 23.03529 | 22.47004 | 91.8198 | 84.05207 | 0.0001296043 | 0.0971457 | 0 | 0 | 0
10123 | 337870.2 | 2010-11-05 12:15 | 4922.507 | 2 | 23 | 0.5500248 | 4.099306 | 23.03988 | 22.47004 | 91.83859 | 84.05207 | 9.717941e-05 | 0.0971457 | 0 | 0 | 0
10124 | 337900.2 | 2010-11-05 12:16 | 4952.522 | 2 | 23 | 0.5500248 | 4.102546 | 23.04446 | 22.47004 | 91.85739 | 84.05207 | 0.0001296043 | 0.0971457 | 0 | 0 | 0
10125 | 337930.3 | 2010-11-05 12:16 | 4982.537 | 2 | 23 | 0.5496649 | 4.1053 | 23.04905 | 22.47004 | 91.87621 | 84.05207 | 6.484985e-05 | 0.0971457 | 0 | 0 | 0
10126 | 337960.3 | 2010-11-05 12:17 | 5012.552 | 2 | 23 | 0.5500248 | 4.108702 | 23.05363 | 22.47004 | 91.89504 | 84.05207 | 0.0001296043 | 0.0971457 | 0 | 0 | 0
10127 | 337990.3 | 2010-11-05 12:17 | 5042.568 | 2 | 23 | 0.5502048 | 4.11178 | 23.05822 | 22.47004 | 91.91388 | 84.05207 | 9.717941e-05 | 0.0971457 | 0 | 0 | 0
10128 | 338020.3 | 2010-11-05 12:18 | 5072.583 | 2 | 23 | 0.5498449 | 4.114696 | 23.0628 | 22.47004 | 91.93274 | 84.05207 | 6.484985e-05 | 0.0971457 | 0 | 0 | 0
10129 | 338050.3 | 2010-11-05 12:18 | 5102.598 | 2 | 23 | 0.5498449 | 4.117935 | 23.06739 | 22.47004 | 91.95162 | 84.05207 | 6.475449e-05 | 0.0971457 | 0 | 0 | 0
10130 | 338080.3 | 2010-11-05 12:19 | 5132.613 | 2 | 23 | 0.5500248 | 4.121337 | 23.07197 | 22.47004 | 91.97051 | 84.05207 | 0.0001296043 | 0.0971457 | 0 | 0 | 0
10131 | 338110.3 | 2010-11-05 12:19 | 5162.629 | 2 | 23 | 0.5498449 | 4.124253 | 23.07656 | 22.47004 | 91.98941 | 84.05207 | 6.475449e-05 | 0.0971457 | 0 | 0 | 0
10132 | 338140.4 | 2010-11-05 12:20 | 5192.644 | 2 | 23 | 0.5498449 | 4.127655 | 23.08114 | 22.47004 | 92.00833 | 84.05207 | 6.475449e-05 | 0.0971457 | 0 | 0 | 0
10133 | 338170.4 | 2010-11-05 12:20 | 5222.659 | 2 | 23 | 0.5500248 | 4.131057 | 23.08573 | 22.47004 | 92.02726 | 84.05207 | 0.0001296043 | 0.0971457 | 0 | 0 | 0
10134 | 338200.4 | 2010-11-05 12:21 | 5252.675 | 2 | 23 | 0.5496649 | 4.134296 | 23.09031 | 22.47004 | 92.04621 | 84.05207 | 9.717941e-05 | 0.0971457 | 0 | 0 | 0
10135 | 338230.4 | 2010-11-05 12:21 | 5282.69 | 2 | 23 | 0.5500248 | 4.137698 | 23.0949 | 22.47004 | 92.06517 | 84.05207 | 9.717941e-05 | 0.0971457 | 0 | 0 | 0
10136 | 338260.4 | 2010-11-05 12:22 | 5312.705 | 2 | 23 | 0.5500248 | 4.140938 | 23.09948 | 22.47004 | 92.08415 | 84.05207 | 6.475449e-05 | 0.0971457 | 0 | 0 | 0
10137 | 338290.4 | 2010-11-05 12:22 | 5342.72 | 2 | 23 | 0.5498449 | 4.14434 | 23.10407 | 22.47004 | 92.10315 | 84.05207 | 9.727478e-05 | 0.0971457 | 0 | 0 | 0
10138 | 338320.4 | 2010-11-05 12:23 | 5372.736 | 2 | 23 | 0.5500248 | 4.147742 | 23.10865 | 22.47004 | 92.12216 | 84.05207 | 3.242493e-05 | 0.0971457 | 0 | 0 | 0
10139 | 338350.5 | 2010-11-05 12:23 | 5402.751 | 2 | 23 | 0.5498449 | 4.151306 | 23.11324 | 22.47004 | 92.14118 | 84.05207 | 6.484985e-05 | 0.0971457 | 0 | 0 | 0
10140 | 338380.5 | 2010-11-05 12:24 | 5432.766 | 2 | 23 | 0.5500248 | 4.154707 | 23.11782 | 22.47004 | 92.16023 | 84.05207 | 0.0001296043 | 0.0971457 | 0 | 0 | 0
10141 | 338410.5 | 2010-11-05 12:24 | 5462.782 | 2 | 23 | 0.5498449 | 4.158109 | 23.12241 | 22.47004 | 92.17928 | 84.05207 | 0.0001296043 | 0.0971457 | 0 | 0 | 0
10142 | 338440.5 | 2010-11-05 12:25 | 5492.797 | 2 | 23 | 0.5498449 | 4.161673 | 23.12699 | 22.47004 | 92.19836 | 84.05207 | 9.717941e-05 | 0.0971457 | 0 | 0 | 0
10143 | 338470.5 | 2010-11-05 12:25 | 5522.812 | 2 | 23 | 0.5502048 | 4.165399 | 23.13158 | 22.47004 | 92.21745 | 84.05207 | 0.0001296043 | 0.0971457 | 0 | 0 | 0
10144 | 338500.5 | 2010-11-05 12:26 | 5552.828 | 2 | 23 | 0.5498449 | 4.168639 | 23.13616 | 22.47004 | 92.23655 | 84.05207 | 6.484985e-05 | 0.0971457 | 0 | 0 | 0
10145 | 338530.6 | 2010-11-05 12:26 | 5582.843 | 2 | 23 | 0.5498449 | 4.172364 | 23.14075 | 22.47004 | 92.25567 | 84.05207 | 9.717941e-05 | 0.0971457 | 0 | 0 | 0
10146 | 338560.6 | 2010-11-05 12:27 | 5612.858 | 2 | 23 | 0.5498449 | 4.175928 | 23.14533 | 22.47004 | 92.27481 | 84.05207 | 0.0001296043 | 0.0971457 | 0 | 0 | 0
10147 | 338590.6 | 2010-11-05 12:27 | 5642.873 | 2 | 23 | 0.5498449 | 4.17933 | 23.14992 | 22.47004 | 92.29397 | 84.05207 | 3.232956e-05 | 0.0971457 | 0 | 0 | 0
10148 | 338620.6 | 2010-11-05 12:28 | 5672.888 | 2 | 23 | 0.5500248 | 4.183218 | 23.1545 | 22.47004 | 92.31314 | 84.05207 | 0.0001296043 | 0.0971457 | 0 | 0 | 0
10149 | 338650.6 | 2010-11-05 12:28 | 5702.904 | 2 | 23 | 0.5498449 | 4.186782 | 23.15909 | 22.47004 | 92.33233 | 84.05207 | 6.484985e-05 | 0.0971457 | 0 | 0 | 0
10150 | 338680.6 | 2010-11-05 12:29 | 5732.919 | 2 | 23 | 0.5500248 | 4.190507 | 23.16367 | 22.47004 | 92.35153 | 84.05207 | 9.717941e-05 | 0.0971457 | 0 | 0 | 0
10151 | 338710.6 | 2010-11-05 12:29 | 5762.935 | 2 | 23 | 0.5500248 | 4.194395 | 23.16826 | 22.47004 | 92.37076 | 84.05207 | 0.000129509 | 0.0971457 | 0 | 0 | 0
10152 | 338740.7 | 2010-11-05 12:30 | 5792.95 | 2 | 23 | 0.5498449 | 4.197959 | 23.17284 | 22.47004 | 92.39 | 84.05207 | 6.475449e-05 | 0.0971457 | 0 | 0 | 0
10153 | 338755.5 | 2010-11-05 12:30 | 5807.746 | 2 | 23 | 0.5502048 | 4.200065 | 23.1751 | 22.47004 | 92.39949 | 84.05207 | 0.0001296043 | 0.0971457 | 0 | 0 | 0
10154 | 338785.5 | 2010-11-05 12:30 | 30.01523 | 3 | 23 | 0 | 4.113237 | 23.1751 | 22.47004 | 92.39949 | 84.05207 | -0.000421238 | 0.0971457 | 0 | 0 | 0
10155 | 338815.5 | 2010-11-05 12:31 | 60.03053 | 3 | 23 | 0 | 4.102384 | 23.1751 | 22.47004 | 92.39949 | 84.05207 | -0.0001943588 | 0.0971457 | 0 | 0 | 0
10156 | 338845.5 | 2010-11-05 12:31 | 90.04579 | 3 | 23 | 0 | 4.095904 | 23.1751 | 22.47004 | 92.39949 | 84.05207 | -0.0001620293 | 0.0971457 | 0 | 0 | 0
10157 | 338875.5 | 2010-11-05 12:32 | 120.0142 | 3 | 23 | 0 | 4.091855 | 23.1751 | 22.47004 | 92.39949 | 84.05207 | -9.717941e-05 | 0.0971457 | 0 | 0 | 0
10158 | 338875.5 | 2010-11-05 12:32 | 0.01561742 | 4 | 23 | 1.006731 | 4.200389 | 23.17511 | 22.47004 | 92.39951 | 84.05207 | 0 | 0.0971457 | 0 | 0 | 0
10159 | 338876.4 | 2010-11-05 12:32 | 0.8908546 | 4 | 23 | 0.9561659 | 4.200227 | 23.17535 | 22.47004 | 92.4005 | 84.05207 | -3.242493e-05 | 0.0971457 | 0 | 0 | 0
10160 | 338878.5 | 2010-11-05 12:32 | 2.968704 | 4 | 23 | 0.9061406 | 4.200227 | 23.17588 | 22.47004 | 92.40275 | 84.05207 | -3.242493e-05 | 0.0971457 | 0 | 0 | 0
10161 | 338881.6 | 2010-11-05 12:32 | 6.078047 | 4 | 23 | 0.8561152 | 4.200227 | 23.17664 | 22.47004 | 92.40594 | 84.05207 | 3.232956e-05 | 0.0971457 | 0 | 0 | 0
10162 | 338885.7 | 2010-11-05 12:32 | 10.20302 | 4 | 23 | 0.80555 | 4.200065 | 23.17759 | 22.47004 | 92.40994 | 84.05207 | -3.232956e-05 | 0.0971457 | 0 | 0 | 0
10163 | 338891.1 | 2010-11-05 12:32 | 15.60921 | 4 | 23 | 0.7553447 | 4.200065 | 23.17876 | 22.47004 | 92.41486 | 84.05207 | -3.232956e-05 | 0.0971457 | 0 | 0 | 0
10164 | 338898 | 2010-11-05 12:32 | 22.531 | 4 | 23 | 0.7051394 | 4.200227 | 23.18017 | 22.47004 | 92.42075 | 84.05207 | 3.232956e-05 | 0.0971457 | 0 | 0 | 0
10165 | 338907 | 2010-11-05 12:32 | 31.54652 | 4 | 23 | 0.6547541 | 4.200065 | 23.18187 | 22.47004 | 92.42789 | 84.05207 | 0 | 0.0971457 | 0 | 0 | 0
10166 | 338919.6 | 2010-11-05 12:33 | 44.15587 | 4 | 23 | 0.6047288 | 4.200065 | 23.18407 | 22.47004 | 92.43714 | 84.05207 | 0 | 0.0971457 | 0 | 0 | 0
10167 | 338938.2 | 2010-11-05 12:33 | 62.71803 | 4 | 23 | 0.5547034 | 4.200227 | 23.18705 | 22.47004 | 92.44966 | 84.05207 | 0 | 0.0971457 | 0 | 0 | 0
10168 | 338969.4 | 2010-11-05 12:33 | 93.95205 | 4 | 23 | 0.5046781 | 4.200065 | 23.19162 | 22.47004 | 92.46887 | 84.05207 | 0 | 0.0971457 | 0 | 0 | 0
10169 | 339027.5 | 2010-11-05 12:34 | 151.967 | 4 | 23 | 0.4546527 | 4.200065 | 23.19932 | 22.47004 | 92.50118 | 84.05207 | -3.232956e-05 | 0.0971457 | 0 | 0 | 0
10170 | 339121.3 | 2010-11-05 12:36 | 245.7628 | 4 | 23 | 0.4046274 | 4.200065 | 23.21048 | 22.47004 | 92.54806 | 84.05207 | -3.232956e-05 | 0.0971457 | 0 | 0 | 0
10171 | 339241.9 | 2010-11-05 12:38 | 366.371 | 4 | 23 | 0.354602 | 4.200227 | 23.22318 | 22.47004 | 92.60139 | 84.05207 | 3.232956e-05 | 0.0971457 | 0 | 0 | 0
10172 | 339385.4 | 2010-11-05 12:40 | 509.9163 | 4 | 23 | 0.3045766 | 4.200227 | 23.23631 | 22.47004 | 92.65655 | 84.05207 | 0 | 0.0971457 | 0 | 0 | 0
10173 | 339558.7 | 2010-11-05 12:43 | 683.2267 | 4 | 23 | 0.2543713 | 4.199903 | 23.24975 | 22.47004 | 92.71301 | 84.05207 | -3.242493e-05 | 0.0971457 | 0 | 0 | 0
10174 | 339772.7 | 2010-11-05 12:47 | 897.2398 | 4 | 23 | 0.204346 | 4.200065 | 23.26335 | 22.47004 | 92.77014 | 84.05207 | -3.232956e-05 | 0.0971457 | 0 | 0 | 0
10175 | 340049.2 | 2010-11-05 12:51 | 1173.752 | 4 | 23 | 0.1543206 | 4.200065 | 23.27706 | 22.47004 | 92.8277 | 84.05207 | 0 | 0.0971457 | 0 | 0 | 0
10176 | 340447 | 2010-11-05 12:58 | 1571.498 | 4 | 23 | 0.1042953 | 4.200227 | 23.29117 | 22.47004 | 92.88699 | 84.05207 | 0 | 0.0971457 | 0 | 0 | 0
10177 | 341153.9 | 2010-11-05 13:10 | 2278.458 | 4 | 23 | 0.05426991 | 4.200065 | 23.30621 | 22.47004 | 92.95014 | 84.05207 | 0 | 0.0971457 | 0 | 0 | 0
10178 | 341255.5 | 2010-11-05 13:12 | 2380.004 | 4 | 23 | 0.04977122 | 4.200065 | 23.30769 | 22.47004 | 92.95637 | 84.05207 | -3.232956e-05 | 0.0971457 | 0 | 0 | 0
10179 | 341285.5 | 2010-11-05 13:12 | 30.01541 | 5 | 23 | 0 | 4.192289 | 23.30769 | 22.47004 | 92.95637 | 84.05207 | -3.242493e-05 | 0.0971457 | 0 | 0 | 0
10180 | 341315.5 | 2010-11-05 13:13 | 60.01509 | 5 | 23 | 0 | 4.190832 | 23.30769 | 22.47004 | 92.95637 | 84.05207 | -6.475449e-05 | 0.0971457 | 0 | 0 | 0
10181 | 341315.7 | 2010-11-05 13:13 | 0.187455 | 6 | 23 | 0.0002857086 | 4.190832 | 23.30769 | 22.47004 | 92.95637 | 84.05207 | 0 | 0.09407671 | 0 | 0 | 0
10182 | 341345.7 | 2010-11-05 13:13 | 30.01534 | 7 | 23 | -0.5501732 | 4.10125 | 23.30769 | 22.47463 | 92.95637 | 84.07094 | -0.0005507469 | 0.09407671 | 0 | 0 | 0
10183 | 341375.7 | 2010-11-05 13:14 | 60.03062 | 7 | 23 | -0.5498133 | 4.087319 | 23.30769 | 22.47922 | 92.95637 | 84.08971 | -0.0003239632 | 0.09407671 | 0 | 0 | 0
10184 | 341405.7 | 2010-11-05 13:14 | 90.04591 | 7 | 23 | -0.5501732 | 4.0776 | 23.30769 | 22.4838 | 92.95637 | 84.10844 | -0.0002267838 | 0.09407671 | 0 | 0 | 0
10185 | 341435.8 | 2010-11-05 13:15 | 120.0612 | 7 | 23 | -0.5499932 | 4.069986 | 23.30769 | 22.48839 | 92.95637 | 84.12712 | -0.0001943588 | 0.09407671 | 0 | 0 | 0
10186 | 341465.8 | 2010-11-05 13:15 | 150.0771 | 7 | 23 | -0.5501732 | 4.063668 | 23.30769 | 22.49298 | 92.95637 | 84.14578 | -0.0002267838 | 0.09407671 | 0 | 0 | 0
10187 | 341495.8 | 2010-11-05 13:16 | 180.0918 | 7 | 23 | -0.5503531 | 4.05816 | 23.30769 | 22.49756 | 92.95637 | 84.1644 | -0.0001620293 | 0.09407671 | 0 | 0 | 0
10188 | 341525.8 | 2010-11-05 13:16 | 210.1071 | 7 | 23 | -0.5501732 | 4.052977 | 23.30769 | 22.50215 | 92.95637 | 84.18301 | -0.0001620293 | 0.09407671 | 0 | 0 | 0
10189 | 341555.8 | 2010-11-05 13:17 | 240.1224 | 7 | 23 | -0.5499932 | 4.048441 | 23.30769 | 22.50674 | 92.95637 | 84.20158 | -9.717941e-05 | 0.09407671 | 0 | 0 | 0
10190 | 341585.8 | 2010-11-05 13:17 | 270.1376 | 7 | 23 | -0.5501732 | 4.043581 | 23.30769 | 22.51132 | 92.95637 | 84.22014 | -0.0001296043 | 0.09407671 | 0 | 0 | 0
10191 | 341615.9 | 2010-11-05 13:18 | 300.1529 | 7 | 23 | -0.5503531 | 4.039045 | 23.30769 | 22.51591 | 92.95637 | 84.23868 | -0.0001296043 | 0.09407671 | 0 | 0 | 0
10192 | 341645.9 | 2010-11-05 13:18 | 330.1683 | 7 | 23 | -0.5501732 | 4.03451 | 23.30769 | 22.5205 | 92.95637 | 84.2572 | -0.0001296043 | 0.09407671 | 0 | 0 | 0
10193 | 341675.9 | 2010-11-05 13:19 | 360.1835 | 7 | 23 | -0.5501732 | 4.030136 | 23.30769 | 22.52509 | 92.95637 | 84.2757 | -0.0001296043 | 0.09407671 | 0 | 0 | 0
10194 | 341705.9 | 2010-11-05 13:19 | 390.1988 | 7 | 23 | -0.5499932 | 4.026086 | 23.30769 | 22.52967 | 92.95637 | 84.29417 | -9.717941e-05 | 0.09407671 | 0 | 0 | 0
10195 | 341735.9 | 2010-11-05 13:20 | 420.2142 | 7 | 23 | -0.5503531 | 4.021712 | 23.30769 | 22.53426 | 92.95637 | 84.31263 | -0.0001296043 | 0.09407671 | 0 | 0 | 0
10196 | 341765.9 | 2010-11-05 13:20 | 450.2294 | 7 | 23 | -0.5501732 | 4.017663 | 23.30769 | 22.53885 | 92.95637 | 84.33107 | -6.475449e-05 | 0.09407671 | 0 | 0 | 0
10197 | 341795.9 | 2010-11-05 13:21 | 480.2446 | 7 | 23 | -0.5501732 | 4.013451 | 23.30769 | 22.54343 | 92.95637 | 84.34948 | -0.0001296043 | 0.09407671 | 0 | 0 | 0
10198 | 341826 | 2010-11-05 13:21 | 510.26 | 7 | 23 | -0.5501732 | 4.009239 | 23.30769 | 22.54802 | 92.95637 | 84.36788 | -0.0001296043 | 0.09407671 | 0 | 0 | 0
10199 | 341856 | 2010-11-05 13:22 | 540.2752 | 7 | 23 | -0.5501732 | 4.005189 | 23.30769 | 22.55261 | 92.95637 | 84.38626 | -0.0001620293 | 0.09407671 | 0 | 0 | 0
10200 | 341886 | 2010-11-05 13:22 | 570.2905 | 7 | 23 | -0.5501732 | 4.001139 | 23.30769 | 22.55719 | 92.95637 | 84.40463 | -0.0001296043 | 0.09407671 | 0 | 0 | 0
10201 | 341916 | 2010-11-05 13:23 | 600.3058 | 7 | 23 | -0.5499932 | 3.997252 | 23.30769 | 22.56178 | 92.95637 | 84.42297 | -9.717941e-05 | 0.09407671 | 0 | 0 | 0
10202 | 341946 | 2010-11-05 13:23 | 630.321 | 7 | 23 | -0.5503531 | 3.99304 | 23.30769 | 22.56637 | 92.95637 | 84.4413 | -9.722709e-05 | 0.09407671 | 0 | 0 | 0
10203 | 341976 | 2010-11-05 13:24 | 660.3365 | 7 | 23 | -0.5499932 | 3.989314 | 23.30769 | 22.57095 | 92.95637 | 84.4596 | -9.722709e-05 | 0.09407671 | 0 | 0 | 0
10204 | 342006 | 2010-11-05 13:24 | 690.3516 | 7 | 23 | -0.5501732 | 3.985426 | 23.30769 | 22.57554 | 92.95637 | 84.47789 | -6.480217e-05 | 0.09407671 | 0 | 0 | 0
10205 | 342036.1 | 2010-11-05 13:25 | 720.3671 | 7 | 23 | -0.5499932 | 3.981214 | 23.30769 | 22.58013 | 92.95637 | 84.49616 | -0.0001296043 | 0.09407671 | 0 | 0 | 0
10206 | 342066.1 | 2010-11-05 13:25 | 750.3822 | 7 | 23 | -0.5501732 | 3.977327 | 23.30769 | 22.58471 | 92.95637 | 84.51441 | -9.717941e-05 | 0.09407671 | 0 | 0 | 0
10207 | 342096.1 | 2010-11-05 13:26 | 780.3976 | 7 | 23 | -0.5501732 | 3.973439 | 23.30769 | 22.5893 | 92.95637 | 84.53265 | -9.717941e-05 | 0.09407671 | 0 | 0 | 0
10208 | 342126.1 | 2010-11-05 13:26 | 810.4127 | 7 | 23 | -0.5501732 | 3.969551 | 23.30769 | 22.59389 | 92.95637 | 84.55086 | -9.722709e-05 | 0.09407671 | 0 | 0 | 0
10209 | 342156.1 | 2010-11-05 13:27 | 840.4281 | 7 | 23 | -0.5501732 | 3.965825 | 23.30769 | 22.59847 | 92.95637 | 84.56906 | -9.717941e-05 | 0.09407671 | 0 | 0 | 0
10210 | 342186.1 | 2010-11-05 13:27 | 870.4433 | 7 | 23 | -0.5498133 | 3.962099 | 23.30769 | 22.60306 | 92.95637 | 84.58724 | -6.480217e-05 | 0.09407671 | 0 | 0 | 0
10211 | 342216.2 | 2010-11-05 13:28 | 900.4586 | 7 | 23 | -0.5503531 | 3.957888 | 23.30769 | 22.60765 | 92.95637 | 84.60541 | -0.0001295567 | 0.09407671 | 0 | 0 | 0
10212 | 342246.2 | 2010-11-05 13:28 | 930.4739 | 7 | 23 | -0.5499932 | 3.954324 | 23.30769 | 22.61223 | 92.95637 | 84.62355 | -6.480217e-05 | 0.09407671 | 0 | 0 | 0
10213 | 342276.2 | 2010-11-05 13:29 | 960.4892 | 7 | 23 | -0.5501732 | 3.950274 | 23.30769 | 22.61682 | 92.95637 | 84.64168 | -0.0001296043 | 0.09407671 | 0 | 0 | 0
10214 | 342306.2 | 2010-11-05 13:29 | 990.5044 | 7 | 23 | -0.5499932 | 3.94671 | 23.30769 | 22.62141 | 92.95637 | 84.65979 | -9.717941e-05 | 0.09407671 | 0 | 0 | 0
10215 | 342336.2 | 2010-11-05 13:30 | 1020.52 | 7 | 23 | -0.5501732 | 3.942984 | 23.30769 | 22.626 | 92.95637 | 84.67789 | -6.480217e-05 | 0.09407671 | 0 | 0 | 0
10216 | 342366.2 | 2010-11-05 13:30 | 1050.535 | 7 | 23 | -0.5499932 | 3.938935 | 23.30769 | 22.63058 | 92.95637 | 84.69596 | -0.0001619816 | 0.09407671 | 0 | 0 | 0
10217 | 342396.2 | 2010-11-05 13:31 | 1080.55 | 7 | 23 | -0.5501732 | 3.935209 | 23.30769 | 22.63517 | 92.95637 | 84.71402 | -0.0001295567 | 0.09407671 | 0 | 0 | 0
10218 | 342426.3 | 2010-11-05 13:31 | 1110.566 | 7 | 23 | -0.5501732 | 3.931645 | 23.30769 | 22.63976 | 92.95637 | 84.73206 | -6.480217e-05 | 0.09407671 | 0 | 0 | 0
10219 | 342456.3 | 2010-11-05 13:32 | 1140.581 | 7 | 23 | -0.5499932 | 3.928081 | 23.30769 | 22.64434 | 92.95637 | 84.75009 | -9.722709e-05 | 0.09407671 | 0 | 0 | 0
10220 | 342486.3 | 2010-11-05 13:32 | 1170.596 | 7 | 23 | -0.5501732 | 3.924355 | 23.30769 | 22.64893 | 92.95637 | 84.7681 | -9.717941e-05 | 0.09407671 | 0 | 0 | 0
10221 | 342516.3 | 2010-11-05 13:33 | 1200.611 | 7 | 23 | -0.5501732 | 3.92063 | 23.30769 | 22.65352 | 92.95637 | 84.78609 | -9.717941e-05 | 0.09407671 | 0 | 0 | 0
10222 | 342546.3 | 2010-11-05 13:33 | 1230.627 | 7 | 23 | -0.5501732 | 3.917066 | 23.30769 | 22.6581 | 92.95637 | 84.80407 | -9.717941e-05 | 0.09407671 | 0 | 0 | 0
10223 | 342576.3 | 2010-11-05 13:34 | 1260.642 | 7 | 23 | -0.5499932 | 3.913502 | 23.30769 | 22.66269 | 92.95637 | 84.82202 | -9.722709e-05 | 0.09407671 | 0 | 0 | 0
10224 | 342606.4 | 2010-11-05 13:34 | 1290.657 | 7 | 23 | -0.5499932 | 3.909938 | 23.30769 | 22.66728 | 92.95637 | 84.83997 | -9.717941e-05 | 0.09407671 | 0 | 0 | 0
10225 | 342636.4 | 2010-11-05 13:35 | 1320.673 | 7 | 23 | -0.5501732 | 3.906536 | 23.30769 | 22.67186 | 92.95637 | 84.85789 | -6.480217e-05 | 0.09407671 | 0 | 0 | 0
10226 | 342666.4 | 2010-11-05 13:35 | 1350.688 | 7 | 23 | -0.5501732 | 3.90281 | 23.30769 | 22.67645 | 92.95637 | 84.8758 | -9.722709e-05 | 0.09407671 | 0 | 0 | 0
10227 | 342696.4 | 2010-11-05 13:36 | 1380.703 | 7 | 23 | -0.5501732 | 3.899247 | 23.30769 | 22.68104 | 92.95637 | 84.8937 | -9.717941e-05 | 0.09407671 | 0 | 0 | 0
10228 | 342726.4 | 2010-11-05 13:36 | 1410.719 | 7 | 23 | -0.5503531 | 3.896007 | 23.30769 | 22.68562 | 92.95637 | 84.91157 | -6.480217e-05 | 0.09407671 | 0 | 0 | 0
10229 | 342756.4 | 2010-11-05 13:37 | 1440.734 | 7 | 23 | -0.5501732 | 3.892443 | 23.30769 | 22.69021 | 92.95637 | 84.92943 | -6.480217e-05 | 0.09407671 | 0 | 0 | 0
10230 | 342786.4 | 2010-11-05 13:37 | 1470.749 | 7 | 23 | -0.5501732 | 3.888717 | 23.30769 | 22.6948 | 92.95637 | 84.94728 | -0.0001619816 | 0.09407671 | 0 | 0 | 0
10231 | 342816.5 | 2010-11-05 13:38 | 1500.764 | 7 | 23 | -0.5501732 | 3.885639 | 23.30769 | 22.69938 | 92.95637 | 84.96511 | -6.480217e-05 | 0.09407671 | 0 | 0 | 0
10232 | 342846.5 | 2010-11-05 13:38 | 1530.78 | 7 | 23 | -0.5501732 | 3.882076 | 23.30769 | 22.70397 | 92.95637 | 84.98293 | -9.717941e-05 | 0.09407671 | 0 | 0 | 0
10233 | 342876.5 | 2010-11-05 13:39 | 1560.795 | 7 | 23 | -0.5499932 | 3.878674 | 23.30769 | 22.70856 | 92.95637 | 85.00072 | -9.722709e-05 | 0.09407671 | 0 | 0 | 0
10234 | 342906.5 | 2010-11-05 13:39 | 1590.81 | 7 | 23 | -0.5503531 | 3.87511 | 23.30769 | 22.71315 | 92.95637 | 85.01851 | -0.0001295567 | 0.09407671 | 0 | 0 | 0
10235 | 342936.5 | 2010-11-05 13:40 | 1620.825 | 7 | 23 | -0.5501732 | 3.87187 | 23.30769 | 22.71773 | 92.95637 | 85.03627 | -9.717941e-05 | 0.09407671 | 0 | 0 | 0
10236 | 342966.5 | 2010-11-05 13:40 | 1650.841 | 7 | 23 | -0.5501732 | 3.86863 | 23.30769 | 22.72232 | 92.95637 | 85.05403 | -6.480217e-05 | 0.09407671 | 0 | 0 | 0
10237 | 342996.6 | 2010-11-05 13:41 | 1680.856 | 7 | 23 | -0.5501732 | 3.865228 | 23.30769 | 22.72691 | 92.95637 | 85.07176 | -0.0001295567 | 0.09407671 | 0 | 0 | 0
10238 | 343026.6 | 2010-11-05 13:41 | 1710.871 | 7 | 23 | -0.5501732 | 3.86215 | 23.30769 | 22.73149 | 92.95637 | 85.08949 | -6.480217e-05 | 0.09407671 | 0 | 0 | 0
10239 | 343056.6 | 2010-11-05 13:42 | 1740.887 | 7 | 23 | -0.5499932 | 3.858749 | 23.30769 | 22.73608 | 92.95637 | 85.10719 | -6.480217e-05 | 0.09407671 | 0 | 0 | 0
10240 | 343086.6 | 2010-11-05 13:42 | 1770.902 | 7 | 23 | -0.5501732 | 3.855509 | 23.30769 | 22.74067 | 92.95637 | 85.12489 | -9.717941e-05 | 0.09407671 | 0 | 0 | 0
10241 | 343116.6 | 2010-11-05 13:43 | 1800.917 | 7 | 23 | -0.5499932 | 3.852269 | 23.30769 | 22.74525 | 92.95637 | 85.14256 | -9.722709e-05 | 0.09407671 | 0 | 0 | 0
10242 | 343146.6 | 2010-11-05 13:43 | 1830.932 | 7 | 23 | -0.5499932 | 3.849191 | 23.30769 | 22.74984 | 92.95637 | 85.16023 | -6.480217e-05 | 0.09407671 | 0 | 0 | 0
10243 | 343176.6 | 2010-11-05 13:44 | 1860.948 | 7 | 23 | -0.5501732 | 3.845951 | 23.30769 | 22.75443 | 92.95637 | 85.17788 | -9.717941e-05 | 0.09407671 | 0 | 0 | 0
10244 | 343206.7 | 2010-11-05 13:44 | 1890.963 | 7 | 23 | -0.5499932 | 3.843035 | 23.30769 | 22.75901 | 92.95637 | 85.19551 | -6.480217e-05 | 0.09407671 | 0 | 0 | 0
10245 | 343236.7 | 2010-11-05 13:45 | 1920.978 | 7 | 23 | -0.5501732 | 3.839796 | 23.30769 | 22.7636 | 92.95637 | 85.21313 | -6.480217e-05 | 0.09407671 | 0 | 0 | 0
10246 | 343266.7 | 2010-11-05 13:45 | 1950.994 | 7 | 23 | -0.5499932 | 3.836718 | 23.30769 | 22.76819 | 92.95637 | 85.23074 | -9.717941e-05 | 0.09407671 | 0 | 0 | 0
10247 | 343296.7 | 2010-11-05 13:46 | 1981.009 | 7 | 23 | -0.5499932 | 3.833802 | 23.30769 | 22.77277 | 92.95637 | 85.24833 | -6.480217e-05 | 0.09407671 | 0 | 0 | 0
10248 | 343326.7 | 2010-11-05 13:46 | 2011.024 | 7 | 23 | -0.5499932 | 3.830562 | 23.30769 | 22.77736 | 92.95637 | 85.26591 | -0.0001296043 | 0.09407671 | 0 | 0 | 0
10249 | 343356.7 | 2010-11-05 13:47 | 2041.039 | 7 | 23 | -0.5499932 | 3.827646 | 23.30769 | 22.78195 | 92.95637 | 85.28347 | -6.480217e-05 | 0.09407671 | 0 | 0 | 0
10250 | 343386.8 | 2010-11-05 13:47 | 2071.055 | 7 | 23 | -0.5499932 | 3.824893 | 23.30769 | 22.78654 | 92.95637 | 85.30102 | -3.237724e-05 | 0.09407671 | 0 | 0 | 0
10251 | 343416.8 | 2010-11-05 13:48 | 2101.055 | 7 | 23 | -0.5499932 | 3.821815 | 23.30769 | 22.79112 | 92.95637 | 85.31855 | -9.722709e-05 | 0.09407671 | 0 | 0 | 0
10252 | 343446.8 | 2010-11-05 13:48 | 2131.069 | 7 | 23 | -0.5501732 | 3.818899 | 23.30769 | 22.79568 | 92.95637 | 85.33598 | -6.480217e-05 | 0.09407671 | 0 | 0 | 0
10253 | 343476.8 | 2010-11-05 13:49 | 2161.069 | 7 | 23 | -0.5501732 | 3.815983 | 23.30769 | 22.80029 | 92.95637 | 85.35357 | -6.480217e-05 | 0.09407671 | 0 | 0 | 0
10254 | 343506.8 | 2010-11-05 13:49 | 2191.085 | 7 | 23 | -0.5501732 | 3.813067 | 23.30769 | 22.80488 | 92.95637 | 85.37106 | -6.480217e-05 | 0.09407671 | 0 | 0 | 0
10255 | 343536.8 | 2010-11-05 13:50 | 2221.1 | 7 | 23 | -0.5501732 | 3.810151 | 23.30769 | 22.80946 | 92.95637 | 85.38855 | -9.722709e-05 | 0.09407671 | 0 | 0 | 0
10256 | 343566.8 | 2010-11-05 13:50 | 2251.115 | 7 | 23 | -0.5499932 | 3.807397 | 23.30769 | 22.81405 | 92.95637 | 85.40602 | -6.480217e-05 | 0.09407671 | 0 | 0 | 0
10257 | 343596.8 | 2010-11-05 13:51 | 2281.13 | 7 | 23 | -0.5499932 | 3.804643 | 23.30769 | 22.81864 | 92.95637 | 85.42347 | -3.242493e-05 | 0.09407671 | 0 | 0 | 0
10258 | 343626.8 | 2010-11-05 13:51 | 2311.146 | 7 | 23 | -0.5499932 | 3.80189 | 23.30769 | 22.82322 | 92.95637 | 85.44092 | -3.237724e-05 | 0.09407671 | 0 | 0 | 0
10259 | 343656.9 | 2010-11-05 13:52 | 2341.161 | 7 | 23 | -0.5499932 | 3.799136 | 23.30769 | 22.82781 | 92.95637 | 85.45835 | -6.480217e-05 | 0.09407671 | 0 | 0 | 0
10260 | 343686.9 | 2010-11-05 13:52 | 2371.176 | 7 | 23 | -0.5499932 | 3.796382 | 23.30769 | 22.8324 | 92.95637 | 85.47577 | -6.480217e-05 | 0.09407671 | 0 | 0 | 0
10261 | 343716.9 | 2010-11-05 13:53 | 2401.191 | 7 | 23 | -0.5498133 | 3.793628 | 23.30769 | 22.83698 | 92.95637 | 85.49317 | -3.242493e-05 | 0.09407671 | 0 | 0 | 0
10262 | 343746.9 | 2010-11-05 13:53 | 2431.207 | 7 | 23 | -0.5501732 | 3.791036 | 23.30769 | 22.84157 | 92.95637 | 85.51057 | -6.480217e-05 | 0.09407671 | 0 | 0 | 0
10263 | 343776.9 | 2010-11-05 13:54 | 2461.222 | 7 | 23 | -0.5501732 | 3.788444 | 23.30769 | 22.84616 | 92.95637 | 85.52795 | -3.242493e-05 | 0.09407671 | 0 | 0 | 0
10264 | 343806.9 | 2010-11-05 13:54 | 2491.237 | 7 | 23 | -0.5501732 | 3.785852 | 23.30769 | 22.85074 | 92.95637 | 85.54532 | -3.242493e-05 | 0.09407671 | 0 | 0 | 0
10265 | 343837 | 2010-11-05 13:55 | 2521.253 | 7 | 23 | -0.5501732 | 3.783099 | 23.30769 | 22.85533 | 92.95637 | 85.56267 | -6.475449e-05 | 0.09407671 | 0 | 0 | 0
10266 | 343867 | 2010-11-05 13:55 | 2551.268 | 7 | 23 | -0.5501732 | 3.780507 | 23.30769 | 22.85992 | 92.95637 | 85.58002 | -3.237724e-05 | 0.09407671 | 0 | 0 | 0
10267 | 343897 | 2010-11-05 13:56 | 2581.283 | 7 | 23 | -0.5499932 | 3.778077 | 23.30769 | 22.8645 | 92.95637 | 85.59736 | -6.480217e-05 | 0.09407671 | 0 | 0 | 0
10268 | 343927 | 2010-11-05 13:56 | 2611.298 | 7 | 23 | -0.5501732 | 3.775485 | 23.30769 | 22.86909 | 92.95637 | 85.61468 | -6.480217e-05 | 0.09407671 | 0 | 0 | 0
10269 | 343957 | 2010-11-05 13:57 | 2641.314 | 7 | 23 | -0.5501732 | 3.773055 | 23.30769 | 22.87368 | 92.95637 | 85.63199 | -6.480217e-05 | 0.09407671 | 0 | 0 | 0
10270 | 343987 | 2010-11-05 13:57 | 2671.329 | 7 | 23 | -0.5501732 | 3.770625 | 23.30769 | 22.87826 | 92.95637 | 85.64929 | -6.475449e-05 | 0.09407671 | 0 | 0 | 0
10271 | 344017 | 2010-11-05 13:58 | 2701.345 | 7 | 23 | -0.5501732 | 3.768195 | 23.30769 | 22.88285 | 92.95637 | 85.66658 | -6.480217e-05 | 0.09407671 | 0 | 0 | 0
10272 | 344047.1 | 2010-11-05 13:58 | 2731.36 | 7 | 23 | -0.5499932 | 3.765765 | 23.30769 | 22.88744 | 92.95637 | 85.68386 | -9.722709e-05 | 0.09407671 | 0 | 0 | 0
10273 | 344077.1 | 2010-11-05 13:59 | 2761.375 | 7 | 23 | -0.5501732 | 3.763498 | 23.30769 | 22.89202 | 92.95637 | 85.70113 | -3.242493e-05 | 0.09407671 | 0 | 0 | 0
10274 | 344107.1 | 2010-11-05 13:59 | 2791.39 | 7 | 23 | -0.5503531 | 3.760906 | 23.30769 | 22.89661 | 92.95637 | 85.71838 | -9.717941e-05 | 0.09407671 | 0 | 0 | 0
10275 | 344137.1 | 2010-11-05 14:00 | 2821.405 | 7 | 23 | -0.5501732 | 3.7588 | 23.30769 | 22.9012 | 92.95637 | 85.73563 | -3.242493e-05 | 0.09407671 | 0 | 0 | 0
10276 | 344167.1 | 2010-11-05 14:00 | 2851.421 | 7 | 23 | -0.5501732 | 3.75637 | 23.30769 | 22.90578 | 92.95637 | 85.75286 | -9.717941e-05 | 0.09407671 | 0 | 0 | 0
10277 | 344197.1 | 2010-11-05 14:01 | 2881.436 | 7 | 23 | -0.5499932 | 3.754264 | 23.30769 | 22.91037 | 92.95637 | 85.77009 | -6.480217e-05 | 0.09407671 | 0 | 0 | 0
10278 | 344227.1 | 2010-11-05 14:01 | 2911.451 | 7 | 23 | -0.5501732 | 3.751996 | 23.30769 | 22.91496 | 92.95637 | 85.7873 | -6.480217e-05 | 0.09407671 | 0 | 0 | 0
10279 | 344257.2 | 2010-11-05 14:02 | 2941.467 | 7 | 23 | -0.5501732 | 3.749728 | 23.30769 | 22.91954 | 92.95637 | 85.80451 | -3.237724e-05 | 0.09407671 | 0 | 0 | 0
10280 | 344287.2 | 2010-11-05 14:02 | 2971.482 | 7 | 23 | -0.5501732 | 3.747622 | 23.30769 | 22.92413 | 92.95637 | 85.8217 | 0 | 0.09407671 | 0 | 0 | 0
10281 | 344317.2 | 2010-11-05 14:03 | 3001.497 | 7 | 23 | -0.5501732 | 3.745517 | 23.30769 | 22.92872 | 92.95637 | 85.83889 | -3.237724e-05 | 0.09407671 | 0 | 0 | 0
10282 | 344347.2 | 2010-11-05 14:03 | 3031.512 | 7 | 23 | -0.5501732 | 3.743411 | 23.30769 | 22.93331 | 92.95637 | 85.85606 | -3.242493e-05 | 0.09407671 | 0 | 0 | 0
10283 | 344377.2 | 2010-11-05 14:04 | 3061.528 | 7 | 23 | -0.5499932 | 3.741305 | 23.30769 | 22.93789 | 92.95637 | 85.87323 | -6.475449e-05 | 0.09407671 | 0 | 0 | 0
10284 | 344407.2 | 2010-11-05 14:04 | 3091.543 | 7 | 23 | -0.5501732 | 3.739199 | 23.30769 | 22.94248 | 92.95637 | 85.89038 | -6.480217e-05 | 0.09407671 | 0 | 0 | 0
10285 | 344437.3 | 2010-11-05 14:05 | 3121.558 | 7 | 23 | -0.5501732 | 3.737093 | 23.30769 | 22.94707 | 92.95637 | 85.90753 | -6.480217e-05 | 0.09407671 | 0 | 0 | 0
10286 | 344467.3 | 2010-11-05 14:05 | 3151.574 | 7 | 23 | -0.5501732 | 3.734987 | 23.30769 | 22.95165 | 92.95637 | 85.92467 | -9.722709e-05 | 0.09407671 | 0 | 0 | 0
10287 | 344497.3 | 2010-11-05 14:06 | 3181.589 | 7 | 23 | -0.5501732 | 3.733043 | 23.30769 | 22.95624 | 92.95637 | 85.9418 | -6.480217e-05 | 0.09407671 | 0 | 0 | 0
10288 | 344527.3 | 2010-11-05 14:06 | 3211.604 | 7 | 23 | -0.5499932 | 3.731261 | 23.30769 | 22.96083 | 92.95637 | 85.95891 | -6.480217e-05 | 0.09407671 | 0 | 0 | 0
10289 | 344557.3 | 2010-11-05 14:07 | 3241.62 | 7 | 23 | -0.5501732 | 3.729317 | 23.30769 | 22.96541 | 92.95637 | 85.97602 | -3.237724e-05 | 0.09407671 | 0 | 0 | 0
10290 | 344587.3 | 2010-11-05 14:07 | 3271.635 | 7 | 23 | -0.5501732 | 3.727211 | 23.30769 | 22.97 | 92.95637 | 85.99312 | -6.480217e-05 | 0.09407671 | 0 | 0 | 0
10291 | 344617.3 | 2010-11-05 14:08 | 3301.65 | 7 | 23 | -0.5503531 | 3.725268 | 23.30769 | 22.97459 | 92.95637 | 86.01022 | -6.480217e-05 | 0.09407671 | 0 | 0 | 0
10292 | 344647.4 | 2010-11-05 14:08 | 3331.665 | 7 | 23 | -0.5501732 | 3.723648 | 23.30769 | 22.97917 | 92.95637 | 86.0273 | -3.242493e-05 | 0.09407671 | 0 | 0 | 0
10293 | 344677.4 | 2010-11-05 14:09 | 3361.681 | 7 | 23 | -0.5501732 | 3.721542 | 23.30769 | 22.98376 | 92.95637 | 86.04437 | -6.475449e-05 | 0.09407671 | 0 | 0 | 0
10294 | 344707.4 | 2010-11-05 14:09 | 3391.696 | 7 | 23 | -0.5501732 | 3.71976 | 23.30769 | 22.98835 | 92.95637 | 86.06144 | -3.237724e-05 | 0.09407671 | 0 | 0 | 0
10295 | 344737.4 | 2010-11-05 14:10 | 3421.711 | 7 | 23 | -0.5501732 | 3.717978 | 23.30769 | 22.99293 | 92.95637 | 86.0785 | -3.237724e-05 | 0.09407671 | 0 | 0 | 0
10296 | 344767.4 | 2010-11-05 14:10 | 3451.726 | 7 | 23 | -0.5501732 | 3.716034 | 23.30769 | 22.99752 | 92.95637 | 86.09555 | -3.237724e-05 | 0.09407671 | 0 | 0 | 0
10297 | 344797.4 | 2010-11-05 14:11 | 3481.742 | 7 | 23 | -0.5499932 | 3.714252 | 23.30769 | 23.00211 | 92.95637 | 86.11259 | -3.237724e-05 | 0.09407671 | 0 | 0 | 0
10298 | 344827.5 | 2010-11-05 14:11 | 3511.757 | 7 | 23 | -0.5501732 | 3.712632 | 23.30769 | 23.00669 | 92.95637 | 86.12962 | 3.237724e-05 | 0.09407671 | 0 | 0 | 0
10299 | 344857.5 | 2010-11-05 14:12 | 3541.772 | 7 | 23 | -0.5503531 | 3.710688 | 23.30769 | 23.01128 | 92.95637 | 86.14664 | -3.237724e-05 | 0.09407671 | 0 | 0 | 0
10300 | 344887.5 | 2010-11-05 14:12 | 3571.788 | 7 | 23 | -0.5503531 | 3.708906 | 23.30769 | 23.01587 | 92.95637 | 86.16366 | -3.242493e-05 | 0.09407671 | 0 | 0 | 0
10301 | 344917.5 | 2010-11-05 14:13 | 3601.803 | 7 | 23 | -0.5503531 | 3.707124 | 23.30769 | 23.02046 | 92.95637 | 86.18067 | -6.480217e-05 | 0.09407671 | 0 | 0 | 0
10302 | 344947.5 | 2010-11-05 14:13 | 3631.818 | 7 | 23 | -0.5499932 | 3.705667 | 23.30769 | 23.02504 | 92.95637 | 86.19768 | 0 | 0.09407671 | 0 | 0 | 0
10303 | 344977.5 | 2010-11-05 14:14 | 3661.834 | 7 | 23 | -0.5501732 | 3.703885 | 23.30769 | 23.02963 | 92.95637 | 86.21467 | 0 | 0.09407671 | 0 | 0 | 0
10304 | 345007.5 | 2010-11-05 14:14 | 3691.849 | 7 | 23 | -0.5501732 | 3.702103 | 23.30769 | 23.03422 | 92.95637 | 86.23166 | -3.237724e-05 | 0.09407671 | 0 | 0 | 0
10305 | 345037.6 | 2010-11-05 14:15 | 3721.864 | 7 | 23 | -0.5501732 | 3.700483 | 23.30769 | 23.03881 | 92.95637 | 86.24864 | -6.480217e-05 | 0.09407671 | 0 | 0 | 0
10306 | 345067.6 | 2010-11-05 14:15 | 3751.879 | 7 | 23 | -0.5501732 | 3.698863 | 23.30769 | 23.04339 | 92.95637 | 86.26561 | -6.480217e-05 | 0.09407671 | 0 | 0 | 0
10307 | 345097.6 | 2010-11-05 14:16 | 3781.895 | 7 | 23 | -0.5501732 | 3.697243 | 23.30769 | 23.04798 | 92.95637 | 86.28257 | -6.480217e-05 | 0.09407671 | 0 | 0 | 0
10308 | 345127.6 | 2010-11-05 14:16 | 3811.91 | 7 | 23 | -0.5501732 | 3.695623 | 23.30769 | 23.05257 | 92.95637 | 86.29953 | -6.480217e-05 | 0.09407671 | 0 | 0 | 0
10309 | 345157.6 | 2010-11-05 14:17 | 3841.925 | 7 | 23 | -0.5501732 | 3.694165 | 23.30769 | 23.05715 | 92.95637 | 86.31647 | -3.237724e-05 | 0.09407671 | 0 | 0 | 0
10310 | 345187.6 | 2010-11-05 14:17 | 3871.94 | 7 | 23 | -0.5501732 | 3.692545 | 23.30769 | 23.06174 | 92.95637 | 86.33341 | -3.242493e-05 | 0.09407671 | 0 | 0 | 0
10311 | 345217.7 | 2010-11-05 14:18 | 3901.956 | 7 | 23 | -0.5499932 | 3.691249 | 23.30769 | 23.06633 | 92.95637 | 86.35035 | 0 | 0.09407671 | 0 | 0 | 0
10312 | 345247.7 | 2010-11-05 14:18 | 3931.971 | 7 | 23 | -0.5501732 | 3.689467 | 23.30769 | 23.07091 | 92.95637 | 86.36727 | -3.242493e-05 | 0.09407671 | 0 | 0 | 0
10313 | 345277.7 | 2010-11-05 14:19 | 3961.986 | 7 | 23 | -0.5499932 | 3.688172 | 23.30769 | 23.0755 | 92.95637 | 86.38419 | -3.237724e-05 | 0.09407671 | 0 | 0 | 0
10314 | 345307.7 | 2010-11-05 14:19 | 3992.002 | 7 | 23 | -0.5499932 | 3.686552 | 23.30769 | 23.08009 | 92.95637 | 86.40111 | -6.480217e-05 | 0.09407671 | 0 | 0 | 0
10315 | 345337.7 | 2010-11-05 14:20 | 4022.017 | 7 | 23 | -0.5503531 | 3.684932 | 23.30769 | 23.08467 | 92.95637 | 86.41801 | -9.717941e-05 | 0.09407671 | 0 | 0 | 0
10316 | 345367.7 | 2010-11-05 14:20 | 4052.033 | 7 | 23 | -0.5503531 | 3.683636 | 23.30769 | 23.08926 | 92.95637 | 86.43491 | -6.480217e-05 | 0.09407671 | 0 | 0 | 0
10317 | 345397.7 | 2010-11-05 14:21 | 4082.047 | 7 | 23 | -0.5501732 | 3.682178 | 23.30769 | 23.09385 | 92.95637 | 86.4518 | -6.480217e-05 | 0.09407671 | 0 | 0 | 0
10318 | 345427.8 | 2010-11-05 14:21 | 4112.063 | 7 | 23 | -0.5499932 | 3.681044 | 23.30769 | 23.09843 | 92.95637 | 86.46869 | -3.242493e-05 | 0.09407671 | 0 | 0 | 0
10319 | 345457.8 | 2010-11-05 14:22 | 4142.078 | 7 | 23 | -0.5499932 | 3.679748 | 23.30769 | 23.10302 | 92.95637 | 86.48557 | 0 | 0.09407671 | 0 | 0 | 0
10320 | 345487.8 | 2010-11-05 14:22 | 4172.093 | 7 | 23 | -0.5501732 | 3.678452 | 23.30769 | 23.10761 | 92.95637 | 86.50245 | 3.237724e-05 | 0.09407671 | 0 | 0 | 0
10321 | 345517.8 | 2010-11-05 14:23 | 4202.109 | 7 | 23 | -0.5503531 | 3.676994 | 23.30769 | 23.11219 | 92.95637 | 86.51931 | -3.237724e-05 | 0.09407671 | 0 | 0 | 0
10322 | 345547.8 | 2010-11-05 14:23 | 4232.124 | 7 | 23 | -0.5499932 | 3.675698 | 23.30769 | 23.11678 | 92.95637 | 86.53618 | 0 | 0.09407671 | 0 | 0 | 0
10323 | 345577.8 | 2010-11-05 14:24 | 4262.139 | 7 | 23 | -0.5503531 | 3.67424 | 23.30769 | 23.12137 | 92.95637 | 86.55303 | -3.237724e-05 | 0.09407671 | 0 | 0 | 0
10324 | 345607.9 | 2010-11-05 14:24 | 4292.155 | 7 | 23 | -0.5501732 | 3.672944 | 23.30769 | 23.12595 | 92.95637 | 86.56988 | -3.237724e-05 | 0.09407671 | 0 | 0 | 0
10325 | 345637.9 | 2010-11-05 14:25 | 4322.17 | 7 | 23 | -0.5499932 | 3.67181 | 23.30769 | 23.13054 | 92.95637 | 86.58673 | -3.237724e-05 | 0.09407671 | 0 | 0 | 0
10326 | 345667.9 | 2010-11-05 14:25 | 4352.185 | 7 | 23 | -0.5501732 | 3.670514 | 23.30769 | 23.13513 | 92.95637 | 86.60357 | -3.242493e-05 | 0.09407671 | 0 | 0 | 0
10327 | 345697.9 | 2010-11-05 14:26 | 4382.2 | 7 | 23 | -0.5501732 | 3.669219 | 23.30769 | 23.13971 | 92.95637 | 86.6204 | -6.480217e-05 | 0.09407671 | 0 | 0 | 0
10328 | 345727.9 | 2010-11-05 14:26 | 4412.216 | 7 | 23 | -0.5501732 | 3.668247 | 23.30769 | 23.1443 | 92.95637 | 86.63722 | 0 | 0.09407671 | 0 | 0 | 0
10329 | 345757.9 | 2010-11-05 14:27 | 4442.231 | 7 | 23 | -0.5501732 | 3.666789 | 23.30769 | 23.14889 | 92.95637 | 86.65405 | -3.242493e-05 | 0.09407671 | 0 | 0 | 0
10330 | 345787.9 | 2010-11-05 14:27 | 4472.246 | 7 | 23 | -0.5499932 | 3.665817 | 23.30769 | 23.15347 | 92.95637 | 86.67086 | 3.242493e-05 | 0.09407671 | 0 | 0 | 0
10331 | 345818 | 2010-11-05 14:28 | 4502.261 | 7 | 23 | -0.5501732 | 3.664197 | 23.30769 | 23.15806 | 92.95637 | 86.68767 | -6.480217e-05 | 0.09407671 | 0 | 0 | 0
10332 | 345848 | 2010-11-05 14:28 | 4532.277 | 7 | 23 | -0.5501732 | 3.663225 | 23.30769 | 23.16265 | 92.95637 | 86.70448 | -3.242493e-05 | 0.09407671 | 0 | 0 | 0
10333 | 345878 | 2010-11-05 14:29 | 4562.292 | 7 | 23 | -0.5499932 | 3.662091 | 23.30769 | 23.16723 | 92.95637 | 86.72128 | 0 | 0.09407671 | 0 | 0 | 0
10334 | 345908 | 2010-11-05 14:29 | 4592.307 | 7 | 23 | -0.5501732 | 3.660633 | 23.30769 | 23.17182 | 92.95637 | 86.73807 | -6.480217e-05 | 0.09407671 | 0 | 0 | 0
10335 | 345938 | 2010-11-05 14:30 | 4622.323 | 7 | 23 | -0.5499932 | 3.659661 | 23.30769 | 23.17641 | 92.95637 | 86.75486 | 0 | 0.09407671 | 0 | 0 | 0
10336 | 345968 | 2010-11-05 14:30 | 4652.338 | 7 | 23 | -0.5503531 | 3.658365 | 23.30769 | 23.18099 | 92.95637 | 86.77164 | -3.242493e-05 | 0.09407671 | 0 | 0 | 0
10337 | 345998.1 | 2010-11-05 14:31 | 4682.353 | 7 | 23 | -0.5499932 | 3.657231 | 23.30769 | 23.18558 | 92.95637 | 86.78842 | -3.242493e-05 | 0.09407671 | 0 | 0 | 0
10338 | 346028.1 | 2010-11-05 14:31 | 4712.368 | 7 | 23 | -0.5499932 | 3.655773 | 23.30769 | 23.19017 | 92.95637 | 86.80519 | -3.242493e-05 | 0.09407671 | 0 | 0 | 0
10339 | 346058.1 | 2010-11-05 14:32 | 4742.384 | 7 | 23 | -0.5503531 | 3.654477 | 23.30769 | 23.19475 | 92.95637 | 86.82196 | -9.717941e-05 | 0.09407671 | 0 | 0 | 0
10340 | 346088.1 | 2010-11-05 14:32 | 4772.399 | 7 | 23 | -0.5501732 | 3.653343 | 23.30769 | 23.19934 | 92.95637 | 86.83871 | -3.237724e-05 | 0.09407671 | 0 | 0 | 0
10341 | 346118.1 | 2010-11-05 14:33 | 4802.414 | 7 | 23 | -0.5503531 | 3.652047 | 23.30769 | 23.20393 | 92.95637 | 86.85547 | -3.237724e-05 | 0.09407671 | 0 | 0 | 0
10342 | 346148.1 | 2010-11-05 14:33 | 4832.43 | 7 | 23 | -0.5503531 | 3.650913 | 23.30769 | 23.20851 | 92.95637 | 86.87222 | -3.237724e-05 | 0.09407671 | 0 | 0 | 0
10343 | 346178.1 | 2010-11-05 14:34 | 4862.445 | 7 | 23 | -0.5499932 | 3.649617 | 23.30769 | 23.2131 | 92.95637 | 86.88896 | 0 | 0.09407671 | 0 | 0 | 0
10344 | 346208.2 | 2010-11-05 14:34 | 4892.46 | 7 | 23 | -0.5501732 | 3.64816 | 23.30769 | 23.21769 | 92.95637 | 86.9057 | -3.242493e-05 | 0.09407671 | 0 | 0 | 0
10345 | 346238.2 | 2010-11-05 14:35 | 4922.476 | 7 | 23 | -0.5499932 | 3.646864 | 23.30769 | 23.22227 | 92.95637 | 86.92243 | -6.480217e-05 | 0.09407671 | 0 | 0 | 0
10346 | 346268.2 | 2010-11-05 14:35 | 4952.491 | 7 | 23 | -0.5501732 | 3.645568 | 23.30769 | 23.22686 | 92.95637 | 86.93915 | -3.242493e-05 | 0.09407671 | 0 | 0 | 0
10347 | 346298.2 | 2010-11-05 14:36 | 4982.506 | 7 | 23 | -0.5499932 | 3.644272 | 23.30769 | 23.23145 | 92.95637 | 86.95587 | 0 | 0.09407671 | 0 | 0 | 0
10348 | 346328.2 | 2010-11-05 14:36 | 5012.521 | 7 | 23 | -0.5503531 | 3.642652 | 23.30769 | 23.23604 | 92.95637 | 86.97258 | -6.480217e-05 | 0.09407671 | 0 | 0 | 0
10349 | 346358.2 | 2010-11-05 14:37 | 5042.537 | 7 | 23 | -0.5501732 | 3.641356 | 23.30769 | 23.24062 | 92.95637 | 86.98928 | 0 | 0.09407671 | 0 | 0 | 0
10350 | 346388.2 | 2010-11-05 14:37 | 5072.552 | 7 | 23 | -0.5503531 | 3.639736 | 23.30769 | 23.24521 | 92.95637 | 87.00598 | -6.480217e-05 | 0.09407671 | 0 | 0 | 0
10351 | 346418.3 | 2010-11-05 14:38 | 5102.567 | 7 | 23 | -0.5501732 | 3.63844 | 23.30769 | 23.2498 | 92.95637 | 87.02267 | -3.237724e-05 | 0.09407671 | 0 | 0 | 0
10352 | 346448.3 | 2010-11-05 14:38 | 5132.582 | 7 | 23 | -0.5499932 | 3.63682 | 23.30769 | 23.25438 | 92.95637 | 87.03936 | -6.480217e-05 | 0.09407671 | 0 | 0 | 0
10353 | 346478.3 | 2010-11-05 14:39 | 5162.598 | 7 | 23 | -0.5499932 | 3.6352 | 23.30769 | 23.25897 | 92.95637 | 87.05604 | -6.480217e-05 | 0.09407671 | 0 | 0 | 0
10354 | 346508.3 | 2010-11-05 14:39 | 5192.613 | 7 | 23 | -0.5499932 | 3.633742 | 23.30769 | 23.26356 | 92.95637 | 87.07271 | -3.237724e-05 | 0.09407671 | 0 | 0 | 0
10355 | 346538.3 | 2010-11-05 14:40 | 5222.628 | 7 | 23 | -0.5501732 | 3.63196 | 23.30769 | 23.26814 | 92.95637 | 87.08937 | -6.480217e-05 | 0.09407671 | 0 | 0 | 0
10356 | 346568.3 | 2010-11-05 14:40 | 5252.644 | 7 | 23 | -0.5501732 | 3.630341 | 23.30769 | 23.27273 | 92.95637 | 87.10602 | -3.237724e-05 | 0.09407671 | 0 | 0 | 0
10357 | 346598.4 | 2010-11-05 14:41 | 5282.659 | 7 | 23 | -0.5501732 | 3.628559 | 23.30769 | 23.27732 | 92.95637 | 87.12267 | -3.237724e-05 | 0.09407671 | 0 | 0 | 0
10358 | 346628.4 | 2010-11-05 14:41 | 5312.674 | 7 | 23 | -0.5501732 | 3.626777 | 23.30769 | 23.2819 | 92.95637 | 87.13931 | -6.480217e-05 | 0.09407671 | 0 | 0 | 0
10359 | 346658.4 | 2010-11-05 14:42 | 5342.689 | 7 | 23 | -0.5501732 | 3.624995 | 23.30769 | 23.28649 | 92.95637 | 87.15594 | -6.480217e-05 | 0.09407671 | 0 | 0 | 0
10360 | 346688.4 | 2010-11-05 14:42 | 5372.705 | 7 | 23 | -0.5501732 | 3.623051 | 23.30769 | 23.29108 | 92.95637 | 87.17256 | -9.717941e-05 | 0.09407671 | 0 | 0 | 0
10361 | 346718.4 | 2010-11-05 14:43 | 5402.72 | 7 | 23 | -0.5499932 | 3.621269 | 23.30769 | 23.29566 | 92.95637 | 87.18918 | -3.237724e-05 | 0.09407671 | 0 | 0 | 0
10362 | 346748.4 | 2010-11-05 14:43 | 5432.735 | 7 | 23 | -0.5501732 | 3.619163 | 23.30769 | 23.30025 | 92.95637 | 87.20578 | -3.242493e-05 | 0.09407671 | 0 | 0 | 0
10363 | 346778.4 | 2010-11-05 14:44 | 5462.751 | 7 | 23 | -0.5501732 | 3.617057 | 23.30769 | 23.30484 | 92.95637 | 87.22238 | -9.717941e-05 | 0.09407671 | 0 | 0 | 0
10364 | 346808.5 | 2010-11-05 14:44 | 5492.766 | 7 | 23 | -0.5501732 | 3.614951 | 23.30769 | 23.30942 | 92.95637 | 87.23896 | -6.480217e-05 | 0.09407671 | 0 | 0 | 0
10365 | 346838.5 | 2010-11-05 14:45 | 5522.781 | 7 | 23 | -0.5501732 | 3.612845 | 23.30769 | 23.31401 | 92.95637 | 87.25554 | -3.237724e-05 | 0.09407671 | 0 | 0 | 0
10366 | 346868.5 | 2010-11-05 14:45 | 5552.796 | 7 | 23 | -0.5499932 | 3.610578 | 23.30769 | 23.3186 | 92.95637 | 87.27211 | -6.480217e-05 | 0.09407671 | 0 | 0 | 0
10367 | 346898.5 | 2010-11-05 14:46 | 5582.812 | 7 | 23 | -0.5499932 | 3.60831 | 23.30769 | 23.32318 | 92.95637 | 87.28866 | 0 | 0.09407671 | 0 | 0 | 0
10368 | 346928.5 | 2010-11-05 14:46 | 5612.827 | 7 | 23 | -0.5501732 | 3.605718 | 23.30769 | 23.32777 | 92.95637 | 87.30521 | -6.475449e-05 | 0.09407671 | 0 | 0 | 0
10369 | 346958.5 | 2010-11-05 14:47 | 5642.842 | 7 | 23 | -0.5501732 | 3.603288 | 23.30769 | 23.33236 | 92.95637 | 87.32174 | -6.480217e-05 | 0.09407671 | 0 | 0 | 0
10370 | 346988.6 | 2010-11-05 14:47 | 5672.858 | 7 | 23 | -0.5501732 | 3.600696 | 23.30769 | 23.33694 | 92.95637 | 87.33826 | -3.237724e-05 | 0.09407671 | 0 | 0 | 0
10371 | 347018.6 | 2010-11-05 14:48 | 5702.873 | 7 | 23 | -0.5501732 | 3.598104 | 23.30769 | 23.34153 | 92.95637 | 87.35477 | -3.237724e-05 | 0.09407671 | 0 | 0 | 0
10372 | 347048.6 | 2010-11-05 14:48 | 5732.888 | 7 | 23 | -0.5501732 | 3.59535 | 23.30769 | 23.34612 | 92.95637 | 87.37127 | -6.480217e-05 | 0.09407671 | 0 | 0 | 0
10373 | 347078.6 | 2010-11-05 14:49 | 5762.904 | 7 | 23 | -0.5501732 | 3.592597 | 23.30769 | 23.3507 | 92.95637 | 87.38775 | -6.480217e-05 | 0.09407671 | 0 | 0 | 0
10374 | 347108.6 | 2010-11-05 14:49 | 5792.919 | 7 | 23 | -0.5499932 | 3.590005 | 23.30769 | 23.35529 | 92.95637 | 87.40422 | -3.237724e-05 | 0.09407671 | 0 | 0 | 0
10375 | 347138.6 | 2010-11-05 14:50 | 5822.934 | 7 | 23 | -0.5501732 | 3.586927 | 23.30769 | 23.35988 | 92.95637 | 87.42068 | -3.242493e-05 | 0.09407671 | 0 | 0 | 0
10376 | 347168.6 | 2010-11-05 14:50 | 5852.949 | 7 | 23 | -0.5499932 | 3.584173 | 23.30769 | 23.36446 | 92.95637 | 87.43713 | -3.237724e-05 | 0.09407671 | 0 | 0 | 0
10377 | 347198.7 | 2010-11-05 14:51 | 5882.965 | 7 | 23 | -0.5499932 | 3.581257 | 23.30769 | 23.36905 | 92.95637 | 87.45356 | -6.480217e-05 | 0.09407671 | 0 | 0 | 0
10378 | 347228.7 | 2010-11-05 14:51 | 5912.98 | 7 | 23 | -0.5501732 | 3.578017 | 23.30769 | 23.37364 | 92.95637 | 87.46998 | -9.717941e-05 | 0.09407671 | 0 | 0 | 0
10379 | 347258.7 | 2010-11-05 14:52 | 5942.995 | 7 | 23 | -0.5501732 | 3.575101 | 23.30769 | 23.37822 | 92.95637 | 87.48639 | -6.480217e-05 | 0.09407671 | 0 | 0 | 0
10380 | 347288.7 | 2010-11-05 14:52 | 5973.013 | 7 | 23 | -0.5499932 | 3.571862 | 23.30769 | 23.38281 | 92.95637 | 87.50278 | -6.480217e-05 | 0.09407671 | 0 | 0 | 0
10381 | 347318.7 | 2010-11-05 14:53 | 6003.026 | 7 | 23 | -0.5501732 | 3.568136 | 23.30769 | 23.3874 | 92.95637 | 87.51915 | -0.0001296043 | 0.09407671 | 0 | 0 | 0
10382 | 347348.7 | 2010-11-05 14:53 | 6033.041 | 7 | 23 | -0.5501732 | 3.56441 | 23.30769 | 23.39198 | 92.95637 | 87.53551 | -0.0001296043 | 0.09407671 | 0 | 0 | 0
10383 | 347378.8 | 2010-11-05 14:54 | 6063.056 | 7 | 23 | -0.5499932 | 3.56036 | 23.30769 | 23.39657 | 92.95637 | 87.55185 | -9.717941e-05 | 0.09407671 | 0 | 0 | 0
10384 | 347408.8 | 2010-11-05 14:54 | 6093.072 | 7 | 23 | -0.5501732 | 3.555662 | 23.30769 | 23.40116 | 92.95637 | 87.56817 | -0.0001619816 | 0.09407671 | 0 | 0 | 0
10385 | 347438.8 | 2010-11-05 14:55 | 6123.087 | 7 | 23 | -0.5501732 | 3.550641 | 23.30769 | 23.40574 | 92.95637 | 87.58446 | -0.0001296043 | 0.09407671 | 0 | 0 | 0
10386 | 347468.8 | 2010-11-05 14:55 | 6153.102 | 7 | 23 | -0.5501732 | 3.544809 | 23.30769 | 23.41033 | 92.95637 | 87.60074 | -0.0002267838 | 0.09407671 | 0 | 0 | 0
10387 | 347498.8 | 2010-11-05 14:56 | 6183.117 | 7 | 23 | -0.5503531 | 3.538329 | 23.30769 | 23.41492 | 92.95637 | 87.61698 | -0.0002267838 | 0.09407671 | 0 | 0 | 0
10388 | 347528.8 | 2010-11-05 14:56 | 6213.133 | 7 | 23 | -0.5501732 | 3.531202 | 23.30769 | 23.4195 | 92.95637 | 87.6332 | -0.0001619816 | 0.09407671 | 0 | 0 | 0
10389 | 347558.8 | 2010-11-05 14:57 | 6243.148 | 7 | 23 | -0.5501732 | 3.52213 | 23.30769 | 23.42409 | 92.95637 | 87.64937 | -0.0002592087 | 0.09407671 | 0 | 0 | 0
10390 | 347588.9 | 2010-11-05 14:57 | 6273.163 | 7 | 23 | -0.5501732 | 3.512087 | 23.30769 | 23.42868 | 92.95637 | 87.66551 | -0.0003240108 | 0.09407671 | 0 | 0 | 0
10391 | 347618.9 | 2010-11-05 14:58 | 6303.179 | 7 | 23 | -0.5499932 | 3.500423 | 23.30769 | 23.43326 | 92.95637 | 87.68159 | -0.0003240108 | 0.09407671 | 0 | 0 | 0
10392 | 347648.9 | 2010-11-05 14:58 | 6333.194 | 7 | 23 | -0.5499932 | 3.486168 | 23.30769 | 23.43785 | 92.95637 | 87.69761 | -0.0003563881 | 0.09407671 | 0 | 0 | 0
10393 | 347678.9 | 2010-11-05 14:59 | 6363.209 | 7 | 23 | -0.5499932 | 3.469321 | 23.30769 | 23.44244 | 92.95637 | 87.71357 | -0.0004859924 | 0.09407671 | 0 | 0 | 0
10394 | 347708.9 | 2010-11-05 14:59 | 6393.224 | 7 | 23 | -0.5499932 | 3.449072 | 23.30769 | 23.44702 | 92.95637 | 87.72943 | -0.0005183697 | 0.09407671 | 0 | 0 | 0
10395 | 347738.9 | 2010-11-05 15:00 | 6423.24 | 7 | 23 | -0.5499932 | 3.424773 | 23.30769 | 23.45161 | 92.95637 | 87.7452 | -0.000647974 | 0.09407671 | 0 | 0 | 0
10396 | 347769 | 2010-11-05 15:00 | 6453.255 | 7 | 23 | -0.5501732 | 3.395453 | 23.30769 | 23.4562 | 92.95637 | 87.76084 | -0.0008423328 | 0.09407671 | 0 | 0 | 0
10397 | 347799 | 2010-11-05 15:01 | 6483.271 | 7 | 23 | -0.5501732 | 3.360138 | 23.30769 | 23.46079 | 92.95637 | 87.77634 | -0.001004362 | 0.09407671 | 0 | 0 | 0
10398 | 347829 | 2010-11-05 15:01 | 6513.286 | 7 | 23 | -0.5499932 | 3.317049 | 23.30769 | 23.46537 | 92.95637 | 87.79165 | -0.001295948 | 0.09407671 | 0 | 0 | 0
10399 | 347859 | 2010-11-05 15:02 | 6543.301 | 7 | 23 | -0.5499932 | 3.265049 | 23.30769 | 23.46996 | 92.95637 | 87.80675 | -0.001522732 | 0.09407671 | 0 | 0 | 0
10400 | 347889 | 2010-11-05 15:02 | 6573.316 | 7 | 23 | -0.5501732 | 3.200253 | 23.30769 | 23.47455 | 92.95637 | 87.82159 | -0.00187912 | 0.09407671 | 0 | 0 | 0
10401 | 347919 | 2010-11-05 15:03 | 6603.331 | 7 | 23 | -0.5503531 | 3.116665 | 23.30769 | 23.47913 | 92.95637 | 87.83608 | -0.002527094 | 0.09407671 | 0 | 0 | 0
10402 | 347944.1 | 2010-11-05 15:03 | 6628.409 | 7 | 23 | -0.5501732 | 3.016554 | 23.30769 | 23.48296 | 92.95637 | 87.84785 | -0.003887796 | 0.09407671 | 0 | 0 | 0
10403 | 347961.2 | 2010-11-05 15:03 | 6645.55 | 7 | 23 | -0.5501732 | 2.916281 | 23.30769 | 23.48558 | 92.95637 | 87.85563 | -0.005183744 | 0.09407671 | 0 | 0 | 0
10404 | 347975.3 | 2010-11-05 15:04 | 6659.612 | 7 | 23 | -0.5499932 | 2.816009 | 23.30769 | 23.48773 | 92.95637 | 87.86179 | -0.005961275 | 0.09407671 | 0 | 0 | 0
10405 | 347988.7 | 2010-11-05 15:04 | 6672.956 | 7 | 23 | -0.5501732 | 2.715898 | 23.30769 | 23.48977 | 92.95637 | 87.86743 | -0.00592885 | 0.09407671 | 0 | 0 | 0
10406 | 347990.9 | 2010-11-05 15:04 | 6675.19 | 7 | 23 | -0.5501732 | 2.699861 | 23.30769 | 23.49011 | 92.95637 | 87.86835 | -0.005831671 | 0.09407671 | 0 | 0 | 0
10407 | 348050.9 | 2010-11-05 15:05 | 60.01486 | 8 | 23 | 0 | 3.213536 | 23.30769 | 23.49011 | 92.95637 | 87.86835 | 0.001133919 | 0.09407671 | 0 | 0 | 0
10408 | 348051.1 | 2010-11-05 15:05 | 0.1874425 | 9 | 23 | 0.0002857086 | 3.214022 | 23.30769 | 23.49011 | 92.95637 | 87.86835 | 0 | 0.09723314 | 0 | 0 | 0
10409 | 348055.9 | 2010-11-05 15:05 | 5.015483 | 9 | 23 | -0.002233554 | 3.22034 | 23.30769 | 23.49012 | 92.95637 | 87.86836 | 0.0008747578 | 0.09723314 | 0 | 0 | 0
10410 | 348086 | 2010-11-05 15:05 | 30.01529 | 1 | 24 | 0 | 3.250956 | 23.30769 | 23.49012 | 92.95637 | 87.86836 | 0.000680399 | 0.09723314 | 0 | 0 | 0
10411 | 348116 | 2010-11-05 15:06 | 60.0306 | 1 | 24 | 0 | 3.272177 | 23.30769 | 23.49012 | 92.95637 | 87.86836 | 0.0004859447 | 0.09723314 | 0 | 0 | 0
10412 | 348146 | 2010-11-05 15:06 | 90.04587 | 1 | 24 | 0 | 3.288538 | 23.30769 | 23.49012 | 92.95637 | 87.86836 | 0.0003887653 | 0.09723314 | 0 | 0 | 0
10413 | 348176 | 2010-11-05 15:07 | 120.0143 | 1 | 24 | 0 | 3.30166 | 23.30769 | 23.49012 | 92.95637 | 87.86836 | 0.0002915859 | 0.09723314 | 0 | 0 | 0
10414 | 348206 | 2010-11-05 15:07 | 30.01541 | 2 | 24 | 0.5498449 | 3.52375 | 23.31228 | 23.49012 | 92.97229 | 87.86836 | 0.002203083 | 0.09723314 | 0 | 0 | 0
10415 | 348236 | 2010-11-05 15:08 | 60.03057 | 2 | 24 | 0.5498449 | 3.588547 | 23.31686 | 23.49012 | 92.98861 | 87.86836 | 0.001425552 | 0.09723314 | 0 | 0 | 0
10416 | 348266 | 2010-11-05 15:08 | 90.04608 | 2 | 24 | 0.5498449 | 3.634552 | 23.32145 | 23.49012 | 93.00517 | 87.86836 | 0.001101542 | 0.09723314 | 0 | 0 | 0
10417 | 348296 | 2010-11-05 15:09 | 120.0611 | 2 | 24 | 0.5498449 | 3.669219 | 23.32603 | 23.49012 | 93.02192 | 87.86836 | 0.0008099556 | 0.09723314 | 0 | 0 | 0
10418 | 348326.1 | 2010-11-05 15:09 | 150.0765 | 2 | 24 | 0.5496649 | 3.697405 | 23.33062 | 23.49012 | 93.03881 | 87.86836 | 0.000647974 | 0.09723314 | 0 | 0 | 0
10419 | 348356.1 | 2010-11-05 15:10 | 180.0917 | 2 | 24 | 0.5502048 | 3.720894 | 23.3352 | 23.49012 | 93.05582 | 87.86836 | 0.0005831718 | 0.09723314 | 0 | 0 | 0
10420 | 348386.1 | 2010-11-05 15:10 | 210.107 | 2 | 24 | 0.5500248 | 3.740495 | 23.33979 | 23.49012 | 93.07293 | 87.86836 | 0.0004859447 | 0.09723314 | 0 | 0 | 0
10421 | 348416.1 | 2010-11-05 15:11 | 240.1223 | 2 | 24 | 0.5500248 | 3.756532 | 23.34437 | 23.49012 | 93.09011 | 87.86836 | 0.0003887653 | 0.09723314 | 0 | 0 | 0
10422 | 348446.1 | 2010-11-05 15:11 | 270.1376 | 2 | 24 | 0.5498449 | 3.768843 | 23.34896 | 23.49012 | 93.10737 | 87.86836 | 0.0002915859 | 0.09723314 | 0 | 0 | 0
10423 | 348476.1 | 2010-11-05 15:12 | 300.1529 | 2 | 24 | 0.5500248 | 3.777267 | 23.35354 | 23.49012 | 93.12467 | 87.86836 | 0.0001620293 | 0.09723314 | 0 | 0 | 0
10424 | 348506.1 | 2010-11-05 15:12 | 330.1681 | 2 | 24 | 0.5500248 | 3.782451 | 23.35813 | 23.49012 | 93.142 | 87.86836 | 0.0001619816 | 0.09723314 | 0 | 0 | 0
10425 | 348536.2 | 2010-11-05 15:13 | 360.1834 | 2 | 24 | 0.5498449 | 3.786176 | 23.36271 | 23.49012 | 93.15936 | 87.86836 | 6.480217e-05 | 0.09723314 | 0 | 0 | 0
10426 | 348566.2 | 2010-11-05 15:13 | 390.1987 | 2 | 24 | 0.5500248 | 3.78974 | 23.3673 | 23.49012 | 93.17672 | 87.86836 | 9.722709e-05 | 0.09723314 | 0 | 0 | 0
10427 | 348596.2 | 2010-11-05 15:14 | 420.214 | 2 | 24 | 0.5500248 | 3.79298 | 23.37188 | 23.49012 | 93.19411 | 87.86836 | 9.722709e-05 | 0.09723314 | 0 | 0 | 0
10428 | 348626.2 | 2010-11-05 15:14 | 450.2293 | 2 | 24 | 0.5500248 | 3.795734 | 23.37647 | 23.49012 | 93.21151 | 87.86836 | 6.480217e-05 | 0.09723314 | 0 | 0 | 0
10429 | 348656.2 | 2010-11-05 15:15 | 480.2446 | 2 | 24 | 0.5500248 | 3.798974 | 23.38105 | 23.49012 | 93.22892 | 87.86836 | 6.480217e-05 | 0.09723314 | 0 | 0 | 0
10430 | 348686.2 | 2010-11-05 15:15 | 510.2599 | 2 | 24 | 0.5496649 | 3.801566 | 23.38564 | 23.49012 | 93.24634 | 87.86836 | 0 | 0.09723314 | 0 | 0 | 0
10431 | 348716.2 | 2010-11-05 15:16 | 540.2751 | 2 | 24 | 0.5500248 | 3.804806 | 23.39022 | 23.49012 | 93.26378 | 87.86836 | 6.480217e-05 | 0.09723314 | 0 | 0 | 0
10432 | 348746.3 | 2010-11-05 15:16 | 570.2905 | 2 | 24 | 0.5500248 | 3.807559 | 23.39481 | 23.49012 | 93.28123 | 87.86836 | 0.0001295567 | 0.09723314 | 0 | 0 | 0
10433 | 348776.3 | 2010-11-05 15:17 | 600.3057 | 2 | 24 | 0.5498449 | 3.810313 | 23.39939 | 23.49012 | 93.2987 | 87.86836 | 6.480217e-05 | 0.09723314 | 0 | 0 | 0
10434 | 348806.3 | 2010-11-05 15:17 | 630.3211 | 2 | 24 | 0.5500248 | 3.813229 | 23.40398 | 23.49012 | 93.31618 | 87.86836 | 0.0001296043 | 0.09723314 | 0 | 0 | 0
10435 | 348836.3 | 2010-11-05 15:18 | 660.3363 | 2 | 24 | 0.5500248 | 3.815821 | 23.40856 | 23.49012 | 93.33367 | 87.86836 | 9.717941e-05 | 0.09723314 | 0 | 0 | 0
10436 | 348866.3 | 2010-11-05 15:18 | 690.3516 | 2 | 24 | 0.5500248 | 3.818575 | 23.41315 | 23.49012 | 93.35117 | 87.86836 | 6.480217e-05 | 0.09723314 | 0 | 0 | 0
10437 | 348896.3 | 2010-11-05 15:19 | 720.3669 | 2 | 24 | 0.5498449 | 3.821329 | 23.41773 | 23.49012 | 93.36868 | 87.86836 | 6.480217e-05 | 0.09723314 | 0 | 0 | 0
10438 | 348926.4 | 2010-11-05 15:19 | 750.3821 | 2 | 24 | 0.5500248 | 3.82392 | 23.42232 | 23.49012 | 93.38621 | 87.86836 | 3.237724e-05 | 0.09723314 | 0 | 0 | 0
10439 | 348956.4 | 2010-11-05 15:20 | 780.3976 | 2 | 24 | 0.5498449 | 3.826836 | 23.4269 | 23.49012 | 93.40375 | 87.86836 | 9.717941e-05 | 0.09723314 | 0 | 0 | 0
10440 | 348986.4 | 2010-11-05 15:20 | 810.4127 | 2 | 24 | 0.5500248 | 3.829914 | 23.43149 | 23.49012 | 93.4213 | 87.86836 | 0.0001619816 | 0.09723314 | 0 | 0 | 0
10441 | 349016.4 | 2010-11-05 15:21 | 840.428 | 2 | 24 | 0.5500248 | 3.832668 | 23.43608 | 23.49012 | 93.43887 | 87.86836 | 9.717941e-05 | 0.09723314 | 0 | 0 | 0
10442 | 349046.4 | 2010-11-05 15:21 | 870.4434 | 2 | 24 | 0.5500248 | 3.835746 | 23.44066 | 23.49012 | 93.45645 | 87.86836 | 9.717941e-05 | 0.09723314 | 0 | 0 | 0
10443 | 349076.4 | 2010-11-05 15:22 | 900.4586 | 2 | 24 | 0.5498449 | 3.838824 | 23.44525 | 23.49012 | 93.47405 | 87.86836 | 3.242493e-05 | 0.09723314 | 0 | 0 | 0
10444 | 349106.4 | 2010-11-05 15:22 | 930.4739 | 2 | 24 | 0.5500248 | 3.842063 | 23.44983 | 23.49012 | 93.49166 | 87.86836 | 6.475449e-05 | 0.09723314 | 0 | 0 | 0
10445 | 349136.5 | 2010-11-05 15:23 | 960.4891 | 2 | 24 | 0.5500248 | 3.845141 | 23.45442 | 23.49012 | 93.50928 | 87.86836 | 6.480217e-05 | 0.09723314 | 0 | 0 | 0
10446 | 349166.5 | 2010-11-05 15:23 | 990.5047 | 2 | 24 | 0.5498449 | 3.848219 | 23.459 | 23.49012 | 93.52692 | 87.86836 | 6.480217e-05 | 0.09723314 | 0 | 0 | 0
10447 | 349196.5 | 2010-11-05 15:24 | 1020.52 | 2 | 24 | 0.5498449 | 3.851459 | 23.46359 | 23.49012 | 93.54457 | 87.86836 | 6.480217e-05 | 0.09723314 | 0 | 0 | 0
10448 | 349226.5 | 2010-11-05 15:24 | 1050.535 | 2 | 24 | 0.5498449 | 3.854375 | 23.46817 | 23.49012 | 93.56224 | 87.86836 | 3.237724e-05 | 0.09723314 | 0 | 0 | 0
10449 | 349256.5 | 2010-11-05 15:25 | 1080.55 | 2 | 24 | 0.5498449 | 3.857453 | 23.47276 | 23.49012 | 93.57992 | 87.86836 | 6.475449e-05 | 0.09723314 | 0 | 0 | 0
10450 | 349286.5 | 2010-11-05 15:25 | 1110.566 | 2 | 24 | 0.5498449 | 3.860531 | 23.47734 | 23.49012 | 93.59761 | 87.86836 | 6.480217e-05 | 0.09723314 | 0 | 0 | 0
10451 | 349316.6 | 2010-11-05 15:26 | 1140.581 | 2 | 24 | 0.5498449 | 3.863284 | 23.48193 | 23.49012 | 93.61532 | 87.86836 | 3.237724e-05 | 0.09723314 | 0 | 0 | 0
10452 | 349346.6 | 2010-11-05 15:26 | 1170.596 | 2 | 24 | 0.5498449 | 3.866362 | 23.48651 | 23.49012 | 93.63304 | 87.86836 | 9.722709e-05 | 0.09723314 | 0 | 0 | 0
10453 | 349376.6 | 2010-11-05 15:27 | 1200.611 | 2 | 24 | 0.5498449 | 3.868954 | 23.4911 | 23.49012 | 93.65078 | 87.86836 | 6.480217e-05 | 0.09723314 | 0 | 0 | 0
10454 | 349406.6 | 2010-11-05 15:27 | 1230.627 | 2 | 24 | 0.5498449 | 3.871546 | 23.49568 | 23.49012 | 93.66852 | 87.86836 | 6.480217e-05 | 0.09723314 | 0 | 0 | 0
10455 | 349436.6 | 2010-11-05 15:28 | 1260.642 | 2 | 24 | 0.5500248 | 3.8743 | 23.50027 | 23.49012 | 93.68628 | 87.86836 | 6.475449e-05 | 0.09723314 | 0 | 0 | 0
10456 | 349466.6 | 2010-11-05 15:28 | 1290.657 | 2 | 24 | 0.5500248 | 3.876568 | 23.50485 | 23.49012 | 93.70405 | 87.86836 | 6.480217e-05 | 0.09723314 | 0 | 0 | 0
10457 | 349496.6 | 2010-11-05 15:29 | 1320.673 | 2 | 24 | 0.5498449 | 3.878836 | 23.50944 | 23.49012 | 93.72183 | 87.86836 | 3.242493e-05 | 0.09723314 | 0 | 0 | 0
10458 | 349526.7 | 2010-11-05 15:29 | 1350.688 | 2 | 24 | 0.5498449 | 3.880942 | 23.51402 | 23.49012 | 93.73962 | 87.86836 | 3.242493e-05 | 0.09723314 | 0 | 0 | 0
10459 | 349556.7 | 2010-11-05 15:30 | 1380.703 | 2 | 24 | 0.5498449 | 3.883047 | 23.51861 | 23.49012 | 93.75742 | 87.86836 | 9.717941e-05 | 0.09723314 | 0 | 0 | 0
10460 | 349586.7 | 2010-11-05 15:30 | 1410.719 | 2 | 24 | 0.5500248 | 3.884667 | 23.52319 | 23.49012 | 93.77523 | 87.86836 | 3.242493e-05 | 0.09723314 | 0 | 0 | 0
10461 | 349616.7 | 2010-11-05 15:31 | 1440.734 | 2 | 24 | 0.5498449 | 3.886449 | 23.52778 | 23.49012 | 93.79304 | 87.86836 | 3.242493e-05 | 0.09723314 | 0 | 0 | 0
10462 | 349646.7 | 2010-11-05 15:31 | 1470.749 | 2 | 24 | 0.5498449 | 3.887907 | 23.53236 | 23.49012 | 93.81087 | 87.86836 | 0 | 0.09723314 | 0 | 0 | 0
10463 | 349676.7 | 2010-11-05 15:32 | 1500.764 | 2 | 24 | 0.5500248 | 3.889527 | 23.53695 | 23.49012 | 93.8287 | 87.86836 | 6.480217e-05 | 0.09723314 | 0 | 0 | 0
10464 | 349706.8 | 2010-11-05 15:32 | 1530.78 | 2 | 24 | 0.5500248 | 3.890985 | 23.54154 | 23.49012 | 93.84654 | 87.86836 | 3.237724e-05 | 0.09723314 | 0 | 0 | 0
10465 | 349736.8 | 2010-11-05 15:33 | 1560.795 | 2 | 24 | 0.5498449 | 3.892119 | 23.54612 | 23.49012 | 93.86438 | 87.86836 | 0 | 0.09723314 | 0 | 0 | 0
10466 | 349766.8 | 2010-11-05 15:33 | 1590.81 | 2 | 24 | 0.5500248 | 3.893577 | 23.55071 | 23.49012 | 93.88223 | 87.86836 | 6.480217e-05 | 0.09723314 | 0 | 0 | 0
10467 | 349796.8 | 2010-11-05 15:34 | 1620.825 | 2 | 24 | 0.5498449 | 3.894711 | 23.55529 | 23.49012 | 93.90009 | 87.86836 | 3.237724e-05 | 0.09723314 | 0 | 0 | 0
10468 | 349826.8 | 2010-11-05 15:34 | 1650.841 | 2 | 24 | 0.5500248 | 3.895683 | 23.55988 | 23.49012 | 93.91795 | 87.86836 | 0 | 0.09723314 | 0 | 0 | 0
10469 | 349856.8 | 2010-11-05 15:35 | 1680.856 | 2 | 24 | 0.5498449 | 3.896979 | 23.56446 | 23.49012 | 93.93581 | 87.86836 | 3.237724e-05 | 0.09723314 | 0 | 0 | 0
10470 | 349886.8 | 2010-11-05 15:35 | 1710.871 | 2 | 24 | 0.5498449 | 3.897951 | 23.56905 | 23.49012 | 93.95368 | 87.86836 | 0 | 0.09723314 | 0 | 0 | 0
10471 | 349916.9 | 2010-11-05 15:36 | 1740.887 | 2 | 24 | 0.5500248 | 3.899247 | 23.57363 | 23.49012 | 93.97156 | 87.86836 | 3.242493e-05 | 0.09723314 | 0 | 0 | 0
10472 | 349946.9 | 2010-11-05 15:36 | 1770.902 | 2 | 24 | 0.5500248 | 3.900381 | 23.57822 | 23.49012 | 93.98944 | 87.86836 | 6.480217e-05 | 0.09723314 | 0 | 0 | 0
10473 | 349976.9 | 2010-11-05 15:37 | 1800.917 | 2 | 24 | 0.5500248 | 3.901676 | 23.5828 | 23.49012 | 94.00733 | 87.86836 | 6.480217e-05 | 0.09723314 | 0 | 0 | 0
10474 | 350006.9 | 2010-11-05 15:37 | 1830.932 | 2 | 24 | 0.5500248 | 3.902648 | 23.58739 | 23.49012 | 94.02522 | 87.86836 | 3.242493e-05 | 0.09723314 | 0 | 0 | 0
10475 | 350036.9 | 2010-11-05 15:38 | 1860.948 | 2 | 24 | 0.5500248 | 3.903782 | 23.59197 | 23.49012 | 94.04312 | 87.86836 | 3.242493e-05 | 0.09723314 | 0 | 0 | 0
10476 | 350066.9 | 2010-11-05 15:38 | 1890.963 | 2 | 24 | 0.5498449 | 3.904754 | 23.59656 | 23.49012 | 94.06102 | 87.86836 | -3.237724e-05 | 0.09723314 | 0 | 0 | 0
10477 | 350097 | 2010-11-05 15:39 | 1920.978 | 2 | 24 | 0.5502048 | 3.90605 | 23.60114 | 23.49012 | 94.07893 | 87.86836 | 3.237724e-05 | 0.09723314 | 0 | 0 | 0
10478 | 350127 | 2010-11-05 15:39 | 1950.994 | 2 | 24 | 0.5498449 | 3.907184 | 23.60573 | 23.49012 | 94.09684 | 87.86836 | 0 | 0.09723314 | 0 | 0 | 0
10479 | 350157 | 2010-11-05 15:40 | 1981.009 | 2 | 24 | 0.5498449 | 3.908318 | 23.61031 | 23.49012 | 94.11476 | 87.86836 | 0 | 0.09723314 | 0 | 0 | 0
10480 | 350187 | 2010-11-05 15:40 | 2011.024 | 2 | 24 | 0.5498449 | 3.90929 | 23.6149 | 23.49012 | 94.13268 | 87.86836 | 0 | 0.09723314 | 0 | 0 | 0
10481 | 350217 | 2010-11-05 15:41 | 2041.04 | 2 | 24 | 0.5500248 | 3.910586 | 23.61948 | 23.49012 | 94.15061 | 87.86836 | 3.237724e-05 | 0.09723314 | 0 | 0 | 0
10482 | 350247 | 2010-11-05 15:41 | 2071.055 | 2 | 24 | 0.5500248 | 3.912044 | 23.62407 | 23.49012 | 94.16854 | 87.86836 | 6.475449e-05 | 0.09723314 | 0 | 0 | 0
10483 | 350277 | 2010-11-05 15:42 | 2101.07 | 2 | 24 | 0.5500248 | 3.913016 | 23.62865 | 23.49012 | 94.18648 | 87.86836 | 0 | 0.09723314 | 0 | 0 | 0
10484 | 350307.1 | 2010-11-05 15:42 | 2131.086 | 2 | 24 | 0.5498449 | 3.914312 | 23.63324 | 23.49012 | 94.20443 | 87.86836 | 3.242493e-05 | 0.09723314 | 0 | 0 | 0
10485 | 350337.1 | 2010-11-05 15:43 | 2161.101 | 2 | 24 | 0.5498449 | 3.915446 | 23.63782 | 23.49012 | 94.22238 | 87.86836 | 0 | 0.09723314 | 0 | 0 | 0
10486 | 350367.1 | 2010-11-05 15:43 | 2191.116 | 2 | 24 | 0.5496649 | 3.916742 | 23.64241 | 23.49012 | 94.24033 | 87.86836 | 3.237724e-05 | 0.09723314 | 0 | 0 | 0
10487 | 350397.1 | 2010-11-05 15:44 | 2221.131 | 2 | 24 | 0.5500248 | 3.918038 | 23.64699 | 23.49012 | 94.25829 | 87.86836 | 3.242493e-05 | 0.09723314 | 0 | 0 | 0
10488 | 350427.1 | 2010-11-05 15:44 | 2251.147 | 2 | 24 | 0.5502048 | 3.919496 | 23.65158 | 23.49012 | 94.27626 | 87.86836 | 6.480217e-05 | 0.09723314 | 0 | 0 | 0
10489 | 350457.1 | 2010-11-05 15:45 | 2281.162 | 2 | 24 | 0.5498449 | 3.92063 | 23.65616 | 23.49012 | 94.29423 | 87.86836 | 3.242493e-05 | 0.09723314 | 0 | 0 | 0
10490 | 350487.2 | 2010-11-05 15:45 | 2311.177 | 2 | 24 | 0.5498449 | 3.921925 | 23.66075 | 23.49012 | 94.31221 | 87.86836 | 3.237724e-05 | 0.09723314 | 0 | 0 | 0
10491 | 350517.2 | 2010-11-05 15:46 | 2341.192 | 2 | 24 | 0.5500248 | 3.923221 | 23.66534 | 23.49012 | 94.3302 | 87.86836 | 6.480217e-05 | 0.09723314 | 0 | 0 | 0
10492 | 350547.2 | 2010-11-05 15:46 | 2371.208 | 2 | 24 | 0.5500248 | 3.924517 | 23.66992 | 23.49012 | 94.34819 | 87.86836 | 6.475449e-05 | 0.09723314 | 0 | 0 | 0
10493 | 350577.2 | 2010-11-05 15:47 | 2401.208 | 2 | 24 | 0.5498449 | 3.925813 | 23.6745 | 23.49012 | 94.36618 | 87.86836 | 6.480217e-05 | 0.09723314 | 0 | 0 | 0
10494 | 350607.2 | 2010-11-05 15:47 | 2431.223 | 2 | 24 | 0.5500248 | 3.927271 | 23.67909 | 23.49012 | 94.38418 | 87.86836 | 6.480217e-05 | 0.09723314 | 0 | 0 | 0
10495 | 350637.2 | 2010-11-05 15:48 | 2461.238 | 2 | 24 | 0.5498449 | 3.928405 | 23.68367 | 23.49012 | 94.40219 | 87.86836 | 0 | 0.09723314 | 0 | 0 | 0
10496 | 350667.2 | 2010-11-05 15:48 | 2491.253 | 2 | 24 | 0.5498449 | 3.929863 | 23.68826 | 23.49012 | 94.4202 | 87.86836 | 3.237724e-05 | 0.09723314 | 0 | 0 | 0
10497 | 350697.2 | 2010-11-05 15:49 | 2521.269 | 2 | 24 | 0.5496649 | 3.931321 | 23.69284 | 23.49012 | 94.43822 | 87.86836 | 3.237724e-05 | 0.09723314 | 0 | 0 | 0
10498 | 350727.3 | 2010-11-05 15:49 | 2551.284 | 2 | 24 | 0.5500248 | 3.932617 | 23.69743 | 23.49012 | 94.45625 | 87.86836 | 3.242493e-05 | 0.09723314 | 0 | 0 | 0
10499 | 350757.3 | 2010-11-05 15:50 | 2581.299 | 2 | 24 | 0.5498449 | 3.933913 | 23.70201 | 23.49012 | 94.47428 | 87.86836 | -3.242493e-05 | 0.09723314 | 0 | 0 | 0
10500 | 350787.3 | 2010-11-05 15:50 | 2611.314 | 2 | 24 | 0.5498449 | 3.935371 | 23.7066 | 23.49012 | 94.49232 | 87.86836 | 3.237724e-05 | 0.09723314 | 0 | 0 | 0
10501 | 350817.3 | 2010-11-05 15:51 | 2641.33 | 2 | 24 | 0.5500248 | 3.936829 | 23.71118 | 23.49012 | 94.51037 | 87.86836 | 3.237724e-05 | 0.09723314 | 0 | 0 | 0
10502 | 350847.3 | 2010-11-05 15:51 | 2671.345 | 2 | 24 | 0.5498449 | 3.938287 | 23.71577 | 23.49012 | 94.52842 | 87.86836 | 3.237724e-05 | 0.09723314 | 0 | 0 | 0
10503 | 350877.3 | 2010-11-05 15:52 | 2701.36 | 2 | 24 | 0.5498449 | 3.939744 | 23.72035 | 23.49012 | 94.54648 | 87.86836 | 6.480217e-05 | 0.09723314 | 0 | 0 | 0
10504 | 350907.3 | 2010-11-05 15:52 | 2731.376 | 2 | 24 | 0.5498449 | 3.941202 | 23.72494 | 23.49012 | 94.56455 | 87.86836 | 3.237724e-05 | 0.09723314 | 0 | 0 | 0
10505 | 350937.4 | 2010-11-05 15:53 | 2761.391 | 2 | 24 | 0.5500248 | 3.94266 | 23.72952 | 23.49012 | 94.58263 | 87.86836 | 3.237724e-05 | 0.09723314 | 0 | 0 | 0
10506 | 350967.4 | 2010-11-05 15:53 | 2791.406 | 2 | 24 | 0.5502048 | 3.94428 | 23.73411 | 23.49012 | 94.60071 | 87.86836 | 6.475449e-05 | 0.09723314 | 0 | 0 | 0
10507 | 350997.4 | 2010-11-05 15:54 | 2821.422 | 2 | 24 | 0.5500248 | 3.945576 | 23.73869 | 23.49012 | 94.61879 | 87.86836 | 3.242493e-05 | 0.09723314 | 0 | 0 | 0
10508 | 351027.4 | 2010-11-05 15:54 | 2851.437 | 2 | 24 | 0.5500248 | 3.947034 | 23.74328 | 23.49012 | 94.63689 | 87.86836 | 3.242493e-05 | 0.09723314 | 0 | 0 | 0
10509 | 351057.4 | 2010-11-05 15:55 | 2881.452 | 2 | 24 | 0.5498449 | 3.948654 | 23.74786 | 23.49012 | 94.65499 | 87.86836 | 3.237724e-05 | 0.09723314 | 0 | 0 | 0
10510 | 351087.4 | 2010-11-05 15:55 | 2911.467 | 2 | 24 | 0.5500248 | 3.94995 | 23.75245 | 23.49012 | 94.6731 | 87.86836 | 0 | 0.09723314 | 0 | 0 | 0
10511 | 351117.5 | 2010-11-05 15:56 | 2941.483 | 2 | 24 | 0.5498449 | 3.95157 | 23.75703 | 23.49012 | 94.69121 | 87.86836 | 0 | 0.09723314 | 0 | 0 | 0
10512 | 351147.5 | 2010-11-05 15:56 | 2971.498 | 2 | 24 | 0.5496649 | 3.953028 | 23.76162 | 23.49012 | 94.70934 | 87.86836 | 3.237724e-05 | 0.09723314 | 0 | 0 | 0
10513 | 351177.5 | 2010-11-05 15:57 | 3001.514 | 2 | 24 | 0.5500248 | 3.95481 | 23.7662 | 23.49012 | 94.72746 | 87.86836 | 6.480217e-05 | 0.09723314 | 0 | 0 | 0
10514 | 351207.5 | 2010-11-05 15:57 | 3031.529 | 2 | 24 | 0.5498449 | 3.956268 | 23.77079 | 23.49012 | 94.7456 | 87.86836 | 3.237724e-05 | 0.09723314 | 0 | 0 | 0
10515 | 351237.5 | 2010-11-05 15:58 | 3061.544 | 2 | 24 | 0.5500248 | 3.95805 | 23.77537 | 23.49012 | 94.76375 | 87.86836 | 9.717941e-05 | 0.09723314 | 0 | 0 | 0
10516 | 351267.5 | 2010-11-05 15:58 | 3091.559 | 2 | 24 | 0.5498449 | 3.959507 | 23.77996 | 23.49012 | 94.7819 | 87.86836 | 3.242493e-05 | 0.09723314 | 0 | 0 | 0
10517 | 351297.5 | 2010-11-05 15:59 | 3121.575 | 2 | 24 | 0.5500248 | 3.961289 | 23.78454 | 23.49012 | 94.80005 | 87.86836 | 6.480217e-05 | 0.09723314 | 0 | 0 | 0
10518 | 351327.6 | 2010-11-05 15:59 | 3151.59 | 2 | 24 | 0.5498449 | 3.962585 | 23.78913 | 23.49012 | 94.81822 | 87.86836 | 0 | 0.09723314 | 0 | 0 | 0
10519 | 351357.6 | 2010-11-05 16:00 | 3181.605 | 2 | 24 | 0.5498449 | 3.964367 | 23.79371 | 23.49012 | 94.83639 | 87.86836 | 6.480217e-05 | 0.09723314 | 0 | 0 | 0
10520 | 351387.6 | 2010-11-05 16:00 | 3211.62 | 2 | 24 | 0.5500248 | 3.965987 | 23.7983 | 23.49012 | 94.85457 | 87.86836 | 3.242493e-05 | 0.09723314 | 0 | 0 | 0
10521 | 351417.6 | 2010-11-05 16:01 | 3241.636 | 2 | 24 | 0.5498449 | 3.967607 | 23.80288 | 23.49012 | 94.87276 | 87.86836 | 3.237724e-05 | 0.09723314 | 0 | 0 | 0
10522 | 351447.6 | 2010-11-05 16:01 | 3271.651 | 2 | 24 | 0.5500248 | 3.969389 | 23.80747 | 23.49012 | 94.89096 | 87.86836 | 3.242493e-05 | 0.09723314 | 0 | 0 | 0
10523 | 351477.6 | 2010-11-05 16:02 | 3301.666 | 2 | 24 | 0.5498449 | 3.971009 | 23.81205 | 23.49012 | 94.90916 | 87.86836 | 3.237724e-05 | 0.09723314 | 0 | 0 | 0
10524 | 351507.7 | 2010-11-05 16:02 | 3331.682 | 2 | 24 | 0.5500248 | 3.972791 | 23.81664 | 23.49012 | 94.92737 | 87.86836 | 6.480217e-05 | 0.09723314 | 0 | 0 | 0
10525 | 351537.7 | 2010-11-05 16:03 | 3361.697 | 2 | 24 | 0.5500248 | 3.974573 | 23.82122 | 23.49012 | 94.94559 | 87.86836 | 3.237724e-05 | 0.09723314 | 0 | 0 | 0
10526 | 351567.7 | 2010-11-05 16:03 | 3391.712 | 2 | 24 | 0.5500248 | 3.976355 | 23.82581 | 23.49012 | 94.96382 | 87.86836 | 3.242493e-05 | 0.09723314 | 0 | 0 | 0
10527 | 351597.7 | 2010-11-05 16:04 | 3421.727 | 2 | 24 | 0.5498449 | 3.978298 | 23.83039 | 23.49012 | 94.98206 | 87.86836 | 9.717941e-05 | 0.09723314 | 0 | 0 | 0
10528 | 351627.7 | 2010-11-05 16:04 | 3451.743 | 2 | 24 | 0.5500248 | 3.979918 | 23.83498 | 23.49012 | 95.0003 | 87.86836 | 3.242493e-05 | 0.09723314 | 0 | 0 | 0
10529 | 351657.7 | 2010-11-05 16:05 | 3481.745 | 2 | 24 | 0.5498449 | 3.981862 | 23.83956 | 23.49012 | 95.01855 | 87.86836 | 6.480217e-05 | 0.09723314 | 0 | 0 | 0
10530 | 351687.7 | 2010-11-05 16:05 | 3511.758 | 2 | 24 | 0.5500248 | 3.983806 | 23.84415 | 23.49012 | 95.0368 | 87.86836 | 9.717941e-05 | 0.09723314 | 0 | 0 | 0
10531 | 351717.7 | 2010-11-05 16:06 | 3541.773 | 2 | 24 | 0.5498449 | 3.985588 | 23.84873 | 23.49012 | 95.05507 | 87.86836 | 3.237724e-05 | 0.09723314 | 0 | 0 | 0
10532 | 351747.8 | 2010-11-05 16:06 | 3571.788 | 2 | 24 | 0.5500248 | 3.987532 | 23.85332 | 23.49012 | 95.07335 | 87.86836 | 6.475449e-05 | 0.09723314 | 0 | 0 | 0
10533 | 351777.8 | 2010-11-05 16:07 | 3601.804 | 2 | 24 | 0.5500248 | 3.989314 | 23.8579 | 23.49012 | 95.09164 | 87.86836 | 3.237724e-05 | 0.09723314 | 0 | 0 | 0
10534 | 351807.8 | 2010-11-05 16:07 | 3631.819 | 2 | 24 | 0.5500248 | 3.991258 | 23.86249 | 23.49012 | 95.10994 | 87.86836 | 6.480217e-05 | 0.09723314 | 0 | 0 | 0
10535 | 351837.8 | 2010-11-05 16:08 | 3661.834 | 2 | 24 | 0.5500248 | 3.993364 | 23.86707 | 23.49012 | 95.12824 | 87.86836 | 6.480217e-05 | 0.09723314 | 0 | 0 | 0
10536 | 351867.8 | 2010-11-05 16:08 | 3691.85 | 2 | 24 | 0.5498449 | 3.995308 | 23.87166 | 23.49012 | 95.14655 | 87.86836 | 6.480217e-05 | 0.09723314 | 0 | 0 | 0
10537 | 351897.8 | 2010-11-05 16:09 | 3721.865 | 2 | 24 | 0.5498449 | 3.997413 | 23.87624 | 23.49012 | 95.16488 | 87.86836 | 6.480217e-05 | 0.09723314 | 0 | 0 | 0
10538 | 351927.9 | 2010-11-05 16:09 | 3751.88 | 2 | 24 | 0.5498449 | 3.999357 | 23.88083 | 23.49012 | 95.18321 | 87.86836 | 6.480217e-05 | 0.09723314 | 0 | 0 | 0
10539 | 351957.9 | 2010-11-05 16:10 | 3781.895 | 2 | 24 | 0.5496649 | 4.001301 | 23.88541 | 23.49012 | 95.20155 | 87.86836 | 3.242493e-05 | 0.09723314 | 0 | 0 | 0
10540 | 351987.9 | 2010-11-05 16:10 | 3811.911 | 2 | 24 | 0.5496649 | 4.003245 | 23.89 | 23.49012 | 95.2199 | 87.86836 | 0 | 0.09723314 | 0 | 0 | 0
10541 | 352017.9 | 2010-11-05 16:11 | 3841.926 | 2 | 24 | 0.5498449 | 4.005513 | 23.89458 | 23.49012 | 95.23826 | 87.86836 | 3.242493e-05 | 0.09723314 | 0 | 0 | 0
10542 | 352047.9 | 2010-11-05 16:11 | 3871.941 | 2 | 24 | 0.5498449 | 4.007619 | 23.89917 | 23.49012 | 95.25663 | 87.86836 | 9.717941e-05 | 0.09723314 | 0 | 0 | 0
10543 | 352077.9 | 2010-11-05 16:12 | 3901.957 | 2 | 24 | 0.5498449 | 4.009725 | 23.90375 | 23.49012 | 95.27501 | 87.86836 | 3.232956e-05 | 0.09723314 | 0 | 0 | 0
10544 | 352107.9 | 2010-11-05 16:12 | 3931.972 | 2 | 24 | 0.5498449 | 4.011993 | 23.90834 | 23.49012 | 95.2934 | 87.86836 | 3.242493e-05 | 0.09723314 | 0 | 0 | 0
10545 | 352138 | 2010-11-05 16:13 | 3961.987 | 2 | 24 | 0.5500248 | 4.014261 | 23.91292 | 23.49012 | 95.3118 | 87.86836 | 9.717941e-05 | 0.09723314 | 0 | 0 | 0
10546 | 352168 | 2010-11-05 16:13 | 3992.003 | 2 | 24 | 0.5498449 | 4.016366 | 23.91751 | 23.49012 | 95.33021 | 87.86836 | 6.475449e-05 | 0.09723314 | 0 | 0 | 0
10547 | 352198 | 2010-11-05 16:14 | 4022.018 | 2 | 24 | 0.5498449 | 4.018634 | 23.92209 | 23.49012 | 95.34863 | 87.86836 | 6.475449e-05 | 0.09723314 | 0 | 0 | 0
10548 | 352228 | 2010-11-05 16:14 | 4052.033 | 2 | 24 | 0.5498449 | 4.020741 | 23.92668 | 23.49012 | 95.36706 | 87.86836 | 3.242493e-05 | 0.09723314 | 0 | 0 | 0
10549 | 352258 | 2010-11-05 16:15 | 4082.048 | 2 | 24 | 0.5500248 | 4.023332 | 23.93126 | 23.49012 | 95.38551 | 87.86836 | 9.717941e-05 | 0.09723314 | 0 | 0 | 0
10550 | 352288 | 2010-11-05 16:15 | 4112.064 | 2 | 24 | 0.5498449 | 4.0256 | 23.93585 | 23.49012 | 95.40396 | 87.86836 | 6.475449e-05 | 0.09723314 | 0 | 0 | 0
10551 | 352318.1 | 2010-11-05 16:16 | 4142.079 | 2 | 24 | 0.5502048 | 4.02803 | 23.94043 | 23.49012 | 95.42242 | 87.86836 | 9.717941e-05 | 0.09723314 | 0 | 0 | 0
10552 | 352348.1 | 2010-11-05 16:16 | 4172.094 | 2 | 24 | 0.5498449 | 4.030136 | 23.94502 | 23.49012 | 95.44089 | 87.86836 | 3.232956e-05 | 0.09723314 | 0 | 0 | 0
10553 | 352378.1 | 2010-11-05 16:17 | 4202.11 | 2 | 24 | 0.5502048 | 4.032728 | 23.9496 | 23.49012 | 95.45938 | 87.86836 | 6.484985e-05 | 0.09723314 | 0 | 0 | 0
10554 | 352408.1 | 2010-11-05 16:17 | 4232.125 | 2 | 24 | 0.5500248 | 4.035158 | 23.95419 | 23.49012 | 95.47787 | 87.86836 | 6.484985e-05 | 0.09723314 | 0 | 0 | 0
10555 | 352438.1 | 2010-11-05 16:18 | 4262.14 | 2 | 24 | 0.5498449 | 4.037587 | 23.95877 | 23.49012 | 95.49638 | 87.86836 | 6.475449e-05 | 0.09723314 | 0 | 0 | 0
10556 | 352468.1 | 2010-11-05 16:18 | 4292.155 | 2 | 24 | 0.5500248 | 4.040017 | 23.96336 | 23.49012 | 95.5149 | 87.86836 | 6.475449e-05 | 0.09723314 | 0 | 0 | 0
10557 | 352498.1 | 2010-11-05 16:19 | 4322.171 | 2 | 24 | 0.5498449 | 4.042609 | 23.96794 | 23.49012 | 95.53343 | 87.86836 | 6.484985e-05 | 0.09723314 | 0 | 0 | 0
10558 | 352528.2 | 2010-11-05 16:19 | 4352.186 | 2 | 24 | 0.5500248 | 4.045201 | 23.97253 | 23.49012 | 95.55197 | 87.86836 | 9.717941e-05 | 0.09723314 | 0 | 0 | 0
10559 | 352558.2 | 2010-11-05 16:20 | 4382.201 | 2 | 24 | 0.5498449 | 4.047631 | 23.97711 | 23.49012 | 95.57052 | 87.86836 | 6.475449e-05 | 0.09723314 | 0 | 0 | 0
10560 | 352588.2 | 2010-11-05 16:20 | 4412.217 | 2 | 24 | 0.5500248 | 4.050223 | 23.9817 | 23.49012 | 95.58909 | 87.86836 | 3.242493e-05 | 0.09723314 | 0 | 0 | 0
10561 | 352618.2 | 2010-11-05 16:21 | 4442.232 | 2 | 24 | 0.5498449 | 4.052814 | 23.98628 | 23.49012 | 95.60766 | 87.86836 | 6.475449e-05 | 0.09723314 | 0 | 0 | 0
10562 | 352648.2 | 2010-11-05 16:21 | 4472.247 | 2 | 24 | 0.5500248 | 4.055407 | 23.99087 | 23.49012 | 95.62625 | 87.86836 | 3.242493e-05 | 0.09723314 | 0 | 0 | 0
10563 | 352678.2 | 2010-11-05 16:22 | 4502.263 | 2 | 24 | 0.5498449 | 4.05816 | 23.99545 | 23.49012 | 95.64485 | 87.86836 | 6.475449e-05 | 0.09723314 | 0 | 0 | 0
10564 | 352708.3 | 2010-11-05 16:22 | 4532.278 | 2 | 24 | 0.5500248 | 4.060914 | 24.00004 | 23.49012 | 95.66347 | 87.86836 | 6.475449e-05 | 0.09723314 | 0 | 0 | 0
10565 | 352738.3 | 2010-11-05 16:23 | 4562.293 | 2 | 24 | 0.5500248 | 4.063506 | 24.00462 | 23.49012 | 95.68209 | 87.86836 | 6.484985e-05 | 0.09723314 | 0 | 0 | 0
10566 | 352768.3 | 2010-11-05 16:23 | 4592.308 | 2 | 24 | 0.5498449 | 4.06626 | 24.00921 | 23.49012 | 95.70073 | 87.86836 | 9.717941e-05 | 0.09723314 | 0 | 0 | 0
10567 | 352798.3 | 2010-11-05 16:24 | 4622.324 | 2 | 24 | 0.5498449 | 4.068852 | 24.01379 | 23.49012 | 95.71938 | 87.86836 | 0 | 0.09723314 | 0 | 0 | 0
10568 | 352828.3 | 2010-11-05 16:24 | 4652.339 | 2 | 24 | 0.5498449 | 4.071768 | 24.01838 | 23.49012 | 95.73804 | 87.86836 | 6.484985e-05 | 0.09723314 | 0 | 0 | 0
10569 | 352858.3 | 2010-11-05 16:25 | 4682.354 | 2 | 24 | 0.5500248 | 4.074845 | 24.02296 | 23.49012 | 95.75672 | 87.86836 | 0.0001296043 | 0.09723314 | 0 | 0 | 0
10570 | 352888.3 | 2010-11-05 16:25 | 4712.37 | 2 | 24 | 0.5498449 | 4.077437 | 24.02755 | 23.49012 | 95.77541 | 87.86836 | 6.484985e-05 | 0.09723314 | 0 | 0 | 0
10571 | 352918.4 | 2010-11-05 16:26 | 4742.385 | 2 | 24 | 0.5502048 | 4.080353 | 24.03213 | 23.49012 | 95.79411 | 87.86836 | 9.717941e-05 | 0.09723314 | 0 | 0 | 0
10572 | 352948.4 | 2010-11-05 16:26 | 4772.4 | 2 | 24 | 0.5498449 | 4.083269 | 24.03672 | 23.49012 | 95.81282 | 87.86836 | 6.484985e-05 | 0.09723314 | 0 | 0 | 0
10573 | 352978.4 | 2010-11-05 16:27 | 4802.415 | 2 | 24 | 0.5498449 | 4.086185 | 24.0413 | 23.49012 | 95.83155 | 87.86836 | 6.484985e-05 | 0.09723314 | 0 | 0 | 0
10574 | 353008.4 | 2010-11-05 16:27 | 4832.431 | 2 | 24 | 0.5500248 | 4.089101 | 24.04589 | 23.49012 | 95.8503 | 87.86836 | 3.242493e-05 | 0.09723314 | 0 | 0 | 0
10575 | 353038.4 | 2010-11-05 16:28 | 4862.449 | 2 | 24 | 0.5498449 | 4.092017 | 24.05047 | 23.49012 | 95.86905 | 87.86836 | 3.242493e-05 | 0.09723314 | 0 | 0 | 0
10576 | 353068.4 | 2010-11-05 16:28 | 4892.462 | 2 | 24 | 0.5498449 | 4.094933 | 24.05506 | 23.49012 | 95.88782 | 87.86836 | 6.484985e-05 | 0.09723314 | 0 | 0 | 0
10577 | 353098.5 | 2010-11-05 16:29 | 4922.477 | 2 | 24 | 0.5498449 | 4.098172 | 24.05964 | 23.49012 | 95.9066 | 87.86836 | 0.0001296043 | 0.09723314 | 0 | 0 | 0
10578 | 353128.5 | 2010-11-05 16:29 | 4952.492 | 2 | 24 | 0.5498449 | 4.101088 | 24.06423 | 23.49012 | 95.92539 | 87.86836 | 6.475449e-05 | 0.09723314 | 0 | 0 | 0
10579 | 353158.5 | 2010-11-05 16:30 | 4982.507 | 2 | 24 | 0.5498449 | 4.104166 | 24.06881 | 23.49012 | 95.9442 | 87.86836 | 9.717941e-05 | 0.09723314 | 0 | 0 | 0
10580 | 353188.5 | 2010-11-05 16:30 | 5012.523 | 2 | 24 | 0.5502048 | 4.107406 | 24.0734 | 23.49012 | 95.96303 | 87.86836 | 9.717941e-05 | 0.09723314 | 0 | 0 | 0
10581 | 353218.5 | 2010-11-05 16:31 | 5042.538 | 2 | 24 | 0.5500248 | 4.110322 | 24.07798 | 23.49012 | 95.98186 | 87.86836 | 9.717941e-05 | 0.09723314 | 0 | 0 | 0
10582 | 353248.5 | 2010-11-05 16:31 | 5072.553 | 2 | 24 | 0.5502048 | 4.113562 | 24.08257 | 23.49012 | 96.00072 | 87.86836 | 6.484985e-05 | 0.09723314 | 0 | 0 | 0
10583 | 353278.5 | 2010-11-05 16:32 | 5102.568 | 2 | 24 | 0.5498449 | 4.116477 | 24.08715 | 23.49012 | 96.01959 | 87.86836 | 6.484985e-05 | 0.09723314 | 0 | 0 | 0
10584 | 353308.6 | 2010-11-05 16:32 | 5132.584 | 2 | 24 | 0.5500248 | 4.119879 | 24.09174 | 23.49012 | 96.03847 | 87.86836 | 6.484985e-05 | 0.09723314 | 0 | 0 | 0
10585 | 353338.6 | 2010-11-05 16:33 | 5162.599 | 2 | 24 | 0.5498449 | 4.122795 | 24.09632 | 23.49012 | 96.05737 | 87.86836 | 3.242493e-05 | 0.09723314 | 0 | 0 | 0
10586 | 353368.6 | 2010-11-05 16:33 | 5192.614 | 2 | 24 | 0.5500248 | 4.126521 | 24.10091 | 23.49012 | 96.07628 | 87.86836 | 0.0001296043 | 0.09723314 | 0 | 0 | 0
10587 | 353398.6 | 2010-11-05 16:34 | 5222.63 | 2 | 24 | 0.5500248 | 4.129436 | 24.10549 | 23.49012 | 96.09521 | 87.86836 | 9.717941e-05 | 0.09723314 | 0 | 0 | 0
10588 | 353428.6 | 2010-11-05 16:34 | 5252.645 | 2 | 24 | 0.5500248 | 4.133 | 24.11008 | 23.49012 | 96.11415 | 87.86836 | 9.717941e-05 | 0.09723314 | 0 | 0 | 0
10589 | 353458.6 | 2010-11-05 16:35 | 5282.66 | 2 | 24 | 0.5500248 | 4.136078 | 24.11466 | 23.49012 | 96.1331 | 87.86836 | 6.484985e-05 | 0.09723314 | 0 | 0 | 0
10590 | 353488.6 | 2010-11-05 16:35 | 5312.675 | 2 | 24 | 0.5500248 | 4.139642 | 24.11925 | 23.49012 | 96.15208 | 87.86836 | 9.717941e-05 | 0.09723314 | 0 | 0 | 0
10591 | 353518.7 | 2010-11-05 16:36 | 5342.691 | 2 | 24 | 0.5500248 | 4.142882 | 24.12383 | 23.49012 | 96.17107 | 87.86836 | 6.475449e-05 | 0.09723314 | 0 | 0 | 0
10592 | 353548.7 | 2010-11-05 16:36 | 5372.706 | 2 | 24 | 0.5498449 | 4.146284 | 24.12842 | 23.49012 | 96.19007 | 87.86836 | 9.717941e-05 | 0.09723314 | 0 | 0 | 0
10593 | 353578.7 | 2010-11-05 16:37 | 5402.722 | 2 | 24 | 0.5498449 | 4.149848 | 24.133 | 23.49012 | 96.20909 | 87.86836 | 9.717941e-05 | 0.09723314 | 0 | 0 | 0
10594 | 353608.7 | 2010-11-05 16:37 | 5432.737 | 2 | 24 | 0.5500248 | 4.153249 | 24.13759 | 23.49012 | 96.22813 | 87.86836 | 6.475449e-05 | 0.09723314 | 0 | 0 | 0
10595 | 353638.7 | 2010-11-05 16:38 | 5462.752 | 2 | 24 | 0.5500248 | 4.156813 | 24.14217 | 23.49012 | 96.24718 | 87.86836 | 6.475449e-05 | 0.09723314 | 0 | 0 | 0
10596 | 353668.7 | 2010-11-05 16:38 | 5492.767 | 2 | 24 | 0.5500248 | 4.160539 | 24.14676 | 23.49012 | 96.26625 | 87.86836 | 0.0001296043 | 0.09723314 | 0 | 0 | 0
10597 | 353698.8 | 2010-11-05 16:39 | 5522.783 | 2 | 24 | 0.5500248 | 4.163779 | 24.15134 | 23.49012 | 96.28533 | 87.86836 | 6.475449e-05 | 0.09723314 | 0 | 0 | 0
10598 | 353728.8 | 2010-11-05 16:39 | 5552.798 | 2 | 24 | 0.5498449 | 4.167505 | 24.15593 | 23.49012 | 96.30443 | 87.86836 | 9.717941e-05 | 0.09723314 | 0 | 0 | 0
10599 | 353758.8 | 2010-11-05 16:40 | 5582.813 | 2 | 24 | 0.5498449 | 4.171069 | 24.16051 | 23.49012 | 96.32355 | 87.86836 | 9.727478e-05 | 0.09723314 | 0 | 0 | 0
10600 | 353788.8 | 2010-11-05 16:40 | 5612.828 | 2 | 24 | 0.5498449 | 4.17447 | 24.1651 | 23.49012 | 96.34268 | 87.86836 | 9.717941e-05 | 0.09723314 | 0 | 0 | 0
10601 | 353818.8 | 2010-11-05 16:41 | 5642.844 | 2 | 24 | 0.5500248 | 4.178196 | 24.16968 | 23.49012 | 96.36183 | 87.86836 | 0.0001296043 | 0.09723314 | 0 | 0 | 0
10602 | 353848.8 | 2010-11-05 16:41 | 5672.859 | 2 | 24 | 0.5500248 | 4.181922 | 24.17427 | 23.49012 | 96.38099 | 87.86836 | 9.717941e-05 | 0.09723314 | 0 | 0 | 0
10603 | 353878.8 | 2010-11-05 16:42 | 5702.874 | 2 | 24 | 0.5500248 | 4.185647 | 24.17885 | 23.49012 | 96.40018 | 87.86836 | 9.717941e-05 | 0.09723314 | 0 | 0 | 0
10604 | 353908.9 | 2010-11-05 16:42 | 5732.89 | 2 | 24 | 0.5498449 | 4.189211 | 24.18344 | 23.49012 | 96.41938 | 87.86836 | 9.717941e-05 | 0.09723314 | 0 | 0 | 0
10605 | 353938.9 | 2010-11-05 16:43 | 5762.905 | 2 | 24 | 0.5500248 | 4.193099 | 24.18802 | 23.49012 | 96.43859 | 87.86836 | 0.0001296043 | 0.09723314 | 0 | 0 | 0
10606 | 353968.9 | 2010-11-05 16:43 | 5792.92 | 2 | 24 | 0.5502048 | 4.196825 | 24.19261 | 23.49012 | 96.45783 | 87.86836 | 0.0001296043 | 0.09723314 | 0 | 0 | 0
10607 | 353993.8 | 2010-11-05 16:44 | 5817.811 | 2 | 24 | 0.5500248 | 4.200065 | 24.19641 | 23.49012 | 96.47379 | 87.86836 | 0.0001620293 | 0.09723314 | 0 | 0 | 0
10608 | 354023.8 | 2010-11-05 16:44 | 30.0153 | 3 | 24 | 0 | 4.114048 | 24.19641 | 23.49012 | 96.47379 | 87.86836 | -0.0003887177 | 0.09723314 | 0 | 0 | 0
10609 | 354053.8 | 2010-11-05 16:45 | 60.0306 | 3 | 24 | 0 | 4.103194 | 24.19641 | 23.49012 | 96.47379 | 87.86836 | -0.0002267838 | 0.09723314 | 0 | 0 | 0
10610 | 354083.8 | 2010-11-05 16:45 | 90.0459 | 3 | 24 | 0 | 4.096876 | 24.19641 | 23.49012 | 96.47379 | 87.86836 | -0.0001296043 | 0.09723314 | 0 | 0 | 0
10611 | 354113.8 | 2010-11-05 16:46 | 120.0143 | 3 | 24 | 0 | 4.092826 | 24.19641 | 23.49012 | 96.47379 | 87.86836 | -9.727478e-05 | 0.09723314 | 0 | 0 | 0
10612 | 354113.8 | 2010-11-05 16:46 | 2.661643873e-06 | 4 | 24 | 1.002412 | 4.200389 | 24.19641 | 23.49012 | 96.47379 | 87.86836 | 0 | 0.09723314 | 0 | 0 | 0
10613 | 354114.8 | 2010-11-05 16:46 | 0.9687433 | 4 | 24 | 0.952387 | 4.200065 | 24.19667 | 23.49012 | 96.47489 | 87.86836 | -6.475449e-05 | 0.09723314 | 0 | 0 | 0
10614 | 354116.9 | 2010-11-05 16:46 | 3.109565 | 4 | 24 | 0.9020017 | 4.200065 | 24.19722 | 23.49012 | 96.4772 | 87.86836 | -6.475449e-05 | 0.09723314 | 0 | 0 | 0
10615 | 354120.1 | 2010-11-05 16:46 | 6.25006 | 4 | 24 | 0.8517964 | 4.200065 | 24.19799 | 23.49012 | 96.48041 | 87.86836 | 0 | 0.09723314 | 0 | 0 | 0
10616 | 354124.3 | 2010-11-05 16:46 | 10.43738 | 4 | 24 | 0.8017711 | 4.200065 | 24.19895 | 23.49012 | 96.48444 | 87.86836 | 0 | 0.09723314 | 0 | 0 | 0
10617 | 354129.7 | 2010-11-05 16:46 | 15.87482 | 4 | 24 | 0.7515658 | 4.200065 | 24.20012 | 23.49012 | 96.48936 | 87.86836 | 0 | 0.09723314 | 0 | 0 | 0
10618 | 354136.7 | 2010-11-05 16:46 | 22.85927 | 4 | 24 | 0.7015404 | 4.200065 | 24.20153 | 23.49012 | 96.49528 | 87.86836 | -3.232956e-05 | 0.09723314 | 0 | 0 | 0
10619 | 354145.9 | 2010-11-05 16:46 | 32.06215 | 4 | 24 | 0.6515151 | 4.200065 | 24.20325 | 23.49012 | 96.50253 | 87.86836 | 0 | 0.09723314 | 0 | 0 | 0
10620 | 354158.5 | 2010-11-05 16:47 | 44.70264 | 4 | 24 | 0.6013098 | 4.200227 | 24.20545 | 23.49012 | 96.51174 | 87.86836 | 3.232956e-05 | 0.09723314 | 0 | 0 | 0
10621 | 354177.5 | 2010-11-05 16:47 | 63.65555 | 4 | 24 | 0.5512844 | 4.200065 | 24.20847 | 23.49012 | 96.52445 | 87.86836 | -3.232956e-05 | 0.09723314 | 0 | 0 | 0
10622 | 354208.8 | 2010-11-05 16:47 | 94.98336 | 4 | 24 | 0.5012591 | 4.200065 | 24.21304 | 23.49012 | 96.54361 | 87.86836 | 0 | 0.09723314 | 0 | 0 | 0
10623 | 354268 | 2010-11-05 16:48 | 154.1233 | 4 | 24 | 0.4510538 | 4.200065 | 24.22083 | 23.49012 | 96.57633 | 87.86836 | -3.232956e-05 | 0.09723314 | 0 | 0 | 0
10624 | 354363.1 | 2010-11-05 16:50 | 249.2474 | 4 | 24 | 0.4008484 | 4.200227 | 24.23205 | 23.49012 | 96.6235 | 87.86836 | 3.232956e-05 | 0.09723314 | 0 | 0 | 0
10625 | 354482.8 | 2010-11-05 16:52 | 368.9647 | 4 | 24 | 0.3508231 | 4.200065 | 24.24454 | 23.49012 | 96.67594 | 87.86836 | 0 | 0.09723314 | 0 | 0 | 0
10626 | 354627.4 | 2010-11-05 16:54 | 513.5726 | 4 | 24 | 0.3007977 | 4.200065 | 24.25761 | 23.49012 | 96.73084 | 87.86836 | 0 | 0.09723314 | 0 | 0 | 0
10627 | 354799.5 | 2010-11-05 16:57 | 685.68 | 4 | 24 | 0.2507724 | 4.200227 | 24.27078 | 23.49012 | 96.78613 | 87.86836 | 3.232956e-05 | 0.09723314 | 0 | 0 | 0
10628 | 355011.8 | 2010-11-05 17:01 | 898.0214 | 4 | 24 | 0.200747 | 4.200227 | 24.28406 | 23.49012 | 96.84193 | 87.86836 | 0 | 0.09723314 | 0 | 0 | 0
10629 | 355291.5 | 2010-11-05 17:05 | 1177.706 | 4 | 24 | 0.1507217 | 4.200227 | 24.29764 | 23.49012 | 96.89896 | 87.86836 | 3.232956e-05 | 0.09723314 | 0 | 0 | 0
10630 | 355696.2 | 2010-11-05 17:12 | 1582.42 | 4 | 24 | 0.1006963 | 4.200065 | 24.31159 | 23.49012 | 96.95754 | 87.86836 | 0 | 0.09723314 | 0 | 0 | 0
10631 | 356437.2 | 2010-11-05 17:25 | 2323.381 | 4 | 24 | 0.05049101 | 4.200065 | 24.32657 | 23.49012 | 97.02049 | 87.86836 | 0 | 0.09723314 | 0 | 0 | 0
10632 | 356453 | 2010-11-05 17:25 | 2339.193 | 4 | 24 | 0.04995117 | 4.200065 | 24.3268 | 23.49012 | 97.02142 | 87.86836 | 0 | 0.09723314 | 0 | 0 | 0
10633 | 356483 | 2010-11-05 17:25 | 30.01532 | 5 | 24 | 0 | 4.191966 | 24.3268 | 23.49012 | 97.02142 | 87.86836 | -6.475449e-05 | 0.09723314 | 0 | 0 | 0
10634 | 356513 | 2010-11-05 17:26 | 60.01499 | 5 | 24 | 0 | 4.190832 | 24.3268 | 23.49012 | 97.02142 | 87.86836 | 0 | 0.09723314 | 0 | 0 | 0
10635 | 356513.2 | 2010-11-05 17:26 | 0.1874121 | 6 | 24 | -7.418601e-05 | 4.190507 | 24.3268 | 23.49012 | 97.02142 | 87.86836 | 0 | 0.09270525 | 0 | 0 | 0
10636 | 356543.3 | 2010-11-05 17:26 | 30.01539 | 7 | 24 | -0.5501732 | 4.100926 | 24.3268 | 23.4947 | 97.02142 | 87.88723 | -0.0004536629 | 0.09270525 | 0 | 0 | 0
10637 | 356573.3 | 2010-11-05 17:27 | 60.03066 | 7 | 24 | -0.5501732 | 4.086509 | 24.3268 | 23.49929 | 97.02142 | 87.906 | -0.0002916336 | 0.09270525 | 0 | 0 | 0
10638 | 356603.3 | 2010-11-05 17:27 | 90.04585 | 7 | 24 | -0.5499932 | 4.076789 | 24.3268 | 23.50388 | 97.02142 | 87.92472 | -0.0001943588 | 0.09270525 | 0 | 0 | 0
10639 | 356633.3 | 2010-11-05 17:28 | 120.0612 | 7 | 24 | -0.5499932 | 4.069338 | 24.3268 | 23.50846 | 97.02142 | 87.9434 | -0.0001619339 | 0.09270525 | 0 | 0 | 0
10640 | 356663.3 | 2010-11-05 17:28 | 150.0764 | 7 | 24 | -0.5499932 | 4.06302 | 24.3268 | 23.51305 | 97.02142 | 87.96205 | -9.717941e-05 | 0.09270525 | 0 | 0 | 0
10641 | 356693.3 | 2010-11-05 17:29 | 180.0917 | 7 | 24 | -0.5501732 | 4.057512 | 24.3268 | 23.51764 | 97.02142 | 87.98068 | -0.0001296043 | 0.09270525 | 0 | 0 | 0
10642 | 356723.3 | 2010-11-05 17:29 | 210.107 | 7 | 24 | -0.5501732 | 4.052166 | 24.3268 | 23.52222 | 97.02142 | 87.99927 | -0.0001620293 | 0.09270525 | 0 | 0 | 0
10643 | 356753.4 | 2010-11-05 17:30 | 240.1223 | 7 | 24 | -0.5501732 | 4.047145 | 24.3268 | 23.52681 | 97.02142 | 88.01785 | -0.0001296043 | 0.09270525 | 0 | 0 | 0
10644 | 356783.4 | 2010-11-05 17:30 | 270.1376 | 7 | 24 | -0.5501732 | 4.042609 | 24.3268 | 23.5314 | 97.02142 | 88.0364 | -9.717941e-05 | 0.09270525 | 0 | 0 | 0
10645 | 356813.4 | 2010-11-05 17:31 | 300.1529 | 7 | 24 | -0.5499932 | 4.038235 | 24.3268 | 23.53598 | 97.02142 | 88.05493 | -6.484985e-05 | 0.09270525 | 0 | 0 | 0
10646 | 356843.4 | 2010-11-05 17:31 | 330.1682 | 7 | 24 | -0.5501732 | 4.0337 | 24.3268 | 23.54057 | 97.02142 | 88.07345 | -6.484985e-05 | 0.09270525 | 0 | 0 | 0
10647 | 356873.4 | 2010-11-05 17:32 | 360.1835 | 7 | 24 | -0.5503531 | 4.029326 | 24.3268 | 23.54516 | 97.02142 | 88.09194 | -9.717941e-05 | 0.09270525 | 0 | 0 | 0
10648 | 356903.4 | 2010-11-05 17:32 | 390.1989 | 7 | 24 | -0.5499932 | 4.025114 | 24.3268 | 23.54975 | 97.02142 | 88.11041 | -9.717941e-05 | 0.09270525 | 0 | 0 | 0
10649 | 356933.4 | 2010-11-05 17:33 | 420.2141 | 7 | 24 | -0.5501732 | 4.020741 | 24.3268 | 23.55433 | 97.02142 | 88.12886 | -0.0001619339 | 0.09270525 | 0 | 0 | 0
10650 | 356963.5 | 2010-11-05 17:33 | 450.2294 | 7 | 24 | -0.5501732 | 4.016529 | 24.3268 | 23.55892 | 97.02142 | 88.1473 | -0.0001296043 | 0.09270525 | 0 | 0 | 0
10651 | 356993.5 | 2010-11-05 17:34 | 480.2446 | 7 | 24 | -0.5501732 | 4.012479 | 24.3268 | 23.56351 | 97.02142 | 88.16571 | -0.0001296043 | 0.09270525 | 0 | 0 | 0
10652 | 357023.5 | 2010-11-05 17:34 | 510.26 | 7 | 24 | -0.5501732 | 4.008591 | 24.3268 | 23.56809 | 97.02142 | 88.18411 | -3.242493e-05 | 0.09270525 | 0 | 0 | 0
10653 | 357053.5 | 2010-11-05 17:35 | 540.2752 | 7 | 24 | -0.5501732 | 4.004217 | 24.3268 | 23.57268 | 97.02142 | 88.20248 | -9.717941e-05 | 0.09270525 | 0 | 0 | 0
10654 | 357083.5 | 2010-11-05 17:35 | 570.2905 | 7 | 24 | -0.5499932 | 4.000329 | 24.3268 | 23.57727 | 97.02142 | 88.22084 | -0.0001296043 | 0.09270525 | 0 | 0 | 0
10655 | 357113.5 | 2010-11-05 17:36 | 600.3058 | 7 | 24 | -0.5501732 | 3.996118 | 24.3268 | 23.58185 | 97.02142 | 88.23918 | -0.0001296043 | 0.09270525 | 0 | 0 | 0
10656 | 357143.6 | 2010-11-05 17:36 | 630.3211 | 7 | 24 | -0.5499932 | 3.992068 | 24.3268 | 23.58644 | 97.02142 | 88.2575 | -0.0001296043 | 0.09270525 | 0 | 0 | 0
10657 | 357173.6 | 2010-11-05 17:37 | 660.3364 | 7 | 24 | -0.5501732 | 3.98818 | 24.3268 | 23.59103 | 97.02142 | 88.2758 | -9.717941e-05 | 0.09270525 | 0 | 0 | 0
10658 | 357203.6 | 2010-11-05 17:37 | 690.3518 | 7 | 24 | -0.5499932 | 3.984454 | 24.3268 | 23.59561 | 97.02142 | 88.29409 | -6.480217e-05 | 0.09270525 | 0 | 0 | 0
10659 | 357233.6 | 2010-11-05 17:38 | 720.367 | 7 | 24 | -0.5501732 | 3.980404 | 24.3268 | 23.6002 | 97.02142 | 88.31235 | -3.237724e-05 | 0.09270525 | 0 | 0 | 0
10660 | 357263.6 | 2010-11-05 17:38 | 750.3825 | 7 | 24 | -0.5501732 | 3.976516 | 24.3268 | 23.60479 | 97.02142 | 88.3306 | -6.480217e-05 | 0.09270525 | 0 | 0 | 0
10661 | 357293.6 | 2010-11-05 17:39 | 780.3976 | 7 | 24 | -0.5501732 | 3.972467 | 24.3268 | 23.60937 | 97.02142 | 88.34883 | -0.0001296043 | 0.09270525 | 0 | 0 | 0
10662 | 357323.6 | 2010-11-05 17:39 | 810.4129 | 7 | 24 | -0.5501732 | 3.968741 | 24.3268 | 23.61396 | 97.02142 | 88.36704 | -9.717941e-05 | 0.09270525 | 0 | 0 | 0
10663 | 357353.7 | 2010-11-05 17:40 | 840.4282 | 7 | 24 | -0.5501732 | 3.964853 | 24.3268 | 23.61855 | 97.02142 | 88.38524 | -6.475449e-05 | 0.09270525 | 0 | 0 | 0
10664 | 357383.7 | 2010-11-05 17:40 | 870.4435 | 7 | 24 | -0.5503531 | 3.960803 | 24.3268 | 23.62313 | 97.02142 | 88.40341 | -0.0001296043 | 0.09270525 | 0 | 0 | 0
10665 | 357413.7 | 2010-11-05 17:41 | 900.4587 | 7 | 24 | -0.5499932 | 3.95724 | 24.3268 | 23.62772 | 97.02142 | 88.42157 | -6.480217e-05 | 0.09270525 | 0 | 0 | 0
10666 | 357443.7 | 2010-11-05 17:41 | 930.474 | 7 | 24 | -0.5499932 | 3.953514 | 24.3268 | 23.63231 | 97.02142 | 88.43972 | -9.717941e-05 | 0.09270525 | 0 | 0 | 0
10667 | 357473.7 | 2010-11-05 17:42 | 960.4893 | 7 | 24 | -0.5501732 | 3.949464 | 24.3268 | 23.6369 | 97.02142 | 88.45784 | -9.717941e-05 | 0.09270525 | 0 | 0 | 0
10668 | 357503.7 | 2010-11-05 17:42 | 990.5046 | 7 | 24 | -0.5501732 | 3.945576 | 24.3268 | 23.64148 | 97.02142 | 88.47595 | -0.0001619816 | 0.09270525 | 0 | 0 | 0
10669 | 357533.8 | 2010-11-05 17:43 | 1020.52 | 7 | 24 | -0.5501732 | 3.942012 | 24.3268 | 23.64607 | 97.02142 | 88.49404 | -9.722709e-05 | 0.09270525 | 0 | 0 | 0
10670 | 357563.8 | 2010-11-05 17:43 | 1050.535 | 7 | 24 | -0.5501732 | 3.938287 | 24.3268 | 23.65066 | 97.02142 | 88.51211 | -6.480217e-05 | 0.09270525 | 0 | 0 | 0
10671 | 357593.8 | 2010-11-05 17:44 | 1080.551 | 7 | 24 | -0.5503531 | 3.934561 | 24.3268 | 23.65524 | 97.02142 | 88.53017 | -9.717941e-05 | 0.09270525 | 0 | 0 | 0
10672 | 357623.8 | 2010-11-05 17:44 | 1110.566 | 7 | 24 | -0.5499932 | 3.930835 | 24.3268 | 23.65983 | 97.02142 | 88.5482 | -0.0001619816 | 0.09270525 | 0 | 0 | 0
10673 | 357653.8 | 2010-11-05 17:45 | 1140.581 | 7 | 24 | -0.5499932 | 3.927271 | 24.3268 | 23.66442 | 97.02142 | 88.56623 | -9.717941e-05 | 0.09270525 | 0 | 0 | 0
10674 | 357683.8 | 2010-11-05 17:45 | 1170.596 | 7 | 24 | -0.5499932 | 3.923545 | 24.3268 | 23.669 | 97.02142 | 88.58423 | -9.717941e-05 | 0.09270525 | 0 | 0 | 0
10675 | 357713.9 | 2010-11-05 17:46 | 1200.614 | 7 | 24 | -0.5501732 | 3.919981 | 24.3268 | 23.67359 | 97.02142 | 88.60222 | -0.0001296043 | 0.09270525 | 0 | 0 | 0
10676 | 357743.9 | 2010-11-05 17:46 | 1230.627 | 7 | 24 | -0.5499932 | 3.916418 | 24.3268 | 23.67818 | 97.02142 | 88.62019 | -9.722709e-05 | 0.09270525 | 0 | 0 | 0
10677 | 357773.9 | 2010-11-05 17:47 | 1260.642 | 7 | 24 | -0.5499932 | 3.91253 | 24.3268 | 23.68276 | 97.02142 | 88.63815 | -9.717941e-05 | 0.09270525 | 0 | 0 | 0
10678 | 357803.9 | 2010-11-05 17:47 | 1290.658 | 7 | 24 | -0.5501732 | 3.908966 | 24.3268 | 23.68735 | 97.02142 | 88.65608 | -0.0001296043 | 0.09270525 | 0 | 0 | 0
10679 | 357833.9 | 2010-11-05 17:48 | 1320.673 | 7 | 24 | -0.5501732 | 3.905564 | 24.3268 | 23.69194 | 97.02142 | 88.67401 | -9.717941e-05 | 0.09270525 | 0 | 0 | 0
10680 | 357863.9 | 2010-11-05 17:48 | 1350.688 | 7 | 24 | -0.5501732 | 3.902 | 24.3268 | 23.69652 | 97.02142 | 88.69191 | -0.0001296043 | 0.09270525 | 0 | 0 | 0
10681 | 357893.9 | 2010-11-05 17:49 | 1380.703 | 7 | 24 | -0.5499932 | 3.898761 | 24.3268 | 23.70111 | 97.02142 | 88.7098 | -9.722709e-05 | 0.09270525 | 0 | 0 | 0
10682 | 357924 | 2010-11-05 17:49 | 1410.719 | 7 | 24 | -0.5498133 | 3.895197 | 24.3268 | 23.7057 | 97.02142 | 88.72768 | -6.480217e-05 | 0.09270525 | 0 | 0 | 0
10683 | 357954 | 2010-11-05 17:50 | 1440.734 | 7 | 24 | -0.5501732 | 3.891633 | 24.3268 | 23.71028 | 97.02142 | 88.74554 | -9.717941e-05 | 0.09270525 | 0 | 0 | 0
10684 | 357984 | 2010-11-05 17:50 | 1470.749 | 7 | 24 | -0.5499932 | 3.888393 | 24.3268 | 23.71487 | 97.02142 | 88.76338 | -6.480217e-05 | 0.09270525 | 0 | 0 | 0
10685 | 358014 | 2010-11-05 17:51 | 1500.765 | 7 | 24 | -0.5501732 | 3.884829 | 24.3268 | 23.71946 | 97.02142 | 88.7812 | -9.717941e-05 | 0.09270525 | 0 | 0 | 0
10686 | 358044 | 2010-11-05 17:51 | 1530.78 | 7 | 24 | -0.5501732 | 3.881428 | 24.3268 | 23.72404 | 97.02142 | 88.79902 | -9.717941e-05 | 0.09270525 | 0 | 0 | 0
10687 | 358074 | 2010-11-05 17:52 | 1560.795 | 7 | 24 | -0.5501732 | 3.878026 | 24.3268 | 23.72863 | 97.02142 | 88.81681 | -6.475449e-05 | 0.09270525 | 0 | 0 | 0
10688 | 358104 | 2010-11-05 17:52 | 1590.81 | 7 | 24 | -0.5503531 | 3.874624 | 24.3268 | 23.73322 | 97.02142 | 88.83459 | -9.722709e-05 | 0.09270525 | 0 | 0 | 0
10689 | 358134.1 | 2010-11-05 17:53 | 1620.826 | 7 | 24 | -0.5499932 | 3.871546 | 24.3268 | 23.7378 | 97.02142 | 88.85236 | -6.480217e-05 | 0.09270525 | 0 | 0 | 0
10690 | 358164.1 | 2010-11-05 17:53 | 1650.841 | 7 | 24 | -0.5501732 | 3.868144 | 24.3268 | 23.74239 | 97.02142 | 88.87011 | -6.480217e-05 | 0.09270525 | 0 | 0 | 0
10691 | 358194.1 | 2010-11-05 17:54 | 1680.856 | 7 | 24 | -0.5501732 | 3.864904 | 24.3268 | 23.74698 | 97.02142 | 88.88784 | -6.480217e-05 | 0.09270525 | 0 | 0 | 0
10692 | 358224.1 | 2010-11-05 17:54 | 1710.872 | 7 | 24 | -0.5501732 | 3.861503 | 24.3268 | 23.75157 | 97.02142 | 88.90556 | -0.0001295567 | 0.09270525 | 0 | 0 | 0
10693 | 358254.1 | 2010-11-05 17:55 | 1740.887 | 7 | 24 | -0.5501732 | 3.858263 | 24.3268 | 23.75615 | 97.02142 | 88.92327 | -0.0001295567 | 0.09270525 | 0 | 0 | 0
10694 | 358284.1 | 2010-11-05 17:55 | 1770.902 | 7 | 24 | -0.5501732 | 3.855185 | 24.3268 | 23.76074 | 97.02142 | 88.94096 | -6.480217e-05 | 0.09270525 | 0 | 0 | 0
10695 | 358314.2 | 2010-11-05 17:56 | 1800.918 | 7 | 24 | -0.5501732 | 3.851945 | 24.3268 | 23.76533 | 97.02142 | 88.95863 | -9.722709e-05 | 0.09270525 | 0 | 0 | 0
10696 | 358344.2 | 2010-11-05 17:56 | 1830.933 | 7 | 24 | -0.5499932 | 3.848705 | 24.3268 | 23.76991 | 97.02142 | 88.97629 | -6.475449e-05 | 0.09270525 | 0 | 0 | 0
10697 | 358374.2 | 2010-11-05 17:57 | 1860.948 | 7 | 24 | -0.5501732 | 3.845465 | 24.3268 | 23.7745 | 97.02142 | 88.99394 | -0.0001296043 | 0.09270525 | 0 | 0 | 0
10698 | 358404.2 | 2010-11-05 17:57 | 1890.963 | 7 | 24 | -0.5499932 | 3.84255 | 24.3268 | 23.77909 | 97.02142 | 89.01157 | -9.717941e-05 | 0.09270525 | 0 | 0 | 0
10699 | 358434.2 | 2010-11-05 17:58 | 1920.979 | 7 | 24 | -0.5501732 | 3.839472 | 24.3268 | 23.78367 | 97.02142 | 89.02919 | -9.722709e-05 | 0.09270525 | 0 | 0 | 0
10700 | 358464.2 | 2010-11-05 17:58 | 1950.994 | 7 | 24 | -0.5503531 | 3.836232 | 24.3268 | 23.78826 | 97.02142 | 89.04679 | -9.717941e-05 | 0.09270525 | 0 | 0 | 0
10701 | 358494.2 | 2010-11-05 17:59 | 1981.009 | 7 | 24 | -0.5501732 | 3.833154 | 24.3268 | 23.79285 | 97.02142 | 89.06438 | -9.717941e-05 | 0.09270525 | 0 | 0 | 0
10702 | 358524.3 | 2010-11-05 17:59 | 2011.025 | 7 | 24 | -0.5501732 | 3.8304 | 24.3268 | 23.79743 | 97.02142 | 89.08196 | -6.480217e-05 | 0.09270525 | 0 | 0 | 0
10703 | 358554.3 | 2010-11-05 18:00 | 2041.04 | 7 | 24 | -0.5503531 | 3.82716 | 24.3268 | 23.80202 | 97.02142 | 89.09952 | -9.717941e-05 | 0.09270525 | 0 | 0 | 0
10704 | 358584.3 | 2010-11-05 18:00 | 2071.055 | 7 | 24 | -0.5501732 | 3.824244 | 24.3268 | 23.80661 | 97.02142 | 89.11707 | -6.480217e-05 | 0.09270525 | 0 | 0 | 0
10705 | 358614.3 | 2010-11-05 18:01 | 2101.071 | 7 | 24 | -0.5499932 | 3.821491 | 24.3268 | 23.81119 | 97.02142 | 89.1346 | -6.480217e-05 | 0.09270525 | 0 | 0 | 0
10706 | 358644.3 | 2010-11-05 18:01 | 2131.086 | 7 | 24 | -0.5501732 | 3.818575 | 24.3268 | 23.81578 | 97.02142 | 89.15212 | -6.480217e-05 | 0.09270525 | 0 | 0 | 0
10707 | 358674.3 | 2010-11-05 18:02 | 2161.101 | 7 | 24 | -0.5501732 | 3.815659 | 24.3268 | 23.82037 | 97.02142 | 89.16963 | -6.480217e-05 | 0.09270525 | 0 | 0 | 0
10708 | 358704.4 | 2010-11-05 18:02 | 2191.117 | 7 | 24 | -0.5499932 | 3.812743 | 24.3268 | 23.82495 | 97.02142 | 89.18713 | -3.242493e-05 | 0.09270525 | 0 | 0 | 0
10709 | 358734.4 | 2010-11-05 18:03 | 2221.132 | 7 | 24 | -0.5501732 | 3.809827 | 24.3268 | 23.82954 | 97.02142 | 89.20461 | -6.475449e-05 | 0.09270525 | 0 | 0 | 0
10710 | 358764.4 | 2010-11-05 18:03 | 2251.147 | 7 | 24 | -0.5499932 | 3.806911 | 24.3268 | 23.83413 | 97.02142 | 89.22208 | -9.717941e-05 | 0.09270525 | 0 | 0 | 0
10711 | 358794.4 | 2010-11-05 18:04 | 2281.162 | 7 | 24 | -0.5499932 | 3.804319 | 24.3268 | 23.83871 | 97.02142 | 89.23953 | -6.480217e-05 | 0.09270525 | 0 | 0 | 0
10712 | 358824.4 | 2010-11-05 18:04 | 2311.177 | 7 | 24 | -0.5499932 | 3.801404 | 24.3268 | 23.8433 | 97.02142 | 89.25697 | -6.475449e-05 | 0.09270525 | 0 | 0 | 0
10713 | 358854.4 | 2010-11-05 18:05 | 2341.193 | 7 | 24 | -0.5501732 | 3.79865 | 24.3268 | 23.84789 | 97.02142 | 89.2744 | -6.480217e-05 | 0.09270525 | 0 | 0 | 0
10714 | 358884.4 | 2010-11-05 18:05 | 2371.208 | 7 | 24 | -0.5499932 | 3.79622 | 24.3268 | 23.85247 | 97.02142 | 89.29182 | -6.480217e-05 | 0.09270525 | 0 | 0 | 0
10715 | 358914.5 | 2010-11-05 18:06 | 2401.223 | 7 | 24 | -0.5499932 | 3.793466 | 24.3268 | 23.85706 | 97.02142 | 89.30923 | -3.237724e-05 | 0.09270525 | 0 | 0 | 0
10716 | 358944.5 | 2010-11-05 18:06 | 2431.239 | 7 | 24 | -0.5501732 | 3.79055 | 24.3268 | 23.86165 | 97.02142 | 89.32662 | -9.717941e-05 | 0.09270525 | 0 | 0 | 0
10717 | 358974.5 | 2010-11-05 18:07 | 2461.254 | 7 | 24 | -0.5499932 | 3.78812 | 24.3268 | 23.86624 | 97.02142 | 89.344 | -6.480217e-05 | 0.09270525 | 0 | 0 | 0
10718 | 359004.5 | 2010-11-05 18:07 | 2491.269 | 7 | 24 | -0.5501732 | 3.785367 | 24.3268 | 23.87082 | 97.02142 | 89.36137 | -9.717941e-05 | 0.09270525 | 0 | 0 | 0
10719 | 359034.5 | 2010-11-05 18:08 | 2521.284 | 7 | 24 | -0.5499932 | 3.782937 | 24.3268 | 23.87541 | 97.02142 | 89.37873 | -6.480217e-05 | 0.09270525 | 0 | 0 | 0
10720 | 359064.5 | 2010-11-05 18:08 | 2551.3 | 7 | 24 | -0.5503531 | 3.780345 | 24.3268 | 23.88 | 97.02142 | 89.39607 | -3.242493e-05 | 0.09270525 | 0 | 0 | 0
10721 | 359094.6 | 2010-11-05 18:09 | 2581.315 | 7 | 24 | -0.5499932 | 3.777753 | 24.3268 | 23.88458 | 97.02142 | 89.41341 | -6.480217e-05 | 0.09270525 | 0 | 0 | 0
10722 | 359124.6 | 2010-11-05 18:09 | 2611.33 | 7 | 24 | -0.5499932 | 3.775323 | 24.3268 | 23.88917 | 97.02142 | 89.43073 | -3.242493e-05 | 0.09270525 | 0 | 0 | 0
10723 | 359154.6 | 2010-11-05 18:10 | 2641.346 | 7 | 24 | -0.5499932 | 3.772893 | 24.3268 | 23.89376 | 97.02142 | 89.44804 | -3.237724e-05 | 0.09270525 | 0 | 0 | 0
10724 | 359184.6 | 2010-11-05 18:10 | 2671.361 | 7 | 24 | -0.5501732 | 3.770301 | 24.3268 | 23.89834 | 97.02142 | 89.46534 | -6.480217e-05 | 0.09270525 | 0 | 0 | 0
10725 | 359214.6 | 2010-11-05 18:11 | 2701.376 | 7 | 24 | -0.5501732 | 3.768033 | 24.3268 | 23.90293 | 97.02142 | 89.48263 | -3.242493e-05 | 0.09270525 | 0 | 0 | 0
10726 | 359244.6 | 2010-11-05 18:11 | 2731.392 | 7 | 24 | -0.5499932 | 3.765604 | 24.3268 | 23.90752 | 97.02142 | 89.4999 | -3.237724e-05 | 0.09270525 | 0 | 0 | 0
10727 | 359274.6 | 2010-11-05 18:12 | 2761.407 | 7 | 24 | -0.5501732 | 3.763174 | 24.3268 | 23.9121 | 97.02142 | 89.51717 | -6.480217e-05 | 0.09270525 | 0 | 0 | 0
10728 | 359304.7 | 2010-11-05 18:12 | 2791.422 | 7 | 24 | -0.5501732 | 3.760744 | 24.3268 | 23.91669 | 97.02142 | 89.53443 | -6.475449e-05 | 0.09270525 | 0 | 0 | 0
10729 | 359334.7 | 2010-11-05 18:13 | 2821.437 | 7 | 24 | -0.5501732 | 3.758476 | 24.3268 | 23.92128 | 97.02142 | 89.55167 | -3.242493e-05 | 0.09270525 | 0 | 0 | 0
10730 | 359364.7 | 2010-11-05 18:13 | 2851.453 | 7 | 24 | -0.5499932 | 3.756208 | 24.3268 | 23.92586 | 97.02142 | 89.5689 | -6.480217e-05 | 0.09270525 | 0 | 0 | 0
10731 | 359394.7 | 2010-11-05 18:14 | 2881.468 | 7 | 24 | -0.5501732 | 3.75394 | 24.3268 | 23.93045 | 97.02142 | 89.58613 | -9.717941e-05 | 0.09270525 | 0 | 0 | 0
10732 | 359424.7 | 2010-11-05 18:14 | 2911.483 | 7 | 24 | -0.5499932 | 3.751834 | 24.3268 | 23.93504 | 97.02142 | 89.60334 | -3.242493e-05 | 0.09270525 | 0 | 0 | 0
10733 | 359454.7 | 2010-11-05 18:15 | 2941.499 | 7 | 24 | -0.5499932 | 3.749566 | 24.3268 | 23.93962 | 97.02142 | 89.62054 | -3.242493e-05 | 0.09270525 | 0 | 0 | 0
10734 | 359484.7 | 2010-11-05 18:15 | 2971.514 | 7 | 24 | -0.5499932 | 3.747298 | 24.3268 | 23.94421 | 97.02142 | 89.63773 | -6.480217e-05 | 0.09270525 | 0 | 0 | 0
10735 | 359514.8 | 2010-11-05 18:16 | 3001.529 | 7 | 24 | -0.5501732 | 3.745031 | 24.3268 | 23.9488 | 97.02142 | 89.65492 | -6.480217e-05 | 0.09270525 | 0 | 0 | 0
10736 | 359544.8 | 2010-11-05 18:16 | 3031.544 | 7 | 24 | -0.5501732 | 3.742925 | 24.3268 | 23.95338 | 97.02142 | 89.67209 | -9.717941e-05 | 0.09270525 | 0 | 0 | 0
10737 | 359574.8 | 2010-11-05 18:17 | 3061.56 | 7 | 24 | -0.5499932 | 3.740819 | 24.3268 | 23.95797 | 97.02142 | 89.68925 | -6.480217e-05 | 0.09270525 | 0 | 0 | 0
10738 | 359604.8 | 2010-11-05 18:17 | 3091.575 | 7 | 24 | -0.5503531 | 3.738713 | 24.3268 | 23.96256 | 97.02142 | 89.70641 | -9.722709e-05 | 0.09270525 | 0 | 0 | 0
10739 | 359634.8 | 2010-11-05 18:18 | 3121.593 | 7 | 24 | -0.5501732 | 3.736769 | 24.3268 | 23.96714 | 97.02142 | 89.72355 | -6.480217e-05 | 0.09270525 | 0 | 0 | 0
10740 | 359664.8 | 2010-11-05 18:18 | 3151.606 | 7 | 24 | -0.5501732 | 3.734825 | 24.3268 | 23.97173 | 97.02142 | 89.74069 | -3.237724e-05 | 0.09270525 | 0 | 0 | 0
10741 | 359694.9 | 2010-11-05 18:19 | 3181.621 | 7 | 24 | -0.5501732 | 3.732881 | 24.3268 | 23.97632 | 97.02142 | 89.75781 | -3.237724e-05 | 0.09270525 | 0 | 0 | 0
10742 | 359724.9 | 2010-11-05 18:19 | 3211.636 | 7 | 24 | -0.5501732 | 3.730937 | 24.3268 | 23.9809 | 97.02142 | 89.77493 | -3.242493e-05 | 0.09270525 | 0 | 0 | 0
10743 | 359754.9 | 2010-11-05 18:20 | 3241.652 | 7 | 24 | -0.5501732 | 3.728832 | 24.3268 | 23.98549 | 97.02142 | 89.79204 | -3.237724e-05 | 0.09270525 | 0 | 0 | 0
10744 | 359784.9 | 2010-11-05 18:20 | 3271.667 | 7 | 24 | -0.5501732 | 3.72705 | 24.3268 | 23.99008 | 97.02142 | 89.80914 | 0 | 0.09270525 | 0 | 0 | 0
10745 | 359814.9 | 2010-11-05 18:21 | 3301.682 | 7 | 24 | -0.5499932 | 3.725106 | 24.3268 | 23.99466 | 97.02142 | 89.82623 | 0 | 0.09270525 | 0 | 0 | 0
10746 | 359844.9 | 2010-11-05 18:21 | 3331.697 | 7 | 24 | -0.5503531 | 3.723 | 24.3268 | 23.99925 | 97.02142 | 89.84331 | -6.475449e-05 | 0.09270525 | 0 | 0 | 0
10747 | 359874.9 | 2010-11-05 18:22 | 3361.713 | 7 | 24 | -0.5501732 | 3.721056 | 24.3268 | 24.00384 | 97.02142 | 89.86038 | -9.722709e-05 | 0.09270525 | 0 | 0 | 0
10748 | 359905 | 2010-11-05 18:22 | 3391.728 | 7 | 24 | -0.5501732 | 3.719436 | 24.3268 | 24.00842 | 97.02142 | 89.87744 | -3.237724e-05 | 0.09270525 | 0 | 0 | 0
10749 | 359935 | 2010-11-05 18:23 | 3421.743 | 7 | 24 | -0.5499932 | 3.717492 | 24.3268 | 24.01301 | 97.02142 | 89.8945 | -6.475449e-05 | 0.09270525 | 0 | 0 | 0
10750 | 359965 | 2010-11-05 18:23 | 3451.759 | 7 | 24 | -0.5501732 | 3.71571 | 24.3268 | 24.0176 | 97.02142 | 89.91155 | -6.480217e-05 | 0.09270525 | 0 | 0 | 0
10751 | 359995 | 2010-11-05 18:24 | 3481.774 | 7 | 24 | -0.5501732 | 3.713928 | 24.3268 | 24.02218 | 97.02142 | 89.92858 | -6.480217e-05 | 0.09270525 | 0 | 0 | 0
10752 | 360025 | 2010-11-05 18:24 | 3511.789 | 7 | 24 | -0.5499932 | 3.712146 | 24.3268 | 24.02677 | 97.02142 | 89.94562 | -6.480217e-05 | 0.09270525 | 0 | 0 | 0
10753 | 360055 | 2010-11-05 18:25 | 3541.804 | 7 | 24 | -0.5499932 | 3.710364 | 24.3268 | 24.03136 | 97.02142 | 89.96264 | -9.717941e-05 | 0.09270525 | 0 | 0 | 0
10754 | 360085.1 | 2010-11-05 18:25 | 3571.82 | 7 | 24 | -0.5501732 | 3.708582 | 24.3268 | 24.03594 | 97.02142 | 89.97965 | -6.480217e-05 | 0.09270525 | 0 | 0 | 0
10755 | 360115.1 | 2010-11-05 18:26 | 3601.835 | 7 | 24 | -0.5501732 | 3.7068 | 24.3268 | 24.04053 | 97.02142 | 89.99666 | -6.480217e-05 | 0.09270525 | 0 | 0 | 0
10756 | 360145.1 | 2010-11-05 18:26 | 3631.85 | 7 | 24 | -0.5501732 | 3.705181 | 24.3268 | 24.04512 | 97.02142 | 90.01366 | -3.237724e-05 | 0.09270525 | 0 | 0 | 0
10757 | 360175.1 | 2010-11-05 18:27 | 3661.866 | 7 | 24 | -0.5503531 | 3.703399 | 24.3268 | 24.04971 | 97.02142 | 90.03065 | -6.480217e-05 | 0.09270525 | 0 | 0 | 0
10758 | 360205.1 | 2010-11-05 18:27 | 3691.881 | 7 | 24 | -0.5501732 | 3.701779 | 24.3268 | 24.05429 | 97.02142 | 90.04763 | -3.237724e-05 | 0.09270525 | 0 | 0 | 0
10759 | 360235.1 | 2010-11-05 18:28 | 3721.896 | 7 | 24 | -0.5499932 | 3.700321 | 24.3268 | 24.05888 | 97.02142 | 90.06461 | 0 | 0.09270525 | 0 | 0 | 0
10760 | 360265.1 | 2010-11-05 18:28 | 3751.911 | 7 | 24 | -0.5501732 | 3.698701 | 24.3268 | 24.06347 | 97.02142 | 90.08158 | -3.242493e-05 | 0.09270525 | 0 | 0 | 0
10761 | 360295.2 | 2010-11-05 18:29 | 3781.927 | 7 | 24 | -0.5499932 | 3.696919 | 24.3268 | 24.06805 | 97.02142 | 90.09854 | -3.242493e-05 | 0.09270525 | 0 | 0 | 0
10762 | 360325.2 | 2010-11-05 18:29 | 3811.942 | 7 | 24 | -0.5501732 | 3.695299 | 24.3268 | 24.07264 | 97.02142 | 90.11549 | -3.237724e-05 | 0.09270525 | 0 | 0 | 0
10763 | 360355.2 | 2010-11-05 18:30 | 3841.957 | 7 | 24 | -0.5499932 | 3.693841 | 24.3268 | 24.07723 | 97.02142 | 90.13244 | -3.237724e-05 | 0.09270525 | 0 | 0 | 0
10764 | 360385.2 | 2010-11-05 18:30 | 3871.973 | 7 | 24 | -0.5499932 | 3.692383 | 24.3268 | 24.08181 | 97.02142 | 90.14938 | 0 | 0.09270525 | 0 | 0 | 0
10765 | 360415.2 | 2010-11-05 18:31 | 3901.988 | 7 | 24 | -0.5501732 | 3.690763 | 24.3268 | 24.0864 | 97.02142 | 90.16631 | -3.237724e-05 | 0.09270525 | 0 | 0 | 0
10766 | 360445.2 | 2010-11-05 18:31 | 3932.003 | 7 | 24 | -0.5501732 | 3.689143 | 24.3268 | 24.09099 | 97.02142 | 90.18323 | -6.480217e-05 | 0.09270525 | 0 | 0 | 0
10767 | 360475.3 | 2010-11-05 18:32 | 3962.019 | 7 | 24 | -0.5501732 | 3.687685 | 24.3268 | 24.09557 | 97.02142 | 90.20015 | -3.242493e-05 | 0.09270525 | 0 | 0 | 0
10768 | 360505.3 | 2010-11-05 18:32 | 3992.034 | 7 | 24 | -0.5501732 | 3.68639 | 24.3268 | 24.10016 | 97.02142 | 90.21706 | -3.237724e-05 | 0.09270525 | 0 | 0 | 0
10769 | 360535.3 | 2010-11-05 18:33 | 4022.049 | 7 | 24 | -0.5499932 | 3.684932 | 24.3268 | 24.10475 | 97.02142 | 90.23397 | 0 | 0.09270525 | 0 | 0 | 0
10770 | 360565.3 | 2010-11-05 18:33 | 4052.064 | 7 | 24 | -0.5499932 | 3.683474 | 24.3268 | 24.10933 | 97.02142 | 90.25087 | -3.237724e-05 | 0.09270525 | 0 | 0 | 0
10771 | 360595.3 | 2010-11-05 18:34 | 4082.08 | 7 | 24 | -0.5501732 | 3.682016 | 24.3268 | 24.11392 | 97.02142 | 90.26776 | -3.237724e-05 | 0.09270525 | 0 | 0 | 0
10772 | 360625.3 | 2010-11-05 18:34 | 4112.095 | 7 | 24 | -0.5501732 | 3.680558 | 24.3268 | 24.11851 | 97.02142 | 90.28464 | -3.237724e-05 | 0.09270525 | 0 | 0 | 0
10773 | 360655.3 | 2010-11-05 18:35 | 4142.11 | 7 | 24 | -0.5501732 | 3.679262 | 24.3268 | 24.12309 | 97.02142 | 90.30152 | -3.242493e-05 | 0.09270525 | 0 | 0 | 0
10774 | 360685.4 | 2010-11-05 18:35 | 4172.125 | 7 | 24 | -0.5501732 | 3.677804 | 24.3268 | 24.12768 | 97.02142 | 90.31839 | -6.480217e-05 | 0.09270525 | 0 | 0 | 0
10775 | 360715.4 | 2010-11-05 18:36 | 4202.141 | 7 | 24 | -0.5501732 | 3.67667 | 24.3268 | 24.13227 | 97.02142 | 90.33526 | 0 | 0.09270525 | 0 | 0 | 0
10776 | 360745.4 | 2010-11-05 18:36 | 4232.156 | 7 | 24 | -0.5501732 | 3.675212 | 24.3268 | 24.13685 | 97.02142 | 90.35212 | -3.242493e-05 | 0.09270525 | 0 | 0 | 0
10777 | 360775.4 | 2010-11-05 18:37 | 4262.171 | 7 | 24 | -0.5501732 | 3.673916 | 24.3268 | 24.14144 | 97.02142 | 90.36898 | 0 | 0.09270525 | 0 | 0 | 0
10778 | 360805.4 | 2010-11-05 18:37 | 4292.187 | 7 | 24 | -0.5503531 | 3.67262 | 24.3268 | 24.14603 | 97.02142 | 90.38582 | 0 | 0.09270525 | 0 | 0 | 0
10779 | 360835.4 | 2010-11-05 18:38 | 4322.202 | 7 | 24 | -0.5501732 | 3.671324 | 24.3268 | 24.15061 | 97.02142 | 90.40267 | -3.237724e-05 | 0.09270525 | 0 | 0 | 0
10780 | 360865.5 | 2010-11-05 18:38 | 4352.217 | 7 | 24 | -0.5501732 | 3.670028 | 24.3268 | 24.1552 | 97.02142 | 90.4195 | -3.237724e-05 | 0.09270525 | 0 | 0 | 0
10781 | 360895.5 | 2010-11-05 18:39 | 4382.232 | 7 | 24 | -0.5501732 | 3.668733 | 24.3268 | 24.15979 | 97.02142 | 90.43633 | -6.475449e-05 | 0.09270525 | 0 | 0 | 0
10782 | 360925.5 | 2010-11-05 18:39 | 4412.248 | 7 | 24 | -0.5501732 | 3.667598 | 24.3268 | 24.16437 | 97.02142 | 90.45316 | -3.242493e-05 | 0.09270525 | 0 | 0 | 0
10783 | 360955.5 | 2010-11-05 18:40 | 4442.263 | 7 | 24 | -0.5499932 | 3.666303 | 24.3268 | 24.16896 | 97.02142 | 90.46998 | -3.237724e-05 | 0.09270525 | 0 | 0 | 0
10784 | 360985.5 | 2010-11-05 18:40 | 4472.278 | 7 | 24 | -0.5503531 | 3.665007 | 24.3268 | 24.17355 | 97.02142 | 90.48679 | -3.242493e-05 | 0.09270525 | 0 | 0 | 0
10785 | 361015.5 | 2010-11-05 18:41 | 4502.294 | 7 | 24 | -0.5501732 | 3.663873 | 24.3268 | 24.17814 | 97.02142 | 90.5036 | 0 | 0.09270525 | 0 | 0 | 0
10786 | 361045.5 | 2010-11-05 18:41 | 4532.309 | 7 | 24 | -0.5498133 | 3.662739 | 24.3268 | 24.18272 | 97.02142 | 90.5204 | 0 | 0.09270525 | 0 | 0 | 0
10787 | 361075.6 | 2010-11-05 18:42 | 4562.324 | 7 | 24 | -0.5499932 | 3.661443 | 24.3268 | 24.18731 | 97.02142 | 90.5372 | 0 | 0.09270525 | 0 | 0 | 0
10788 | 361105.6 | 2010-11-05 18:42 | 4592.34 | 7 | 24 | -0.5501732 | 3.660147 | 24.3268 | 24.1919 | 97.02142 | 90.55399 | -3.242493e-05 | 0.09270525 | 0 | 0 | 0
10789 | 361135.6 | 2010-11-05 18:43 | 4622.355 | 7 | 24 | -0.5499932 | 3.659013 | 24.3268 | 24.19648 | 97.02142 | 90.57078 | 0 | 0.09270525 | 0 | 0 | 0
10790 | 361165.6 | 2010-11-05 18:43 | 4652.37 | 7 | 24 | -0.5501732 | 3.657717 | 24.3268 | 24.20107 | 97.02142 | 90.58756 | 0 | 0.09270525 | 0 | 0 | 0
10791 | 361195.6 | 2010-11-05 18:44 | 4682.385 | 7 | 24 | -0.5499932 | 3.656583 | 24.3268 | 24.20566 | 97.02142 | 90.60433 | 0 | 0.09270525 | 0 | 0 | 0
10792 | 361225.6 | 2010-11-05 18:44 | 4712.401 | 7 | 24 | -0.5503531 | 3.655125 | 24.3268 | 24.21024 | 97.02142 | 90.6211 | -3.242493e-05 | 0.09270525 | 0 | 0 | 0
10793 | 361255.7 | 2010-11-05 18:45 | 4742.416 | 7 | 24 | -0.5501732 | 3.653991 | 24.3268 | 24.21483 | 97.02142 | 90.63786 | 0 | 0.09270525 | 0 | 0 | 0
10794 | 361285.7 | 2010-11-05 18:45 | 4772.431 | 7 | 24 | -0.5501732 | 3.652695 | 24.3268 | 24.21942 | 97.02142 | 90.65462 | -3.237724e-05 | 0.09270525 | 0 | 0 | 0
10795 | 361315.7 | 2010-11-05 18:46 | 4802.447 | 7 | 24 | -0.5499932 | 3.651561 | 24.3268 | 24.224 | 97.02142 | 90.67137 | 0 | 0.09270525 | 0 | 0 | 0
10796 | 361345.7 | 2010-11-05 18:46 | 4832.462 | 7 | 24 | -0.5499932 | 3.650265 | 24.3268 | 24.22859 | 97.02142 | 90.68812 | -3.242493e-05 | 0.09270525 | 0 | 0 | 0
10797 | 361375.7 | 2010-11-05 18:47 | 4862.477 | 7 | 24 | -0.5501732 | 3.648808 | 24.3268 | 24.23318 | 97.02142 | 90.70485 | 3.237724e-05 | 0.09270525 | 0 | 0 | 0
10798 | 361405.7 | 2010-11-05 18:47 | 4892.492 | 7 | 24 | -0.5501732 | 3.64735 | 24.3268 | 24.23776 | 97.02142 | 90.72159 | -9.717941e-05 | 0.09270525 | 0 | 0 | 0
10799 | 361435.7 | 2010-11-05 18:48 | 4922.508 | 7 | 24 | -0.5501732 | 3.646054 | 24.3268 | 24.24235 | 97.02142 | 90.73831 | -6.480217e-05 | 0.09270525 | 0 | 0 | 0
10800 | 361465.8 | 2010-11-05 18:48 | 4952.523 | 7 | 24 | -0.5501732 | 3.644758 | 24.3268 | 24.24694 | 97.02142 | 90.75503 | -6.480217e-05 | 0.09270525 | 0 | 0 | 0
10801 | 361495.8 | 2010-11-05 18:49 | 4982.538 | 7 | 24 | -0.5501732 | 3.6433 | 24.3268 | 24.25152 | 97.02142 | 90.77175 | -3.242493e-05 | 0.09270525 | 0 | 0 | 0
10802 | 361525.8 | 2010-11-05 18:49 | 5012.554 | 7 | 24 | -0.5501732 | 3.642004 | 24.3268 | 24.25611 | 97.02142 | 90.78846 | 0 | 0.09270525 | 0 | 0 | 0
10803 | 361555.8 | 2010-11-05 18:50 | 5042.571 | 7 | 24 | -0.5499932 | 3.640546 | 24.3268 | 24.2607 | 97.02142 | 90.80516 | -3.237724e-05 | 0.09270525 | 0 | 0 | 0
10804 | 361585.8 | 2010-11-05 18:50 | 5072.584 | 7 | 24 | -0.5503531 | 3.638926 | 24.3268 | 24.26528 | 97.02142 | 90.82185 | -6.480217e-05 | 0.09270525 | 0 | 0 | 0
10805 | 361615.8 | 2010-11-05 18:51 | 5102.599 | 7 | 24 | -0.5499932 | 3.637468 | 24.3268 | 24.26987 | 97.02142 | 90.83854 | -6.480217e-05 | 0.09270525 | 0 | 0 | 0
10806 | 361645.9 | 2010-11-05 18:51 | 5132.615 | 7 | 24 | -0.5498133 | 3.63601 | 24.3268 | 24.27446 | 97.02142 | 90.85522 | 3.237724e-05 | 0.09270525 | 0 | 0 | 0
10807 | 361675.9 | 2010-11-05 18:52 | 5162.63 | 7 | 24 | -0.5499932 | 3.63439 | 24.3268 | 24.27904 | 97.02142 | 90.87189 | -3.237724e-05 | 0.09270525 | 0 | 0 | 0
10808 | 361705.9 | 2010-11-05 18:52 | 5192.645 | 7 | 24 | -0.5501732 | 3.632608 | 24.3268 | 24.28363 | 97.02142 | 90.88856 | -6.480217e-05 | 0.09270525 | 0 | 0 | 0
10809 | 361735.9 | 2010-11-05 18:53 | 5222.661 | 7 | 24 | -0.5503531 | 3.630826 | 24.3268 | 24.28822 | 97.02142 | 90.90522 | -6.480217e-05 | 0.09270525 | 0 | 0 | 0
10810 | 361765.9 | 2010-11-05 18:53 | 5252.676 | 7 | 24 | -0.5499932 | 3.629207 | 24.3268 | 24.2928 | 97.02142 | 90.92187 | -6.480217e-05 | 0.09270525 | 0 | 0 | 0
10811 | 361795.9 | 2010-11-05 18:54 | 5282.691 | 7 | 24 | -0.5501732 | 3.627587 | 24.3268 | 24.29739 | 97.02142 | 90.93851 | -3.242493e-05 | 0.09270525 | 0 | 0 | 0
10812 | 361825.9 | 2010-11-05 18:54 | 5312.707 | 7 | 24 | -0.5503531 | 3.625643 | 24.3268 | 24.30198 | 97.02142 | 90.95515 | -9.717941e-05 | 0.09270525 | 0 | 0 | 0
10813 | 361856 | 2010-11-05 18:55 | 5342.722 | 7 | 24 | -0.5501732 | 3.623861 | 24.3268 | 24.30656 | 97.02142 | 90.97177 | -3.242493e-05 | 0.09270525 | 0 | 0 | 0
10814 | 361886 | 2010-11-05 18:55 | 5372.737 | 7 | 24 | -0.5501732 | 3.622079 | 24.3268 | 24.31115 | 97.02142 | 90.98839 | -3.242493e-05 | 0.09270525 | 0 | 0 | 0
10815 | 361916 | 2010-11-05 18:56 | 5402.752 | 7 | 24 | -0.5501732 | 3.620135 | 24.3268 | 24.31574 | 97.02142 | 91.005 | -3.237724e-05 | 0.09270525 | 0 | 0 | 0
10816 | 361946 | 2010-11-05 18:56 | 5432.768 | 7 | 24 | -0.5503531 | 3.617867 | 24.3268 | 24.32032 | 97.02142 | 91.0216 | -6.480217e-05 | 0.09270525 | 0 | 0 | 0
10817 | 361976 | 2010-11-05 18:57 | 5462.783 | 7 | 24 | -0.5501732 | 3.615923 | 24.3268 | 24.32491 | 97.02142 | 91.03819 | -6.480217e-05 | 0.09270525 | 0 | 0 | 0
10818 | 362006 | 2010-11-05 18:57 | 5492.798 | 7 | 24 | -0.5501732 | 3.613655 | 24.3268 | 24.3295 | 97.02142 | 91.05477 | -6.480217e-05 | 0.09270525 | 0 | 0 | 0
10819 | 362036 | 2010-11-05 18:58 | 5522.813 | 7 | 24 | -0.5501732 | 3.611549 | 24.3268 | 24.33409 | 97.02142 | 91.07134 | -6.480217e-05 | 0.09270525 | 0 | 0 | 0
10820 | 362066.1 | 2010-11-05 18:58 | 5552.829 | 7 | 24 | -0.5503531 | 3.609282 | 24.3268 | 24.33867 | 97.02142 | 91.0879 | -3.242493e-05 | 0.09270525 | 0 | 0 | 0
10821 | 362096.1 | 2010-11-05 18:59 | 5582.844 | 7 | 24 | -0.5501732 | 3.60669 | 24.3268 | 24.34326 | 97.02142 | 91.10445 | -9.722709e-05 | 0.09270525 | 0 | 0 | 0
10822 | 362126.1 | 2010-11-05 18:59 | 5612.859 | 7 | 24 | -0.5501732 | 3.604422 | 24.3268 | 24.34785 | 97.02142 | 91.12099 | -3.237724e-05 | 0.09270525 | 0 | 0 | 0
10823 | 362156.1 | 2010-11-05 19:00 | 5642.875 | 7 | 24 | -0.5501732 | 3.60183 | 24.3268 | 24.35243 | 97.02142 | 91.13752 | -6.480217e-05 | 0.09270525 | 0 | 0 | 0
10824 | 362186.1 | 2010-11-05 19:00 | 5672.89 | 7 | 24 | -0.5505331 | 3.599238 | 24.3268 | 24.35702 | 97.02142 | 91.15403 | -9.717941e-05 | 0.09270525 | 0 | 0 | 0
10825 | 362216.1 | 2010-11-05 19:01 | 5702.905 | 7 | 24 | -0.5503531 | 3.596484 | 24.3268 | 24.36161 | 97.02142 | 91.17054 | -9.722709e-05 | 0.09270525 | 0 | 0 | 0
10826 | 362246.2 | 2010-11-05 19:01 | 5732.92 | 7 | 24 | -0.5501732 | 3.594054 | 24.3268 | 24.36619 | 97.02142 | 91.18703 | -3.237724e-05 | 0.09270525 | 0 | 0 | 0
10827 | 362276.2 | 2010-11-05 19:02 | 5762.936 | 7 | 24 | -0.5499932 | 3.5913 | 24.3268 | 24.37078 | 97.02142 | 91.20351 | -3.242493e-05 | 0.09270525 | 0 | 0 | 0
10828 | 362306.2 | 2010-11-05 19:02 | 5792.951 | 7 | 24 | -0.5499932 | 3.588385 | 24.3268 | 24.37537 | 97.02142 | 91.21997 | -6.480217e-05 | 0.09270525 | 0 | 0 | 0
10829 | 362336.2 | 2010-11-05 19:03 | 5822.966 | 7 | 24 | -0.5499932 | 3.585631 | 24.3268 | 24.37996 | 97.02142 | 91.23643 | -3.237724e-05 | 0.09270525 | 0 | 0 | 0
10830 | 362366.2 | 2010-11-05 19:03 | 5852.982 | 7 | 24 | -0.5501732 | 3.582553 | 24.3268 | 24.38454 | 97.02142 | 91.25287 | -9.722709e-05 | 0.09270525 | 0 | 0 | 0
10831 | 362396.2 | 2010-11-05 19:04 | 5882.997 | 7 | 24 | -0.5501732 | 3.579637 | 24.3268 | 24.38913 | 97.02142 | 91.26929 | -6.480217e-05 | 0.09270525 | 0 | 0 | 0
10832 | 362426.2 | 2010-11-05 19:04 | 5913.012 | 7 | 24 | -0.5501732 | 3.576397 | 24.3268 | 24.39372 | 97.02142 | 91.28571 | -6.475449e-05 | 0.09270525 | 0 | 0 | 0
10833 | 362456.3 | 2010-11-05 19:05 | 5943.028 | 7 | 24 | -0.5501732 | 3.573319 | 24.3268 | 24.3983 | 97.02142 | 91.3021 | -6.480217e-05 | 0.09270525 | 0 | 0 | 0
10834 | 362486.3 | 2010-11-05 19:05 | 5973.043 | 7 | 24 | -0.5501732 | 3.569756 | 24.3268 | 24.40289 | 97.02142 | 91.31849 | -9.722709e-05 | 0.09270525 | 0 | 0 | 0
10835 | 362516.3 | 2010-11-05 19:06 | 6003.058 | 7 | 24 | -0.5501732 | 3.566192 | 24.3268 | 24.40748 | 97.02142 | 91.33485 | -9.717941e-05 | 0.09270525 | 0 | 0 | 0
10836 | 362546.3 | 2010-11-05 19:06 | 6033.073 | 7 | 24 | -0.5501732 | 3.562304 | 24.3268 | 24.41206 | 97.02142 | 91.3512 | -9.717941e-05 | 0.09270525 | 0 | 0 | 0
10837 | 362576.3 | 2010-11-05 19:07 | 6063.089 | 7 | 24 | -0.5499932 | 3.557768 | 24.3268 | 24.41665 | 97.02142 | 91.36753 | -0.0001296043 | 0.09270525 | 0 | 0 | 0
10838 | 362606.3 | 2010-11-05 19:07 | 6093.104 | 7 | 24 | -0.5501732 | 3.553232 | 24.3268 | 24.42124 | 97.02142 | 91.38384 | -9.722709e-05 | 0.09270525 | 0 | 0 | 0
10839 | 362636.4 | 2010-11-05 19:08 | 6123.12 | 7 | 24 | -0.5501732 | 3.547725 | 24.3268 | 24.42583 | 97.02142 | 91.40013 | -0.0001944065 | 0.09270525 | 0 | 0 | 0
10840 | 362666.4 | 2010-11-05 19:08 | 6153.135 | 7 | 24 | -0.5501732 | 3.541731 | 24.3268 | 24.43041 | 97.02142 | 91.41639 | -0.0001619816 | 0.09270525 | 0 | 0 | 0
10841 | 362696.4 | 2010-11-05 19:09 | 6183.15 | 7 | 24 | -0.5503531 | 3.534765 | 24.3268 | 24.435 | 97.02142 | 91.43262 | -0.0002267838 | 0.09270525 | 0 | 0 | 0
10842 | 362726.4 | 2010-11-05 19:09 | 6213.165 | 7 | 24 | -0.5501732 | 3.52699 | 24.3268 | 24.43959 | 97.02142 | 91.44881 | -0.0002267838 | 0.09270525 | 0 | 0 | 0
10843 | 362756.4 | 2010-11-05 19:10 | 6243.18 | 7 | 24 | -0.5501732 | 3.517756 | 24.3268 | 24.44417 | 97.02142 | 91.46497 | -0.000259161 | 0.09270525 | 0 | 0 | 0
10844 | 362786.4 | 2010-11-05 19:10 | 6273.196 | 7 | 24 | -0.5501732 | 3.507227 | 24.3268 | 24.44876 | 97.02142 | 91.48108 | -0.0002915859 | 0.09270525 | 0 | 0 | 0
10845 | 362816.4 | 2010-11-05 19:11 | 6303.211 | 7 | 24 | -0.5498133 | 3.494591 | 24.3268 | 24.45335 | 97.02142 | 91.49714 | -0.0003563881 | 0.09270525 | 0 | 0 | 0
10846 | 362846.5 | 2010-11-05 19:11 | 6333.226 | 7 | 24 | -0.5501732 | 3.479364 | 24.3268 | 24.45793 | 97.02142 | 91.51314 | -0.0004535675 | 0.09270525 | 0 | 0 | 0
10847 | 362876.5 | 2010-11-05 19:12 | 6363.241 | 7 | 24 | -0.5503531 | 3.461383 | 24.3268 | 24.46252 | 97.02142 | 91.52906 | -0.0005507469 | 0.09270525 | 0 | 0 | 0
10848 | 362906.5 | 2010-11-05 19:12 | 6393.257 | 7 | 24 | -0.5501732 | 3.440162 | 24.3268 | 24.46711 | 97.02142 | 91.54489 | -0.0006155491 | 0.09270525 | 0 | 0 | 0
10849 | 362936.5 | 2010-11-05 19:13 | 6423.272 | 7 | 24 | -0.5501732 | 3.414406 | 24.3268 | 24.4717 | 97.02142 | 91.56061 | -0.0006803513 | 0.09270525 | 0 | 0 | 0
10850 | 362966.5 | 2010-11-05 19:13 | 6453.287 | 7 | 24 | -0.5501732 | 3.383465 | 24.3268 | 24.47628 | 97.02142 | 91.5762 | -0.0008747578 | 0.09270525 | 0 | 0 | 0
10851 | 362996.5 | 2010-11-05 19:14 | 6483.303 | 7 | 24 | -0.5501732 | 3.346207 | 24.3268 | 24.48087 | 97.02142 | 91.59164 | -0.001069164 | 0.09270525 | 0 | 0 | 0
10852 | 363026.6 | 2010-11-05 19:14 | 6513.318 | 7 | 24 | -0.5501732 | 3.30085 | 24.3268 | 24.48546 | 97.02142 | 91.60689 | -0.001328325 | 0.09270525 | 0 | 0 | 0
10853 | 363056.6 | 2010-11-05 19:15 | 6543.333 | 7 | 24 | -0.5503531 | 3.245125 | 24.3268 | 24.49004 | 97.02142 | 91.62191 | -0.001684713 | 0.09270525 | 0 | 0 | 0
10854 | 363086.6 | 2010-11-05 19:15 | 6573.348 | 7 | 24 | -0.5499932 | 3.176116 | 24.3268 | 24.49463 | 97.02142 | 91.63664 | -0.002008724 | 0.09270525 | 0 | 0 | 0
10855 | 363116.6 | 2010-11-05 19:16 | 6603.364 | 7 | 24 | -0.5501732 | 3.084267 | 24.3268 | 24.49922 | 97.02142 | 91.65101 | -0.002818632 | 0.09270525 | 0 | 0 | 0
10856 | 363138.6 | 2010-11-05 19:16 | 6625.379 | 7 | 24 | -0.5501732 | 2.983994 | 24.3268 | 24.50258 | 97.02142 | 91.66123 | -0.004276562 | 0.09270525 | 0 | 0 | 0
10857 | 363154.5 | 2010-11-05 19:17 | 6641.301 | 7 | 24 | -0.5501732 | 2.883883 | 24.3268 | 24.50501 | 97.02142 | 91.66837 | -0.00547533 | 0.09270525 | 0 | 0 | 0
10858 | 363168.3 | 2010-11-05 19:17 | 6655.035 | 7 | 24 | -0.5501732 | 2.783772 | 24.3268 | 24.50711 | 97.02142 | 91.67432 | -0.0059937 | 0.09270525 | 0 | 0 | 0
10859 | 363179.6 | 2010-11-05 19:17 | 6666.394 | 7 | 24 | -0.5499932 | 2.699861 | 24.3268 | 24.50885 | 97.02142 | 91.67908 | -0.005766869 | 0.09270525 | 0 | 0 | 0
10860 | 363239.6 | 2010-11-05 19:18 | 60.01495 | 8 | 24 | 0 | 3.216776 | 24.3268 | 24.50885 | 97.02142 | 91.67908 | 0.001133919 | 0.09270525 | 0 | 0 | 0
10861 | 363239.8 | 2010-11-05 19:18 | 0.1875595 | 9 | 24 | 0.0002857086 | 3.216938 | 24.3268 | 24.50885 | 97.02142 | 91.67908 | 0 | 0.09659675 | 0 | 0 | 0
10862 | 363244.6 | 2010-11-05 19:18 | 5.015672 | 9 | 24 | -0.002053607 | 3.22358 | 24.3268 | 24.50885 | 97.02142 | 91.67909 | 0.0009071827 | 0.09659675 | 0 | 0 | 0
10863 | 363274.7 | 2010-11-05 19:19 | 30.01552 | 1 | 25 | 0 | 3.254358 | 24.3268 | 24.50885 | 97.02142 | 91.67909 | 0.0007127762 | 0.09659675 | 0 | 0 | 0
10864 | 363304.7 | 2010-11-05 19:19 | 60.03069 | 1 | 25 | 0 | 3.275417 | 24.3268 | 24.50885 | 97.02142 | 91.67909 | 0.0005183697 | 0.09659675 | 0 | 0 | 0
10865 | 363334.7 | 2010-11-05 19:20 | 90.04586 | 1 | 25 | 0 | 3.291778 | 24.3268 | 24.50885 | 97.02142 | 91.67909 | 0.0003887653 | 0.09659675 | 0 | 0 | 0
10866 | 363364.7 | 2010-11-05 19:20 | 120.0145 | 1 | 25 | 0 | 3.305061 | 24.3268 | 24.50885 | 97.02142 | 91.67909 | 0.0003563881 | 0.09659675 | 0 | 0 | 0
10867 | 363394.7 | 2010-11-05 19:21 | 30.01541 | 2 | 25 | 0.5498449 | 3.527962 | 24.33138 | 24.50885 | 97.03737 | 91.67909 | 0.00223546 | 0.09659675 | 0 | 0 | 0
10868 | 363424.7 | 2010-11-05 19:21 | 60.03056 | 2 | 25 | 0.5500248 | 3.592597 | 24.33597 | 24.50885 | 97.0537 | 91.67909 | 0.001490355 | 0.09659675 | 0 | 0 | 0
10869 | 363454.7 | 2010-11-05 19:22 | 90.04586 | 2 | 25 | 0.5500248 | 3.638116 | 24.34055 | 24.50885 | 97.07028 | 91.67909 | 0.001101542 | 0.09659675 | 0 | 0 | 0
10870 | 363484.7 | 2010-11-05 19:22 | 120.0611 | 2 | 25 | 0.5500248 | 3.67262 | 24.34514 | 24.50885 | 97.08705 | 91.67909 | 0.0008423328 | 0.09659675 | 0 | 0 | 0
10871 | 363514.7 | 2010-11-05 19:23 | 150.0764 | 2 | 25 | 0.5498449 | 3.700483 | 24.34972 | 24.50885 | 97.10395 | 91.67909 | 0.0006803513 | 0.09659675 | 0 | 0 | 0
10872 | 363544.8 | 2010-11-05 19:23 | 180.0917 | 2 | 25 | 0.5500248 | 3.723648 | 24.35431 | 24.50885 | 97.12097 | 91.67909 | 0.0005831718 | 0.09659675 | 0 | 0 | 0
10873 | 363574.8 | 2010-11-05 19:24 | 210.107 | 2 | 25 | 0.5496649 | 3.742601 | 24.35889 | 24.50885 | 97.13809 | 91.67909 | 0.0004211903 | 0.09659675 | 0 | 0 | 0
10874 | 363604.8 | 2010-11-05 19:24 | 240.1223 | 2 | 25 | 0.5500248 | 3.7588 | 24.36348 | 24.50885 | 97.15529 | 91.67909 | 0.0003887653 | 0.09659675 | 0 | 0 | 0
10875 | 363634.8 | 2010-11-05 19:25 | 270.1376 | 2 | 25 | 0.5500248 | 3.770787 | 24.36806 | 24.50885 | 97.17256 | 91.67909 | 0.0002915859 | 0.09659675 | 0 | 0 | 0
10876 | 363664.8 | 2010-11-05 19:25 | 300.1529 | 2 | 25 | 0.5498449 | 3.778725 | 24.37265 | 24.50885 | 97.18986 | 91.67909 | 0.0001944065 | 0.09659675 | 0 | 0 | 0
10877 | 363694.8 | 2010-11-05 19:26 | 330.1682 | 2 | 25 | 0.5498449 | 3.783909 | 24.37723 | 24.50885 | 97.2072 | 91.67909 | 0.0001619816 | 0.09659675 | 0 | 0 | 0
10878 | 363724.9 | 2010-11-05 19:26 | 360.1835 | 2 | 25 | 0.5500248 | 3.787634 | 24.38182 | 24.50885 | 97.22456 | 91.67909 | 9.717941e-05 | 0.09659675 | 0 | 0 | 0
10879 | 363754.9 | 2010-11-05 19:27 | 390.1987 | 2 | 25 | 0.5500248 | 3.790874 | 24.3864 | 24.50885 | 97.24194 | 91.67909 | 3.242493e-05 | 0.09659675 | 0 | 0 | 0
10880 | 363784.9 | 2010-11-05 19:27 | 420.214 | 2 | 25 | 0.5500248 | 3.794114 | 24.39099 | 24.50885 | 97.25933 | 91.67909 | 9.722709e-05 | 0.09659675 | 0 | 0 | 0
10881 | 363814.9 | 2010-11-05 19:28 | 450.2294 | 2 | 25 | 0.5498449 | 3.797192 | 24.39557 | 24.50885 | 97.27673 | 91.67909 | 6.480217e-05 | 0.09659675 | 0 | 0 | 0
10882 | 363844.9 | 2010-11-05 19:28 | 480.2446 | 2 | 25 | 0.5498449 | 3.80027 | 24.40016 | 24.50885 | 97.29415 | 91.67909 | 9.717941e-05 | 0.09659675 | 0 | 0 | 0
10883 | 363874.9 | 2010-11-05 19:29 | 510.26 | 2 | 25 | 0.5502048 | 3.803348 | 24.40474 | 24.50885 | 97.31158 | 91.67909 | 9.717941e-05 | 0.09659675 | 0 | 0 | 0
10884 | 363904.9 | 2010-11-05 19:29 | 540.2753 | 2 | 25 | 0.5498449 | 3.806101 | 24.40933 | 24.50885 | 97.32902 | 91.67909 | 9.717941e-05 | 0.09659675 | 0 | 0 | 0
10885 | 363935 | 2010-11-05 19:30 | 570.2905 | 2 | 25 | 0.5498449 | 3.808855 | 24.41391 | 24.50885 | 97.34648 | 91.67909 | 6.480217e-05 | 0.09659675 | 0 | 0 | 0
10886 | 363965 | 2010-11-05 19:30 | 600.3058 | 2 | 25 | 0.5500248 | 3.811771 | 24.4185 | 24.50885 | 97.36395 | 91.67909 | 9.722709e-05 | 0.09659675 | 0 | 0 | 0
10887 | 363995 | 2010-11-05 19:31 | 630.321 | 2 | 25 | 0.5496649 | 3.814525 | 24.42308 | 24.50885 | 97.38144 | 91.67909 | 6.480217e-05 | 0.09659675 | 0 | 0 | 0
10888 | 364025 | 2010-11-05 19:31 | 660.3363 | 2 | 25 | 0.5498449 | 3.817279 | 24.42767 | 24.50885 | 97.39893 | 91.67909 | 9.717941e-05 | 0.09659675 | 0 | 0 | 0
10889 | 364055 | 2010-11-05 19:32 | 690.3524 | 2 | 25 | 0.5500248 | 3.819871 | 24.43225 | 24.50885 | 97.41644 | 91.67909 | 6.480217e-05 | 0.09659675 | 0 | 0 | 0
10890 | 364085 | 2010-11-05 19:32 | 720.3672 | 2 | 25 | 0.5500248 | 3.822463 | 24.43684 | 24.50885 | 97.43396 | 91.67909 | 3.237724e-05 | 0.09659675 | 0 | 0 | 0
10891 | 364115.1 | 2010-11-05 19:33 | 750.3823 | 2 | 25 | 0.5500248 | 3.825378 | 24.44142 | 24.50885 | 97.45149 | 91.67909 | 9.717941e-05 | 0.09659675 | 0 | 0 | 0
10892 | 364145.1 | 2010-11-05 19:33 | 780.3975 | 2 | 25 | 0.5498449 | 3.828294 | 24.44601 | 24.50885 | 97.46904 | 91.67909 | 9.717941e-05 | 0.09659675 | 0 | 0 | 0
10893 | 364175.1 | 2010-11-05 19:34 | 810.4129 | 2 | 25 | 0.5498449 | 3.831048 | 24.45059 | 24.50885 | 97.4866 | 91.67909 | 6.475449e-05 | 0.09659675 | 0 | 0 | 0
10894 | 364205.1 | 2010-11-05 19:34 | 840.4281 | 2 | 25 | 0.5498449 | 3.833964 | 24.45518 | 24.50885 | 97.50417 | 91.67909 | 9.717941e-05 | 0.09659675 | 0 | 0 | 0
10895 | 364235.1 | 2010-11-05 19:35 | 870.4433 | 2 | 25 | 0.5500248 | 3.837042 | 24.45976 | 24.50885 | 97.52176 | 91.67909 | 6.480217e-05 | 0.09659675 | 0 | 0 | 0
10896 | 364265.1 | 2010-11-05 19:35 | 900.4586 | 2 | 25 | 0.5500248 | 3.840282 | 24.46435 | 24.50885 | 97.53936 | 91.67909 | 9.722709e-05 | 0.09659675 | 0 | 0 | 0
10897 | 364295.1 | 2010-11-05 19:36 | 930.4739 | 2 | 25 | 0.5500248 | 3.843198 | 24.46893 | 24.50885 | 97.55698 | 91.67909 | 3.242493e-05 | 0.09659675 | 0 | 0 | 0
10898 | 364325.2 | 2010-11-05 19:36 | 960.4892 | 2 | 25 | 0.5500248 | 3.846437 | 24.47352 | 24.50885 | 97.5746 | 91.67909 | 3.237724e-05 | 0.09659675 | 0 | 0 | 0
10899 | 364355.2 | 2010-11-05 19:37 | 990.5047 | 2 | 25 | 0.5498449 | 3.849677 | 24.4781 | 24.50885 | 97.59225 | 91.67909 | 9.717941e-05 | 0.09659675 | 0 | 0 | 0
10900 | 364385.2 | 2010-11-05 19:37 | 1020.52 | 2 | 25 | 0.5500248 | 3.852755 | 24.48269 | 24.50885 | 97.60991 | 91.67909 | 9.722709e-05 | 0.09659675 | 0 | 0 | 0
10901 | 364415.2 | 2010-11-05 19:38 | 1050.535 | 2 | 25 | 0.5498449 | 3.855833 | 24.48728 | 24.50885 | 97.62758 | 91.67909 | 6.480217e-05 | 0.09659675 | 0 | 0 | 0
10902 | 364445.2 | 2010-11-05 19:38 | 1080.55 | 2 | 25 | 0.5500248 | 3.858749 | 24.49186 | 24.50885 | 97.64527 | 91.67909 | 9.717941e-05 | 0.09659675 | 0 | 0 | 0
10903 | 364475.2 | 2010-11-05 19:39 | 1110.566 | 2 | 25 | 0.5502048 | 3.861826 | 24.49645 | 24.50885 | 97.66297 | 91.67909 | 9.717941e-05 | 0.09659675 | 0 | 0 | 0
10904 | 364505.3 | 2010-11-05 19:39 | 1140.581 | 2 | 25 | 0.5500248 | 3.864742 | 24.50103 | 24.50885 | 97.68068 | 91.67909 | 0.0001295567 | 0.09659675 | 0 | 0 | 0
10905 | 364535.3 | 2010-11-05 19:40 | 1170.599 | 2 | 25 | 0.5498449 | 3.867334 | 24.50562 | 24.50885 | 97.69841 | 91.67909 | 6.475449e-05 | 0.09659675 | 0 | 0 | 0
10906 | 364565.3 | 2010-11-05 19:40 | 1200.612 | 2 | 25 | 0.5498449 | 3.870088 | 24.5102 | 24.50885 | 97.71614 | 91.67909 | 6.480217e-05 | 0.09659675 | 0 | 0 | 0
10907 | 364595.3 | 2010-11-05 19:41 | 1230.627 | 2 | 25 | 0.5498449 | 3.872518 | 24.51479 | 24.50885 | 97.73389 | 91.67909 | 6.480217e-05 | 0.09659675 | 0 | 0 | 0
10908 | 364625.3 | 2010-11-05 19:41 | 1260.642 | 2 | 25 | 0.5498449 | 3.875272 | 24.51937 | 24.50885 | 97.75165 | 91.67909 | 6.480217e-05 | 0.09659675 | 0 | 0 | 0
10909 | 364655.3 | 2010-11-05 19:42 | 1290.657 | 2 | 25 | 0.5498449 | 3.87754 | 24.52396 | 24.50885 | 97.76942 | 91.67909 | 6.480217e-05 | 0.09659675 | 0 | 0 | 0
10910 | 364685.3 | 2010-11-05 19:42 | 1320.673 | 2 | 25 | 0.5500248 | 3.879807 | 24.52854 | 24.50885 | 97.78721 | 91.67909 | 6.475449e-05 | 0.09659675 | 0 | 0 | 0
10911 | 364715.4 | 2010-11-05 19:43 | 1350.688 | 2 | 25 | 0.5500248 | 3.881752 | 24.53313 | 24.50885 | 97.805 | 91.67909 | 3.242493e-05 | 0.09659675 | 0 | 0 | 0
10912 | 364745.4 | 2010-11-05 19:43 | 1380.703 | 2 | 25 | 0.5500248 | 3.883857 | 24.53771 | 24.50885 | 97.82281 | 91.67909 | 3.242493e-05 | 0.09659675 | 0 | 0 | 0
10913 | 364775.4 | 2010-11-05 19:44 | 1410.719 | 2 | 25 | 0.5500248 | 3.885801 | 24.5423 | 24.50885 | 97.84062 | 91.67909 | 6.480217e-05 | 0.09659675 | 0 | 0 | 0
10914 | 364805.4 | 2010-11-05 19:44 | 1440.734 | 2 | 25 | 0.5500248 | 3.887259 | 24.54688 | 24.50885 | 97.85844 | 91.67909 | 0 | 0.09659675 | 0 | 0 | 0
10915 | 364835.4 | 2010-11-05 19:45 | 1470.749 | 2 | 25 | 0.5498449 | 3.888879 | 24.55147 | 24.50885 | 97.87626 | 91.67909 | 6.480217e-05 | 0.09659675 | 0 | 0 | 0
10916 | 364865.4 | 2010-11-05 19:45 | 1500.764 | 2 | 25 | 0.5500248 | 3.890499 | 24.55605 | 24.50885 | 97.8941 | 91.67909 | 6.480217e-05 | 0.09659675 | 0 | 0 | 0
10917 | 364895.5 | 2010-11-05 19:46 | 1530.78 | 2 | 25 | 0.5496649 | 3.891633 | 24.56063 | 24.50885 | 97.91194 | 91.67909 | 6.480217e-05 | 0.09659675 | 0 | 0 | 0
10918 | 364925.5 | 2010-11-05 19:46 | 1560.795 | 2 | 25 | 0.5500248 | 3.893091 | 24.56522 | 24.50885 | 97.92978 | 91.67909 | 6.480217e-05 | 0.09659675 | 0 | 0 | 0
10919 | 364955.5 | 2010-11-05 19:47 | 1590.81 | 2 | 25 | 0.5500248 | 3.894063 | 24.56981 | 24.50885 | 97.94764 | 91.67909 | 0 | 0.09659675 | 0 | 0 | 0
10920 | 364985.5 | 2010-11-05 19:47 | 1620.826 | 2 | 25 | 0.5500248 | 3.895359 | 24.57439 | 24.50885 | 97.9655 | 91.67909 | 3.242493e-05 | 0.09659675 | 0 | 0 | 0
10921 | 365015.5 | 2010-11-05 19:48 | 1650.841 | 2 | 25 | 0.5500248 | 3.896493 | 24.57898 | 24.50885 | 97.98336 | 91.67909 | 0 | 0.09659675 | 0 | 0 | 0
10922 | 365045.5 | 2010-11-05 19:48 | 1680.856 | 2 | 25 | 0.5496649 | 3.897627 | 24.58356 | 24.50885 | 98.00123 | 91.67909 | 3.237724e-05 | 0.09659675 | 0 | 0 | 0
10923 | 365075.5 | 2010-11-05 19:49 | 1710.872 | 2 | 25 | 0.5498449 | 3.898599 | 24.58815 | 24.50885 | 98.0191 | 91.67909 | 0 | 0.09659675 | 0 | 0 | 0
10924 | 365105.6 | 2010-11-05 19:49 | 1740.887 | 2 | 25 | 0.5502048 | 3.900057 | 24.59273 | 24.50885 | 98.03698 | 91.67909 | 6.480217e-05 | 0.09659675 | 0 | 0 | 0
10925 | 365135.6 | 2010-11-05 19:50 | 1770.902 | 2 | 25 | 0.5498449 | 3.901028 | 24.59732 | 24.50885 | 98.05487 | 91.67909 | 3.237724e-05 | 0.09659675 | 0 | 0 | 0
10926 | 365165.6 | 2010-11-05 19:50 | 1800.917 | 2 | 25 | 0.5500248 | 3.902162 | 24.6019 | 24.50885 | 98.07276 | 91.67909 | 3.237724e-05 | 0.09659675 | 0 | 0 | 0
10927 | 365195.6 | 2010-11-05 19:51 | 1830.933 | 2 | 25 | 0.5502048 | 3.903296 | 24.60649 | 24.50885 | 98.09065 | 91.67909 | 6.480217e-05 | 0.09659675 | 0 | 0 | 0
10928 | 365225.6 | 2010-11-05 19:51 | 1860.948 | 2 | 25 | 0.5498449 | 3.904268 | 24.61107 | 24.50885 | 98.10855 | 91.67909 | 0 | 0.09659675 | 0 | 0 | 0
10929 | 365255.6 | 2010-11-05 19:52 | 1890.963 | 2 | 25 | 0.5500248 | 3.905402 | 24.61566 | 24.50885 | 98.12645 | 91.67909 | 3.237724e-05 | 0.09659675 | 0 | 0 | 0
10930 | 365285.7 | 2010-11-05 19:52 | 1920.978 | 2 | 25 | 0.5498449 | 3.906374 | 24.62024 | 24.50885 | 98.14436 | 91.67909 | 0 | 0.09659675 | 0 | 0 | 0
10931 | 365315.7 | 2010-11-05 19:53 | 1950.994 | 2 | 25 | 0.5502048 | 3.907832 | 24.62483 | 24.50885 | 98.16228 | 91.67909 | 3.242493e-05 | 0.09659675 | 0 | 0 | 0
10932 | 365345.7 | 2010-11-05 19:53 | 1981.009 | 2 | 25 | 0.5500248 | 3.908966 | 24.62941 | 24.50885 | 98.1802 | 91.67909 | 3.237724e-05 | 0.09659675 | 0 | 0 | 0
10933 | 365375.7 | 2010-11-05 19:54 | 2011.024 | 2 | 25 | 0.5498449 | 3.909938 | 24.634 | 24.50885 | 98.19813 | 91.67909 | 0 | 0.09659675 | 0 | 0 | 0
10934 | 365405.7 | 2010-11-05 19:54 | 2041.04 | 2 | 25 | 0.5500248 | 3.911234 | 24.63858 | 24.50885 | 98.21606 | 91.67909 | 3.237724e-05 | 0.09659675 | 0 | 0 | 0
10935 | 365435.7 | 2010-11-05 19:55 | 2071.055 | 2 | 25 | 0.5500248 | 3.91253 | 24.64317 | 24.50885 | 98.23399 | 91.67909 | 6.480217e-05 | 0.09659675 | 0 | 0 | 0
10936 | 365465.7 | 2010-11-05 19:55 | 2101.07 | 2 | 25 | 0.5500248 | 3.913826 | 24.64775 | 24.50885 | 98.25194 | 91.67909 | 6.480217e-05 | 0.09659675 | 0 | 0 | 0
10937 | 365495.8 | 2010-11-05 19:56 | 2131.085 | 2 | 25 | 0.5500248 | 3.91496 | 24.65234 | 24.50885 | 98.26988 | 91.67909 | 3.237724e-05 | 0.09659675 | 0 | 0 | 0
10938 | 365525.8 | 2010-11-05 19:56 | 2161.101 | 2 | 25 | 0.5498449 | 3.916094 | 24.65692 | 24.50885 | 98.28784 | 91.67909 | 3.237724e-05 | 0.09659675 | 0 | 0 | 0
10939 | 365555.8 | 2010-11-05 19:57 | 2191.116 | 2 | 25 | 0.5500248 | 3.91739 | 24.66151 | 24.50885 | 98.3058 | 91.67909 | 6.480217e-05 | 0.09659675 | 0 | 0 | 0
10940 | 365585.8 | 2010-11-05 19:57 | 2221.131 | 2 | 25 | 0.5498449 | 3.918686 | 24.66609 | 24.50885 | 98.32376 | 91.67909 | 6.480217e-05 | 0.09659675 | 0 | 0 | 0
10941 | 365615.8 | 2010-11-05 19:58 | 2251.147 | 2 | 25 | 0.5500248 | 3.91982 | 24.67068 | 24.50885 | 98.34173 | 91.67909 | 0 | 0.09659675 | 0 | 0 | 0
10942 | 365645.8 | 2010-11-05 19:58 | 2281.162 | 2 | 25 | 0.5498449 | 3.921115 | 24.67527 | 24.50885 | 98.35971 | 91.67909 | 0 | 0.09659675 | 0 | 0 | 0
10943 | 365675.8 | 2010-11-05 19:59 | 2311.177 | 2 | 25 | 0.5500248 | 3.922573 | 24.67985 | 24.50885 | 98.37769 | 91.67909 | 6.480217e-05 | 0.09659675 | 0 | 0 | 0
10944 | 365705.9 | 2010-11-05 19:59 | 2341.193 | 2 | 25 | 0.5498449 | 3.923707 | 24.68444 | 24.50885 | 98.39568 | 91.67909 | -3.242493e-05 | 0.09659675 | 0 | 0 | 0
10945 | 365735.9 | 2010-11-05 20:00 | 2371.208 | 2 | 25 | 0.5500248 | 3.925327 | 24.68902 | 24.50885 | 98.41368 | 91.67909 | 6.480217e-05 | 0.09659675 | 0 | 0 | 0
10946 | 365765.9 | 2010-11-05 20:00 | 2401.223 | 2 | 25 | 0.5502048 | 3.926623 | 24.69361 | 24.50885 | 98.43168 | 91.67909 | 9.717941e-05 | 0.09659675 | 0 | 0 | 0
10947 | 365795.9 | 2010-11-05 20:01 | 2431.238 | 2 | 25 | 0.5500248 | 3.927919 | 24.69819 | 24.50885 | 98.44969 | 91.67909 | 3.242493e-05 | 0.09659675 | 0 | 0 | 0
10948 | 365825.9 | 2010-11-05 20:01 | 2461.254 | 2 | 25 | 0.5500248 | 3.929377 | 24.70278 | 24.50885 | 98.4677 | 91.67909 | 6.480217e-05 | 0.09659675 | 0 | 0 | 0
10949 | 365855.9 | 2010-11-05 20:02 | 2491.269 | 2 | 25 | 0.5500248 | 3.930511 | 24.70736 | 24.50885 | 98.48572 | 91.67909 | 0 | 0.09659675 | 0 | 0 | 0
10950 | 365886 | 2010-11-05 20:02 | 2521.284 | 2 | 25 | 0.5500248 | 3.931969 | 24.71195 | 24.50885 | 98.50375 | 91.67909 | 3.242493e-05 | 0.09659675 | 0 | 0 | 0
10951 | 365916 | 2010-11-05 20:03 | 2551.299 | 2 | 25 | 0.5498449 | 3.933427 | 24.71653 | 24.50885 | 98.52178 | 91.67909 | 3.242493e-05 | 0.09659675 | 0 | 0 | 0
10952 | 365946 | 2010-11-05 20:03 | 2581.315 | 2 | 25 | 0.5502048 | 3.935047 | 24.72112 | 24.50885 | 98.53982 | 91.67909 | 6.480217e-05 | 0.09659675 | 0 | 0 | 0
10953 | 365976 | 2010-11-05 20:04 | 2611.33 | 2 | 25 | 0.5498449 | 3.936343 | 24.7257 | 24.50885 | 98.55786 | 91.67909 | 3.242493e-05 | 0.09659675 | 0 | 0 | 0
10954 | 366006 | 2010-11-05 20:04 | 2641.345 | 2 | 25 | 0.5500248 | 3.937801 | 24.73029 | 24.50885 | 98.57592 | 91.67909 | 6.480217e-05 | 0.09659675 | 0 | 0 | 0
10955 | 366036 | 2010-11-05 20:05 | 2671.361 | 2 | 25 | 0.5500248 | 3.939259 | 24.73487 | 24.50885 | 98.59397 | 91.67909 | 9.722709e-05 | 0.09659675 | 0 | 0 | 0
10956 | 366066 | 2010-11-05 20:05 | 2701.376 | 2 | 25 | 0.5500248 | 3.940717 | 24.73946 | 24.50885 | 98.61204 | 91.67909 | 3.242493e-05 | 0.09659675 | 0 | 0 | 0
10957 | 366096.1 | 2010-11-05 20:06 | 2731.391 | 2 | 25 | 0.5500248 | 3.942174 | 24.74404 | 24.50885 | 98.63011 | 91.67909 | 6.480217e-05 | 0.09659675 | 0 | 0 | 0
10958 | 366126.1 | 2010-11-05 20:06 | 2761.406 | 2 | 25 | 0.5500248 | 3.943632 | 24.74863 | 24.50885 | 98.64819 | 91.67909 | 3.242493e-05 | 0.09659675 | 0 | 0 | 0
10959 | 366156.1 | 2010-11-05 20:07 | 2791.422 | 2 | 25 | 0.5500248 | 3.94509 | 24.75321 | 24.50885 | 98.66628 | 91.67909 | 6.480217e-05 | 0.09659675 | 0 | 0 | 0
10960 | 366186.1 | 2010-11-05 20:07 | 2821.437 | 2 | 25 | 0.5498449 | 3.946548 | 24.7578 | 24.50885 | 98.68437 | 91.67909 | 3.242493e-05 | 0.09659675 | 0 | 0 | 0
10961 | 366216.1 | 2010-11-05 20:08 | 2851.452 | 2 | 25 | 0.5498449 | 3.948168 | 24.76238 | 24.50885 | 98.70247 | 91.67909 | 6.480217e-05 | 0.09659675 | 0 | 0 | 0
10962 | 366246.1 | 2010-11-05 20:08 | 2881.468 | 2 | 25 | 0.5500248 | 3.949464 | 24.76697 | 24.50885 | 98.72057 | 91.67909 | 3.242493e-05 | 0.09659675 | 0 | 0 | 0
10963 | 366276.2 | 2010-11-05 20:09 | 2911.483 | 2 | 25 | 0.5500248 | 3.951084 | 24.77155 | 24.50885 | 98.73869 | 91.67909 | 3.237724e-05 | 0.09659675 | 0 | 0 | 0
10964 | 366306.2 | 2010-11-05 20:09 | 2941.498 | 2 | 25 | 0.5498449 | 3.952542 | 24.77614 | 24.50885 | 98.7568 | 91.67909 | 6.480217e-05 | 0.09659675 | 0 | 0 | 0
10965 | 366336.2 | 2010-11-05 20:10 | 2971.513 | 2 | 25 | 0.5498449 | 3.954162 | 24.78073 | 24.50885 | 98.77493 | 91.67909 | 6.480217e-05 | 0.09659675 | 0 | 0 | 0
10966 | 366366.2 | 2010-11-05 20:10 | 3001.529 | 2 | 25 | 0.5498449 | 3.95562 | 24.78531 | 24.50885 | 98.79306 | 91.67909 | 0 | 0.09659675 | 0 | 0 | 0
10967 | 366396.2 | 2010-11-05 20:11 | 3031.544 | 2 | 25 | 0.5500248 | 3.95724 | 24.7899 | 24.50885 | 98.81121 | 91.67909 | 3.242493e-05 | 0.09659675 | 0 | 0 | 0
10968 | 366426.2 | 2010-11-05 20:11 | 3061.559 | 2 | 25 | 0.5498449 | 3.958698 | 24.79448 | 24.50885 | 98.82935 | 91.67909 | 3.242493e-05 | 0.09659675 | 0 | 0 | 0
10969 | 366456.2 | 2010-11-05 20:12 | 3091.577 | 2 | 25 | 0.5498449 | 3.960317 | 24.79907 | 24.50885 | 98.84751 | 91.67909 | 0 | 0.09659675 | 0 | 0 | 0
10970 | 366486.3 | 2010-11-05 20:12 | 3121.59 | 2 | 25 | 0.5498449 | 3.961937 | 24.80365 | 24.50885 | 98.86567 | 91.67909 | 3.242493e-05 | 0.09659675 | 0 | 0 | 0
10971 | 366516.3 | 2010-11-05 20:13 | 3151.605 | 2 | 25 | 0.5498449 | 3.963395 | 24.80824 | 24.50885 | 98.88384 | 91.67909 | 3.242493e-05 | 0.09659675 | 0 | 0 | 0
10972 | 366546.3 | 2010-11-05 20:13 | 3181.621 | 2 | 25 | 0.5498449 | 3.965177 | 24.81282 | 24.50885 | 98.90202 | 91.67909 | 6.475449e-05 | 0.09659675 | 0 | 0 | 0
10973 | 366576.3 | 2010-11-05 20:14 | 3211.636 | 2 | 25 | 0.5500248 | 3.966797 | 24.81741 | 24.50885 | 98.9202 | 91.67909 | 6.480217e-05 | 0.09659675 | 0 | 0 | 0
10974 | 366606.3 | 2010-11-05 20:14 | 3241.651 | 2 | 25 | 0.5498449 | 3.968417 | 24.82199 | 24.50885 | 98.93839 | 91.67909 | 3.237724e-05 | 0.09659675 | 0 | 0 | 0
10975 | 366636.3 | 2010-11-05 20:15 | 3271.667 | 2 | 25 | 0.5500248 | 3.970037 | 24.82658 | 24.50885 | 98.95659 | 91.67909 | 3.242493e-05 | 0.09659675 | 0 | 0 | 0
10976 | 366666.4 | 2010-11-05 20:15 | 3301.682 | 2 | 25 | 0.5498449 | 3.971819 | 24.83116 | 24.50885 | 98.9748 | 91.67909 | 6.480217e-05 | 0.09659675 | 0 | 0 | 0
10977 | 366696.4 | 2010-11-05 20:16 | 3331.697 | 2 | 25 | 0.5500248 | 3.973439 | 24.83575 | 24.50885 | 98.99301 | 91.67909 | 3.237724e-05 | 0.09659675 | 0 | 0 | 0
10978 | 366726.4 | 2010-11-05 20:16 | 3361.712 | 2 | 25 | 0.5500248 | 3.975221 | 24.84033 | 24.50885 | 99.01124 | 91.67909 | 3.242493e-05 | 0.09659675 | 0 | 0 | 0
10979 | 366756.4 | 2010-11-05 20:17 | 3391.728 | 2 | 25 | 0.5500248 | 3.977165 | 24.84492 | 24.50885 | 99.02947 | 91.67909 | 6.480217e-05 | 0.09659675 | 0 | 0 | 0
10980 | 366786.4 | 2010-11-05 20:17 | 3421.743 | 2 | 25 | 0.5498449 | 3.978785 | 24.8495 | 24.50885 | 99.04771 | 91.67909 | 6.480217e-05 | 0.09659675 | 0 | 0 | 0
10981 | 366816.4 | 2010-11-05 20:18 | 3451.758 | 2 | 25 | 0.5500248 | 3.980566 | 24.85409 | 24.50885 | 99.06595 | 91.67909 | 3.237724e-05 | 0.09659675 | 0 | 0 | 0
10982 | 366846.4 | 2010-11-05 20:18 | 3481.774 | 2 | 25 | 0.5498449 | 3.98251 | 24.85867 | 24.50885 | 99.08421 | 91.67909 | 6.480217e-05 | 0.09659675 | 0 | 0 | 0
10983 | 366876.5 | 2010-11-05 20:19 | 3511.789 | 2 | 25 | 0.5500248 | 3.984454 | 24.86326 | 24.50885 | 99.10247 | 91.67909 | 9.717941e-05 | 0.09659675 | 0 | 0 | 0
10984 | 366906.5 | 2010-11-05 20:19 | 3541.804 | 2 | 25 | 0.5498449 | 3.986074 | 24.86784 | 24.50885 | 99.12074 | 91.67909 | 6.475449e-05 | 0.09659675 | 0 | 0 | 0
10985 | 366936.5 | 2010-11-05 20:20 | 3571.82 | 2 | 25 | 0.5498449 | 3.988018 | 24.87243 | 24.50885 | 99.13902 | 91.67909 | 3.242493e-05 | 0.09659675 | 0 | 0 | 0
10986 | 366966.5 | 2010-11-05 20:20 | 3601.835 | 2 | 25 | 0.5500248 | 3.989962 | 24.87701 | 24.50885 | 99.15731 | 91.67909 | 3.237724e-05 | 0.09659675 | 0 | 0 | 0
10987 | 366996.5 | 2010-11-05 20:21 | 3631.85 | 2 | 25 | 0.5498449 | 3.991906 | 24.8816 | 24.50885 | 99.17561 | 91.67909 | 6.480217e-05 | 0.09659675 | 0 | 0 | 0
10988 | 367026.5 | 2010-11-05 20:21 | 3661.865 | 2 | 25 | 0.5500248 | 3.99385 | 24.88618 | 24.50885 | 99.19392 | 91.67909 | 6.480217e-05 | 0.09659675 | 0 | 0 | 0
10989 | 367056.6 | 2010-11-05 20:22 | 3691.881 | 2 | 25 | 0.5500248 | 3.995794 | 24.89077 | 24.50885 | 99.21224 | 91.67909 | 3.237724e-05 | 0.09659675 | 0 | 0 | 0
10990 | 367086.6 | 2010-11-05 20:22 | 3721.896 | 2 | 25 | 0.5498449 | 3.9979 | 24.89535 | 24.50885 | 99.23056 | 91.67909 | 6.480217e-05 | 0.09659675 | 0 | 0 | 0
10991 | 367116.6 | 2010-11-05 20:23 | 3751.911 | 2 | 25 | 0.5500248 | 4.000005 | 24.89994 | 24.50885 | 99.2489 | 91.67909 | 9.717941e-05 | 0.09659675 | 0 | 0 | 0
10992 | 367146.6 | 2010-11-05 20:23 | 3781.927 | 2 | 25 | 0.5498449 | 4.001949 | 24.90452 | 24.50885 | 99.26724 | 91.67909 | 3.242493e-05 | 0.09659675 | 0 | 0 | 0
10993 | 367176.6 | 2010-11-05 20:24 | 3811.942 | 2 | 25 | 0.5500248 | 4.004055 | 24.90911 | 24.50885 | 99.28559 | 91.67909 | 3.232956e-05 | 0.09659675 | 0 | 0 | 0
10994 | 367206.6 | 2010-11-05 20:24 | 3841.957 | 2 | 25 | 0.5500248 | 4.006161 | 24.91369 | 24.50885 | 99.30396 | 91.67909 | 6.484985e-05 | 0.09659675 | 0 | 0 | 0
10995 | 367236.6 | 2010-11-05 20:25 | 3871.973 | 2 | 25 | 0.5500248 | 4.008267 | 24.91828 | 24.50885 | 99.32233 | 91.67909 | 6.475449e-05 | 0.09659675 | 0 | 0 | 0
10996 | 367266.7 | 2010-11-05 20:25 | 3901.988 | 2 | 25 | 0.5498449 | 4.010373 | 24.92286 | 24.50885 | 99.34071 | 91.67909 | 3.232956e-05 | 0.09659675 | 0 | 0 | 0
10997 | 367296.7 | 2010-11-05 20:26 | 3932.003 | 2 | 25 | 0.5500248 | 4.01264 | 24.92745 | 24.50885 | 99.35911 | 91.67909 | 6.475449e-05 | 0.09659675 | 0 | 0 | 0
10998 | 367326.7 | 2010-11-05 20:26 | 3962.019 | 2 | 25 | 0.5500248 | 4.014747 | 24.93203 | 24.50885 | 99.37751 | 91.67909 | 9.717941e-05 | 0.09659675 | 0 | 0 | 0
10999 | 367356.7 | 2010-11-05 20:27 | 3992.034 | 2 | 25 | 0.5500248 | 4.016852 | 24.93662 | 24.50885 | 99.39592 | 91.67909 | 3.242493e-05 | 0.09659675 | 0 | 0 | 0
11000 | 367386.7 | 2010-11-05 20:27 | 4022.049 | 2 | 25 | 0.5498449 | 4.01912 | 24.9412 | 24.50885 | 99.41434 | 91.67909 | 6.475449e-05 | 0.09659675 | 0 | 0 | 0
11001 | 367416.7 | 2010-11-05 20:28 | 4052.064 | 2 | 25 | 0.5498449 | 4.021388 | 24.94579 | 24.50885 | 99.43278 | 91.67909 | 3.232956e-05 | 0.09659675 | 0 | 0 | 0
11002 | 367446.8 | 2010-11-05 20:28 | 4082.08 | 2 | 25 | 0.5498449 | 4.023656 | 24.95037 | 24.50885 | 99.45122 | 91.67909 | 3.232956e-05 | 0.09659675 | 0 | 0 | 0
11003 | 367476.8 | 2010-11-05 20:29 | 4112.095 | 2 | 25 | 0.5498449 | 4.026086 | 24.95496 | 24.50885 | 99.46967 | 91.67909 | 6.475449e-05 | 0.09659675 | 0 | 0 | 0
11004 | 367506.8 | 2010-11-05 20:29 | 4142.111 | 2 | 25 | 0.5498449 | 4.028192 | 24.95954 | 24.50885 | 99.48814 | 91.67909 | 0 | 0.09659675 | 0 | 0 | 0
11005 | 367536.8 | 2010-11-05 20:30 | 4172.126 | 2 | 25 | 0.5496649 | 4.03046 | 24.96413 | 24.50885 | 99.50661 | 91.67909 | 3.242493e-05 | 0.09659675 | 0 | 0 | 0
11006 | 367566.8 | 2010-11-05 20:30 | 4202.141 | 2 | 25 | 0.5498449 | 4.033051 | 24.96871 | 24.50885 | 99.5251 | 91.67909 | 9.717941e-05 | 0.09659675 | 0 | 0 | 0
11007 | 367596.8 | 2010-11-05 20:31 | 4232.156 | 2 | 25 | 0.5500248 | 4.035481 | 24.9733 | 24.50885 | 99.5436 | 91.67909 | 6.475449e-05 | 0.09659675 | 0 | 0 | 0
11008 | 367626.8 | 2010-11-05 20:31 | 4262.172 | 2 | 25 | 0.5498449 | 4.037911 | 24.97788 | 24.50885 | 99.5621 | 91.67909 | 6.484985e-05 | 0.09659675 | 0 | 0 | 0
11009 | 367656.9 | 2010-11-05 20:32 | 4292.187 | 2 | 25 | 0.5500248 | 4.040503 | 24.98247 | 24.50885 | 99.58062 | 91.67909 | 0.000129509 | 0.09659675 | 0 | 0 | 0
11010 | 367686.9 | 2010-11-05 20:32 | 4322.202 | 2 | 25 | 0.5498449 | 4.042771 | 24.98705 | 24.50885 | 99.59915 | 91.67909 | 3.242493e-05 | 0.09659675 | 0 | 0 | 0
11011 | 367716.9 | 2010-11-05 20:33 | 4352.218 | 2 | 25 | 0.5498449 | 4.045201 | 24.99164 | 24.50885 | 99.6177 | 91.67909 | 3.232956e-05 | 0.09659675 | 0 | 0 | 0
11012 | 367746.9 | 2010-11-05 20:33 | 4382.233 | 2 | 25 | 0.5498449 | 4.047793 | 24.99622 | 24.50885 | 99.63625 | 91.67909 | 3.242493e-05 | 0.09659675 | 0 | 0 | 0
11013 | 367776.9 | 2010-11-05 20:34 | 4412.248 | 2 | 25 | 0.5498449 | 4.050547 | 25.00081 | 24.50885 | 99.65481 | 91.67909 | 9.717941e-05 | 0.09659675 | 0 | 0 | 0
11014 | 367806.9 | 2010-11-05 20:34 | 4442.264 | 2 | 25 | 0.5500248 | 4.052977 | 25.00539 | 24.50885 | 99.67339 | 91.67909 | 3.242493e-05 | 0.09659675 | 0 | 0 | 0
11015 | 367837 | 2010-11-05 20:35 | 4472.279 | 2 | 25 | 0.5498449 | 4.05573 | 25.00998 | 24.50885 | 99.69198 | 91.67909 | 3.232956e-05 | 0.09659675 | 0 | 0 | 0
11016 | 367867 | 2010-11-05 20:35 | 4502.294 | 2 | 25 | 0.5498449 | 4.058322 | 25.01456 | 24.50885 | 99.71058 | 91.67909 | 6.484985e-05 | 0.09659675 | 0 | 0 | 0
11017 | 367897 | 2010-11-05 20:36 | 4532.31 | 2 | 25 | 0.5500248 | 4.061076 | 25.01914 | 24.50885 | 99.72919 | 91.67909 | 9.717941e-05 | 0.09659675 | 0 | 0 | 0
11018 | 367927 | 2010-11-05 20:36 | 4562.325 | 2 | 25 | 0.5500248 | 4.063668 | 25.02373 | 24.50885 | 99.74782 | 91.67909 | 6.484985e-05 | 0.09659675 | 0 | 0 | 0
11019 | 367957 | 2010-11-05 20:37 | 4592.34 | 2 | 25 | 0.5498449 | 4.06626 | 25.02831 | 24.50885 | 99.76645 | 91.67909 | 3.242493e-05 | 0.09659675 | 0 | 0 | 0
11020 | 367987 | 2010-11-05 20:37 | 4622.355 | 2 | 25 | 0.5498449 | 4.069176 | 25.0329 | 24.50885 | 99.7851 | 91.67909 | 9.717941e-05 | 0.09659675 | 0 | 0 | 0
11021 | 368017 | 2010-11-05 20:38 | 4652.371 | 2 | 25 | 0.5496649 | 4.071768 | 25.03748 | 24.50885 | 99.80376 | 91.67909 | 3.242493e-05 | 0.09659675 | 0 | 0 | 0
11022 | 368047.1 | 2010-11-05 20:38 | 4682.386 | 2 | 25 | 0.5502048 | 4.074845 | 25.04207 | 24.50885 | 99.82243 | 91.67909 | 9.717941e-05 | 0.09659675 | 0 | 0 | 0
11023 | 368077.1 | 2010-11-05 20:39 | 4712.402 | 2 | 25 | 0.5496649 | 4.077437 | 25.04665 | 24.50885 | 99.84112 | 91.67909 | 3.242493e-05 | 0.09659675 | 0 | 0 | 0
11024 | 368107.1 | 2010-11-05 20:39 | 4742.417 | 2 | 25 | 0.5498449 | 4.080353 | 25.05124 | 24.50885 | 99.85982 | 91.67909 | 6.484985e-05 | 0.09659675 | 0 | 0 | 0
11025 | 368137.1 | 2010-11-05 20:40 | 4772.432 | 2 | 25 | 0.5496649 | 4.083107 | 25.05582 | 24.50885 | 99.87854 | 91.67909 | 6.475449e-05 | 0.09659675 | 0 | 0 | 0
11026 | 368167.1 | 2010-11-05 20:40 | 4802.447 | 2 | 25 | 0.5498449 | 4.086023 | 25.06041 | 24.50885 | 99.89727 | 91.67909 | 6.475449e-05 | 0.09659675 | 0 | 0 | 0
11027 | 368197.1 | 2010-11-05 20:41 | 4832.463 | 2 | 25 | 0.5496649 | 4.089101 | 25.06499 | 24.50885 | 99.91601 | 91.67909 | 9.717941e-05 | 0.09659675 | 0 | 0 | 0
11028 | 368227.1 | 2010-11-05 20:41 | 4862.478 | 2 | 25 | 0.5500248 | 4.092017 | 25.06958 | 24.50885 | 99.93476 | 91.67909 | 9.717941e-05 | 0.09659675 | 0 | 0 | 0
11029 | 368257.2 | 2010-11-05 20:42 | 4892.493 | 2 | 25 | 0.5500248 | 4.09477 | 25.07416 | 24.50885 | 99.95353 | 91.67909 | 6.475449e-05 | 0.09659675 | 0 | 0 | 0
11030 | 368287.2 | 2010-11-05 20:42 | 4922.509 | 2 | 25 | 0.5496649 | 4.097848 | 25.07875 | 24.50885 | 99.97231 | 91.67909 | 6.484985e-05 | 0.09659675 | 0 | 0 | 0
11031 | 368317.2 | 2010-11-05 20:43 | 4952.524 | 2 | 25 | 0.5500248 | 4.100926 | 25.08333 | 24.50885 | 99.99111 | 91.67909 | 6.475449e-05 | 0.09659675 | 0 | 0 | 0
11032 | 368347.2 | 2010-11-05 20:43 | 4982.539 | 2 | 25 | 0.5498449 | 4.104004 | 25.08792 | 24.50885 | 100.0099 | 91.67909 | 6.475449e-05 | 0.09659675 | 0 | 0 | 0
11033 | 368377.2 | 2010-11-05 20:44 | 5012.557 | 2 | 25 | 0.5498449 | 4.107082 | 25.0925 | 24.50885 | 100.0287 | 91.67909 | 9.717941e-05 | 0.09659675 | 0 | 0 | 0
11034 | 368407.2 | 2010-11-05 20:44 | 5042.57 | 2 | 25 | 0.5498449 | 4.11016 | 25.09709 | 24.50885 | 100.0476 | 91.67909 | 3.242493e-05 | 0.09659675 | 0 | 0 | 0
11035 | 368437.3 | 2010-11-05 20:45 | 5072.585 | 2 | 25 | 0.5500248 | 4.1134 | 25.10167 | 24.50885 | 100.0664 | 91.67909 | 9.717941e-05 | 0.09659675 | 0 | 0 | 0
11036 | 368467.3 | 2010-11-05 20:45 | 5102.601 | 2 | 25 | 0.5502048 | 4.116639 | 25.10626 | 24.50885 | 100.0853 | 91.67909 | 0.0001296043 | 0.09659675 | 0 | 0 | 0
11037 | 368497.3 | 2010-11-05 20:46 | 5132.616 | 2 | 25 | 0.5498449 | 4.119717 | 25.11084 | 24.50885 | 100.1042 | 91.67909 | 9.717941e-05 | 0.09659675 | 0 | 0 | 0
11038 | 368527.3 | 2010-11-05 20:46 | 5162.631 | 2 | 25 | 0.5500248 | 4.122957 | 25.11543 | 24.50885 | 100.1231 | 91.67909 | 6.475449e-05 | 0.09659675 | 0 | 0 | 0
11039 | 368557.3 | 2010-11-05 20:47 | 5192.647 | 2 | 25 | 0.5498449 | 4.126035 | 25.12001 | 24.50885 | 100.142 | 91.67909 | 6.475449e-05 | 0.09659675 | 0 | 0 | 0
11040 | 368587.3 | 2010-11-05 20:47 | 5222.662 | 2 | 25 | 0.5498449 | 4.129436 | 25.1246 | 24.50885 | 100.1609 | 91.67909 | 9.717941e-05 | 0.09659675 | 0 | 0 | 0
11041 | 368617.3 | 2010-11-05 20:48 | 5252.677 | 2 | 25 | 0.5500248 | 4.132838 | 25.12918 | 24.50885 | 100.1799 | 91.67909 | 9.717941e-05 | 0.09659675 | 0 | 0 | 0
11042 | 368647.4 | 2010-11-05 20:48 | 5282.693 | 2 | 25 | 0.5500248 | 4.136078 | 25.13377 | 24.50885 | 100.1988 | 91.67909 | 9.717941e-05 | 0.09659675 | 0 | 0 | 0
11043 | 368677.4 | 2010-11-05 20:49 | 5312.708 | 2 | 25 | 0.5500248 | 4.139156 | 25.13835 | 24.50885 | 100.2178 | 91.67909 | 9.727478e-05 | 0.09659675 | 0 | 0 | 0
11044 | 368707.4 | 2010-11-05 20:49 | 5342.723 | 2 | 25 | 0.5500248 | 4.142558 | 25.14294 | 24.50885 | 100.2368 | 91.67909 | 6.484985e-05 | 0.09659675 | 0 | 0 | 0
11045 | 368737.4 | 2010-11-05 20:50 | 5372.738 | 2 | 25 | 0.5498449 | 4.146122 | 25.14752 | 24.50885 | 100.2558 | 91.67909 | 0.0001296043 | 0.09659675 | 0 | 0 | 0
11046 | 368767.4 | 2010-11-05 20:50 | 5402.754 | 2 | 25 | 0.5500248 | 4.149524 | 25.15211 | 24.50885 | 100.2748 | 91.67909 | 9.717941e-05 | 0.09659675 | 0 | 0 | 0
11047 | 368797.4 | 2010-11-05 20:51 | 5432.769 | 2 | 25 | 0.5498449 | 4.152925 | 25.15669 | 24.50885 | 100.2938 | 91.67909 | 9.717941e-05 | 0.09659675 | 0 | 0 | 0
11048 | 368827.5 | 2010-11-05 20:51 | 5462.784 | 2 | 25 | 0.5498449 | 4.156327 | 25.16128 | 24.50885 | 100.3129 | 91.67909 | 9.717941e-05 | 0.09659675 | 0 | 0 | 0
11049 | 368857.5 | 2010-11-05 20:52 | 5492.8 | 2 | 25 | 0.5496649 | 4.159729 | 25.16586 | 24.50885 | 100.3319 | 91.67909 | 9.717941e-05 | 0.09659675 | 0 | 0 | 0
11050 | 368887.5 | 2010-11-05 20:52 | 5522.815 | 2 | 25 | 0.5500248 | 4.163617 | 25.17045 | 24.50885 | 100.351 | 91.67909 | 0.000129509 | 0.09659675 | 0 | 0 | 0
11051 | 368917.5 | 2010-11-05 20:53 | 5552.831 | 2 | 25 | 0.5496649 | 4.166857 | 25.17503 | 24.50885 | 100.3701 | 91.67909 | 6.484985e-05 | 0.09659675 | 0 | 0 | 0
11052 | 368947.5 | 2010-11-05 20:53 | 5582.846 | 2 | 25 | 0.5498449 | 4.170582 | 25.17962 | 24.50885 | 100.3892 | 91.67909 | 0.000129509 | 0.09659675 | 0 | 0 | 0
11053 | 368977.5 | 2010-11-05 20:54 | 5612.861 | 2 | 25 | 0.5498449 | 4.173985 | 25.1842 | 24.50885 | 100.4084 | 91.67909 | 9.727478e-05 | 0.09659675 | 0 | 0 | 0
11054 | 369007.5 | 2010-11-05 20:54 | 5642.877 | 2 | 25 | 0.5500248 | 4.177872 | 25.18879 | 24.50885 | 100.4275 | 91.67909 | 0.0001296043 | 0.09659675 | 0 | 0 | 0
11055 | 369037.6 | 2010-11-05 20:55 | 5672.892 | 2 | 25 | 0.5496649 | 4.181274 | 25.19337 | 24.50885 | 100.4467 | 91.67909 | 9.717941e-05 | 0.09659675 | 0 | 0 | 0
11056 | 369067.6 | 2010-11-05 20:55 | 5702.907 | 2 | 25 | 0.5498449 | 4.185 | 25.19796 | 24.50885 | 100.4658 | 91.67909 | 9.727478e-05 | 0.09659675 | 0 | 0 | 0
11057 | 369097.6 | 2010-11-05 20:56 | 5732.922 | 2 | 25 | 0.5498449 | 4.188725 | 25.20254 | 24.50885 | 100.485 | 91.67909 | 9.717941e-05 | 0.09659675 | 0 | 0 | 0
11058 | 369127.6 | 2010-11-05 20:56 | 5762.938 | 2 | 25 | 0.5498449 | 4.192451 | 25.20713 | 24.50885 | 100.5043 | 91.67909 | 0.0001296043 | 0.09659675 | 0 | 0 | 0
11059 | 369157.6 | 2010-11-05 20:57 | 5792.953 | 2 | 25 | 0.5502048 | 4.196177 | 25.21171 | 24.50885 | 100.5235 | 91.67909 | 0.0001296043 | 0.09659675 | 0 | 0 | 0
11060 | 369187.5 | 2010-11-05 20:57 | 5822.843 | 2 | 25 | 0.5500248 | 4.200065 | 25.21628 | 24.50885 | 100.5427 | 91.67909 | 0.0001296043 | 0.09659675 | 0 | 0 | 0
11061 | 369217.5 | 2010-11-05 20:58 | 30.01519 | 3 | 25 | 0 | 4.114533 | 25.21628 | 24.50885 | 100.5427 | 91.67909 | -0.0004211426 | 0.09659675 | 0 | 0 | 0
11062 | 369247.6 | 2010-11-05 20:58 | 60.03051 | 3 | 25 | 0 | 4.103842 | 25.21628 | 24.50885 | 100.5427 | 91.67909 | -0.0001944542 | 0.09659675 | 0 | 0 | 0
11063 | 369277.6 | 2010-11-05 20:59 | 90.04597 | 3 | 25 | 0 | 4.097686 | 25.21628 | 24.50885 | 100.5427 | 91.67909 | -0.0001296043 | 0.09659675 | 0 | 0 | 0
11064 | 369307.5 | 2010-11-05 20:59 | 120.0143 | 3 | 25 | 0 | 4.093637 | 25.21628 | 24.50885 | 100.5427 | 91.67909 | -9.717941e-05 | 0.09659675 | 0 | 0 | 0
11065 | 369307.5 | 2010-11-05 20:59 | 2.586456193e-06 | 4 | 25 | 1.01123 | 4.200227 | 25.21628 | 24.50885 | 100.5427 | 91.67909 | 0 | 0.09659675 | 0 | 0 | 0
11066 | 369308.2 | 2010-11-05 20:59 | 0.6876994 | 4 | 25 | 0.9608445 | 4.200065 | 25.21646 | 24.50885 | 100.5434 | 91.67909 | -3.232956e-05 | 0.09659675 | 0 | 0 | 0
11067 | 369310.2 | 2010-11-05 20:59 | 2.609342 | 4 | 25 | 0.9108192 | 4.199903 | 25.21696 | 24.50885 | 100.5455 | 91.67909 | -6.475449e-05 | 0.09659675 | 0 | 0 | 0
11068 | 369313.1 | 2010-11-05 20:59 | 5.578058 | 4 | 25 | 0.860254 | 4.200065 | 25.21769 | 24.50885 | 100.5486 | 91.67909 | 0 | 0.09659675 | 0 | 0 | 0
11069 | 369317.1 | 2010-11-05 20:59 | 9.578034 | 4 | 25 | 0.8100487 | 4.200065 | 25.21862 | 24.50885 | 100.5525 | 91.67909 | 0 | 0.09659675 | 0 | 0 | 0
11070 | 369322.3 | 2010-11-05 20:59 | 14.76548 | 4 | 25 | 0.7598433 | 4.200065 | 25.21975 | 24.50885 | 100.5572 | 91.67909 | 0 | 0.09659675 | 0 | 0 | 0
11071 | 369329 | 2010-11-05 20:59 | 21.4529 | 4 | 25 | 0.7094581 | 4.199903 | 25.22111 | 24.50885 | 100.563 | 91.67909 | -3.242493e-05 | 0.09659675 | 0 | 0 | 0
11072 | 369337.8 | 2010-11-05 21:00 | 30.21854 | 4 | 25 | 0.6594328 | 4.199903 | 25.22278 | 24.50885 | 100.5699 | 91.67909 | -3.242493e-05 | 0.09659675 | 0 | 0 | 0
11073 | 369349.8 | 2010-11-05 21:00 | 42.21835 | 4 | 25 | 0.6094074 | 4.199903 | 25.22489 | 24.50885 | 100.5788 | 91.67909 | -3.242493e-05 | 0.09659675 | 0 | 0 | 0
11074 | 369367.3 | 2010-11-05 21:00 | 59.73376 | 4 | 25 | 0.559382 | 4.200065 | 25.22772 | 24.50885 | 100.5907 | 91.67909 | 0 | 0.09659675 | 0 | 0 | 0
11075 | 369396.5 | 2010-11-05 21:01 | 88.92096 | 4 | 25 | 0.5088168 | 4.199903 | 25.23203 | 24.50885 | 100.6088 | 91.67909 | -3.242493e-05 | 0.09659675 | 0 | 0 | 0
11076 | 369450.5 | 2010-11-05 21:01 | 142.9361 | 4 | 25 | 0.4587915 | 4.199903 | 25.23926 | 24.50885 | 100.6392 | 91.67909 | 0 | 0.09659675 | 0 | 0 | 0
11077 | 369539.5 | 2010-11-05 21:03 | 231.9195 | 4 | 25 | 0.4087662 | 4.199903 | 25.24994 | 24.50885 | 100.6841 | 91.67909 | -3.242493e-05 | 0.09659675 | 0 | 0 | 0
11078 | 369655.9 | 2010-11-05 21:05 | 348.309 | 4 | 25 | 0.3587408 | 4.200065 | 25.26233 | 24.50885 | 100.7361 | 91.67909 | 0 | 0.09659675 | 0 | 0 | 0
11079 | 369794.6 | 2010-11-05 21:07 | 487.0733 | 4 | 25 | 0.3087154 | 4.199903 | 25.27518 | 24.50885 | 100.7901 | 91.67909 | -3.242493e-05 | 0.09659675 | 0 | 0 | 0
11080 | 369961.1 | 2010-11-05 21:10 | 653.5247 | 4 | 25 | 0.2586901 | 4.199903 | 25.28827 | 24.50885 | 100.8451 | 91.67909 | -3.242493e-05 | 0.09659675 | 0 | 0 | 0
11081 | 370163.9 | 2010-11-05 21:13 | 856.3508 | 4 | 25 | 0.2086647 | 4.200065 | 25.3014 | 24.50885 | 100.9002 | 91.67909 | 3.242493e-05 | 0.09659675 | 0 | 0 | 0
11082 | 370426.3 | 2010-11-05 21:18 | 1118.801 | 4 | 25 | 0.1586394 | 4.200065 | 25.31474 | 24.50885 | 100.9562 | 91.67909 | 0 | 0.09659675 | 0 | 0 | 0
11083 | 370800.9 | 2010-11-05 21:24 | 1493.376 | 4 | 25 | 0.108614 | 4.199903 | 25.32849 | 24.50885 | 101.014 | 91.67909 | 0 | 0.09659675 | 0 | 0 | 0
11084 | 371451.5 | 2010-11-05 21:35 | 2143.963 | 4 | 25 | 0.05858864 | 4.199903 | 25.34311 | 24.50885 | 101.0754 | 91.67909 | -3.242493e-05 | 0.09659675 | 0 | 0 | 0
11085 | 371632 | 2010-11-05 21:38 | 2324.414 | 4 | 25 | 0.04995117 | 4.199903 | 25.34584 | 24.50885 | 101.0868 | 91.67909 | -6.475449e-05 | 0.09659675 | 0 | 0 | 0
11086 | 371662 | 2010-11-05 21:38 | 30.01532 | 5 | 25 | 0 | 4.192289 | 25.34584 | 24.50885 | 101.0868 | 91.67909 | -6.475449e-05 | 0.09659675 | 0 | 0 | 0
11087 | 371692 | 2010-11-05 21:39 | 60.01502 | 5 | 25 | 0 | 4.190993 | 25.34584 | 24.50885 | 101.0868 | 91.67909 | -3.242493e-05 | 0.09659675 | 0 | 0 | 0
11088 | 371692.2 | 2010-11-05 21:39 | 0.1876253 | 6 | 25 | 0.0001057613 | 4.190993 | 25.34584 | 24.50885 | 101.0868 | 91.67909 | 0 | 0.09253807 | 0 | 0 | 0
11089 | 371722.2 | 2010-11-05 21:39 | 30.01545 | 7 | 25 | -0.5501732 | 4.103032 | 25.34584 | 24.51344 | 101.0868 | 91.69796 | -0.0004535675 | 0.09253807 | 0 | 0 | 0
11090 | 371752.2 | 2010-11-05 21:40 | 60.03062 | 7 | 25 | -0.5503531 | 4.088939 | 25.34584 | 24.51803 | 101.0868 | 91.71675 | -0.0003239632 | 0.09253807 | 0 | 0 | 0
11091 | 371782.2 | 2010-11-05 21:40 | 90.04605 | 7 | 25 | -0.5501732 | 4.079543 | 25.34584 | 24.52261 | 101.0868 | 91.73548 | -0.0001944542 | 0.09253807 | 0 | 0 | 0
11092 | 371812.2 | 2010-11-05 21:41 | 120.0613 | 7 | 25 | -0.5503531 | 4.072092 | 25.34584 | 24.5272 | 101.0868 | 91.75418 | -0.0001620293 | 0.09253807 | 0 | 0 | 0
11093 | 371842.2 | 2010-11-05 21:41 | 150.0766 | 7 | 25 | -0.5503531 | 4.065936 | 25.34584 | 24.53179 | 101.0868 | 91.77284 | -0.0001296043 | 0.09253807 | 0 | 0 | 0
11094 | 371872.3 | 2010-11-05 21:42 | 180.0919 | 7 | 25 | -0.5503531 | 4.060428 | 25.34584 | 24.53637 | 101.0868 | 91.79148 | -0.0001620293 | 0.09253807 | 0 | 0 | 0
11095 | 371902.3 | 2010-11-05 21:42 | 210.1072 | 7 | 25 | -0.5499932 | 4.055407 | 25.34584 | 24.54096 | 101.0868 | 91.81009 | -0.0001296043 | 0.09253807 | 0 | 0 | 0
11096 | 371932.3 | 2010-11-05 21:43 | 240.1226 | 7 | 25 | -0.5501732 | 4.050547 | 25.34584 | 24.54555 | 101.0868 | 91.82868 | -9.717941e-05 | 0.09253807 | 0 | 0 | 0
11097 | 371962.3 | 2010-11-05 21:43 | 270.1379 | 7 | 25 | -0.5499932 | 4.046011 | 25.34584 | 24.55014 | 101.0868 | 91.84725 | -0.0001296043 | 0.09253807 | 0 | 0 | 0
11098 | 371992.3 | 2010-11-05 21:44 | 300.1533 | 7 | 25 | -0.5501732 | 4.041475 | 25.34584 | 24.55472 | 101.0868 | 91.8658 | -9.717941e-05 | 0.09253807 | 0 | 0 | 0
11099 | 372022.3 | 2010-11-05 21:44 | 330.1685 | 7 | 25 | -0.5501732 | 4.037101 | 25.34584 | 24.55931 | 101.0868 | 91.88433 | -9.717941e-05 | 0.09253807 | 0 | 0 | 0
11100 | 372052.4 | 2010-11-05 21:45 | 360.1839 | 7 | 25 | -0.5503531 | 4.032566 | 25.34584 | 24.5639 | 101.0868 | 91.90284 | -0.0001620293 | 0.09253807 | 0 | 0 | 0
11101 | 372082.4 | 2010-11-05 21:45 | 390.1992 | 7 | 25 | -0.5499932 | 4.028354 | 25.34584 | 24.56848 | 101.0868 | 91.92133 | -0.0001620293 | 0.09253807 | 0 | 0 | 0
11102 | 372112.4 | 2010-11-05 21:46 | 420.2147 | 7 | 25 | -0.5501732 | 4.024304 | 25.34584 | 24.57307 | 101.0868 | 91.9398 | -9.727478e-05 | 0.09253807 | 0 | 0 | 0
11103 | 372142.4 | 2010-11-05 21:46 | 450.2299 | 7 | 25 | -0.5499932 | 4.020254 | 25.34584 | 24.57766 | 101.0868 | 91.95825 | -9.727478e-05 | 0.09253807 | 0 | 0 | 0
11104 | 372172.4 | 2010-11-05 21:47 | 480.2454 | 7 | 25 | -0.5501732 | 4.016043 | 25.34584 | 24.58224 | 101.0868 | 91.97668 | -9.717941e-05 | 0.09253807 | 0 | 0 | 0
11105 | 372202.4 | 2010-11-05 21:47 | 510.2605 | 7 | 25 | -0.5499932 | 4.011993 | 25.34584 | 24.58683 | 101.0868 | 91.99509 | -9.717941e-05 | 0.09253807 | 0 | 0 | 0
11106 | 372232.4 | 2010-11-05 21:48 | 540.2759 | 7 | 25 | -0.5501732 | 4.007781 | 25.34584 | 24.59142 | 101.0868 | 92.01348 | -9.717941e-05 | 0.09253807 | 0 | 0 | 0
11107 | 372262.5 | 2010-11-05 21:48 | 570.2913 | 7 | 25 | -0.5499932 | 4.003731 | 25.34584 | 24.59601 | 101.0868 | 92.03186 | -9.717941e-05 | 0.09253807 | 0 | 0 | 0
11108 | 372292.5 | 2010-11-05 21:49 | 600.3066 | 7 | 25 | -0.5499932 | 3.999843 | 25.34584 | 24.60059 | 101.0868 | 92.05021 | -9.722709e-05 | 0.09253807 | 0 | 0 | 0
11109 | 372322.5 | 2010-11-05 21:49 | 630.3218 | 7 | 25 | -0.5499932 | 3.995794 | 25.34584 | 24.60518 | 101.0868 | 92.06855 | -0.0001296043 | 0.09253807 | 0 | 0 | 0
11110 | 372352.5 | 2010-11-05 21:50 | 660.3373 | 7 | 25 | -0.5499932 | 3.991906 | 25.34584 | 24.60977 | 101.0868 | 92.08687 | -6.480217e-05 | 0.09253807 | 0 | 0 | 0
11111 | 372382.5 | 2010-11-05 21:50 | 690.3525 | 7 | 25 | -0.5501732 | 3.987856 | 25.34584 | 24.61435 | 101.0868 | 92.10517 | -9.722709e-05 | 0.09253807 | 0 | 0 | 0
11112 | 372412.5 | 2010-11-05 21:51 | 720.3678 | 7 | 25 | -0.5503531 | 3.983968 | 25.34584 | 24.61894 | 101.0868 | 92.12346 | -9.717941e-05 | 0.09253807 | 0 | 0 | 0
11113 | 372442.6 | 2010-11-05 21:51 | 750.3833 | 7 | 25 | -0.5499932 | 3.98008 | 25.34584 | 24.62353 | 101.0868 | 92.14172 | -9.717941e-05 | 0.09253807 | 0 | 0 | 0
11114 | 372472.6 | 2010-11-05 21:52 | 780.3985 | 7 | 25 | -0.5501732 | 3.976192 | 25.34584 | 24.62811 | 101.0868 | 92.15997 | -9.722709e-05 | 0.09253807 | 0 | 0 | 0
11115 | 372502.6 | 2010-11-05 21:52 | 810.4138 | 7 | 25 | -0.5501732 | 3.972305 | 25.34584 | 24.6327 | 101.0868 | 92.1782 | -9.717941e-05 | 0.09253807 | 0 | 0 | 0
11116 | 372532.6 | 2010-11-05 21:53 | 840.4293 | 7 | 25 | -0.5501732 | 3.968579 | 25.34584 | 24.63729 | 101.0868 | 92.19641 | -9.717941e-05 | 0.09253807 | 0 | 0 | 0
11117 | 372562.6 | 2010-11-05 21:53 | 870.4445 | 7 | 25 | -0.5501732 | 3.964853 | 25.34584 | 24.64188 | 101.0868 | 92.21461 | -3.237724e-05 | 0.09253807 | 0 | 0 | 0
11118 | 372592.6 | 2010-11-05 21:54 | 900.4598 | 7 | 25 | -0.5499932 | 3.960965 | 25.34584 | 24.64646 | 101.0868 | 92.23278 | -9.717941e-05 | 0.09253807 | 0 | 0 | 0
11119 | 372622.7 | 2010-11-05 21:54 | 930.4777 | 7 | 25 | -0.5499932 | 3.95724 | 25.34584 | 24.65105 | 101.0868 | 92.25094 | -9.717941e-05 | 0.09253807 | 0 | 0 | 0
11120 | 372652.7 | 2010-11-05 21:55 | 960.4907 | 7 | 25 | -0.5501732 | 3.953352 | 25.34584 | 24.65564 | 101.0868 | 92.26908 | -9.717941e-05 | 0.09253807 | 0 | 0 | 0
11121 | 372682.7 | 2010-11-05 21:55 | 990.5059 | 7 | 25 | -0.5498133 | 3.949626 | 25.34584 | 24.66022 | 101.0868 | 92.28721 | -9.717941e-05 | 0.09253807 | 0 | 0 | 0
11122 | 372712.7 | 2010-11-05 21:56 | 1020.521 | 7 | 25 | -0.5501732 | 3.946062 | 25.34584 | 24.66481 | 101.0868 | 92.30532 | -6.480217e-05 | 0.09253807 | 0 | 0 | 0
11123 | 372742.7 | 2010-11-05 21:56 | 1050.536 | 7 | 25 | -0.5499932 | 3.942336 | 25.34584 | 24.6694 | 101.0868 | 92.32341 | -6.480217e-05 | 0.09253807 | 0 | 0 | 0
11124 | 372772.7 | 2010-11-05 21:57 | 1080.552 | 7 | 25 | -0.5499932 | 3.938448 | 25.34584 | 24.67398 | 101.0868 | 92.34148 | -6.480217e-05 | 0.09253807 | 0 | 0 | 0
11125 | 372802.7 | 2010-11-05 21:57 | 1110.567 | 7 | 25 | -0.5501732 | 3.934723 | 25.34584 | 24.67857 | 101.0868 | 92.35954 | -9.722709e-05 | 0.09253807 | 0 | 0 | 0
11126 | 372832.8 | 2010-11-05 21:58 | 1140.582 | 7 | 25 | -0.5503531 | 3.930835 | 25.34584 | 24.68316 | 101.0868 | 92.37758 | -0.0001619816 | 0.09253807 | 0 | 0 | 0
11127 | 372862.8 | 2010-11-05 21:58 | 1170.598 | 7 | 25 | -0.5501732 | 3.927433 | 25.34584 | 24.68774 | 101.0868 | 92.3956 | -0.0001296043 | 0.09253807 | 0 | 0 | 0
11128 | 372892.8 | 2010-11-05 21:59 | 1200.613 | 7 | 25 | -0.5501732 | 3.923869 | 25.34584 | 24.69233 | 101.0868 | 92.41361 | -6.480217e-05 | 0.09253807 | 0 | 0 | 0
11129 | 372922.8 | 2010-11-05 21:59 | 1230.628 | 7 | 25 | -0.5501732 | 3.920144 | 25.34584 | 24.69692 | 101.0868 | 92.4316 | -9.717941e-05 | 0.09253807 | 0 | 0 | 0
11130 | 372952.8 | 2010-11-05 22:00 | 1260.644 | 7 | 25 | -0.5501732 | 3.916742 | 25.34584 | 24.70151 | 101.0868 | 92.44957 | -6.480217e-05 | 0.09253807 | 0 | 0 | 0
11131 | 372982.8 | 2010-11-05 22:00 | 1290.659 | 7 | 25 | -0.5498133 | 3.913178 | 25.34584 | 24.70609 | 101.0868 | 92.46753 | -0.0001295567 | 0.09253807 | 0 | 0 | 0
11132 | 373012.8 | 2010-11-05 22:01 | 1320.674 | 7 | 25 | -0.5501732 | 3.909614 | 25.34584 | 24.71068 | 101.0868 | 92.48547 | -9.717941e-05 | 0.09253807 | 0 | 0 | 0
11133 | 373042.9 | 2010-11-05 22:01 | 1350.69 | 7 | 25 | -0.5501732 | 3.90605 | 25.34584 | 24.71527 | 101.0868 | 92.5034 | -9.717941e-05 | 0.09253807 | 0 | 0 | 0
11134 | 373072.9 | 2010-11-05 22:02 | 1380.705 | 7 | 25 | -0.5503531 | 3.902486 | 25.34584 | 24.71985 | 101.0868 | 92.52131 | -6.480217e-05 | 0.09253807 | 0 | 0 | 0
11135 | 373102.9 | 2010-11-05 22:02 | 1410.72 | 7 | 25 | -0.5499932 | 3.899247 | 25.34584 | 24.72444 | 101.0868 | 92.5392 | -3.237724e-05 | 0.09253807 | 0 | 0 | 0
11136 | 373132.9 | 2010-11-05 22:03 | 1440.736 | 7 | 25 | -0.5503531 | 3.895683 | 25.34584 | 24.72903 | 101.0868 | 92.55708 | -9.717941e-05 | 0.09253807 | 0 | 0 | 0
11137 | 373162.9 | 2010-11-05 22:03 | 1470.751 | 7 | 25 | -0.5499932 | 3.892281 | 25.34584 | 24.73361 | 101.0868 | 92.57494 | -9.722709e-05 | 0.09253807 | 0 | 0 | 0
11138 | 373192.9 | 2010-11-05 22:04 | 1500.766 | 7 | 25 | -0.5501732 | 3.888879 | 25.34584 | 24.7382 | 101.0868 | 92.59279 | -0.0001296043 | 0.09253807 | 0 | 0 | 0
11139 | 373223 | 2010-11-05 22:04 | 1530.782 | 7 | 25 | -0.5501732 | 3.885477 | 25.34584 | 24.74279 | 101.0868 | 92.61062 | -9.717941e-05 | 0.09253807 | 0 | 0 | 0
11140 | 373253 | 2010-11-05 22:05 | 1560.797 | 7 | 25 | -0.5501732 | 3.882076 | 25.34584 | 24.74738 | 101.0868 | 92.62843 | -9.717941e-05 | 0.09253807 | 0 | 0 | 0
11141 | 373283 | 2010-11-05 22:05 | 1590.812 | 7 | 25 | -0.5501732 | 3.878836 | 25.34584 | 24.75196 | 101.0868 | 92.64623 | -9.717941e-05 | 0.09253807 | 0 | 0 | 0
11142 | 373313 | 2010-11-05 22:06 | 1620.828 | 7 | 25 | -0.5501732 | 3.875596 | 25.34584 | 24.75655 | 101.0868 | 92.66401 | -6.480217e-05 | 0.09253807 | 0 | 0 | 0
11143 | 373343 | 2010-11-05 22:06 | 1650.843 | 7 | 25 | -0.5499932 | 3.872194 | 25.34584 | 24.76114 | 101.0868 | 92.68178 | -9.717941e-05 | 0.09253807 | 0 | 0 | 0
11144 | 373373 | 2010-11-05 22:07 | 1680.858 | 7 | 25 | -0.5501732 | 3.868954 | 25.34584 | 24.76572 | 101.0868 | 92.69954 | -9.717941e-05 | 0.09253807 | 0 | 0 | 0
11145 | 373403 | 2010-11-05 22:07 | 1710.874 | 7 | 25 | -0.5503531 | 3.865714 | 25.34584 | 24.77031 | 101.0868 | 92.71728 | -9.717941e-05 | 0.09253807 | 0 | 0 | 0
11146 | 373433.1 | 2010-11-05 22:08 | 1740.889 | 7 | 25 | -0.5501732 | 3.862474 | 25.34584 | 24.7749 | 101.0868 | 92.735 | -0.0001296043 | 0.09253807 | 0 | 0 | 0
11147 | 373463.1 | 2010-11-05 22:08 | 1770.904 | 7 | 25 | -0.5503531 | 3.859235 | 25.34584 | 24.77948 | 101.0868 | 92.75271 | -9.722709e-05 | 0.09253807 | 0 | 0 | 0
11148 | 373493.1 | 2010-11-05 22:09 | 1800.92 | 7 | 25 | -0.5501732 | 3.855995 | 25.34584 | 24.78407 | 101.0868 | 92.77041 | -0.0001296043 | 0.09253807 | 0 | 0 | 0
11149 | 373523.1 | 2010-11-05 22:09 | 1830.935 | 7 | 25 | -0.5499932 | 3.853079 | 25.34584 | 24.78866 | 101.0868 | 92.78809 | -6.475449e-05 | 0.09253807 | 0 | 0 | 0
11150 | 373553.1 | 2010-11-05 22:10 | 1860.95 | 7 | 25 | -0.5503531 | 3.850001 | 25.34584 | 24.79325 | 101.0868 | 92.80576 | -9.717941e-05 | 0.09253807 | 0 | 0 | 0
11151 | 373583.1 | 2010-11-05 22:10 | 1890.966 | 7 | 25 | -0.5503531 | 3.846761 | 25.34584 | 24.79783 | 101.0868 | 92.82341 | -9.722709e-05 | 0.09253807 | 0 | 0 | 0
11152 | 373613.2 | 2010-11-05 22:11 | 1920.981 | 7 | 25 | -0.5499932 | 3.843845 | 25.34584 | 24.80242 | 101.0868 | 92.84105 | -0.0001296043 | 0.09253807 | 0 | 0 | 0
11153 | 373643.2 | 2010-11-05 22:11 | 1950.996 | 7 | 25 | -0.5501732 | 3.840768 | 25.34584 | 24.80701 | 101.0868 | 92.85867 | -6.480217e-05 | 0.09253807 | 0 | 0 | 0
11154 | 373673.2 | 2010-11-05 22:12 | 1981.012 | 7 | 25 | -0.5499932 | 3.83769 | 25.34584 | 24.81159 | 101.0868 | 92.87629 | -6.475449e-05 | 0.09253807 | 0 | 0 | 0
11155 | 373703.2 | 2010-11-05 22:12 | 2011.027 | 7 | 25 | -0.5501732 | 3.834612 | 25.34584 | 24.81618 | 101.0868 | 92.89389 | -9.717941e-05 | 0.09253807 | 0 | 0 | 0
11156 | 373733.2 | 2010-11-05 22:13 | 2041.042 | 7 | 25 | -0.5499932 | 3.831696 | 25.34584 | 24.82077 | 101.0868 | 92.91147 | -9.722709e-05 | 0.09253807 | 0 | 0 | 0
11157 | 373763.2 | 2010-11-05 22:13 | 2071.058 | 7 | 25 | -0.5499932 | 3.82878 | 25.34584 | 24.82536 | 101.0868 | 92.92904 | -9.722709e-05 | 0.09253807 | 0 | 0 | 0
11158 | 373793.2 | 2010-11-05 22:14 | 2101.073 | 7 | 25 | -0.5499932 | 3.825864 | 25.34584 | 24.82994 | 101.0868 | 92.9466 | -3.242493e-05 | 0.09253807 | 0 | 0 | 0
11159 | 373823.3 | 2010-11-05 22:14 | 2131.088 | 7 | 25 | -0.5501732 | 3.822787 | 25.34584 | 24.83453 | 101.0868 | 92.96414 | -9.717941e-05 | 0.09253807 | 0 | 0 | 0
11160 | 373853.3 | 2010-11-05 22:15 | 2161.104 | 7 | 25 | -0.5501732 | 3.819871 | 25.34584 | 24.83912 | 101.0868 | 92.98167 | -9.717941e-05 | 0.09253807 | 0 | 0 | 0
11161 | 373883.3 | 2010-11-05 22:15 | 2191.119 | 7 | 25 | -0.5499932 | 3.816955 | 25.34584 | 24.8437 | 101.0868 | 92.99918 | -9.717941e-05 | 0.09253807 | 0 | 0 | 0
11162 | 373913.3 | 2010-11-05 22:16 | 2221.134 | 7 | 25 | -0.5501732 | 3.814039 | 25.34584 | 24.84829 | 101.0868 | 93.01668 | -9.717941e-05 | 0.09253807 | 0 | 0 | 0
11163 | 373943.3 | 2010-11-05 22:16 | 2251.15 | 7 | 25 | -0.5501732 | 3.811285 | 25.34584 | 24.85288 | 101.0868 | 93.03417 | -6.480217e-05 | 0.09253807 | 0 | 0 | 0
11164 | 373973.3 | 2010-11-05 22:17 | 2281.165 | 7 | 25 | -0.5499932 | 3.808693 | 25.34584 | 24.85746 | 101.0868 | 93.05164 | -3.242493e-05 | 0.09253807 | 0 | 0 | 0
11165 | 374003.4 | 2010-11-05 22:17 | 2311.18 | 7 | 25 | -0.5503531 | 3.805615 | 25.34584 | 24.86205 | 101.0868 | 93.06911 | -6.480217e-05 | 0.09253807 | 0 | 0 | 0
11166 | 374033.4 | 2010-11-05 22:18 | 2341.196 | 7 | 25 | -0.5501732 | 3.802862 | 25.34584 | 24.86664 | 101.0868 | 93.08656 | -0.0001295567 | 0.09253807 | 0 | 0 | 0
11167 | 374063.4 | 2010-11-05 22:18 | 2371.211 | 7 | 25 | -0.5501732 | 3.80027 | 25.34584 | 24.87123 | 101.0868 | 93.10399 | -6.480217e-05 | 0.09253807 | 0 | 0 | 0
11168 | 374093.4 | 2010-11-05 22:19 | 2401.226 | 7 | 25 | -0.5498133 | 3.797678 | 25.34584 | 24.87581 | 101.0868 | 93.12142 | -3.242493e-05 | 0.09253807 | 0 | 0 | 0
11169 | 374123.4 | 2010-11-05 22:19 | 2431.242 | 7 | 25 | -0.5501732 | 3.794924 | 25.34584 | 24.8804 | 101.0868 | 93.13883 | -6.480217e-05 | 0.09253807 | 0 | 0 | 0
11170 | 374153.4 | 2010-11-05 22:20 | 2461.257 | 7 | 25 | -0.5499932 | 3.79217 | 25.34584 | 24.88499 | 101.0868 | 93.15623 | -9.722709e-05 | 0.09253807 | 0 | 0 | 0
11171 | 374183.4 | 2010-11-05 22:20 | 2491.272 | 7 | 25 | -0.5501732 | 3.78974 | 25.34584 | 24.88957 | 101.0868 | 93.17362 | -3.237724e-05 | 0.09253807 | 0 | 0 | 0
11172 | 374213.5 | 2010-11-05 22:21 | 2521.288 | 7 | 25 | -0.5503531 | 3.786986 | 25.34584 | 24.89416 | 101.0868 | 93.191 | -6.480217e-05 | 0.09253807 | 0 | 0 | 0
11173 | 374243.5 | 2010-11-05 22:21 | 2551.303 | 7 | 25 | -0.5499932 | 3.784719 | 25.34584 | 24.89875 | 101.0868 | 93.20837 | 0 | 0.09253807 | 0 | 0 | 0
11174 | 374273.5 | 2010-11-05 22:22 | 2581.318 | 7 | 25 | -0.5501732 | 3.781965 | 25.34584 | 24.90334 | 101.0868 | 93.22572 | -6.480217e-05 | 0.09253807 | 0 | 0 | 0
11175 | 374303.5 | 2010-11-05 22:22 | 2611.334 | 7 | 25 | -0.5501732 | 3.779535 | 25.34584 | 24.90792 | 101.0868 | 93.24307 | -3.237724e-05 | 0.09253807 | 0 | 0 | 0
11176 | 374333.5 | 2010-11-05 22:23 | 2641.349 | 7 | 25 | -0.5501732 | 3.776943 | 25.34584 | 24.91251 | 101.0868 | 93.2604 | -6.480217e-05 | 0.09253807 | 0 | 0 | 0
11177 | 374363.5 | 2010-11-05 22:23 | 2671.364 | 7 | 25 | -0.5503531 | 3.774351 | 25.34584 | 24.9171 | 101.0868 | 93.27772 | -9.717941e-05 | 0.09253807 | 0 | 0 | 0
11178 | 374393.6 | 2010-11-05 22:24 | 2701.38 | 7 | 25 | -0.5501732 | 3.772083 | 25.34584 | 24.92168 | 101.0868 | 93.29503 | -3.237724e-05 | 0.09253807 | 0 | 0 | 0
11179 | 374423.6 | 2010-11-05 22:24 | 2731.395 | 7 | 25 | -0.5501732 | 3.769815 | 25.34584 | 24.92627 | 101.0868 | 93.31232 | -3.242493e-05 | 0.09253807 | 0 | 0 | 0
11180 | 374453.6 | 2010-11-05 22:25 | 2761.41 | 7 | 25 | -0.5503531 | 3.767223 | 25.34584 | 24.93086 | 101.0868 | 93.32961 | -9.722709e-05 | 0.09253807 | 0 | 0 | 0
11181 | 374483.6 | 2010-11-05 22:25 | 2791.426 | 7 | 25 | -0.5501732 | 3.765118 | 25.34584 | 24.93545 | 101.0868 | 93.34689 | -3.237724e-05 | 0.09253807 | 0 | 0 | 0
11182 | 374513.6 | 2010-11-05 22:26 | 2821.441 | 7 | 25 | -0.5501732 | 3.762688 | 25.34584 | 24.94003 | 101.0868 | 93.36415 | -6.480217e-05 | 0.09253807 | 0 | 0 | 0
11183 | 374543.6 | 2010-11-05 22:26 | 2851.459 | 7 | 25 | -0.5499932 | 3.760582 | 25.34584 | 24.94462 | 101.0868 | 93.38141 | -3.242493e-05 | 0.09253807 | 0 | 0 | 0
11184 | 374573.6 | 2010-11-05 22:27 | 2881.472 | 7 | 25 | -0.5501732 | 3.758152 | 25.34584 | 24.94921 | 101.0868 | 93.39865 | -6.475449e-05 | 0.09253807 | 0 | 0 | 0
11185 | 374603.7 | 2010-11-05 22:27 | 2911.487 | 7 | 25 | -0.5501732 | 3.755884 | 25.34584 | 24.95379 | 101.0868 | 93.41589 | -3.242493e-05 | 0.09253807 | 0 | 0 | 0
11186 | 374633.7 | 2010-11-05 22:28 | 2941.502 | 7 | 25 | -0.5501732 | 3.753778 | 25.34584 | 24.95838 | 101.0868 | 93.43311 | -3.237724e-05 | 0.09253807 | 0 | 0 | 0
11187 | 374663.7 | 2010-11-05 22:28 | 2971.518 | 7 | 25 | -0.5501732 | 3.751672 | 25.34584 | 24.96297 | 101.0868 | 93.45032 | -3.237724e-05 | 0.09253807 | 0 | 0 | 0
11188 | 374693.7 | 2010-11-05 22:29 | 3001.533 | 7 | 25 | -0.5501732 | 3.749404 | 25.34584 | 24.96756 | 101.0868 | 93.46753 | -6.480217e-05 | 0.09253807 | 0 | 0 | 0
11189 | 374723.7 | 2010-11-05 22:29 | 3031.548 | 7 | 25 | -0.5505331 | 3.747298 | 25.34584 | 24.97214 | 101.0868 | 93.48472 | -3.237724e-05 | 0.09253807 | 0 | 0 | 0
11190 | 374753.7 | 2010-11-05 22:30 | 3061.564 | 7 | 25 | -0.5501732 | 3.745193 | 25.34584 | 24.97673 | 101.0868 | 93.50191 | -3.242493e-05 | 0.09253807 | 0 | 0 | 0
11191 | 374783.8 | 2010-11-05 22:30 | 3091.579 | 7 | 25 | -0.5501732 | 3.743249 | 25.34584 | 24.98132 | 101.0868 | 93.51908 | 0 | 0.09253807 | 0 | 0 | 0
11192 | 374813.8 | 2010-11-05 22:31 | 3121.594 | 7 | 25 | -0.5499932 | 3.741143 | 25.34584 | 24.9859 | 101.0868 | 93.53625 | -6.480217e-05 | 0.09253807 | 0 | 0 | 0
11193 | 374843.8 | 2010-11-05 22:31 | 3151.61 | 7 | 25 | -0.5501732 | 3.739037 | 25.34584 | 24.99049 | 101.0868 | 93.55341 | -6.480217e-05 | 0.09253807 | 0 | 0 | 0
11194 | 374873.8 | 2010-11-05 22:32 | 3181.625 | 7 | 25 | -0.5503531 | 3.737093 | 25.34584 | 24.99508 | 101.0868 | 93.57055 | -3.237724e-05 | 0.09253807 | 0 | 0 | 0
11195 | 374903.8 | 2010-11-05 22:32 | 3211.64 | 7 | 25 | -0.5501732 | 3.734987 | 25.34584 | 24.99967 | 101.0868 | 93.58769 | -6.480217e-05 | 0.09253807 | 0 | 0 | 0
11196 | 374933.8 | 2010-11-05 22:33 | 3241.656 | 7 | 25 | -0.5501732 | 3.733205 | 25.34584 | 25.00425 | 101.0868 | 93.60482 | -3.242493e-05 | 0.09253807 | 0 | 0 | 0
11197 | 374963.8 | 2010-11-05 22:33 | 3271.671 | 7 | 25 | -0.5498133 | 3.731423 | 25.34584 | 25.00884 | 101.0868 | 93.62194 | -3.237724e-05 | 0.09253807 | 0 | 0 | 0
11198 | 374993.9 | 2010-11-05 22:34 | 3301.686 | 7 | 25 | -0.5501732 | 3.729317 | 25.34584 | 25.01343 | 101.0868 | 93.63905 | -3.237724e-05 | 0.09253807 | 0 | 0 | 0
11199 | 375023.9 | 2010-11-05 22:34 | 3331.701 | 7 | 25 | -0.5503531 | 3.727374 | 25.34584 | 25.01802 | 101.0868 | 93.65615 | -6.475449e-05 | 0.09253807 | 0 | 0 | 0
11200 | 375053.9 | 2010-11-05 22:35 | 3361.717 | 7 | 25 | -0.5499932 | 3.725592 | 25.34584 | 25.0226 | 101.0868 | 93.67325 | -3.237724e-05 | 0.09253807 | 0 | 0 | 0
11201 | 375083.9 | 2010-11-05 22:35 | 3391.732 | 7 | 25 | -0.5501732 | 3.72381 | 25.34584 | 25.02719 | 101.0868 | 93.69033 | 0 | 0.09253807 | 0 | 0 | 0
11202 | 375113.9 | 2010-11-05 22:36 | 3421.747 | 7 | 25 | -0.5499932 | 3.722028 | 25.34584 | 25.03178 | 101.0868 | 93.70741 | -3.237724e-05 | 0.09253807 | 0 | 0 | 0
11203 | 375143.9 | 2010-11-05 22:36 | 3451.763 | 7 | 25 | -0.5498133 | 3.720084 | 25.34584 | 25.03636 | 101.0868 | 93.72448 | -3.237724e-05 | 0.09253807 | 0 | 0 | 0
11204 | 375174 | 2010-11-05 22:37 | 3481.778 | 7 | 25 | -0.5503531 | 3.718302 | 25.34584 | 25.04095 | 101.0868 | 93.74154 | -6.480217e-05 | 0.09253807 | 0 | 0 | 0
11205 | 375204 | 2010-11-05 22:37 | 3511.793 | 7 | 25 | -0.5501732 | 3.716358 | 25.34584 | 25.04554 | 101.0868 | 93.75859 | -6.480217e-05 | 0.09253807 | 0 | 0 | 0
11206 | 375234 | 2010-11-05 22:38 | 3541.809 | 7 | 25 | -0.5503531 | 3.714738 | 25.34584 | 25.05013 | 101.0868 | 93.77564 | -6.480217e-05 | 0.09253807 | 0 | 0 | 0
11207 | 375264 | 2010-11-05 22:38 | 3571.824 | 7 | 25 | -0.5503531 | 3.713118 | 25.34584 | 25.05471 | 101.0868 | 93.79267 | -6.480217e-05 | 0.09253807 | 0 | 0 | 0
11208 | 375294 | 2010-11-05 22:39 | 3601.839 | 7 | 25 | -0.5501732 | 3.711336 | 25.34584 | 25.0593 | 101.0868 | 93.8097 | -3.237724e-05 | 0.09253807 | 0 | 0 | 0
11209 | 375324 | 2010-11-05 22:39 | 3631.855 | 7 | 25 | -0.5499932 | 3.709716 | 25.34584 | 25.06389 | 101.0868 | 93.82672 | -3.242493e-05 | 0.09253807 | 0 | 0 | 0
11210 | 375354 | 2010-11-05 22:40 | 3661.87 | 7 | 25 | -0.5499932 | 3.708097 | 25.34584 | 25.06847 | 101.0868 | 93.84373 | -3.237724e-05 | 0.09253807 | 0 | 0 | 0
11211 | 375384.1 | 2010-11-05 22:40 | 3691.885 | 7 | 25 | -0.5501732 | 3.706153 | 25.34584 | 25.07306 | 101.0868 | 93.86073 | -6.480217e-05 | 0.09253807 | 0 | 0 | 0
11212 | 375414.1 | 2010-11-05 22:41 | 3721.901 | 7 | 25 | -0.5501732 | 3.704533 | 25.34584 | 25.07765 | 101.0868 | 93.87773 | -3.242493e-05 | 0.09253807 | 0 | 0 | 0
11213 | 375444.1 | 2010-11-05 22:41 | 3751.916 | 7 | 25 | -0.5503531 | 3.702913 | 25.34584 | 25.08223 | 101.0868 | 93.89472 | -6.480217e-05 | 0.09253807 | 0 | 0 | 0
11214 | 375474.1 | 2010-11-05 22:42 | 3781.931 | 7 | 25 | -0.5503531 | 3.701293 | 25.34584 | 25.08682 | 101.0868 | 93.9117 | -6.480217e-05 | 0.09253807 | 0 | 0 | 0
11215 | 375504.1 | 2010-11-05 22:42 | 3811.947 | 7 | 25 | -0.5501732 | 3.699835 | 25.34584 | 25.09141 | 101.0868 | 93.92868 | -3.242493e-05 | 0.09253807 | 0 | 0 | 0
11216 | 375534.1 | 2010-11-05 22:43 | 3841.962 | 7 | 25 | -0.5501732 | 3.698215 | 25.34584 | 25.096 | 101.0868 | 93.94565 | -3.237724e-05 | 0.09253807 | 0 | 0 | 0
11217 | 375564.1 | 2010-11-05 22:43 | 3871.978 | 7 | 25 | -0.5501732 | 3.696757 | 25.34584 | 25.10058 | 101.0868 | 93.96261 | 0 | 0.09253807 | 0 | 0 | 0
11218 | 375594.2 | 2010-11-05 22:44 | 3901.993 | 7 | 25 | -0.5499932 | 3.695299 | 25.34584 | 25.10517 | 101.0868 | 93.97956 | 0 | 0.09253807 | 0 | 0 | 0
11219 | 375624.2 | 2010-11-05 22:44 | 3932.008 | 7 | 25 | -0.5501732 | 3.693679 | 25.34584 | 25.10976 | 101.0868 | 93.99651 | -3.237724e-05 | 0.09253807 | 0 | 0 | 0
11220 | 375654.2 | 2010-11-05 22:45 | 3962.023 | 7 | 25 | -0.5501732 | 3.692059 | 25.34584 | 25.11434 | 101.0868 | 94.01345 | -6.480217e-05 | 0.09253807 | 0 | 0 | 0
11221 | 375684.2 | 2010-11-05 22:45 | 3992.039 | 7 | 25 | -0.5499932 | 3.690601 | 25.34584 | 25.11893 | 101.0868 | 94.03038 | -6.480217e-05 | 0.09253807 | 0 | 0 | 0
11222 | 375714.2 | 2010-11-05 22:46 | 4022.054 | 7 | 25 | -0.5499932 | 3.689306 | 25.34584 | 25.12352 | 101.0868 | 94.04731 | 0 | 0.09253807 | 0 | 0 | 0
11223 | 375744.2 | 2010-11-05 22:46 | 4052.069 | 7 | 25 | -0.5499932 | 3.68801 | 25.34584 | 25.12811 | 101.0868 | 94.06423 | 0 | 0.09253807 | 0 | 0 | 0
11224 | 375774.3 | 2010-11-05 22:47 | 4082.085 | 7 | 25 | -0.5501732 | 3.68639 | 25.34584 | 25.13269 | 101.0868 | 94.08114 | -3.237724e-05 | 0.09253807 | 0 | 0 | 0
11225 | 375804.3 | 2010-11-05 22:47 | 4112.1 | 7 | 25 | -0.5499932 | 3.685094 | 25.34584 | 25.13728 | 101.0868 | 94.09805 | 0 | 0.09253807 | 0 | 0 | 0
11226 | 375834.3 | 2010-11-05 22:48 | 4142.115 | 7 | 25 | -0.5501732 | 3.683798 | 25.34584 | 25.14187 | 101.0868 | 94.11495 | -6.480217e-05 | 0.09253807 | 0 | 0 | 0
11227 | 375864.3 | 2010-11-05 22:48 | 4172.131 | 7 | 25 | -0.5501732 | 3.68234 | 25.34584 | 25.14645 | 101.0868 | 94.13185 | -6.480217e-05 | 0.09253807 | 0 | 0 | 0
11228 | 375894.3 | 2010-11-05 22:49 | 4202.146 | 7 | 25 | -0.5501732 | 3.681044 | 25.34584 | 25.15104 | 101.0868 | 94.14873 | 0 | 0.09253807 | 0 | 0 | 0
11229 | 375924.3 | 2010-11-05 22:49 | 4232.161 | 7 | 25 | -0.5498133 | 3.679748 | 25.34584 | 25.15563 | 101.0868 | 94.16562 | -3.237724e-05 | 0.09253807 | 0 | 0 | 0
11230 | 375954.3 | 2010-11-05 22:50 | 4262.177 | 7 | 25 | -0.5501732 | 3.678452 | 25.34584 | 25.16022 | 101.0868 | 94.18249 | -3.237724e-05 | 0.09253807 | 0 | 0 | 0
11231 | 375984.4 | 2010-11-05 22:50 | 4292.192 | 7 | 25 | -0.5499932 | 3.677156 | 25.34584 | 25.1648 | 101.0868 | 94.19936 | -6.480217e-05 | 0.09253807 | 0 | 0 | 0
11232 | 376014.4 | 2010-11-05 22:51 | 4322.208 | 7 | 25 | -0.5501732 | 3.67586 | 25.34584 | 25.16939 | 101.0868 | 94.21623 | 0 | 0.09253807 | 0 | 0 | 0
11233 | 376044.4 | 2010-11-05 22:51 | 4352.223 | 7 | 25 | -0.5501732 | 3.674564 | 25.34584 | 25.17398 | 101.0868 | 94.23309 | -3.242493e-05 | 0.09253807 | 0 | 0 | 0
11234 | 376074.4 | 2010-11-05 22:52 | 4382.238 | 7 | 25 | -0.5503531 | 3.673268 | 25.34584 | 25.17857 | 101.0868 | 94.24994 | -3.237724e-05 | 0.09253807 | 0 | 0 | 0
11235 | 376104.4 | 2010-11-05 22:52 | 4412.254 | 7 | 25 | -0.5503531 | 3.671972 | 25.34584 | 25.18315 | 101.0868 | 94.26679 | -6.480217e-05 | 0.09253807 | 0 | 0 | 0
11236 | 376134.4 | 2010-11-05 22:53 | 4442.269 | 7 | 25 | -0.5499932 | 3.671 | 25.34584 | 25.18774 | 101.0868 | 94.28363 | 0 | 0.09253807 | 0 | 0 | 0
11237 | 376164.5 | 2010-11-05 22:53 | 4472.284 | 7 | 25 | -0.5501732 | 3.669543 | 25.34584 | 25.19233 | 101.0868 | 94.30047 | -6.480217e-05 | 0.09253807 | 0 | 0 | 0
11238 | 376194.5 | 2010-11-05 22:54 | 4502.299 | 7 | 25 | -0.5503531 | 3.668409 | 25.34584 | 25.19691 | 101.0868 | 94.3173 | -6.480217e-05 | 0.09253807 | 0 | 0 | 0
11239 | 376224.5 | 2010-11-05 22:54 | 4532.315 | 7 | 25 | -0.5503531 | 3.667113 | 25.34584 | 25.2015 | 101.0868 | 94.33412 | -6.480217e-05 | 0.09253807 | 0 | 0 | 0
11240 | 376254.5 | 2010-11-05 22:55 | 4562.33 | 7 | 25 | -0.5499932 | 3.665979 | 25.34584 | 25.20609 | 101.0868 | 94.35094 | -3.237724e-05 | 0.09253807 | 0 | 0 | 0
11241 | 376284.5 | 2010-11-05 22:55 | 4592.346 | 7 | 25 | -0.5501732 | 3.664683 | 25.34584 | 25.21068 | 101.0868 | 94.36776 | -3.242493e-05 | 0.09253807 | 0 | 0 | 0
11242 | 376314.5 | 2010-11-05 22:56 | 4622.361 | 7 | 25 | -0.5503531 | 3.663387 | 25.34584 | 25.21526 | 101.0868 | 94.38456 | -3.237724e-05 | 0.09253807 | 0 | 0 | 0
11243 | 376344.5 | 2010-11-05 22:56 | 4652.376 | 7 | 25 | -0.5499932 | 3.662415 | 25.34584 | 25.21985 | 101.0868 | 94.40137 | -3.242493e-05 | 0.09253807 | 0 | 0 | 0
11244 | 376374.6 | 2010-11-05 22:57 | 4682.391 | 7 | 25 | -0.5501732 | 3.661119 | 25.34584 | 25.22444 | 101.0868 | 94.41816 | -6.480217e-05 | 0.09253807 | 0 | 0 | 0
11245 | 376404.6 | 2010-11-05 22:57 | 4712.407 | 7 | 25 | -0.5499932 | 3.660147 | 25.34584 | 25.22903 | 101.0868 | 94.43496 | 3.237724e-05 | 0.09253807 | 0 | 0 | 0
11246 | 376434.6 | 2010-11-05 22:58 | 4742.422 | 7 | 25 | -0.5499932 | 3.658689 | 25.34584 | 25.23361 | 101.0868 | 94.45174 | -6.480217e-05 | 0.09253807 | 0 | 0 | 0
11247 | 376464.6 | 2010-11-05 22:58 | 4772.44 | 7 | 25 | -0.5501732 | 3.657393 | 25.34584 | 25.2382 | 101.0868 | 94.46852 | -3.237724e-05 | 0.09253807 | 0 | 0 | 0
11248 | 376494.6 | 2010-11-05 22:59 | 4802.453 | 7 | 25 | -0.5503531 | 3.656259 | 25.34584 | 25.24279 | 101.0868 | 94.4853 | -3.242493e-05 | 0.09253807 | 0 | 0 | 0
11249 | 376524.6 | 2010-11-05 22:59 | 4832.468 | 7 | 25 | -0.5498133 | 3.655125 | 25.34584 | 25.24737 | 101.0868 | 94.50207 | 0 | 0.09253807 | 0 | 0 | 0
11250 | 376554.7 | 2010-11-05 23:00 | 4862.483 | 7 | 25 | -0.5503531 | 3.653667 | 25.34584 | 25.25196 | 101.0868 | 94.51883 | -3.242493e-05 | 0.09253807 | 0 | 0 | 0
11251 | 376584.7 | 2010-11-05 23:00 | 4892.499 | 7 | 25 | -0.5501732 | 3.652371 | 25.34584 | 25.25655 | 101.0868 | 94.53559 | -3.237724e-05 | 0.09253807 | 0 | 0 | 0
11252 | 376614.7 | 2010-11-05 23:01 | 4922.514 | 7 | 25 | -0.5501732 | 3.651237 | 25.34584 | 25.26114 | 101.0868 | 94.55234 | 0 | 0.09253807 | 0 | 0 | 0
11253 | 376644.7 | 2010-11-05 23:01 | 4952.529 | 7 | 25 | -0.5503531 | 3.64978 | 25.34584 | 25.26572 | 101.0868 | 94.56908 | 0 | 0.09253807 | 0 | 0 | 0
11254 | 376674.7 | 2010-11-05 23:02 | 4982.545 | 7 | 25 | -0.5501732 | 3.648322 | 25.34584 | 25.27031 | 101.0868 | 94.58582 | -6.480217e-05 | 0.09253807 | 0 | 0 | 0
11255 | 376704.7 | 2010-11-05 23:02 | 5012.56 | 7 | 25 | -0.5503531 | 3.646864 | 25.34584 | 25.2749 | 101.0868 | 94.60255 | -6.480217e-05 | 0.09253807 | 0 | 0 | 0
11256 | 376734.7 | 2010-11-05 23:03 | 5042.575 | 7 | 25 | -0.5499932 | 3.645568 | 25.34584 | 25.27948 | 101.0868 | 94.61928 | -3.242493e-05 | 0.09253807 | 0 | 0 | 0
11257 | 376764.8 | 2010-11-05 23:03 | 5072.591 | 7 | 25 | -0.5501732 | 3.64411 | 25.34584 | 25.28407 | 101.0868 | 94.636 | -3.242493e-05 | 0.09253807 | 0 | 0 | 0
11258 | 376794.8 | 2010-11-05 23:04 | 5102.606 | 7 | 25 | -0.5503531 | 3.64249 | 25.34584 | 25.28866 | 101.0868 | 94.65271 | -6.480217e-05 | 0.09253807 | 0 | 0 | 0
11259 | 376824.8 | 2010-11-05 23:04 | 5132.621 | 7 | 25 | -0.5503531 | 3.641032 | 25.34584 | 25.29325 | 101.0868 | 94.66942 | -6.480217e-05 | 0.09253807 | 0 | 0 | 0
11260 | 376854.8 | 2010-11-05 23:05 | 5162.637 | 7 | 25 | -0.5501732 | 3.639574 | 25.34584 | 25.29783 | 101.0868 | 94.68612 | -3.237724e-05 | 0.09253807 | 0 | 0 | 0
11261 | 376884.8 | 2010-11-05 23:05 | 5192.652 | 7 | 25 | -0.5501732 | 3.637954 | 25.34584 | 25.30242 | 101.0868 | 94.70281 | -6.475449e-05 | 0.09253807 | 0 | 0 | 0
11262 | 376914.8 | 2010-11-05 23:06 | 5222.667 | 7 | 25 | -0.5501732 | 3.636334 | 25.34584 | 25.30701 | 101.0868 | 94.7195 | -6.480217e-05 | 0.09253807 | 0 | 0 | 0
11263 | 376944.9 | 2010-11-05 23:06 | 5252.683 | 7 | 25 | -0.5499932 | 3.634876 | 25.34584 | 25.3116 | 101.0868 | 94.73617 | -3.242493e-05 | 0.09253807 | 0 | 0 | 0
11264 | 376974.9 | 2010-11-05 23:07 | 5282.698 | 7 | 25 | -0.5503531 | 3.632932 | 25.34584 | 25.31618 | 101.0868 | 94.75284 | -3.237724e-05 | 0.09253807 | 0 | 0 | 0
11265 | 377004.9 | 2010-11-05 23:07 | 5312.713 | 7 | 25 | -0.5501732 | 3.631312 | 25.34584 | 25.32077 | 101.0868 | 94.7695 | -3.242493e-05 | 0.09253807 | 0 | 0 | 0
11266 | 377034.9 | 2010-11-05 23:08 | 5342.729 | 7 | 25 | -0.5501732 | 3.629369 | 25.34584 | 25.32536 | 101.0868 | 94.78616 | -3.242493e-05 | 0.09253807 | 0 | 0 | 0
11267 | 377064.9 | 2010-11-05 23:08 | 5372.744 | 7 | 25 | -0.5501732 | 3.627587 | 25.34584 | 25.32994 | 101.0868 | 94.8028 | -6.480217e-05 | 0.09253807 | 0 | 0 | 0
11268 | 377094.9 | 2010-11-05 23:09 | 5402.759 | 7 | 25 | -0.5505331 | 3.625481 | 25.34584 | 25.33453 | 101.0868 | 94.81944 | -6.480217e-05 | 0.09253807 | 0 | 0 | 0
11269 | 377124.9 | 2010-11-05 23:09 | 5432.775 | 7 | 25 | -0.5499932 | 3.623699 | 25.34584 | 25.33912 | 101.0868 | 94.83606 | -3.237724e-05 | 0.09253807 | 0 | 0 | 0
11270 | 377155 | 2010-11-05 23:10 | 5462.79 | 7 | 25 | -0.5501732 | 3.621593 | 25.34584 | 25.34371 | 101.0868 | 94.85268 | -3.237724e-05 | 0.09253807 | 0 | 0 | 0
11271 | 377185 | 2010-11-05 23:10 | 5492.806 | 7 | 25 | -0.5501732 | 3.619487 | 25.34584 | 25.34829 | 101.0868 | 94.86929 | -6.480217e-05 | 0.09253807 | 0 | 0 | 0
11272 | 377215 | 2010-11-05 23:11 | 5522.821 | 7 | 25 | -0.5501732 | 3.617381 | 25.34584 | 25.35288 | 101.0868 | 94.88589 | -3.242493e-05 | 0.09253807 | 0 | 0 | 0
11273 | 377245 | 2010-11-05 23:11 | 5552.836 | 7 | 25 | -0.5501732 | 3.615113 | 25.34584 | 25.35747 | 101.0868 | 94.90248 | -3.242493e-05 | 0.09253807 | 0 | 0 | 0
11274 | 377275 | 2010-11-05 23:12 | 5582.851 | 7 | 25 | -0.5499932 | 3.612845 | 25.34584 | 25.36205 | 101.0868 | 94.91905 | -6.480217e-05 | 0.09253807 | 0 | 0 | 0
11275 | 377305 | 2010-11-05 23:12 | 5612.867 | 7 | 25 | -0.5499932 | 3.610415 | 25.34584 | 25.36664 | 101.0868 | 94.93562 | -9.722709e-05 | 0.09253807 | 0 | 0 | 0
11276 | 377335.1 | 2010-11-05 23:13 | 5642.882 | 7 | 25 | -0.5503531 | 3.607824 | 25.34584 | 25.37123 | 101.0868 | 94.95218 | -9.722709e-05 | 0.09253807 | 0 | 0 | 0
11277 | 377365.1 | 2010-11-05 23:13 | 5672.897 | 7 | 25 | -0.5499932 | 3.605556 | 25.34584 | 25.37582 | 101.0868 | 94.96872 | -3.242493e-05 | 0.09253807 | 0 | 0 | 0
11278 | 377395.1 | 2010-11-05 23:14 | 5702.913 | 7 | 25 | -0.5501732 | 3.602802 | 25.34584 | 25.3804 | 101.0868 | 94.98525 | -9.717941e-05 | 0.09253807 | 0 | 0 | 0
11279 | 377425.1 | 2010-11-05 23:14 | 5732.928 | 7 | 25 | -0.5503531 | 3.600048 | 25.34584 | 25.38499 | 101.0868 | 95.00177 | -9.717941e-05 | 0.09253807 | 0 | 0 | 0
11280 | 377455.1 | 2010-11-05 23:15 | 5762.943 | 7 | 25 | -0.5501732 | 3.597456 | 25.34584 | 25.38958 | 101.0868 | 95.01828 | -6.480217e-05 | 0.09253807 | 0 | 0 | 0
11281 | 377485.1 | 2010-11-05 23:15 | 5792.959 | 7 | 25 | -0.5501732 | 3.594702 | 25.34584 | 25.39416 | 101.0868 | 95.03478 | -9.717941e-05 | 0.09253807 | 0 | 0 | 0
11282 | 377515.1 | 2010-11-05 23:16 | 5822.974 | 7 | 25 | -0.5501732 | 3.591949 | 25.34584 | 25.39875 | 101.0868 | 95.05126 | -9.717941e-05 | 0.09253807 | 0 | 0 | 0
11283 | 377545.2 | 2010-11-05 23:16 | 5852.989 | 7 | 25 | -0.5501732 | 3.589195 | 25.34584 | 25.40334 | 101.0868 | 95.06773 | -6.480217e-05 | 0.09253807 | 0 | 0 | 0
11284 | 377575.2 | 2010-11-05 23:17 | 5883.005 | 7 | 25 | -0.5501732 | 3.586279 | 25.34584 | 25.40793 | 101.0868 | 95.08418 | -3.237724e-05 | 0.09253807 | 0 | 0 | 0
11285 | 377605.2 | 2010-11-05 23:17 | 5913.02 | 7 | 25 | -0.5501732 | 3.583201 | 25.34584 | 25.41251 | 101.0868 | 95.10063 | -0.0001296043 | 0.09253807 | 0 | 0 | 0
11286 | 377635.2 | 2010-11-05 23:18 | 5943.035 | 7 | 25 | -0.5501732 | 3.580285 | 25.34584 | 25.4171 | 101.0868 | 95.11706 | -9.717941e-05 | 0.09253807 | 0 | 0 | 0
11287 | 377665.2 | 2010-11-05 23:18 | 5973.051 | 7 | 25 | -0.5503531 | 3.577207 | 25.34584 | 25.42169 | 101.0868 | 95.13347 | -9.717941e-05 | 0.09253807 | 0 | 0 | 0
11288 | 377695.2 | 2010-11-05 23:19 | 6003.066 | 7 | 25 | -0.5501732 | 3.573805 | 25.34584 | 25.42627 | 101.0868 | 95.14988 | -9.722709e-05 | 0.09253807 | 0 | 0 | 0
11289 | 377725.3 | 2010-11-05 23:19 | 6033.081 | 7 | 25 | -0.5501732 | 3.570404 | 25.34584 | 25.43086 | 101.0868 | 95.16626 | -6.480217e-05 | 0.09253807 | 0 | 0 | 0
11290 | 377755.3 | 2010-11-05 23:20 | 6063.097 | 7 | 25 | -0.5501732 | 3.566516 | 25.34584 | 25.43545 | 101.0868 | 95.18263 | -9.717941e-05 | 0.09253807 | 0 | 0 | 0
11291 | 377785.3 | 2010-11-05 23:20 | 6093.112 | 7 | 25 | -0.5501732 | 3.562304 | 25.34584 | 25.44003 | 101.0868 | 95.19898 | -0.0001296043 | 0.09253807 | 0 | 0 | 0
11292 | 377815.3 | 2010-11-05 23:21 | 6123.127 | 7 | 25 | -0.5501732 | 3.557606 | 25.34584 | 25.44462 | 101.0868 | 95.21531 | -0.0001296043 | 0.09253807 | 0 | 0 | 0
11293 | 377845.3 | 2010-11-05 23:21 | 6153.143 | 7 | 25 | -0.5501732 | 3.552423 | 25.34584 | 25.44921 | 101.0868 | 95.23162 | -0.0001619816 | 0.09253807 | 0 | 0 | 0
11294 | 377875.3 | 2010-11-05 23:22 | 6183.158 | 7 | 25 | -0.5501732 | 3.546591 | 25.34584 | 25.4538 | 101.0868 | 95.2479 | -0.0001619816 | 0.09253807 | 0 | 0 | 0
11295 | 377905.3 | 2010-11-05 23:22 | 6213.173 | 7 | 25 | -0.5499932 | 3.539787 | 25.34584 | 25.45838 | 101.0868 | 95.26415 | -0.0001943588 | 0.09253807 | 0 | 0 | 0
11296 | 377935.4 | 2010-11-05 23:23 | 6243.189 | 7 | 25 | -0.5501732 | 3.532012 | 25.34584 | 25.46297 | 101.0868 | 95.28037 | -0.0002592087 | 0.09253807 | 0 | 0 | 0
11297 | 377965.4 | 2010-11-05 23:23 | 6273.204 | 7 | 25 | -0.5499932 | 3.52294 | 25.34584 | 25.46756 | 101.0868 | 95.29656 | -0.000259161 | 0.09253807 | 0 | 0 | 0
11298 | 377995.4 | 2010-11-05 23:24 | 6303.219 | 7 | 25 | -0.5499932 | 3.512411 | 25.34584 | 25.47214 | 101.0868 | 95.31269 | -0.0002915859 | 0.09253807 | 0 | 0 | 0
11299 | 378025.4 | 2010-11-05 23:24 | 6333.235 | 7 | 25 | -0.5501732 | 3.499451 | 25.34584 | 25.47673 | 101.0868 | 95.32877 | -0.0003563404 | 0.09253807 | 0 | 0 | 0
11300 | 378055.4 | 2010-11-05 23:25 | 6363.25 | 7 | 25 | -0.5501732 | 3.4839 | 25.34584 | 25.48132 | 101.0868 | 95.34479 | -0.0004535675 | 0.09253807 | 0 | 0 | 0
11301 | 378085.4 | 2010-11-05 23:25 | 6393.265 | 7 | 25 | -0.5499932 | 3.465433 | 25.34584 | 25.4859 | 101.0868 | 95.36073 | -0.0005507469 | 0.09253807 | 0 | 0 | 0
11302 | 378115.5 | 2010-11-05 23:26 | 6423.281 | 7 | 25 | -0.5501732 | 3.442916 | 25.34584 | 25.49049 | 101.0868 | 95.37658 | -0.000647974 | 0.09253807 | 0 | 0 | 0
11303 | 378145.5 | 2010-11-05 23:26 | 6453.296 | 7 | 25 | -0.5499932 | 3.41554 | 25.34584 | 25.49508 | 101.0868 | 95.39231 | -0.0007775307 | 0.09253807 | 0 | 0 | 0
11304 | 378175.5 | 2010-11-05 23:27 | 6483.311 | 7 | 25 | -0.5501732 | 3.382655 | 25.34584 | 25.49967 | 101.0868 | 95.4079 | -0.0009395599 | 0.09253807 | 0 | 0 | 0
11305 | 378205.5 | 2010-11-05 23:27 | 6513.327 | 7 | 25 | -0.5503531 | 3.342643 | 25.34584 | 25.50425 | 101.0868 | 95.42333 | -0.001133919 | 0.09253807 | 0 | 0 | 0
11306 | 378235.5 | 2010-11-05 23:28 | 6543.342 | 7 | 25 | -0.5503531 | 3.294208 | 25.34584 | 25.50884 | 101.0868 | 95.43856 | -0.001425505 | 0.09253807 | 0 | 0 | 0
11307 | 378265.5 | 2010-11-05 23:28 | 6573.357 | 7 | 25 | -0.5501732 | 3.234595 | 25.34584 | 25.51343 | 101.0868 | 95.45354 | -0.001717091 | 0.09253807 | 0 | 0 | 0
11308 | 378295.5 | 2010-11-05 23:29 | 6603.373 | 7 | 25 | -0.5501732 | 3.159431 | 25.34584 | 25.51801 | 101.0868 | 95.46821 | -0.002203083 | 0.09253807 | 0 | 0 | 0
11309 | 378324.6 | 2010-11-05 23:29 | 6632.422 | 7 | 25 | -0.5503531 | 3.05932 | 25.34584 | 25.52245 | 101.0868 | 95.48203 | -0.003304624 | 0.09253807 | 0 | 0 | 0
11310 | 378343.4 | 2010-11-05 23:30 | 6651.232 | 7 | 25 | -0.5499932 | 2.959047 | 25.34584 | 25.52533 | 101.0868 | 95.49069 | -0.004924536 | 0.09253807 | 0 | 0 | 0
11311 | 378357.7 | 2010-11-05 23:30 | 6665.56 | 7 | 25 | -0.5501732 | 2.858937 | 25.34584 | 25.52752 | 101.0868 | 95.49706 | -0.005896473 | 0.09253807 | 0 | 0 | 0
11312 | 378370.7 | 2010-11-05 23:30 | 6678.559 | 7 | 25 | -0.5503531 | 2.758664 | 25.34584 | 25.5295 | 101.0868 | 95.50264 | -0.006220484 | 0.09253807 | 0 | 0 | 0
11313 | 378378.7 | 2010-11-05 23:30 | 6686.497 | 7 | 25 | -0.5501732 | 2.699699 | 25.34584 | 25.53072 | 101.0868 | 95.50595 | -0.005864096 | 0.09253807 | 0 | 0 | 0
11314 | 378438.7 | 2010-11-05 23:31 | 60.01503 | 8 | 25 | 0 | 3.203007 | 25.34584 | 25.53072 | 101.0868 | 95.50595 | 0.001133966 | 0.09253807 | 0 | 0 | 0
11315 | 378438.9 | 2010-11-05 23:31 | 0.1875923 | 9 | 25 | 0.0002857086 | 3.203331 | 25.34584 | 25.53072 | 101.0868 | 95.50595 | 0 | 0.09578501 | 0 | 0 | 0
11316 | 378443.7 | 2010-11-05 23:31 | 5.015554 | 9 | 25 | -0.002233554 | 3.20981 | 25.34584 | 25.53072 | 101.0868 | 95.50596 | 0.0008747578 | 0.09578501 | 0 | 0 | 0
11317 | 378473.7 | 2010-11-05 23:32 | 30.01536 | 1 | 26 | 0 | 3.240589 | 25.34584 | 25.53072 | 101.0868 | 95.50596 | 0.0006803513 | 0.09578501 | 0 | 0 | 0
11318 | 378503.8 | 2010-11-05 23:32 | 60.03068 | 1 | 26 | 0 | 3.261648 | 25.34584 | 25.53072 | 101.0868 | 95.50596 | 0.0005183697 | 0.09578501 | 0 | 0 | 0
11319 | 378533.8 | 2010-11-05 23:33 | 90.046 | 1 | 26 | 0 | 3.277847 | 25.34584 | 25.53072 | 101.0868 | 95.50596 | 0.0004535675 | 0.09578501 | 0 | 0 | 0
11320 | 378563.7 | 2010-11-05 23:33 | 120.0145 | 1 | 26 | 0 | 3.290968 | 25.34584 | 25.53072 | 101.0868 | 95.50596 | 0.0003240108 | 0.09578501 | 0 | 0 | 0
11321 | 378593.8 | 2010-11-05 23:34 | 30.01534 | 2 | 26 | 0.5500248 | 3.510791 | 25.35042 | 25.53072 | 101.1027 | 95.50596 | 0.002235508 | 0.09578501 | 0 | 0 | 0
11322 | 378623.8 | 2010-11-05 23:34 | 60.03066 | 2 | 26 | 0.5498449 | 3.576883 | 25.35501 | 25.53072 | 101.1189 | 95.50596 | 0.001490307 | 0.09578501 | 0 | 0 | 0
11323 | 378653.8 | 2010-11-05 23:35 | 90.04599 | 2 | 26 | 0.5498449 | 3.623537 | 25.35959 | 25.53072 | 101.1355 | 95.50596 | 0.001101542 | 0.09578501 | 0 | 0 | 0
11324 | 378683.8 | 2010-11-05 23:35 | 120.0613 | 2 | 26 | 0.5498449 | 3.659499 | 25.36418 | 25.53072 | 101.1522 | 95.50596 | 0.0008747578 | 0.09578501 | 0 | 0 | 0
11325 | 378713.8 | 2010-11-05 23:36 | 150.0767 | 2 | 26 | 0.5498449 | 3.688172 | 25.36876 | 25.53072 | 101.169 | 95.50596 | 0.000680399 | 0.09578501 | 0 | 0 | 0
11326 | 378743.8 | 2010-11-05 23:36 | 180.092 | 2 | 26 | 0.5500248 | 3.71247 | 25.37335 | 25.53072 | 101.186 | 95.50596 | 0.000647974 | 0.09578501 | 0 | 0 | 0
11327 | 378773.8 | 2010-11-05 23:37 | 210.1074 | 2 | 26 | 0.5500248 | 3.732719 | 25.37793 | 25.53072 | 101.203 | 95.50596 | 0.0005183697 | 0.09578501 | 0 | 0 | 0
11328 | 378803.9 | 2010-11-05 23:37 | 240.1228 | 2 | 26 | 0.5500248 | 3.749566 | 25.38252 | 25.53072 | 101.2202 | 95.50596 | 0.0004535675 | 0.09578501 | 0 | 0 | 0
11329 | 378833.9 | 2010-11-05 23:38 | 270.1382 | 2 | 26 | 0.5496649 | 3.762526 | 25.3871 | 25.53072 | 101.2374 | 95.50596 | 0.0002915859 | 0.09578501 | 0 | 0 | 0
11330 | 378863.9 | 2010-11-05 23:38 | 300.1533 | 2 | 26 | 0.5500248 | 3.771759 | 25.39169 | 25.53072 | 101.2547 | 95.50596 | 0.0001944065 | 0.09578501 | 0 | 0 | 0
11331 | 378893.9 | 2010-11-05 23:39 | 330.1688 | 2 | 26 | 0.5500248 | 3.777429 | 25.39627 | 25.53072 | 101.272 | 95.50596 | 9.717941e-05 | 0.09578501 | 0 | 0 | 0
11332 | 378923.9 | 2010-11-05 23:39 | 360.1841 | 2 | 26 | 0.5500248 | 3.781641 | 25.40086 | 25.53072 | 101.2893 | 95.50596 | 9.722709e-05 | 0.09578501 | 0 | 0 | 0
11333 | 378953.9 | 2010-11-05 23:40 | 390.1994 | 2 | 26 | 0.5498449 | 3.78488 | 25.40544 | 25.53072 | 101.3067 | 95.50596 | 6.475449e-05 | 0.09578501 | 0 | 0 | 0
11334 | 378984 | 2010-11-05 23:40 | 420.2148 | 2 | 26 | 0.5500248 | 3.788282 | 25.41003 | 25.53072 | 101.324 | 95.50596 | 9.722709e-05 | 0.09578501 | 0 | 0 | 0
11335 | 379014 | 2010-11-05 23:41 | 450.2301 | 2 | 26 | 0.5500248 | 3.791198 | 25.41461 | 25.53072 | 101.3414 | 95.50596 | 6.480217e-05 | 0.09578501 | 0 | 0 | 0
11336 | 379044 | 2010-11-05 23:41 | 480.2453 | 2 | 26 | 0.5498449 | 3.794114 | 25.4192 | 25.53072 | 101.3588 | 95.50596 | 6.480217e-05 | 0.09578501 | 0 | 0 | 0
11337 | 379074 | 2010-11-05 23:42 | 510.2607 | 2 | 26 | 0.5498449 | 3.79703 | 25.42378 | 25.53072 | 101.3762 | 95.50596 | 6.480217e-05 | 0.09578501 | 0 | 0 | 0
11338 | 379104 | 2010-11-05 23:42 | 540.2761 | 2 | 26 | 0.5500248 | 3.799784 | 25.42837 | 25.53072 | 101.3936 | 95.50596 | 6.480217e-05 | 0.09578501 | 0 | 0 | 0
11339 | 379134 | 2010-11-05 23:43 | 570.2915 | 2 | 26 | 0.5500248 | 3.8027 | 25.43295 | 25.53072 | 101.411 | 95.50596 | 9.717941e-05 | 0.09578501 | 0 | 0 | 0
11340 | 379164 | 2010-11-05 23:43 | 600.3067 | 2 | 26 | 0.5498449 | 3.805291 | 25.43754 | 25.53072 | 101.4285 | 95.50596 | 6.480217e-05 | 0.09578501 | 0 | 0 | 0
11341 | 379194.1 | 2010-11-05 23:44 | 630.322 | 2 | 26 | 0.5500248 | 3.808045 | 25.44212 | 25.53072 | 101.4459 | 95.50596 | 6.480217e-05 | 0.09578501 | 0 | 0 | 0
11342 | 379224.1 | 2010-11-05 23:44 | 660.3373 | 2 | 26 | 0.5498449 | 3.810799 | 25.44671 | 25.53072 | 101.4634 | 95.50596 | 6.480217e-05 | 0.09578501 | 0 | 0 | 0
11343 | 379254.1 | 2010-11-05 23:45 | 690.3528 | 2 | 26 | 0.5498449 | 3.813391 | 25.45129 | 25.53072 | 101.4809 | 95.50596 | 9.717941e-05 | 0.09578501 | 0 | 0 | 0
11344 | 379284.1 | 2010-11-05 23:45 | 720.3707 | 2 | 26 | 0.5500248 | 3.816145 | 25.45588 | 25.53072 | 101.4984 | 95.50596 | 9.722709e-05 | 0.09578501 | 0 | 0 | 0
11345 | 379314.1 | 2010-11-05 23:46 | 750.3836 | 2 | 26 | 0.5498449 | 3.818899 | 25.46046 | 25.53072 | 101.5159 | 95.50596 | 9.717941e-05 | 0.09578501 | 0 | 0 | 0
11346 | 379344.1 | 2010-11-05 23:46 | 780.3988 | 2 | 26 | 0.5498449 | 3.821653 | 25.46504 | 25.53072 | 101.5334 | 95.50596 | 9.722709e-05 | 0.09578501 | 0 | 0 | 0
11347 | 379374.2 | 2010-11-05 23:47 | 810.414 | 2 | 26 | 0.5496649 | 3.824406 | 25.46963 | 25.53072 | 101.5509 | 95.50596 | 6.480217e-05 | 0.09578501 | 0 | 0 | 0
11348 | 379404.2 | 2010-11-05 23:47 | 840.4294 | 2 | 26 | 0.5498449 | 3.827484 | 25.47421 | 25.53072 | 101.5684 | 95.50596 | 9.722709e-05 | 0.09578501 | 0 | 0 | 0
11349 | 379434.2 | 2010-11-05 23:48 | 870.4447 | 2 | 26 | 0.5498449 | 3.8304 | 25.4788 | 25.53072 | 101.586 | 95.50596 | 6.480217e-05 | 0.09578501 | 0 | 0 | 0
11350 | 379464.2 | 2010-11-05 23:48 | 900.46 | 2 | 26 | 0.5498449 | 3.833478 | 25.48338 | 25.53072 | 101.6036 | 95.50596 | 9.717941e-05 | 0.09578501 | 0 | 0 | 0
11351 | 379494.2 | 2010-11-05 23:49 | 930.4754 | 2 | 26 | 0.5500248 | 3.836718 | 25.48797 | 25.53072 | 101.6211 | 95.50596 | 9.717941e-05 | 0.09578501 | 0 | 0 | 0
11352 | 379524.2 | 2010-11-05 23:49 | 960.4907 | 2 | 26 | 0.5498449 | 3.839958 | 25.49255 | 25.53072 | 101.6387 | 95.50596 | 9.722709e-05 | 0.09578501 | 0 | 0 | 0
11353 | 379554.2 | 2010-11-05 23:50 | 990.5062 | 2 | 26 | 0.5498449 | 3.843035 | 25.49714 | 25.53072 | 101.6564 | 95.50596 | 6.480217e-05 | 0.09578501 | 0 | 0 | 0
11354 | 379584.3 | 2010-11-05 23:50 | 1020.521 | 2 | 26 | 0.5498449 | 3.846113 | 25.50172 | 25.53072 | 101.674 | 95.50596 | 3.242493e-05 | 0.09578501 | 0 | 0 | 0
11355 | 379614.3 | 2010-11-05 23:51 | 1050.537 | 2 | 26 | 0.5498449 | 3.849191 | 25.5063 | 25.53072 | 101.6916 | 95.50596 | 6.480217e-05 | 0.09578501 | 0 | 0 | 0
11356 | 379644.3 | 2010-11-05 23:51 | 1080.552 | 2 | 26 | 0.5500248 | 3.852431 | 25.51089 | 25.53072 | 101.7093 | 95.50596 | 6.480217e-05 | 0.09578501 | 0 | 0 | 0
11357 | 379674.3 | 2010-11-05 23:52 | 1110.567 | 2 | 26 | 0.5498449 | 3.855347 | 25.51547 | 25.53072 | 101.7269 | 95.50596 | 6.480217e-05 | 0.09578501 | 0 | 0 | 0
11358 | 379704.3 | 2010-11-05 23:52 | 1140.583 | 2 | 26 | 0.5498449 | 3.858263 | 25.52006 | 25.53072 | 101.7446 | 95.50596 | 6.480217e-05 | 0.09578501 | 0 | 0 | 0
11359 | 379734.3 | 2010-11-05 23:53 | 1170.598 | 2 | 26 | 0.5498449 | 3.861179 | 25.52464 | 25.53072 | 101.7623 | 95.50596 | 6.480217e-05 | 0.09578501 | 0 | 0 | 0
11360 | 379764.4 | 2010-11-05 23:53 | 1200.613 | 2 | 26 | 0.5500248 | 3.864094 | 25.52923 | 25.53072 | 101.78 | 95.50596 | 9.722709e-05 | 0.09578501 | 0 | 0 | 0
11361 | 379794.4 | 2010-11-05 23:54 | 1230.629 | 2 | 26 | 0.5498449 | 3.866524 | 25.53381 | 25.53072 | 101.7978 | 95.50596 | 6.480217e-05 | 0.09578501 | 0 | 0 | 0
11362 | 379824.4 | 2010-11-05 23:54 | 1260.644 | 2 | 26 | 0.5498449 | 3.868954 | 25.5384 | 25.53072 | 101.8155 | 95.50596 | 3.242493e-05 | 0.09578501 | 0 | 0 | 0
11363 | 379854.4 | 2010-11-05 23:55 | 1290.66 | 2 | 26 | 0.5498449 | 3.871546 | 25.54298 | 25.53072 | 101.8332 | 95.50596 | 6.480217e-05 | 0.09578501 | 0 | 0 | 0
11364 | 379884.4 | 2010-11-05 23:55 | 1320.675 | 2 | 26 | 0.5496649 | 3.873814 | 25.54757 | 25.53072 | 101.851 | 95.50596 | 3.237724e-05 | 0.09578501 | 0 | 0 | 0
11365 | 379914.4 | 2010-11-05 23:56 | 1350.69 | 2 | 26 | 0.5500248 | 3.876244 | 25.55215 | 25.53072 | 101.8688 | 95.50596 | 6.480217e-05 | 0.09578501 | 0 | 0 | 0
11366 | 379944.4 | 2010-11-05 23:56 | 1380.705 | 2 | 26 | 0.5498449 | 3.878026 | 25.55674 | 25.53072 | 101.8865 | 95.50596 | 0 | 0.09578501 | 0 | 0 | 0
11367 | 379974.5 | 2010-11-05 23:57 | 1410.721 | 2 | 26 | 0.5500248 | 3.880131 | 25.56132 | 25.53072 | 101.9043 | 95.50596 | 9.717941e-05 | 0.09578501 | 0 | 0 | 0
11368 | 380004.5 | 2010-11-05 23:57 | 1440.736 | 2 | 26 | 0.5500248 | 3.881752 | 25.56591 | 25.53072 | 101.9221 | 95.50596 | 3.242493e-05 | 0.09578501 | 0 | 0 | 0
11369 | 380034.5 | 2010-11-05 23:58 | 1470.752 | 2 | 26 | 0.5500248 | 3.883371 | 25.57049 | 25.53072 | 101.9399 | 95.50596 | 0 | 0.09578501 | 0 | 0 | 0
11370 | 380064.5 | 2010-11-05 23:58 | 1500.767 | 2 | 26 | 0.5500248 | 3.885153 | 25.57508 | 25.53072 | 101.9577 | 95.50596 | 9.717941e-05 | 0.09578501 | 0 | 0 | 0
11371 | 380094.5 | 2010-11-05 23:59 | 1530.782 | 2 | 26 | 0.5498449 | 3.886287 | 25.57966 | 25.53072 | 101.9755 | 95.50596 | 3.237724e-05 | 0.09578501 | 0 | 0 | 0
11372 | 380124.5 | 2010-11-05 23:59 | 1560.797 | 2 | 26 | 0.5498449 | 3.887745 | 25.58425 | 25.53072 | 101.9934 | 95.50596 | 6.480217e-05 | 0.09578501 | 0 | 0 | 0
11373 | 380154.6 | 2010-11-06 | 1590.813 | 2 | 26 | 0.5498449 | 3.889041 | 25.58883 | 25.53072 | 102.0112 | 95.50596 | 3.242493e-05 | 0.09578501 | 0 | 0 | 0
11374 | 380184.6 | 2010-11-06 | 1620.828 | 2 | 26 | 0.5500248 | 3.890337 | 25.59342 | 25.53072 | 102.029 | 95.50596 | 6.480217e-05 | 0.09578501 | 0 | 0 | 0
11375 | 380214.6 | 2010-11-06 00:01 | 1650.843 | 2 | 26 | 0.5498449 | 3.891471 | 25.598 | 25.53072 | 102.0469 | 95.50596 | 6.480217e-05 | 0.09578501 | 0 | 0 | 0
11376 | 380244.6 | 2010-11-06 00:01 | 1680.859 | 2 | 26 | 0.5496649 | 3.892605 | 25.60259 | 25.53072 | 102.0647 | 95.50596 | 3.237724e-05 | 0.09578501 | 0 | 0 | 0
11377 | 380274.6 | 2010-11-06 00:02 | 1710.874 | 2 | 26 | 0.5498449 | 3.893901 | 25.60717 | 25.53072 | 102.0826 | 95.50596 | 3.242493e-05 | 0.09578501 | 0 | 0 | 0
11378 | 380304.6 | 2010-11-06 00:02 | 1740.889 | 2 | 26 | 0.5498449 | 3.894873 | 25.61176 | 25.53072 | 102.1004 | 95.50596 | 3.242493e-05 | 0.09578501 | 0 | 0 | 0
11379 | 380334.6 | 2010-11-06 00:03 | 1770.905 | 2 | 26 | 0.5498449 | 3.896169 | 25.61634 | 25.53072 | 102.1183 | 95.50596 | 6.480217e-05 | 0.09578501 | 0 | 0 | 0
11380 | 380364.7 | 2010-11-06 00:03 | 1800.92 | 2 | 26 | 0.5498449 | 3.897141 | 25.62093 | 25.53072 | 102.1361 | 95.50596 | 3.242493e-05 | 0.09578501 | 0 | 0 | 0
11381 | 380394.7 | 2010-11-06 00:04 | 1830.935 | 2 | 26 | 0.5498449 | 3.898113 | 25.62551 | 25.53072 | 102.154 | 95.50596 | 0 | 0.09578501 | 0 | 0 | 0
11382 | 380424.7 | 2010-11-06 00:04 | 1860.951 | 2 | 26 | 0.5498449 | 3.899409 | 25.6301 | 25.53072 | 102.1719 | 95.50596 | 0 | 0.09578501 | 0 | 0 | 0
11383 | 380454.7 | 2010-11-06 00:05 | 1890.966 | 2 | 26 | 0.5498449 | 3.900381 | 25.63468 | 25.53072 | 102.1898 | 95.50596 | 0 | 0.09578501 | 0 | 0 | 0
11384 | 380484.7 | 2010-11-06 00:05 | 1920.981 | 2 | 26 | 0.5500248 | 3.901839 | 25.63927 | 25.53072 | 102.2077 | 95.50596 | 6.480217e-05 | 0.09578501 | 0 | 0 | 0
11385 | 380514.7 | 2010-11-06 00:06 | 1950.997 | 2 | 26 | 0.5496649 | 3.90281 | 25.64385 | 25.53072 | 102.2255 | 95.50596 | 3.237724e-05 | 0.09578501 | 0 | 0 | 0
11386 | 380544.8 | 2010-11-06 00:06 | 1981.012 | 2 | 26 | 0.5500248 | 3.904106 | 25.64844 | 25.53072 | 102.2434 | 95.50596 | 3.242493e-05 | 0.09578501 | 0 | 0 | 0
11387 | 380574.8 | 2010-11-06 00:07 | 2011.027 | 2 | 26 | 0.5498449 | 3.905078 | 25.65302 | 25.53072 | 102.2613 | 95.50596 | 0 | 0.09578501 | 0 | 0 | 0
11388 | 380604.8 | 2010-11-06 00:07 | 2041.043 | 2 | 26 | 0.5500248 | 3.906374 | 25.65761 | 25.53072 | 102.2793 | 95.50596 | 0 | 0.09578501 | 0 | 0 | 0
11389 | 380634.8 | 2010-11-06 00:08 | 2071.058 | 2 | 26 | 0.5498449 | 3.907346 | 25.66219 | 25.53072 | 102.2972 | 95.50596 | 0 | 0.09578501 | 0 | 0 | 0
11390 | 380664.8 | 2010-11-06 00:08 | 2101.073 | 2 | 26 | 0.5498449 | 3.908642 | 25.66678 | 25.53072 | 102.3151 | 95.50596 | 3.237724e-05 | 0.09578501 | 0 | 0 | 0
11391 | 380694.8 | 2010-11-06 00:09 | 2131.089 | 2 | 26 | 0.5498449 | 3.909776 | 25.67136 | 25.53072 | 102.333 | 95.50596 | 3.237724e-05 | 0.09578501 | 0 | 0 | 0
11392 | 380724.8 | 2010-11-06 00:09 | 2161.104 | 2 | 26 | 0.5500248 | 3.911072 | 25.67595 | 25.53072 | 102.3509 | 95.50596 | 3.242493e-05 | 0.09578501 | 0 | 0 | 0
11393 | 380754.9 | 2010-11-06 00:10 | 2191.12 | 2 | 26 | 0.5500248 | 3.91253 | 25.68053 | 25.53072 | 102.3689 | 95.50596 | 6.480217e-05 | 0.09578501 | 0 | 0 | 0
11394 | 380784.9 | 2010-11-06 00:10 | 2221.135 | 2 | 26 | 0.5500248 | 3.913502 | 25.68512 | 25.53072 | 102.3868 | 95.50596 | 3.237724e-05 | 0.09578501 | 0 | 0 | 0
11395 | 380814.9 | 2010-11-06 00:11 | 2251.15 | 2 | 26 | 0.5498449 | 3.91496 | 25.6897 | 25.53072 | 102.4048 | 95.50596 | 6.480217e-05 | 0.09578501 | 0 | 0 | 0
11396 | 380844.9 | 2010-11-06 00:11 | 2281.165 | 2 | 26 | 0.5500248 | 3.916256 | 25.69429 | 25.53072 | 102.4227 | 95.50596 | 6.480217e-05 | 0.09578501 | 0 | 0 | 0
11397 | 380874.9 | 2010-11-06 00:12 | 2311.181 | 2 | 26 | 0.5500248 | 3.917552 | 25.69887 | 25.53072 | 102.4407 | 95.50596 | 6.475449e-05 | 0.09578501 | 0 | 0 | 0
11398 | 380904.9 | 2010-11-06 00:12 | 2341.196 | 2 | 26 | 0.5498449 | 3.918686 | 25.70346 | 25.53072 | 102.4586 | 95.50596 | 0 | 0.09578501 | 0 | 0 | 0
11399 | 380935 | 2010-11-06 00:13 | 2371.211 | 2 | 26 | 0.5498449 | 3.920144 | 25.70804 | 25.53072 | 102.4766 | 95.50596 | 6.480217e-05 | 0.09578501 | 0 | 0 | 0
11400 | 380965 | 2010-11-06 00:13 | 2401.227 | 2 | 26 | 0.5498449 | 3.921439 | 25.71263 | 25.53072 | 102.4946 | 95.50596 | 3.237724e-05 | 0.09578501 | 0 | 0 | 0
11401 | 380995 | 2010-11-06 00:14 | 2431.242 | 2 | 26 | 0.5500248 | 3.922735 | 25.71721 | 25.53072 | 102.5126 | 95.50596 | 3.242493e-05 | 0.09578501 | 0 | 0 | 0
11402 | 381025 | 2010-11-06 00:14 | 2461.258 | 2 | 26 | 0.5498449 | 3.924031 | 25.7218 | 25.53072 | 102.5306 | 95.50596 | 3.237724e-05 | 0.09578501 | 0 | 0 | 0
11403 | 381055 | 2010-11-06 00:15 | 2491.273 | 2 | 26 | 0.5498449 | 3.925489 | 25.72638 | 25.53072 | 102.5485 | 95.50596 | 6.480217e-05 | 0.09578501 | 0 | 0 | 0
11404 | 381085 | 2010-11-06 00:15 | 2521.288 | 2 | 26 | 0.5496649 | 3.926623 | 25.73097 | 25.53072 | 102.5666 | 95.50596 | 0 | 0.09578501 | 0 | 0 | 0
11405 | 381115 | 2010-11-06 00:16 | 2551.304 | 2 | 26 | 0.5502048 | 3.928405 | 25.73555 | 25.53072 | 102.5846 | 95.50596 | 9.717941e-05 | 0.09578501 | 0 | 0 | 0
11406 | 381145.1 | 2010-11-06 00:16 | 2581.319 | 2 | 26 | 0.5498449 | 3.929539 | 25.74014 | 25.53072 | 102.6026 | 95.50596 | 0 | 0.09578501 | 0 | 0 | 0
11407 | 381175.1 | 2010-11-06 00:17 | 2611.334 | 2 | 26 | 0.5498449 | 3.931159 | 25.74472 | 25.53072 | 102.6206 | 95.50596 | 6.480217e-05 | 0.09578501 | 0 | 0 | 0
11408 | 381205.1 | 2010-11-06 00:17 | 2641.352 | 2 | 26 | 0.5498449 | 3.932293 | 25.74931 | 25.53072 | 102.6386 | 95.50596 | -3.237724e-05 | 0.09578501 | 0 | 0 | 0
11409 | 381235.1 | 2010-11-06 00:18 | 2671.365 | 2 | 26 | 0.5500248 | 3.933751 | 25.75389 | 25.53072 | 102.6567 | 95.50596 | -3.237724e-05 | 0.09578501 | 0 | 0 | 0
11410 | 381265.1 | 2010-11-06 00:18 | 2701.38 | 2 | 26 | 0.5498449 | 3.935209 | 25.75848 | 25.53072 | 102.6747 | 95.50596 | 0 | 0.09578501 | 0 | 0 | 0
11411 | 381295.1 | 2010-11-06 00:19 | 2731.395 | 2 | 26 | 0.5498449 | 3.936667 | 25.76306 | 25.53072 | 102.6927 | 95.50596 | 0 | 0.09578501 | 0 | 0 | 0
11412 | 381325.2 | 2010-11-06 00:19 | 2761.411 | 2 | 26 | 0.5500248 | 3.938287 | 25.76765 | 25.53072 | 102.7108 | 95.50596 | 0 | 0.09578501 | 0 | 0 | 0
11413 | 381355.2 | 2010-11-06 00:20 | 2791.426 | 2 | 26 | 0.5500248 | 3.939906 | 25.77223 | 25.53072 | 102.7289 | 95.50596 | 9.717941e-05 | 0.09578501 | 0 | 0 | 0
11414 | 381385.2 | 2010-11-06 00:20 | 2821.441 | 2 | 26 | 0.5500248 | 3.941364 | 25.77682 | 25.53072 | 102.7469 | 95.50596 | 9.717941e-05 | 0.09578501 | 0 | 0 | 0
11415 | 381415.2 | 2010-11-06 00:21 | 2851.457 | 2 | 26 | 0.5498449 | 3.94266 | 25.7814 | 25.53072 | 102.765 | 95.50596 | 3.237724e-05 | 0.09578501 | 0 | 0 | 0
11416 | 381445.2 | 2010-11-06 00:21 | 2881.472 | 2 | 26 | 0.5500248 | 3.944118 | 25.78599 | 25.53072 | 102.7831 | 95.50596 | 0 | 0.09578501 | 0 | 0 | 0
11417 | 381475.2 | 2010-11-06 00:22 | 2911.487 | 2 | 26 | 0.5496649 | 3.945738 | 25.79057 | 25.53072 | 102.8012 | 95.50596 | 3.237724e-05 | 0.09578501 | 0 | 0 | 0
11418 | 381505.2 | 2010-11-06 00:22 | 2941.503 | 2 | 26 | 0.5500248 | 3.947358 | 25.79516 | 25.53072 | 102.8193 | 95.50596 | 6.480217e-05 | 0.09578501 | 0 | 0 | 0
11419 | 381535.3 | 2010-11-06 00:23 | 2971.518 | 2 | 26 | 0.5498449 | 3.948816 | 25.79974 | 25.53072 | 102.8374 | 95.50596 | 6.480217e-05 | 0.09578501 | 0 | 0 | 0
11420 | 381565.3 | 2010-11-06 00:23 | 3001.533 | 2 | 26 | 0.5498449 | 3.950436 | 25.80433 | 25.53072 | 102.8555 | 95.50596 | 6.480217e-05 | 0.09578501 | 0 | 0 | 0
11421 | 381595.3 | 2010-11-06 00:24 | 3031.549 | 2 | 26 | 0.5500248 | 3.951894 | 25.80891 | 25.53072 | 102.8736 | 95.50596 | 3.237724e-05 | 0.09578501 | 0 | 0 | 0
11422 | 381625.3 | 2010-11-06 00:24 | 3061.564 | 2 | 26 | 0.5500248 | 3.953514 | 25.8135 | 25.53072 | 102.8917 | 95.50596 | 3.242493e-05 | 0.09578501 | 0 | 0 | 0
11423 | 381655.3 | 2010-11-06 00:25 | 3091.58 | 2 | 26 | 0.5500248 | 3.955134 | 25.81808 | 25.53072 | 102.9098 | 95.50596 | 6.480217e-05 | 0.09578501 | 0 | 0 | 0
11424 | 381685.3 | 2010-11-06 00:25 | 3121.595 | 2 | 26 | 0.5500248 | 3.956753 | 25.82267 | 25.53072 | 102.928 | 95.50596 | 6.475449e-05 | 0.09578501 | 0 | 0 | 0
11425 | 381715.4 | 2010-11-06 00:26 | 3151.61 | 2 | 26 | 0.5498449 | 3.958374 | 25.82725 | 25.53072 | 102.9461 | 95.50596 | 6.480217e-05 | 0.09578501 | 0 | 0 | 0
11426 | 381745.4 | 2010-11-06 00:26 | 3181.626 | 2 | 26 | 0.5500248 | 3.959993 | 25.83184 | 25.53072 | 102.9643 | 95.50596 | 6.480217e-05 | 0.09578501 | 0 | 0 | 0
11427 | 381775.4 | 2010-11-06 00:27 | 3211.641 | 2 | 26 | 0.5498449 | 3.961613 | 25.83642 | 25.53072 | 102.9824 | 95.50596 | 3.242493e-05 | 0.09578501 | 0 | 0 | 0
11428 | 381805.4 | 2010-11-06 00:27 | 3241.656 | 2 | 26 | 0.5500248 | 3.963395 | 25.84101 | 25.53072 | 103.0006 | 95.50596 | 6.480217e-05 | 0.09578501 | 0 | 0 | 0
11429 | 381835.4 | 2010-11-06 00:28 | 3271.672 | 2 | 26 | 0.5500248 | 3.965015 | 25.84559 | 25.53072 | 103.0188 | 95.50596 | 6.480217e-05 | 0.09578501 | 0 | 0 | 0
11430 | 381865.4 | 2010-11-06 00:28 | 3301.687 | 2 | 26 | 0.5498449 | 3.966635 | 25.85018 | 25.53072 | 103.037 | 95.50596 | 3.237724e-05 | 0.09578501 | 0 | 0 | 0
11431 | 381895.4 | 2010-11-06 00:29 | 3331.702 | 2 | 26 | 0.5496649 | 3.968579 | 25.85476 | 25.53072 | 103.0552 | 95.50596 | 6.480217e-05 | 0.09578501 | 0 | 0 | 0
11432 | 381925.5 | 2010-11-06 00:29 | 3361.718 | 2 | 26 | 0.5500248 | 3.970199 | 25.85935 | 25.53072 | 103.0734 | 95.50596 | 3.237724e-05 | 0.09578501 | 0 | 0 | 0
11433 | 381955.5 | 2010-11-06 00:30 | 3391.733 | 2 | 26 | 0.5498449 | 3.971981 | 25.86393 | 25.53072 | 103.0916 | 95.50596 | 6.480217e-05 | 0.09578501 | 0 | 0 | 0
11434 | 381985.5 | 2010-11-06 00:30 | 3421.748 | 2 | 26 | 0.5500248 | 3.973925 | 25.86852 | 25.53072 | 103.1098 | 95.50596 | 6.480217e-05 | 0.09578501 | 0 | 0 | 0
11435 | 382015.5 | 2010-11-06 00:31 | 3451.764 | 2 | 26 | 0.5500248 | 3.975707 | 25.8731 | 25.53072 | 103.128 | 95.50596 | 6.480217e-05 | 0.09578501 | 0 | 0 | 0
11436 | 382045.5 | 2010-11-06 00:31 | 3481.779 | 2 | 26 | 0.5500248 | 3.97765 | 25.87769 | 25.53072 | 103.1462 | 95.50596 | 6.475449e-05 | 0.09578501 | 0 | 0 | 0
11437 | 382075.5 | 2010-11-06 00:32 | 3511.794 | 2 | 26 | 0.5498449 | 3.97927 | 25.88227 | 25.53072 | 103.1645 | 95.50596 | 0 | 0.09578501 | 0 | 0 | 0
11438 | 382105.5 | 2010-11-06 00:32 | 3541.81 | 2 | 26 | 0.5498449 | 3.981376 | 25.88686 | 25.53072 | 103.1827 | 95.50596 | 9.722709e-05 | 0.09578501 | 0 | 0 | 0
11439 | 382135.6 | 2010-11-06 00:33 | 3571.825 | 2 | 26 | 0.5498449 | 3.98332 | 25.89144 | 25.53072 | 103.201 | 95.50596 | 6.480217e-05 | 0.09578501 | 0 | 0 | 0
11440 | 382165.6 | 2010-11-06 00:33 | 3601.84 | 2 | 26 | 0.5498449 | 3.985102 | 25.89603 | 25.53072 | 103.2192 | 95.50596 | 6.480217e-05 | 0.09578501 | 0 | 0 | 0
11441 | 382195.6 | 2010-11-06 00:34 | 3631.856 | 2 | 26 | 0.5500248 | 3.987208 | 25.90061 | 25.53072 | 103.2375 | 95.50596 | 6.480217e-05 | 0.09578501 | 0 | 0 | 0
11442 | 382225.6 | 2010-11-06 00:34 | 3661.871 | 2 | 26 | 0.5498449 | 3.989152 | 25.9052 | 25.53072 | 103.2558 | 95.50596 | 6.480217e-05 | 0.09578501 | 0 | 0 | 0
11443 | 382255.6 | 2010-11-06 00:35 | 3691.886 | 2 | 26 | 0.5500248 | 3.991096 | 25.90978 | 25.53072 | 103.2741 | 95.50596 | 6.480217e-05 | 0.09578501 | 0 | 0 | 0
11444 | 382285.6 | 2010-11-06 00:35 | 3721.902 | 2 | 26 | 0.5496649 | 3.99304 | 25.91437 | 25.53072 | 103.2924 | 95.50596 | 3.237724e-05 | 0.09578501 | 0 | 0 | 0
11445 | 382315.7 | 2010-11-06 00:36 | 3751.917 | 2 | 26 | 0.5498449 | 3.995308 | 25.91895 | 25.53072 | 103.3107 | 95.50596 | 6.480217e-05 | 0.09578501 | 0 | 0 | 0
11446 | 382345.7 | 2010-11-06 00:36 | 3781.932 | 2 | 26 | 0.5500248 | 3.997413 | 25.92354 | 25.53072 | 103.329 | 95.50596 | 6.480217e-05 | 0.09578501 | 0 | 0 | 0
11447 | 382375.7 | 2010-11-06 00:37 | 3811.948 | 2 | 26 | 0.5496649 | 3.999357 | 25.92812 | 25.53072 | 103.3474 | 95.50596 | 6.480217e-05 | 0.09578501 | 0 | 0 | 0
11448 | 382405.7 | 2010-11-06 00:37 | 3841.963 | 2 | 26 | 0.5498449 | 4.001463 | 25.93271 | 25.53072 | 103.3657 | 95.50596 | 6.484985e-05 | 0.09578501 | 0 | 0 | 0
11449 | 382435.7 | 2010-11-06 00:38 | 3871.978 | 2 | 26 | 0.5496649 | 4.003569 | 25.93729 | 25.53072 | 103.3841 | 95.50596 | 3.242493e-05 | 0.09578501 | 0 | 0 | 0
11450 | 382465.7 | 2010-11-06 00:38 | 3901.994 | 2 | 26 | 0.5498449 | 4.005675 | 25.94188 | 25.53072 | 103.4024 | 95.50596 | 3.232956e-05 | 0.09578501 | 0 | 0 | 0
11451 | 382495.7 | 2010-11-06 00:39 | 3932.009 | 2 | 26 | 0.5500248 | 4.007781 | 25.94646 | 25.53072 | 103.4208 | 95.50596 | 3.242493e-05 | 0.09578501 | 0 | 0 | 0
11452 | 382525.8 | 2010-11-06 00:39 | 3962.024 | 2 | 26 | 0.5500248 | 4.010211 | 25.95105 | 25.53072 | 103.4392 | 95.50596 | 6.484985e-05 | 0.09578501 | 0 | 0 | 0
11453 | 382555.8 | 2010-11-06 00:40 | 3992.04 | 2 | 26 | 0.5498449 | 4.012155 | 25.95563 | 25.53072 | 103.4576 | 95.50596 | 3.232956e-05 | 0.09578501 | 0 | 0 | 0
11454 | 382585.8 | 2010-11-06 00:40 | 4022.055 | 2 | 26 | 0.5498449 | 4.014585 | 25.96022 | 25.53072 | 103.476 | 95.50596 | 6.475449e-05 | 0.09578501 | 0 | 0 | 0
11455 | 382615.8 | 2010-11-06 00:41 | 4052.07 | 2 | 26 | 0.5500248 | 4.016852 | 25.9648 | 25.53072 | 103.4944 | 95.50596 | 9.717941e-05 | 0.09578501 | 0 | 0 | 0
11456 | 382645.8 | 2010-11-06 00:41 | 4082.086 | 2 | 26 | 0.5500248 | 4.01912 | 25.96939 | 25.53072 | 103.5128 | 95.50596 | 6.475449e-05 | 0.09578501 | 0 | 0 | 0
11457 | 382675.8 | 2010-11-06 00:42 | 4112.101 | 2 | 26 | 0.5500248 | 4.021388 | 25.97397 | 25.53072 | 103.5312 | 95.50596 | 6.475449e-05 | 0.09578501 | 0 | 0 | 0
11458 | 382705.8 | 2010-11-06 00:42 | 4142.101 | 2 | 26 | 0.5500248 | 4.02398 | 25.97855 | 25.53072 | 103.5497 | 95.50596 | 9.717941e-05 | 0.09578501 | 0 | 0 | 0
11459 | 382735.9 | 2010-11-06 00:43 | 4172.116 | 2 | 26 | 0.5498449 | 4.026248 | 25.98314 | 25.53072 | 103.5681 | 95.50596 | 3.242493e-05 | 0.09578501 | 0 | 0 | 0
11460 | 382765.9 | 2010-11-06 00:43 | 4202.131 | 2 | 26 | 0.5500248 | 4.02884 | 25.98772 | 25.53072 | 103.5866 | 95.50596 | 9.727478e-05 | 0.09578501 | 0 | 0 | 0
11461 | 382795.9 | 2010-11-06 00:44 | 4232.147 | 2 | 26 | 0.5500248 | 4.03127 | 25.99231 | 25.53072 | 103.6051 | 95.50596 | 9.717941e-05 | 0.09578501 | 0 | 0 | 0
11462 | 382825.9 | 2010-11-06 00:44 | 4262.162 | 2 | 26 | 0.5496649 | 4.033537 | 25.99689 | 25.53072 | 103.6236 | 95.50596 | 6.475449e-05 | 0.09578501 | 0 | 0 | 0
11463 | 382855.9 | 2010-11-06 00:45 | 4292.177 | 2 | 26 | 0.5500248 | 4.035967 | 26.00148 | 25.53072 | 103.6421 | 95.50596 | 6.475449e-05 | 0.09578501 | 0 | 0 | 0
11464 | 382885.9 | 2010-11-06 00:45 | 4322.193 | 2 | 26 | 0.5498449 | 4.038559 | 26.00606 | 25.53072 | 103.6606 | 95.50596 | 3.242493e-05 | 0.09578501 | 0 | 0 | 0
11465 | 382915.9 | 2010-11-06 00:46 | 4352.208 | 2 | 26 | 0.5500248 | 4.041313 | 26.01065 | 25.53072 | 103.6791 | 95.50596 | 0.0001296043 | 0.09578501 | 0 | 0 | 0
11466 | 382946 | 2010-11-06 00:46 | 4382.223 | 2 | 26 | 0.5500248 | 4.043743 | 26.01523 | 25.53072 | 103.6976 | 95.50596 | 9.717941e-05 | 0.09578501 | 0 | 0 | 0
11467 | 382976 | 2010-11-06 00:47 | 4412.239 | 2 | 26 | 0.5498449 | 4.046335 | 26.01982 | 25.53072 | 103.7162 | 95.50596 | 9.717941e-05 | 0.09578501 | 0 | 0 | 0
11468 | 383006 | 2010-11-06 00:47 | 4442.254 | 2 | 26 | 0.5500248 | 4.048765 | 26.0244 | 25.53072 | 103.7347 | 95.50596 | 3.232956e-05 | 0.09578501 | 0 | 0 | 0
11469 | 383036 | 2010-11-06 00:48 | 4472.269 | 2 | 26 | 0.5500248 | 4.051681 | 26.02899 | 25.53072 | 103.7533 | 95.50596 | 9.717941e-05 | 0.09578501 | 0 | 0 | 0
11470 | 383066 | 2010-11-06 00:48 | 4502.285 | 2 | 26 | 0.5500248 | 4.054111 | 26.03357 | 25.53072 | 103.7719 | 95.50596 | 3.242493e-05 | 0.09578501 | 0 | 0 | 0
11471 | 383096 | 2010-11-06 00:49 | 4532.3 | 2 | 26 | 0.5500248 | 4.056864 | 26.03816 | 25.53072 | 103.7905 | 95.50596 | 9.717941e-05 | 0.09578501 | 0 | 0 | 0
11472 | 383126.1 | 2010-11-06 00:49 | 4562.315 | 2 | 26 | 0.5496649 | 4.059456 | 26.04274 | 25.53072 | 103.8091 | 95.50596 | 3.242493e-05 | 0.09578501 | 0 | 0 | 0
11473 | 383156.1 | 2010-11-06 00:50 | 4592.333 | 2 | 26 | 0.5498449 | 4.06221 | 26.04733 | 25.53072 | 103.8277 | 95.50596 | 3.242493e-05 | 0.09578501 | 0 | 0 | 0
11474 | 383186.1 | 2010-11-06 00:50 | 4622.346 | 2 | 26 | 0.5498449 | 4.064964 | 26.05191 | 25.53072 | 103.8463 | 95.50596 | 6.475449e-05 | 0.09578501 | 0 | 0 | 0
11475 | 383216.1 | 2010-11-06 00:51 | 4652.361 | 2 | 26 | 0.5500248 | 4.06788 | 26.0565 | 25.53072 | 103.865 | 95.50596 | 9.717941e-05 | 0.09578501 | 0 | 0 | 0
11476 | 383246.1 | 2010-11-06 00:51 | 4682.377 | 2 | 26 | 0.5500248 | 4.070634 | 26.06108 | 25.53072 | 103.8836 | 95.50596 | 9.727478e-05 | 0.09578501 | 0 | 0 | 0
11477 | 383276.1 | 2010-11-06 00:52 | 4712.392 | 2 | 26 | 0.5500248 | 4.073388 | 26.06567 | 25.53072 | 103.9023 | 95.50596 | 6.484985e-05 | 0.09578501 | 0 | 0 | 0
11478 | 383306.1 | 2010-11-06 00:52 | 4742.408 | 2 | 26 | 0.5500248 | 4.076303 | 26.07025 | 25.53072 | 103.921 | 95.50596 | 9.717941e-05 | 0.09578501 | 0 | 0 | 0
11479 | 383336.2 | 2010-11-06 00:53 | 4772.423 | 2 | 26 | 0.5498449 | 4.079057 | 26.07484 | 25.53072 | 103.9397 | 95.50596 | 9.717941e-05 | 0.09578501 | 0 | 0 | 0
11480 | 383366.2 | 2010-11-06 00:53 | 4802.438 | 2 | 26 | 0.5496649 | 4.081973 | 26.07942 | 25.53072 | 103.9584 | 95.50596 | 6.475449e-05 | 0.09578501 | 0 | 0 | 0
11481 | 383396.2 | 2010-11-06 00:54 | 4832.453 | 2 | 26 | 0.5498449 | 4.084889 | 26.084 | 25.53072 | 103.9771 | 95.50596 | 6.475449e-05 | 0.09578501 | 0 | 0 | 0
11482 | 383426.2 | 2010-11-06 00:54 | 4862.469 | 2 | 26 | 0.5498449 | 4.087805 | 26.08859 | 25.53072 | 103.9958 | 95.50596 | 9.717941e-05 | 0.09578501 | 0 | 0 | 0
11483 | 383456.2 | 2010-11-06 00:55 | 4892.484 | 2 | 26 | 0.5500248 | 4.090883 | 26.09317 | 25.53072 | 104.0146 | 95.50596 | 9.717941e-05 | 0.09578501 | 0 | 0 | 0
11484 | 383486.2 | 2010-11-06 00:55 | 4922.499 | 2 | 26 | 0.5498449 | 4.093637 | 26.09776 | 25.53072 | 104.0334 | 95.50596 | 6.475449e-05 | 0.09578501 | 0 | 0 | 0
11485 | 383516.3 | 2010-11-06 00:56 | 4952.515 | 2 | 26 | 0.5500248 | 4.096552 | 26.10234 | 25.53072 | 104.0521 | 95.50596 | 3.242493e-05 | 0.09578501 | 0 | 0 | 0
11486 | 383546.3 | 2010-11-06 00:56 | 4982.53 | 2 | 26 | 0.5498449 | 4.099792 | 26.10693 | 25.53072 | 104.0709 | 95.50596 | 6.475449e-05 | 0.09578501 | 0 | 0 | 0
11487 | 383576.3 | 2010-11-06 00:57 | 5012.546 | 2 | 26 | 0.5498449 | 4.10287 | 26.11151 | 25.53072 | 104.0897 | 95.50596 | 6.475449e-05 | 0.09578501 | 0 | 0 | 0
11488 | 383606.3 | 2010-11-06 00:57 | 5042.561 | 2 | 26 | 0.5498449 | 4.105948 | 26.1161 | 25.53072 | 104.1085 | 95.50596 | 6.484985e-05 | 0.09578501 | 0 | 0 | 0
11489 | 383636.3 | 2010-11-06 00:58 | 5072.576 | 2 | 26 | 0.5500248 | 4.109188 | 26.12068 | 25.53072 | 104.1274 | 95.50596 | 9.717941e-05 | 0.09578501 | 0 | 0 | 0
11490 | 383666.3 | 2010-11-06 00:58 | 5102.592 | 2 | 26 | 0.5498449 | 4.112103 | 26.12527 | 25.53072 | 104.1462 | 95.50596 | 6.475449e-05 | 0.09578501 | 0 | 0 | 0
11491 | 383696.3 | 2010-11-06 00:59 | 5132.607 | 2 | 26 | 0.5498449 | 4.115505 | 26.12985 | 25.53072 | 104.1651 | 95.50596 | 6.475449e-05 | 0.09578501 | 0 | 0 | 0
11492 | 383726.4 | 2010-11-06 00:59 | 5162.622 | 2 | 26 | 0.5498449 | 4.118583 | 26.13444 | 25.53072 | 104.184 | 95.50596 | 9.717941e-05 | 0.09578501 | 0 | 0 | 0
11493 | 383756.4 | 2010-11-06 01:00 | 5192.637 | 2 | 26 | 0.5498449 | 4.121823 | 26.13902 | 25.53072 | 104.2028 | 95.50596 | 9.717941e-05 | 0.09578501 | 0 | 0 | 0
11494 | 383786.4 | 2010-11-06 01:00 | 5222.653 | 2 | 26 | 0.5498449 | 4.125063 | 26.14361 | 25.53072 | 104.2218 | 95.50596 | 9.717941e-05 | 0.09578501 | 0 | 0 | 0
11495 | 383816.4 | 2010-11-06 01:01 | 5252.668 | 2 | 26 | 0.5500248 | 4.128465 | 26.14819 | 25.53072 | 104.2407 | 95.50596 | 9.717941e-05 | 0.09578501 | 0 | 0 | 0
11496 | 383846.4 | 2010-11-06 01:01 | 5282.683 | 2 | 26 | 0.5500248 | 4.131704 | 26.15278 | 25.53072 | 104.2596 | 95.50596 | 9.717941e-05 | 0.09578501 | 0 | 0 | 0
11497 | 383876.4 | 2010-11-06 01:02 | 5312.699 | 2 | 26 | 0.5498449 | 4.135107 | 26.15736 | 25.53072 | 104.2786 | 95.50596 | 0.0001296043 | 0.09578501 | 0 | 0 | 0
11498 | 383906.5 | 2010-11-06 01:02 | 5342.714 | 2 | 26 | 0.5498449 | 4.138346 | 26.16195 | 25.53072 | 104.2975 | 95.50596 | 9.717941e-05 | 0.09578501 | 0 | 0 | 0
11499 | 383936.5 | 2010-11-06 01:03 | 5372.73 | 2 | 26 | 0.5498449 | 4.14191 | 26.16653 | 25.53072 | 104.3165 | 95.50596 | 0.0001296043 | 0.09578501 | 0 | 0 | 0
11500 | 383966.5 | 2010-11-06 01:03 | 5402.745 | 2 | 26 | 0.5498449 | 4.14515 | 26.17112 | 25.53072 | 104.3355 | 95.50596 | 6.475449e-05 | 0.09578501 | 0 | 0 | 0
11501 | 383996.5 | 2010-11-06 01:04 | 5432.76 | 2 | 26 | 0.5500248 | 4.148714 | 26.1757 | 25.53072 | 104.3545 | 95.50596 | 0.0001296043 | 0.09578501 | 0 | 0 | 0
11502 | 384026.5 | 2010-11-06 01:04 | 5462.775 | 2 | 26 | 0.5496649 | 4.152115 | 26.18029 | 25.53072 | 104.3735 | 95.50596 | 9.717941e-05 | 0.09578501 | 0 | 0 | 0
11503 | 384056.5 | 2010-11-06 01:05 | 5492.791 | 2 | 26 | 0.5498449 | 4.155679 | 26.18487 | 25.53072 | 104.3926 | 95.50596 | 0.0001296043 | 0.09578501 | 0 | 0 | 0
11504 | 384086.5 | 2010-11-06 01:05 | 5522.806 | 2 | 26 | 0.5498449 | 4.159243 | 26.18946 | 25.53072 | 104.4117 | 95.50596 | 9.717941e-05 | 0.09578501 | 0 | 0 | 0
11505 | 384116.6 | 2010-11-06 01:06 | 5552.822 | 2 | 26 | 0.5498449 | 4.162645 | 26.19404 | 25.53072 | 104.4307 | 95.50596 | 9.717941e-05 | 0.09578501 | 0 | 0 | 0
11506 | 384146.6 | 2010-11-06 01:06 | 5582.837 | 2 | 26 | 0.5500248 | 4.166371 | 26.19863 | 25.53072 | 104.4498 | 95.50596 | 0.0001296043 | 0.09578501 | 0 | 0 | 0
11507 | 384176.6 | 2010-11-06 01:07 | 5612.852 | 2 | 26 | 0.5498449 | 4.169773 | 26.20321 | 25.53072 | 104.4689 | 95.50596 | 9.717941e-05 | 0.09578501 | 0 | 0 | 0
11508 | 384206.6 | 2010-11-06 01:07 | 5642.868 | 2 | 26 | 0.5500248 | 4.173498 | 26.2078 | 25.53072 | 104.4881 | 95.50596 | 9.717941e-05 | 0.09578501 | 0 | 0 | 0
11509 | 384236.6 | 2010-11-06 01:08 | 5672.883 | 2 | 26 | 0.5502048 | 4.177224 | 26.21238 | 25.53072 | 104.5072 | 95.50596 | 0.0001296043 | 0.09578501 | 0 | 0 | 0
11510 | 384266.6 | 2010-11-06 01:08 | 5702.898 | 2 | 26 | 0.5498449 | 4.180788 | 26.21697 | 25.53072 | 104.5264 | 95.50596 | 9.717941e-05 | 0.09578501 | 0 | 0 | 0
11511 | 384296.7 | 2010-11-06 01:09 | 5732.914 | 2 | 26 | 0.5500248 | 4.184352 | 26.22155 | 25.53072 | 104.5455 | 95.50596 | 6.484985e-05 | 0.09578501 | 0 | 0 | 0
11512 | 384326.7 | 2010-11-06 01:09 | 5762.929 | 2 | 26 | 0.5498449 | 4.188077 | 26.22614 | 25.53072 | 104.5647 | 95.50596 | 9.717941e-05 | 0.09578501 | 0 | 0 | 0
11513 | 384356.7 | 2010-11-06 01:10 | 5792.944 | 2 | 26 | 0.5500248 | 4.191803 | 26.23072 | 25.53072 | 104.5839 | 95.50596 | 0.0001296043 | 0.09578501 | 0 | 0 | 0
11514 | 384386.7 | 2010-11-06 01:10 | 5822.96 | 2 | 26 | 0.5498449 | 4.195529 | 26.23531 | 25.53072 | 104.6032 | 95.50596 | 9.717941e-05 | 0.09578501 | 0 | 0 | 0
11515 | 384416.7 | 2010-11-06 01:11 | 5852.975 | 2 | 26 | 0.5500248 | 4.199255 | 26.23989 | 25.53072 | 104.6224 | 95.50596 | 9.717941e-05 | 0.09578501 | 0 | 0 | 0
11516 | 384420.7 | 2010-11-06 01:11 | 5856.959 | 2 | 26 | 0.5502048 | 4.200065 | 26.2405 | 25.53072 | 104.625 | 95.50596 | 0.0001620293 | 0.09578501 | 0 | 0 | 0
11517 | 384450.7 | 2010-11-06 01:12 | 30.01548 | 3 | 26 | 0 | 4.115667 | 26.2405 | 25.53072 | 104.625 | 95.50596 | -0.0004211426 | 0.09578501 | 0 | 0 | 0
11518 | 384480.7 | 2010-11-06 01:12 | 60.03088 | 3 | 26 | 0 | 4.104976 | 26.2405 | 25.53072 | 104.625 | 95.50596 | -0.0002592087 | 0.09578501 | 0 | 0 | 0
11519 | 384510.7 | 2010-11-06 01:12 | 90.046 | 3 | 26 | 0 | 4.099144 | 26.2405 | 25.53072 | 104.625 | 95.50596 | -0.0001296043 | 0.09578501 | 0 | 0 | 0
11520 | 384540.7 | 2010-11-06 01:13 | 120.0145 | 3 | 26 | 0 | 4.095256 | 26.2405 | 25.53072 | 104.625 | 95.50596 | -9.717941e-05 | 0.09578501 | 0 | 0 | 0
11521 | 384540.7 | 2010-11-06 01:13 | 0.01569357 | 4 | 26 | 0.9980936 | 4.200065 | 26.2405 | 25.53072 | 104.625 | 95.50596 | 0 | 0.09578501 | 0 | 0 | 0
11522 | 384541.7 | 2010-11-06 01:13 | 0.9999917 | 4 | 26 | 0.9480683 | 4.200065 | 26.24077 | 25.53072 | 104.6261 | 95.50596 | 0 | 0.09578501 | 0 | 0 | 0
11523 | 384543.8 | 2010-11-06 01:13 | 3.140579 | 4 | 26 | 0.897863 | 4.200065 | 26.24132 | 25.53072 | 104.6284 | 95.50596 | 0 | 0.09578501 | 0 | 0 | 0
11524 | 384547 | 2010-11-06 01:13 | 6.281199 | 4 | 26 | 0.8476577 | 4.199903 | 26.24208 | 25.53072 | 104.6316 | 95.50596 | 0 | 0.09578501 | 0 | 0 | 0
11525 | 384551.2 | 2010-11-06 01:13 | 10.53113 | 4 | 26 | 0.7974523 | 4.199741 | 26.24305 | 25.53072 | 104.6357 | 95.50596 | -6.484985e-05 | 0.09578501 | 0 | 0 | 0
11526 | 384556.7 | 2010-11-06 01:13 | 15.96865 | 4 | 26 | 0.747427 | 4.199903 | 26.24421 | 25.53072 | 104.6406 | 95.50596 | -3.242493e-05 | 0.09578501 | 0 | 0 | 0
11527 | 384563.7 | 2010-11-06 01:13 | 23.0154 | 4 | 26 | 0.6974016 | 4.200065 | 26.24562 | 25.53072 | 104.6465 | 95.50596 | 0 | 0.09578501 | 0 | 0 | 0
11528 | 384573 | 2010-11-06 01:14 | 32.32785 | 4 | 26 | 0.6471964 | 4.200065 | 26.24736 | 25.53072 | 104.6538 | 95.50596 | 3.242493e-05 | 0.09578501 | 0 | 0 | 0
11529 | 384586 | 2010-11-06 01:14 | 45.24966 | 4 | 26 | 0.597171 | 4.200065 | 26.24959 | 25.53072 | 104.6631 | 95.50596 | 3.242493e-05 | 0.09578501 | 0 | 0 | 0
11530 | 384605.2 | 2010-11-06 01:14 | 64.54625 | 4 | 26 | 0.5471456 | 4.200065 | 26.25265 | 25.53072 | 104.676 | 95.50596 | 0 | 0.09578501 | 0 | 0 | 0
11531 | 384637.9 | 2010-11-06 01:15 | 97.21794 | 4 | 26 | 0.4971203 | 4.200065 | 26.25736 | 25.53072 | 104.6958 | 95.50596 | 0 | 0.09578501 | 0 | 0 | 0
11532 | 384698.3 | 2010-11-06 01:16 | 157.5767 | 4 | 26 | 0.446735 | 4.200065 | 26.26524 | 25.53072 | 104.7289 | 95.50596 | 0 | 0.09578501 | 0 | 0 | 0
11533 | 384792.6 | 2010-11-06 01:17 | 251.8727 | 4 | 26 | 0.3967097 | 4.199903 | 26.27627 | 25.53072 | 104.7752 | 95.50596 | -3.242493e-05 | 0.09578501 | 0 | 0 | 0
11534 | 384910.7 | 2010-11-06 01:19 | 369.9652 | 4 | 26 | 0.3466843 | 4.200065 | 26.28845 | 25.53072 | 104.8264 | 95.50596 | 3.242493e-05 | 0.09578501 | 0 | 0 | 0
11535 | 385052.7 | 2010-11-06 01:22 | 512.0107 | 4 | 26 | 0.296659 | 4.199903 | 26.30113 | 25.53072 | 104.8796 | 95.50596 | 0 | 0.09578501 | 0 | 0 | 0
11536 | 385222.7 | 2010-11-06 01:24 | 682.0247 | 4 | 26 | 0.2464536 | 4.200065 | 26.31393 | 25.53072 | 104.9334 | 95.50596 | 3.242493e-05 | 0.09578501 | 0 | 0 | 0
11537 | 385435.7 | 2010-11-06 01:28 | 894.9602 | 4 | 26 | 0.1964283 | 4.200065 | 26.327 | 25.53072 | 104.9883 | 95.50596 | -3.232956e-05 | 0.09578501 | 0 | 0 | 0
11538 | 385714.4 | 2010-11-06 01:33 | 1173.708 | 4 | 26 | 0.1464029 | 4.199903 | 26.34019 | 25.53072 | 105.0437 | 95.50596 | 0 | 0.09578501 | 0 | 0 | 0
11539 | 386120.4 | 2010-11-06 01:39 | 1579.719 | 4 | 26 | 0.09637758 | 4.199903 | 26.35371 | 25.53072 | 105.1005 | 95.50596 | -6.475449e-05 | 0.09578501 | 0 | 0 | 0
11540 | 386820.4 | 2010-11-06 01:51 | 2279.728 | 4 | 26 | 0.04995117 | 4.199903 | 26.36744 | 25.53072 | 105.1581 | 95.50596 | -6.475449e-05 | 0.09578501 | 0 | 0 | 0
11541 | 386850.4 | 2010-11-06 01:52 | 30.01533 | 5 | 26 | 0 | 4.192289 | 26.36744 | 25.53072 | 105.1581 | 95.50596 | -3.242493e-05 | 0.09578501 | 0 | 0 | 0
11542 | 386880.4 | 2010-11-06 01:52 | 60.01508 | 5 | 26 | 0 | 4.190993 | 26.36744 | 25.53072 | 105.1581 | 95.50596 | -3.242493e-05 | 0.09578501 | 0 | 0 | 0
11543 | 386880.6 | 2010-11-06 01:52 | 0.187532 | 6 | 26 | 0.0001057613 | 4.191155 | 26.36744 | 25.53072 | 105.1581 | 95.50596 | 0 | 0.09253807 | 0 | 0 | 0
11544 | 386910.6 | 2010-11-06 01:52 | 30.01545 | 7 | 26 | -0.5501732 | 4.103842 | 26.36744 | 25.53531 | 105.1581 | 95.52484 | -0.0004535675 | 0.09253807 | 0 | 0 | 0
11545 | 386940.7 | 2010-11-06 01:53 | 60.03066 | 7 | 26 | -0.5501732 | 4.090073 | 26.36744 | 25.53989 | 105.1581 | 95.54363 | -0.0002916336 | 0.09253807 | 0 | 0 | 0
11546 | 386970.7 | 2010-11-06 01:54 | 90.04621 | 7 | 26 | -0.5503531 | 4.080677 | 26.36744 | 25.54448 | 105.1581 | 95.56237 | -0.0001944542 | 0.09253807 | 0 | 0 | 0
11547 | 387000.7 | 2010-11-06 01:54 | 120.0615 | 7 | 26 | -0.5501732 | 4.073388 | 26.36744 | 25.54907 | 105.1581 | 95.58107 | -0.0001619339 | 0.09253807 | 0 | 0 | 0
11548 | 387030.7 | 2010-11-06 01:54 | 150.0767 | 7 | 26 | -0.5501732 | 4.067232 | 26.36744 | 25.55366 | 105.1581 | 95.59974 | -0.0001620293 | 0.09253807 | 0 | 0 | 0
11549 | 387060.7 | 2010-11-06 01:55 | 180.092 | 7 | 26 | -0.5501732 | 4.061886 | 26.36744 | 25.55824 | 105.1581 | 95.61838 | -0.0001296043 | 0.09253807 | 0 | 0 | 0
11550 | 387090.7 | 2010-11-06 01:56 | 210.1074 | 7 | 26 | -0.5501732 | 4.056703 | 26.36744 | 25.56283 | 105.1581 | 95.63701 | -0.000129509 | 0.09253807 | 0 | 0 | 0
11551 | 387120.8 | 2010-11-06 01:56 | 240.1227 | 7 | 26 | -0.5503531 | 4.052166 | 26.36744 | 25.56742 | 105.1581 | 95.6556 | -9.727478e-05 | 0.09253807 | 0 | 0 | 0
11552 | 387150.8 | 2010-11-06 01:56 | 270.1382 | 7 | 26 | -0.5501732 | 4.047469 | 26.36744 | 25.57201 | 105.1581 | 95.67418 | -9.727478e-05 | 0.09253807 | 0 | 0 | 0
11553 | 387180.8 | 2010-11-06 01:57 | 300.1534 | 7 | 26 | -0.5503531 | 4.042771 | 26.36744 | 25.57659 | 105.1581 | 95.69274 | -0.0001619339 | 0.09253807 | 0 | 0 | 0
11554 | 387210.8 | 2010-11-06 01:57 | 330.1688 | 7 | 26 | -0.5501732 | 4.038397 | 26.36744 | 25.58118 | 105.1581 | 95.71127 | -9.717941e-05 | 0.09253807 | 0 | 0 | 0
11555 | 387240.8 | 2010-11-06 01:58 | 360.1842 | 7 | 26 | -0.5501732 | 4.034024 | 26.36744 | 25.58577 | 105.1581 | 95.72979 | -0.0001619339 | 0.09253807 | 0 | 0 | 0
11556 | 387270.8 | 2010-11-06 01:58 | 390.1994 | 7 | 26 | -0.5501732 | 4.029974 | 26.36744 | 25.59035 | 105.1581 | 95.74828 | -9.717941e-05 | 0.09253807 | 0 | 0 | 0
11557 | 387300.8 | 2010-11-06 01:59 | 420.2147 | 7 | 26 | -0.5499932 | 4.025762 | 26.36744 | 25.59494 | 105.1581 | 95.76676 | -9.717941e-05 | 0.09253807 | 0 | 0 | 0
11558 | 387330.9 | 2010-11-06 02:00 | 450.2301 | 7 | 26 | -0.5501732 | 4.02155 | 26.36744 | 25.59953 | 105.1581 | 95.78522 | -9.717941e-05 | 0.09253807 | 0 | 0 | 0
11559 | 387360.9 | 2010-11-06 02:00 | 480.2454 | 7 | 26 | -0.5501732 | 4.0175 | 26.36744 | 25.60412 | 105.1581 | 95.80366 | -0.0001296043 | 0.09253807 | 0 | 0 | 0
11560 | 387390.9 | 2010-11-06 02:01 | 510.2607 | 7 | 26 | -0.5501732 | 4.013613 | 26.36744 | 25.6087 | 105.1581 | 95.82208 | -3.242493e-05 | 0.09253807 | 0 | 0 | 0
11561 | 387420.9 | 2010-11-06 02:01 | 540.2761 | 7 | 26 | -0.5501732 | 4.009401 | 26.36744 | 25.61329 | 105.1581 | 95.84048 | -9.717941e-05 | 0.09253807 | 0 | 0 | 0
11562 | 387450.9 | 2010-11-06 02:02 | 570.2914 | 7 | 26 | -0.5503531 | 4.005189 | 26.36744 | 25.61788 | 105.1581 | 95.85886 | -0.0001296043 | 0.09253807 | 0 | 0 | 0
11563 | 387480.9 | 2010-11-06 02:02 | 600.3067 | 7 | 26 | -0.5501732 | 4.001301 | 26.36744 | 25.62247 | 105.1581 | 95.87722 | -6.475449e-05 | 0.09253807 | 0 | 0 | 0
11564 | 387511 | 2010-11-06 02:03 | 630.3221 | 7 | 26 | -0.5501732 | 3.997413 | 26.36744 | 25.62705 | 105.1581 | 95.89557 | -9.722709e-05 | 0.09253807 | 0 | 0 | 0
11565 | 387541 | 2010-11-06 02:03 | 660.3374 | 7 | 26 | -0.5501732 | 3.993364 | 26.36744 | 25.63164 | 105.1581 | 95.9139 | -6.480217e-05 | 0.09253807 | 0 | 0 | 0
11566 | 387571 | 2010-11-06 02:04 | 690.3528 | 7 | 26 | -0.5503531 | 3.989314 | 26.36744 | 25.63623 | 105.1581 | 95.93221 | -0.0001296043 | 0.09253807 | 0 | 0 | 0
11567 | 387601 | 2010-11-06 02:04 | 720.3681 | 7 | 26 | -0.5499932 | 3.985426 | 26.36744 | 25.64082 | 105.1581 | 95.9505 | -0.0001295567 | 0.09253807 | 0 | 0 | 0
11568 | 387631 | 2010-11-06 02:05 | 750.3835 | 7 | 26 | -0.5501732 | 3.9817 | 26.36744 | 25.6454 | 105.1581 | 95.96878 | -9.722709e-05 | 0.09253807 | 0 | 0 | 0
11569 | 387661 | 2010-11-06 02:05 | 780.3988 | 7 | 26 | -0.5499932 | 3.977813 | 26.36744 | 25.64999 | 105.1581 | 95.98703 | -6.480217e-05 | 0.09253807 | 0 | 0 | 0
11570 | 387691 | 2010-11-06 02:06 | 810.4141 | 7 | 26 | -0.5503531 | 3.973763 | 26.36744 | 25.65458 | 105.1581 | 96.00527 | -0.0001296043 | 0.09253807 | 0 | 0 | 0
11571 | 387721.1 | 2010-11-06 02:06 | 840.4295 | 7 | 26 | -0.5501732 | 3.970037 | 26.36744 | 25.65916 | 105.1581 | 96.02349 | -9.717941e-05 | 0.09253807 | 0 | 0 | 0
11572 | 387751.1 | 2010-11-06 02:07 | 870.4448 | 7 | 26 | -0.5501732 | 3.966311 | 26.36744 | 25.66375 | 105.1581 | 96.04169 | -9.722709e-05 | 0.09253807 | 0 | 0 | 0
11573 | 387781.1 | 2010-11-06 02:07 | 900.4601 | 7 | 26 | -0.5501732 | 3.962423 | 26.36744 | 25.66834 | 105.1581 | 96.05988 | -0.0001296043 | 0.09253807 | 0 | 0 | 0
11574 | 387811.1 | 2010-11-06 02:08 | 930.4755 | 7 | 26 | -0.5499932 | 3.958698 | 26.36744 | 25.67293 | 105.1581 | 96.07805 | -9.717941e-05 | 0.09253807 | 0 | 0 | 0
11575 | 387841.1 | 2010-11-06 02:08 | 960.4908 | 7 | 26 | -0.5501732 | 3.954972 | 26.36744 | 25.67751 | 105.1581 | 96.0962 | -6.475449e-05 | 0.09253807 | 0 | 0 | 0
11576 | 387871.1 | 2010-11-06 02:09 | 990.5062 | 7 | 26 | -0.5501732 | 3.951084 | 26.36744 | 25.6821 | 105.1581 | 96.11433 | -9.717941e-05 | 0.09253807 | 0 | 0 | 0
11577 | 387901.2 | 2010-11-06 02:09 | 1020.522 | 7 | 26 | -0.5501732 | 3.947358 | 26.36744 | 25.68669 | 105.1581 | 96.13245 | -0.0001296043 | 0.09253807 | 0 | 0 | 0
11578 | 387931.2 | 2010-11-06 02:10 | 1050.537 | 7 | 26 | -0.5501732 | 3.943632 | 26.36744 | 25.69127 | 105.1581 | 96.15055 | -9.717941e-05 | 0.09253807 | 0 | 0 | 0
11579 | 387961.2 | 2010-11-06 02:10 | 1080.552 | 7 | 26 | -0.5501732 | 3.94023 | 26.36744 | 25.69586 | 105.1581 | 96.16863 | -6.480217e-05 | 0.09253807 | 0 | 0 | 0
11580 | 387991.2 | 2010-11-06 02:11 | 1110.568 | 7 | 26 | -0.5501732 | 3.936343 | 26.36744 | 25.70045 | 105.1581 | 96.18669 | -9.717941e-05 | 0.09253807 | 0 | 0 | 0
11581 | 388021.2 | 2010-11-06 02:11 | 1140.583 | 7 | 26 | -0.5501732 | 3.932779 | 26.36744 | 25.70504 | 105.1581 | 96.20474 | -9.717941e-05 | 0.09253807 | 0 | 0 | 0
11582 | 388051.2 | 2010-11-06 02:12 | 1170.598 | 7 | 26 | -0.5501732 | 3.929215 | 26.36744 | 25.70962 | 105.1581 | 96.22277 | -6.480217e-05 | 0.09253807 | 0 | 0 | 0
11583 | 388081.2 | 2010-11-06 02:12 | 1200.614 | 7 | 26 | -0.5503531 | 3.925489 | 26.36744 | 25.71421 | 105.1581 | 96.24079 | -9.717941e-05 | 0.09253807 | 0 | 0 | 0
11584 | 388111.3 | 2010-11-06 02:13 | 1230.629 | 7 | 26 | -0.5501732 | 3.921925 | 26.36744 | 25.7188 | 105.1581 | 96.25879 | -9.722709e-05 | 0.09253807 | 0 | 0 | 0
11585 | 388141.3 | 2010-11-06 02:13 | 1260.644 | 7 | 26 | -0.5499932 | 3.918362 | 26.36744 | 25.72339 | 105.1581 | 96.27677 | -6.480217e-05 | 0.09253807 | 0 | 0 | 0
11586 | 388171.3 | 2010-11-06 02:14 | 1290.66 | 7 | 26 | -0.5499932 | 3.91496 | 26.36744 | 25.72797 | 105.1581 | 96.29474 | -3.242493e-05 | 0.09253807 | 0 | 0 | 0
11587 | 388201.3 | 2010-11-06 02:14 | 1320.675 | 7 | 26 | -0.5499932 | 3.911396 | 26.36744 | 25.73256 | 105.1581 | 96.31269 | -3.237724e-05 | 0.09253807 | 0 | 0 | 0
11588 | 388231.3 | 2010-11-06 02:15 | 1350.69 | 7 | 26 | -0.5501732 | 3.907832 | 26.36744 | 25.73715 | 105.1581 | 96.33062 | -6.480217e-05 | 0.09253807 | 0 | 0 | 0
11589 | 388261.3 | 2010-11-06 02:15 | 1380.706 | 7 | 26 | -0.5501732 | 3.90443 | 26.36744 | 25.74173 | 105.1581 | 96.34854 | -9.717941e-05 | 0.09253807 | 0 | 0 | 0
11590 | 388291.3 | 2010-11-06 02:16 | 1410.721 | 7 | 26 | -0.5501732 | 3.900704 | 26.36744 | 25.74632 | 105.1581 | 96.36644 | -0.0001296043 | 0.09253807 | 0 | 0 | 0
11591 | 388321.4 | 2010-11-06 02:16 | 1440.736 | 7 | 26 | -0.5503531 | 3.897465 | 26.36744 | 25.75091 | 105.1581 | 96.38433 | -6.480217e-05 | 0.09253807 | 0 | 0 | 0
11592 | 388351.4 | 2010-11-06 02:17 | 1470.752 | 7 | 26 | -0.5499932 | 3.894063 | 26.36744 | 25.7555 | 105.1581 | 96.4022 | -9.722709e-05 | 0.09253807 | 0 | 0 | 0
11593 | 388381.4 | 2010-11-06 02:17 | 1500.77 | 7 | 26 | -0.5501732 | 3.890499 | 26.36744 | 25.76008 | 105.1581 | 96.42006 | -0.0001295567 | 0.09253807 | 0 | 0 | 0
11594 | 388411.4 | 2010-11-06 02:18 | 1530.783 | 7 | 26 | -0.5503531 | 3.887097 | 26.36744 | 25.76467 | 105.1581 | 96.4379 | -9.722709e-05 | 0.09253807 | 0 | 0 | 0
11595 | 388441.4 | 2010-11-06 02:18 | 1560.798 | 7 | 26 | -0.5501732 | 3.883857 | 26.36744 | 25.76926 | 105.1581 | 96.45572 | -9.717941e-05 | 0.09253807 | 0 | 0 | 0
11596 | 388471.4 | 2010-11-06 02:19 | 1590.813 | 7 | 26 | -0.5501732 | 3.880455 | 26.36744 | 25.77385 | 105.1581 | 96.47353 | -0.0001296043 | 0.09253807 | 0 | 0 | 0
11597 | 388501.5 | 2010-11-06 02:19 | 1620.828 | 7 | 26 | -0.5501732 | 3.877216 | 26.36744 | 25.77843 | 105.1581 | 96.49132 | -9.722709e-05 | 0.09253807 | 0 | 0 | 0
11598 | 388531.5 | 2010-11-06 02:20 | 1650.844 | 7 | 26 | -0.5503531 | 3.873976 | 26.36744 | 25.78302 | 105.1581 | 96.5091 | -0.0001295567 | 0.09253807 | 0 | 0 | 0
11599 | 388561.5 | 2010-11-06 02:20 | 1680.859 | 7 | 26 | -0.5503531 | 3.870898 | 26.36744 | 25.78761 | 105.1581 | 96.52687 | -6.480217e-05 | 0.09253807 | 0 | 0 | 0
11600 | 388591.5 | 2010-11-06 02:21 | 1710.874 | 7 | 26 | -0.5501732 | 3.867496 | 26.36744 | 25.7922 | 105.1581 | 96.54462 | -0.0001296043 | 0.09253807 | 0 | 0 | 0
11601 | 388621.5 | 2010-11-06 02:21 | 1740.89 | 7 | 26 | -0.5501732 | 3.864256 | 26.36744 | 25.79678 | 105.1581 | 96.56235 | -9.717941e-05 | 0.09253807 | 0 | 0 | 0
11602 | 388651.5 | 2010-11-06 02:22 | 1770.905 | 7 | 26 | -0.5501732 | 3.861017 | 26.36744 | 25.80137 | 105.1581 | 96.58007 | -9.722709e-05 | 0.09253807 | 0 | 0 | 0
11603 | 388681.5 | 2010-11-06 02:22 | 1800.92 | 7 | 26 | -0.5503531 | 3.857939 | 26.36744 | 25.80596 | 105.1581 | 96.59778 | -0.0001296043 | 0.09253807 | 0 | 0 | 0
11604 | 388711.6 | 2010-11-06 02:23 | 1830.936 | 7 | 26 | -0.5499932 | 3.854861 | 26.36744 | 25.81055 | 105.1581 | 96.61547 | -6.480217e-05 | 0.09253807 | 0 | 0 | 0
11605 | 388741.6 | 2010-11-06 02:23 | 1860.951 | 7 | 26 | -0.5503531 | 3.851459 | 26.36744 | 25.81513 | 105.1581 | 96.63314 | -0.0001296043 | 0.09253807 | 0 | 0 | 0
11606 | 388771.6 | 2010-11-06 02:24 | 1890.966 | 7 | 26 | -0.5503531 | 3.848543 | 26.36744 | 25.81972 | 105.1581 | 96.6508 | -6.480217e-05 | 0.09253807 | 0 | 0 | 0
11607 | 388801.6 | 2010-11-06 02:24 | 1920.982 | 7 | 26 | -0.5503531 | 3.845465 | 26.36744 | 25.82431 | 105.1581 | 96.66845 | -9.717941e-05 | 0.09253807 | 0 | 0 | 0
11608 | 388831.6 | 2010-11-06 02:25 | 1950.997 | 7 | 26 | -0.5499932 | 3.842387 | 26.36744 | 25.82889 | 105.1581 | 96.68608 | -6.480217e-05 | 0.09253807 | 0 | 0 | 0
11609 | 388861.6 | 2010-11-06 02:25 | 1981.012 | 7 | 26 | -0.5501732 | 3.83931 | 26.36744 | 25.83348 | 105.1581 | 96.7037 | -9.717941e-05 | 0.09253807 | 0 | 0 | 0
11610 | 388891.7 | 2010-11-06 02:26 | 2011.028 | 7 | 26 | -0.5503531 | 3.836232 | 26.36744 | 25.83807 | 105.1581 | 96.72131 | -0.0001295567 | 0.09253807 | 0 | 0 | 0
11611 | 388921.7 | 2010-11-06 02:26 | 2041.043 | 7 | 26 | -0.5501732 | 3.833478 | 26.36744 | 25.84266 | 105.1581 | 96.7389 | -6.480217e-05 | 0.09253807 | 0 | 0 | 0
11612 | 388951.7 | 2010-11-06 02:27 | 2071.058 | 7 | 26 | -0.5501732 | 3.830562 | 26.36744 | 25.84724 | 105.1581 | 96.75648 | -3.242493e-05 | 0.09253807 | 0 | 0 | 0
11613 | 388981.7 | 2010-11-06 02:27 | 2101.074 | 7 | 26 | -0.5501732 | 3.827484 | 26.36744 | 25.85183 | 105.1581 | 96.77404 | -0.0001295567 | 0.09253807 | 0 | 0 | 0
11614 | 389011.7 | 2010-11-06 02:28 | 2131.089 | 7 | 26 | -0.5503531 | 3.824569 | 26.36744 | 25.85642 | 105.1581 | 96.7916 | -6.480217e-05 | 0.09253807 | 0 | 0 | 0
11615 | 389041.7 | 2010-11-06 02:28 | 2161.104 | 7 | 26 | -0.5501732 | 3.821815 | 26.36744 | 25.86101 | 105.1581 | 96.80913 | -6.480217e-05 | 0.09253807 | 0 | 0 | 0
11616 | 389071.7 | 2010-11-06 02:29 | 2191.12 | 7 | 26 | -0.5501732 | 3.819061 | 26.36744 | 25.86559 | 105.1581 | 96.82666 | -6.480217e-05 | 0.09253807 | 0 | 0 | 0
11617 | 389101.8 | 2010-11-06 02:29 | 2221.135 | 7 | 26 | -0.5503531 | 3.815983 | 26.36744 | 25.87018 | 105.1581 | 96.84417 | -9.722709e-05 | 0.09253807 | 0 | 0 | 0
11618 | 389131.8 | 2010-11-06 02:30 | 2251.15 | 7 | 26 | -0.5501732 | 3.813229 | 26.36744 | 25.87477 | 105.1581 | 96.86167 | -3.237724e-05 | 0.09253807 | 0 | 0 | 0
11619 | 389161.8 | 2010-11-06 02:30 | 2281.166 | 7 | 26 | -0.5501732 | 3.810475 | 26.36744 | 25.87936 | 105.1581 | 96.87916 | -6.480217e-05 | 0.09253807 | 0 | 0 | 0
11620 | 389191.8 | 2010-11-06 02:31 | 2311.181 | 7 | 26 | -0.5503531 | 3.807559 | 26.36744 | 25.88394 | 105.1581 | 96.89663 | -9.722709e-05 | 0.09253807 | 0 | 0 | 0
11621 | 389221.8 | 2010-11-06 02:31 | 2341.196 | 7 | 26 | -0.5501732 | 3.804967 | 26.36744 | 25.88853 | 105.1581 | 96.91409 | -6.480217e-05 | 0.09253807 | 0 | 0 | 0
11622 | 389251.8 | 2010-11-06 02:32 | 2371.212 | 7 | 26 | -0.5503531 | 3.802376 | 26.36744 | 25.89312 | 105.1581 | 96.93154 | -6.480217e-05 | 0.09253807 | 0 | 0 | 0
11623 | 389281.9 | 2010-11-06 02:32 | 2401.227 | 7 | 26 | -0.5501732 | 3.79946 | 26.36744 | 25.8977 | 105.1581 | 96.94897 | -9.722709e-05 | 0.09253807 | 0 | 0 | 0
11624 | 389311.9 | 2010-11-06 02:33 | 2431.242 | 7 | 26 | -0.5501732 | 3.79703 | 26.36744 | 25.90229 | 105.1581 | 96.9664 | -9.717941e-05 | 0.09253807 | 0 | 0 | 0
11625 | 389341.9 | 2010-11-06 02:33 | 2461.258 | 7 | 26 | -0.5503531 | 3.794114 | 26.36744 | 25.90688 | 105.1581 | 96.98381 | -9.717941e-05 | 0.09253807 | 0 | 0 | 0
11626 | 389371.9 | 2010-11-06 02:34 | 2491.273 | 7 | 26 | -0.5499932 | 3.791684 | 26.36744 | 25.91147 | 105.1581 | 97.00121 | -6.480217e-05 | 0.09253807 | 0 | 0 | 0
11627 | 389401.9 | 2010-11-06 02:34 | 2521.288 | 7 | 26 | -0.5503531 | 3.78893 | 26.36744 | 25.91605 | 105.1581 | 97.01859 | -9.722709e-05 | 0.09253807 | 0 | 0 | 0
11628 | 389431.9 | 2010-11-06 02:35 | 2551.304 | 7 | 26 | -0.5501732 | 3.7865 | 26.36744 | 25.92064 | 105.1581 | 97.03597 | -6.480217e-05 | 0.09253807 | 0 | 0 | 0
11629 | 389461.9 | 2010-11-06 02:35 | 2581.319 | 7 | 26 | -0.5501732 | 3.783909 | 26.36744 | 25.92523 | 105.1581 | 97.05333 | -6.480217e-05 | 0.09253807 | 0 | 0 | 0
11630 | 389492 | 2010-11-06 02:36 | 2611.335 | 7 | 26 | -0.5499932 | 3.781479 | 26.36744 | 25.92981 | 105.1581 | 97.07068 | -6.480217e-05 | 0.09253807 | 0 | 0 | 0
11631 | 389522 | 2010-11-06 02:36 | 2641.35 | 7 | 26 | -0.5501732 | 3.779049 | 26.36744 | 25.9344 | 105.1581 | 97.08802 | -6.475449e-05 | 0.09253807 | 0 | 0 | 0
11632 | 389552 | 2010-11-06 02:37 | 2671.365 | 7 | 26 | -0.5501732 | 3.776619 | 26.36744 | 25.93899 | 105.1581 | 97.10535 | -3.237724e-05 | 0.09253807 | 0 | 0 | 0
11633 | 389582 | 2010-11-06 02:37 | 2701.381 | 7 | 26 | -0.5503531 | 3.774027 | 26.36744 | 25.94358 | 105.1581 | 97.12267 | -6.480217e-05 | 0.09253807 | 0 | 0 | 0
11634 | 389612 | 2010-11-06 02:38 | 2731.396 | 7 | 26 | -0.5501732 | 3.771759 | 26.36744 | 25.94816 | 105.1581 | 97.13998 | -3.237724e-05 | 0.09253807 | 0 | 0 | 0
11635 | 389642 | 2010-11-06 02:38 | 2761.411 | 7 | 26 | -0.5499932 | 3.769329 | 26.36744 | 25.95275 | 105.1581 | 97.15727 | -6.480217e-05 | 0.09253807 | 0 | 0 | 0
11636 | 389672.1 | 2010-11-06 02:39 | 2791.427 | 7 | 26 | -0.5503531 | 3.766899 | 26.36744 | 25.95734 | 105.1581 | 97.17456 | -6.480217e-05 | 0.09253807 | 0 | 0 | 0
11637 | 389702.1 | 2010-11-06 02:39 | 2821.442 | 7 | 26 | -0.5501732 | 3.764632 | 26.36744 | 25.96192 | 105.1581 | 97.19183 | -3.242493e-05 | 0.09253807 | 0 | 0 | 0
11638 | 389732.1 | 2010-11-06 02:40 | 2851.457 | 7 | 26 | -0.5501732 | 3.762364 | 26.36744 | 25.96651 | 105.1581 | 97.20909 | -3.237724e-05 | 0.09253807 | 0 | 0 | 0
11639 | 389762.1 | 2010-11-06 02:40 | 2881.473 | 7 | 26 | -0.5505331 | 3.759934 | 26.36744 | 25.9711 | 105.1581 | 97.22635 | -6.480217e-05 | 0.09253807 | 0 | 0 | 0
11640 | 389792.1 | 2010-11-06 02:41 | 2911.488 | 7 | 26 | -0.5501732 | 3.757666 | 26.36744 | 25.97568 | 105.1581 | 97.24359 | -9.722709e-05 | 0.09253807 | 0 | 0 | 0
11641 | 389822.1 | 2010-11-06 02:41 | 2941.503 | 7 | 26 | -0.5499932 | 3.75556 | 26.36744 | 25.98027 | 105.1581 | 97.26082 | -6.480217e-05 | 0.09253807 | 0 | 0 | 0
11642 | 389852.1 | 2010-11-06 02:42 | 2971.519 | 7 | 26 | -0.5499932 | 3.753454 | 26.36744 | 25.98486 | 105.1581 | 97.27804 | -6.480217e-05 | 0.09253807 | 0 | 0 | 0
11643 | 389882.2 | 2010-11-06 02:42 | 3001.534 | 7 | 26 | -0.5501732 | 3.751186 | 26.36744 | 25.98945 | 105.1581 | 97.29526 | -6.475449e-05 | 0.09253807 | 0 | 0 | 0
11644 | 389912.2 | 2010-11-06 02:43 | 3031.549 | 7 | 26 | -0.5503531 | 3.74908 | 26.36744 | 25.99403 | 105.1581 | 97.31246 | -6.480217e-05 | 0.09253807 | 0 | 0 | 0
11645 | 389942.2 | 2010-11-06 02:43 | 3061.565 | 7 | 26 | -0.5501732 | 3.746974 | 26.36744 | 25.99862 | 105.1581 | 97.32965 | -3.237724e-05 | 0.09253807 | 0 | 0 | 0
11646 | 389972.2 | 2010-11-06 02:44 | 3091.58 | 7 | 26 | -0.5499932 | 3.744869 | 26.36744 | 26.00321 | 105.1581 | 97.34683 | -6.480217e-05 | 0.09253807 | 0 | 0 | 0
11647 | 390002.2 | 2010-11-06 02:44 | 3121.595 | 7 | 26 | -0.5501732 | 3.742763 | 26.36744 | 26.00779 | 105.1581 | 97.36401 | -6.475449e-05 | 0.09253807 | 0 | 0 | 0
11648 | 390032.2 | 2010-11-06 02:45 | 3151.611 | 7 | 26 | -0.5503531 | 3.740657 | 26.36744 | 26.01238 | 105.1581 | 97.38117 | -6.480217e-05 | 0.09253807 | 0 | 0 | 0
11649 | 390062.3 | 2010-11-06 02:45 | 3181.626 | 7 | 26 | -0.5501732 | 3.738875 | 26.36744 | 26.01697 | 105.1581 | 97.39833 | -6.480217e-05 | 0.09253807 | 0 | 0 | 0
11650 | 390092.3 | 2010-11-06 02:46 | 3211.641 | 7 | 26 | -0.5503531 | 3.736769 | 26.36744 | 26.02156 | 105.1581 | 97.41547 | 0 | 0.09253807 | 0 | 0 | 0
11651 | 390122.3 | 2010-11-06 02:46 | 3241.657 | 7 | 26 | -0.5503531 | 3.734663 | 26.36744 | 26.02614 | 105.1581 | 97.43261 | -3.242493e-05 | 0.09253807 | 0 | 0 | 0
11652 | 390152.3 | 2010-11-06 02:47 | 3271.672 | 7 | 26 | -0.5501732 | 3.732881 | 26.36744 | 26.03073 | 105.1581 | 97.44973 | -3.237724e-05 | 0.09253807 | 0 | 0 | 0
11653 | 390182.3 | 2010-11-06 02:47 | 3301.687 | 7 | 26 | -0.5501732 | 3.730775 | 26.36744 | 26.03532 | 105.1581 | 97.46685 | -6.480217e-05 | 0.09253807 | 0 | 0 | 0
11654 | 390212.3 | 2010-11-06 02:48 | 3331.703 | 7 | 26 | -0.5503531 | 3.728993 | 26.36744 | 26.0399 | 105.1581 | 97.48396 | -6.480217e-05 | 0.09253807 | 0 | 0 | 0
11655 | 390242.3 | 2010-11-06 02:48 | 3361.718 | 7 | 26 | -0.5503531 | 3.727211 | 26.36744 | 26.04449 | 105.1581 | 97.50106 | -6.480217e-05 | 0.09253807 | 0 | 0 | 0
11656 | 390272.4 | 2010-11-06 02:49 | 3391.733 | 7 | 26 | -0.5501732 | 3.725268 | 26.36744 | 26.04908 | 105.1581 | 97.51816 | -9.717941e-05 | 0.09253807 | 0 | 0 | 0
11657 | 390302.4 | 2010-11-06 02:49 | 3421.749 | 7 | 26 | -0.5501732 | 3.723486 | 26.36744 | 26.05367 | 105.1581 | 97.53524 | -6.480217e-05 | 0.09253807 | 0 | 0 | 0
11658 | 390332.4 | 2010-11-06 02:50 | 3451.751 | 7 | 26 | -0.5503531 | 3.721542 | 26.36744 | 26.05825 | 105.1581 | 97.55231 | -6.475449e-05 | 0.09253807 | 0 | 0 | 0
11659 | 390362.4 | 2010-11-06 02:50 | 3481.764 | 7 | 26 | -0.5499932 | 3.71976 | 26.36744 | 26.06284 | 105.1581 | 97.56938 | -9.717941e-05 | 0.09253807 | 0 | 0 | 0
11660 | 390392.4 | 2010-11-06 02:51 | 3511.779 | 7 | 26 | -0.5501732 | 3.71814 | 26.36744 | 26.06743 | 105.1581 | 97.58643 | -3.242493e-05 | 0.09253807 | 0 | 0 | 0
11661 | 390422.4 | 2010-11-06 02:51 | 3541.794 | 7 | 26 | -0.5501732 | 3.716196 | 26.36744 | 26.07201 | 105.1581 | 97.60349 | -6.480217e-05 | 0.09253807 | 0 | 0 | 0
11662 | 390452.4 | 2010-11-06 02:52 | 3571.81 | 7 | 26 | -0.5501732 | 3.714576 | 26.36744 | 26.0766 | 105.1581 | 97.62053 | -3.237724e-05 | 0.09253807 | 0 | 0 | 0
11663 | 390482.5 | 2010-11-06 02:52 | 3601.825 | 7 | 26 | -0.5501732 | 3.712794 | 26.36744 | 26.08119 | 105.1581 | 97.63756 | -6.480217e-05 | 0.09253807 | 0 | 0 | 0
11664 | 390512.5 | 2010-11-06 02:53 | 3631.84 | 7 | 26 | -0.5503531 | 3.711012 | 26.36744 | 26.08577 | 105.1581 | 97.65459 | -3.237724e-05 | 0.09253807 | 0 | 0 | 0
11665 | 390542.5 | 2010-11-06 02:53 | 3661.856 | 7 | 26 | -0.5501732 | 3.709392 | 26.36744 | 26.09036 | 105.1581 | 97.67161 | -6.480217e-05 | 0.09253807 | 0 | 0 | 0
11666 | 390572.5 | 2010-11-06 02:54 | 3691.871 | 7 | 26 | -0.5503531 | 3.707611 | 26.36744 | 26.09495 | 105.1581 | 97.68862 | -3.237724e-05 | 0.09253807 | 0 | 0 | 0
11667 | 390602.5 | 2010-11-06 02:54 | 3721.886 | 7 | 26 | -0.5501732 | 3.705991 | 26.36744 | 26.09954 | 105.1581 | 97.70563 | -6.480217e-05 | 0.09253807 | 0 | 0 | 0
11668 | 390632.5 | 2010-11-06 02:55 | 3751.902 | 7 | 26 | -0.5503531 | 3.704371 | 26.36744 | 26.10412 | 105.1581 | 97.72262 | -3.237724e-05 | 0.09253807 | 0 | 0 | 0
11669 | 390662.5 | 2010-11-06 02:55 | 3781.917 | 7 | 26 | -0.5501732 | 3.702751 | 26.36744 | 26.10871 | 105.1581 | 97.73961 | -3.242493e-05 | 0.09253807 | 0 | 0 | 0
11670 | 390692.6 | 2010-11-06 02:56 | 3811.932 | 7 | 26 | -0.5499932 | 3.701293 | 26.36744 | 26.1133 | 105.1581 | 97.75659 | -3.242493e-05 | 0.09253807 | 0 | 0 | 0
11671 | 390722.6 | 2010-11-06 02:56 | 3841.948 | 7 | 26 | -0.5501732 | 3.699673 | 26.36744 | 26.11788 | 105.1581 | 97.77357 | -3.237724e-05 | 0.09253807 | 0 | 0 | 0
11672 | 390752.6 | 2010-11-06 02:57 | 3871.963 | 7 | 26 | -0.5501732 | 3.698053 | 26.36744 | 26.12247 | 105.1581 | 97.79054 | -6.475449e-05 | 0.09253807 | 0 | 0 | 0
11673 | 390782.6 | 2010-11-06 02:57 | 3901.979 | 7 | 26 | -0.5499932 | 3.696595 | 26.36744 | 26.12706 | 105.1581 | 97.8075 | -3.237724e-05 | 0.09253807 | 0 | 0 | 0
11674 | 390812.6 | 2010-11-06 02:58 | 3931.994 | 7 | 26 | -0.5499932 | 3.695137 | 26.36744 | 26.13165 | 105.1581 | 97.82445 | -3.237724e-05 | 0.09253807 | 0 | 0 | 0
11675 | 390842.6 | 2010-11-06 02:58 | 3962.009 | 7 | 26 | -0.5501732 | 3.693517 | 26.36744 | 26.13623 | 105.1581 | 97.8414 | -3.242493e-05 | 0.09253807 | 0 | 0 | 0
11676 | 390872.7 | 2010-11-06 02:59 | 3992.025 | 7 | 26 | -0.5501732 | 3.692059 | 26.36744 | 26.14082 | 105.1581 | 97.85834 | -3.242493e-05 | 0.09253807 | 0 | 0 | 0
11677 | 390902.7 | 2010-11-06 02:59 | 4022.04 | 7 | 26 | -0.5501732 | 3.690601 | 26.36744 | 26.14541 | 105.1581 | 97.87527 | 0 | 0.09253807 | 0 | 0 | 0
11678 | 390932.7 | 2010-11-06 03:00 | 4052.055 | 7 | 26 | -0.5499932 | 3.688982 | 26.36744 | 26.15 | 105.1581 | 97.8922 | -3.237724e-05 | 0.09253807 | 0 | 0 | 0
11679 | 390962.7 | 2010-11-06 03:00 | 4082.071 | 7 | 26 | -0.5501732 | 3.687524 | 26.36744 | 26.15458 | 105.1581 | 97.90912 | -6.480217e-05 | 0.09253807 | 0 | 0 | 0
11680 | 390992.7 | 2010-11-06 03:01 | 4112.086 | 7 | 26 | -0.5503531 | 3.686228 | 26.36744 | 26.15917 | 105.1581 | 97.92603 | -3.242493e-05 | 0.09253807 | 0 | 0 | 0
11681 | 391022.7 | 2010-11-06 03:01 | 4142.101 | 7 | 26 | -0.5503531 | 3.684932 | 26.36744 | 26.16376 | 105.1581 | 97.94294 | -3.237724e-05 | 0.09253807 | 0 | 0 | 0
11682 | 391052.7 | 2010-11-06 03:02 | 4172.117 | 7 | 26 | -0.5505331 | 3.683312 | 26.36744 | 26.16834 | 105.1581 | 97.95984 | -9.722709e-05 | 0.09253807 | 0 | 0 | 0
11683 | 391082.8 | 2010-11-06 03:02 | 4202.132 | 7 | 26 | -0.5501732 | 3.682178 | 26.36744 | 26.17293 | 105.1581 | 97.97673 | 0 | 0.09253807 | 0 | 0 | 0
11684 | 391112.8 | 2010-11-06 03:03 | 4232.147 | 7 | 26 | -0.5499932 | 3.680882 | 26.36744 | 26.17752 | 105.1581 | 97.99362 | -3.237724e-05 | 0.09253807 | 0 | 0 | 0
11685 | 391142.8 | 2010-11-06 03:03 | 4262.163 | 7 | 26 | -0.5499932 | 3.679586 | 26.36744 | 26.18211 | 105.1581 | 98.0105 | 0 | 0.09253807 | 0 | 0 | 0
11686 | 391172.8 | 2010-11-06 03:04 | 4292.178 | 7 | 26 | -0.5499932 | 3.67829 | 26.36744 | 26.18669 | 105.1581 | 98.02737 | -3.237724e-05 | 0.09253807 | 0 | 0 | 0
11687 | 391202.8 | 2010-11-06 03:04 | 4322.193 | 7 | 26 | -0.5501732 | 3.676994 | 26.36744 | 26.19128 | 105.1581 | 98.04424 | 3.237724e-05 | 0.09253807 | 0 | 0 | 0
11688 | 391232.8 | 2010-11-06 03:05 | 4352.209 | 7 | 26 | -0.5501732 | 3.675536 | 26.36744 | 26.19587 | 105.1581 | 98.0611 | -6.480217e-05 | 0.09253807 | 0 | 0 | 0
11689 | 391262.9 | 2010-11-06 03:05 | 4382.224 | 7 | 26 | -0.5505331 | 3.67424 | 26.36744 | 26.20045 | 105.1581 | 98.07796 | -9.717941e-05 | 0.09253807 | 0 | 0 | 0
11690 | 391292.9 | 2010-11-06 03:06 | 4412.239 | 7 | 26 | -0.5501732 | 3.673106 | 26.36744 | 26.20504 | 105.1581 | 98.09481 | -3.242493e-05 | 0.09253807 | 0 | 0 | 0
11691 | 391322.9 | 2010-11-06 03:06 | 4442.255 | 7 | 26 | -0.5501732 | 3.67181 | 26.36744 | 26.20963 | 105.1581 | 98.11165 | -3.237724e-05 | 0.09253807 | 0 | 0 | 0
11692 | 391352.9 | 2010-11-06 03:07 | 4472.27 | 7 | 26 | -0.5501732 | 3.670676 | 26.36744 | 26.21421 | 105.1581 | 98.12849 | -3.237724e-05 | 0.09253807 | 0 | 0 | 0
11693 | 391382.9 | 2010-11-06 03:07 | 4502.285 | 7 | 26 | -0.5501732 | 3.669219 | 26.36744 | 26.2188 | 105.1581 | 98.14533 | -3.237724e-05 | 0.09253807 | 0 | 0 | 0
11694 | 391412.9 | 2010-11-06 03:08 | 4532.301 | 7 | 26 | -0.5501732 | 3.668085 | 26.36744 | 26.22339 | 105.1581 | 98.16216 | -9.717941e-05 | 0.09253807 | 0 | 0 | 0
11695 | 391442.9 | 2010-11-06 03:08 | 4562.316 | 7 | 26 | -0.5501732 | 3.666951 | 26.36744 | 26.22797 | 105.1581 | 98.17898 | 0 | 0.09253807 | 0 | 0 | 0
11696 | 391473 | 2010-11-06 03:09 | 4592.331 | 7 | 26 | -0.5501732 | 3.665817 | 26.36744 | 26.23256 | 105.1581 | 98.1958 | 3.242493e-05 | 0.09253807 | 0 | 0 | 0
11697 | 391503 | 2010-11-06 03:09 | 4622.347 | 7 | 26 | -0.5501732 | 3.664359 | 26.36744 | 26.23715 | 105.1581 | 98.21261 | -6.475449e-05 | 0.09253807 | 0 | 0 | 0
11698 | 391533 | 2010-11-06 03:10 | 4652.362 | 7 | 26 | -0.5499932 | 3.663225 | 26.36744 | 26.24174 | 105.1581 | 98.22941 | -3.242493e-05 | 0.09253807 | 0 | 0 | 0
11699 | 391563 | 2010-11-06 03:10 | 4682.377 | 7 | 26 | -0.5501732 | 3.661929 | 26.36744 | 26.24632 | 105.1581 | 98.24621 | -3.237724e-05 | 0.09253807 | 0 | 0 | 0
11700 | 391593 | 2010-11-06 03:11 | 4712.393 | 7 | 26 | -0.5499932 | 3.660957 | 26.36744 | 26.25091 | 105.1581 | 98.26301 | 3.237724e-05 | 0.09253807 | 0 | 0 | 0
11701 | 391623 | 2010-11-06 03:11 | 4742.408 | 7 | 26 | -0.5503531 | 3.659499 | 26.36744 | 26.2555 | 105.1581 | 98.2798 | -3.242493e-05 | 0.09253807 | 0 | 0 | 0
11702 | 391653.1 | 2010-11-06 03:12 | 4772.423 | 7 | 26 | -0.5499932 | 3.658365 | 26.36744 | 26.26008 | 105.1581 | 98.29658 | -3.242493e-05 | 0.09253807 | 0 | 0 | 0
11703 | 391683.1 | 2010-11-06 03:12 | 4802.439 | 7 | 26 | -0.5499932 | 3.657069 | 26.36744 | 26.26467 | 105.1581 | 98.31336 | 0 | 0.09253807 | 0 | 0 | 0
11704 | 391713.1 | 2010-11-06 03:13 | 4832.454 | 7 | 26 | -0.5501732 | 3.655773 | 26.36744 | 26.26926 | 105.1581 | 98.33013 | -3.242493e-05 | 0.09253807 | 0 | 0 | 0
11705 | 391743.1 | 2010-11-06 03:13 | 4862.469 | 7 | 26 | -0.5501732 | 3.654477 | 26.36744 | 26.27384 | 105.1581 | 98.3469 | -3.237724e-05 | 0.09253807 | 0 | 0 | 0
11706 | 391773.1 | 2010-11-06 03:14 | 4892.485 | 7 | 26 | -0.5499932 | 3.653343 | 26.36744 | 26.27843 | 105.1581 | 98.36366 | -3.237724e-05 | 0.09253807 | 0 | 0 | 0
11707 | 391803.1 | 2010-11-06 03:14 | 4922.5 | 7 | 26 | -0.5501732 | 3.651886 | 26.36744 | 26.28302 | 105.1581 | 98.38041 | -3.237724e-05 | 0.09253807 | 0 | 0 | 0
11708 | 391833.1 | 2010-11-06 03:15 | 4952.515 | 7 | 26 | -0.5503531 | 3.650428 | 26.36744 | 26.2876 | 105.1581 | 98.39716 | -9.717941e-05 | 0.09253807 | 0 | 0 | 0
11709 | 391863.2 | 2010-11-06 03:15 | 4982.531 | 7 | 26 | -0.5499932 | 3.64897 | 26.36744 | 26.29219 | 105.1581 | 98.4139 | -9.717941e-05 | 0.09253807 | 0 | 0 | 0
11710 | 391893.2 | 2010-11-06 03:16 | 5012.546 | 7 | 26 | -0.5501732 | 3.647674 | 26.36744 | 26.29678 | 105.1581 | 98.43063 | -6.480217e-05 | 0.09253807 | 0 | 0 | 0
11711 | 391923.2 | 2010-11-06 03:16 | 5042.561 | 7 | 26 | -0.5501732 | 3.646378 | 26.36744 | 26.30137 | 105.1581 | 98.44736 | 0 | 0.09253807 | 0 | 0 | 0
11712 | 391953.2 | 2010-11-06 03:17 | 5072.577 | 7 | 26 | -0.5501732 | 3.644758 | 26.36744 | 26.30595 | 105.1581 | 98.46409 | -6.480217e-05 | 0.09253807 | 0 | 0 | 0
11713 | 391983.2 | 2010-11-06 03:17 | 5102.592 | 7 | 26 | -0.5501732 | 3.643462 | 26.36744 | 26.31054 | 105.1581 | 98.4808 | -3.237724e-05 | 0.09253807 | 0 | 0 | 0
11714 | 392013.2 | 2010-11-06 03:18 | 5132.608 | 7 | 26 | -0.5501732 | 3.641842 | 26.36744 | 26.31513 | 105.1581 | 98.49751 | -6.480217e-05 | 0.09253807 | 0 | 0 | 0
11715 | 392043.3 | 2010-11-06 03:18 | 5162.623 | 7 | 26 | -0.5501732 | 3.640222 | 26.36744 | 26.31971 | 105.1581 | 98.51421 | -3.237724e-05 | 0.09253807 | 0 | 0 | 0
11716 | 392073.3 | 2010-11-06 03:19 | 5192.638 | 7 | 26 | -0.5499932 | 3.638764 | 26.36744 | 26.3243 | 105.1581 | 98.5309 | 0 | 0.09253807 | 0 | 0 | 0
11717 | 392103.3 | 2010-11-06 03:19 | 5222.654 | 7 | 26 | -0.5501732 | 3.637144 | 26.36744 | 26.32889 | 105.1581 | 98.54759 | -6.480217e-05 | 0.09253807 | 0 | 0 | 0
11718 | 392133.3 | 2010-11-06 03:20 | 5252.669 | 7 | 26 | -0.5501732 | 3.635362 | 26.36744 | 26.33347 | 105.1581 | 98.56427 | -6.480217e-05 | 0.09253807 | 0 | 0 | 0
11719 | 392163.3 | 2010-11-06 03:20 | 5282.684 | 7 | 26 | -0.5499932 | 3.633904 | 26.36744 | 26.33806 | 105.1581 | 98.58094 | -3.242493e-05 | 0.09253807 | 0 | 0 | 0
11720 | 392193.3 | 2010-11-06 03:21 | 5312.7 | 7 | 26 | -0.5501732 | 3.63196 | 26.36744 | 26.34265 | 105.1581 | 98.59761 | -6.480217e-05 | 0.09253807 | 0 | 0 | 0
11721 | 392223.3 | 2010-11-06 03:21 | 5342.715 | 7 | 26 | -0.5501732 | 3.630341 | 26.36744 | 26.34723 | 105.1581 | 98.61426 | -3.237724e-05 | 0.09253807 | 0 | 0 | 0
11722 | 392253.4 | 2010-11-06 03:22 | 5372.731 | 7 | 26 | -0.5499932 | 3.628397 | 26.36744 | 26.35182 | 105.1581 | 98.63091 | 0 | 0.09253807 | 0 | 0 | 0
11723 | 392283.4 | 2010-11-06 03:22 | 5402.733 | 7 | 26 | -0.5501732 | 3.626453 | 26.36744 | 26.35641 | 105.1581 | 98.64754 | -6.480217e-05 | 0.09253807 | 0 | 0 | 0
11724 | 392313.4 | 2010-11-06 03:23 | 5432.746 | 7 | 26 | -0.5501732 | 3.624185 | 26.36744 | 26.36099 | 105.1581 | 98.66417 | -6.480217e-05 | 0.09253807 | 0 | 0 | 0
11725 | 392343.4 | 2010-11-06 03:23 | 5462.761 | 7 | 26 | -0.5499932 | 3.622403 | 26.36744 | 26.36558 | 105.1581 | 98.68079 | -6.480217e-05 | 0.09253807 | 0 | 0 | 0
11726 | 392373.4 | 2010-11-06 03:24 | 5492.761 | 7 | 26 | -0.5499932 | 3.620297 | 26.36744 | 26.37016 | 105.1581 | 98.69739 | -3.242493e-05 | 0.09253807 | 0 | 0 | 0
11727 | 392403.4 | 2010-11-06 03:24 | 5522.776 | 7 | 26 | -0.5499932 | 3.618029 | 26.36744 | 26.37475 | 105.1581 | 98.71399 | -3.242493e-05 | 0.09253807 | 0 | 0 | 0
11728 | 392433.4 | 2010-11-06 03:25 | 5552.791 | 7 | 26 | -0.5499932 | 3.615923 | 26.36744 | 26.37934 | 105.1581 | 98.73058 | -6.480217e-05 | 0.09253807 | 0 | 0 | 0
11729 | 392463.4 | 2010-11-06 03:25 | 5582.806 | 7 | 26 | -0.5501732 | 3.613655 | 26.36744 | 26.38393 | 105.1581 | 98.74716 | -3.242493e-05 | 0.09253807 | 0 | 0 | 0
11730 | 392493.5 | 2010-11-06 03:26 | 5612.822 | 7 | 26 | -0.5501732 | 3.611226 | 26.36744 | 26.38851 | 105.1581 | 98.76373 | -6.475449e-05 | 0.09253807 | 0 | 0 | 0
11731 | 392523.5 | 2010-11-06 03:26 | 5642.837 | 7 | 26 | -0.5501732 | 3.608796 | 26.36744 | 26.3931 | 105.1581 | 98.78029 | -3.237724e-05 | 0.09253807 | 0 | 0 | 0
11732 | 392553.5 | 2010-11-06 03:27 | 5672.852 | 7 | 26 | -0.5501732 | 3.606204 | 26.36744 | 26.39769 | 105.1581 | 98.79684 | -6.480217e-05 | 0.09253807 | 0 | 0 | 0
11733 | 392583.5 | 2010-11-06 03:27 | 5702.868 | 7 | 26 | -0.5501732 | 3.603612 | 26.36744 | 26.40227 | 105.1581 | 98.81338 | -6.480217e-05 | 0.09253807 | 0 | 0 | 0
11734 | 392613.5 | 2010-11-06 03:28 | 5732.883 | 7 | 26 | -0.5503531 | 3.600858 | 26.36744 | 26.40686 | 105.1581 | 98.8299 | -9.722709e-05 | 0.09253807 | 0 | 0 | 0
11735 | 392643.5 | 2010-11-06 03:28 | 5762.898 | 7 | 26 | -0.5501732 | 3.598266 | 26.36744 | 26.41145 | 105.1581 | 98.84641 | -6.480217e-05 | 0.09253807 | 0 | 0 | 0
11736 | 392673.5 | 2010-11-06 03:29 | 5792.914 | 7 | 26 | -0.5501732 | 3.595512 | 26.36744 | 26.41603 | 105.1581 | 98.86291 | -6.480217e-05 | 0.09253807 | 0 | 0 | 0
11737 | 392703.6 | 2010-11-06 03:29 | 5822.929 | 7 | 26 | -0.5501732 | 3.592758 | 26.36744 | 26.42062 | 105.1581 | 98.8794 | -9.722709e-05 | 0.09253807 | 0 | 0 | 0
11738 | 392733.6 | 2010-11-06 03:30 | 5852.944 | 7 | 26 | -0.5501732 | 3.590005 | 26.36744 | 26.42521 | 105.1581 | 98.89587 | -6.480217e-05 | 0.09253807 | 0 | 0 | 0
11739 | 392763.6 | 2010-11-06 03:30 | 5882.96 | 7 | 26 | -0.5501732 | 3.587089 | 26.36744 | 26.4298 | 105.1581 | 98.91233 | -6.480217e-05 | 0.09253807 | 0 | 0 | 0
11740 | 392793.6 | 2010-11-06 03:31 | 5912.975 | 7 | 26 | -0.5501732 | 3.584173 | 26.36744 | 26.43438 | 105.1581 | 98.92878 | -9.717941e-05 | 0.09253807 | 0 | 0 | 0
11741 | 392823.6 | 2010-11-06 03:31 | 5942.991 | 7 | 26 | -0.5501732 | 3.581095 | 26.36744 | 26.43897 | 105.1581 | 98.94521 | -6.480217e-05 | 0.09253807 | 0 | 0 | 0
11742 | 392853.6 | 2010-11-06 03:32 | 5973.006 | 7 | 26 | -0.5501732 | 3.577855 | 26.36744 | 26.44356 | 105.1581 | 98.96163 | -0.0001295567 | 0.09253807 | 0 | 0 | 0
11743 | 392883.6 | 2010-11-06 03:32 | 6003.021 | 7 | 26 | -0.5501732 | 3.574777 | 26.36744 | 26.44814 | 105.1581 | 98.97804 | -6.480217e-05 | 0.09253807 | 0 | 0 | 0
11744 | 392913.7 | 2010-11-06 03:33 | 6033.037 | 7 | 26 | -0.5501732 | 3.571213 | 26.36744 | 26.45273 | 105.1581 | 98.99443 | -9.722709e-05 | 0.09253807 | 0 | 0 | 0
11745 | 392943.7 | 2010-11-06 03:33 | 6063.052 | 7 | 26 | -0.5503531 | 3.567326 | 26.36744 | 26.45732 | 105.1581 | 99.0108 | -0.0001296043 | 0.09253807 | 0 | 0 | 0
11746 | 392973.7 | 2010-11-06 03:34 | 6093.067 | 7 | 26 | -0.5501732 | 3.563276 | 26.36744 | 26.4619 | 105.1581 | 99.02715 | -9.717941e-05 | 0.09253807 | 0 | 0 | 0
11747 | 393003.7 | 2010-11-06 03:34 | 6123.083 | 7 | 26 | -0.5501732 | 3.55874 | 26.36744 | 26.46649 | 105.1581 | 99.04349 | -9.722709e-05 | 0.09253807 | 0 | 0 | 0
11748 | 393033.7 | 2010-11-06 03:35 | 6153.098 | 7 | 26 | -0.5501732 | 3.553556 | 26.36744 | 26.47108 | 105.1581 | 99.0598 | -0.0001944065 | 0.09253807 | 0 | 0 | 0
11749 | 393063.7 | 2010-11-06 03:35 | 6183.113 | 7 | 26 | -0.5501732 | 3.547887 | 26.36744 | 26.47567 | 105.1581 | 99.07609 | -0.0001943588 | 0.09253807 | 0 | 0 | 0
11750 | 393093.8 | 2010-11-06 03:36 | 6213.129 | 7 | 26 | -0.5503531 | 3.541083 | 26.36744 | 26.48025 | 105.1581 | 99.09235 | -0.0001944065 | 0.09253807 | 0 | 0 | 0
11751 | 393123.8 | 2010-11-06 03:36 | 6243.144 | 7 | 26 | -0.5501732 | 3.533632 | 26.36744 | 26.48484 | 105.1581 | 99.10857 | -0.0002267838 | 0.09253807 | 0 | 0 | 0
11752 | 393153.8 | 2010-11-06 03:37 | 6273.159 | 7 | 26 | -0.5501732 | 3.52456 | 26.36744 | 26.48943 | 105.1581 | 99.12476 | -0.0003240108 | 0.09253807 | 0 | 0 | 0
11753 | 393183.8 | 2010-11-06 03:37 | 6303.175 | 7 | 26 | -0.5501732 | 3.51403 | 26.36744 | 26.49401 | 105.1581 | 99.14091 | -0.0003240108 | 0.09253807 | 0 | 0 | 0
11754 | 393213.8 | 2010-11-06 03:38 | 6333.19 | 7 | 26 | -0.5499932 | 3.501719 | 26.36744 | 26.4986 | 105.1581 | 99.157 | -0.0003563881 | 0.09253807 | 0 | 0 | 0
11755 | 393243.8 | 2010-11-06 03:38 | 6363.205 | 7 | 26 | -0.5501732 | 3.486654 | 26.36744 | 26.50319 | 105.1581 | 99.17303 | -0.0004211426 | 0.09253807 | 0 | 0 | 0
11756 | 393273.8 | 2010-11-06 03:39 | 6393.221 | 7 | 26 | -0.5501732 | 3.468349 | 26.36744 | 26.50777 | 105.1581 | 99.18898 | -0.0005183697 | 0.09253807 | 0 | 0 | 0
11757 | 393303.9 | 2010-11-06 03:39 | 6423.236 | 7 | 26 | -0.5501732 | 3.446318 | 26.36744 | 26.51236 | 105.1581 | 99.20484 | -0.0006803513 | 0.09253807 | 0 | 0 | 0
11758 | 393333.9 | 2010-11-06 03:40 | 6453.251 | 7 | 26 | -0.5501732 | 3.41959 | 26.36744 | 26.51695 | 105.1581 | 99.22059 | -0.0008099556 | 0.09253807 | 0 | 0 | 0
11759 | 393363.9 | 2010-11-06 03:40 | 6483.267 | 7 | 26 | -0.5499932 | 3.387515 | 26.36744 | 26.52154 | 105.1581 | 99.2362 | -0.0009395599 | 0.09253807 | 0 | 0 | 0
11760 | 393393.9 | 2010-11-06 03:41 | 6513.282 | 7 | 26 | -0.5503531 | 3.348475 | 26.36744 | 26.52612 | 105.1581 | 99.25166 | -0.001133919 | 0.09253807 | 0 | 0 | 0
11761 | 393423.9 | 2010-11-06 03:41 | 6543.297 | 7 | 26 | -0.5501732 | 3.301174 | 26.36744 | 26.53071 | 105.1581 | 99.26691 | -0.001360703 | 0.09253807 | 0 | 0 | 0
11762 | 393453.9 | 2010-11-06 03:42 | 6573.313 | 7 | 26 | -0.5501732 | 3.243181 | 26.36744 | 26.5353 | 105.1581 | 99.28192 | -0.001684713 | 0.09253807 | 0 | 0 | 0
11763 | 393484 | 2010-11-06 03:42 | 6603.328 | 7 | 26 | -0.5501732 | 3.169798 | 26.36744 | 26.53988 | 105.1581 | 99.29664 | -0.002170706 | 0.09253807 | 0 | 0 | 0
11764 | 393514 | 2010-11-06 03:43 | 6633.343 | 7 | 26 | -0.5503531 | 3.070498 | 26.36744 | 26.54447 | 105.1581 | 99.31097 | -0.003142643 | 0.09253807 | 0 | 0 | 0
11765 | 393533.5 | 2010-11-06 03:43 | 6652.843 | 7 | 26 | -0.5501732 | 2.970387 | 26.36744 | 26.54745 | 105.1581 | 99.31998 | -0.004794932 | 0.09253807 | 0 | 0 | 0
11766 | 393548 | 2010-11-06 03:43 | 6667.406 | 7 | 26 | -0.5499932 | 2.870276 | 26.36744 | 26.54968 | 105.1581 | 99.32648 | -0.005864096 | 0.09253807 | 0 | 0 | 0
11767 | 393561 | 2010-11-06 03:43 | 6680.39 | 7 | 26 | -0.5501732 | 2.770003 | 26.36744 | 26.55166 | 105.1581 | 99.33208 | -0.006220484 | 0.09253807 | 0 | 0 | 0
11768 | 393570.4 | 2010-11-06 03:43 | 6689.78 | 7 | 26 | -0.5501732 | 2.699861 | 26.36744 | 26.5531 | 105.1581 | 99.336 | -0.005896473 | 0.09253807 | 0 | 0 | 0
11769 | 393630.4 | 2010-11-06 03:44 | 60.01505 | 8 | 26 | 0 | 3.200739 | 26.36744 | 26.5531 | 105.1581 | 99.336 | 0.001133966 | 0.09253807 | 0 | 0 | 0
11770 | 393630.6 | 2010-11-06 03:45 | 0.1874075 | 9 | 26 | 0.0002857086 | 3.201063 | 26.36744 | 26.5531 | 105.1581 | 99.336 | 0 | 0.09488772 | 0 | 0 | 0
11771 | 393635.5 | 2010-11-06 03:45 | 5.015622 | 9 | 26 | -0.002053607 | 3.207542 | 26.36744 | 26.5531 | 105.1581 | 99.33601 | 0.0009395599 | 0.09488772 | 0 | 0 | 0
11772 | 393665.5 | 2010-11-06 03:45 | 30.01548 | 1 | 27 | 0 | 3.238159 | 26.36744 | 26.5531 | 105.1581 | 99.33601 | 0.0007452011 | 0.09488772 | 0 | 0 | 0
11773 | 393695.5 | 2010-11-06 03:46 | 60.03068 | 1 | 27 | 0 | 3.259056 | 26.36744 | 26.5531 | 105.1581 | 99.33601 | 0.0004859924 | 0.09488772 | 0 | 0 | 0
11774 | 393725.5 | 2010-11-06 03:46 | 90.04602 | 1 | 27 | 0 | 3.275417 | 26.36744 | 26.5531 | 105.1581 | 99.33601 | 0.0004211426 | 0.09488772 | 0 | 0 | 0
11775 | 393755.5 | 2010-11-06 03:47 | 120.0145 | 1 | 27 | 0 | 3.288376 | 26.36744 | 26.5531 | 105.1581 | 99.33601 | 0.0002915859 | 0.09488772 | 0 | 0 | 0
11776 | 393785.5 | 2010-11-06 03:47 | 30.01544 | 2 | 27 | 0.5500248 | 3.508037 | 26.37203 | 26.5531 | 105.174 | 99.33601 | 0.002267885 | 0.09488772 | 0 | 0 | 0
11777 | 393815.5 | 2010-11-06 03:48 | 60.03066 | 2 | 27 | 0.5498449 | 3.574291 | 26.37661 | 26.5531 | 105.1902 | 99.33601 | 0.001490355 | 0.09488772 | 0 | 0 | 0
11778 | 393845.5 | 2010-11-06 03:48 | 90.04601 | 2 | 27 | 0.5500248 | 3.621269 | 26.3812 | 26.5531 | 105.2067 | 99.33601 | 0.001101542 | 0.09488772 | 0 | 0 | 0
11779 | 393875.6 | 2010-11-06 03:49 | 120.0614 | 2 | 27 | 0.5496649 | 3.657231 | 26.38578 | 26.5531 | 105.2234 | 99.33601 | 0.0008423328 | 0.09488772 | 0 | 0 | 0
11780 | 393905.6 | 2010-11-06 03:49 | 150.0767 | 2 | 27 | 0.5500248 | 3.68639 | 26.39037 | 26.5531 | 105.2403 | 99.33601 | 0.0007127762 | 0.09488772 | 0 | 0 | 0
11781 | 393935.6 | 2010-11-06 03:50 | 180.0922 | 2 | 27 | 0.5498449 | 3.710526 | 26.39495 | 26.5531 | 105.2572 | 99.33601 | 0.0005831718 | 0.09488772 | 0 | 0 | 0
11782 | 393965.6 | 2010-11-06 03:50 | 210.1074 | 2 | 27 | 0.5498449 | 3.730775 | 26.39954 | 26.5531 | 105.2743 | 99.33601 | 0.0004535675 | 0.09488772 | 0 | 0 | 0
11783 | 393995.6 | 2010-11-06 03:51 | 240.1227 | 2 | 27 | 0.5498449 | 3.747947 | 26.40412 | 26.5531 | 105.2914 | 99.33601 | 0.0004211903 | 0.09488772 | 0 | 0 | 0
11784 | 394025.6 | 2010-11-06 03:51 | 270.138 | 2 | 27 | 0.5498449 | 3.76123 | 26.40871 | 26.5531 | 105.3086 | 99.33601 | 0.0003240108 | 0.09488772 | 0 | 0 | 0
11785 | 394055.7 | 2010-11-06 03:52 | 300.1534 | 2 | 27 | 0.5500248 | 3.770787 | 26.41329 | 26.5531 | 105.3259 | 99.33601 | 0.0002592087 | 0.09488772 | 0 | 0 | 0
11786 | 394085.7 | 2010-11-06 03:52 | 330.1689 | 2 | 27 | 0.5498449 | 3.776295 | 26.41788 | 26.5531 | 105.3432 | 99.33601 | 9.717941e-05 | 0.09488772 | 0 | 0 | 0
11787 | 394115.7 | 2010-11-06 03:53 | 360.1843 | 2 | 27 | 0.5496649 | 3.780507 | 26.42246 | 26.5531 | 105.3605 | 99.33601 | 6.480217e-05 | 0.09488772 | 0 | 0 | 0
11788 | 394145.7 | 2010-11-06 03:53 | 390.1994 | 2 | 27 | 0.5498449 | 3.78407 | 26.42705 | 26.5531 | 105.3779 | 99.33601 | 9.717941e-05 | 0.09488772 | 0 | 0 | 0
11789 | 394175.7 | 2010-11-06 03:54 | 420.2148 | 2 | 27 | 0.5500248 | 3.787148 | 26.43163 | 26.5531 | 105.3952 | 99.33601 | 6.480217e-05 | 0.09488772 | 0 | 0 | 0
11790 | 394205.7 | 2010-11-06 03:54 | 450.2301 | 2 | 27 | 0.5500248 | 3.790226 | 26.43622 | 26.5531 | 105.4126 | 99.33601 | 0.0001296043 | 0.09488772 | 0 | 0 | 0
11791 | 394235.7 | 2010-11-06 03:55 | 480.2455 | 2 | 27 | 0.5500248 | 3.793142 | 26.4408 | 26.5531 | 105.43 | 99.33601 | 6.480217e-05 | 0.09488772 | 0 | 0 | 0
11792 | 394265.8 | 2010-11-06 03:55 | 510.2608 | 2 | 27 | 0.5498449 | 3.795896 | 26.44539 | 26.5531 | 105.4474 | 99.33601 | 3.237724e-05 | 0.09488772 | 0 | 0 | 0
11793 | 394295.8 | 2010-11-06 03:56 | 540.2762 | 2 | 27 | 0.5502048 | 3.798974 | 26.44997 | 26.5531 | 105.4648 | 99.33601 | 0.0001296043 | 0.09488772 | 0 | 0 | 0
11794 | 394325.8 | 2010-11-06 03:56 | 570.2915 | 2 | 27 | 0.5498449 | 3.801566 | 26.45456 | 26.5531 | 105.4822 | 99.33601 | 3.237724e-05 | 0.09488772 | 0 | 0 | 0
11795 | 394355.8 | 2010-11-06 03:57 | 600.3068 | 2 | 27 | 0.5498449 | 3.804157 | 26.45914 | 26.5531 | 105.4997 | 99.33601 | 6.480217e-05 | 0.09488772 | 0 | 0 | 0
11796 | 394385.8 | 2010-11-06 03:57 | 630.3223 | 2 | 27 | 0.5500248 | 3.806911 | 26.46373 | 26.5531 | 105.5171 | 99.33601 | 6.480217e-05 | 0.09488772 | 0 | 0 | 0
11797 | 394415.8 | 2010-11-06 03:58 | 660.3375 | 2 | 27 | 0.5500248 | 3.809827 | 26.46831 | 26.5531 | 105.5346 | 99.33601 | 9.722709e-05 | 0.09488772 | 0 | 0 | 0
11798 | 394445.9 | 2010-11-06 03:58 | 690.3529 | 2 | 27 | 0.5498449 | 3.812095 | 26.47289 | 26.5531 | 105.552 | 99.33601 | 6.480217e-05 | 0.09488772 | 0 | 0 | 0
11799 | 394475.9 | 2010-11-06 03:59 | 720.3682 | 2 | 27 | 0.5500248 | 3.815011 | 26.47748 | 26.5531 | 105.5695 | 99.33601 | 9.722709e-05 | 0.09488772 | 0 | 0 | 0
11800 | 394505.9 | 2010-11-06 03:59 | 750.3836 | 2 | 27 | 0.5498449 | 3.817441 | 26.48206 | 26.5531 | 105.587 | 99.33601 | 0 | 0.09488772 | 0 | 0 | 0
11801 | 394535.9 | 2010-11-06 04:00 | 780.3989 | 2 | 27 | 0.5500248 | 3.820519 | 26.48665 | 26.5531 | 105.6045 | 99.33601 | 9.722709e-05 | 0.09488772 | 0 | 0 | 0
11802 | 394565.9 | 2010-11-06 04:00 | 810.4169 | 2 | 27 | 0.5498449 | 3.823111 | 26.49124 | 26.5531 | 105.6221 | 99.33601 | 3.242493e-05 | 0.09488772 | 0 | 0 | 0
11803 | 394595.9 | 2010-11-06 04:01 | 840.4299 | 2 | 27 | 0.5500248 | 3.826188 | 26.49582 | 26.5531 | 105.6396 | 99.33601 | 9.717941e-05 | 0.09488772 | 0 | 0 | 0
11804 | 394625.9 | 2010-11-06 04:01 | 870.445 | 2 | 27 | 0.5500248 | 3.829428 | 26.5004 | 26.5531 | 105.6571 | 99.33601 | 0.0001296043 | 0.09488772 | 0 | 0 | 0
11805 | 394656 | 2010-11-06 04:02 | 900.4603 | 2 | 27 | 0.5498449 | 3.832344 | 26.50499 | 26.5531 | 105.6747 | 99.33601 | 9.717941e-05 | 0.09488772 | 0 | 0 | 0
11806 | 394686 | 2010-11-06 04:02 | 930.4756 | 2 | 27 | 0.5498449 | 3.835422 | 26.50957 | 26.5531 | 105.6923 | 99.33601 | 6.480217e-05 | 0.09488772 | 0 | 0 | 0
11807 | 394716 | 2010-11-06 04:03 | 960.4914 | 2 | 27 | 0.5498449 | 3.838662 | 26.51416 | 26.5531 | 105.7099 | 99.33601 | 6.480217e-05 | 0.09488772 | 0 | 0 | 0
11808 | 394746 | 2010-11-06 04:03 | 990.5063 | 2 | 27 | 0.5498449 | 3.84174 | 26.51874 | 26.5531 | 105.7275 | 99.33601 | 6.480217e-05 | 0.09488772 | 0 | 0 | 0
11809 | 394776 | 2010-11-06 04:04 | 1020.522 | 2 | 27 | 0.5498449 | 3.844979 | 26.52333 | 26.5531 | 105.7451 | 99.33601 | 9.717941e-05 | 0.09488772 | 0 | 0 | 0
11810 | 394806 | 2010-11-06 04:04 | 1050.537 | 2 | 27 | 0.5498449 | 3.848057 | 26.52791 | 26.5531 | 105.7627 | 99.33601 | 6.480217e-05 | 0.09488772 | 0 | 0 | 0
11811 | 394836.1 | 2010-11-06 04:05 | 1080.552 | 2 | 27 | 0.5500248 | 3.851135 | 26.5325 | 26.5531 | 105.7804 | 99.33601 | 9.717941e-05 | 0.09488772 | 0 | 0 | 0
11812 | 394866.1 | 2010-11-06 04:05 | 1110.568 | 2 | 27 | 0.5498449 | 3.854051 | 26.53708 | 26.5531 | 105.7981 | 99.33601 | 6.480217e-05 | 0.09488772 | 0 | 0 | 0
11813 | 394896.1 | 2010-11-06 04:06 | 1140.583 | 2 | 27 | 0.5498449 | 3.856967 | 26.54167 | 26.5531 | 105.8157 | 99.33601 | 6.480217e-05 | 0.09488772 | 0 | 0 | 0
11814 | 394926.1 | 2010-11-06 04:06 | 1170.598 | 2 | 27 | 0.5498449 | 3.859721 | 26.54625 | 26.5531 | 105.8334 | 99.33601 | 6.480217e-05 | 0.09488772 | 0 | 0 | 0
11815 | 394956.1 | 2010-11-06 04:07 | 1200.614 | 2 | 27 | 0.5498449 | 3.862798 | 26.55084 | 26.5531 | 105.8511 | 99.33601 | 9.717941e-05 | 0.09488772 | 0 | 0 | 0
11816 | 394986.1 | 2010-11-06 04:07 | 1230.629 | 2 | 27 | 0.5500248 | 3.865228 | 26.55542 | 26.5531 | 105.8688 | 99.33601 | 3.242493e-05 | 0.09488772 | 0 | 0 | 0
11817 | 395016.1 | 2010-11-06 04:08 | 1260.644 | 2 | 27 | 0.5500248 | 3.867982 | 26.56001 | 26.5531 | 105.8866 | 99.33601 | 6.480217e-05 | 0.09488772 | 0 | 0 | 0
11818 | 395046.2 | 2010-11-06 04:08 | 1290.66 | 2 | 27 | 0.5496649 | 3.87025 | 26.56459 | 26.5531 | 105.9043 | 99.33601 | 6.480217e-05 | 0.09488772 | 0 | 0 | 0
11819 | 395076.2 | 2010-11-06 04:09 | 1320.675 | 2 | 27 | 0.5498449 | 3.87268 | 26.56918 | 26.5531 | 105.9221 | 99.33601 | 6.480217e-05 | 0.09488772 | 0 | 0 | 0
11820 | 395106.2 | 2010-11-06 04:09 | 1350.691 | 2 | 27 | 0.5500248 | 3.874948 | 26.57376 | 26.5531 | 105.9398 | 99.33601 | 6.480217e-05 | 0.09488772 | 0 | 0 | 0
11821 | 395136.2 | 2010-11-06 04:10 | 1380.706 | 2 | 27 | 0.5498449 | 3.876892 | 26.57835 | 26.5531 | 105.9576 | 99.33601 | 3.242493e-05 | 0.09488772 | 0 | 0 | 0
11822 | 395166.2 | 2010-11-06 04:10 | 1410.721 | 2 | 27 | 0.5500248 | 3.878998 | 26.58293 | 26.5531 | 105.9754 | 99.33601 | 6.480217e-05 | 0.09488772 | 0 | 0 | 0
11823 | 395196.2 | 2010-11-06 04:11 | 1440.736 | 2 | 27 | 0.5496649 | 3.880455 | 26.58752 | 26.5531 | 105.9932 | 99.33601 | 3.237724e-05 | 0.09488772 | 0 | 0 | 0
11824 | 395226.2 | 2010-11-06 04:11 | 1470.752 | 2 | 27 | 0.5500248 | 3.882237 | 26.5921 | 26.5531 | 106.0109 | 99.33601 | 6.480217e-05 | 0.09488772 | 0 | 0 | 0
11825 | 395256.3 | 2010-11-06 04:12 | 1500.767 | 2 | 27 | 0.5498449 | 3.883857 | 26.59669 | 26.5531 | 106.0288 | 99.33601 | 6.480217e-05 | 0.09488772 | 0 | 0 | 0
11826 | 395286.3 | 2010-11-06 04:12 | 1530.782 | 2 | 27 | 0.5498449 | 3.885153 | 26.60127 | 26.5531 | 106.0466 | 99.33601 | 0 | 0.09488772 | 0 | 0 | 0
11827 | 395316.3 | 2010-11-06 04:13 | 1560.798 | 2 | 27 | 0.5498449 | 3.886611 | 26.60586 | 26.5531 | 106.0644 | 99.33601 | 3.237724e-05 | 0.09488772 | 0 | 0 | 0
11828 | 395346.3 | 2010-11-06 04:13 | 1590.813 | 2 | 27 | 0.5498449 | 3.887745 | 26.61044 | 26.5531 | 106.0822 | 99.33601 | 3.237724e-05 | 0.09488772 | 0 | 0 | 0
11829 | 395376.3 | 2010-11-06 04:14 | 1620.828 | 2 | 27 | 0.5496649 | 3.888879 | 26.61503 | 26.5531 | 106.1 | 99.33601 | 3.237724e-05 | 0.09488772 | 0 | 0 | 0
11830 | 395406.3 | 2010-11-06 04:14 | 1650.844 | 2 | 27 | 0.5498449 | 3.890337 | 26.61961 | 26.5531 | 106.1179 | 99.33601 | 6.480217e-05 | 0.09488772 | 0 | 0 | 0
11831 | 395436.4 | 2010-11-06 04:15 | 1680.859 | 2 | 27 | 0.5496649 | 3.891309 | 26.6242 | 26.5531 | 106.1357 | 99.33601 | 3.242493e-05 | 0.09488772 | 0 | 0 | 0
11832 | 395466.4 | 2010-11-06 04:15 | 1710.875 | 2 | 27 | 0.5496649 | 3.892443 | 26.62878 | 26.5531 | 106.1535 | 99.33601 | 0 | 0.09488772 | 0 | 0 | 0
11833 | 395496.4 | 2010-11-06 04:16 | 1740.89 | 2 | 27 | 0.5498449 | 3.893901 | 26.63337 | 26.5531 | 106.1714 | 99.33601 | 9.717941e-05 | 0.09488772 | 0 | 0 | 0
11834 | 395526.4 | 2010-11-06 04:16 | 1770.905 | 2 | 27 | 0.5500248 | 3.894873 | 26.63795 | 26.5531 | 106.1893 | 99.33601 | 3.242493e-05 | 0.09488772 | 0 | 0 | 0
11835 | 395556.4 | 2010-11-06 04:17 | 1800.921 | 2 | 27 | 0.5500248 | 3.896169 | 26.64254 | 26.5531 | 106.2071 | 99.33601 | 6.480217e-05 | 0.09488772 | 0 | 0 | 0
11836 | 395586.4 | 2010-11-06 04:17 | 1830.936 | 2 | 27 | 0.5500248 | 3.897303 | 26.64712 | 26.5531 | 106.225 | 99.33601 | 6.480217e-05 | 0.09488772 | 0 | 0 | 0
11837 | 395616.4 | 2010-11-06 04:18 | 1860.951 | 2 | 27 | 0.5498449 | 3.898113 | 26.65171 | 26.5531 | 106.2428 | 99.33601 | 6.475449e-05 | 0.09488772 | 0 | 0 | 0
11838 | 395646.5 | 2010-11-06 04:18 | 1890.967 | 2 | 27 | 0.5500248 | 3.899409 | 26.65629 | 26.5531 | 106.2607 | 99.33601 | 3.237724e-05 | 0.09488772 | 0 | 0 | 0
11839 | 395676.5 | 2010-11-06 04:19 | 1920.982 | 2 | 27 | 0.5498449 | 3.900381 | 26.66088 | 26.5531 | 106.2786 | 99.33601 | 3.242493e-05 | 0.09488772 | 0 | 0 | 0
11840 | 395706.5 | 2010-11-06 04:19 | 1950.997 | 2 | 27 | 0.5500248 | 3.901676 | 26.66546 | 26.5531 | 106.2965 | 99.33601 | 3.237724e-05 | 0.09488772 | 0 | 0 | 0
11841 | 395736.5 | 2010-11-06 04:20 | 1981.013 | 2 | 27 | 0.5500248 | 3.90281 | 26.67004 | 26.5531 | 106.3144 | 99.33601 | 3.237724e-05 | 0.09488772 | 0 | 0 | 0
11842 | 395766.5 | 2010-11-06 04:20 | 2011.028 | 2 | 27 | 0.5498449 | 3.903944 | 26.67463 | 26.5531 | 106.3323 | 99.33601 | 0 | 0.09488772 | 0 | 0 | 0
11843 | 395796.5 | 2010-11-06 04:21 | 2041.043 | 2 | 27 | 0.5498449 | 3.905078 | 26.67921 | 26.5531 | 106.3502 | 99.33601 | 0 | 0.09488772 | 0 | 0 | 0
11844 | 395826.6 | 2010-11-06 04:21 | 2071.059 | 2 | 27 | 0.5498449 | 3.906374 | 26.6838 | 26.5531 | 106.3681 | 99.33601 | 3.237724e-05 | 0.09488772 | 0 | 0 | 0
11845 | 395856.6 | 2010-11-06 04:22 | 2101.074 | 2 | 27 | 0.5500248 | 3.90767 | 26.68838 | 26.5531 | 106.386 | 99.33601 | 3.237724e-05 | 0.09488772 | 0 | 0 | 0
11846 | 395886.6 | 2010-11-06 04:22 | 2131.089 | 2 | 27 | 0.5500248 | 3.908804 | 26.69297 | 26.5531 | 106.4039 | 99.33601 | 6.480217e-05 | 0.09488772 | 0 | 0 | 0
11847 | 395916.6 | 2010-11-06 04:23 | 2161.105 | 2 | 27 | 0.5498449 | 3.909938 | 26.69755 | 26.5531 | 106.4218 | 99.33601 | 3.242493e-05 | 0.09488772 | 0 | 0 | 0
11848 | 395946.6 | 2010-11-06 04:23 | 2191.12 | 2 | 27 | 0.5498449 | 3.911234 | 26.70214 | 26.5531 | 106.4398 | 99.33601 | 0 | 0.09488772 | 0 | 0 | 0
11849 | 395976.6 | 2010-11-06 04:24 | 2221.135 | 2 | 27 | 0.5500248 | 3.912368 | 26.70672 | 26.5531 | 106.4577 | 99.33601 | 0 | 0.09488772 | 0 | 0 | 0
11850 | 396006.6 | 2010-11-06 04:24 | 2251.151 | 2 | 27 | 0.5496649 | 3.913664 | 26.71131 | 26.5531 | 106.4756 | 99.33601 | 0 | 0.09488772 | 0 | 0 | 0
11851 | 396036.7 | 2010-11-06 04:25 | 2281.166 | 2 | 27 | 0.5500248 | 3.91496 | 26.71589 | 26.5531 | 106.4936 | 99.33601 | 6.480217e-05 | 0.09488772 | 0 | 0 | 0
11852 | 396066.7 | 2010-11-06 04:25 | 2311.181 | 2 | 27 | 0.5498449 | 3.916256 | 26.72048 | 26.5531 | 106.5115 | 99.33601 | 0 | 0.09488772 | 0 | 0 | 0
11853 | 396096.7 | 2010-11-06 04:26 | 2341.197 | 2 | 27 | 0.5498449 | 3.917552 | 26.72506 | 26.5531 | 106.5295 | 99.33601 | 3.237724e-05 | 0.09488772 | 0 | 0 | 0
11854 | 396126.7 | 2010-11-06 04:26 | 2371.212 | 2 | 27 | 0.5500248 | 3.918848 | 26.72965 | 26.5531 | 106.5475 | 99.33601 | 3.237724e-05 | 0.09488772 | 0 | 0 | 0
11855 | 396156.7 | 2010-11-06 04:27 | 2401.227 | 2 | 27 | 0.5498449 | 3.920144 | 26.73423 | 26.5531 | 106.5654 | 99.33601 | 3.242493e-05 | 0.09488772 | 0 | 0 | 0
11856 | 396186.7 | 2010-11-06 04:27 | 2431.243 | 2 | 27 | 0.5498449 | 3.921439 | 26.73882 | 26.5531 | 106.5834 | 99.33601 | 3.237724e-05 | 0.09488772 | 0 | 0 | 0
11857 | 396216.8 | 2010-11-06 04:28 | 2461.258 | 2 | 27 | 0.5498449 | 3.922897 | 26.7434 | 26.5531 | 106.6014 | 99.33601 | 6.480217e-05 | 0.09488772 | 0 | 0 | 0
11858 | 396246.8 | 2010-11-06 04:28 | 2491.273 | 2 | 27 | 0.5500248 | 3.924355 | 26.74799 | 26.5531 | 106.6194 | 99.33601 | 6.480217e-05 | 0.09488772 | 0 | 0 | 0
11859 | 396276.8 | 2010-11-06 04:29 | 2521.289 | 2 | 27 | 0.5500248 | 3.925651 | 26.75257 | 26.5531 | 106.6374 | 99.33601 | 3.242493e-05 | 0.09488772 | 0 | 0 | 0
11860 | 396306.8 | 2010-11-06 04:29 | 2551.304 | 2 | 27 | 0.5500248 | 3.927109 | 26.75716 | 26.5531 | 106.6554 | 99.33601 | 3.242493e-05 | 0.09488772 | 0 | 0 | 0
11861 | 396336.8 | 2010-11-06 04:30 | 2581.319 | 2 | 27 | 0.5498449 | 3.928405 | 26.76174 | 26.5531 | 106.6734 | 99.33601 | 3.237724e-05 | 0.09488772 | 0 | 0 | 0
11862 | 396366.8 | 2010-11-06 04:30 | 2611.335 | 2 | 27 | 0.5500248 | 3.929863 | 26.76633 | 26.5531 | 106.6914 | 99.33601 | 6.480217e-05 | 0.09488772 | 0 | 0 | 0
11863 | 396396.8 | 2010-11-06 04:31 | 2641.35 | 2 | 27 | 0.5500248 | 3.931321 | 26.77091 | 26.5531 | 106.7094 | 99.33601 | 3.237724e-05 | 0.09488772 | 0 | 0 | 0
11864 | 396426.9 | 2010-11-06 04:31 | 2671.366 | 2 | 27 | 0.5498449 | 3.932779 | 26.7755 | 26.5531 | 106.7275 | 99.33601 | 6.480217e-05 | 0.09488772 | 0 | 0 | 0
11865 | 396456.9 | 2010-11-06 04:32 | 2701.381 | 2 | 27 | 0.5500248 | 3.934399 | 26.78008 | 26.5531 | 106.7455 | 99.33601 | 9.717941e-05 | 0.09488772 | 0 | 0 | 0
11866 | 396486.9 | 2010-11-06 04:32 | 2731.399 | 2 | 27 | 0.5500248 | 3.935857 | 26.78467 | 26.5531 | 106.7635 | 99.33601 | 9.717941e-05 | 0.09488772 | 0 | 0 | 0
11867 | 396516.9 | 2010-11-06 04:33 | 2761.412 | 2 | 27 | 0.5498449 | 3.937153 | 26.78925 | 26.5531 | 106.7816 | 99.33601 | 3.242493e-05 | 0.09488772 | 0 | 0 | 0
11868 | 396546.9 | 2010-11-06 04:33 | 2791.427 | 2 | 27 | 0.5498449 | 3.938611 | 26.79384 | 26.5531 | 106.7996 | 99.33601 | 0 | 0.09488772 | 0 | 0 | 0
11869 | 396576.9 | 2010-11-06 04:34 | 2821.442 | 2 | 27 | 0.5498449 | 3.94023 | 26.79842 | 26.5531 | 106.8177 | 99.33601 | 3.237724e-05 | 0.09488772 | 0 | 0 | 0
11870 | 396607 | 2010-11-06 04:34 | 2851.458 | 2 | 27 | 0.5498449 | 3.941688 | 26.80301 | 26.5531 | 106.8358 | 99.33601 | 3.237724e-05 | 0.09488772 | 0 | 0 | 0
11871 | 396637 | 2010-11-06 04:35 | 2881.473 | 2 | 27 | 0.5500248 | 3.943146 | 26.80759 | 26.5531 | 106.8538 | 99.33601 | 3.237724e-05 | 0.09488772 | 0 | 0 | 0
11872 | 396667 | 2010-11-06 04:35 | 2911.488 | 2 | 27 | 0.5498449 | 3.944766 | 26.81218 | 26.5531 | 106.8719 | 99.33601 | 6.480217e-05 | 0.09488772 | 0 | 0 | 0
11873 | 396697 | 2010-11-06 04:36 | 2941.504 | 2 | 27 | 0.5496649 | 3.946224 | 26.81676 | 26.5531 | 106.89 | 99.33601 | 3.242493e-05 | 0.09488772 | 0 | 0 | 0
11874 | 396727 | 2010-11-06 04:36 | 2971.519 | 2 | 27 | 0.5498449 | 3.947844 | 26.82134 | 26.5531 | 106.9081 | 99.33601 | 3.237724e-05 | 0.09488772 | 0 | 0 | 0
11875 | 396757 | 2010-11-06 04:37 | 3001.534 | 2 | 27 | 0.5498449 | 3.949302 | 26.82593 | 26.5531 | 106.9262 | 99.33601 | 3.237724e-05 | 0.09488772 | 0 | 0 | 0
11876 | 396787 | 2010-11-06 04:37 | 3031.55 | 2 | 27 | 0.5498449 | 3.950922 | 26.83051 | 26.5531 | 106.9443 | 99.33601 | 3.242493e-05 | 0.09488772 | 0 | 0 | 0
11877 | 396817.1 | 2010-11-06 04:38 | 3061.565 | 2 | 27 | 0.5500248 | 3.952542 | 26.8351 | 26.5531 | 106.9624 | 99.33601 | 3.242493e-05 | 0.09488772 | 0 | 0 | 0
11878 | 396847.1 | 2010-11-06 04:38 | 3091.58 | 2 | 27 | 0.5500248 | 3.954162 | 26.83968 | 26.5531 | 106.9806 | 99.33601 | 3.237724e-05 | 0.09488772 | 0 | 0 | 0
11879 | 396877.1 | 2010-11-06 04:39 | 3121.596 | 2 | 27 | 0.5498449 | 3.955782 | 26.84427 | 26.5531 | 106.9987 | 99.33601 | 6.480217e-05 | 0.09488772 | 0 | 0 | 0
11880 | 396907.1 | 2010-11-06 04:39 | 3151.611 | 2 | 27 | 0.5498449 | 3.957402 | 26.84885 | 26.5531 | 107.0168 | 99.33601 | 3.237724e-05 | 0.09488772 | 0 | 0 | 0
11881 | 396937.1 | 2010-11-06 04:40 | 3181.626 | 2 | 27 | 0.5498449 | 3.959183 | 26.85344 | 26.5531 | 107.035 | 99.33601 | 9.717941e-05 | 0.09488772 | 0 | 0 | 0
11882 | 396967.1 | 2010-11-06 04:40 | 3211.642 | 2 | 27 | 0.5498449 | 3.960641 | 26.85802 | 26.5531 | 107.0531 | 99.33601 | 3.237724e-05 | 0.09488772 | 0 | 0 | 0
11883 | 396997.2 | 2010-11-06 04:41 | 3241.657 | 2 | 27 | 0.5498449 | 3.962261 | 26.86261 | 26.5531 | 107.0713 | 99.33601 | 0 | 0.09488772 | 0 | 0 | 0
11884 | 397027.2 | 2010-11-06 04:41 | 3271.672 | 2 | 27 | 0.5498449 | 3.964043 | 26.86719 | 26.5531 | 107.0895 | 99.33601 | 0 | 0.09488772 | 0 | 0 | 0
11885 | 397057.2 | 2010-11-06 04:42 | 3301.688 | 2 | 27 | 0.5500248 | 3.965663 | 26.87178 | 26.5531 | 107.1077 | 99.33601 | 3.242493e-05 | 0.09488772 | 0 | 0 | 0
11886 | 397087.2 | 2010-11-06 04:42 | 3331.703 | 2 | 27 | 0.5498449 | 3.967607 | 26.87636 | 26.5531 | 107.1258 | 99.33601 | 6.480217e-05 | 0.09488772 | 0 | 0 | 0
11887 | 397117.2 | 2010-11-06 04:43 | 3361.718 | 2 | 27 | 0.5500248 | 3.969389 | 26.88095 | 26.5531 | 107.144 | 99.33601 | 6.480217e-05 | 0.09488772 | 0 | 0 | 0
11888 | 397147.2 | 2010-11-06 04:43 | 3391.734 | 2 | 27 | 0.5500248 | 3.971171 | 26.88553 | 26.5531 | 107.1622 | 99.33601 | 6.480217e-05 | 0.09488772 | 0 | 0 | 0
11889 | 397177.2 | 2010-11-06 04:44 | 3421.749 | 2 | 27 | 0.5498449 | 3.972953 | 26.89012 | 26.5531 | 107.1805 | 99.33601 | 6.480217e-05 | 0.09488772 | 0 | 0 | 0
11890 | 397207.3 | 2010-11-06 04:44 | 3451.765 | 2 | 27 | 0.5498449 | 3.974573 | 26.8947 | 26.5531 | 107.1987 | 99.33601 | 3.237724e-05 | 0.09488772 | 0 | 0 | 0
11891 | 397237.3 | 2010-11-06 04:45 | 3481.78 | 2 | 27 | 0.5500248 | 3.976679 | 26.89929 | 26.5531 | 107.2169 | 99.33601 | 6.480217e-05 | 0.09488772 | 0 | 0 | 0
11892 | 397267.3 | 2010-11-06 04:45 | 3511.795 | 2 | 27 | 0.5502048 | 3.978622 | 26.90387 | 26.5531 | 107.2351 | 99.33601 | 0.0001296043 | 0.09488772 | 0 | 0 | 0
11893 | 397297.3 | 2010-11-06 04:46 | 3541.811 | 2 | 27 | 0.5500248 | 3.980404 | 26.90846 | 26.5531 | 107.2534 | 99.33601 | 3.237724e-05 | 0.09488772 | 0 | 0 | 0
11894 | 397327.3 | 2010-11-06 04:46 | 3571.826 | 2 | 27 | 0.5500248 | 3.98251 | 26.91304 | 26.5531 | 107.2716 | 99.33601 | 6.480217e-05 | 0.09488772 | 0 | 0 | 0
11895 | 397357.3 | 2010-11-06 04:47 | 3601.841 | 2 | 27 | 0.5498449 | 3.984454 | 26.91763 | 26.5531 | 107.2899 | 99.33601 | 3.237724e-05 | 0.09488772 | 0 | 0 | 0
11896 | 397387.4 | 2010-11-06 04:47 | 3631.857 | 2 | 27 | 0.5500248 | 3.986398 | 26.92221 | 26.5531 | 107.3082 | 99.33601 | 3.237724e-05 | 0.09488772 | 0 | 0 | 0
11897 | 397417.4 | 2010-11-06 04:48 | 3661.872 | 2 | 27 | 0.5498449 | 3.988342 | 26.9268 | 26.5531 | 107.3265 | 99.33601 | 6.480217e-05 | 0.09488772 | 0 | 0 | 0
11898 | 397447.4 | 2010-11-06 04:48 | 3691.887 | 2 | 27 | 0.5500248 | 3.990448 | 26.93138 | 26.5531 | 107.3448 | 99.33601 | 6.480217e-05 | 0.09488772 | 0 | 0 | 0
11899 | 397477.4 | 2010-11-06 04:49 | 3721.902 | 2 | 27 | 0.5500248 | 3.992554 | 26.93597 | 26.5531 | 107.3631 | 99.33601 | 3.237724e-05 | 0.09488772 | 0 | 0 | 0
11900 | 397507.4 | 2010-11-06 04:49 | 3751.918 | 2 | 27 | 0.5500248 | 3.994498 | 26.94055 | 26.5531 | 107.3814 | 99.33601 | 6.475449e-05 | 0.09488772 | 0 | 0 | 0
11901 | 397537.4 | 2010-11-06 04:50 | 3781.933 | 2 | 27 | 0.5498449 | 3.996603 | 26.94514 | 26.5531 | 107.3997 | 99.33601 | 6.480217e-05 | 0.09488772 | 0 | 0 | 0
11902 | 397567.4 | 2010-11-06 04:50 | 3811.948 | 2 | 27 | 0.5498449 | 3.998547 | 26.94972 | 26.5531 | 107.418 | 99.33601 | 3.237724e-05 | 0.09488772 | 0 | 0 | 0
11903 | 397597.5 | 2010-11-06 04:51 | 3841.964 | 2 | 27 | 0.5498449 | 4.000815 | 26.95431 | 26.5531 | 107.4363 | 99.33601 | 3.242493e-05 | 0.09488772 | 0 | 0 | 0
11904 | 397627.5 | 2010-11-06 04:51 | 3871.979 | 2 | 27 | 0.5500248 | 4.002921 | 26.95889 | 26.5531 | 107.4547 | 99.33601 | 6.475449e-05 | 0.09488772 | 0 | 0 | 0
11905 | 397657.5 | 2010-11-06 04:52 | 3901.995 | 2 | 27 | 0.5498449 | 4.005189 | 26.96348 | 26.5531 | 107.4731 | 99.33601 | 6.475449e-05 | 0.09488772 | 0 | 0 | 0
11906 | 397687.5 | 2010-11-06 04:52 | 3932.01 | 2 | 27 | 0.5498449 | 4.007295 | 26.96806 | 26.5531 | 107.4914 | 99.33601 | 6.484985e-05 | 0.09488772 | 0 | 0 | 0
11907 | 397717.5 | 2010-11-06 04:53 | 3962.025 | 2 | 27 | 0.5498449 | 4.009563 | 26.97265 | 26.5531 | 107.5098 | 99.33601 | 6.484985e-05 | 0.09488772 | 0 | 0 | 0
11908 | 397747.5 | 2010-11-06 04:53 | 3992.041 | 2 | 27 | 0.5498449 | 4.011669 | 26.97723 | 26.5531 | 107.5282 | 99.33601 | 6.475449e-05 | 0.09488772 | 0 | 0 | 0
11909 | 397777.6 | 2010-11-06 04:54 | 4022.056 | 2 | 27 | 0.5500248 | 4.013937 | 26.98182 | 26.5531 | 107.5466 | 99.33601 | 3.232956e-05 | 0.09488772 | 0 | 0 | 0
11910 | 397807.6 | 2010-11-06 04:54 | 4052.071 | 2 | 27 | 0.5500248 | 4.016366 | 26.9864 | 26.5531 | 107.565 | 99.33601 | 9.717941e-05 | 0.09488772 | 0 | 0 | 0
11911 | 397837.6 | 2010-11-06 04:55 | 4082.087 | 2 | 27 | 0.5500248 | 4.018634 | 26.99099 | 26.5531 | 107.5834 | 99.33601 | 0.0001296043 | 0.09488772 | 0 | 0 | 0
11912 | 397867.6 | 2010-11-06 04:55 | 4112.102 | 2 | 27 | 0.5502048 | 4.021064 | 26.99557 | 26.5531 | 107.6018 | 99.33601 | 0.0001296043 | 0.09488772 | 0 | 0 | 0
11913 | 397897.6 | 2010-11-06 04:56 | 4142.117 | 2 | 27 | 0.5498449 | 4.023008 | 27.00016 | 26.5531 | 107.6203 | 99.33601 | 3.242493e-05 | 0.09488772 | 0 | 0 | 0
11914 | 397927.6 | 2010-11-06 04:56 | 4172.133 | 2 | 27 | 0.5498449 | 4.0256 | 27.00474 | 26.5531 | 107.6387 | 99.33601 | 6.475449e-05 | 0.09488772 | 0 | 0 | 0
11915 | 397957.6 | 2010-11-06 04:57 | 4202.148 | 2 | 27 | 0.5498449 | 4.027868 | 27.00932 | 26.5531 | 107.6572 | 99.33601 | 6.475449e-05 | 0.09488772 | 0 | 0 | 0
11916 | 397987.7 | 2010-11-06 04:57 | 4232.163 | 2 | 27 | 0.5498449 | 4.030298 | 27.01391 | 26.5531 | 107.6757 | 99.33601 | 6.475449e-05 | 0.09488772 | 0 | 0 | 0
11917 | 398017.7 | 2010-11-06 04:58 | 4262.179 | 2 | 27 | 0.5498449 | 4.032728 | 27.01849 | 26.5531 | 107.6941 | 99.33601 | 3.242493e-05 | 0.09488772 | 0 | 0 | 0
11918 | 398047.7 | 2010-11-06 04:58 | 4292.194 | 2 | 27 | 0.5500248 | 4.035158 | 27.02308 | 26.5531 | 107.7126 | 99.33601 | 3.242493e-05 | 0.09488772 | 0 | 0 | 0
11919 | 398077.7 | 2010-11-06 04:59 | 4322.209 | 2 | 27 | 0.5500248 | 4.037749 | 27.02766 | 26.5531 | 107.7312 | 99.33601 | 6.475449e-05 | 0.09488772 | 0 | 0 | 0
11920 | 398107.7 | 2010-11-06 04:59 | 4352.225 | 2 | 27 | 0.5498449 | 4.040179 | 27.03225 | 26.5531 | 107.7497 | 99.33601 | 3.242493e-05 | 0.09488772 | 0 | 0 | 0
11921 | 398137.7 | 2010-11-06 05:00 | 4382.24 | 2 | 27 | 0.5500248 | 4.042771 | 27.03683 | 26.5531 | 107.7682 | 99.33601 | 6.484985e-05 | 0.09488772 | 0 | 0 | 0
11922 | 398167.8 | 2010-11-06 05:00 | 4412.255 | 2 | 27 | 0.5500248 | 4.045363 | 27.04142 | 26.5531 | 107.7867 | 99.33601 | 6.475449e-05 | 0.09488772 | 0 | 0 | 0
11923 | 398197.8 | 2010-11-06 05:01 | 4442.271 | 2 | 27 | 0.5500248 | 4.048117 | 27.046 | 26.5531 | 107.8053 | 99.33601 | 9.717941e-05 | 0.09488772 | 0 | 0 | 0
11924 | 398227.8 | 2010-11-06 05:01 | 4472.286 | 2 | 27 | 0.5498449 | 4.050547 | 27.05059 | 26.5531 | 107.8239 | 99.33601 | 6.475449e-05 | 0.09488772 | 0 | 0 | 0
11925 | 398257.8 | 2010-11-06 05:02 | 4502.301 | 2 | 27 | 0.5496649 | 4.052977 | 27.05517 | 26.5531 | 107.8424 | 99.33601 | 6.475449e-05 | 0.09488772 | 0 | 0 | 0
11926 | 398287.8 | 2010-11-06 05:02 | 4532.317 | 2 | 27 | 0.5496649 | 4.05573 | 27.05976 | 26.5531 | 107.861 | 99.33601 | 3.232956e-05 | 0.09488772 | 0 | 0 | 0
11927 | 398317.8 | 2010-11-06 05:03 | 4562.332 | 2 | 27 | 0.5498449 | 4.058808 | 27.06434 | 26.5531 | 107.8796 | 99.33601 | 0.0001296043 | 0.09488772 | 0 | 0 | 0
11928 | 398347.8 | 2010-11-06 05:03 | 4592.347 | 2 | 27 | 0.5498449 | 4.0614 | 27.06893 | 26.5531 | 107.8982 | 99.33601 | 9.717941e-05 | 0.09488772 | 0 | 0 | 0
11929 | 398377.9 | 2010-11-06 05:04 | 4622.363 | 2 | 27 | 0.5496649 | 4.063992 | 27.07351 | 26.5531 | 107.9169 | 99.33601 | 9.717941e-05 | 0.09488772 | 0 | 0 | 0
11930 | 398407.9 | 2010-11-06 05:04 | 4652.381 | 2 | 27 | 0.5498449 | 4.066746 | 27.0781 | 26.5531 | 107.9355 | 99.33601 | 6.475449e-05 | 0.09488772 | 0 | 0 | 0
11931 | 398437.9 | 2010-11-06 05:05 | 4682.394 | 2 | 27 | 0.5500248 | 4.069824 | 27.08268 | 26.5531 | 107.9542 | 99.33601 | 9.717941e-05 | 0.09488772 | 0 | 0 | 0
11932 | 398467.9 | 2010-11-06 05:05 | 4712.409 | 2 | 27 | 0.5500248 | 4.072577 | 27.08727 | 26.5531 | 107.9728 | 99.33601 | 0.0001296043 | 0.09488772 | 0 | 0 | 0
11933 | 398497.9 | 2010-11-06 05:06 | 4742.424 | 2 | 27 | 0.5500248 | 4.075331 | 27.09185 | 26.5531 | 107.9915 | 99.33601 | 6.475449e-05 | 0.09488772 | 0 | 0 | 0
11934 | 398527.9 | 2010-11-06 05:06 | 4772.439 | 2 | 27 | 0.5498449 | 4.078085 | 27.09644 | 26.5531 | 108.0102 | 99.33601 | 6.484985e-05 | 0.09488772 | 0 | 0 | 0
11935 | 398558 | 2010-11-06 05:07 | 4802.455 | 2 | 27 | 0.5498449 | 4.081163 | 27.10102 | 26.5531 | 108.0289 | 99.33601 | 9.717941e-05 | 0.09488772 | 0 | 0 | 0
11936 | 398588 | 2010-11-06 05:07 | 4832.47 | 2 | 27 | 0.5500248 | 4.084079 | 27.10561 | 26.5531 | 108.0476 | 99.33601 | 9.717941e-05 | 0.09488772 | 0 | 0 | 0
11937 | 398618 | 2010-11-06 05:08 | 4862.486 | 2 | 27 | 0.5498449 | 4.086833 | 27.11019 | 26.5531 | 108.0663 | 99.33601 | 3.242493e-05 | 0.09488772 | 0 | 0 | 0
11938 | 398648 | 2010-11-06 05:08 | 4892.501 | 2 | 27 | 0.5500248 | 4.090073 | 27.11477 | 26.5531 | 108.0851 | 99.33601 | 0.0001296043 | 0.09488772 | 0 | 0 | 0
11939 | 398678 | 2010-11-06 05:09 | 4922.516 | 2 | 27 | 0.5496649 | 4.092826 | 27.11936 | 26.5531 | 108.1038 | 99.33601 | 6.475449e-05 | 0.09488772 | 0 | 0 | 0
11940 | 398708 | 2010-11-06 05:09 | 4952.532 | 2 | 27 | 0.5498449 | 4.095742 | 27.12394 | 26.5531 | 108.1226 | 99.33601 | 6.475449e-05 | 0.09488772 | 0 | 0 | 0
11941 | 398738 | 2010-11-06 05:10 | 4982.547 | 2 | 27 | 0.5500248 | 4.098982 | 27.12853 | 26.5531 | 108.1414 | 99.33601 | 6.484985e-05 | 0.09488772 | 0 | 0 | 0
11942 | 398768.1 | 2010-11-06 05:10 | 5012.562 | 2 | 27 | 0.5498449 | 4.10206 | 27.13311 | 26.5531 | 108.1602 | 99.33601 | 9.717941e-05 | 0.09488772 | 0 | 0 | 0
11943 | 398798.1 | 2010-11-06 05:11 | 5042.578 | 2 | 27 | 0.5498449 | 4.104976 | 27.1377 | 26.5531 | 108.179 | 99.33601 | 3.232956e-05 | 0.09488772 | 0 | 0 | 0
11944 | 398828.1 | 2010-11-06 05:11 | 5072.593 | 2 | 27 | 0.5498449 | 4.108054 | 27.14228 | 26.5531 | 108.1978 | 99.33601 | 3.242493e-05 | 0.09488772 | 0 | 0 | 0
11945 | 398858.1 | 2010-11-06 05:12 | 5102.608 | 2 | 27 | 0.5500248 | 4.111455 | 27.14687 | 26.5531 | 108.2167 | 99.33601 | 9.717941e-05 | 0.09488772 | 0 | 0 | 0
11946 | 398888.1 | 2010-11-06 05:12 | 5132.624 | 2 | 27 | 0.5496649 | 4.114371 | 27.15145 | 26.5531 | 108.2355 | 99.33601 | 6.475449e-05 | 0.09488772 | 0 | 0 | 0
11947 | 398918.1 | 2010-11-06 05:13 | 5162.639 | 2 | 27 | 0.5498449 | 4.117611 | 27.15604 | 26.5531 | 108.2544 | 99.33601 | 6.484985e-05 | 0.09488772 | 0 | 0 | 0
11948 | 398948.2 | 2010-11-06 05:13 | 5192.654 | 2 | 27 | 0.5498449 | 4.121013 | 27.16062 | 26.5531 | 108.2733 | 99.33601 | 9.717941e-05 | 0.09488772 | 0 | 0 | 0
11949 | 398978.2 | 2010-11-06 05:14 | 5222.67 | 2 | 27 | 0.5498449 | 4.123929 | 27.16521 | 26.5531 | 108.2922 | 99.33601 | 6.484985e-05 | 0.09488772 | 0 | 0 | 0
11950 | 399008.2 | 2010-11-06 05:14 | 5252.685 | 2 | 27 | 0.5502048 | 4.127493 | 27.16979 | 26.5531 | 108.3111 | 99.33601 | 9.727478e-05 | 0.09488772 | 0 | 0 | 0
11951 | 399038.2 | 2010-11-06 05:15 | 5282.7 | 2 | 27 | 0.5498449 | 4.13057 | 27.17438 | 26.5531 | 108.33 | 99.33601 | 6.475449e-05 | 0.09488772 | 0 | 0 | 0
11952 | 399068.2 | 2010-11-06 05:15 | 5312.716 | 2 | 27 | 0.5498449 | 4.133972 | 27.17896 | 26.5531 | 108.349 | 99.33601 | 9.717941e-05 | 0.09488772 | 0 | 0 | 0
11953 | 399098.2 | 2010-11-06 05:16 | 5342.731 | 2 | 27 | 0.5500248 | 4.137374 | 27.18354 | 26.5531 | 108.3679 | 99.33601 | 9.727478e-05 | 0.09488772 | 0 | 0 | 0
11954 | 399128.2 | 2010-11-06 05:16 | 5372.746 | 2 | 27 | 0.5498449 | 4.140614 | 27.18813 | 26.5531 | 108.3869 | 99.33601 | 6.475449e-05 | 0.09488772 | 0 | 0 | 0
11955 | 399158.3 | 2010-11-06 05:17 | 5402.762 | 2 | 27 | 0.5498449 | 4.144178 | 27.19271 | 26.5531 | 108.4059 | 99.33601 | 0.0001296043 | 0.09488772 | 0 | 0 | 0
11956 | 399188.3 | 2010-11-06 05:17 | 5432.777 | 2 | 27 | 0.5500248 | 4.147742 | 27.1973 | 26.5531 | 108.4249 | 99.33601 | 6.484985e-05 | 0.09488772 | 0 | 0 | 0
11957 | 399218.3 | 2010-11-06 05:18 | 5462.792 | 2 | 27 | 0.5500248 | 4.151144 | 27.20188 | 26.5531 | 108.4439 | 99.33601 | 9.717941e-05 | 0.09488772 | 0 | 0 | 0
11958 | 399248.3 | 2010-11-06 05:18 | 5492.808 | 2 | 27 | 0.5498449 | 4.154707 | 27.20647 | 26.5531 | 108.463 | 99.33601 | 0.0001296043 | 0.09488772 | 0 | 0 | 0
11959 | 399278.3 | 2010-11-06 05:19 | 5522.823 | 2 | 27 | 0.5498449 | 4.158109 | 27.21105 | 26.5531 | 108.482 | 99.33601 | 9.717941e-05 | 0.09488772 | 0 | 0 | 0
11960 | 399308.3 | 2010-11-06 05:19 | 5552.839 | 2 | 27 | 0.5498449 | 4.161673 | 27.21564 | 26.5531 | 108.5011 | 99.33601 | 9.717941e-05 | 0.09488772 | 0 | 0 | 0
11961 | 399338.4 | 2010-11-06 05:20 | 5582.854 | 2 | 27 | 0.5498449 | 4.165075 | 27.22022 | 26.5531 | 108.5202 | 99.33601 | 6.484985e-05 | 0.09488772 | 0 | 0 | 0
11962 | 399368.4 | 2010-11-06 05:20 | 5612.869 | 2 | 27 | 0.5500248 | 4.168801 | 27.22481 | 26.5531 | 108.5393 | 99.33601 | 9.727478e-05 | 0.09488772 | 0 | 0 | 0
11963 | 399398.4 | 2010-11-06 05:21 | 5642.884 | 2 | 27 | 0.5500248 | 4.172364 | 27.22939 | 26.5531 | 108.5584 | 99.33601 | 9.717941e-05 | 0.09488772 | 0 | 0 | 0
11964 | 399428.4 | 2010-11-06 05:21 | 5672.9 | 2 | 27 | 0.5496649 | 4.175766 | 27.23398 | 26.5531 | 108.5776 | 99.33601 | 9.727478e-05 | 0.09488772 | 0 | 0 | 0
11965 | 399458.4 | 2010-11-06 05:22 | 5702.915 | 2 | 27 | 0.5498449 | 4.179654 | 27.23856 | 26.5531 | 108.5967 | 99.33601 | 0.0001296043 | 0.09488772 | 0 | 0 | 0
11966 | 399488.4 | 2010-11-06 05:22 | 5732.931 | 2 | 27 | 0.5498449 | 4.183218 | 27.24315 | 26.5531 | 108.6159 | 99.33601 | 9.717941e-05 | 0.09488772 | 0 | 0 | 0
11967 | 399518.4 | 2010-11-06 05:23 | 5762.946 | 2 | 27 | 0.5498449 | 4.186782 | 27.24773 | 26.5531 | 108.6351 | 99.33601 | 6.484985e-05 | 0.09488772 | 0 | 0 | 0
11968 | 399548.5 | 2010-11-06 05:23 | 5792.961 | 2 | 27 | 0.5498449 | 4.190507 | 27.25231 | 26.5531 | 108.6543 | 99.33601 | 9.717941e-05 | 0.09488772 | 0 | 0 | 0
11969 | 399578.5 | 2010-11-06 05:24 | 5822.977 | 2 | 27 | 0.5498449 | 4.194395 | 27.2569 | 26.5531 | 108.6735 | 99.33601 | 0.000129509 | 0.09488772 | 0 | 0 | 0
11970 | 399608.5 | 2010-11-06 05:24 | 5852.992 | 2 | 27 | 0.5498449 | 4.198121 | 27.26148 | 26.5531 | 108.6927 | 99.33601 | 6.475449e-05 | 0.09488772 | 0 | 0 | 0
11971 | 399622.3 | 2010-11-06 05:24 | 5866.757 | 2 | 27 | 0.5498449 | 4.200065 | 27.26359 | 26.5531 | 108.7016 | 99.33601 | 0.0001296043 | 0.09488772 | 0 | 0 | 0
11972 | 399652.3 | 2010-11-06 05:25 | 30.01537 | 3 | 27 | 0 | 4.116477 | 27.26359 | 26.5531 | 108.7016 | 99.33601 | -0.0003563881 | 0.09488772 | 0 | 0 | 0
11973 | 399682.3 | 2010-11-06 05:25 | 60.03069 | 3 | 27 | 0 | 4.105948 | 27.26359 | 26.5531 | 108.7016 | 99.33601 | -0.0001943588 | 0.09488772 | 0 | 0 | 0
11974 | 399712.3 | 2010-11-06 05:26 | 90.04608 | 3 | 27 | 0 | 4.099792 | 27.26359 | 26.5531 | 108.7016 | 99.33601 | -0.0001296043 | 0.09488772 | 0 | 0 | 0
11975 | 399742.3 | 2010-11-06 05:26 | 120.0145 | 3 | 27 | 0 | 4.096066 | 27.26359 | 26.5531 | 108.7016 | 99.33601 | -6.475449e-05 | 0.09488772 | 0 | 0 | 0
11976 | 399742.3 | 2010-11-06 05:26 | 2.691718945e-06 | 4 | 27 | 1.004932 | 4.200065 | 27.26359 | 26.5531 | 108.7016 | 99.33601 | 0 | 0.09488772 | 0 | 0 | 0
11977 | 399743 | 2010-11-06 05:26 | 0.7809201 | 4 | 27 | 0.9543664 | 4.199903 | 27.2638 | 26.5531 | 108.7025 | 99.33601 | -3.242493e-05 | 0.09488772 | 0 | 0 | 0
11978 | 399745 | 2010-11-06 05:26 | 2.765214 | 4 | 27 | 0.904341 | 4.200065 | 27.26431 | 26.5531 | 108.7046 | 99.33601 | 0 | 0.09488772 | 0 | 0 | 0
11979 | 399748 | 2010-11-06 05:26 | 5.780809 | 4 | 27 | 0.8541358 | 4.200065 | 27.26504 | 26.5531 | 108.7077 | 99.33601 | 3.242493e-05 | 0.09488772 | 0 | 0 | 0
11980 | 399752.1 | 2010-11-06 05:27 | 9.843262 | 4 | 27 | 0.8037505 | 4.199903 | 27.26598 | 26.5531 | 108.7116 | 99.33601 | 0 | 0.09488772 | 0 | 0 | 0
11981 | 399757.4 | 2010-11-06 05:27 | 15.12446 | 4 | 27 | 0.7537252 | 4.199903 | 27.26712 | 26.5531 | 108.7164 | 99.33601 | -6.475449e-05 | 0.09488772 | 0 | 0 | 0
11982 | 399764.2 | 2010-11-06 05:27 | 21.90565 | 4 | 27 | 0.7036998 | 4.199903 | 27.26849 | 26.5531 | 108.7222 | 99.33601 | -3.242493e-05 | 0.09488772 | 0 | 0 | 0
11983 | 399773.1 | 2010-11-06 05:27 | 30.87441 | 4 | 27 | 0.6533145 | 4.199903 | 27.27018 | 26.5531 | 108.7293 | 99.33601 | 0 | 0.09488772 | 0 | 0 | 0
11984 | 399785.5 | 2010-11-06 05:27 | 43.21803 | 4 | 27 | 0.6031092 | 4.199903 | 27.27233 | 26.5531 | 108.7383 | 99.33601 | 0 | 0.09488772 | 0 | 0 | 0
11985 | 399803.8 | 2010-11-06 05:27 | 61.56157 | 4 | 27 | 0.5530839 | 4.199903 | 27.27526 | 26.5531 | 108.7506 | 99.33601 | -3.242493e-05 | 0.09488772 | 0 | 0 | 0
11986 | 399834.2 | 2010-11-06 05:28 | 91.98315 | 4 | 27 | 0.5030586 | 4.199903 | 27.27971 | 26.5531 | 108.7693 | 99.33601 | -3.242493e-05 | 0.09488772 | 0 | 0 | 0
11987 | 399889.9 | 2010-11-06 05:29 | 147.6703 | 4 | 27 | 0.4530332 | 4.199903 | 27.28707 | 26.5531 | 108.8002 | 99.33601 | -3.242493e-05 | 0.09488772 | 0 | 0 | 0
11988 | 399979.2 | 2010-11-06 05:30 | 236.9193 | 4 | 27 | 0.4030078 | 4.199741 | 27.29765 | 26.5531 | 108.8446 | 99.33601 | -6.484985e-05 | 0.09488772 | 0 | 0 | 0
11989 | 400093.9 | 2010-11-06 05:32 | 351.606 | 4 | 27 | 0.3528025 | 4.200065 | 27.30967 | 26.5531 | 108.8951 | 99.33601 | 0 | 0.09488772 | 0 | 0 | 0
11990 | 400232.2 | 2010-11-06 05:35 | 489.9794 | 4 | 27 | 0.3027772 | 4.199903 | 27.32226 | 26.5531 | 108.948 | 99.33601 | 0 | 0.09488772 | 0 | 0 | 0
11991 | 400397.2 | 2010-11-06 05:37 | 654.9779 | 4 | 27 | 0.2527518 | 4.200065 | 27.33497 | 26.5531 | 109.0014 | 99.33601 | 3.242493e-05 | 0.09488772 | 0 | 0 | 0
11992 | 400600 | 2010-11-06 05:41 | 857.6949 | 4 | 27 | 0.2025465 | 4.199903 | 27.34777 | 26.5531 | 109.0551 | 99.33601 | -3.242493e-05 | 0.09488772 | 0 | 0 | 0
11993 | 400868.7 | 2010-11-06 05:45 | 1126.442 | 4 | 27 | 0.1525211 | 4.199741 | 27.36097 | 26.5531 | 109.1106 | 99.33601 | -3.242493e-05 | 0.09488772 | 0 | 0 | 0
11994 | 401252.6 | 2010-11-06 05:52 | 1510.345 | 4 | 27 | 0.1024958 | 4.199903 | 27.37439 | 26.5531 | 109.1669 | 99.33601 | 0 | 0.09488772 | 0 | 0 | 0
11995 | 401946.4 | 2010-11-06 06:03 | 2204.104 | 4 | 27 | 0.05229048 | 4.199903 | 27.38878 | 26.5531 | 109.2274 | 99.33601 | 0 | 0.09488772 | 0 | 0 | 0
11996 | 401999.2 | 2010-11-06 06:04 | 2256.932 | 4 | 27 | 0.04995117 | 4.200065 | 27.38953 | 26.5531 | 109.2305 | 99.33601 | 0 | 0.09488772 | 0 | 0 | 0
11997 | 402029.2 | 2010-11-06 06:05 | 30.01537 | 5 | 27 | 0 | 4.192451 | 27.38953 | 26.5531 | 109.2305 | 99.33601 | -3.232956e-05 | 0.09488772 | 0 | 0 | 0
11998 | 402059.2 | 2010-11-06 06:05 | 60.01509 | 5 | 27 | 0 | 4.190993 | 27.38953 | 26.5531 | 109.2305 | 99.33601 | -6.484985e-05 | 0.09488772 | 0 | 0 | 0
11999 | 402059.4 | 2010-11-06 06:05 | 0.1879129 | 6 | 27 | 0.0001057613 | 4.190993 | 27.38953 | 26.5531 | 109.2305 | 99.33601 | 0 | 0.09172633 | 0 | 0 | 0
12000 | 402089.4 | 2010-11-06 06:06 | 30.01532 | 7 | 27 | -0.5501732 | 4.104652 | 27.38953 | 26.55769 | 109.2305 | 99.35489 | -0.0004859924 | 0.09172633 | 0 | 0 | 0
12001 | 402119.4 | 2010-11-06 06:06 | 60.03068 | 7 | 27 | -0.5501732 | 4.090883 | 27.38953 | 26.56227 | 109.2305 | 99.37368 | -0.0002915383 | 0.09172633 | 0 | 0 | 0
12002 | 402149.4 | 2010-11-06 06:06 | 90.04601 | 7 | 27 | -0.5503531 | 4.081811 | 27.38953 | 26.56686 | 109.2305 | 99.39243 | -0.0001944542 | 0.09172633 | 0 | 0 | 0
12003 | 402179.5 | 2010-11-06 06:07 | 120.0614 | 7 | 27 | -0.5501732 | 4.074197 | 27.38953 | 26.57145 | 109.2305 | 99.41113 | -0.0002267838 | 0.09172633 | 0 | 0 | 0
12004 | 402209.5 | 2010-11-06 06:08 | 150.0767 | 7 | 27 | -0.5499932 | 4.068528 | 27.38953 | 26.57603 | 109.2305 | 99.42981 | -9.717941e-05 | 0.09172633 | 0 | 0 | 0
12005 | 402239.5 | 2010-11-06 06:08 | 180.0921 | 7 | 27 | -0.5503531 | 4.062858 | 27.38953 | 26.58062 | 109.2305 | 99.44846 | -0.0001296043 | 0.09172633 | 0 | 0 | 0
12006 | 402269.5 | 2010-11-06 06:08 | 210.0921 | 7 | 27 | -0.5501732 | 4.057998 | 27.38953 | 26.58521 | 109.2305 | 99.46707 | -9.727478e-05 | 0.09172633 | 0 | 0 | 0
12007 | 402299.5 | 2010-11-06 06:09 | 240.1072 | 7 | 27 | -0.5499932 | 4.052977 | 27.38953 | 26.58979 | 109.2305 | 99.48568 | -0.0001296043 | 0.09172633 | 0 | 0 | 0
12008 | 402329.5 | 2010-11-06 06:10 | 270.1225 | 7 | 27 | -0.5503531 | 4.048279 | 27.38953 | 26.59438 | 109.2305 | 99.50426 | -0.0001296043 | 0.09172633 | 0 | 0 | 0
12009 | 402359.5 | 2010-11-06 06:10 | 300.1378 | 7 | 27 | -0.5501732 | 4.043743 | 27.38953 | 26.59897 | 109.2305 | 99.52282 | -0.0001619339 | 0.09172633 | 0 | 0 | 0
12010 | 402389.6 | 2010-11-06 06:10 | 330.1532 | 7 | 27 | -0.5503531 | 4.039369 | 27.38953 | 26.60356 | 109.2305 | 99.54137 | -0.0001620293 | 0.09172633 | 0 | 0 | 0
12011 | 402419.6 | 2010-11-06 06:11 | 360.1686 | 7 | 27 | -0.5501732 | 4.035158 | 27.38953 | 26.60814 | 109.2305 | 99.55989 | -0.0001296043 | 0.09172633 | 0 | 0 | 0
12012 | 402449.6 | 2010-11-06 06:11 | 390.1838 | 7 | 27 | -0.5503531 | 4.030784 | 27.38953 | 26.61273 | 109.2305 | 99.57839 | -0.0001296043 | 0.09172633 | 0 | 0 | 0
12013 | 402479.6 | 2010-11-06 06:12 | 420.1993 | 7 | 27 | -0.5503531 | 4.026572 | 27.38953 | 26.61732 | 109.2305 | 99.59688 | -0.0001296043 | 0.09172633 | 0 | 0 | 0
12014 | 402509.6 | 2010-11-06 06:12 | 450.2145 | 7 | 27 | -0.5499932 | 4.022684 | 27.38953 | 26.62191 | 109.2305 | 99.61534 | -6.484985e-05 | 0.09172633 | 0 | 0 | 0
12015 | 402539.6 | 2010-11-06 06:13 | 480.2301 | 7 | 27 | -0.5503531 | 4.018311 | 27.38953 | 26.62649 | 109.2305 | 99.63378 | -0.0001296043 | 0.09172633 | 0 | 0 | 0
12016 | 402569.6 | 2010-11-06 06:14 | 510.2452 | 7 | 27 | -0.5501732 | 4.014099 | 27.38953 | 26.63108 | 109.2305 | 99.6522 | -0.0001620293 | 0.09172633 | 0 | 0 | 0
12017 | 402599.7 | 2010-11-06 06:14 | 540.2606 | 7 | 27 | -0.5499932 | 4.010535 | 27.38953 | 26.63567 | 109.2305 | 99.67061 | -6.484985e-05 | 0.09172633 | 0 | 0 | 0
12018 | 402629.7 | 2010-11-06 06:15 | 570.2759 | 7 | 27 | -0.5499932 | 4.006323 | 27.38953 | 26.64025 | 109.2305 | 99.68899 | -9.727478e-05 | 0.09172633 | 0 | 0 | 0
12019 | 402659.7 | 2010-11-06 06:15 | 600.2913 | 7 | 27 | -0.5499932 | 4.002273 | 27.38953 | 26.64484 | 109.2305 | 99.70736 | -9.717941e-05 | 0.09172633 | 0 | 0 | 0
12020 | 402689.7 | 2010-11-06 06:16 | 630.3066 | 7 | 27 | -0.5501732 | 3.998385 | 27.38953 | 26.64943 | 109.2305 | 99.72571 | -3.237724e-05 | 0.09172633 | 0 | 0 | 0
12021 | 402719.7 | 2010-11-06 06:16 | 660.3219 | 7 | 27 | -0.5501732 | 3.994336 | 27.38953 | 26.65402 | 109.2305 | 99.74404 | -9.717941e-05 | 0.09172633 | 0 | 0 | 0
12022 | 402749.7 | 2010-11-06 06:17 | 690.3373 | 7 | 27 | -0.5499932 | 3.990448 | 27.38953 | 26.6586 | 109.2305 | 99.76235 | -6.480217e-05 | 0.09172633 | 0 | 0 | 0
12023 | 402779.8 | 2010-11-06 06:17 | 720.3526 | 7 | 27 | -0.5501732 | 3.986236 | 27.38953 | 26.66319 | 109.2305 | 99.78065 | -0.0001619816 | 0.09172633 | 0 | 0 | 0
12024 | 402809.8 | 2010-11-06 06:18 | 750.368 | 7 | 27 | -0.5499932 | 3.982672 | 27.38953 | 26.66778 | 109.2305 | 99.79892 | -3.242493e-05 | 0.09172633 | 0 | 0 | 0
12025 | 402839.8 | 2010-11-06 06:18 | 780.3834 | 7 | 27 | -0.5501732 | 3.978622 | 27.38953 | 26.67236 | 109.2305 | 99.81718 | -9.717941e-05 | 0.09172633 | 0 | 0 | 0
12026 | 402869.8 | 2010-11-06 06:19 | 810.3987 | 7 | 27 | -0.5501732 | 3.974897 | 27.38953 | 26.67695 | 109.2305 | 99.83542 | -6.480217e-05 | 0.09172633 | 0 | 0 | 0
12027 | 402899.8 | 2010-11-06 06:19 | 840.414 | 7 | 27 | -0.5501732 | 3.970847 | 27.38953 | 26.68154 | 109.2305 | 99.85364 | -9.717941e-05 | 0.09172633 | 0 | 0 | 0
12028 | 402929.8 | 2010-11-06 06:20 | 870.4294 | 7 | 27 | -0.5501732 | 3.967283 | 27.38953 | 26.68612 | 109.2305 | 99.87185 | -6.480217e-05 | 0.09172633 | 0 | 0 | 0
12029 | 402959.8 | 2010-11-06 06:20 | 900.4447 | 7 | 27 | -0.5501732 | 3.963233 | 27.38953 | 26.69071 | 109.2305 | 99.89004 | -0.0001619816 | 0.09172633 | 0 | 0 | 0
12030 | 402989.9 | 2010-11-06 06:21 | 930.4601 | 7 | 27 | -0.5501732 | 3.959507 | 27.38953 | 26.6953 | 109.2305 | 99.90821 | -9.717941e-05 | 0.09172633 | 0 | 0 | 0
12031 | 403019.9 | 2010-11-06 06:21 | 960.4754 | 7 | 27 | -0.5501732 | 3.955944 | 27.38953 | 26.69988 | 109.2305 | 99.92636 | -6.480217e-05 | 0.09172633 | 0 | 0 | 0
12032 | 403049.9 | 2010-11-06 06:22 | 990.4909 | 7 | 27 | -0.5501732 | 3.952056 | 27.38953 | 26.70447 | 109.2305 | 99.9445 | -0.0001295567 | 0.09172633 | 0 | 0 | 0
12033 | 403079.9 | 2010-11-06 06:22 | 1020.506 | 7 | 27 | -0.5501732 | 3.94833 | 27.38953 | 26.70906 | 109.2305 | 99.96262 | -0.0001296043 | 0.09172633 | 0 | 0 | 0
12034 | 403109.9 | 2010-11-06 06:23 | 1050.521 | 7 | 27 | -0.5501732 | 3.944604 | 27.38953 | 26.71365 | 109.2305 | 99.98072 | -0.0001296043 | 0.09172633 | 0 | 0 | 0
12035 | 403139.9 | 2010-11-06 06:23 | 1080.537 | 7 | 27 | -0.5501732 | 3.941041 | 27.38953 | 26.71823 | 109.2305 | 99.99881 | -6.475449e-05 | 0.09172633 | 0 | 0 | 0
12036 | 403170 | 2010-11-06 06:24 | 1110.552 | 7 | 27 | -0.5501732 | 3.937315 | 27.38953 | 26.72282 | 109.2305 | 100.0169 | -6.480217e-05 | 0.09172633 | 0 | 0 | 0
12037 | 403200 | 2010-11-06 06:24 | 1140.568 | 7 | 27 | -0.5501732 | 3.933751 | 27.38953 | 26.72741 | 109.2305 | 100.0349 | -6.480217e-05 | 0.09172633 | 0 | 0 | 0
12038 | 403230 | 2010-11-06 06:25 | 1170.583 | 7 | 27 | -0.5499932 | 3.930025 | 27.38953 | 26.73199 | 109.2305 | 100.053 | -3.242493e-05 | 0.09172633 | 0 | 0 | 0
12039 | 403260 | 2010-11-06 06:25 | 1200.598 | 7 | 27 | -0.5503531 | 3.926137 | 27.38953 | 26.73658 | 109.2305 | 100.071 | -9.717941e-05 | 0.09172633 | 0 | 0 | 0
12040 | 403290 | 2010-11-06 06:26 | 1230.614 | 7 | 27 | -0.5503531 | 3.922411 | 27.38953 | 26.74117 | 109.2305 | 100.089 | -0.0001295567 | 0.09172633 | 0 | 0 | 0
12041 | 403320 | 2010-11-06 06:26 | 1260.629 | 7 | 27 | -0.5499932 | 3.919172 | 27.38953 | 26.74575 | 109.2305 | 100.107 | -6.480217e-05 | 0.09172633 | 0 | 0 | 0
12042 | 403350 | 2010-11-06 06:27 | 1290.644 | 7 | 27 | -0.5501732 | 3.915446 | 27.38953 | 26.75034 | 109.2305 | 100.1249 | -9.717941e-05 | 0.09172633 | 0 | 0 | 0
12043 | 403380.1 | 2010-11-06 06:27 | 1320.66 | 7 | 27 | -0.5501732 | 3.912044 | 27.38953 | 26.75493 | 109.2305 | 100.1429 | -9.722709e-05 | 0.09172633 | 0 | 0 | 0
12044 | 403410.1 | 2010-11-06 06:28 | 1350.66 | 7 | 27 | -0.5501732 | 3.90848 | 27.38953 | 26.75951 | 109.2305 | 100.1608 | -6.480217e-05 | 0.09172633 | 0 | 0 | 0
12045 | 403440.1 | 2010-11-06 06:28 | 1380.675 | 7 | 27 | -0.5501732 | 3.904916 | 27.38953 | 26.7641 | 109.2305 | 100.1787 | -6.480217e-05 | 0.09172633 | 0 | 0 | 0
12046 | 403470.1 | 2010-11-06 06:29 | 1410.69 | 7 | 27 | -0.5501732 | 3.901352 | 27.38953 | 26.76869 | 109.2305 | 100.1966 | -9.722709e-05 | 0.09172633 | 0 | 0 | 0
12047 | 403500.1 | 2010-11-06 06:29 | 1440.705 | 7 | 27 | -0.5501732 | 3.898113 | 27.38953 | 26.77327 | 109.2305 | 100.2145 | -6.480217e-05 | 0.09172633 | 0 | 0 | 0
12048 | 403530.1 | 2010-11-06 06:30 | 1470.721 | 7 | 27 | -0.5499932 | 3.894711 | 27.38953 | 26.77786 | 109.2305 | 100.2324 | -9.717941e-05 | 0.09172633 | 0 | 0 | 0
12049 | 403560.1 | 2010-11-06 06:30 | 1500.736 | 7 | 27 | -0.5503531 | 3.891309 | 27.38953 | 26.78245 | 109.2305 | 100.2503 | -9.717941e-05 | 0.09172633 | 0 | 0 | 0
12050 | 403590.2 | 2010-11-06 06:31 | 1530.751 | 7 | 27 | -0.5501732 | 3.887745 | 27.38953 | 26.78703 | 109.2305 | 100.2681 | -0.0001296043 | 0.09172633 | 0 | 0 | 0
12051 | 403620.2 | 2010-11-06 06:31 | 1560.767 | 7 | 27 | -0.5499932 | 3.884505 | 27.38953 | 26.79162 | 109.2305 | 100.2859 | -9.722709e-05 | 0.09172633 | 0 | 0 | 0
12052 | 403650.2 | 2010-11-06 06:32 | 1590.782 | 7 | 27 | -0.5501732 | 3.881265 | 27.38953 | 26.79621 | 109.2305 | 100.3037 | -9.722709e-05 | 0.09172633 | 0 | 0 | 0
12053 | 403680.2 | 2010-11-06 06:32 | 1620.797 | 7 | 27 | -0.5499932 | 3.878026 | 27.38953 | 26.8008 | 109.2305 | 100.3215 | -6.475449e-05 | 0.09172633 | 0 | 0 | 0
12054 | 403710.2 | 2010-11-06 06:33 | 1650.815 | 7 | 27 | -0.5503531 | 3.874624 | 27.38953 | 26.80538 | 109.2305 | 100.3393 | -0.0001296043 | 0.09172633 | 0 | 0 | 0
12055 | 403740.2 | 2010-11-06 06:33 | 1680.828 | 7 | 27 | -0.5499932 | 3.871546 | 27.38953 | 26.80997 | 109.2305 | 100.3571 | -6.480217e-05 | 0.09172633 | 0 | 0 | 0
12056 | 403770.2 | 2010-11-06 06:34 | 1710.843 | 7 | 27 | -0.5499932 | 3.868306 | 27.38953 | 26.81456 | 109.2305 | 100.3748 | -6.480217e-05 | 0.09172633 | 0 | 0 | 0
12057 | 403800.3 | 2010-11-06 06:34 | 1740.859 | 7 | 27 | -0.5501732 | 3.865066 | 27.38953 | 26.81914 | 109.2305 | 100.3926 | -6.480217e-05 | 0.09172633 | 0 | 0 | 0
12058 | 403830.3 | 2010-11-06 06:35 | 1770.874 | 7 | 27 | -0.5499932 | 3.861826 | 27.38953 | 26.82373 | 109.2305 | 100.4103 | -6.480217e-05 | 0.09172633 | 0 | 0 | 0
12059 | 403860.3 | 2010-11-06 06:35 | 1800.889 | 7 | 27 | -0.5501732 | 3.858425 | 27.38953 | 26.82832 | 109.2305 | 100.428 | -9.717941e-05 | 0.09172633 | 0 | 0 | 0
12060 | 403890.3 | 2010-11-06 06:36 | 1830.905 | 7 | 27 | -0.5503531 | 3.855347 | 27.38953 | 26.8329 | 109.2305 | 100.4457 | -9.717941e-05 | 0.09172633 | 0 | 0 | 0
12061 | 403920.3 | 2010-11-06 06:36 | 1860.92 | 7 | 27 | -0.5503531 | 3.852269 | 27.38953 | 26.83749 | 109.2305 | 100.4634 | -6.480217e-05 | 0.09172633 | 0 | 0 | 0
12062 | 403950.3 | 2010-11-06 06:37 | 1890.936 | 7 | 27 | -0.5503531 | 3.849029 | 27.38953 | 26.84208 | 109.2305 | 100.481 | -0.0001296043 | 0.09172633 | 0 | 0 | 0
12063 | 403980.4 | 2010-11-06 06:37 | 1920.951 | 7 | 27 | -0.5501732 | 3.846113 | 27.38953 | 26.84667 | 109.2305 | 100.4987 | -9.717941e-05 | 0.09172633 | 0 | 0 | 0
12064 | 404010.4 | 2010-11-06 06:38 | 1950.966 | 7 | 27 | -0.5501732 | 3.843198 | 27.38953 | 26.85125 | 109.2305 | 100.5163 | -3.237724e-05 | 0.09172633 | 0 | 0 | 0
12065 | 404040.4 | 2010-11-06 06:38 | 1980.982 | 7 | 27 | -0.5501732 | 3.839958 | 27.38953 | 26.85584 | 109.2305 | 100.5339 | -9.717941e-05 | 0.09172633 | 0 | 0 | 0
12066 | 404070.4 | 2010-11-06 06:39 | 2010.997 | 7 | 27 | -0.5501732 | 3.837042 | 27.38953 | 26.86043 | 109.2305 | 100.5515 | -3.237724e-05 | 0.09172633 | 0 | 0 | 0
12067 | 404100.4 | 2010-11-06 06:39 | 2041.012 | 7 | 27 | -0.5501732 | 3.834126 | 27.38953 | 26.86501 | 109.2305 | 100.5691 | -9.717941e-05 | 0.09172633 | 0 | 0 | 0
12068 | 404130.4 | 2010-11-06 06:40 | 2071.028 | 7 | 27 | -0.5501732 | 3.831048 | 27.38953 | 26.8696 | 109.2305 | 100.5867 | -9.722709e-05 | 0.09172633 | 0 | 0 | 0
12069 | 404160.4 | 2010-11-06 06:40 | 2101.043 | 7 | 27 | -0.5501732 | 3.828132 | 27.38953 | 26.87419 | 109.2305 | 100.6043 | -6.480217e-05 | 0.09172633 | 0 | 0 | 0
12070 | 404190.5 | 2010-11-06 06:41 | 2131.058 | 7 | 27 | -0.5501732 | 3.825217 | 27.38953 | 26.87878 | 109.2305 | 100.6218 | -6.475449e-05 | 0.09172633 | 0 | 0 | 0
12071 | 404220.5 | 2010-11-06 06:41 | 2161.074 | 7 | 27 | -0.5503531 | 3.822301 | 27.38953 | 26.88336 | 109.2305 | 100.6394 | -0.0001295567 | 0.09172633 | 0 | 0 | 0
12072 | 404250.5 | 2010-11-06 06:42 | 2191.089 | 7 | 27 | -0.5501732 | 3.819385 | 27.38953 | 26.88795 | 109.2305 | 100.6569 | -9.717941e-05 | 0.09172633 | 0 | 0 | 0
12073 | 404280.5 | 2010-11-06 06:42 | 2221.104 | 7 | 27 | -0.5503531 | 3.816469 | 27.38953 | 26.89254 | 109.2305 | 100.6744 | -0.0001295567 | 0.09172633 | 0 | 0 | 0
12074 | 404310.5 | 2010-11-06 06:43 | 2251.12 | 7 | 27 | -0.5503531 | 3.813715 | 27.38953 | 26.89712 | 109.2305 | 100.6919 | -6.480217e-05 | 0.09172633 | 0 | 0 | 0
12075 | 404340.5 | 2010-11-06 06:43 | 2281.135 | 7 | 27 | -0.5501732 | 3.810961 | 27.38953 | 26.90171 | 109.2305 | 100.7094 | -6.475449e-05 | 0.09172633 | 0 | 0 | 0
12076 | 404370.6 | 2010-11-06 06:44 | 2311.15 | 7 | 27 | -0.5501732 | 3.808045 | 27.38953 | 26.9063 | 109.2305 | 100.7269 | -6.480217e-05 | 0.09172633 | 0 | 0 | 0
12077 | 404400.6 | 2010-11-06 06:44 | 2341.166 | 7 | 27 | -0.5501732 | 3.805454 | 27.38953 | 26.91088 | 109.2305 | 100.7443 | -3.237724e-05 | 0.09172633 | 0 | 0 | 0
12078 | 404430.6 | 2010-11-06 06:45 | 2371.181 | 7 | 27 | -0.5501732 | 3.8027 | 27.38953 | 26.91547 | 109.2305 | 100.7618 | -6.480217e-05 | 0.09172633 | 0 | 0 | 0
12079 | 404460.6 | 2010-11-06 06:45 | 2401.196 | 7 | 27 | -0.5501732 | 3.799946 | 27.38953 | 26.92006 | 109.2305 | 100.7792 | -6.475449e-05 | 0.09172633 | 0 | 0 | 0
12080 | 404490.6 | 2010-11-06 06:46 | 2431.212 | 7 | 27 | -0.5501732 | 3.797354 | 27.38953 | 26.92465 | 109.2305 | 100.7966 | -6.480217e-05 | 0.09172633 | 0 | 0 | 0
12081 | 404520.6 | 2010-11-06 06:46 | 2461.227 | 7 | 27 | -0.5503531 | 3.7946 | 27.38953 | 26.92923 | 109.2305 | 100.8141 | -9.717941e-05 | 0.09172633 | 0 | 0 | 0
12082 | 404550.6 | 2010-11-06 06:47 | 2491.242 | 7 | 27 | -0.5503531 | 3.792008 | 27.38953 | 26.93382 | 109.2305 | 100.8315 | -6.480217e-05 | 0.09172633 | 0 | 0 | 0
12083 | 404580.7 | 2010-11-06 06:47 | 2521.258 | 7 | 27 | -0.5501732 | 3.789416 | 27.38953 | 26.93841 | 109.2305 | 100.8488 | -9.717941e-05 | 0.09172633 | 0 | 0 | 0
12084 | 404610.7 | 2010-11-06 06:48 | 2551.273 | 7 | 27 | -0.5501732 | 3.786986 | 27.38953 | 26.94299 | 109.2305 | 100.8662 | -3.242493e-05 | 0.09172633 | 0 | 0 | 0
12085 | 404640.7 | 2010-11-06 06:48 | 2581.288 | 7 | 27 | -0.5501732 | 3.784233 | 27.38953 | 26.94758 | 109.2305 | 100.8836 | -9.717941e-05 | 0.09172633 | 0 | 0 | 0
12086 | 404670.7 | 2010-11-06 06:49 | 2611.304 | 7 | 27 | -0.5499932 | 3.781965 | 27.38953 | 26.95217 | 109.2305 | 100.9009 | -3.242493e-05 | 0.09172633 | 0 | 0 | 0
12087 | 404700.7 | 2010-11-06 06:49 | 2641.319 | 7 | 27 | -0.5501732 | 3.779373 | 27.38953 | 26.95676 | 109.2305 | 100.9183 | -6.480217e-05 | 0.09172633 | 0 | 0 | 0
12088 | 404730.7 | 2010-11-06 06:50 | 2671.335 | 7 | 27 | -0.5503531 | 3.776781 | 27.38953 | 26.96134 | 109.2305 | 100.9356 | -6.480217e-05 | 0.09172633 | 0 | 0 | 0
12089 | 404760.8 | 2010-11-06 06:50 | 2701.35 | 7 | 27 | -0.5501732 | 3.774513 | 27.38953 | 26.96593 | 109.2305 | 100.9529 | -3.242493e-05 | 0.09172633 | 0 | 0 | 0
12090 | 404790.8 | 2010-11-06 06:51 | 2731.365 | 7 | 27 | -0.5503531 | 3.771921 | 27.38953 | 26.97052 | 109.2305 | 100.9702 | -9.717941e-05 | 0.09172633 | 0 | 0 | 0
12091 | 404820.8 | 2010-11-06 06:51 | 2761.381 | 7 | 27 | -0.5501732 | 3.769653 | 27.38953 | 26.9751 | 109.2305 | 100.9875 | -6.480217e-05 | 0.09172633 | 0 | 0 | 0
12092 | 404850.8 | 2010-11-06 06:52 | 2791.396 | 7 | 27 | -0.5501732 | 3.767223 | 27.38953 | 26.97969 | 109.2305 | 101.0048 | -6.480217e-05 | 0.09172633 | 0 | 0 | 0
12093 | 404880.8 | 2010-11-06 06:52 | 2821.411 | 7 | 27 | -0.5501732 | 3.765118 | 27.38953 | 26.98428 | 109.2305 | 101.0221 | -3.237724e-05 | 0.09172633 | 0 | 0 | 0
12094 | 404910.8 | 2010-11-06 06:53 | 2851.427 | 7 | 27 | -0.5501732 | 3.762688 | 27.38953 | 26.98886 | 109.2305 | 101.0394 | -3.237724e-05 | 0.09172633 | 0 | 0 | 0
12095 | 404940.8 | 2010-11-06 06:53 | 2881.442 | 7 | 27 | -0.5501732 | 3.760258 | 27.38953 | 26.99345 | 109.2305 | 101.0566 | -9.722709e-05 | 0.09172633 | 0 | 0 | 0
12096 | 404970.9 | 2010-11-06 06:54 | 2911.457 | 7 | 27 | -0.5501732 | 3.758152 | 27.38953 | 26.99804 | 109.2305 | 101.0739 | -9.717941e-05 | 0.09172633 | 0 | 0 | 0
12097 | 405000.9 | 2010-11-06 06:54 | 2941.473 | 7 | 27 | -0.5503531 | 3.755884 | 27.38953 | 27.00263 | 109.2305 | 101.0911 | -6.480217e-05 | 0.09172633 | 0 | 0 | 0
12098 | 405030.9 | 2010-11-06 06:55 | 2971.488 | 7 | 27 | -0.5503531 | 3.753616 | 27.38953 | 27.00721 | 109.2305 | 101.1083 | -6.480217e-05 | 0.09172633 | 0 | 0 | 0
12099 | 405060.9 | 2010-11-06 06:55 | 3001.503 | 7 | 27 | -0.5499932 | 3.751672 | 27.38953 | 27.0118 | 109.2305 | 101.1255 | -6.480217e-05 | 0.09172633 | 0 | 0 | 0
12100 | 405090.9 | 2010-11-06 06:56 | 3031.519 | 7 | 27 | -0.5501732 | 3.749404 | 27.38953 | 27.01639 | 109.2305 | 101.1427 | -6.480217e-05 | 0.09172633 | 0 | 0 | 0
12101 | 405120.9 | 2010-11-06 06:56 | 3061.534 | 7 | 27 | -0.5501732 | 3.747136 | 27.38953 | 27.02097 | 109.2305 | 101.1599 | -9.722709e-05 | 0.09172633 | 0 | 0 | 0
12102 | 405151 | 2010-11-06 06:57 | 3091.549 | 7 | 27 | -0.5499932 | 3.745355 | 27.38953 | 27.02556 | 109.2305 | 101.1771 | -6.475449e-05 | 0.09172633 | 0 | 0 | 0
12103 | 405181 | 2010-11-06 06:57 | 3121.565 | 7 | 27 | -0.5505331 | 3.743087 | 27.38953 | 27.03015 | 109.2305 | 101.1943 | -6.480217e-05 | 0.09172633 | 0 | 0 | 0
12104 | 405211 | 2010-11-06 06:58 | 3151.58 | 7 | 27 | -0.5501732 | 3.741305 | 27.38953 | 27.03474 | 109.2305 | 101.2115 | -3.237724e-05 | 0.09172633 | 0 | 0 | 0
12105 | 405241 | 2010-11-06 06:58 | 3181.595 | 7 | 27 | -0.5503531 | 3.738875 | 27.38953 | 27.03932 | 109.2305 | 101.2286 | -0.0001296043 | 0.09172633 | 0 | 0 | 0
12106 | 405271 | 2010-11-06 06:59 | 3211.611 | 7 | 27 | -0.5499932 | 3.737255 | 27.38953 | 27.04391 | 109.2305 | 101.2458 | -3.242493e-05 | 0.09172633 | 0 | 0 | 0
12107 | 405301 | 2010-11-06 06:59 | 3241.626 | 7 | 27 | -0.5501732 | 3.735149 | 27.38953 | 27.0485 | 109.2305 | 101.2629 | -6.480217e-05 | 0.09172633 | 0 | 0 | 0
12108 | 405331 | 2010-11-06 07:00 | 3271.641 | 7 | 27 | -0.5501732 | 3.733205 | 27.38953 | 27.05308 | 109.2305 | 101.28 | -6.480217e-05 | 0.09172633 | 0 | 0 | 0
12109 | 405361.1 | 2010-11-06 07:00 | 3301.657 | 7 | 27 | -0.5498133 | 3.731423 | 27.38953 | 27.05767 | 109.2305 | 101.2971 | -3.237724e-05 | 0.09172633 | 0 | 0 | 0
12110 | 405391.1 | 2010-11-06 07:01 | 3331.672 | 7 | 27 | -0.5501732 | 3.729479 | 27.38953 | 27.06226 | 109.2305 | 101.3143 | -6.480217e-05 | 0.09172633 | 0 | 0 | 0
12111 | 405421.1 | 2010-11-06 07:01 | 3361.687 | 7 | 27 | -0.5499932 | 3.727535 | 27.38953 | 27.06684 | 109.2305 | 101.3314 | -6.480217e-05 | 0.09172633 | 0 | 0 | 0
12112 | 405451.1 | 2010-11-06 07:02 | 3391.703 | 7 | 27 | -0.5501732 | 3.725754 | 27.38953 | 27.07143 | 109.2305 | 101.3485 | -3.242493e-05 | 0.09172633 | 0 | 0 | 0
12113 | 405481.1 | 2010-11-06 07:02 | 3421.718 | 7 | 27 | -0.5501732 | 3.72381 | 27.38953 | 27.07602 | 109.2305 | 101.3655 | -3.237724e-05 | 0.09172633 | 0 | 0 | 0
12114 | 405511.1 | 2010-11-06 07:03 | 3451.734 | 7 | 27 | -0.5501732 | 3.721866 | 27.38953 | 27.08061 | 109.2305 | 101.3826 | -0.0001296043 | 0.09172633 | 0 | 0 | 0
12115 | 405541.2 | 2010-11-06 07:03 | 3481.749 | 7 | 27 | -0.5503531 | 3.720246 | 27.38953 | 27.08519 | 109.2305 | 101.3997 | -3.242493e-05 | 0.09172633 | 0 | 0 | 0
12116 | 405571.2 | 2010-11-06 07:04 | 3511.764 | 7 | 27 | -0.5501732 | 3.718464 | 27.38953 | 27.08978 | 109.2305 | 101.4167 | -3.242493e-05 | 0.09172633 | 0 | 0 | 0
12117 | 405601.2 | 2010-11-06 07:04 | 3541.78 | 7 | 27 | -0.5498133 | 3.716682 | 27.38953 | 27.09437 | 109.2305 | 101.4338 | -3.242493e-05 | 0.09172633 | 0 | 0 | 0
12118 | 405631.2 | 2010-11-06 07:05 | 3571.798 | 7 | 27 | -0.5503531 | 3.7149 | 27.38953 | 27.09895 | 109.2305 | 101.4508 | -6.480217e-05 | 0.09172633 | 0 | 0 | 0
12119 | 405661.2 | 2010-11-06 07:05 | 3601.81 | 7 | 27 | -0.5501732 | 3.713118 | 27.38953 | 27.10354 | 109.2305 | 101.4679 | -9.717941e-05 | 0.09172633 | 0 | 0 | 0
12120 | 405691.2 | 2010-11-06 07:06 | 3631.826 | 7 | 27 | -0.5501732 | 3.711498 | 27.38953 | 27.10813 | 109.2305 | 101.4849 | -3.242493e-05 | 0.09172633 | 0 | 0 | 0
12121 | 405721.2 | 2010-11-06 07:06 | 3661.841 | 7 | 27 | -0.5501732 | 3.709878 | 27.38953 | 27.11271 | 109.2305 | 101.5019 | -3.237724e-05 | 0.09172633 | 0 | 0 | 0
12122 | 405751.3 | 2010-11-06 07:07 | 3691.856 | 7 | 27 | -0.5501732 | 3.708097 | 27.38953 | 27.1173 | 109.2305 | 101.5189 | -3.237724e-05 | 0.09172633 | 0 | 0 | 0
12123 | 405781.3 | 2010-11-06 07:07 | 3721.872 | 7 | 27 | -0.5499932 | 3.706639 | 27.38953 | 27.12189 | 109.2305 | 101.536 | -3.237724e-05 | 0.09172633 | 0 | 0 | 0
12124 | 405811.3 | 2010-11-06 07:08 | 3751.887 | 7 | 27 | -0.5501732 | 3.704857 | 27.38953 | 27.12648 | 109.2305 | 101.5529 | -3.242493e-05 | 0.09172633 | 0 | 0 | 0
12125 | 405841.3 | 2010-11-06 07:08 | 3781.902 | 7 | 27 | -0.5503531 | 3.703075 | 27.38953 | 27.13106 | 109.2305 | 101.5699 | -6.480217e-05 | 0.09172633 | 0 | 0 | 0
12126 | 405871.3 | 2010-11-06 07:09 | 3811.918 | 7 | 27 | -0.5501732 | 3.701617 | 27.38953 | 27.13565 | 109.2305 | 101.5869 | -6.480217e-05 | 0.09172633 | 0 | 0 | 0
12127 | 405901.3 | 2010-11-06 07:09 | 3841.933 | 7 | 27 | -0.5501732 | 3.699997 | 27.38953 | 27.14024 | 109.2305 | 101.6039 | -6.480217e-05 | 0.09172633 | 0 | 0 | 0
12128 | 405931.4 | 2010-11-06 07:10 | 3871.948 | 7 | 27 | -0.5501732 | 3.698539 | 27.38953 | 27.14482 | 109.2305 | 101.6209 | -3.237724e-05 | 0.09172633 | 0 | 0 | 0
12129 | 405961.4 | 2010-11-06 07:10 | 3901.964 | 7 | 27 | -0.5501732 | 3.696919 | 27.38953 | 27.14941 | 109.2305 | 101.6378 | -6.480217e-05 | 0.09172633 | 0 | 0 | 0
12130 | 405991.4 | 2010-11-06 07:11 | 3931.979 | 7 | 27 | -0.5503531 | 3.695299 | 27.38953 | 27.154 | 109.2305 | 101.6548 | -6.480217e-05 | 0.09172633 | 0 | 0 | 0
12131 | 406021.4 | 2010-11-06 07:11 | 3961.994 | 7 | 27 | -0.5503531 | 3.694003 | 27.38953 | 27.15859 | 109.2305 | 101.6717 | -3.242493e-05 | 0.09172633 | 0 | 0 | 0
12132 | 406051.4 | 2010-11-06 07:12 | 3992.01 | 7 | 27 | -0.5499932 | 3.692707 | 27.38953 | 27.16317 | 109.2305 | 101.6887 | 3.242493e-05 | 0.09172633 | 0 | 0 | 0
12133 | 406081.4 | 2010-11-06 07:12 | 4022.025 | 7 | 27 | -0.5501732 | 3.691087 | 27.38953 | 27.16776 | 109.2305 | 101.7056 | -3.237724e-05 | 0.09172633 | 0 | 0 | 0
12134 | 406111.4 | 2010-11-06 07:13 | 4052.04 | 7 | 27 | -0.5503531 | 3.68963 | 27.38953 | 27.17235 | 109.2305 | 101.7225 | -3.237724e-05 | 0.09172633 | 0 | 0 | 0
12135 | 406141.5 | 2010-11-06 07:13 | 4082.056 | 7 | 27 | -0.5501732 | 3.688172 | 27.38953 | 27.17693 | 109.2305 | 101.7395 | -3.237724e-05 | 0.09172633 | 0 | 0 | 0
12136 | 406171.5 | 2010-11-06 07:14 | 4112.071 | 7 | 27 | -0.5503531 | 3.686714 | 27.38953 | 27.18152 | 109.2305 | 101.7564 | -6.475449e-05 | 0.09172633 | 0 | 0 | 0
12137 | 406201.5 | 2010-11-06 07:14 | 4142.087 | 7 | 27 | -0.5499932 | 3.685418 | 27.38953 | 27.18611 | 109.2305 | 101.7733 | -3.237724e-05 | 0.09172633 | 0 | 0 | 0
12138 | 406231.5 | 2010-11-06 07:15 | 4172.102 | 7 | 27 | -0.5503531 | 3.68396 | 27.38953 | 27.1907 | 109.2305 | 101.7902 | -3.242493e-05 | 0.09172633 | 0 | 0 | 0
12139 | 406261.5 | 2010-11-06 07:15 | 4202.117 | 7 | 27 | -0.5501732 | 3.682664 | 27.38953 | 27.19528 | 109.2305 | 101.8071 | -3.237724e-05 | 0.09172633 | 0 | 0 | 0
12140 | 406291.5 | 2010-11-06 07:16 | 4232.133 | 7 | 27 | -0.5501732 | 3.681368 | 27.38953 | 27.19987 | 109.2305 | 101.824 | 0 | 0.09172633 | 0 | 0 | 0
12141 | 406321.5 | 2010-11-06 07:16 | 4262.148 | 7 | 27 | -0.5501732 | 3.67991 | 27.38953 | 27.20446 | 109.2305 | 101.8409 | -6.480217e-05 | 0.09172633 | 0 | 0 | 0
12142 | 406351.6 | 2010-11-06 07:17 | 4292.163 | 7 | 27 | -0.5503531 | 3.678452 | 27.38953 | 27.20904 | 109.2305 | 101.8577 | -0.0001296043 | 0.09172633 | 0 | 0 | 0
12143 | 406381.6 | 2010-11-06 07:17 | 4322.179 | 7 | 27 | -0.5503531 | 3.677156 | 27.38953 | 27.21363 | 109.2305 | 101.8746 | -0.0001296043 | 0.09172633 | 0 | 0 | 0
12144 | 406411.6 | 2010-11-06 07:18 | 4352.194 | 7 | 27 | -0.5501732 | 3.676184 | 27.38953 | 27.21822 | 109.2305 | 101.8915 | -6.480217e-05 | 0.09172633 | 0 | 0 | 0
12145 | 406441.6 | 2010-11-06 07:18 | 4382.209 | 7 | 27 | -0.5501732 | 3.674726 | 27.38953 | 27.22281 | 109.2305 | 101.9083 | -6.480217e-05 | 0.09172633 | 0 | 0 | 0
12146 | 406471.6 | 2010-11-06 07:19 | 4412.225 | 7 | 27 | -0.5501732 | 3.673592 | 27.38953 | 27.22739 | 109.2305 | 101.9252 | -3.237724e-05 | 0.09172633 | 0 | 0 | 0
12147 | 406501.6 | 2010-11-06 07:19 | 4442.24 | 7 | 27 | -0.5501732 | 3.672296 | 27.38953 | 27.23198 | 109.2305 | 101.942 | -9.722709e-05 | 0.09172633 | 0 | 0 | 0
12148 | 406531.7 | 2010-11-06 07:20 | 4472.255 | 7 | 27 | -0.5503531 | 3.671 | 27.38953 | 27.23657 | 109.2305 | 101.9589 | -6.480217e-05 | 0.09172633 | 0 | 0 | 0
12149 | 406561.7 | 2010-11-06 07:20 | 4502.271 | 7 | 27 | -0.5501732 | 3.669867 | 27.38953 | 27.24115 | 109.2305 | 101.9757 | -6.475449e-05 | 0.09172633 | 0 | 0 | 0
12150 | 406591.7 | 2010-11-06 07:21 | 4532.286 | 7 | 27 | -0.5503531 | 3.668733 | 27.38953 | 27.24574 | 109.2305 | 101.9925 | -3.237724e-05 | 0.09172633 | 0 | 0 | 0
12151 | 406621.7 | 2010-11-06 07:21 | 4562.301 | 7 | 27 | -0.5501732 | 3.667598 | 27.38953 | 27.25033 | 109.2305 | 102.0094 | 0 | 0.09172633 | 0 | 0 | 0
12152 | 406651.7 | 2010-11-06 07:22 | 4592.317 | 7 | 27 | -0.5503531 | 3.666303 | 27.38953 | 27.25491 | 109.2305 | 102.0262 | 0 | 0.09172633 | 0 | 0 | 0
12153 | 406681.7 | 2010-11-06 07:22 | 4622.332 | 7 | 27 | -0.5499932 | 3.665169 | 27.38953 | 27.2595 | 109.2305 | 102.043 | 0 | 0.09172633 | 0 | 0 | 0
12154 | 406711.7 | 2010-11-06 07:23 | 4652.347 | 7 | 27 | -0.5503531 | 3.663711 | 27.38953 | 27.26409 | 109.2305 | 102.0598 | -6.480217e-05 | 0.09172633 | 0 | 0 | 0
12155 | 406741.8 | 2010-11-06 07:23 | 4682.363 | 7 | 27 | -0.5501732 | 3.662577 | 27.38953 | 27.26868 | 109.2305 | 102.0766 | -6.480217e-05 | 0.09172633 | 0 | 0 | 0
12156 | 406771.8 | 2010-11-06 07:24 | 4712.378 | 7 | 27 | -0.5501732 | 3.661281 | 27.38953 | 27.27326 | 109.2305 | 102.0934 | -3.242493e-05 | 0.09172633 | 0 | 0 | 0
12157 | 406801.8 | 2010-11-06 07:24 | 4742.393 | 7 | 27 | -0.5499932 | 3.660309 | 27.38953 | 27.27785 | 109.2305 | 102.1102 | 0 | 0.09172633 | 0 | 0 | 0
12158 | 406831.8 | 2010-11-06 07:25 | 4772.409 | 7 | 27 | -0.5503531 | 3.658851 | 27.38953 | 27.28244 | 109.2305 | 102.127 | -6.475449e-05 | 0.09172633 | 0 | 0 | 0
12159 | 406861.8 | 2010-11-06 07:25 | 4802.424 | 7 | 27 | -0.5499932 | 3.657717 | 27.38953 | 27.28702 | 109.2305 | 102.1438 | -3.242493e-05 | 0.09172633 | 0 | 0 | 0
12160 | 406891.8 | 2010-11-06 07:26 | 4832.439 | 7 | 27 | -0.5501732 | 3.656259 | 27.38953 | 27.29161 | 109.2305 | 102.1605 | -3.242493e-05 | 0.09172633 | 0 | 0 | 0
12161 | 406921.9 | 2010-11-06 07:26 | 4862.455 | 7 | 27 | -0.5501732 | 3.654963 | 27.38953 | 27.2962 | 109.2305 | 102.1773 | -6.480217e-05 | 0.09172633 | 0 | 0 | 0
12162 | 406951.9 | 2010-11-06 07:27 | 4892.47 | 7 | 27 | -0.5503531 | 3.653667 | 27.38953 | 27.30079 | 109.2305 | 102.1941 | -6.480217e-05 | 0.09172633 | 0 | 0 | 0
12163 | 406981.9 | 2010-11-06 07:27 | 4922.486 | 7 | 27 | -0.5499932 | 3.652533 | 27.38953 | 27.30537 | 109.2305 | 102.2108 | -3.242493e-05 | 0.09172633 | 0 | 0 | 0
12164 | 407011.9 | 2010-11-06 07:28 | 4952.501 | 7 | 27 | -0.5499932 | 3.651237 | 27.38953 | 27.30996 | 109.2305 | 102.2276 | 0 | 0.09172633 | 0 | 0 | 0
12165 | 407041.9 | 2010-11-06 07:28 | 4982.516 | 7 | 27 | -0.5499932 | 3.649941 | 27.38953 | 27.31455 | 109.2305 | 102.2443 | 0 | 0.09172633 | 0 | 0 | 0
12166 | 407071.9 | 2010-11-06 07:29 | 5012.532 | 7 | 27 | -0.5498133 | 3.648646 | 27.38953 | 27.31913 | 109.2305 | 102.2611 | 0 | 0.09172633 | 0 | 0 | 0
12167 | 407101.9 | 2010-11-06 07:29 | 5042.547 | 7 | 27 | -0.5503531 | 3.647026 | 27.38953 | 27.32372 | 109.2305 | 102.2778 | -3.242493e-05 | 0.09172633 | 0 | 0 | 0
12168 | 407132 | 2010-11-06 07:30 | 5072.562 | 7 | 27 | -0.5501732 | 3.645568 | 27.38953 | 27.32831 | 109.2305 | 102.2945 | -3.242493e-05 | 0.09172633 | 0 | 0 | 0
12169 | 407162 | 2010-11-06 07:30 | 5102.578 | 7 | 27 | -0.5501732 | 3.64411 | 27.38953 | 27.33289 | 109.2305 | 102.3112 | -3.242493e-05 | 0.09172633 | 0 | 0 | 0
12170 | 407192 | 2010-11-06 07:31 | 5132.593 | 7 | 27 | -0.5501732 | 3.64249 | 27.38953 | 27.33748 | 109.2305 | 102.328 | -3.237724e-05 | 0.09172633 | 0 | 0 | 0
12171 | 407222 | 2010-11-06 07:31 | 5162.609 | 7 | 27 | -0.5501732 | 3.641032 | 27.38953 | 27.34207 | 109.2305 | 102.3447 | -3.237724e-05 | 0.09172633 | 0 | 0 | 0
12172 | 407252 | 2010-11-06 07:32 | 5192.624 | 7 | 27 | -0.5501732 | 3.639412 | 27.38953 | 27.34665 | 109.2305 | 102.3614 | -3.237724e-05 | 0.09172633 | 0 | 0 | 0
12173 | 407282 | 2010-11-06 07:32 | 5222.639 | 7 | 27 | -0.5503531 | 3.637792 | 27.38953 | 27.35124 | 109.2305 | 102.378 | -6.480217e-05 | 0.09172633 | 0 | 0 | 0
12174 | 407312.1 | 2010-11-06 07:33 | 5252.654 | 7 | 27 | -0.5501732 | 3.63601 | 27.38953 | 27.35583 | 109.2305 | 102.3947 | -6.480217e-05 | 0.09172633 | 0 | 0 | 0
12175 | 407342.1 | 2010-11-06 07:33 | 5282.67 | 7 | 27 | -0.5501732 | 3.634552 | 27.38953 | 27.36041 | 109.2305 | 102.4114 | -3.242493e-05 | 0.09172633 | 0 | 0 | 0
12176 | 407372.1 | 2010-11-06 07:34 | 5312.685 | 7 | 27 | -0.5503531 | 3.632608 | 27.38953 | 27.365 | 109.2305 | 102.4281 | -6.480217e-05 | 0.09172633 | 0 | 0 | 0
12177 | 407402.1 | 2010-11-06 07:34 | 5342.7 | 7 | 27 | -0.5499932 | 3.630826 | 27.38953 | 27.36959 | 109.2305 | 102.4447 | -6.480217e-05 | 0.09172633 | 0 | 0 | 0
12178 | 407432.1 | 2010-11-06 07:35 | 5372.716 | 7 | 27 | -0.5501732 | 3.629045 | 27.38953 | 27.37418 | 109.2305 | 102.4614 | -6.480217e-05 | 0.09172633 | 0 | 0 | 0
12179 | 407462.1 | 2010-11-06 07:35 | 5402.731 | 7 | 27 | -0.5501732 | 3.627101 | 27.38953 | 27.37876 | 109.2305 | 102.478 | -6.480217e-05 | 0.09172633 | 0 | 0 | 0
12180 | 407492.1 | 2010-11-06 07:36 | 5432.746 | 7 | 27 | -0.5501732 | 3.625157 | 27.38953 | 27.38335 | 109.2305 | 102.4947 | -6.475449e-05 | 0.09172633 | 0 | 0 | 0
12181 | 407522.2 | 2010-11-06 07:36 | 5462.762 | 7 | 27 | -0.5501732 | 3.623051 | 27.38953 | 27.38794 | 109.2305 | 102.5113 | -6.480217e-05 | 0.09172633 | 0 | 0 | 0
12182 | 407552.2 | 2010-11-06 07:37 | 5492.78 | 7 | 27 | -0.5503531 | 3.620945 | 27.38953 | 27.39252 | 109.2305 | 102.5279 | -6.480217e-05 | 0.09172633 | 0 | 0 | 0
12183 | 407582.2 | 2010-11-06 07:37 | 5522.793 | 7 | 27 | -0.5499932 | 3.618839 | 27.38953 | 27.39711 | 109.2305 | 102.5445 | -6.480217e-05 | 0.09172633 | 0 | 0 | 0
12184 | 407612.2 | 2010-11-06 07:38 | 5552.808 | 7 | 27 | -0.5501732 | 3.616733 | 27.38953 | 27.4017 | 109.2305 | 102.5611 | -3.237724e-05 | 0.09172633 | 0 | 0 | 0
12185 | 407642.2 | 2010-11-06 07:38 | 5582.823 | 7 | 27 | -0.5499932 | 3.614465 | 27.38953 | 27.40628 | 109.2305 | 102.5777 | -3.242493e-05 | 0.09172633 | 0 | 0 | 0
12186 | 407672.2 | 2010-11-06 07:39 | 5612.838 | 7 | 27 | -0.5501732 | 3.612036 | 27.38953 | 27.41087 | 109.2305 | 102.5942 | -3.237724e-05 | 0.09172633 | 0 | 0 | 0
12187 | 407702.3 | 2010-11-06 07:39 | 5642.854 | 7 | 27 | -0.5499932 | 3.609606 | 27.38953 | 27.41546 | 109.2305 | 102.6108 | -3.242493e-05 | 0.09172633 | 0 | 0 | 0
12188 | 407732.3 | 2010-11-06 07:40 | 5672.869 | 7 | 27 | -0.5499932 | 3.607176 | 27.38953 | 27.42005 | 109.2305 | 102.6274 | -3.237724e-05 | 0.09172633 | 0 | 0 | 0
12189 | 407762.3 | 2010-11-06 07:40 | 5702.884 | 7 | 27 | -0.5501732 | 3.604422 | 27.38953 | 27.42463 | 109.2305 | 102.6439 | -6.480217e-05 | 0.09172633 | 0 | 0 | 0
12190 | 407792.3 | 2010-11-06 07:41 | 5732.9 | 7 | 27 | -0.5501732 | 3.60183 | 27.38953 | 27.42922 | 109.2305 | 102.6604 | -6.480217e-05 | 0.09172633 | 0 | 0 | 0
12191 | 407822.3 | 2010-11-06 07:41 | 5762.915 | 7 | 27 | -0.5499932 | 3.599076 | 27.38953 | 27.43381 | 109.2305 | 102.6769 | -9.722709e-05 | 0.09172633 | 0 | 0 | 0
12192 | 407852.3 | 2010-11-06 07:42 | 5792.931 | 7 | 27 | -0.5501732 | 3.596322 | 27.38953 | 27.43839 | 109.2305 | 102.6934 | -9.717941e-05 | 0.09172633 | 0 | 0 | 0
12193 | 407882.3 | 2010-11-06 07:42 | 5822.946 | 7 | 27 | -0.5501732 | 3.593406 | 27.38953 | 27.44298 | 109.2305 | 102.7099 | -0.0001296043 | 0.09172633 | 0 | 0 | 0
12194 | 407912.4 | 2010-11-06 07:43 | 5852.961 | 7 | 27 | -0.5499932 | 3.590976 | 27.38953 | 27.44757 | 109.2305 | 102.7264 | -3.242493e-05 | 0.09172633 | 0 | 0 | 0
12195 | 407942.4 | 2010-11-06 07:43 | 5882.977 | 7 | 27 | -0.5501732 | 3.587899 | 27.38953 | 27.45215 | 109.2305 | 102.7429 | -0.0001296043 | 0.09172633 | 0 | 0 | 0
12196 | 407972.4 | 2010-11-06 07:44 | 5912.992 | 7 | 27 | -0.5501732 | 3.585145 | 27.38953 | 27.45674 | 109.2305 | 102.7593 | -6.480217e-05 | 0.09172633 | 0 | 0 | 0
12197 | 408002.4 | 2010-11-06 07:44 | 5943.007 | 7 | 27 | -0.5499932 | 3.582067 | 27.38953 | 27.46133 | 109.2305 | 102.7758 | -9.717941e-05 | 0.09172633 | 0 | 0 | 0
12198 | 408032.4 | 2010-11-06 07:45 | 5973.023 | 7 | 27 | -0.5499932 | 3.578989 | 27.38953 | 27.46592 | 109.2305 | 102.7922 | -6.480217e-05 | 0.09172633 | 0 | 0 | 0
12199 | 408062.4 | 2010-11-06 07:45 | 6003.038 | 7 | 27 | -0.5499932 | 3.575749 | 27.38953 | 27.4705 | 109.2305 | 102.8086 | -6.480217e-05 | 0.09172633 | 0 | 0 | 0
12200 | 408092.5 | 2010-11-06 07:46 | 6033.053 | 7 | 27 | -0.5499932 | 3.572186 | 27.38953 | 27.47509 | 109.2305 | 102.825 | -9.717941e-05 | 0.09172633 | 0 | 0 | 0
12201 | 408122.5 | 2010-11-06 07:46 | 6063.069 | 7 | 27 | -0.5503531 | 3.568298 | 27.38953 | 27.47968 | 109.2305 | 102.8414 | -9.722709e-05 | 0.09172633 | 0 | 0 | 0
12202 | 408152.5 | 2010-11-06 07:47 | 6093.084 | 7 | 27 | -0.5503531 | 3.564248 | 27.38953 | 27.48426 | 109.2305 | 102.8577 | -0.0001620293 | 0.09172633 | 0 | 0 | 0
12203 | 408182.5 | 2010-11-06 07:47 | 6123.099 | 7 | 27 | -0.5503531 | 3.559712 | 27.38953 | 27.48885 | 109.2305 | 102.8741 | -0.0001296043 | 0.09172633 | 0 | 0 | 0
12204 | 408212.5 | 2010-11-06 07:48 | 6153.115 | 7 | 27 | -0.5499932 | 3.554852 | 27.38953 | 27.49344 | 109.2305 | 102.8904 | -0.0001296043 | 0.09172633 | 0 | 0 | 0
12205 | 408242.5 | 2010-11-06 07:48 | 6183.13 | 7 | 27 | -0.5499932 | 3.549183 | 27.38953 | 27.49803 | 109.2305 | 102.9067 | -0.0001296043 | 0.09172633 | 0 | 0 | 0
12206 | 408272.5 | 2010-11-06 07:49 | 6213.145 | 7 | 27 | -0.5501732 | 3.542541 | 27.38953 | 27.50261 | 109.2305 | 102.923 | -0.0001944065 | 0.09172633 | 0 | 0 | 0
12207 | 408302.6 | 2010-11-06 07:49 | 6243.161 | 7 | 27 | -0.5501732 | 3.534927 | 27.38953 | 27.5072 | 109.2305 | 102.9392 | -0.0002268314 | 0.09172633 | 0 | 0 | 0
12208 | 408332.6 | 2010-11-06 07:50 | 6273.176 | 7 | 27 | -0.5499932 | 3.52618 | 27.38953 | 27.51179 | 109.2305 | 102.9554 | -0.0002915859 | 0.09172633 | 0 | 0 | 0
12209 | 408362.6 | 2010-11-06 07:50 | 6303.191 | 7 | 27 | -0.5501732 | 3.515975 | 27.38953 | 27.51637 | 109.2305 | 102.9715 | -0.0002915859 | 0.09172633 | 0 | 0 | 0
12210 | 408392.6 | 2010-11-06 07:51 | 6333.207 | 7 | 27 | -0.5501732 | 3.503501 | 27.38953 | 27.52096 | 109.2305 | 102.9876 | -0.0003563881 | 0.09172633 | 0 | 0 | 0
12211 | 408422.6 | 2010-11-06 07:51 | 6363.222 | 7 | 27 | -0.5501732 | 3.48876 | 27.38953 | 27.52555 | 109.2305 | 103.0037 | -0.0004211903 | 0.09172633 | 0 | 0 | 0
12212 | 408452.6 | 2010-11-06 07:52 | 6393.238 | 7 | 27 | -0.5499932 | 3.470941 | 27.38953 | 27.53014 | 109.2305 | 103.0196 | -0.0004859447 | 0.09172633 | 0 | 0 | 0
12213 | 408482.7 | 2010-11-06 07:52 | 6423.253 | 7 | 27 | -0.5501732 | 3.449072 | 27.38953 | 27.53472 | 109.2305 | 103.0355 | -0.0006155968 | 0.09172633 | 0 | 0 | 0
12214 | 408512.7 | 2010-11-06 07:53 | 6453.268 | 7 | 27 | -0.5503531 | 3.422505 | 27.38953 | 27.53931 | 109.2305 | 103.0513 | -0.0007775307 | 0.09172633 | 0 | 0 | 0
12215 | 408542.7 | 2010-11-06 07:53 | 6483.284 | 7 | 27 | -0.5501732 | 3.390593 | 27.38953 | 27.5439 | 109.2305 | 103.0669 | -0.0009395123 | 0.09172633 | 0 | 0 | 0
12216 | 408572.7 | 2010-11-06 07:54 | 6513.299 | 7 | 27 | -0.5501732 | 3.352201 | 27.38953 | 27.54848 | 109.2305 | 103.0824 | -0.001166344 | 0.09172633 | 0 | 0 | 0
12217 | 408602.7 | 2010-11-06 07:54 | 6543.314 | 7 | 27 | -0.5499932 | 3.305385 | 27.38953 | 27.55307 | 109.2305 | 103.0976 | -0.001328325 | 0.09172633 | 0 | 0 | 0
12218 | 408632.7 | 2010-11-06 07:55 | 6573.33 | 7 | 27 | -0.5501732 | 3.247878 | 27.38953 | 27.55766 | 109.2305 | 103.1127 | -0.001717138 | 0.09172633 | 0 | 0 | 0
12219 | 408662.7 | 2010-11-06 07:55 | 6603.345 | 7 | 27 | -0.5503531 | 3.175792 | 27.38953 | 27.56224 | 109.2305 | 103.1274 | -0.002203131 | 0.09172633 | 0 | 0 | 0
12220 | 408692.8 | 2010-11-06 07:56 | 6633.36 | 7 | 27 | -0.5503531 | 3.078759 | 27.38953 | 27.56683 | 109.2305 | 103.1418 | -0.003142643 | 0.09172633 | 0 | 0 | 0
12221 | 408712.9 | 2010-11-06 07:56 | 6653.485 | 7 | 27 | -0.5501732 | 2.978648 | 27.38953 | 27.56991 | 109.2305 | 103.1511 | -0.004697752 | 0.09172633 | 0 | 0 | 0
12222 | 408727.6 | 2010-11-06 07:56 | 6668.204 | 7 | 27 | -0.5499932 | 2.878376 | 27.38953 | 27.57216 | 109.2305 | 103.1577 | -0.005831671 | 0.09172633 | 0 | 0 | 0
12223 | 408740.7 | 2010-11-06 07:56 | 6681.266 | 7 | 27 | -0.5503531 | 2.777779 | 27.38953 | 27.57415 | 109.2305 | 103.1633 | -0.006285286 | 0.09172633 | 0 | 0 | 0
12224 | 408751.1 | 2010-11-06 07:57 | 6691.657 | 7 | 27 | -0.5499932 | 2.699861 | 27.38953 | 27.57574 | 109.2305 | 103.1677 | -0.005864096 | 0.09172633 | 0 | 0 | 0
12225 | 408811.1 | 2010-11-06 07:58 | 60.01267 | 8 | 27 | 0 | 3.199605 | 27.38953 | 27.57574 | 109.2305 | 103.1677 | 0.001133919 | 0.09172633 | 0 | 0 | 0
12226 | 408811.3 | 2010-11-06 07:58 | 0.1875152 | 9 | 27 | 0.0001057613 | 3.199767 | 27.38953 | 27.57574 | 109.2305 | 103.1677 | 0 | 0.09642286 | 0 | 0 | 0
12227 | 408816.1 | 2010-11-06 07:58 | 5.015753 | 9 | 27 | -0.002233554 | 3.206409 | 27.38953 | 27.57574 | 109.2305 | 103.1677 | 0.000907135 | 0.09642286 | 0 | 0 | 0
12228 | 408846.1 | 2010-11-06 07:58 | 30.01515 | 1 | 28 | 0 | 3.237025 | 27.38953 | 27.57574 | 109.2305 | 103.1677 | 0.000647974 | 0.09642286 | 0 | 0 | 0
12229 | 408876.2 | 2010-11-06 07:59 | 60.03067 | 1 | 28 | 0 | 3.258084 | 27.38953 | 27.57574 | 109.2305 | 103.1677 | 0.0005183697 | 0.09642286 | 0 | 0 | 0
12230 | 408906.2 | 2010-11-06 07:59 | 90.04585 | 1 | 28 | 0 | 3.274283 | 27.38953 | 27.57574 | 109.2305 | 103.1677 | 0.0004211903 | 0.09642286 | 0 | 0 | 0
12231 | 408936.1 | 2010-11-06 08:00 | 120.0143 | 1 | 28 | 0 | 3.287242 | 27.38953 | 27.57574 | 109.2305 | 103.1677 | 0.0003240108 | 0.09642286 | 0 | 0 | 0
12232 | 408966.2 | 2010-11-06 08:00 | 30.01535 | 2 | 28 | 0.5500248 | 3.506255 | 27.39412 | 27.57574 | 109.2464 | 103.1677 | 0.00223546 | 0.09642286 | 0 | 0 | 0
12233 | 408996.2 | 2010-11-06 08:01 | 60.0307 | 2 | 28 | 0.5500248 | 3.572671 | 27.3987 | 27.57574 | 109.2626 | 103.1677 | 0.001425505 | 0.09642286 | 0 | 0 | 0
12234 | 409026.2 | 2010-11-06 08:01 | 90.04605 | 2 | 28 | 0.5500248 | 3.619811 | 27.40329 | 27.57574 | 109.2791 | 103.1677 | 0.001133919 | 0.09642286 | 0 | 0 | 0
12235 | 409056.2 | 2010-11-06 08:02 | 120.0614 | 2 | 28 | 0.5498449 | 3.655773 | 27.40787 | 27.57574 | 109.2958 | 103.1677 | 0.0008747578 | 0.09642286 | 0 | 0 | 0
12236 | 409086.2 | 2010-11-06 08:02 | 150.0767 | 2 | 28 | 0.5500248 | 3.685094 | 27.41246 | 27.57574 | 109.3126 | 103.1677 | 0.0007451534 | 0.09642286 | 0 | 0 | 0
12237 | 409116.2 | 2010-11-06 08:03 | 180.0921 | 2 | 28 | 0.5496649 | 3.70923 | 27.41704 | 27.57574 | 109.3296 | 103.1677 | 0.0005831718 | 0.09642286 | 0 | 0 | 0
12238 | 409146.3 | 2010-11-06 08:03 | 210.1075 | 2 | 28 | 0.5498449 | 3.729803 | 27.42163 | 27.57574 | 109.3466 | 103.1677 | 0.0005183697 | 0.09642286 | 0 | 0 | 0
12239 | 409176.3 | 2010-11-06 08:04 | 240.1228 | 2 | 28 | 0.5500248 | 3.746813 | 27.42621 | 27.57574 | 109.3638 | 103.1677 | 0.0004211903 | 0.09642286 | 0 | 0 | 0
12240 | 409206.3 | 2010-11-06 08:04 | 270.1382 | 2 | 28 | 0.5498449 | 3.760258 | 27.4308 | 27.57574 | 109.381 | 103.1677 | 0.0003239632 | 0.09642286 | 0 | 0 | 0
12241 | 409236.3 | 2010-11-06 08:05 | 300.1535 | 2 | 28 | 0.5498449 | 3.769815 | 27.43538 | 27.57574 | 109.3983 | 103.1677 | 0.0002267838 | 0.09642286 | 0 | 0 | 0
12242 | 409266.3 | 2010-11-06 08:05 | 330.1688 | 2 | 28 | 0.5498449 | 3.775647 | 27.43997 | 27.57574 | 109.4156 | 103.1677 | 0.0001296043 | 0.09642286 | 0 | 0 | 0
12243 | 409296.3 | 2010-11-06 08:06 | 360.1843 | 2 | 28 | 0.5498449 | 3.780021 | 27.44455 | 27.57574 | 109.4329 | 103.1677 | 0.0001619816 | 0.09642286 | 0 | 0 | 0
12244 | 409326.3 | 2010-11-06 08:06 | 390.1995 | 2 | 28 | 0.5498449 | 3.783099 | 27.44914 | 27.57574 | 109.4502 | 103.1677 | 6.480217e-05 | 0.09642286 | 0 | 0 | 0
12245 | 409356.4 | 2010-11-06 08:07 | 420.215 | 2 | 28 | 0.5498449 | 3.786338 | 27.45372 | 27.57574 | 109.4676 | 103.1677 | 6.475449e-05 | 0.09642286 | 0 | 0 | 0
12246 | 409386.4 | 2010-11-06 08:07 | 450.2303 | 2 | 28 | 0.5502048 | 3.789578 | 27.45831 | 27.57574 | 109.4849 | 103.1677 | 0.0001296043 | 0.09642286 | 0 | 0 | 0
12247 | 409416.4 | 2010-11-06 08:08 | 480.2455 | 2 | 28 | 0.5498449 | 3.792332 | 27.46289 | 27.57574 | 109.5023 | 103.1677 | 6.480217e-05 | 0.09642286 | 0 | 0 | 0
12248 | 409446.4 | 2010-11-06 08:08 | 510.2609 | 2 | 28 | 0.5498449 | 3.795248 | 27.46748 | 27.57574 | 109.5197 | 103.1677 | 9.722709e-05 | 0.09642286 | 0 | 0 | 0
12249 | 409476.4 | 2010-11-06 08:09 | 540.2762 | 2 | 28 | 0.5496649 | 3.798002 | 27.47206 | 27.57574 | 109.5371 | 103.1677 | 6.480217e-05 | 0.09642286 | 0 | 0 | 0
12250 | 409506.4 | 2010-11-06 08:09 | 570.2916 | 2 | 28 | 0.5498449 | 3.800756 | 27.47665 | 27.57574 | 109.5545 | 103.1677 | 6.480217e-05 | 0.09642286 | 0 | 0 | 0
12251 | 409536.5 | 2010-11-06 08:10 | 600.307 | 2 | 28 | 0.5498449 | 3.803509 | 27.48123 | 27.57574 | 109.572 | 103.1677 | 6.480217e-05 | 0.09642286 | 0 | 0 | 0
12252 | 409566.5 | 2010-11-06 08:10 | 630.3223 | 2 | 28 | 0.5496649 | 3.806263 | 27.48582 | 27.57574 | 109.5894 | 103.1677 | 6.480217e-05 | 0.09642286 | 0 | 0 | 0
12253 | 409596.5 | 2010-11-06 08:11 | 660.3378 | 2 | 28 | 0.5496649 | 3.808855 | 27.4904 | 27.57574 | 109.6069 | 103.1677 | 6.480217e-05 | 0.09642286 | 0 | 0 | 0
12254 | 409626.5 | 2010-11-06 08:11 | 690.353 | 2 | 28 | 0.5496649 | 3.811447 | 27.49499 | 27.57574 | 109.6243 | 103.1677 | 6.480217e-05 | 0.09642286 | 0 | 0 | 0
12255 | 409656.5 | 2010-11-06 08:12 | 720.3683 | 2 | 28 | 0.5498449 | 3.814201 | 27.49957 | 27.57574 | 109.6418 | 103.1677 | 6.475449e-05 | 0.09642286 | 0 | 0 | 0
12256 | 409686.5 | 2010-11-06 08:12 | 750.3836 | 2 | 28 | 0.5500248 | 3.817117 | 27.50415 | 27.57574 | 109.6593 | 103.1677 | 0.0001295567 | 0.09642286 | 0 | 0 | 0
12257 | 409716.5 | 2010-11-06 08:13 | 780.399 | 2 | 28 | 0.5498449 | 3.819709 | 27.50874 | 27.57574 | 109.6768 | 103.1677 | 6.475449e-05 | 0.09642286 | 0 | 0 | 0
12258 | 409746.6 | 2010-11-06 08:13 | 810.4143 | 2 | 28 | 0.5498449 | 3.822301 | 27.51332 | 27.57574 | 109.6943 | 103.1677 | 3.242493e-05 | 0.09642286 | 0 | 0 | 0
12259 | 409776.6 | 2010-11-06 08:14 | 840.4298 | 2 | 28 | 0.5498449 | 3.825378 | 27.51791 | 27.57574 | 109.7119 | 103.1677 | 6.480217e-05 | 0.09642286 | 0 | 0 | 0
12260 | 409806.6 | 2010-11-06 08:14 | 870.445 | 2 | 28 | 0.5498449 | 3.828456 | 27.52249 | 27.57574 | 109.7294 | 103.1677 | 6.480217e-05 | 0.09642286 | 0 | 0 | 0
12261 | 409836.6 | 2010-11-06 08:15 | 900.4604 | 2 | 28 | 0.5500248 | 3.831696 | 27.52708 | 27.57574 | 109.747 | 103.1677 | 0.0001296043 | 0.09642286 | 0 | 0 | 0
12262 | 409866.6 | 2010-11-06 08:15 | 930.4763 | 2 | 28 | 0.5500248 | 3.834774 | 27.53166 | 27.57574 | 109.7645 | 103.1677 | 6.480217e-05 | 0.09642286 | 0 | 0 | 0
12263 | 409896.6 | 2010-11-06 08:16 | 960.4911 | 2 | 28 | 0.5498449 | 3.837852 | 27.53625 | 27.57574 | 109.7821 | 103.1677 | 6.480217e-05 | 0.09642286 | 0 | 0 | 0
12264 | 409926.7 | 2010-11-06 08:16 | 990.5064 | 2 | 28 | 0.5496649 | 3.84093 | 27.54083 | 27.57574 | 109.7997 | 103.1677 | 6.480217e-05 | 0.09642286 | 0 | 0 | 0
12265 | 409956.7 | 2010-11-06 08:17 | 1020.522 | 2 | 28 | 0.5500248 | 3.844332 | 27.54542 | 27.57574 | 109.8174 | 103.1677 | 0.0001296043 | 0.09642286 | 0 | 0 | 0
12266 | 409986.7 | 2010-11-06 08:17 | 1050.537 | 2 | 28 | 0.5498449 | 3.847247 | 27.55 | 27.57574 | 109.835 | 103.1677 | 6.480217e-05 | 0.09642286 | 0 | 0 | 0
12267 | 410016.7 | 2010-11-06 08:18 | 1080.553 | 2 | 28 | 0.5500248 | 3.850325 | 27.55459 | 27.57574 | 109.8526 | 103.1677 | 0 | 0.09642286 | 0 | 0 | 0
12268 | 410046.7 | 2010-11-06 08:18 | 1110.569 | 2 | 28 | 0.5498449 | 3.853403 | 27.55917 | 27.57574 | 109.8703 | 103.1677 | 9.717941e-05 | 0.09642286 | 0 | 0 | 0
12269 | 410076.7 | 2010-11-06 08:19 | 1140.571 | 2 | 28 | 0.5500248 | 3.856319 | 27.56376 | 27.57574 | 109.888 | 103.1677 | 6.480217e-05 | 0.09642286 | 0 | 0 | 0
12270 | 410106.7 | 2010-11-06 08:19 | 1170.583 | 2 | 28 | 0.5500248 | 3.859235 | 27.56834 | 27.57574 | 109.9057 | 103.1677 | 6.480217e-05 | 0.09642286 | 0 | 0 | 0
12271 | 410136.7 | 2010-11-06 08:20 | 1200.598 | 2 | 28 | 0.5498449 | 3.861989 | 27.57293 | 27.57574 | 109.9234 | 103.1677 | 6.480217e-05 | 0.09642286 | 0 | 0 | 0
12272 | 410166.8 | 2010-11-06 08:20 | 1230.614 | 2 | 28 | 0.5498449 | 3.864742 | 27.57751 | 27.57574 | 109.9411 | 103.1677 | 9.717941e-05 | 0.09642286 | 0 | 0 | 0
12273 | 410196.8 | 2010-11-06 08:21 | 1260.629 | 2 | 28 | 0.5498449 | 3.867334 | 27.58209 | 27.57574 | 109.9588 | 103.1677 | 9.717941e-05 | 0.09642286 | 0 | 0 | 0
12274 | 410226.8 | 2010-11-06 08:21 | 1290.644 | 2 | 28 | 0.5498449 | 3.869764 | 27.58668 | 27.57574 | 109.9765 | 103.1677 | 9.717941e-05 | 0.09642286 | 0 | 0 | 0
12275 | 410256.8 | 2010-11-06 08:22 | 1320.66 | 2 | 28 | 0.5500248 | 3.872194 | 27.59126 | 27.57574 | 109.9943 | 103.1677 | 9.722709e-05 | 0.09642286 | 0 | 0 | 0
12276 | 410286.8 | 2010-11-06 08:22 | 1350.675 | 2 | 28 | 0.5498449 | 3.8743 | 27.59585 | 27.57574 | 110.012 | 103.1677 | 9.717941e-05 | 0.09642286 | 0 | 0 | 0
12277 | 410316.8 | 2010-11-06 08:23 | 1380.69 | 2 | 28 | 0.5498449 | 3.876406 | 27.60043 | 27.57574 | 110.0298 | 103.1677 | 6.480217e-05 | 0.09642286 | 0 | 0 | 0
12278 | 410346.9 | 2010-11-06 08:23 | 1410.706 | 2 | 28 | 0.5498449 | 3.87835 | 27.60502 | 27.57574 | 110.0476 | 103.1677 | 6.475449e-05 | 0.09642286 | 0 | 0 | 0
12279 | 410376.9 | 2010-11-06 08:24 | 1440.721 | 2 | 28 | 0.5498449 | 3.880131 | 27.6096 | 27.57574 | 110.0654 | 103.1677 | 6.480217e-05 | 0.09642286 | 0 | 0 | 0
12280 | 410406.9 | 2010-11-06 08:24 | 1470.736 | 2 | 28 | 0.5498449 | 3.881752 | 27.61419 | 27.57574 | 110.0832 | 103.1677 | 3.242493e-05 | 0.09642286 | 0 | 0 | 0
12281 | 410436.9 | 2010-11-06 08:25 | 1500.752 | 2 | 28 | 0.5496649 | 3.883047 | 27.61877 | 27.57574 | 110.101 | 103.1677 | 0 | 0.09642286 | 0 | 0 | 0
12282 | 410466.9 | 2010-11-06 08:25 | 1530.767 | 2 | 28 | 0.5500248 | 3.884667 | 27.62336 | 27.57574 | 110.1188 | 103.1677 | 3.242493e-05 | 0.09642286 | 0 | 0 | 0
12283 | 410496.9 | 2010-11-06 08:26 | 1560.782 | 2 | 28 | 0.5496649 | 3.885963 | 27.62794 | 27.57574 | 110.1366 | 103.1677 | 0 | 0.09642286 | 0 | 0 | 0
12284 | 410526.9 | 2010-11-06 08:26 | 1590.798 | 2 | 28 | 0.5498449 | 3.887259 | 27.63253 | 27.57574 | 110.1544 | 103.1677 | 3.242493e-05 | 0.09642286 | 0 | 0 | 0
12285 | 410557 | 2010-11-06 08:27 | 1620.813 | 2 | 28 | 0.5498449 | 3.888555 | 27.63711 | 27.57574 | 110.1722 | 103.1677 | 3.237724e-05 | 0.09642286 | 0 | 0 | 0
12286 | 410587 | 2010-11-06 08:27 | 1650.829 | 2 | 28 | 0.5498449 | 3.889689 | 27.64169 | 27.57574 | 110.19 | 103.1677 | 6.475449e-05 | 0.09642286 | 0 | 0 | 0
12287 | 410617 | 2010-11-06 08:28 | 1680.844 | 2 | 28 | 0.5498449 | 3.890985 | 27.64628 | 27.57574 | 110.2079 | 103.1677 | 3.237724e-05 | 0.09642286 | 0 | 0 | 0
12288 | 410647 | 2010-11-06 08:28 | 1710.859 | 2 | 28 | 0.5500248 | 3.892119 | 27.65086 | 27.57574 | 110.2257 | 103.1677 | 3.237724e-05 | 0.09642286 | 0 | 0 | 0
12289 | 410677 | 2010-11-06 08:29 | 1740.875 | 2 | 28 | 0.5498449 | 3.893091 | 27.65545 | 27.57574 | 110.2436 | 103.1677 | 0 | 0.09642286 | 0 | 0 | 0
12290 | 410707 | 2010-11-06 08:29 | 1770.89 | 2 | 28 | 0.5498449 | 3.894387 | 27.66003 | 27.57574 | 110.2614 | 103.1677 | 3.237724e-05 | 0.09642286 | 0 | 0 | 0
12291 | 410737.1 | 2010-11-06 08:30 | 1800.906 | 2 | 28 | 0.5496649 | 3.895197 | 27.66462 | 27.57574 | 110.2793 | 103.1677 | 0 | 0.09642286 | 0 | 0 | 0
12292 | 410767.1 | 2010-11-06 08:30 | 1830.921 | 2 | 28 | 0.5498449 | 3.896655 | 27.6692 | 27.57574 | 110.2971 | 103.1677 | 3.237724e-05 | 0.09642286 | 0 | 0 | 0
12293 | 410797.1 | 2010-11-06 08:31 | 1860.936 | 2 | 28 | 0.5500248 | 3.897627 | 27.67379 | 27.57574 | 110.315 | 103.1677 | 3.237724e-05 | 0.09642286 | 0 | 0 | 0
12294 | 410827.1 | 2010-11-06 08:31 | 1890.951 | 2 | 28 | 0.5498449 | 3.899085 | 27.67837 | 27.57574 | 110.3329 | 103.1677 | 9.717941e-05 | 0.09642286 | 0 | 0 | 0
12295 | 410857.1 | 2010-11-06 08:32 | 1920.967 | 2 | 28 | 0.5500248 | 3.900057 | 27.68296 | 27.57574 | 110.3508 | 103.1677 | 6.480217e-05 | 0.09642286 | 0 | 0 | 0
12296 | 410887.1 | 2010-11-06 08:32 | 1950.982 | 2 | 28 | 0.5500248 | 3.901191 | 27.68754 | 27.57574 | 110.3686 | 103.1677 | 6.480217e-05 | 0.09642286 | 0 | 0 | 0
12297 | 410917.1 | 2010-11-06 08:33 | 1980.997 | 2 | 28 | 0.5498449 | 3.902162 | 27.69213 | 27.57574 | 110.3865 | 103.1677 | 0 | 0.09642286 | 0 | 0 | 0
12298 | 410947.2 | 2010-11-06 08:33 | 2011.013 | 2 | 28 | 0.5498449 | 3.903296 | 27.69671 | 27.57574 | 110.4044 | 103.1677 | 0 | 0.09642286 | 0 | 0 | 0
12299 | 410977.2 | 2010-11-06 08:34 | 2041.028 | 2 | 28 | 0.5498449 | 3.904592 | 27.70129 | 27.57574 | 110.4223 | 103.1677 | 3.237724e-05 | 0.09642286 | 0 | 0 | 0
12300 | 411007.2 | 2010-11-06 08:34 | 2071.043 | 2 | 28 | 0.5498449 | 3.905888 | 27.70588 | 27.57574 | 110.4402 | 103.1677 | 3.242493e-05 | 0.09642286 | 0 | 0 | 0
12301 | 411037.2 | 2010-11-06 08:35 | 2101.059 | 2 | 28 | 0.5498449 | 3.907022 | 27.71046 | 27.57574 | 110.4581 | 103.1677 | 3.242493e-05 | 0.09642286 | 0 | 0 | 0
12302 | 411067.2 | 2010-11-06 08:35 | 2131.074 | 2 | 28 | 0.5500248 | 3.908156 | 27.71505 | 27.57574 | 110.476 | 103.1677 | 3.242493e-05 | 0.09642286 | 0 | 0 | 0
12303 | 411097.2 | 2010-11-06 08:36 | 2161.089 | 2 | 28 | 0.5498449 | 3.909452 | 27.71963 | 27.57574 | 110.494 | 103.1677 | 3.237724e-05 | 0.09642286 | 0 | 0 | 0
12304 | 411127.3 | 2010-11-06 08:36 | 2191.105 | 2 | 28 | 0.5498449 | 3.910586 | 27.72422 | 27.57574 | 110.5119 | 103.1677 | 3.237724e-05 | 0.09642286 | 0 | 0 | 0
12305 | 411157.3 | 2010-11-06 08:37 | 2221.12 | 2 | 28 | 0.5498449 | 3.911882 | 27.7288 | 27.57574 | 110.5298 | 103.1677 | 3.237724e-05 | 0.09642286 | 0 | 0 | 0
12306 | 411187.3 | 2010-11-06 08:37 | 2251.135 | 2 | 28 | 0.5498449 | 3.913016 | 27.73339 | 27.57574 | 110.5478 | 103.1677 | 0 | 0.09642286 | 0 | 0 | 0
12307 | 411217.3 | 2010-11-06 08:38 | 2281.151 | 2 | 28 | 0.5498449 | 3.91415 | 27.73797 | 27.57574 | 110.5657 | 103.1677 | -3.242493e-05 | 0.09642286 | 0 | 0 | 0
12308 | 411247.3 | 2010-11-06 08:38 | 2311.166 | 2 | 28 | 0.5496649 | 3.915446 | 27.74256 | 27.57574 | 110.5837 | 103.1677 | 0 | 0.09642286 | 0 | 0 | 0
12309 | 411277.3 | 2010-11-06 08:39 | 2341.181 | 2 | 28 | 0.5500248 | 3.916904 | 27.74714 | 27.57574 | 110.6016 | 103.1677 | 0 | 0.09642286 | 0 | 0 | 0
12310 | 411307.3 | 2010-11-06 08:39 | 2371.197 | 2 | 28 | 0.5498449 | 3.9182 | 27.75173 | 27.57574 | 110.6196 | 103.1677 | 3.237724e-05 | 0.09642286 | 0 | 0 | 0
12311 | 411337.4 | 2010-11-06 08:40 | 2401.212 | 2 | 28 | 0.5500248 | 3.919657 | 27.75631 | 27.57574 | 110.6375 | 103.1677 | 6.480217e-05 | 0.09642286 | 0 | 0 | 0
12312 | 411367.4 | 2010-11-06 08:40 | 2431.227 | 2 | 28 | 0.5500248 | 3.920791 | 27.7609 | 27.57574 | 110.6555 | 103.1677 | 0 | 0.09642286 | 0 | 0 | 0
12313 | 411397.4 | 2010-11-06 08:41 | 2461.243 | 2 | 28 | 0.5498449 | 3.922411 | 27.76548 | 27.57574 | 110.6735 | 103.1677 | 3.242493e-05 | 0.09642286 | 0 | 0 | 0
12314 | 411427.4 | 2010-11-06 08:41 | 2491.258 | 2 | 28 | 0.5498449 | 3.923545 | 27.77007 | 27.57574 | 110.6915 | 103.1677 | 3.242493e-05 | 0.09642286 | 0 | 0 | 0
12315 | 411457.4 | 2010-11-06 08:42 | 2521.274 | 2 | 28 | 0.5500248 | 3.925003 | 27.77465 | 27.57574 | 110.7095 | 103.1677 | 3.242493e-05 | 0.09642286 | 0 | 0 | 0
12316 | 411487.4 | 2010-11-06 08:42 | 2551.289 | 2 | 28 | 0.5500248 | 3.926461 | 27.77923 | 27.57574 | 110.7275 | 103.1677 | 3.242493e-05 | 0.09642286 | 0 | 0 | 0
12317 | 411517.5 | 2010-11-06 08:43 | 2581.304 | 2 | 28 | 0.5498449 | 3.927757 | 27.78382 | 27.57574 | 110.7455 | 103.1677 | 0 | 0.09642286 | 0 | 0 | 0
12318 | 411547.5 | 2010-11-06 08:43 | 2611.32 | 2 | 28 | 0.5500248 | 3.929377 | 27.7884 | 27.57574 | 110.7635 | 103.1677 | 6.480217e-05 | 0.09642286 | 0 | 0 | 0
12319 | 411577.5 | 2010-11-06 08:44 | 2641.335 | 2 | 28 | 0.5498449 | 3.930511 | 27.79299 | 27.57574 | 110.7815 | 103.1677 | 0 | 0.09642286 | 0 | 0 | 0
12320 | 411607.5 | 2010-11-06 08:44 | 2671.35 | 2 | 28 | 0.5498449 | 3.931969 | 27.79757 | 27.57574 | 110.7995 | 103.1677 | 3.242493e-05 | 0.09642286 | 0 | 0 | 0
12321 | 411637.5 | 2010-11-06 08:45 | 2701.366 | 2 | 28 | 0.5498449 | 3.933589 | 27.80216 | 27.57574 | 110.8175 | 103.1677 | 6.480217e-05 | 0.09642286 | 0 | 0 | 0
12322 | 411667.5 | 2010-11-06 08:45 | 2731.381 | 2 | 28 | 0.5500248 | 3.935047 | 27.80674 | 27.57574 | 110.8356 | 103.1677 | 9.717941e-05 | 0.09642286 | 0 | 0 | 0
12323 | 411697.5 | 2010-11-06 08:46 | 2761.396 | 2 | 28 | 0.5500248 | 3.936505 | 27.81133 | 27.57574 | 110.8536 | 103.1677 | 6.480217e-05 | 0.09642286 | 0 | 0 | 0
12324 | 411727.6 | 2010-11-06 08:46 | 2791.412 | 2 | 28 | 0.5500248 | 3.937963 | 27.81591 | 27.57574 | 110.8717 | 103.1677 | 6.480217e-05 | 0.09642286 | 0 | 0 | 0
12325 | 411757.6 | 2010-11-06 08:47 | 2821.427 | 2 | 28 | 0.5498449 | 3.939259 | 27.8205 | 27.57574 | 110.8897 | 103.1677 | 3.242493e-05 | 0.09642286 | 0 | 0 | 0
12326 | 411787.6 | 2010-11-06 08:47 | 2851.442 | 2 | 28 | 0.5500248 | 3.940878 | 27.82508 | 27.57574 | 110.9078 | 103.1677 | 3.237724e-05 | 0.09642286 | 0 | 0 | 0
12327 | 411817.6 | 2010-11-06 08:48 | 2881.458 | 2 | 28 | 0.5496649 | 3.942336 | 27.82967 | 27.57574 | 110.9259 | 103.1677 | 3.237724e-05 | 0.09642286 | 0 | 0 | 0
12328 | 411847.6 | 2010-11-06 08:48 | 2911.473 | 2 | 28 | 0.5496649 | 3.943794 | 27.83425 | 27.57574 | 110.944 | 103.1677 | 3.237724e-05 | 0.09642286 | 0 | 0 | 0
12329 | 411877.6 | 2010-11-06 08:49 | 2941.488 | 2 | 28 | 0.5496649 | 3.945414 | 27.83884 | 27.57574 | 110.962 | 103.1677 | 6.475449e-05 | 0.09642286 | 0 | 0 | 0
12330 | 411907.7 | 2010-11-06 08:49 | 2971.504 | 2 | 28 | 0.5496649 | 3.947034 | 27.84342 | 27.57574 | 110.9801 | 103.1677 | 6.480217e-05 | 0.09642286 | 0 | 0 | 0
12331 | 411937.7 | 2010-11-06 08:50 | 3001.519 | 2 | 28 | 0.5496649 | 3.948492 | 27.848 | 27.57574 | 110.9982 | 103.1677 | 3.242493e-05 | 0.09642286 | 0 | 0 | 0
12332 | 411967.7 | 2010-11-06 08:50 | 3031.534 | 2 | 28 | 0.5498449 | 3.950112 | 27.85259 | 27.57574 | 111.0163 | 103.1677 | 6.480217e-05 | 0.09642286 | 0 | 0 | 0
12333 | 411997.7 | 2010-11-06 08:51 | 3061.55 | 2 | 28 | 0.5496649 | 3.95157 | 27.85717 | 27.57574 | 111.0344 | 103.1677 | 0 | 0.09642286 | 0 | 0 | 0
12334 | 412027.7 | 2010-11-06 08:51 | 3091.552 | 2 | 28 | 0.5498449 | 3.95319 | 27.86176 | 27.57574 | 111.0526 | 103.1677 | 0 | 0.09642286 | 0 | 0 | 0
12335 | 412057.7 | 2010-11-06 08:52 | 3121.565 | 2 | 28 | 0.5500248 | 3.954972 | 27.86634 | 27.57574 | 111.0707 | 103.1677 | 6.480217e-05 | 0.09642286 | 0 | 0 | 0
12336 | 412087.7 | 2010-11-06 08:52 | 3151.58 | 2 | 28 | 0.5498449 | 3.956592 | 27.87093 | 27.57574 | 111.0888 | 103.1677 | 6.480217e-05 | 0.09642286 | 0 | 0 | 0
12337 | 412117.7 | 2010-11-06 08:53 | 3181.596 | 2 | 28 | 0.5498449 | 3.95805 | 27.87551 | 27.57574 | 111.107 | 103.1677 | 0 | 0.09642286 | 0 | 0 | 0
12338 | 412147.8 | 2010-11-06 08:53 | 3211.611 | 2 | 28 | 0.5496649 | 3.959669 | 27.88009 | 27.57574 | 111.1251 | 103.1677 | 3.237724e-05 | 0.09642286 | 0 | 0 | 0
12339 | 412177.8 | 2010-11-06 08:54 | 3241.626 | 2 | 28 | 0.5498449 | 3.961451 | 27.88468 | 27.57574 | 111.1433 | 103.1677 | 0 | 0.09642286 | 0 | 0 | 0
12340 | 412207.8 | 2010-11-06 08:54 | 3271.642 | 2 | 28 | 0.5496649 | 3.963233 | 27.88926 | 27.57574 | 111.1614 | 103.1677 | 6.480217e-05 | 0.09642286 | 0 | 0 | 0
12341 | 412237.8 | 2010-11-06 08:55 | 3301.657 | 2 | 28 | 0.5496649 | 3.964853 | 27.89385 | 27.57574 | 111.1796 | 103.1677 | 3.242493e-05 | 0.09642286 | 0 | 0 | 0
12342 | 412267.8 | 2010-11-06 08:55 | 3331.672 | 2 | 28 | 0.5498449 | 3.966635 | 27.89843 | 27.57574 | 111.1978 | 103.1677 | 6.480217e-05 | 0.09642286 | 0 | 0 | 0
12343 | 412297.8 | 2010-11-06 08:56 | 3361.688 | 2 | 28 | 0.5496649 | 3.968417 | 27.90302 | 27.57574 | 111.216 | 103.1677 | 0 | 0.09642286 | 0 | 0 | 0
12344 | 412327.9 | 2010-11-06 08:56 | 3391.703 | 2 | 28 | 0.5498449 | 3.970199 | 27.9076 | 27.57574 | 111.2342 | 103.1677 | 3.237724e-05 | 0.09642286 | 0 | 0 | 0
12345 | 412357.9 | 2010-11-06 08:57 | 3421.718 | 2 | 28 | 0.5500248 | 3.972143 | 27.91219 | 27.57574 | 111.2524 | 103.1677 | 6.475449e-05 | 0.09642286 | 0 | 0 | 0
12346 | 412387.9 | 2010-11-06 08:57 | 3451.734 | 2 | 28 | 0.5498449 | 3.973925 | 27.91677 | 27.57574 | 111.2706 | 103.1677 | 6.480217e-05 | 0.09642286 | 0 | 0 | 0
12347 | 412417.9 | 2010-11-06 08:58 | 3481.749 | 2 | 28 | 0.5500248 | 3.975707 | 27.92136 | 27.57574 | 111.2888 | 103.1677 | 6.480217e-05 | 0.09642286 | 0 | 0 | 0
12348 | 412447.9 | 2010-11-06 08:58 | 3511.764 | 2 | 28 | 0.5498449 | 3.977489 | 27.92594 | 27.57574 | 111.3071 | 103.1677 | 3.237724e-05 | 0.09642286 | 0 | 0 | 0
12349 | 412477.9 | 2010-11-06 08:59 | 3541.78 | 2 | 28 | 0.5502048 | 3.979756 | 27.93053 | 27.57574 | 111.3253 | 103.1677 | 9.717941e-05 | 0.09642286 | 0 | 0 | 0
12350 | 412507.9 | 2010-11-06 08:59 | 3571.795 | 2 | 28 | 0.5498449 | 3.9817 | 27.93511 | 27.57574 | 111.3435 | 103.1677 | 0.0001295567 | 0.09642286 | 0 | 0 | 0
12351 | 412538 | 2010-11-06 09:00 | 3601.811 | 2 | 28 | 0.5498449 | 3.98332 | 27.93969 | 27.57574 | 111.3618 | 103.1677 | 6.480217e-05 | 0.09642286 | 0 | 0 | 0
12352 | 412568 | 2010-11-06 09:00 | 3631.826 | 2 | 28 | 0.5498449 | 3.985426 | 27.94428 | 27.57574 | 111.3801 | 103.1677 | 6.480217e-05 | 0.09642286 | 0 | 0 | 0
12353 | 412598 | 2010-11-06 09:01 | 3661.841 | 2 | 28 | 0.5498449 | 3.98737 | 27.94886 | 27.57574 | 111.3983 | 103.1677 | 6.480217e-05 | 0.09642286 | 0 | 0 | 0
12354 | 412628 | 2010-11-06 09:01 | 3691.857 | 2 | 28 | 0.5498449 | 3.989314 | 27.95345 | 27.57574 | 111.4166 | 103.1677 | 6.480217e-05 | 0.09642286 | 0 | 0 | 0
12355 | 412658 | 2010-11-06 09:02 | 3721.872 | 2 | 28 | 0.5498449 | 3.99142 | 27.95803 | 27.57574 | 111.4349 | 103.1677 | 3.237724e-05 | 0.09642286 | 0 | 0 | 0
12356 | 412688 | 2010-11-06 09:02 | 3751.887 | 2 | 28 | 0.5500248 | 3.993364 | 27.96262 | 27.57574 | 111.4532 | 103.1677 | 3.237724e-05 | 0.09642286 | 0 | 0 | 0
12357 | 412718.1 | 2010-11-06 09:03 | 3781.903 | 2 | 28 | 0.5498449 | 3.99547 | 27.9672 | 27.57574 | 111.4715 | 103.1677 | 3.237724e-05 | 0.09642286 | 0 | 0 | 0
12358 | 412748.1 | 2010-11-06 09:03 | 3811.918 | 2 | 28 | 0.5498449 | 3.997737 | 27.97179 | 27.57574 | 111.4899 | 103.1677 | 6.480217e-05 | 0.09642286 | 0 | 0 | 0
12359 | 412778.1 | 2010-11-06 09:04 | 3841.933 | 2 | 28 | 0.5500248 | 3.999681 | 27.97637 | 27.57574 | 111.5082 | 103.1677 | 6.480217e-05 | 0.09642286 | 0 | 0 | 0
12360 | 412808.1 | 2010-11-06 09:04 | 3871.949 | 2 | 28 | 0.5498449 | 4.001949 | 27.98096 | 27.57574 | 111.5265 | 103.1677 | 9.717941e-05 | 0.09642286 | 0 | 0 | 0
12361 | 412838.1 | 2010-11-06 09:05 | 3901.964 | 2 | 28 | 0.5498449 | 4.004055 | 27.98554 | 27.57574 | 111.5449 | 103.1677 | 9.717941e-05 | 0.09642286 | 0 | 0 | 0
12362 | 412868.1 | 2010-11-06 09:05 | 3931.979 | 2 | 28 | 0.5500248 | 4.006161 | 27.99013 | 27.57574 | 111.5633 | 103.1677 | 6.484985e-05 | 0.09642286 | 0 | 0 | 0
12363 | 412898.1 | 2010-11-06 09:06 | 3961.995 | 2 | 28 | 0.5500248 | 4.008429 | 27.99471 | 27.57574 | 111.5816 | 103.1677 | 6.484985e-05 | 0.09642286 | 0 | 0 | 0
12364 | 412928.2 | 2010-11-06 09:06 | 3992.01 | 2 | 28 | 0.5498449 | 4.010535 | 27.9993 | 27.57574 | 111.6 | 103.1677 | 3.242493e-05 | 0.09642286 | 0 | 0 | 0
12365 | 412958.2 | 2010-11-06 09:07 | 4022.025 | 2 | 28 | 0.5498449 | 4.01264 | 28.00388 | 27.57574 | 111.6184 | 103.1677 | 6.475449e-05 | 0.09642286 | 0 | 0 | 0
12366 | 412988.2 | 2010-11-06 09:07 | 4052.041 | 2 | 28 | 0.5498449 | 4.014909 | 28.00847 | 27.57574 | 111.6368 | 103.1677 | 6.484985e-05 | 0.09642286 | 0 | 0 | 0
12367 | 413018.2 | 2010-11-06 09:08 | 4082.056 | 2 | 28 | 0.5498449 | 4.017338 | 28.01305 | 27.57574 | 111.6552 | 103.1677 | 6.475449e-05 | 0.09642286 | 0 | 0 | 0
12368 | 413048.2 | 2010-11-06 09:08 | 4112.071 | 2 | 28 | 0.5500248 | 4.019768 | 28.01763 | 27.57574 | 111.6736 | 103.1677 | 6.475449e-05 | 0.09642286 | 0 | 0 | 0
12369 | 413078.2 | 2010-11-06 09:09 | 4142.087 | 2 | 28 | 0.5498449 | 4.021874 | 28.02222 | 27.57574 | 111.6921 | 103.1677 | 0 | 0.09642286 | 0 | 0 | 0
12370 | 413108.3 | 2010-11-06 09:09 | 4172.102 | 2 | 28 | 0.5498449 | 4.024466 | 28.0268 | 27.57574 | 111.7105 | 103.1677 | 9.717941e-05 | 0.09642286 | 0 | 0 | 0
12371 | 413138.3 | 2010-11-06 09:10 | 4202.117 | 2 | 28 | 0.5498449 | 4.026734 | 28.03139 | 27.57574 | 111.729 | 103.1677 | 3.242493e-05 | 0.09642286 | 0 | 0 | 0
12372 | 413168.3 | 2010-11-06 09:10 | 4232.133 | 2 | 28 | 0.5498449 | 4.029164 | 28.03597 | 27.57574 | 111.7474 | 103.1677 | 6.475449e-05 | 0.09642286 | 0 | 0 | 0
12373 | 413198.3 | 2010-11-06 09:11 | 4262.148 | 2 | 28 | 0.5500248 | 4.031756 | 28.04056 | 27.57574 | 111.7659 | 103.1677 | 9.727478e-05 | 0.09642286 | 0 | 0 | 0
12374 | 413228.3 | 2010-11-06 09:11 | 4292.163 | 2 | 28 | 0.5500248 | 4.034024 | 28.04514 | 27.57574 | 111.7844 | 103.1677 | 6.484985e-05 | 0.09642286 | 0 | 0 | 0
12375 | 413258.3 | 2010-11-06 09:12 | 4322.179 | 2 | 28 | 0.5498449 | 4.036615 | 28.04973 | 27.57574 | 111.8029 | 103.1677 | 9.717941e-05 | 0.09642286 | 0 | 0 | 0
12376 | 413288.3 | 2010-11-06 09:12 | 4352.194 | 2 | 28 | 0.5500248 | 4.039207 | 28.05431 | 27.57574 | 111.8214 | 103.1677 | 6.484985e-05 | 0.09642286 | 0 | 0 | 0
12377 | 413318.4 | 2010-11-06 09:13 | 4382.21 | 2 | 28 | 0.5498449 | 4.041475 | 28.0589 | 27.57574 | 111.8399 | 103.1677 | 3.242493e-05 | 0.09642286 | 0 | 0 | 0
12378 | 413348.4 | 2010-11-06 09:13 | 4412.225 | 2 | 28 | 0.5500248 | 4.044229 | 28.06348 | 27.57574 | 111.8585 | 103.1677 | 6.475449e-05 | 0.09642286 | 0 | 0 | 0
12379 | 413378.4 | 2010-11-06 09:14 | 4442.24 | 2 | 28 | 0.5500248 | 4.046821 | 28.06807 | 27.57574 | 111.877 | 103.1677 | 6.484985e-05 | 0.09642286 | 0 | 0 | 0
12380 | 413408.4 | 2010-11-06 09:14 | 4472.256 | 2 | 28 | 0.5498449 | 4.049251 | 28.07265 | 27.57574 | 111.8956 | 103.1677 | 3.232956e-05 | 0.09642286 | 0 | 0 | 0
12381 | 413438.4 | 2010-11-06 09:15 | 4502.271 | 2 | 28 | 0.5496649 | 4.052005 | 28.07724 | 27.57574 | 111.9142 | 103.1677 | 6.484985e-05 | 0.09642286 | 0 | 0 | 0
12382 | 413468.4 | 2010-11-06 09:15 | 4532.287 | 2 | 28 | 0.5498449 | 4.054759 | 28.08182 | 27.57574 | 111.9327 | 103.1677 | 9.717941e-05 | 0.09642286 | 0 | 0 | 0
12383 | 413498.5 | 2010-11-06 09:16 | 4562.302 | 2 | 28 | 0.5500248 | 4.057512 | 28.08641 | 27.57574 | 111.9513 | 103.1677 | 9.717941e-05 | 0.09642286 | 0 | 0 | 0
12384 | 413528.5 | 2010-11-06 09:16 | 4592.317 | 2 | 28 | 0.5502048 | 4.060266 | 28.09099 | 27.57574 | 111.97 | 103.1677 | 9.717941e-05 | 0.09642286 | 0 | 0 | 0
12385 | 413558.5 | 2010-11-06 09:17 | 4622.332 | 2 | 28 | 0.5498449 | 4.062858 | 28.09558 | 27.57574 | 111.9886 | 103.1677 | 9.717941e-05 | 0.09642286 | 0 | 0 | 0
12386 | 413588.5 | 2010-11-06 09:17 | 4652.348 | 2 | 28 | 0.5498449 | 4.065612 | 28.10016 | 27.57574 | 112.0072 | 103.1677 | 9.717941e-05 | 0.09642286 | 0 | 0 | 0
12387 | 413618.5 | 2010-11-06 09:18 | 4682.363 | 2 | 28 | 0.5500248 | 4.068528 | 28.10474 | 27.57574 | 112.0259 | 103.1677 | 6.475449e-05 | 0.09642286 | 0 | 0 | 0
12388 | 413648.5 | 2010-11-06 09:18 | 4712.378 | 2 | 28 | 0.5498449 | 4.071281 | 28.10933 | 27.57574 | 112.0445 | 103.1677 | 9.717941e-05 | 0.09642286 | 0 | 0 | 0
12389 | 413678.5 | 2010-11-06 09:19 | 4742.394 | 2 | 28 | 0.5500248 | 4.074036 | 28.11391 | 27.57574 | 112.0632 | 103.1677 | 9.717941e-05 | 0.09642286 | 0 | 0 | 0
12390 | 413708.6 | 2010-11-06 09:19 | 4772.409 | 2 | 28 | 0.5500248 | 4.076952 | 28.1185 | 27.57574 | 112.0819 | 103.1677 | 6.484985e-05 | 0.09642286 | 0 | 0 | 0
12391 | 413738.6 | 2010-11-06 09:20 | 4802.424 | 2 | 28 | 0.5500248 | 4.079705 | 28.12308 | 27.57574 | 112.1006 | 103.1677 | 6.475449e-05 | 0.09642286 | 0 | 0 | 0
12392 | 413768.6 | 2010-11-06 09:20 | 4832.44 | 2 | 28 | 0.5498449 | 4.082783 | 28.12767 | 27.57574 | 112.1193 | 103.1677 | 9.727478e-05 | 0.09642286 | 0 | 0 | 0
12393 | 413798.6 | 2010-11-06 09:21 | 4862.455 | 2 | 28 | 0.5496649 | 4.085699 | 28.13225 | 27.57574 | 112.138 | 103.1677 | 6.484985e-05 | 0.09642286 | 0 | 0 | 0
12394 | 413828.6 | 2010-11-06 09:21 | 4892.47 | 2 | 28 | 0.5498449 | 4.088777 | 28.13684 | 27.57574 | 112.1567 | 103.1677 | 9.717941e-05 | 0.09642286 | 0 | 0 | 0
12395 | 413858.6 | 2010-11-06 09:22 | 4922.486 | 2 | 28 | 0.5496649 | 4.091531 | 28.14142 | 27.57574 | 112.1755 | 103.1677 | 3.242493e-05 | 0.09642286 | 0 | 0 | 0
12396 | 413888.6 | 2010-11-06 09:22 | 4952.501 | 2 | 28 | 0.5496649 | 4.094608 | 28.14601 | 27.57574 | 112.1943 | 103.1677 | 9.717941e-05 | 0.09642286 | 0 | 0 | 0
12397 | 413918.7 | 2010-11-06 09:23 | 4982.516 | 2 | 28 | 0.5500248 | 4.097848 | 28.15059 | 27.57574 | 112.213 | 103.1677 | 0.0001296043 | 0.09642286 | 0 | 0 | 0
12398 | 413948.7 | 2010-11-06 09:23 | 5012.534 | 2 | 28 | 0.5496649 | 4.100764 | 28.15517 | 27.57574 | 112.2318 | 103.1677 | 6.484985e-05 | 0.09642286 | 0 | 0 | 0
12399 | 413978.7 | 2010-11-06 09:24 | 5042.547 | 2 | 28 | 0.5500248 | 4.104004 | 28.15976 | 27.57574 | 112.2506 | 103.1677 | 6.475449e-05 | 0.09642286 | 0 | 0 | 0
12400 | 414008.7 | 2010-11-06 09:24 | 5072.563 | 2 | 28 | 0.5498449 | 4.107082 | 28.16434 | 27.57574 | 112.2695 | 103.1677 | 6.484985e-05 | 0.09642286 | 0 | 0 | 0
12401 | 414038.7 | 2010-11-06 09:25 | 5102.578 | 2 | 28 | 0.5500248 | 4.110322 | 28.16893 | 27.57574 | 112.2883 | 103.1677 | 9.717941e-05 | 0.09642286 | 0 | 0 | 0
12402 | 414068.7 | 2010-11-06 09:25 | 5132.593 | 2 | 28 | 0.5500248 | 4.1134 | 28.17351 | 27.57574 | 112.3071 | 103.1677 | 6.484985e-05 | 0.09642286 | 0 | 0 | 0
12403 | 414098.8 | 2010-11-06 09:26 | 5162.609 | 2 | 28 | 0.5500248 | 4.116801 | 28.1781 | 27.57574 | 112.326 | 103.1677 | 9.717941e-05 | 0.09642286 | 0 | 0 | 0
12404 | 414128.8 | 2010-11-06 09:26 | 5192.624 | 2 | 28 | 0.5498449 | 4.120041 | 28.18268 | 27.57574 | 112.3449 | 103.1677 | 9.717941e-05 | 0.09642286 | 0 | 0 | 0
12405 | 414158.8 | 2010-11-06 09:27 | 5222.639 | 2 | 28 | 0.5498449 | 4.123281 | 28.18727 | 27.57574 | 112.3638 | 103.1677 | 9.717941e-05 | 0.09642286 | 0 | 0 | 0
12406 | 414188.8 | 2010-11-06 09:27 | 5252.655 | 2 | 28 | 0.5498449 | 4.126521 | 28.19185 | 27.57574 | 112.3827 | 103.1677 | 9.717941e-05 | 0.09642286 | 0 | 0 | 0
12407 | 414218.8 | 2010-11-06 09:28 | 5282.67 | 2 | 28 | 0.5500248 | 4.129922 | 28.19644 | 27.57574 | 112.4016 | 103.1677 | 0.000129509 | 0.09642286 | 0 | 0 | 0
12408 | 414248.8 | 2010-11-06 09:28 | 5312.685 | 2 | 28 | 0.5498449 | 4.133162 | 28.20102 | 27.57574 | 112.4206 | 103.1677 | 9.717941e-05 | 0.09642286 | 0 | 0 | 0
12409 | 414278.8 | 2010-11-06 09:29 | 5342.701 | 2 | 28 | 0.5498449 | 4.136564 | 28.20561 | 27.57574 | 112.4395 | 103.1677 | 0.0001296043 | 0.09642286 | 0 | 0 | 0
12410 | 414308.9 | 2010-11-06 09:29 | 5372.716 | 2 | 28 | 0.5502048 | 4.139966 | 28.21019 | 27.57574 | 112.4585 | 103.1677 | 0.0001296043 | 0.09642286 | 0 | 0 | 0
12411 | 414338.9 | 2010-11-06 09:30 | 5402.731 | 2 | 28 | 0.5500248 | 4.143368 | 28.21478 | 27.57574 | 112.4775 | 103.1677 | 0.0001296043 | 0.09642286 | 0 | 0 | 0
12412 | 414368.9 | 2010-11-06 09:30 | 5432.747 | 2 | 28 | 0.5498449 | 4.146608 | 28.21936 | 27.57574 | 112.4965 | 103.1677 | 6.484985e-05 | 0.09642286 | 0 | 0 | 0
12413 | 414398.9 | 2010-11-06 09:31 | 5462.762 | 2 | 28 | 0.5496649 | 4.150333 | 28.22395 | 27.57574 | 112.5155 | 103.1677 | 9.717941e-05 | 0.09642286 | 0 | 0 | 0
12414 | 414428.9 | 2010-11-06 09:31 | 5492.777 | 2 | 28 | 0.5500248 | 4.153897 | 28.22853 | 27.57574 | 112.5346 | 103.1677 | 0.0001296043 | 0.09642286 | 0 | 0 | 0
12415 | 414458.9 | 2010-11-06 09:32 | 5522.793 | 2 | 28 | 0.5500248 | 4.157137 | 28.23312 | 27.57574 | 112.5536 | 103.1677 | 9.727478e-05 | 0.09642286 | 0 | 0 | 0
12416 | 414489 | 2010-11-06 09:32 | 5552.808 | 2 | 28 | 0.5500248 | 4.160863 | 28.2377 | 27.57574 | 112.5727 | 103.1677 | 0.0001296043 | 0.09642286 | 0 | 0 | 0
12417 | 414519 | 2010-11-06 09:33 | 5582.824 | 2 | 28 | 0.5496649 | 4.164103 | 28.24229 | 27.57574 | 112.5918 | 103.1677 | 9.727478e-05 | 0.09642286 | 0 | 0 | 0
12418 | 414549 | 2010-11-06 09:33 | 5612.839 | 2 | 28 | 0.5498449 | 4.167666 | 28.24687 | 27.57574 | 112.6109 | 103.1677 | 6.475449e-05 | 0.09642286 | 0 | 0 | 0
12419 | 414579 | 2010-11-06 09:34 | 5642.854 | 2 | 28 | 0.5498449 | 4.17123 | 28.25146 | 27.57574 | 112.63 | 103.1677 | 9.717941e-05 | 0.09642286 | 0 | 0 | 0
12420 | 414609 | 2010-11-06 09:34 | 5672.87 | 2 | 28 | 0.5500248 | 4.175118 | 28.25604 | 27.57574 | 112.6491 | 103.1677 | 0.0001296043 | 0.09642286 | 0 | 0 | 0
12421 | 414639 | 2010-11-06 09:35 | 5702.885 | 2 | 28 | 0.5498449 | 4.178682 | 28.26063 | 27.57574 | 112.6683 | 103.1677 | 9.717941e-05 | 0.09642286 | 0 | 0 | 0
12422 | 414669 | 2010-11-06 09:35 | 5732.9 | 2 | 28 | 0.5500248 | 4.182246 | 28.26521 | 27.57574 | 112.6874 | 103.1677 | 6.475449e-05 | 0.09642286 | 0 | 0 | 0
12423 | 414699.1 | 2010-11-06 09:36 | 5762.916 | 2 | 28 | 0.5500248 | 4.186134 | 28.2698 | 27.57574 | 112.7066 | 103.1677 | 9.727478e-05 | 0.09642286 | 0 | 0 | 0
12424 | 414729.1 | 2010-11-06 09:36 | 5792.931 | 2 | 28 | 0.5498449 | 4.189859 | 28.27438 | 27.57574 | 112.7258 | 103.1677 | 9.717941e-05 | 0.09642286 | 0 | 0 | 0
12425 | 414759.1 | 2010-11-06 09:37 | 5822.946 | 2 | 28 | 0.5498449 | 4.193585 | 28.27897 | 27.57574 | 112.745 | 103.1677 | 6.484985e-05 | 0.09642286 | 0 | 0 | 0
12426 | 414789.1 | 2010-11-06 09:37 | 5852.962 | 2 | 28 | 0.5498449 | 4.197311 | 28.28355 | 27.57574 | 112.7643 | 103.1677 | 9.717941e-05 | 0.09642286 | 0 | 0 | 0
12427 | 414808.7 | 2010-11-06 09:38 | 5872.524 | 2 | 28 | 0.5500248 | 4.200065 | 28.28654 | 27.57574 | 112.7768 | 103.1677 | 0.0001620293 | 0.09642286 | 0 | 0 | 0
12428 | 414838.7 | 2010-11-06 09:38 | 30.01533 | 3 | 28 | 0 | 4.116639 | 28.28654 | 27.57574 | 112.7768 | 103.1677 | -0.000388813 | 0.09642286 | 0 | 0 | 0
12429 | 414868.7 | 2010-11-06 09:38 | 60.03066 | 3 | 28 | 0 | 4.106434 | 28.28654 | 27.57574 | 112.7768 | 103.1677 | -0.0001620293 | 0.09642286 | 0 | 0 | 0
12430 | 414898.7 | 2010-11-06 09:39 | 90.04602 | 3 | 28 | 0 | 4.099954 | 28.28654 | 27.57574 | 112.7768 | 103.1677 | -0.0001620293 | 0.09642286 | 0 | 0 | 0
12431 | 414928.7 | 2010-11-06 09:40 | 120.0145 | 3 | 28 | 0 | 4.096552 | 28.28654 | 27.57574 | 112.7768 | 103.1677 | 0 | 0.09642286 | 0 | 0 | 0
12432 | 414928.7 | 2010-11-06 09:40 | 2.656631361e-06 | 4 | 28 | 0.9986334 | 4.199903 | 28.28654 | 27.57574 | 112.7768 | 103.1677 | 0 | 0.09642286 | 0 | 0 | 0
12433 | 414929.6 | 2010-11-06 09:40 | 0.9531146 | 4 | 28 | 0.9471685 | 4.199903 | 28.28679 | 27.57574 | 112.7779 | 103.1677 | 0 | 0.09642286 | 0 | 0 | 0
12434 | 414931.8 | 2010-11-06 09:40 | 3.109487 | 4 | 28 | 0.8966033 | 4.200065 | 28.28735 | 27.57574 | 112.7802 | 103.1677 | 3.242493e-05 | 0.09642286 | 0 | 0 | 0
12435 | 414934.9 | 2010-11-06 09:40 | 6.234378 | 4 | 28 | 0.8463981 | 4.200065 | 28.2881 | 27.57574 | 112.7834 | 103.1677 | 0 | 0.09642286 | 0 | 0 | 0
12436 | 414939.2 | 2010-11-06 09:40 | 10.46886 | 4 | 28 | 0.7963727 | 4.200065 | 28.28907 | 27.57574 | 112.7874 | 103.1677 | 3.242493e-05 | 0.09642286 | 0 | 0 | 0
12437 | 414944.6 | 2010-11-06 09:40 | 15.90611 | 4 | 28 | 0.7461674 | 4.200065 | 28.29023 | 27.57574 | 112.7923 | 103.1677 | 0 | 0.09642286 | 0 | 0 | 0
12438 | 414951.6 | 2010-11-06 09:40 | 22.90605 | 4 | 28 | 0.696142 | 4.199903 | 28.29163 | 27.57574 | 112.7982 | 103.1677 | 0 | 0.09642286 | 0 | 0 | 0
12439 | 414960.9 | 2010-11-06 09:40 | 32.2497 | 4 | 28 | 0.6461167 | 4.199903 | 28.29337 | 27.57574 | 112.8055 | 103.1677 | 0 | 0.09642286 | 0 | 0 | 0
12440 | 414973.7 | 2010-11-06 09:40 | 45.01521 | 4 | 28 | 0.5960913 | 4.200065 | 28.29557 | 27.57574 | 112.8147 | 103.1677 | 0 | 0.09642286 | 0 | 0 | 0
12441 | 414993.1 | 2010-11-06 09:41 | 64.37441 | 4 | 28 | 0.5460659 | 4.199903 | 28.29863 | 27.57574 | 112.8276 | 103.1677 | -3.242493e-05 | 0.09642286 | 0 | 0 | 0
12442 | 415025.8 | 2010-11-06 09:41 | 97.12411 | 4 | 28 | 0.4960406 | 4.199741 | 28.30335 | 27.57574 | 112.8474 | 103.1677 | -3.242493e-05 | 0.09642286 | 0 | 0 | 0
12443 | 415085.4 | 2010-11-06 09:42 | 156.7329 | 4 | 28 | 0.4460152 | 4.199903 | 28.31111 | 27.57574 | 112.88 | 103.1677 | -3.242493e-05 | 0.09642286 | 0 | 0 | 0
12444 | 415177.5 | 2010-11-06 09:44 | 248.826 | 4 | 28 | 0.3959899 | 4.200065 | 28.32186 | 27.57574 | 112.9251 | 103.1677 | 3.242493e-05 | 0.09642286 | 0 | 0 | 0
12445 | 415295.1 | 2010-11-06 09:46 | 366.3716 | 4 | 28 | 0.3459645 | 4.200065 | 28.33395 | 27.57574 | 112.976 | 103.1677 | 0 | 0.09642286 | 0 | 0 | 0
12446 | 415435.1 | 2010-11-06 09:48 | 506.3704 | 4 | 28 | 0.2959392 | 4.199903 | 28.34641 | 27.57574 | 113.0283 | 103.1677 | -3.242493e-05 | 0.09642286 | 0 | 0 | 0
12447 | 415602.8 | 2010-11-06 09:51 | 674.1505 | 4 | 28 | 0.2459138 | 4.199903 | 28.35902 | 27.57574 | 113.0812 | 103.1677 | 0 | 0.09642286 | 0 | 0 | 0
12448 | 415812.4 | 2010-11-06 09:54 | 883.711 | 4 | 28 | 0.1958884 | 4.200065 | 28.37184 | 27.57574 | 113.1351 | 103.1677 | 3.242493e-05 | 0.09642286 | 0 | 0 | 0
12449 | 416087.4 | 2010-11-06 09:59 | 1158.708 | 4 | 28 | 0.1458631 | 4.199741 | 28.38481 | 27.57574 | 113.1895 | 103.1677 | -3.242493e-05 | 0.09642286 | 0 | 0 | 0
12450 | 416490.7 | 2010-11-06 10:06 | 1562.001 | 4 | 28 | 0.09565779 | 4.199903 | 28.39818 | 27.57574 | 113.2457 | 103.1677 | -3.242493e-05 | 0.09642286 | 0 | 0 | 0
12451 | 417175.8 | 2010-11-06 10:17 | 2247.089 | 4 | 28 | 0.04995117 | 4.199903 | 28.41159 | 27.57574 | 113.302 | 103.1677 | -3.242493e-05 | 0.09642286 | 0 | 0 | 0
12452 | 417205.8 | 2010-11-06 10:17 | 30.01531 | 5 | 28 | 0 | 4.192289 | 28.41159 | 27.57574 | 113.302 | 103.1677 | -3.242493e-05 | 0.09642286 | 0 | 0 | 0
12453 | 417235.8 | 2010-11-06 10:18 | 60.01503 | 5 | 28 | 0 | 4.191155 | 28.41159 | 27.57574 | 113.302 | 103.1677 | -3.242493e-05 | 0.09642286 | 0 | 0 | 0
12454 | 417236 | 2010-11-06 10:18 | 0.1875793 | 6 | 28 | 0.0002857086 | 4.191155 | 28.41159 | 27.57574 | 113.302 | 103.1677 | 0 | 0.09237148 | 0 | 0 | 0
12455 | 417266 | 2010-11-06 10:18 | 30.01522 | 7 | 28 | -0.5501732 | 4.104652 | 28.41159 | 27.58033 | 113.302 | 103.1866 | -0.0004859924 | 0.09237148 | 0 | 0 | 0
12456 | 417296 | 2010-11-06 10:19 | 60.03057 | 7 | 28 | -0.5501732 | 4.090883 | 28.41159 | 27.58492 | 113.302 | 103.2054 | -0.0003239632 | 0.09237148 | 0 | 0 | 0
12457 | 417326.1 | 2010-11-06 10:19 | 90.04593 | 7 | 28 | -0.5503531 | 4.081487 | 28.41159 | 27.5895 | 113.302 | 103.2241 | -0.0002592087 | 0.09237148 | 0 | 0 | 0
12458 | 417356.1 | 2010-11-06 10:20 | 120.0613 | 7 | 28 | -0.5499932 | 4.074522 | 28.41159 | 27.59409 | 113.302 | 103.2428 | -0.0001296043 | 0.09237148 | 0 | 0 | 0
12459 | 417386.1 | 2010-11-06 10:20 | 150.0766 | 7 | 28 | -0.5503531 | 4.068204 | 28.41159 | 27.59868 | 113.302 | 103.2615 | -0.0001619339 | 0.09237148 | 0 | 0 | 0
12460 | 417416.1 | 2010-11-06 10:21 | 180.0953 | 7 | 28 | -0.5501732 | 4.06302 | 28.41159 | 27.60327 | 113.302 | 103.2801 | -9.717941e-05 | 0.09237148 | 0 | 0 | 0
12461 | 417446.1 | 2010-11-06 10:21 | 210.1076 | 7 | 28 | -0.5503531 | 4.057837 | 28.41159 | 27.60785 | 113.302 | 103.2988 | -0.0001296043 | 0.09237148 | 0 | 0 | 0
12462 | 417476.1 | 2010-11-06 10:22 | 240.1227 | 7 | 28 | -0.5501732 | 4.052977 | 28.41159 | 27.61244 | 113.302 | 103.3174 | -0.0001620293 | 0.09237148 | 0 | 0 | 0
12463 | 417506.1 | 2010-11-06 10:22 | 270.1381 | 7 | 28 | -0.5499932 | 4.048603 | 28.41159 | 27.61703 | 113.302 | 103.3359 | -6.475449e-05 | 0.09237148 | 0 | 0 | 0
12464 | 417536.2 | 2010-11-06 10:23 | 300.1534 | 7 | 28 | -0.5501732 | 4.043905 | 28.41159 | 27.62161 | 113.302 | 103.3545 | -9.717941e-05 | 0.09237148 | 0 | 0 | 0
12465 | 417566.2 | 2010-11-06 10:23 | 330.1687 | 7 | 28 | -0.5501732 | 4.039693 | 28.41159 | 27.6262 | 113.302 | 103.373 | -6.475449e-05 | 0.09237148 | 0 | 0 | 0
12466 | 417596.2 | 2010-11-06 10:24 | 360.1842 | 7 | 28 | -0.5501732 | 4.035319 | 28.41159 | 27.63079 | 113.302 | 103.3916 | -9.727478e-05 | 0.09237148 | 0 | 0 | 0
12467 | 417626.2 | 2010-11-06 10:24 | 390.1994 | 7 | 28 | -0.5499932 | 4.030946 | 28.41159 | 27.63537 | 113.302 | 103.4101 | -9.717941e-05 | 0.09237148 | 0 | 0 | 0
12468 | 417656.2 | 2010-11-06 10:25 | 420.2148 | 7 | 28 | -0.5501732 | 4.026896 | 28.41159 | 27.63996 | 113.302 | 103.4285 | -9.717941e-05 | 0.09237148 | 0 | 0 | 0
12469 | 417686.2 | 2010-11-06 10:25 | 450.2301 | 7 | 28 | -0.5499932 | 4.022684 | 28.41159 | 27.64455 | 113.302 | 103.447 | -9.717941e-05 | 0.09237148 | 0 | 0 | 0
12470 | 417716.3 | 2010-11-06 10:26 | 480.2455 | 7 | 28 | -0.5501732 | 4.018634 | 28.41159 | 27.64914 | 113.302 | 103.4654 | -6.484985e-05 | 0.09237148 | 0 | 0 | 0
12471 | 417746.3 | 2010-11-06 10:26 | 510.2609 | 7 | 28 | -0.5503531 | 4.014261 | 28.41159 | 27.65372 | 113.302 | 103.4839 | -0.0001296043 | 0.09237148 | 0 | 0 | 0
12472 | 417776.3 | 2010-11-06 10:27 | 540.2762 | 7 | 28 | -0.5501732 | 4.010211 | 28.41159 | 27.65831 | 113.302 | 103.5023 | -0.0001943588 | 0.09237148 | 0 | 0 | 0
12473 | 417806.3 | 2010-11-06 10:27 | 570.2915 | 7 | 28 | -0.5501732 | 4.006323 | 28.41159 | 27.6629 | 113.302 | 103.5207 | -9.727478e-05 | 0.09237148 | 0 | 0 | 0
12474 | 417836.3 | 2010-11-06 10:28 | 600.3069 | 7 | 28 | -0.5501732 | 4.002273 | 28.41159 | 27.66748 | 113.302 | 103.539 | -9.717941e-05 | 0.09237148 | 0 | 0 | 0
12475 | 417866.3 | 2010-11-06 10:28 | 630.3222 | 7 | 28 | -0.5503531 | 3.998224 | 28.41159 | 27.67207 | 113.302 | 103.5574 | -0.0001619816 | 0.09237148 | 0 | 0 | 0
12476 | 417896.3 | 2010-11-06 10:29 | 660.3376 | 7 | 28 | -0.5503531 | 3.994498 | 28.41159 | 27.67666 | 113.302 | 103.5757 | -0.0001296043 | 0.09237148 | 0 | 0 | 0
12477 | 417926.4 | 2010-11-06 10:29 | 690.3533 | 7 | 28 | -0.5503531 | 3.990448 | 28.41159 | 27.68125 | 113.302 | 103.594 | -0.0001296043 | 0.09237148 | 0 | 0 | 0
12478 | 417956.4 | 2010-11-06 10:30 | 720.3684 | 7 | 28 | -0.5499932 | 3.986722 | 28.41159 | 27.68583 | 113.302 | 103.6123 | -0.0001296043 | 0.09237148 | 0 | 0 | 0
12479 | 417986.4 | 2010-11-06 10:30 | 750.3837 | 7 | 28 | -0.5499932 | 3.982834 | 28.41159 | 27.69042 | 113.302 | 103.6306 | -9.717941e-05 | 0.09237148 | 0 | 0 | 0
12480 | 418016.4 | 2010-11-06 10:31 | 780.399 | 7 | 28 | -0.5501732 | 3.978946 | 28.41159 | 27.69501 | 113.302 | 103.6489 | -6.480217e-05 | 0.09237148 | 0 | 0 | 0
12481 | 418046.4 | 2010-11-06 10:31 | 810.4143 | 7 | 28 | -0.5501732 | 3.975059 | 28.41159 | 27.69959 | 113.302 | 103.6671 | -6.480217e-05 | 0.09237148 | 0 | 0 | 0
12482 | 418076.4 | 2010-11-06 10:32 | 840.4298 | 7 | 28 | -0.5501732 | 3.971171 | 28.41159 | 27.70418 | 113.302 | 103.6853 | -6.480217e-05 | 0.09237148 | 0 | 0 | 0
12483 | 418106.5 | 2010-11-06 10:32 | 870.445 | 7 | 28 | -0.5501732 | 3.967283 | 28.41159 | 27.70877 | 113.302 | 103.7035 | -6.480217e-05 | 0.09237148 | 0 | 0 | 0
12484 | 418136.5 | 2010-11-06 10:33 | 900.4605 | 7 | 28 | -0.5501732 | 3.963557 | 28.41159 | 27.71335 | 113.302 | 103.7217 | -9.717941e-05 | 0.09237148 | 0 | 0 | 0
12485 | 418166.5 | 2010-11-06 10:33 | 930.4757 | 7 | 28 | -0.5501732 | 3.959669 | 28.41159 | 27.71794 | 113.302 | 103.7399 | -0.0001296043 | 0.09237148 | 0 | 0 | 0
12486 | 418196.5 | 2010-11-06 10:34 | 960.4912 | 7 | 28 | -0.5503531 | 3.955944 | 28.41159 | 27.72253 | 113.302 | 103.7581 | -0.0001619816 | 0.09237148 | 0 | 0 | 0
12487 | 418226.5 | 2010-11-06 10:34 | 990.5064 | 7 | 28 | -0.5501732 | 3.952218 | 28.41159 | 27.72712 | 113.302 | 103.7762 | -9.717941e-05 | 0.09237148 | 0 | 0 | 0
12488 | 418256.5 | 2010-11-06 10:35 | 1020.522 | 7 | 28 | -0.5503531 | 3.948492 | 28.41159 | 27.7317 | 113.302 | 103.7943 | -0.0001296043 | 0.09237148 | 0 | 0 | 0
12489 | 418286.5 | 2010-11-06 10:35 | 1050.537 | 7 | 28 | -0.5501732 | 3.944928 | 28.41159 | 27.73629 | 113.302 | 103.8124 | -9.717941e-05 | 0.09237148 | 0 | 0 | 0
12490 | 418316.6 | 2010-11-06 10:36 | 1080.552 | 7 | 28 | -0.5501732 | 3.941202 | 28.41159 | 27.74088 | 113.302 | 103.8305 | -9.717941e-05 | 0.09237148 | 0 | 0 | 0
12491 | 418346.6 | 2010-11-06 10:36 | 1110.568 | 7 | 28 | -0.5501732 | 3.937477 | 28.41159 | 27.74546 | 113.302 | 103.8486 | -9.717941e-05 | 0.09237148 | 0 | 0 | 0
12492 | 418376.6 | 2010-11-06 10:37 | 1140.583 | 7 | 28 | -0.5501732 | 3.933751 | 28.41159 | 27.75005 | 113.302 | 103.8666 | -0.0001295567 | 0.09237148 | 0 | 0 | 0
12493 | 418406.6 | 2010-11-06 10:37 | 1170.599 | 7 | 28 | -0.5501732 | 3.930187 | 28.41159 | 27.75464 | 113.302 | 103.8847 | -9.717941e-05 | 0.09237148 | 0 | 0 | 0
12494 | 418436.6 | 2010-11-06 10:38 | 1200.614 | 7 | 28 | -0.5499932 | 3.926785 | 28.41159 | 27.75922 | 113.302 | 103.9027 | -6.480217e-05 | 0.09237148 | 0 | 0 | 0
12495 | 418466.6 | 2010-11-06 10:38 | 1230.629 | 7 | 28 | -0.5501732 | 3.923059 | 28.41159 | 27.76381 | 113.302 | 103.9207 | -9.722709e-05 | 0.09237148 | 0 | 0 | 0
12496 | 418496.7 | 2010-11-06 10:39 | 1260.645 | 7 | 28 | -0.5501732 | 3.919496 | 28.41159 | 27.7684 | 113.302 | 103.9387 | -9.717941e-05 | 0.09237148 | 0 | 0 | 0
12497 | 418526.7 | 2010-11-06 10:39 | 1290.66 | 7 | 28 | -0.5501732 | 3.91577 | 28.41159 | 27.77299 | 113.302 | 103.9566 | -9.717941e-05 | 0.09237148 | 0 | 0 | 0
12498 | 418556.7 | 2010-11-06 10:40 | 1320.675 | 7 | 28 | -0.5501732 | 3.912044 | 28.41159 | 27.77757 | 113.302 | 103.9746 | -0.0001296043 | 0.09237148 | 0 | 0 | 0
12499 | 418586.7 | 2010-11-06 10:40 | 1350.691 | 7 | 28 | -0.5503531 | 3.908804 | 28.41159 | 27.78216 | 113.302 | 103.9925 | -6.475449e-05 | 0.09237148 | 0 | 0 | 0
12500 | 418616.7 | 2010-11-06 10:41 | 1380.706 | 7 | 28 | -0.5501732 | 3.90524 | 28.41159 | 27.78675 | 113.302 | 104.0105 | -9.717941e-05 | 0.09237148 | 0 | 0 | 0
12501 | 418646.7 | 2010-11-06 10:41 | 1410.721 | 7 | 28 | -0.5501732 | 3.902 | 28.41159 | 27.79133 | 113.302 | 104.0284 | -6.480217e-05 | 0.09237148 | 0 | 0 | 0
12502 | 418676.7 | 2010-11-06 10:42 | 1440.737 | 7 | 28 | -0.5501732 | 3.898437 | 28.41159 | 27.79592 | 113.302 | 104.0463 | -9.722709e-05 | 0.09237148 | 0 | 0 | 0
12503 | 418706.8 | 2010-11-06 10:42 | 1470.752 | 7 | 28 | -0.5501732 | 3.895035 | 28.41159 | 27.80051 | 113.302 | 104.0641 | -9.717941e-05 | 0.09237148 | 0 | 0 | 0
12504 | 418736.8 | 2010-11-06 10:43 | 1500.767 | 7 | 28 | -0.5501732 | 3.891633 | 28.41159 | 27.8051 | 113.302 | 104.082 | -9.717941e-05 | 0.09237148 | 0 | 0 | 0
12505 | 418766.8 | 2010-11-06 10:43 | 1530.783 | 7 | 28 | -0.5501732 | 3.888393 | 28.41159 | 27.80968 | 113.302 | 104.0998 | -6.480217e-05 | 0.09237148 | 0 | 0 | 0
12506 | 418796.8 | 2010-11-06 10:44 | 1560.798 | 7 | 28 | -0.5503531 | 3.884829 | 28.41159 | 27.81427 | 113.302 | 104.1177 | -0.0001619816 | 0.09237148 | 0 | 0 | 0
12507 | 418826.8 | 2010-11-06 10:44 | 1590.814 | 7 | 28 | -0.5499932 | 3.881752 | 28.41159 | 27.81886 | 113.302 | 104.1355 | -6.480217e-05 | 0.09237148 | 0 | 0 | 0
12508 | 418856.8 | 2010-11-06 10:45 | 1620.829 | 7 | 28 | -0.5503531 | 3.87835 | 28.41159 | 27.82344 | 113.302 | 104.1533 | -9.722709e-05 | 0.09237148 | 0 | 0 | 0
12509 | 418886.9 | 2010-11-06 10:45 | 1650.844 | 7 | 28 | -0.5499932 | 3.875272 | 28.41159 | 27.82803 | 113.302 | 104.1711 | -6.480217e-05 | 0.09237148 | 0 | 0 | 0
12510 | 418916.9 | 2010-11-06 10:46 | 1680.859 | 7 | 28 | -0.5501732 | 3.872032 | 28.41159 | 27.83262 | 113.302 | 104.1888 | -9.722709e-05 | 0.09237148 | 0 | 0 | 0
12511 | 418946.9 | 2010-11-06 10:46 | 1710.875 | 7 | 28 | -0.5501732 | 3.868792 | 28.41159 | 27.8372 | 113.302 | 104.2066 | -6.480217e-05 | 0.09237148 | 0 | 0 | 0
12512 | 418976.9 | 2010-11-06 10:47 | 1740.89 | 7 | 28 | -0.5503531 | 3.86539 | 28.41159 | 27.84179 | 113.302 | 104.2243 | -0.0001296043 | 0.09237148 | 0 | 0 | 0
12513 | 419006.9 | 2010-11-06 10:47 | 1770.906 | 7 | 28 | -0.5501732 | 3.862313 | 28.41159 | 27.84638 | 113.302 | 104.242 | -9.717941e-05 | 0.09237148 | 0 | 0 | 0
12514 | 419036.9 | 2010-11-06 10:48 | 1800.921 | 7 | 28 | -0.5501732 | 3.859235 | 28.41159 | 27.85097 | 113.302 | 104.2597 | -3.242493e-05 | 0.09237148 | 0 | 0 | 0
12515 | 419066.9 | 2010-11-06 10:48 | 1830.936 | 7 | 28 | -0.5501732 | 3.855995 | 28.41159 | 27.85555 | 113.302 | 104.2774 | -3.242493e-05 | 0.09237148 | 0 | 0 | 0
12516 | 419097 | 2010-11-06 10:49 | 1860.952 | 7 | 28 | -0.5501732 | 3.852755 | 28.41159 | 27.86014 | 113.302 | 104.2951 | -9.717941e-05 | 0.09237148 | 0 | 0 | 0
12517 | 419127 | 2010-11-06 10:49 | 1890.967 | 7 | 28 | -0.5501732 | 3.849839 | 28.41159 | 27.86473 | 113.302 | 104.3128 | -9.717941e-05 | 0.09237148 | 0 | 0 | 0
12518 | 419157 | 2010-11-06 10:50 | 1920.982 | 7 | 28 | -0.5499932 | 3.846761 | 28.41159 | 27.86931 | 113.302 | 104.3304 | -3.242493e-05 | 0.09237148 | 0 | 0 | 0
12519 | 419187 | 2010-11-06 10:50 | 1950.998 | 7 | 28 | -0.5501732 | 3.843683 | 28.41159 | 27.8739 | 113.302 | 104.3481 | -6.480217e-05 | 0.09237148 | 0 | 0 | 0
12520 | 419217 | 2010-11-06 10:51 | 1981.013 | 7 | 28 | -0.5501732 | 3.840605 | 28.41159 | 27.87849 | 113.302 | 104.3657 | -6.480217e-05 | 0.09237148 | 0 | 0 | 0
12521 | 419247 | 2010-11-06 10:51 | 2011.028 | 7 | 28 | -0.5499932 | 3.837528 | 28.41159 | 27.88308 | 113.302 | 104.3833 | -9.717941e-05 | 0.09237148 | 0 | 0 | 0
12522 | 419277.1 | 2010-11-06 10:52 | 2041.044 | 7 | 28 | -0.5503531 | 3.834612 | 28.41159 | 27.88766 | 113.302 | 104.4009 | -6.480217e-05 | 0.09237148 | 0 | 0 | 0
12523 | 419307.1 | 2010-11-06 10:52 | 2071.059 | 7 | 28 | -0.5501732 | 3.831696 | 28.41159 | 27.89225 | 113.302 | 104.4185 | -6.480217e-05 | 0.09237148 | 0 | 0 | 0
12524 | 419337.1 | 2010-11-06 10:53 | 2101.077 | 7 | 28 | -0.5501732 | 3.82878 | 28.41159 | 27.89684 | 113.302 | 104.4361 | -3.242493e-05 | 0.09237148 | 0 | 0 | 0
12525 | 419367.1 | 2010-11-06 10:53 | 2131.09 | 7 | 28 | -0.5501732 | 3.825864 | 28.41159 | 27.90142 | 113.302 | 104.4536 | -6.480217e-05 | 0.09237148 | 0 | 0 | 0
12526 | 419397.1 | 2010-11-06 10:54 | 2161.105 | 7 | 28 | -0.5501732 | 3.822948 | 28.41159 | 27.90601 | 113.302 | 104.4712 | -6.480217e-05 | 0.09237148 | 0 | 0 | 0
12527 | 419427.1 | 2010-11-06 10:54 | 2191.12 | 7 | 28 | -0.5501732 | 3.819871 | 28.41159 | 27.9106 | 113.302 | 104.4887 | -9.717941e-05 | 0.09237148 | 0 | 0 | 0
12528 | 419457.1 | 2010-11-06 10:55 | 2221.136 | 7 | 28 | -0.5501732 | 3.817117 | 28.41159 | 27.91518 | 113.302 | 104.5062 | -6.480217e-05 | 0.09237148 | 0 | 0 | 0
12529 | 419487.2 | 2010-11-06 10:55 | 2251.151 | 7 | 28 | -0.5498133 | 3.814363 | 28.41159 | 27.91977 | 113.302 | 104.5237 | -6.480217e-05 | 0.09237148 | 0 | 0 | 0
12530 | 419517.2 | 2010-11-06 10:56 | 2281.166 | 7 | 28 | -0.5501732 | 3.811285 | 28.41159 | 27.92436 | 113.302 | 104.5412 | -9.722709e-05 | 0.09237148 | 0 | 0 | 0
12531 | 419547.2 | 2010-11-06 10:56 | 2311.182 | 7 | 28 | -0.5503531 | 3.808369 | 28.41159 | 27.92895 | 113.302 | 104.5587 | -0.0001295567 | 0.09237148 | 0 | 0 | 0
12532 | 419577.2 | 2010-11-06 10:57 | 2341.197 | 7 | 28 | -0.5503531 | 3.805777 | 28.41159 | 27.93353 | 113.302 | 104.5761 | -6.480217e-05 | 0.09237148 | 0 | 0 | 0
12533 | 419607.2 | 2010-11-06 10:57 | 2371.212 | 7 | 28 | -0.5501732 | 3.803185 | 28.41159 | 27.93812 | 113.302 | 104.5936 | -3.242493e-05 | 0.09237148 | 0 | 0 | 0
12534 | 419637.2 | 2010-11-06 10:58 | 2401.228 | 7 | 28 | -0.5501732 | 3.800432 | 28.41159 | 27.94271 | 113.302 | 104.611 | -6.480217e-05 | 0.09237148 | 0 | 0 | 0
12535 | 419667.3 | 2010-11-06 10:58 | 2431.243 | 7 | 28 | -0.5503531 | 3.79784 | 28.41159 | 27.9473 | 113.302 | 104.6285 | -6.480217e-05 | 0.09237148 | 0 | 0 | 0
12536 | 419697.3 | 2010-11-06 10:59 | 2461.259 | 7 | 28 | -0.5501732 | 3.795086 | 28.41159 | 27.95188 | 113.302 | 104.6459 | -9.722709e-05 | 0.09237148 | 0 | 0 | 0
12537 | 419727.3 | 2010-11-06 10:59 | 2491.274 | 7 | 28 | -0.5501732 | 3.792494 | 28.41159 | 27.95647 | 113.302 | 104.6633 | -6.480217e-05 | 0.09237148 | 0 | 0 | 0
12538 | 419757.3 | 2010-11-06 11:00 | 2521.289 | 7 | 28 | -0.5503531 | 3.78974 | 28.41159 | 27.96106 | 113.302 | 104.6807 | -0.0001295567 | 0.09237148 | 0 | 0 | 0
12539 | 419787.3 | 2010-11-06 11:00 | 2551.305 | 7 | 28 | -0.5501732 | 3.787472 | 28.41159 | 27.96565 | 113.302 | 104.6981 | -6.475449e-05 | 0.09237148 | 0 | 0 | 0
12540 | 419817.3 | 2010-11-06 11:01 | 2581.32 | 7 | 28 | -0.5501732 | 3.784719 | 28.41159 | 27.97023 | 113.302 | 104.7154 | -9.717941e-05 | 0.09237148 | 0 | 0 | 0
12541 | 419847.3 | 2010-11-06 11:01 | 2611.335 | 7 | 28 | -0.5503531 | 3.782127 | 28.41159 | 27.97482 | 113.302 | 104.7328 | -9.717941e-05 | 0.09237148 | 0 | 0 | 0
12542 | 419877.4 | 2010-11-06 11:02 | 2641.351 | 7 | 28 | -0.5501732 | 3.779859 | 28.41159 | 27.97941 | 113.302 | 104.7501 | -6.480217e-05 | 0.09237148 | 0 | 0 | 0
12543 | 419907.4 | 2010-11-06 11:02 | 2671.366 | 7 | 28 | -0.5499932 | 3.777267 | 28.41159 | 27.98399 | 113.302 | 104.7674 | -6.480217e-05 | 0.09237148 | 0 | 0 | 0
12544 | 419937.4 | 2010-11-06 11:03 | 2701.381 | 7 | 28 | -0.5501732 | 3.774999 | 28.41159 | 27.98858 | 113.302 | 104.7848 | -3.242493e-05 | 0.09237148 | 0 | 0 | 0
12545 | 419967.4 | 2010-11-06 11:03 | 2731.397 | 7 | 28 | -0.5503531 | 3.772407 | 28.41159 | 27.99317 | 113.302 | 104.8021 | -9.722709e-05 | 0.09237148 | 0 | 0 | 0
12546 | 419997.4 | 2010-11-06 11:04 | 2761.412 | 7 | 28 | -0.5501732 | 3.770139 | 28.41159 | 27.99775 | 113.302 | 104.8194 | -3.242493e-05 | 0.09237148 | 0 | 0 | 0
12547 | 420027.4 | 2010-11-06 11:04 | 2791.427 | 7 | 28 | -0.5503531 | 3.767709 | 28.41159 | 28.00234 | 113.302 | 104.8367 | 0 | 0.09237148 | 0 | 0 | 0
12548 | 420057.5 | 2010-11-06 11:05 | 2821.443 | 7 | 28 | -0.5501732 | 3.76528 | 28.41159 | 28.00693 | 113.302 | 104.8539 | -9.717941e-05 | 0.09237148 | 0 | 0 | 0
12549 | 420087.5 | 2010-11-06 11:05 | 2851.458 | 7 | 28 | -0.5501732 | 3.763174 | 28.41159 | 28.01152 | 113.302 | 104.8712 | -6.480217e-05 | 0.09237148 | 0 | 0 | 0
12550 | 420117.5 | 2010-11-06 11:06 | 2881.474 | 7 | 28 | -0.5499932 | 3.760906 | 28.41159 | 28.0161 | 113.302 | 104.8885 | -6.480217e-05 | 0.09237148 | 0 | 0 | 0
12551 | 420147.5 | 2010-11-06 11:06 | 2911.489 | 7 | 28 | -0.5499932 | 3.758476 | 28.41159 | 28.02069 | 113.302 | 104.9057 | -9.722709e-05 | 0.09237148 | 0 | 0 | 0
12552 | 420177.5 | 2010-11-06 11:07 | 2941.504 | 7 | 28 | -0.5503531 | 3.75637 | 28.41159 | 28.02528 | 113.302 | 104.923 | -6.480217e-05 | 0.09237148 | 0 | 0 | 0
12553 | 420207.5 | 2010-11-06 11:08 | 2971.519 | 7 | 28 | -0.5499932 | 3.754264 | 28.41159 | 28.02986 | 113.302 | 104.9402 | -6.480217e-05 | 0.09237148 | 0 | 0 | 0
12554 | 420237.5 | 2010-11-06 11:08 | 3001.535 | 7 | 28 | -0.5501732 | 3.751996 | 28.41159 | 28.03445 | 113.302 | 104.9574 | -6.480217e-05 | 0.09237148 | 0 | 0 | 0
12555 | 420267.6 | 2010-11-06 11:08 | 3031.55 | 7 | 28 | -0.5501732 | 3.749728 | 28.41159 | 28.03904 | 113.302 | 104.9746 | -9.717941e-05 | 0.09237148 | 0 | 0 | 0
12556 | 420297.6 | 2010-11-06 11:09 | 3061.566 | 7 | 28 | -0.5501732 | 3.747784 | 28.41159 | 28.04363 | 113.302 | 104.9918 | -9.722709e-05 | 0.09237148 | 0 | 0 | 0
12557 | 420327.6 | 2010-11-06 11:10 | 3091.581 | 7 | 28 | -0.5501732 | 3.745678 | 28.41159 | 28.04821 | 113.302 | 105.009 | -6.480217e-05 | 0.09237148 | 0 | 0 | 0
12558 | 420357.6 | 2010-11-06 11:10 | 3121.596 | 7 | 28 | -0.5501732 | 3.743573 | 28.41159 | 28.0528 | 113.302 | 105.0262 | -3.237724e-05 | 0.09237148 | 0 | 0 | 0
12559 | 420387.6 | 2010-11-06 11:10 | 3151.612 | 7 | 28 | -0.5501732 | 3.741467 | 28.41159 | 28.05739 | 113.302 | 105.0433 | -6.480217e-05 | 0.09237148 | 0 | 0 | 0
12560 | 420417.6 | 2010-11-06 11:11 | 3181.627 | 7 | 28 | -0.5499932 | 3.739685 | 28.41159 | 28.06197 | 113.302 | 105.0605 | -3.242493e-05 | 0.09237148 | 0 | 0 | 0
12561 | 420447.6 | 2010-11-06 11:12 | 3211.642 | 7 | 28 | -0.5501732 | 3.737741 | 28.41159 | 28.06656 | 113.302 | 105.0776 | -3.237724e-05 | 0.09237148 | 0 | 0 | 0
12562 | 420477.7 | 2010-11-06 11:12 | 3241.658 | 7 | 28 | -0.5501732 | 3.735473 | 28.41159 | 28.07115 | 113.302 | 105.0948 | -9.717941e-05 | 0.09237148 | 0 | 0 | 0
12563 | 420507.7 | 2010-11-06 11:12 | 3271.673 | 7 | 28 | -0.5503531 | 3.733529 | 28.41159 | 28.07574 | 113.302 | 105.1119 | -9.722709e-05 | 0.09237148 | 0 | 0 | 0
12564 | 420537.7 | 2010-11-06 11:13 | 3301.688 | 7 | 28 | -0.5501732 | 3.731747 | 28.41159 | 28.08032 | 113.302 | 105.129 | 0 | 0.09237148 | 0 | 0 | 0
12565 | 420567.7 | 2010-11-06 11:13 | 3331.704 | 7 | 28 | -0.5501732 | 3.729965 | 28.41159 | 28.08491 | 113.302 | 105.1461 | -3.237724e-05 | 0.09237148 | 0 | 0 | 0
12566 | 420597.7 | 2010-11-06 11:14 | 3361.719 | 7 | 28 | -0.5503531 | 3.728021 | 28.41159 | 28.0895 | 113.302 | 105.1632 | -3.242493e-05 | 0.09237148 | 0 | 0 | 0
12567 | 420627.7 | 2010-11-06 11:14 | 3391.734 | 7 | 28 | -0.5503531 | 3.726078 | 28.41159 | 28.09408 | 113.302 | 105.1803 | -9.717941e-05 | 0.09237148 | 0 | 0 | 0
12568 | 420657.8 | 2010-11-06 11:15 | 3421.75 | 7 | 28 | -0.5503531 | 3.724134 | 28.41159 | 28.09867 | 113.302 | 105.1974 | -9.717941e-05 | 0.09237148 | 0 | 0 | 0
12569 | 420687.8 | 2010-11-06 11:16 | 3451.765 | 7 | 28 | -0.5503531 | 3.722352 | 28.41159 | 28.10326 | 113.302 | 105.2145 | -6.480217e-05 | 0.09237148 | 0 | 0 | 0
12570 | 420717.8 | 2010-11-06 11:16 | 3481.781 | 7 | 28 | -0.5501732 | 3.720732 | 28.41159 | 28.10785 | 113.302 | 105.2316 | -3.242493e-05 | 0.09237148 | 0 | 0 | 0
12571 | 420747.8 | 2010-11-06 11:17 | 3511.796 | 7 | 28 | -0.5501732 | 3.71895 | 28.41159 | 28.11243 | 113.302 | 105.2486 | -3.237724e-05 | 0.09237148 | 0 | 0 | 0
12572 | 420777.8 | 2010-11-06 11:17 | 3541.811 | 7 | 28 | -0.5501732 | 3.717168 | 28.41159 | 28.11702 | 113.302 | 105.2657 | -3.237724e-05 | 0.09237148 | 0 | 0 | 0
12573 | 420807.8 | 2010-11-06 11:18 | 3571.827 | 7 | 28 | -0.5501732 | 3.715386 | 28.41159 | 28.12161 | 113.302 | 105.2827 | -6.480217e-05 | 0.09237148 | 0 | 0 | 0
12574 | 420837.8 | 2010-11-06 11:18 | 3601.842 | 7 | 28 | -0.5503531 | 3.713604 | 28.41159 | 28.12619 | 113.302 | 105.2998 | -3.237724e-05 | 0.09237148 | 0 | 0 | 0
12575 | 420867.9 | 2010-11-06 11:18 | 3631.857 | 7 | 28 | -0.5499932 | 3.711984 | 28.41159 | 28.13078 | 113.302 | 105.3168 | -3.237724e-05 | 0.09237148 | 0 | 0 | 0
12576 | 420897.9 | 2010-11-06 11:19 | 3661.873 | 7 | 28 | -0.5501732 | 3.710202 | 28.41159 | 28.13537 | 113.302 | 105.3338 | -6.480217e-05 | 0.09237148 | 0 | 0 | 0
12577 | 420927.9 | 2010-11-06 11:20 | 3691.888 | 7 | 28 | -0.5501732 | 3.708582 | 28.41159 | 28.13995 | 113.302 | 105.3509 | -6.480217e-05 | 0.09237148 | 0 | 0 | 0
12578 | 420957.9 | 2010-11-06 11:20 | 3721.903 | 7 | 28 | -0.5499932 | 3.706963 | 28.41159 | 28.14454 | 113.302 | 105.3679 | -3.237724e-05 | 0.09237148 | 0 | 0 | 0
12579 | 420987.9 | 2010-11-06 11:20 | 3751.919 | 7 | 28 | -0.5501732 | 3.705181 | 28.41159 | 28.14913 | 113.302 | 105.3849 | -6.480217e-05 | 0.09237148 | 0 | 0 | 0
12580 | 421017.9 | 2010-11-06 11:21 | 3781.934 | 7 | 28 | -0.5501732 | 3.703723 | 28.41159 | 28.15372 | 113.302 | 105.4019 | -3.237724e-05 | 0.09237148 | 0 | 0 | 0
12581 | 421048 | 2010-11-06 11:22 | 3811.949 | 7 | 28 | -0.5499932 | 3.702103 | 28.41159 | 28.1583 | 113.302 | 105.4188 | -6.475449e-05 | 0.09237148 | 0 | 0 | 0
12582 | 421078 | 2010-11-06 11:22 | 3841.965 | 7 | 28 | -0.5501732 | 3.700483 | 28.41159 | 28.16289 | 113.302 | 105.4358 | -3.242493e-05 | 0.09237148 | 0 | 0 | 0
12583 | 421108 | 2010-11-06 11:22 | 3871.98 | 7 | 28 | -0.5501732 | 3.699025 | 28.41159 | 28.16748 | 113.302 | 105.4528 | -3.242493e-05 | 0.09237148 | 0 | 0 | 0
12584 | 421138 | 2010-11-06 11:23 | 3901.995 | 7 | 28 | -0.5503531 | 3.697243 | 28.41159 | 28.17206 | 113.302 | 105.4698 | -6.480217e-05 | 0.09237148 | 0 | 0 | 0
12585 | 421168 | 2010-11-06 11:24 | 3932.011 | 7 | 28 | -0.5501732 | 3.695785 | 28.41159 | 28.17665 | 113.302 | 105.4867 | -9.722709e-05 | 0.09237148 | 0 | 0 | 0
12586 | 421198 | 2010-11-06 11:24 | 3962.026 | 7 | 28 | -0.5499932 | 3.694489 | 28.41159 | 28.18124 | 113.302 | 105.5037 | 0 | 0.09237148 | 0 | 0 | 0
12587 | 421228 | 2010-11-06 11:24 | 3992.041 | 7 | 28 | -0.5499932 | 3.693031 | 28.41159 | 28.18582 | 113.302 | 105.5206 | 0 | 0.09237148 | 0 | 0 | 0
12588 | 421258.1 | 2010-11-06 11:25 | 4022.059 | 7 | 28 | -0.5505331 | 3.691087 | 28.41159 | 28.19041 | 113.302 | 105.5375 | -9.717941e-05 | 0.09237148 | 0 | 0 | 0
12589 | 421288.1 | 2010-11-06 11:26 | 4052.072 | 7 | 28 | -0.5503531 | 3.689953 | 28.41159 | 28.195 | 113.302 | 105.5545 | -3.242493e-05 | 0.09237148 | 0 | 0 | 0
12590 | 421318.1 | 2010-11-06 11:26 | 4082.087 | 7 | 28 | -0.5499932 | 3.688658 | 28.41159 | 28.19959 | 113.302 | 105.5714 | -3.237724e-05 | 0.09237148 | 0 | 0 | 0
12591 | 421348.1 | 2010-11-06 11:26 | 4112.103 | 7 | 28 | -0.5501732 | 3.687037 | 28.41159 | 28.20417 | 113.302 | 105.5883 | -6.480217e-05 | 0.09237148 | 0 | 0 | 0
12592 | 421378.1 | 2010-11-06 11:27 | 4142.118 | 7 | 28 | -0.5501732 | 3.68558 | 28.41159 | 28.20876 | 113.302 | 105.6052 | -9.722709e-05 | 0.09237148 | 0 | 0 | 0
12593 | 421408.1 | 2010-11-06 11:28 | 4172.133 | 7 | 28 | -0.5501732 | 3.684284 | 28.41159 | 28.21335 | 113.302 | 105.6221 | -3.237724e-05 | 0.09237148 | 0 | 0 | 0
12594 | 421438.2 | 2010-11-06 11:28 | 4202.149 | 7 | 28 | -0.5503531 | 3.682826 | 28.41159 | 28.21793 | 113.302 | 105.639 | -6.480217e-05 | 0.09237148 | 0 | 0 | 0
12595 | 421468.2 | 2010-11-06 11:28 | 4232.164 | 7 | 28 | -0.5501732 | 3.681854 | 28.41159 | 28.22252 | 113.302 | 105.6559 | 3.237724e-05 | 0.09237148 | 0 | 0 | 0
12596 | 421498.2 | 2010-11-06 11:29 | 4262.18 | 7 | 28 | -0.5501732 | 3.680234 | 28.41159 | 28.22711 | 113.302 | 105.6728 | -6.480217e-05 | 0.09237148 | 0 | 0 | 0
12597 | 421528.2 | 2010-11-06 11:29 | 4292.195 | 7 | 28 | -0.5503531 | 3.678938 | 28.41159 | 28.2317 | 113.302 | 105.6897 | -6.480217e-05 | 0.09237148 | 0 | 0 | 0
12598 | 421558.2 | 2010-11-06 11:30 | 4322.21 | 7 | 28 | -0.5503531 | 3.677804 | 28.41159 | 28.23628 | 113.302 | 105.7065 | -3.242493e-05 | 0.09237148 | 0 | 0 | 0
12599 | 421588.2 | 2010-11-06 11:30 | 4352.226 | 7 | 28 | -0.5503531 | 3.676346 | 28.41159 | 28.24087 | 113.302 | 105.7234 | -3.242493e-05 | 0.09237148 | 0 | 0 | 0
12600 | 421618.2 | 2010-11-06 11:31 | 4382.241 | 7 | 28 | -0.5499932 | 3.675212 | 28.41159 | 28.24546 | 113.302 | 105.7403 | -6.480217e-05 | 0.09237148 | 0 | 0 | 0
12601 | 421648.3 | 2010-11-06 11:32 | 4412.256 | 7 | 28 | -0.5501732 | 3.674078 | 28.41159 | 28.25004 | 113.302 | 105.7571 | 0 | 0.09237148 | 0 | 0 | 0
12602 | 421678.3 | 2010-11-06 11:32 | 4442.272 | 7 | 28 | -0.5501732 | 3.67262 | 28.41159 | 28.25463 | 113.302 | 105.774 | -9.717941e-05 | 0.09237148 | 0 | 0 | 0
12603 | 421708.3 | 2010-11-06 11:33 | 4472.287 | 7 | 28 | -0.5503531 | 3.671324 | 28.41159 | 28.25922 | 113.302 | 105.7908 | -3.237724e-05 | 0.09237148 | 0 | 0 | 0
12604 | 421738.3 | 2010-11-06 11:33 | 4502.302 | 7 | 28 | -0.5501732 | 3.67019 | 28.41159 | 28.26381 | 113.302 | 105.8077 | -3.242493e-05 | 0.09237148 | 0 | 0 | 0
12605 | 421768.3 | 2010-11-06 11:34 | 4532.318 | 7 | 28 | -0.5501732 | 3.669056 | 28.41159 | 28.26839 | 113.302 | 105.8245 | 0 | 0.09237148 | 0 | 0 | 0
12606 | 421798.3 | 2010-11-06 11:34 | 4562.333 | 7 | 28 | -0.5499932 | 3.667922 | 28.41159 | 28.27298 | 113.302 | 105.8413 | 0 | 0.09237148 | 0 | 0 | 0
12607 | 421828.4 | 2010-11-06 11:34 | 4592.348 | 7 | 28 | -0.5499932 | 3.666465 | 28.41159 | 28.27757 | 113.302 | 105.8581 | -6.480217e-05 | 0.09237148 | 0 | 0 | 0
12608 | 421858.4 | 2010-11-06 11:35 | 4622.364 | 7 | 28 | -0.5501732 | 3.665331 | 28.41159 | 28.28215 | 113.302 | 105.875 | -3.242493e-05 | 0.09237148 | 0 | 0 | 0
12609 | 421888.4 | 2010-11-06 11:36 | 4652.379 | 7 | 28 | -0.5501732 | 3.664197 | 28.41159 | 28.28674 | 113.302 | 105.8918 | 0 | 0.09237148 | 0 | 0 | 0
12610 | 421918.4 | 2010-11-06 11:36 | 4682.395 | 7 | 28 | -0.5501732 | 3.662901 | 28.41159 | 28.29133 | 113.302 | 105.9086 | -3.237724e-05 | 0.09237148 | 0 | 0 | 0
12611 | 421948.4 | 2010-11-06 11:36 | 4712.41 | 7 | 28 | -0.5498133 | 3.661767 | 28.41159 | 28.29592 | 113.302 | 105.9254 | 0 | 0.09237148 | 0 | 0 | 0
12612 | 421978.4 | 2010-11-06 11:37 | 4742.425 | 7 | 28 | -0.5499932 | 3.660471 | 28.41159 | 28.3005 | 113.302 | 105.9422 | -3.237724e-05 | 0.09237148 | 0 | 0 | 0
12613 | 422008.4 | 2010-11-06 11:38 | 4772.44 | 7 | 28 | -0.5501732 | 3.659175 | 28.41159 | 28.30509 | 113.302 | 105.959 | -3.242493e-05 | 0.09237148 | 0 | 0 | 0
12614 | 422038.5 | 2010-11-06 11:38 | 4802.456 | 7 | 28 | -0.5503531 | 3.657717 | 28.41159 | 28.30968 | 113.302 | 105.9757 | -6.480217e-05 | 0.09237148 | 0 | 0 | 0
12615 | 422068.5 | 2010-11-06 11:38 | 4832.471 | 7 | 28 | -0.5501732 | 3.656745 | 28.41159 | 28.31427 | 113.302 | 105.9925 | -6.480217e-05 | 0.09237148 | 0 | 0 | 0
12616 | 422098.5 | 2010-11-06 11:39 | 4862.486 | 7 | 28 | -0.5503531 | 3.655287 | 28.41159 | 28.31885 | 113.302 | 106.0093 | -6.480217e-05 | 0.09237148 | 0 | 0 | 0
12617 | 422128.5 | 2010-11-06 11:40 | 4892.502 | 7 | 28 | -0.5501732 | 3.653991 | 28.41159 | 28.32344 | 113.302 | 106.0261 | -6.480217e-05 | 0.09237148 | 0 | 0 | 0
12618 | 422158.5 | 2010-11-06 11:40 | 4922.517 | 7 | 28 | -0.5501732 | 3.652857 | 28.41159 | 28.32803 | 113.302 | 106.0428 | -3.242493e-05 | 0.09237148 | 0 | 0 | 0
12619 | 422188.5 | 2010-11-06 11:41 | 4952.533 | 7 | 28 | -0.5501732 | 3.651399 | 28.41159 | 28.33261 | 113.302 | 106.0596 | -3.242493e-05 | 0.09237148 | 0 | 0 | 0
12620 | 422218.6 | 2010-11-06 11:41 | 4982.548 | 7 | 28 | -0.5501732 | 3.650104 | 28.41159 | 28.3372 | 113.302 | 106.0763 | 0 | 0.09237148 | 0 | 0 | 0
12621 | 422248.6 | 2010-11-06 11:42 | 5012.563 | 7 | 28 | -0.5501732 | 3.648646 | 28.41159 | 28.34179 | 113.302 | 106.0931 | 0 | 0.09237148 | 0 | 0 | 0
12622 | 422278.6 | 2010-11-06 11:42 | 5042.579 | 7 | 28 | -0.5501732 | 3.647188 | 28.41159 | 28.34638 | 113.302 | 106.1098 | -3.237724e-05 | 0.09237148 | 0 | 0 | 0
12623 | 422308.6 | 2010-11-06 11:43 | 5072.594 | 7 | 28 | -0.5501732 | 3.64573 | 28.41159 | 28.35096 | 113.302 | 106.1265 | -6.480217e-05 | 0.09237148 | 0 | 0 | 0
12624 | 422338.6 | 2010-11-06 11:43 | 5102.609 | 7 | 28 | -0.5501732 | 3.644272 | 28.41159 | 28.35555 | 113.302 | 106.1432 | -6.480217e-05 | 0.09237148 | 0 | 0 | 0
12625 | 422368.6 | 2010-11-06 11:44 | 5132.625 | 7 | 28 | -0.5501732 | 3.642652 | 28.41159 | 28.36014 | 113.302 | 106.16 | -3.242493e-05 | 0.09237148 | 0 | 0 | 0
12626 | 422398.6 | 2010-11-06 11:44 | 5162.64 | 7 | 28 | -0.5501732 | 3.641194 | 28.41159 | 28.36473 | 113.302 | 106.1767 | -6.480217e-05 | 0.09237148 | 0 | 0 | 0
12627 | 422428.7 | 2010-11-06 11:45 | 5192.655 | 7 | 28 | -0.5501732 | 3.639574 | 28.41159 | 28.36931 | 113.302 | 106.1934 | -6.480217e-05 | 0.09237148 | 0 | 0 | 0
12628 | 422458.7 | 2010-11-06 11:45 | 5222.671 | 7 | 28 | -0.5499932 | 3.638116 | 28.41159 | 28.3739 | 113.302 | 106.2101 | -3.237724e-05 | 0.09237148 | 0 | 0 | 0
12629 | 422488.7 | 2010-11-06 11:46 | 5252.686 | 7 | 28 | -0.5501732 | 3.636496 | 28.41159 | 28.37849 | 113.302 | 106.2267 | -3.237724e-05 | 0.09237148 | 0 | 0 | 0
12630 | 422518.7 | 2010-11-06 11:46 | 5282.701 | 7 | 28 | -0.5501732 | 3.634714 | 28.41159 | 28.38307 | 113.302 | 106.2434 | -6.480217e-05 | 0.09237148 | 0 | 0 | 0
12631 | 422548.7 | 2010-11-06 11:47 | 5312.717 | 7 | 28 | -0.5501732 | 3.633094 | 28.41159 | 28.38766 | 113.302 | 106.2601 | 0 | 0.09237148 | 0 | 0 | 0
12632 | 422578.7 | 2010-11-06 11:47 | 5342.732 | 7 | 28 | -0.5503531 | 3.63115 | 28.41159 | 28.39225 | 113.302 | 106.2767 | -6.480217e-05 | 0.09237148 | 0 | 0 | 0
12633 | 422608.8 | 2010-11-06 11:48 | 5372.747 | 7 | 28 | -0.5501732 | 3.629207 | 28.41159 | 28.39684 | 113.302 | 106.2934 | -6.480217e-05 | 0.09237148 | 0 | 0 | 0
12634 | 422638.8 | 2010-11-06 11:48 | 5402.763 | 7 | 28 | -0.5503531 | 3.627425 | 28.41159 | 28.40142 | 113.302 | 106.31 | -6.480217e-05 | 0.09237148 | 0 | 0 | 0
12635 | 422668.8 | 2010-11-06 11:49 | 5432.778 | 7 | 28 | -0.5501732 | 3.625319 | 28.41159 | 28.40601 | 113.302 | 106.3267 | -3.237724e-05 | 0.09237148 | 0 | 0 | 0
12636 | 422698.8 | 2010-11-06 11:49 | 5462.794 | 7 | 28 | -0.5501732 | 3.623375 | 28.41159 | 28.4106 | 113.302 | 106.3433 | -3.237724e-05 | 0.09237148 | 0 | 0 | 0
12637 | 422728.8 | 2010-11-06 11:50 | 5492.809 | 7 | 28 | -0.5499932 | 3.621431 | 28.41159 | 28.41519 | 113.302 | 106.3599 | 0 | 0.09237148 | 0 | 0 | 0
12638 | 422758.8 | 2010-11-06 11:50 | 5522.824 | 7 | 28 | -0.5501732 | 3.619163 | 28.41159 | 28.41977 | 113.302 | 106.3765 | -3.242493e-05 | 0.09237148 | 0 | 0 | 0
12639 | 422788.8 | 2010-11-06 11:51 | 5552.84 | 7 | 28 | -0.5501732 | 3.616895 | 28.41159 | 28.42436 | 113.302 | 106.3931 | -6.480217e-05 | 0.09237148 | 0 | 0 | 0
12640 | 422818.9 | 2010-11-06 11:51 | 5582.855 | 7 | 28 | -0.5501732 | 3.614627 | 28.41159 | 28.42895 | 113.302 | 106.4097 | -6.480217e-05 | 0.09237148 | 0 | 0 | 0
12641 | 422848.9 | 2010-11-06 11:52 | 5612.87 | 7 | 28 | -0.5503531 | 3.612197 | 28.41159 | 28.43354 | 113.302 | 106.4263 | -6.480217e-05 | 0.09237148 | 0 | 0 | 0
12642 | 422878.9 | 2010-11-06 11:52 | 5642.886 | 7 | 28 | -0.5501732 | 3.609768 | 28.41159 | 28.43812 | 113.302 | 106.4429 | -6.480217e-05 | 0.09237148 | 0 | 0 | 0
12643 | 422908.9 | 2010-11-06 11:53 | 5672.901 | 7 | 28 | -0.5501732 | 3.607176 | 28.41159 | 28.44271 | 113.302 | 106.4594 | -9.717941e-05 | 0.09237148 | 0 | 0 | 0
12644 | 422938.9 | 2010-11-06 11:53 | 5702.916 | 7 | 28 | -0.5503531 | 3.604584 | 28.41159 | 28.4473 | 113.302 | 106.4759 | -9.722709e-05 | 0.09237148 | 0 | 0 | 0
12645 | 422968.9 | 2010-11-06 11:54 | 5732.932 | 7 | 28 | -0.5499932 | 3.602154 | 28.41159 | 28.45188 | 113.302 | 106.4925 | -9.717941e-05 | 0.09237148 | 0 | 0 | 0
12646 | 422999 | 2010-11-06 11:54 | 5762.947 | 7 | 28 | -0.5501732 | 3.5994 | 28.41159 | 28.45647 | 113.302 | 106.509 | -3.242493e-05 | 0.09237148 | 0 | 0 | 0
12647 | 423029 | 2010-11-06 11:55 | 5792.962 | 7 | 28 | -0.5501732 | 3.596646 | 28.41159 | 28.46106 | 113.302 | 106.5255 | -6.480217e-05 | 0.09237148 | 0 | 0 | 0
12648 | 423059 | 2010-11-06 11:55 | 5822.978 | 7 | 28 | -0.5501732 | 3.593892 | 28.41159 | 28.46565 | 113.302 | 106.542 | -6.480217e-05 | 0.09237148 | 0 | 0 | 0
12649 | 423089 | 2010-11-06 11:56 | 5852.993 | 7 | 28 | -0.5499932 | 3.590976 | 28.41159 | 28.47023 | 113.302 | 106.5585 | -9.722709e-05 | 0.09237148 | 0 | 0 | 0
12650 | 423119 | 2010-11-06 11:56 | 5883.008 | 7 | 28 | -0.5501732 | 3.588061 | 28.41159 | 28.47482 | 113.302 | 106.5749 | -9.722709e-05 | 0.09237148 | 0 | 0 | 0
12651 | 423149 | 2010-11-06 11:57 | 5913.024 | 7 | 28 | -0.5501732 | 3.585307 | 28.41159 | 28.47941 | 113.302 | 106.5914 | -9.717941e-05 | 0.09237148 | 0 | 0 | 0
12652 | 423179 | 2010-11-06 11:57 | 5943.042 | 7 | 28 | -0.5501732 | 3.582229 | 28.41159 | 28.48399 | 113.302 | 106.6078 | -9.722709e-05 | 0.09237148 | 0 | 0 | 0
12653 | 423209.1 | 2010-11-06 11:58 | 5973.055 | 7 | 28 | -0.5501732 | 3.579313 | 28.41159 | 28.48858 | 113.302 | 106.6243 | -9.717941e-05 | 0.09237148 | 0 | 0 | 0
12654 | 423239.1 | 2010-11-06 11:58 | 6003.07 | 7 | 28 | -0.5501732 | 3.575911 | 28.41159 | 28.49317 | 113.302 | 106.6407 | -6.480217e-05 | 0.09237148 | 0 | 0 | 0
12655 | 423269.1 | 2010-11-06 11:59 | 6033.085 | 7 | 28 | -0.5501732 | 3.572348 | 28.41159 | 28.49776 | 113.302 | 106.6571 | -0.0001619816 | 0.09237148 | 0 | 0 | 0
12656 | 423299.1 | 2010-11-06 11:59 | 6063.101 | 7 | 28 | -0.5501732 | 3.568784 | 28.41159 | 28.50234 | 113.302 | 106.6734 | -6.480217e-05 | 0.09237148 | 0 | 0 | 0
12657 | 423329.1 | 2010-11-06 12:00 | 6093.116 | 7 | 28 | -0.5501732 | 3.564734 | 28.41159 | 28.50693 | 113.302 | 106.6898 | -0.0001296043 | 0.09237148 | 0 | 0 | 0
12658 | 423359.1 | 2010-11-06 12:00 | 6123.131 | 7 | 28 | -0.5501732 | 3.560198 | 28.41159 | 28.51152 | 113.302 | 106.7061 | -0.0001296043 | 0.09237148 | 0 | 0 | 0
12659 | 423389.2 | 2010-11-06 12:01 | 6153.147 | 7 | 28 | -0.5503531 | 3.555176 | 28.41159 | 28.51611 | 113.302 | 106.7225 | -0.0001619816 | 0.09237148 | 0 | 0 | 0
12660 | 423419.2 | 2010-11-06 12:01 | 6183.162 | 7 | 28 | -0.5501732 | 3.549345 | 28.41159 | 28.52069 | 113.302 | 106.7388 | -0.0001619816 | 0.09237148 | 0 | 0 | 0
12661 | 423449.2 | 2010-11-06 12:02 | 6213.177 | 7 | 28 | -0.5505331 | 3.543027 | 28.41159 | 28.52528 | 113.302 | 106.755 | -0.0001943588 | 0.09237148 | 0 | 0 | 0
12662 | 423479.2 | 2010-11-06 12:02 | 6243.193 | 7 | 28 | -0.5501732 | 3.535575 | 28.41159 | 28.52987 | 113.302 | 106.7713 | -0.0001944065 | 0.09237148 | 0 | 0 | 0
12663 | 423509.2 | 2010-11-06 12:03 | 6273.208 | 7 | 28 | -0.5501732 | 3.526666 | 28.41159 | 28.53445 | 113.302 | 106.7875 | -0.000259161 | 0.09237148 | 0 | 0 | 0
12664 | 423539.2 | 2010-11-06 12:03 | 6303.223 | 7 | 28 | -0.5501732 | 3.51646 | 28.41159 | 28.53904 | 113.302 | 106.8036 | -0.0002915859 | 0.09237148 | 0 | 0 | 0
12665 | 423569.2 | 2010-11-06 12:04 | 6333.239 | 7 | 28 | -0.5503531 | 3.504149 | 28.41159 | 28.54363 | 113.302 | 106.8197 | -0.0003563881 | 0.09237148 | 0 | 0 | 0
12666 | 423599.3 | 2010-11-06 12:04 | 6363.254 | 7 | 28 | -0.5501732 | 3.489246 | 28.41159 | 28.54822 | 113.302 | 106.8358 | -0.0004535675 | 0.09237148 | 0 | 0 | 0
12667 | 423629.3 | 2010-11-06 12:05 | 6393.269 | 7 | 28 | -0.5503531 | 3.471265 | 28.41159 | 28.5528 | 113.302 | 106.8517 | -0.0005183697 | 0.09237148 | 0 | 0 | 0
12668 | 423659.3 | 2010-11-06 12:05 | 6423.285 | 7 | 28 | -0.5501732 | 3.449558 | 28.41159 | 28.55739 | 113.302 | 106.8676 | -0.000647974 | 0.09237148 | 0 | 0 | 0
12669 | 423689.3 | 2010-11-06 12:06 | 6453.3 | 7 | 28 | -0.5501732 | 3.423315 | 28.41159 | 28.56198 | 113.302 | 106.8834 | -0.0007451534 | 0.09237148 | 0 | 0 | 0
12670 | 423719.3 | 2010-11-06 12:06 | 6483.316 | 7 | 28 | -0.5501732 | 3.391403 | 28.41159 | 28.56657 | 113.302 | 106.899 | -0.000907135 | 0.09237148 | 0 | 0 | 0
12671 | 423749.3 | 2010-11-06 12:07 | 6513.331 | 7 | 28 | -0.5501732 | 3.352687 | 28.41159 | 28.57115 | 113.302 | 106.9145 | -0.001133966 | 0.09237148 | 0 | 0 | 0
12672 | 423779.4 | 2010-11-06 12:07 | 6543.346 | 7 | 28 | -0.5503531 | 3.305871 | 28.41159 | 28.57574 | 113.302 | 106.9298 | -0.00136075 | 0.09237148 | 0 | 0 | 0
12673 | 423809.4 | 2010-11-06 12:08 | 6573.362 | 7 | 28 | -0.5501732 | 3.248526 | 28.41159 | 28.58033 | 113.302 | 106.9448 | -0.001652288 | 0.09237148 | 0 | 0 | 0
12674 | 423839.4 | 2010-11-06 12:08 | 6603.377 | 7 | 28 | -0.5499932 | 3.176278 | 28.41159 | 28.58491 | 113.302 | 106.9595 | -0.002105904 | 0.09237148 | 0 | 0 | 0
12675 | 423869.4 | 2010-11-06 12:09 | 6633.392 | 7 | 28 | -0.5503531 | 3.078921 | 28.41159 | 28.5895 | 113.302 | 106.9739 | -0.003045463 | 0.09237148 | 0 | 0 | 0
12676 | 423889.4 | 2010-11-06 12:09 | 6653.408 | 7 | 28 | -0.5501732 | 2.978648 | 28.41159 | 28.59256 | 113.302 | 106.9832 | -0.004730129 | 0.09237148 | 0 | 0 | 0
12677 | 423904.1 | 2010-11-06 12:09 | 6668.095 | 7 | 28 | -0.5499932 | 2.878376 | 28.41159 | 28.59481 | 113.302 | 106.9898 | -0.005799294 | 0.09237148 | 0 | 0 | 0
12678 | 423917.1 | 2010-11-06 12:09 | 6681.079 | 7 | 28 | -0.5503531 | 2.778103 | 28.41159 | 28.59679 | 113.302 | 106.9954 | -0.006220484 | 0.09237148 | 0 | 0 | 0
12679 | 423927.6 | 2010-11-06 12:10 | 6691.548 | 7 | 28 | -0.5505331 | 2.699861 | 28.41159 | 28.59839 | 113.302 | 106.9997 | -0.005864096 | 0.09237148 | 0 | 0 | 0
12680 | 423987.6 | 2010-11-06 12:10 | 60.01535 | 8 | 28 | 0 | 3.198471 | 28.41159 | 28.59839 | 113.302 | 106.9997 | 0.001198721 | 0.09237148 | 0 | 0 | 0
12681 | 423987.7 | 2010-11-06 12:10 | 0.1873996 | 9 | 28 | 0.0001057613 | 3.198471 | 28.41159 | 28.59839 | 113.302 | 106.9997 | 0 | 0.09488772 | 0 | 0 | 0
12682 | 423992.6 | 2010-11-06 12:11 | 5.015594 | 9 | 28 | -0.002233554 | 3.205275 | 28.41159 | 28.59839 | 113.302 | 106.9998 | 0.0009395599 | 0.09488772 | 0 | 0 | 0
12683 | 424022.6 | 2010-11-06 12:11 | 30.01535 | 1 | 29 | 0 | 3.235729 | 28.41159 | 28.59839 | 113.302 | 106.9998 | 0.0006155491 | 0.09488772 | 0 | 0 | 0
12684 | 424052.6 | 2010-11-06 12:12 | 60.03061 | 1 | 29 | 0 | 3.256626 | 28.41159 | 28.59839 | 113.302 | 106.9998 | 0.0004535675 | 0.09488772 | 0 | 0 | 0
12685 | 424082.6 | 2010-11-06 12:12 | 90.04605 | 1 | 29 | 0 | 3.272987 | 28.41159 | 28.59839 | 113.302 | 106.9998 | 0.000388813 | 0.09488772 | 0 | 0 | 0
12686 | 424112.6 | 2010-11-06 12:13 | 120.0145 | 1 | 29 | 0 | 3.285946 | 28.41159 | 28.59839 | 113.302 | 106.9998 | 0.0002915859 | 0.09488772 | 0 | 0 | 0
12687 | 424142.6 | 2010-11-06 12:13 | 30.01532 | 2 | 29 | 0.5498449 | 3.504473 | 28.41618 | 28.59839 | 113.3179 | 106.9998 | 0.00223546 | 0.09488772 | 0 | 0 | 0
12688 | 424172.6 | 2010-11-06 12:14 | 60.03068 | 2 | 29 | 0.5500248 | 3.571052 | 28.42076 | 28.59839 | 113.3341 | 106.9998 | 0.001490307 | 0.09488772 | 0 | 0 | 0
12689 | 424202.7 | 2010-11-06 12:14 | 90.04602 | 2 | 29 | 0.5502048 | 3.618191 | 28.42534 | 28.59839 | 113.3506 | 106.9998 | 0.001133966 | 0.09488772 | 0 | 0 | 0
12690 | 424232.7 | 2010-11-06 12:15 | 120.0614 | 2 | 29 | 0.5498449 | 3.654315 | 28.42993 | 28.59839 | 113.3673 | 106.9998 | 0.0008747578 | 0.09488772 | 0 | 0 | 0
12691 | 424262.7 | 2010-11-06 12:15 | 150.0768 | 2 | 29 | 0.5496649 | 3.683474 | 28.43451 | 28.59839 | 113.3841 | 106.9998 | 0.0007127762 | 0.09488772 | 0 | 0 | 0
12692 | 424292.7 | 2010-11-06 12:16 | 180.0921 | 2 | 29 | 0.5498449 | 3.707934 | 28.4391 | 28.59839 | 113.401 | 106.9998 | 0.0005831242 | 0.09488772 | 0 | 0 | 0
12693 | 424322.7 | 2010-11-06 12:16 | 210.1074 | 2 | 29 | 0.5498449 | 3.728508 | 28.44368 | 28.59839 | 113.4181 | 106.9998 | 0.0004859924 | 0.09488772 | 0 | 0 | 0
12694 | 424352.7 | 2010-11-06 12:17 | 240.1228 | 2 | 29 | 0.5498449 | 3.745517 | 28.44827 | 28.59839 | 113.4352 | 106.9998 | 0.0004211903 | 0.09488772 | 0 | 0 | 0
12695 | 424382.8 | 2010-11-06 12:17 | 270.1381 | 2 | 29 | 0.5498449 | 3.759124 | 28.45285 | 28.59839 | 113.4524 | 106.9998 | 0.0003239632 | 0.09488772 | 0 | 0 | 0
12696 | 424412.8 | 2010-11-06 12:18 | 300.1536 | 2 | 29 | 0.5498449 | 3.768681 | 28.45744 | 28.59839 | 113.4697 | 106.9998 | 0.0001943588 | 0.09488772 | 0 | 0 | 0
12697 | 424442.8 | 2010-11-06 12:18 | 330.1688 | 2 | 29 | 0.5496649 | 3.774675 | 28.46202 | 28.59839 | 113.487 | 106.9998 | 9.722709e-05 | 0.09488772 | 0 | 0 | 0
12698 | 424472.8 | 2010-11-06 12:19 | 360.1842 | 2 | 29 | 0.5498449 | 3.778725 | 28.46661 | 28.59839 | 113.5043 | 106.9998 | 9.722709e-05 | 0.09488772 | 0 | 0 | 0
12699 | 424502.8 | 2010-11-06 12:19 | 390.1997 | 2 | 29 | 0.5500248 | 3.782451 | 28.47119 | 28.59839 | 113.5216 | 106.9998 | 0.0001296043 | 0.09488772 | 0 | 0 | 0
12700 | 424532.8 | 2010-11-06 12:20 | 420.2149 | 2 | 29 | 0.5498449 | 3.785528 | 28.47577 | 28.59839 | 113.539 | 106.9998 | 9.717941e-05 | 0.09488772 | 0 | 0 | 0
12701 | 424562.8 | 2010-11-06 12:20 | 450.2302 | 2 | 29 | 0.5498449 | 3.788606 | 28.48036 | 28.59839 | 113.5563 | 106.9998 | 9.722709e-05 | 0.09488772 | 0 | 0 | 0
12702 | 424592.9 | 2010-11-06 12:21 | 480.2456 | 2 | 29 | 0.5500248 | 3.79136 | 28.48494 | 28.59839 | 113.5737 | 106.9998 | 3.237724e-05 | 0.09488772 | 0 | 0 | 0
12703 | 424622.9 | 2010-11-06 12:21 | 510.2613 | 2 | 29 | 0.5500248 | 3.794438 | 28.48953 | 28.59839 | 113.5911 | 106.9998 | 9.722709e-05 | 0.09488772 | 0 | 0 | 0
12704 | 424652.9 | 2010-11-06 12:22 | 540.2763 | 2 | 29 | 0.5498449 | 3.79703 | 28.49411 | 28.59839 | 113.6085 | 106.9998 | 6.480217e-05 | 0.09488772 | 0 | 0 | 0
12705 | 424682.9 | 2010-11-06 12:22 | 570.2917 | 2 | 29 | 0.5500248 | 3.799946 | 28.4987 | 28.59839 | 113.6259 | 106.9998 | 6.480217e-05 | 0.09488772 | 0 | 0 | 0
12706 | 424712.9 | 2010-11-06 12:23 | 600.307 | 2 | 29 | 0.5498449 | 3.802538 | 28.50328 | 28.59839 | 113.6433 | 106.9998 | 9.722709e-05 | 0.09488772 | 0 | 0 | 0
12707 | 424742.9 | 2010-11-06 12:23 | 630.3225 | 2 | 29 | 0.5496649 | 3.80513 | 28.50787 | 28.59839 | 113.6608 | 106.9998 | 6.480217e-05 | 0.09488772 | 0 | 0 | 0
12708 | 424773 | 2010-11-06 12:24 | 660.3377 | 2 | 29 | 0.5498449 | 3.807883 | 28.51245 | 28.59839 | 113.6782 | 106.9998 | 0.0001296043 | 0.09488772 | 0 | 0 | 0
12709 | 424803 | 2010-11-06 12:24 | 690.353 | 2 | 29 | 0.5502048 | 3.810475 | 28.51704 | 28.59839 | 113.6957 | 106.9998 | 6.480217e-05 | 0.09488772 | 0 | 0 | 0
12710 | 424833 | 2010-11-06 12:25 | 720.3684 | 2 | 29 | 0.5498449 | 3.812905 | 28.52162 | 28.59839 | 113.7132 | 106.9998 | 0 | 0.09488772 | 0 | 0 | 0
12711 | 424863 | 2010-11-06 12:25 | 750.3837 | 2 | 29 | 0.5498449 | 3.815821 | 28.52621 | 28.59839 | 113.7306 | 106.9998 | 9.717941e-05 | 0.09488772 | 0 | 0 | 0
12712 | 424893 | 2010-11-06 12:26 | 780.3993 | 2 | 29 | 0.5498449 | 3.818575 | 28.53079 | 28.59839 | 113.7481 | 106.9998 | 9.717941e-05 | 0.09488772 | 0 | 0 | 0
12713 | 424923 | 2010-11-06 12:26 | 810.4144 | 2 | 29 | 0.5498449 | 3.821491 | 28.53537 | 28.59839 | 113.7657 | 106.9998 | 9.717941e-05 | 0.09488772 | 0 | 0 | 0
12714 | 424953 | 2010-11-06 12:27 | 840.4298 | 2 | 29 | 0.5498449 | 3.824244 | 28.53996 | 28.59839 | 113.7832 | 106.9998 | 9.717941e-05 | 0.09488772 | 0 | 0 | 0
12715 | 424983.1 | 2010-11-06 12:27 | 870.4452 | 2 | 29 | 0.5496649 | 3.827322 | 28.54454 | 28.59839 | 113.8007 | 106.9998 | 6.480217e-05 | 0.09488772 | 0 | 0 | 0
12716 | 425013.1 | 2010-11-06 12:28 | 900.4605 | 2 | 29 | 0.5500248 | 3.830562 | 28.54913 | 28.59839 | 113.8183 | 106.9998 | 0.0001296043 | 0.09488772 | 0 | 0 | 0
12717 | 425043.1 | 2010-11-06 12:28 | 930.476 | 2 | 29 | 0.5496649 | 3.83364 | 28.55371 | 28.59839 | 113.8358 | 106.9998 | 9.717941e-05 | 0.09488772 | 0 | 0 | 0
12718 | 425073.1 | 2010-11-06 12:29 | 960.4914 | 2 | 29 | 0.5498449 | 3.836718 | 28.5583 | 28.59839 | 113.8534 | 106.9998 | 9.717941e-05 | 0.09488772 | 0 | 0 | 0
12719 | 425103.1 | 2010-11-06 12:29 | 990.5066 | 2 | 29 | 0.5498449 | 3.839958 | 28.56288 | 28.59839 | 113.871 | 106.9998 | 9.722709e-05 | 0.09488772 | 0 | 0 | 0
12720 | 425133.1 | 2010-11-06 12:30 | 1020.522 | 2 | 29 | 0.5498449 | 3.843035 | 28.56747 | 28.59839 | 113.8886 | 106.9998 | 6.480217e-05 | 0.09488772 | 0 | 0 | 0
12721 | 425163.2 | 2010-11-06 12:30 | 1050.537 | 2 | 29 | 0.5496649 | 3.845951 | 28.57205 | 28.59839 | 113.9063 | 106.9998 | 6.480217e-05 | 0.09488772 | 0 | 0 | 0
12722 | 425193.2 | 2010-11-06 12:31 | 1080.553 | 2 | 29 | 0.5498449 | 3.849191 | 28.57664 | 28.59839 | 113.9239 | 106.9998 | 9.717941e-05 | 0.09488772 | 0 | 0 | 0
12723 | 425223.2 | 2010-11-06 12:31 | 1110.568 | 2 | 29 | 0.5498449 | 3.852107 | 28.58122 | 28.59839 | 113.9416 | 106.9998 | 3.242493e-05 | 0.09488772 | 0 | 0 | 0
12724 | 425253.2 | 2010-11-06 12:32 | 1140.583 | 2 | 29 | 0.5498449 | 3.855185 | 28.5858 | 28.59839 | 113.9592 | 106.9998 | 6.480217e-05 | 0.09488772 | 0 | 0 | 0
12725 | 425283.2 | 2010-11-06 12:32 | 1170.599 | 2 | 29 | 0.5496649 | 3.858101 | 28.59039 | 28.59839 | 113.9769 | 106.9998 | 6.480217e-05 | 0.09488772 | 0 | 0 | 0
12726 | 425313.2 | 2010-11-06 12:33 | 1200.614 | 2 | 29 | 0.5498449 | 3.860855 | 28.59497 | 28.59839 | 113.9946 | 106.9998 | 6.480217e-05 | 0.09488772 | 0 | 0 | 0
12727 | 425343.2 | 2010-11-06 12:33 | 1230.629 | 2 | 29 | 0.5498449 | 3.863446 | 28.59956 | 28.59839 | 114.0123 | 106.9998 | 6.480217e-05 | 0.09488772 | 0 | 0 | 0
12728 | 425373.3 | 2010-11-06 12:34 | 1260.645 | 2 | 29 | 0.5498449 | 3.866038 | 28.60414 | 28.59839 | 114.03 | 106.9998 | 3.242493e-05 | 0.09488772 | 0 | 0 | 0
12729 | 425403.3 | 2010-11-06 12:34 | 1290.66 | 2 | 29 | 0.5496649 | 3.86863 | 28.60873 | 28.59839 | 114.0477 | 106.9998 | 6.480217e-05 | 0.09488772 | 0 | 0 | 0
12730 | 425433.3 | 2010-11-06 12:35 | 1320.676 | 2 | 29 | 0.5498449 | 3.87106 | 28.61331 | 28.59839 | 114.0655 | 106.9998 | 9.722709e-05 | 0.09488772 | 0 | 0 | 0
12731 | 425463.3 | 2010-11-06 12:35 | 1350.691 | 2 | 29 | 0.5500248 | 3.873166 | 28.61789 | 28.59839 | 114.0832 | 106.9998 | 6.480217e-05 | 0.09488772 | 0 | 0 | 0
12732 | 425493.3 | 2010-11-06 12:36 | 1380.706 | 2 | 29 | 0.5498449 | 3.87511 | 28.62248 | 28.59839 | 114.101 | 106.9998 | 6.480217e-05 | 0.09488772 | 0 | 0 | 0
12733 | 425523.3 | 2010-11-06 12:36 | 1410.721 | 2 | 29 | 0.5498449 | 3.876892 | 28.62706 | 28.59839 | 114.1188 | 106.9998 | 3.242493e-05 | 0.09488772 | 0 | 0 | 0
12734 | 425553.3 | 2010-11-06 12:37 | 1440.737 | 2 | 29 | 0.5502048 | 3.878998 | 28.63165 | 28.59839 | 114.1365 | 106.9998 | 6.480217e-05 | 0.09488772 | 0 | 0 | 0
12735 | 425583.4 | 2010-11-06 12:37 | 1470.752 | 2 | 29 | 0.5500248 | 3.880455 | 28.63623 | 28.59839 | 114.1543 | 106.9998 | 3.237724e-05 | 0.09488772 | 0 | 0 | 0
12736 | 425613.4 | 2010-11-06 12:38 | 1500.768 | 2 | 29 | 0.5498449 | 3.881913 | 28.64082 | 28.59839 | 114.1721 | 106.9998 | 3.237724e-05 | 0.09488772 | 0 | 0 | 0
12737 | 425643.4 | 2010-11-06 12:38 | 1530.783 | 2 | 29 | 0.5498449 | 3.883533 | 28.6454 | 28.59839 | 114.1899 | 106.9998 | 3.242493e-05 | 0.09488772 | 0 | 0 | 0
12738 | 425673.4 | 2010-11-06 12:39 | 1560.798 | 2 | 29 | 0.5498449 | 3.884829 | 28.64999 | 28.59839 | 114.2077 | 106.9998 | 3.237724e-05 | 0.09488772 | 0 | 0 | 0
12739 | 425703.4 | 2010-11-06 12:39 | 1590.814 | 2 | 29 | 0.5498449 | 3.886125 | 28.65457 | 28.59839 | 114.2256 | 106.9998 | 0 | 0.09488772 | 0 | 0 | 0
12740 | 425733.4 | 2010-11-06 12:40 | 1620.829 | 2 | 29 | 0.5496649 | 3.887421 | 28.65916 | 28.59839 | 114.2434 | 106.9998 | 6.480217e-05 | 0.09488772 | 0 | 0 | 0
12741 | 425763.5 | 2010-11-06 12:40 | 1650.844 | 2 | 29 | 0.5498449 | 3.888717 | 28.66374 | 28.59839 | 114.2612 | 106.9998 | 3.242493e-05 | 0.09488772 | 0 | 0 | 0
12742 | 425793.5 | 2010-11-06 12:41 | 1680.86 | 2 | 29 | 0.5498449 | 3.889851 | 28.66833 | 28.59839 | 114.279 | 106.9998 | 3.242493e-05 | 0.09488772 | 0 | 0 | 0
12743 | 425823.5 | 2010-11-06 12:41 | 1710.875 | 2 | 29 | 0.5498449 | 3.890985 | 28.67291 | 28.59839 | 114.2969 | 106.9998 | 0 | 0.09488772 | 0 | 0 | 0
12744 | 425853.5 | 2010-11-06 12:42 | 1740.89 | 2 | 29 | 0.5498449 | 3.892119 | 28.6775 | 28.59839 | 114.3147 | 106.9998 | 0 | 0.09488772 | 0 | 0 | 0
12745 | 425883.5 | 2010-11-06 12:42 | 1770.908 | 2 | 29 | 0.5500248 | 3.893253 | 28.68208 | 28.59839 | 114.3326 | 106.9998 | 0 | 0.09488772 | 0 | 0 | 0
12746 | 425913.5 | 2010-11-06 12:43 | 1800.921 | 2 | 29 | 0.5498449 | 3.894387 | 28.68667 | 28.59839 | 114.3504 | 106.9998 | 0 | 0.09488772 | 0 | 0 | 0
12747 | 425943.5 | 2010-11-06 12:43 | 1830.936 | 2 | 29 | 0.5498449 | 3.895521 | 28.69125 | 28.59839 | 114.3683 | 106.9998 | 3.237724e-05 | 0.09488772 | 0 | 0 | 0
12748 | 425973.6 | 2010-11-06 12:44 | 1860.952 | 2 | 29 | 0.5500248 | 3.896979 | 28.69584 | 28.59839 | 114.3861 | 106.9998 | 6.480217e-05 | 0.09488772 | 0 | 0 | 0
12749 | 426003.6 | 2010-11-06 12:44 | 1890.967 | 2 | 29 | 0.5500248 | 3.897789 | 28.70042 | 28.59839 | 114.404 | 106.9998 | 3.242493e-05 | 0.09488772 | 0 | 0 | 0
12750 | 426033.6 | 2010-11-06 12:45 | 1920.982 | 2 | 29 | 0.5500248 | 3.898923 | 28.70501 | 28.59839 | 114.4219 | 106.9998 | 3.242493e-05 | 0.09488772 | 0 | 0 | 0
12751 | 426063.6 | 2010-11-06 12:45 | 1950.998 | 2 | 29 | 0.5500248 | 3.900218 | 28.70959 | 28.59839 | 114.4398 | 106.9998 | 3.237724e-05 | 0.09488772 | 0 | 0 | 0
12752 | 426093.6 | 2010-11-06 12:46 | 1981.013 | 2 | 29 | 0.5498449 | 3.901352 | 28.71418 | 28.59839 | 114.4576 | 106.9998 | 3.237724e-05 | 0.09488772 | 0 | 0 | 0
12753 | 426123.6 | 2010-11-06 12:46 | 2011.029 | 2 | 29 | 0.5500248 | 3.902486 | 28.71876 | 28.59839 | 114.4755 | 106.9998 | 0 | 0.09488772 | 0 | 0 | 0
12754 | 426153.7 | 2010-11-06 12:47 | 2041.044 | 2 | 29 | 0.5500248 | 3.903782 | 28.72335 | 28.59839 | 114.4934 | 106.9998 | 6.480217e-05 | 0.09488772 | 0 | 0 | 0
12755 | 426183.7 | 2010-11-06 12:47 | 2071.059 | 2 | 29 | 0.5498449 | 3.904754 | 28.72793 | 28.59839 | 114.5113 | 106.9998 | 3.242493e-05 | 0.09488772 | 0 | 0 | 0
12756 | 426213.7 | 2010-11-06 12:48 | 2101.075 | 2 | 29 | 0.5498449 | 3.90605 | 28.73252 | 28.59839 | 114.5292 | 106.9998 | 3.237724e-05 | 0.09488772 | 0 | 0 | 0
12757 | 426243.7 | 2010-11-06 12:48 | 2131.09 | 2 | 29 | 0.5500248 | 3.907346 | 28.7371 | 28.59839 | 114.5471 | 106.9998 | 3.242493e-05 | 0.09488772 | 0 | 0 | 0
12758 | 426273.7 | 2010-11-06 12:49 | 2161.105 | 2 | 29 | 0.5496649 | 3.908318 | 28.74169 | 28.59839 | 114.5651 | 106.9998 | 0 | 0.09488772 | 0 | 0 | 0
12759 | 426303.7 | 2010-11-06 12:49 | 2191.121 | 2 | 29 | 0.5496649 | 3.909614 | 28.74627 | 28.59839 | 114.583 | 106.9998 | 3.242493e-05 | 0.09488772 | 0 | 0 | 0
12760 | 426333.7 | 2010-11-06 12:50 | 2221.136 | 2 | 29 | 0.5500248 | 3.911234 | 28.75086 | 28.59839 | 114.6009 | 106.9998 | 6.480217e-05 | 0.09488772 | 0 | 0 | 0
12761 | 426363.8 | 2010-11-06 12:50 | 2251.151 | 2 | 29 | 0.5496649 | 3.912206 | 28.75544 | 28.59839 | 114.6189 | 106.9998 | 0 | 0.09488772 | 0 | 0 | 0
12762 | 426393.8 | 2010-11-06 12:51 | 2281.167 | 2 | 29 | 0.5500248 | 3.913664 | 28.76003 | 28.59839 | 114.6368 | 106.9998 | 6.480217e-05 | 0.09488772 | 0 | 0 | 0
12763 | 426423.8 | 2010-11-06 12:51 | 2311.182 | 2 | 29 | 0.5498449 | 3.914798 | 28.76461 | 28.59839 | 114.6547 | 106.9998 | 0 | 0.09488772 | 0 | 0 | 0
12764 | 426453.8 | 2010-11-06 12:52 | 2341.198 | 2 | 29 | 0.5498449 | 3.916094 | 28.7692 | 28.59839 | 114.6727 | 106.9998 | 0 | 0.09488772 | 0 | 0 | 0
12765 | 426483.8 | 2010-11-06 12:52 | 2371.213 | 2 | 29 | 0.5500248 | 3.91739 | 28.77378 | 28.59839 | 114.6907 | 106.9998 | 0 | 0.09488772 | 0 | 0 | 0
12766 | 426513.8 | 2010-11-06 12:53 | 2401.228 | 2 | 29 | 0.5498449 | 3.918686 | 28.77837 | 28.59839 | 114.7086 | 106.9998 | 3.242493e-05 | 0.09488772 | 0 | 0 | 0
12767 | 426543.9 | 2010-11-06 12:53 | 2431.244 | 2 | 29 | 0.5498449 | 3.920144 | 28.78295 | 28.59839 | 114.7266 | 106.9998 | 0 | 0.09488772 | 0 | 0 | 0
12768 | 426573.9 | 2010-11-06 12:54 | 2461.259 | 2 | 29 | 0.5500248 | 3.921602 | 28.78754 | 28.59839 | 114.7446 | 106.9998 | 6.480217e-05 | 0.09488772 | 0 | 0 | 0
12769 | 426603.9 | 2010-11-06 12:54 | 2491.274 | 2 | 29 | 0.5498449 | 3.922897 | 28.79212 | 28.59839 | 114.7625 | 106.9998 | 3.237724e-05 | 0.09488772 | 0 | 0 | 0
12770 | 426633.9 | 2010-11-06 12:55 | 2521.29 | 2 | 29 | 0.5498449 | 3.924355 | 28.79671 | 28.59839 | 114.7805 | 106.9998 | 3.237724e-05 | 0.09488772 | 0 | 0 | 0
12771 | 426663.9 | 2010-11-06 12:55 | 2551.305 | 2 | 29 | 0.5500248 | 3.925813 | 28.80129 | 28.59839 | 114.7985 | 106.9998 | 6.480217e-05 | 0.09488772 | 0 | 0 | 0
12772 | 426693.9 | 2010-11-06 12:56 | 2581.32 | 2 | 29 | 0.5500248 | 3.927271 | 28.80587 | 28.59839 | 114.8165 | 106.9998 | 6.480217e-05 | 0.09488772 | 0 | 0 | 0
12773 | 426723.9 | 2010-11-06 12:56 | 2611.336 | 2 | 29 | 0.5498449 | 3.928567 | 28.81046 | 28.59839 | 114.8345 | 106.9998 | 0 | 0.09488772 | 0 | 0 | 0
12774 | 426754 | 2010-11-06 12:57 | 2641.351 | 2 | 29 | 0.5500248 | 3.930025 | 28.81504 | 28.59839 | 114.8526 | 106.9998 | 6.475449e-05 | 0.09488772 | 0 | 0 | 0
12775 | 426784 | 2010-11-06 12:57 | 2671.366 | 2 | 29 | 0.5498449 | 3.931321 | 28.81963 | 28.59839 | 114.8706 | 106.9998 | 0 | 0.09488772 | 0 | 0 | 0
12776 | 426814 | 2010-11-06 12:58 | 2701.382 | 2 | 29 | 0.5498449 | 3.932941 | 28.82421 | 28.59839 | 114.8886 | 106.9998 | 3.237724e-05 | 0.09488772 | 0 | 0 | 0
12777 | 426844 | 2010-11-06 12:58 | 2731.397 | 2 | 29 | 0.5498449 | 3.934237 | 28.8288 | 28.59839 | 114.9066 | 106.9998 | 3.237724e-05 | 0.09488772 | 0 | 0 | 0
12778 | 426874 | 2010-11-06 12:59 | 2761.412 | 2 | 29 | 0.5498449 | 3.935857 | 28.83338 | 28.59839 | 114.9247 | 106.9998 | 3.237724e-05 | 0.09488772 | 0 | 0 | 0
12779 | 426904 | 2010-11-06 12:59 | 2791.428 | 2 | 29 | 0.5500248 | 3.937477 | 28.83797 | 28.59839 | 114.9427 | 106.9998 | 3.242493e-05 | 0.09488772 | 0 | 0 | 0
12780 | 426934.1 | 2010-11-06 13:00 | 2821.443 | 2 | 29 | 0.5500248 | 3.938772 | 28.84255 | 28.59839 | 114.9608 | 106.9998 | 3.237724e-05 | 0.09488772 | 0 | 0 | 0
12781 | 426964.1 | 2010-11-06 13:00 | 2851.458 | 2 | 29 | 0.5500248 | 3.940392 | 28.84714 | 28.59839 | 114.9789 | 106.9998 | 6.480217e-05 | 0.09488772 | 0 | 0 | 0
12782 | 426994.1 | 2010-11-06 13:01 | 2881.474 | 2 | 29 | 0.5496649 | 3.941688 | 28.85172 | 28.59839 | 114.9969 | 106.9998 | 0 | 0.09488772 | 0 | 0 | 0
12783 | 427024.1 | 2010-11-06 13:01 | 2911.489 | 2 | 29 | 0.5502048 | 3.94347 | 28.85631 | 28.59839 | 115.015 | 106.9998 | 3.237724e-05 | 0.09488772 | 0 | 0 | 0
12784 | 427054.1 | 2010-11-06 13:02 | 2941.504 | 2 | 29 | 0.5498449 | 3.944928 | 28.86089 | 28.59839 | 115.0331 | 106.9998 | 3.237724e-05 | 0.09488772 | 0 | 0 | 0
12785 | 427084.1 | 2010-11-06 13:02 | 2971.52 | 2 | 29 | 0.5500248 | 3.946548 | 28.86548 | 28.59839 | 115.0512 | 106.9998 | 6.480217e-05 | 0.09488772 | 0 | 0 | 0
12786 | 427114.1 | 2010-11-06 13:03 | 3001.535 | 2 | 29 | 0.5500248 | 3.948168 | 28.87006 | 28.59839 | 115.0693 | 106.9998 | 3.237724e-05 | 0.09488772 | 0 | 0 | 0
12787 | 427144.2 | 2010-11-06 13:03 | 3031.55 | 2 | 29 | 0.5500248 | 3.949626 | 28.87465 | 28.59839 | 115.0874 | 106.9998 | 3.237724e-05 | 0.09488772 | 0 | 0 | 0
12788 | 427174.2 | 2010-11-06 13:04 | 3061.566 | 2 | 29 | 0.5498449 | 3.951246 | 28.87923 | 28.59839 | 115.1055 | 106.9998 | 3.237724e-05 | 0.09488772 | 0 | 0 | 0
12789 | 427204.2 | 2010-11-06 13:04 | 3091.581 | 2 | 29 | 0.5498449 | 3.952866 | 28.88382 | 28.59839 | 115.1236 | 106.9998 | 3.242493e-05 | 0.09488772 | 0 | 0 | 0
12790 | 427234.2 | 2010-11-06 13:05 | 3121.597 | 2 | 29 | 0.5500248 | 3.954486 | 28.8884 | 28.59839 | 115.1417 | 106.9998 | 3.237724e-05 | 0.09488772 | 0 | 0 | 0
12791 | 427264.2 | 2010-11-06 13:05 | 3151.612 | 2 | 29 | 0.5500248 | 3.955944 | 28.89299 | 28.59839 | 115.1599 | 106.9998 | 0 | 0.09488772 | 0 | 0 | 0
12792 | 427294.2 | 2010-11-06 13:06 | 3181.627 | 2 | 29 | 0.5500248 | 3.957888 | 28.89757 | 28.59839 | 115.178 | 106.9998 | 6.480217e-05 | 0.09488772 | 0 | 0 | 0
12793 | 427324.3 | 2010-11-06 13:06 | 3211.643 | 2 | 29 | 0.5502048 | 3.959669 | 28.90216 | 28.59839 | 115.1962 | 106.9998 | 9.717941e-05 | 0.09488772 | 0 | 0 | 0
12794 | 427354.3 | 2010-11-06 13:07 | 3241.658 | 2 | 29 | 0.5498449 | 3.961289 | 28.90674 | 28.59839 | 115.2143 | 106.9998 | 9.722709e-05 | 0.09488772 | 0 | 0 | 0
12795 | 427384.3 | 2010-11-06 13:07 | 3271.673 | 2 | 29 | 0.5498449 | 3.962747 | 28.91133 | 28.59839 | 115.2325 | 106.9998 | 3.242493e-05 | 0.09488772 | 0 | 0 | 0
12796 | 427414.3 | 2010-11-06 13:08 | 3301.689 | 2 | 29 | 0.5498449 | 3.964691 | 28.91591 | 28.59839 | 115.2507 | 106.9998 | 3.237724e-05 | 0.09488772 | 0 | 0 | 0
12797 | 427444.3 | 2010-11-06 13:08 | 3331.704 | 2 | 29 | 0.5500248 | 3.966311 | 28.9205 | 28.59839 | 115.2688 | 106.9998 | 6.475449e-05 | 0.09488772 | 0 | 0 | 0
12798 | 427474.3 | 2010-11-06 13:09 | 3361.719 | 2 | 29 | 0.5500248 | 3.968093 | 28.92508 | 28.59839 | 115.287 | 106.9998 | 3.237724e-05 | 0.09488772 | 0 | 0 | 0
12799 | 427504.3 | 2010-11-06 13:09 | 3391.735 | 2 | 29 | 0.5496649 | 3.970037 | 28.92967 | 28.59839 | 115.3052 | 106.9998 | 6.480217e-05 | 0.09488772 | 0 | 0 | 0
12800 | 427534.4 | 2010-11-06 13:10 | 3421.75 | 2 | 29 | 0.5500248 | 3.971981 | 28.93425 | 28.59839 | 115.3234 | 106.9998 | 6.480217e-05 | 0.09488772 | 0 | 0 | 0
12801 | 427564.4 | 2010-11-06 13:10 | 3451.765 | 2 | 29 | 0.5498449 | 3.973439 | 28.93884 | 28.59839 | 115.3416 | 106.9998 | -3.237724e-05 | 0.09488772 | 0 | 0 | 0
12802 | 427594.4 | 2010-11-06 13:11 | 3481.781 | 2 | 29 | 0.5498449 | 3.975545 | 28.94342 | 28.59839 | 115.3599 | 106.9998 | 6.480217e-05 | 0.09488772 | 0 | 0 | 0
12803 | 427624.4 | 2010-11-06 13:11 | 3511.796 | 2 | 29 | 0.5500248 | 3.977489 | 28.94801 | 28.59839 | 115.3781 | 106.9998 | 3.237724e-05 | 0.09488772 | 0 | 0 | 0
12804 | 427654.4 | 2010-11-06 13:12 | 3541.812 | 2 | 29 | 0.5500248 | 3.97927 | 28.95259 | 28.59839 | 115.3963 | 106.9998 | 6.480217e-05 | 0.09488772 | 0 | 0 | 0
12805 | 427684.4 | 2010-11-06 13:12 | 3571.827 | 2 | 29 | 0.5498449 | 3.981214 | 28.95718 | 28.59839 | 115.4146 | 106.9998 | 6.480217e-05 | 0.09488772 | 0 | 0 | 0
12806 | 427714.5 | 2010-11-06 13:13 | 3601.842 | 2 | 29 | 0.5498449 | 3.983158 | 28.96176 | 28.59839 | 115.4328 | 106.9998 | 3.237724e-05 | 0.09488772 | 0 | 0 | 0
12807 | 427744.5 | 2010-11-06 13:13 | 3631.858 | 2 | 29 | 0.5498449 | 3.985264 | 28.96635 | 28.59839 | 115.4511 | 106.9998 | 6.480217e-05 | 0.09488772 | 0 | 0 | 0
12808 | 427774.5 | 2010-11-06 13:14 | 3661.873 | 2 | 29 | 0.5498449 | 3.987046 | 28.97093 | 28.59839 | 115.4694 | 106.9998 | 6.480217e-05 | 0.09488772 | 0 | 0 | 0
12809 | 427804.5 | 2010-11-06 13:14 | 3691.889 | 2 | 29 | 0.5498449 | 3.989314 | 28.97551 | 28.59839 | 115.4877 | 106.9998 | 6.480217e-05 | 0.09488772 | 0 | 0 | 0
12810 | 427834.5 | 2010-11-06 13:15 | 3721.891 | 2 | 29 | 0.5500248 | 3.991258 | 28.9801 | 28.59839 | 115.506 | 106.9998 | 6.480217e-05 | 0.09488772 | 0 | 0 | 0
12811 | 427864.5 | 2010-11-06 13:15 | 3751.904 | 2 | 29 | 0.5498449 | 3.993202 | 28.98468 | 28.59839 | 115.5243 | 106.9998 | 0 | 0.09488772 | 0 | 0 | 0
12812 | 427894.5 | 2010-11-06 13:16 | 3781.919 | 2 | 29 | 0.5498449 | 3.99547 | 28.98927 | 28.59839 | 115.5426 | 106.9998 | 6.480217e-05 | 0.09488772 | 0 | 0 | 0
12813 | 427924.5 | 2010-11-06 13:16 | 3811.934 | 2 | 29 | 0.5500248 | 3.997576 | 28.99385 | 28.59839 | 115.5609 | 106.9998 | 6.480217e-05 | 0.09488772 | 0 | 0 | 0
12814 | 427954.6 | 2010-11-06 13:17 | 3841.949 | 2 | 29 | 0.5500248 | 3.999843 | 28.99844 | 28.59839 | 115.5792 | 106.9998 | 9.717941e-05 | 0.09488772 | 0 | 0 | 0
12815 | 427984.6 | 2010-11-06 13:17 | 3871.965 | 2 | 29 | 0.5500248 | 4.001787 | 29.00302 | 28.59839 | 115.5976 | 106.9998 | 9.717941e-05 | 0.09488772 | 0 | 0 | 0
12816 | 428014.6 | 2010-11-06 13:18 | 3901.98 | 2 | 29 | 0.5498449 | 4.004055 | 29.00761 | 28.59839 | 115.6159 | 106.9998 | 9.717941e-05 | 0.09488772 | 0 | 0 | 0
12817 | 428044.6 | 2010-11-06 13:18 | 3931.995 | 2 | 29 | 0.5498449 | 4.005999 | 29.01219 | 28.59839 | 115.6343 | 106.9998 | 6.484985e-05 | 0.09488772 | 0 | 0 | 0
12818 | 428074.6 | 2010-11-06 13:19 | 3962.011 | 2 | 29 | 0.5500248 | 4.008429 | 29.01678 | 28.59839 | 115.6527 | 106.9998 | 6.484985e-05 | 0.09488772 | 0 | 0 | 0
12819 | 428104.6 | 2010-11-06 13:19 | 3992.026 | 2 | 29 | 0.5498449 | 4.010535 | 29.02136 | 28.59839 | 115.671 | 106.9998 | 6.475449e-05 | 0.09488772 | 0 | 0 | 0
12820 | 428134.7 | 2010-11-06 13:20 | 4022.042 | 2 | 29 | 0.5498449 | 4.012803 | 29.02595 | 28.59839 | 115.6894 | 106.9998 | 6.475449e-05 | 0.09488772 | 0 | 0 | 0
12821 | 428164.7 | 2010-11-06 13:20 | 4052.057 | 2 | 29 | 0.5500248 | 4.01507 | 29.03053 | 28.59839 | 115.7078 | 106.9998 | 6.475449e-05 | 0.09488772 | 0 | 0 | 0
12822 | 428194.7 | 2010-11-06 13:21 | 4082.072 | 2 | 29 | 0.5498449 | 4.017338 | 29.03511 | 28.59839 | 115.7263 | 106.9998 | 6.475449e-05 | 0.09488772 | 0 | 0 | 0
12823 | 428224.7 | 2010-11-06 13:21 | 4112.088 | 2 | 29 | 0.5498449 | 4.019606 | 29.0397 | 28.59839 | 115.7447 | 106.9998 | 6.475449e-05 | 0.09488772 | 0 | 0 | 0
12824 | 428254.7 | 2010-11-06 13:22 | 4142.103 | 2 | 29 | 0.5498449 | 4.021874 | 29.04428 | 28.59839 | 115.7631 | 106.9998 | 3.242493e-05 | 0.09488772 | 0 | 0 | 0
12825 | 428284.7 | 2010-11-06 13:22 | 4172.118 | 2 | 29 | 0.5498449 | 4.024304 | 29.04887 | 28.59839 | 115.7816 | 106.9998 | 3.232956e-05 | 0.09488772 | 0 | 0 | 0
12826 | 428314.7 | 2010-11-06 13:23 | 4202.134 | 2 | 29 | 0.5498449 | 4.026734 | 29.05345 | 28.59839 | 115.8 | 106.9998 | 6.475449e-05 | 0.09488772 | 0 | 0 | 0
12827 | 428344.8 | 2010-11-06 13:23 | 4232.149 | 2 | 29 | 0.5498449 | 4.029164 | 29.05804 | 28.59839 | 115.8185 | 106.9998 | 3.242493e-05 | 0.09488772 | 0 | 0 | 0
12828 | 428374.8 | 2010-11-06 13:24 | 4262.164 | 2 | 29 | 0.5498449 | 4.031756 | 29.06262 | 28.59839 | 115.837 | 106.9998 | 6.484985e-05 | 0.09488772 | 0 | 0 | 0
12829 | 428404.8 | 2010-11-06 13:24 | 4292.18 | 2 | 29 | 0.5500248 | 4.034185 | 29.06721 | 28.59839 | 115.8555 | 106.9998 | 6.475449e-05 | 0.09488772 | 0 | 0 | 0
12830 | 428434.8 | 2010-11-06 13:25 | 4322.195 | 2 | 29 | 0.5496649 | 4.036615 | 29.07179 | 28.59839 | 115.874 | 106.9998 | 6.475449e-05 | 0.09488772 | 0 | 0 | 0
12831 | 428464.8 | 2010-11-06 13:25 | 4352.21 | 2 | 29 | 0.5496649 | 4.039045 | 29.07638 | 28.59839 | 115.8925 | 106.9998 | 3.242493e-05 | 0.09488772 | 0 | 0 | 0
12832 | 428494.8 | 2010-11-06 13:26 | 4382.226 | 2 | 29 | 0.5498449 | 4.041799 | 29.08096 | 28.59839 | 115.911 | 106.9998 | 9.717941e-05 | 0.09488772 | 0 | 0 | 0
12833 | 428524.9 | 2010-11-06 13:26 | 4412.241 | 2 | 29 | 0.5498449 | 4.044229 | 29.08555 | 28.59839 | 115.9295 | 106.9998 | 3.242493e-05 | 0.09488772 | 0 | 0 | 0
12834 | 428554.9 | 2010-11-06 13:27 | 4442.256 | 2 | 29 | 0.5500248 | 4.046983 | 29.09013 | 28.59839 | 115.9481 | 106.9998 | 9.717941e-05 | 0.09488772 | 0 | 0 | 0
12835 | 428584.9 | 2010-11-06 13:27 | 4472.272 | 2 | 29 | 0.5498449 | 4.049575 | 29.09472 | 28.59839 | 115.9666 | 106.9998 | 6.484985e-05 | 0.09488772 | 0 | 0 | 0
12836 | 428614.9 | 2010-11-06 13:28 | 4502.287 | 2 | 29 | 0.5498449 | 4.052166 | 29.0993 | 28.59839 | 115.9852 | 106.9998 | 6.475449e-05 | 0.09488772 | 0 | 0 | 0
12837 | 428644.9 | 2010-11-06 13:28 | 4532.302 | 2 | 29 | 0.5500248 | 4.054921 | 29.10389 | 28.59839 | 116.0038 | 106.9998 | 3.242493e-05 | 0.09488772 | 0 | 0 | 0
12838 | 428674.9 | 2010-11-06 13:29 | 4562.318 | 2 | 29 | 0.5498449 | 4.057674 | 29.10847 | 28.59839 | 116.0224 | 106.9998 | 9.717941e-05 | 0.09488772 | 0 | 0 | 0
12839 | 428704.9 | 2010-11-06 13:29 | 4592.333 | 2 | 29 | 0.5500248 | 4.060428 | 29.11306 | 28.59839 | 116.041 | 106.9998 | 9.717941e-05 | 0.09488772 | 0 | 0 | 0
12840 | 428735 | 2010-11-06 13:30 | 4622.349 | 2 | 29 | 0.5498449 | 4.06302 | 29.11764 | 28.59839 | 116.0596 | 106.9998 | 6.484985e-05 | 0.09488772 | 0 | 0 | 0
12841 | 428765 | 2010-11-06 13:30 | 4652.364 | 2 | 29 | 0.5500248 | 4.065936 | 29.12223 | 28.59839 | 116.0783 | 106.9998 | 9.717941e-05 | 0.09488772 | 0 | 0 | 0
12842 | 428795 | 2010-11-06 13:31 | 4682.379 | 2 | 29 | 0.5500248 | 4.068528 | 29.12681 | 28.59839 | 116.0969 | 106.9998 | 3.242493e-05 | 0.09488772 | 0 | 0 | 0
12843 | 428825 | 2010-11-06 13:31 | 4712.395 | 2 | 29 | 0.5500248 | 4.071444 | 29.1314 | 28.59839 | 116.1156 | 106.9998 | 9.717941e-05 | 0.09488772 | 0 | 0 | 0
12844 | 428855 | 2010-11-06 13:32 | 4742.41 | 2 | 29 | 0.5498449 | 4.074197 | 29.13598 | 28.59839 | 116.1342 | 106.9998 | 9.717941e-05 | 0.09488772 | 0 | 0 | 0
12845 | 428885 | 2010-11-06 13:32 | 4772.425 | 2 | 29 | 0.5500248 | 4.077113 | 29.14057 | 28.59839 | 116.1529 | 106.9998 | 6.475449e-05 | 0.09488772 | 0 | 0 | 0
12846 | 428915.1 | 2010-11-06 13:33 | 4802.441 | 2 | 29 | 0.5498449 | 4.079867 | 29.14515 | 28.59839 | 116.1716 | 106.9998 | 3.242493e-05 | 0.09488772 | 0 | 0 | 0
12847 | 428945.1 | 2010-11-06 13:33 | 4832.456 | 2 | 29 | 0.5498449 | 4.082783 | 29.14974 | 28.59839 | 116.1903 | 106.9998 | 6.484985e-05 | 0.09488772 | 0 | 0 | 0
12848 | 428975.1 | 2010-11-06 13:34 | 4862.471 | 2 | 29 | 0.5500248 | 4.085861 | 29.15432 | 28.59839 | 116.2091 | 106.9998 | 6.475449e-05 | 0.09488772 | 0 | 0 | 0
12849 | 429005.1 | 2010-11-06 13:34 | 4892.487 | 2 | 29 | 0.5498449 | 4.088777 | 29.15891 | 28.59839 | 116.2278 | 106.9998 | 9.717941e-05 | 0.09488772 | 0 | 0 | 0
12850 | 429035.1 | 2010-11-06 13:35 | 4922.502 | 2 | 29 | 0.5500248 | 4.092017 | 29.16349 | 28.59839 | 116.2466 | 106.9998 | 0.0001296043 | 0.09488772 | 0 | 0 | 0
12851 | 429065.1 | 2010-11-06 13:35 | 4952.518 | 2 | 29 | 0.5496649 | 4.094933 | 29.16808 | 28.59839 | 116.2653 | 106.9998 | 6.484985e-05 | 0.09488772 | 0 | 0 | 0
12852 | 429095.1 | 2010-11-06 13:36 | 4982.533 | 2 | 29 | 0.5500248 | 4.09801 | 29.17266 | 28.59839 | 116.2841 | 106.9998 | 6.475449e-05 | 0.09488772 | 0 | 0 | 0
12853 | 429125.2 | 2010-11-06 13:36 | 5012.548 | 2 | 29 | 0.5498449 | 4.101088 | 29.17725 | 28.59839 | 116.3029 | 106.9998 | 0.0001296043 | 0.09488772 | 0 | 0 | 0
12854 | 429155.2 | 2010-11-06 13:37 | 5042.563 | 2 | 29 | 0.5498449 | 4.104004 | 29.18183 | 28.59839 | 116.3217 | 106.9998 | 6.475449e-05 | 0.09488772 | 0 | 0 | 0
12855 | 429185.2 | 2010-11-06 13:37 | 5072.579 | 2 | 29 | 0.5500248 | 4.107082 | 29.18642 | 28.59839 | 116.3405 | 106.9998 | 6.484985e-05 | 0.09488772 | 0 | 0 | 0
12856 | 429215.2 | 2010-11-06 13:38 | 5102.594 | 2 | 29 | 0.5498449 | 4.110484 | 29.191 | 28.59839 | 116.3594 | 106.9998 | 9.717941e-05 | 0.09488772 | 0 | 0 | 0
12857 | 429245.2 | 2010-11-06 13:38 | 5132.61 | 2 | 29 | 0.5498449 | 4.113562 | 29.19558 | 28.59839 | 116.3782 | 106.9998 | 6.484985e-05 | 0.09488772 | 0 | 0 | 0
12858 | 429275.2 | 2010-11-06 13:39 | 5162.625 | 2 | 29 | 0.5498449 | 4.116639 | 29.20017 | 28.59839 | 116.3971 | 106.9998 | 3.232956e-05 | 0.09488772 | 0 | 0 | 0
12859 | 429305.3 | 2010-11-06 13:39 | 5192.64 | 2 | 29 | 0.5498449 | 4.120041 | 29.20475 | 28.59839 | 116.416 | 106.9998 | 0.000129509 | 0.09488772 | 0 | 0 | 0
12860 | 429335.3 | 2010-11-06 13:40 | 5222.656 | 2 | 29 | 0.5498449 | 4.123119 | 29.20934 | 28.59839 | 116.4349 | 106.9998 | 6.475449e-05 | 0.09488772 | 0 | 0 | 0
12861 | 429365.3 | 2010-11-06 13:40 | 5252.671 | 2 | 29 | 0.5498449 | 4.126359 | 29.21392 | 28.59839 | 116.4538 | 106.9998 | 9.727478e-05 | 0.09488772 | 0 | 0 | 0
12862 | 429395.3 | 2010-11-06 13:41 | 5282.686 | 2 | 29 | 0.5498449 | 4.129599 | 29.21851 | 28.59839 | 116.4727 | 106.9998 | 9.717941e-05 | 0.09488772 | 0 | 0 | 0
12863 | 429425.3 | 2010-11-06 13:41 | 5312.702 | 2 | 29 | 0.5498449 | 4.133162 | 29.22309 | 28.59839 | 116.4917 | 106.9998 | 0.0001296043 | 0.09488772 | 0 | 0 | 0
12864 | 429455.3 | 2010-11-06 13:42 | 5342.717 | 2 | 29 | 0.5498449 | 4.13624 | 29.22768 | 28.59839 | 116.5106 | 106.9998 | 6.484985e-05 | 0.09488772 | 0 | 0 | 0
12865 | 429485.3 | 2010-11-06 13:42 | 5372.732 | 2 | 29 | 0.5500248 | 4.139966 | 29.23226 | 28.59839 | 116.5296 | 106.9998 | 0.0001619339 | 0.09488772 | 0 | 0 | 0
12866 | 429515.4 | 2010-11-06 13:43 | 5402.748 | 2 | 29 | 0.5500248 | 4.143044 | 29.23685 | 28.59839 | 116.5486 | 106.9998 | 6.484985e-05 | 0.09488772 | 0 | 0 | 0
12867 | 429545.4 | 2010-11-06 13:43 | 5432.763 | 2 | 29 | 0.5498449 | 4.146446 | 29.24143 | 28.59839 | 116.5676 | 106.9998 | 6.475449e-05 | 0.09488772 | 0 | 0 | 0
12868 | 429575.4 | 2010-11-06 13:44 | 5462.779 | 2 | 29 | 0.5500248 | 4.150172 | 29.24602 | 28.59839 | 116.5866 | 106.9998 | 9.727478e-05 | 0.09488772 | 0 | 0 | 0
12869 | 429605.4 | 2010-11-06 13:44 | 5492.794 | 2 | 29 | 0.5498449 | 4.153574 | 29.2506 | 28.59839 | 116.6056 | 106.9998 | 9.717941e-05 | 0.09488772 | 0 | 0 | 0
12870 | 429635.4 | 2010-11-06 13:45 | 5522.809 | 2 | 29 | 0.5500248 | 4.157137 | 29.25519 | 28.59839 | 116.6247 | 106.9998 | 9.727478e-05 | 0.09488772 | 0 | 0 | 0
12871 | 429665.4 | 2010-11-06 13:45 | 5552.825 | 2 | 29 | 0.5498449 | 4.160539 | 29.25977 | 28.59839 | 116.6438 | 106.9998 | 9.717941e-05 | 0.09488772 | 0 | 0 | 0
12872 | 429695.5 | 2010-11-06 13:46 | 5582.84 | 2 | 29 | 0.5498449 | 4.164103 | 29.26436 | 28.59839 | 116.6628 | 106.9998 | 9.727478e-05 | 0.09488772 | 0 | 0 | 0
12873 | 429725.5 | 2010-11-06 13:46 | 5612.855 | 2 | 29 | 0.5498449 | 4.167666 | 29.26894 | 28.59839 | 116.6819 | 106.9998 | 9.717941e-05 | 0.09488772 | 0 | 0 | 0
12874 | 429755.5 | 2010-11-06 13:47 | 5642.872 | 2 | 29 | 0.5498449 | 4.17123 | 29.27353 | 28.59839 | 116.7011 | 106.9998 | 6.475449e-05 | 0.09488772 | 0 | 0 | 0
12875 | 429785.5 | 2010-11-06 13:47 | 5672.874 | 2 | 29 | 0.5498449 | 4.174794 | 29.27811 | 28.59839 | 116.7202 | 106.9998 | 6.475449e-05 | 0.09488772 | 0 | 0 | 0
12876 | 429815.5 | 2010-11-06 13:48 | 5702.886 | 2 | 29 | 0.5500248 | 4.17852 | 29.28269 | 28.59839 | 116.7393 | 106.9998 | 9.717941e-05 | 0.09488772 | 0 | 0 | 0
12877 | 429845.5 | 2010-11-06 13:48 | 5732.901 | 2 | 29 | 0.5500248 | 4.182084 | 29.28728 | 28.59839 | 116.7585 | 106.9998 | 3.242493e-05 | 0.09488772 | 0 | 0 | 0
12878 | 429875.5 | 2010-11-06 13:49 | 5762.916 | 2 | 29 | 0.5498449 | 4.18581 | 29.29186 | 28.59839 | 116.7777 | 106.9998 | 9.717941e-05 | 0.09488772 | 0 | 0 | 0
12879 | 429905.5 | 2010-11-06 13:49 | 5792.932 | 2 | 29 | 0.5498449 | 4.189698 | 29.29645 | 28.59839 | 116.7969 | 106.9998 | 0.0001296043 | 0.09488772 | 0 | 0 | 0
12880 | 429935.6 | 2010-11-06 13:50 | 5822.947 | 2 | 29 | 0.5500248 | 4.193261 | 29.30103 | 28.59839 | 116.8161 | 106.9998 | 9.717941e-05 | 0.09488772 | 0 | 0 | 0
12881 | 429965.6 | 2010-11-06 13:50 | 5852.962 | 2 | 29 | 0.5500248 | 4.197149 | 29.30562 | 28.59839 | 116.8353 | 106.9998 | 9.717941e-05 | 0.09488772 | 0 | 0 | 0
12882 | 429987.8 | 2010-11-06 13:50 | 5875.228 | 2 | 29 | 0.5500248 | 4.200065 | 29.30902 | 28.59839 | 116.8496 | 106.9998 | 0.0001620293 | 0.09488772 | 0 | 0 | 0
12883 | 430017.8 | 2010-11-06 13:51 | 30.01535 | 3 | 29 | 0 | 4.116639 | 29.30902 | 28.59839 | 116.8496 | 106.9998 | -0.000421238 | 0.09488772 | 0 | 0 | 0
12884 | 430047.9 | 2010-11-06 13:52 | 60.03072 | 3 | 29 | 0 | 4.106434 | 29.30902 | 28.59839 | 116.8496 | 106.9998 | -0.0001943588 | 0.09488772 | 0 | 0 | 0
12885 | 430077.9 | 2010-11-06 13:52 | 90.0461 | 3 | 29 | 0 | 4.10044 | 29.30902 | 28.59839 | 116.8496 | 106.9998 | -0.0001296043 | 0.09488772 | 0 | 0 | 0
12886 | 430107.8 | 2010-11-06 13:53 | 120.0146 | 3 | 29 | 0 | 4.096876 | 29.30902 | 28.59839 | 116.8496 | 106.9998 | -6.484985e-05 | 0.09488772 | 0 | 0 | 0
12887 | 430107.8 | 2010-11-06 13:53 | 0.01563402 | 4 | 29 | 0.9937749 | 4.200065 | 29.30902 | 28.59839 | 116.8496 | 106.9998 | 0 | 0.09488772 | 0 | 0 | 0
12888 | 430108.9 | 2010-11-06 13:53 | 1.078081 | 4 | 29 | 0.9432097 | 4.200065 | 29.30931 | 28.59839 | 116.8508 | 106.9998 | 0 | 0.09488772 | 0 | 0 | 0
12889 | 430111.1 | 2010-11-06 13:53 | 3.249964 | 4 | 29 | 0.8931844 | 4.199903 | 29.30986 | 28.59839 | 116.8531 | 106.9998 | -3.242493e-05 | 0.09488772 | 0 | 0 | 0
12890 | 430114.3 | 2010-11-06 13:53 | 6.45303 | 4 | 29 | 0.8427991 | 4.200065 | 29.31063 | 28.59839 | 116.8564 | 106.9998 | 3.242493e-05 | 0.09488772 | 0 | 0 | 0
12891 | 430118.6 | 2010-11-06 13:53 | 10.73427 | 4 | 29 | 0.7927737 | 4.200065 | 29.3116 | 28.59839 | 116.8605 | 106.9998 | 0 | 0.09488772 | 0 | 0 | 0
12892 | 430124.1 | 2010-11-06 13:53 | 16.26558 | 4 | 29 | 0.7427484 | 4.199903 | 29.31278 | 28.59839 | 116.8654 | 106.9998 | -3.242493e-05 | 0.09488772 | 0 | 0 | 0
12893 | 430131.3 | 2010-11-06 13:53 | 23.43739 | 4 | 29 | 0.6925431 | 4.200065 | 29.31421 | 28.59839 | 116.8714 | 106.9998 | 0 | 0.09488772 | 0 | 0 | 0
12894 | 430140.7 | 2010-11-06 13:53 | 32.90604 | 4 | 29 | 0.6423377 | 4.199903 | 29.31596 | 28.59839 | 116.8788 | 106.9998 | 0 | 0.09488772 | 0 | 0 | 0
12895 | 430154 | 2010-11-06 13:53 | 46.21844 | 4 | 29 | 0.5923124 | 4.199903 | 29.31824 | 28.59839 | 116.8883 | 106.9998 | -3.242493e-05 | 0.09488772 | 0 | 0 | 0
12896 | 430174.2 | 2010-11-06 13:54 | 66.37474 | 4 | 29 | 0.5422871 | 4.200065 | 29.32141 | 28.59839 | 116.9016 | 106.9998 | 3.242493e-05 | 0.09488772 | 0 | 0 | 0
12897 | 430208.2 | 2010-11-06 13:54 | 100.4054 | 4 | 29 | 0.4922617 | 4.199741 | 29.32627 | 28.59839 | 116.9221 | 106.9998 | -3.242493e-05 | 0.09488772 | 0 | 0 | 0
12898 | 430269.8 | 2010-11-06 13:55 | 161.9672 | 4 | 29 | 0.4422363 | 4.199903 | 29.33423 | 28.59839 | 116.9555 | 106.9998 | -3.242493e-05 | 0.09488772 | 0 | 0 | 0
12899 | 430364.7 | 2010-11-06 13:57 | 256.8258 | 4 | 29 | 0.392031 | 4.200065 | 29.34519 | 28.59839 | 117.0015 | 106.9998 | 3.242493e-05 | 0.09488772 | 0 | 0 | 0
12900 | 430483 | 2010-11-06 13:59 | 375.1217 | 4 | 29 | 0.3420057 | 4.199903 | 29.35724 | 28.59839 | 117.0521 | 106.9998 | -6.475449e-05 | 0.09488772 | 0 | 0 | 0
12901 | 430625 | 2010-11-06 14:01 | 517.1828 | 4 | 29 | 0.2919803 | 4.200065 | 29.36974 | 28.59839 | 117.1046 | 106.9998 | 3.242493e-05 | 0.09488772 | 0 | 0 | 0
12902 | 430797.2 | 2010-11-06 14:04 | 689.3689 | 4 | 29 | 0.241955 | 4.200065 | 29.38249 | 28.59839 | 117.1582 | 106.9998 | 0 | 0.09488772 | 0 | 0 | 0
12903 | 431009.8 | 2010-11-06 14:08 | 901.9762 | 4 | 29 | 0.1919296 | 4.199903 | 29.39527 | 28.59839 | 117.2118 | 106.9998 | -3.242493e-05 | 0.09488772 | 0 | 0 | 0
12904 | 431293.8 | 2010-11-06 14:12 | 1186.005 | 4 | 29 | 0.1415444 | 4.200065 | 29.40835 | 28.59839 | 117.2668 | 106.9998 | 3.242493e-05 | 0.09488772 | 0 | 0 | 0
12905 | 431716 | 2010-11-06 14:19 | 1608.189 | 4 | 29 | 0.09133905 | 4.200065 | 29.42183 | 28.59839 | 117.3234 | 106.9998 | 0 | 0.09488772 | 0 | 0 | 0
12906 | 432351.1 | 2010-11-06 14:30 | 2243.261 | 4 | 29 | 0.04995117 | 4.199903 | 29.43396 | 28.59839 | 117.3744 | 106.9998 | 0 | 0.09488772 | 0 | 0 | 0
12907 | 432381.1 | 2010-11-06 14:30 | 30.01519 | 5 | 29 | 0 | 4.192289 | 29.43396 | 28.59839 | 117.3744 | 106.9998 | -6.475449e-05 | 0.09488772 | 0 | 0 | 0
12908 | 432411.1 | 2010-11-06 14:31 | 60.01491 | 5 | 29 | 0 | 4.191155 | 29.43396 | 28.59839 | 117.3744 | 106.9998 | 0 | 0.09488772 | 0 | 0 | 0
12909 | 432411.3 | 2010-11-06 14:31 | 0.1874444 | 6 | 29 | -0.005652553 | 4.191966 | 29.43396 | 28.59839 | 117.3744 | 106.9998 | 0 | 0.09172633 | 0 | 0 | 0
12910 | 432441.3 | 2010-11-06 14:31 | 30.01549 | 7 | 29 | -0.5501732 | 4.105138 | 29.43396 | 28.60298 | 117.3744 | 107.0186 | -0.0004859924 | 0.09172633 | 0 | 0 | 0
12911 | 432471.3 | 2010-11-06 14:32 | 60.03073 | 7 | 29 | -0.5499932 | 4.091692 | 29.43396 | 28.60757 | 117.3744 | 107.0374 | -0.0002916336 | 0.09172633 | 0 | 0 | 0
12912 | 432501.4 | 2010-11-06 14:32 | 90.04621 | 7 | 29 | -0.5501732 | 4.082621 | 29.43396 | 28.61215 | 117.3744 | 107.0562 | -0.0001943588 | 0.09172633 | 0 | 0 | 0
12913 | 432531.4 | 2010-11-06 14:33 | 120.0614 | 7 | 29 | -0.5503531 | 4.075331 | 29.43396 | 28.61674 | 117.3744 | 107.0749 | -0.0001944542 | 0.09172633 | 0 | 0 | 0
12914 | 432561.4 | 2010-11-06 14:33 | 150.0768 | 7 | 29 | -0.5501732 | 4.069338 | 29.43396 | 28.62133 | 117.3744 | 107.0936 | -0.0001296043 | 0.09172633 | 0 | 0 | 0
12915 | 432591.4 | 2010-11-06 14:34 | 180.0922 | 7 | 29 | -0.5499932 | 4.06383 | 29.43396 | 28.62592 | 117.3744 | 107.1122 | -0.0001620293 | 0.09172633 | 0 | 0 | 0
12916 | 432621.4 | 2010-11-06 14:34 | 210.1075 | 7 | 29 | -0.5503531 | 4.05897 | 29.43396 | 28.6305 | 117.3744 | 107.1309 | -9.717941e-05 | 0.09172633 | 0 | 0 | 0
12917 | 432651.4 | 2010-11-06 14:35 | 240.1229 | 7 | 29 | -0.5501732 | 4.054111 | 29.43396 | 28.63509 | 117.3744 | 107.1495 | -0.0001296043 | 0.09172633 | 0 | 0 | 0
12918 | 432681.4 | 2010-11-06 14:35 | 270.1382 | 7 | 29 | -0.5501732 | 4.049413 | 29.43396 | 28.63968 | 117.3744 | 107.168 | -0.0001620293 | 0.09172633 | 0 | 0 | 0
12919 | 432711.5 | 2010-11-06 14:36 | 300.1536 | 7 | 29 | -0.5499932 | 4.045201 | 29.43396 | 28.64426 | 117.3744 | 107.1866 | -9.727478e-05 | 0.09172633 | 0 | 0 | 0
12920 | 432741.5 | 2010-11-06 14:36 | 330.169 | 7 | 29 | -0.5501732 | 4.040665 | 29.43396 | 28.64885 | 117.3744 | 107.2052 | -9.717941e-05 | 0.09172633 | 0 | 0 | 0
12921 | 432771.5 | 2010-11-06 14:37 | 360.1843 | 7 | 29 | -0.5499932 | 4.036453 | 29.43396 | 28.65344 | 117.3744 | 107.2237 | -0.0001296043 | 0.09172633 | 0 | 0 | 0
12922 | 432801.5 | 2010-11-06 14:37 | 390.1996 | 7 | 29 | -0.5503531 | 4.03208 | 29.43396 | 28.65803 | 117.3744 | 107.2422 | -9.717941e-05 | 0.09172633 | 0 | 0 | 0
12923 | 432831.5 | 2010-11-06 14:38 | 420.2152 | 7 | 29 | -0.5501732 | 4.02803 | 29.43396 | 28.66261 | 117.3744 | 107.2607 | -9.717941e-05 | 0.09172633 | 0 | 0 | 0
12924 | 432861.5 | 2010-11-06 14:38 | 450.2304 | 7 | 29 | -0.5501732 | 4.023818 | 29.43396 | 28.6672 | 117.3744 | 107.2791 | -6.484985e-05 | 0.09172633 | 0 | 0 | 0
12925 | 432891.6 | 2010-11-06 14:39 | 480.2457 | 7 | 29 | -0.5503531 | 4.019606 | 29.43396 | 28.67179 | 117.3744 | 107.2976 | -9.727478e-05 | 0.09172633 | 0 | 0 | 0
12926 | 432921.6 | 2010-11-06 14:39 | 510.261 | 7 | 29 | -0.5499932 | 4.015556 | 29.43396 | 28.67637 | 117.3744 | 107.316 | -6.484985e-05 | 0.09172633 | 0 | 0 | 0
12927 | 432951.6 | 2010-11-06 14:40 | 540.2764 | 7 | 29 | -0.5498133 | 4.011507 | 29.43396 | 28.68096 | 117.3744 | 107.3344 | -9.727478e-05 | 0.09172633 | 0 | 0 | 0
12928 | 432981.6 | 2010-11-06 14:40 | 570.2918 | 7 | 29 | -0.5501732 | 4.007457 | 29.43396 | 28.68555 | 117.3744 | 107.3528 | -0.0001296043 | 0.09172633 | 0 | 0 | 0
12929 | 433011.6 | 2010-11-06 14:41 | 600.3072 | 7 | 29 | -0.5501732 | 4.003407 | 29.43396 | 28.69013 | 117.3744 | 107.3712 | -9.727478e-05 | 0.09172633 | 0 | 0 | 0
12930 | 433041.6 | 2010-11-06 14:41 | 630.3225 | 7 | 29 | -0.5501732 | 3.999519 | 29.43396 | 28.69472 | 117.3744 | 107.3895 | -9.717941e-05 | 0.09172633 | 0 | 0 | 0
12931 | 433071.6 | 2010-11-06 14:42 | 660.3381 | 7 | 29 | -0.5501732 | 3.99547 | 29.43396 | 28.69931 | 117.3744 | 107.4079 | -9.717941e-05 | 0.09172633 | 0 | 0 | 0
12932 | 433101.7 | 2010-11-06 14:42 | 690.3533 | 7 | 29 | -0.5503531 | 3.991582 | 29.43396 | 28.7039 | 117.3744 | 107.4262 | -0.0001296043 | 0.09172633 | 0 | 0 | 0
12933 | 433131.7 | 2010-11-06 14:43 | 720.3686 | 7 | 29 | -0.5501732 | 3.987856 | 29.43396 | 28.70848 | 117.3744 | 107.4445 | -6.480217e-05 | 0.09172633 | 0 | 0 | 0
12934 | 433161.7 | 2010-11-06 14:43 | 750.384 | 7 | 29 | -0.5501732 | 3.983968 | 29.43396 | 28.71307 | 117.3744 | 107.4628 | -6.480217e-05 | 0.09172633 | 0 | 0 | 0
12935 | 433191.7 | 2010-11-06 14:44 | 780.3993 | 7 | 29 | -0.5501732 | 3.98008 | 29.43396 | 28.71766 | 117.3744 | 107.481 | -6.480217e-05 | 0.09172633 | 0 | 0 | 0
12936 | 433221.7 | 2010-11-06 14:44 | 810.4146 | 7 | 29 | -0.5501732 | 3.976192 | 29.43396 | 28.72224 | 117.3744 | 107.4993 | -6.480217e-05 | 0.09172633 | 0 | 0 | 0
12937 | 433251.7 | 2010-11-06 14:45 | 840.43 | 7 | 29 | -0.5501732 | 3.972305 | 29.43396 | 28.72683 | 117.3744 | 107.5175 | -9.717941e-05 | 0.09172633 | 0 | 0 | 0
12938 | 433281.8 | 2010-11-06 14:45 | 870.4454 | 7 | 29 | -0.5503531 | 3.968417 | 29.43396 | 28.73142 | 117.3744 | 107.5357 | -0.0001296043 | 0.09172633 | 0 | 0 | 0
12939 | 433311.8 | 2010-11-06 14:46 | 900.4607 | 7 | 29 | -0.5501732 | 3.964691 | 29.43396 | 28.736 | 117.3744 | 107.5539 | -9.717941e-05 | 0.09172633 | 0 | 0 | 0
12940 | 433341.8 | 2010-11-06 14:46 | 930.4762 | 7 | 29 | -0.5501732 | 3.960803 | 29.43396 | 28.74059 | 117.3744 | 107.5721 | -0.0001296043 | 0.09172633 | 0 | 0 | 0
12941 | 433371.8 | 2010-11-06 14:47 | 960.4915 | 7 | 29 | -0.5503531 | 3.957078 | 29.43396 | 28.74518 | 117.3744 | 107.5903 | -9.722709e-05 | 0.09172633 | 0 | 0 | 0
12942 | 433401.8 | 2010-11-06 14:47 | 990.5069 | 7 | 29 | -0.5501732 | 3.953352 | 29.43396 | 28.74977 | 117.3744 | 107.6084 | -9.717941e-05 | 0.09172633 | 0 | 0 | 0
12943 | 433431.8 | 2010-11-06 14:48 | 1020.522 | 7 | 29 | -0.5501732 | 3.949626 | 29.43396 | 28.75435 | 117.3744 | 107.6265 | -0.0001296043 | 0.09172633 | 0 | 0 | 0
12944 | 433461.8 | 2010-11-06 14:48 | 1050.538 | 7 | 29 | -0.5501732 | 3.9459 | 29.43396 | 28.75894 | 117.3744 | 107.6447 | -0.0001296043 | 0.09172633 | 0 | 0 | 0
12945 | 433491.9 | 2010-11-06 14:49 | 1080.553 | 7 | 29 | -0.5501732 | 3.942498 | 29.43396 | 28.76353 | 117.3744 | 107.6627 | -6.475449e-05 | 0.09172633 | 0 | 0 | 0
12946 | 433521.9 | 2010-11-06 14:49 | 1110.571 | 7 | 29 | -0.5499932 | 3.938935 | 29.43396 | 28.76812 | 117.3744 | 107.6808 | -6.480217e-05 | 0.09172633 | 0 | 0 | 0
12947 | 433551.9 | 2010-11-06 14:50 | 1140.584 | 7 | 29 | -0.5501732 | 3.935047 | 29.43396 | 28.7727 | 117.3744 | 107.6989 | -6.480217e-05 | 0.09172633 | 0 | 0 | 0
12948 | 433581.9 | 2010-11-06 14:50 | 1170.599 | 7 | 29 | -0.5501732 | 3.931321 | 29.43396 | 28.77729 | 117.3744 | 107.7169 | -9.717941e-05 | 0.09172633 | 0 | 0 | 0
12949 | 433611.9 | 2010-11-06 14:51 | 1200.614 | 7 | 29 | -0.5503531 | 3.927757 | 29.43396 | 28.78188 | 117.3744 | 107.7349 | -9.722709e-05 | 0.09172633 | 0 | 0 | 0
12950 | 433641.9 | 2010-11-06 14:51 | 1230.63 | 7 | 29 | -0.5501732 | 3.924193 | 29.43396 | 28.78646 | 117.3744 | 107.753 | -6.475449e-05 | 0.09172633 | 0 | 0 | 0
12951 | 433671.9 | 2010-11-06 14:52 | 1260.645 | 7 | 29 | -0.5501732 | 3.92063 | 29.43396 | 28.79105 | 117.3744 | 107.7709 | -6.480217e-05 | 0.09172633 | 0 | 0 | 0
12952 | 433702 | 2010-11-06 14:52 | 1290.66 | 7 | 29 | -0.5501732 | 3.917066 | 29.43396 | 28.79564 | 117.3744 | 107.7889 | -6.480217e-05 | 0.09172633 | 0 | 0 | 0
12953 | 433732 | 2010-11-06 14:53 | 1320.676 | 7 | 29 | -0.5501732 | 3.91334 | 29.43396 | 28.80023 | 117.3744 | 107.8069 | -0.0001296043 | 0.09172633 | 0 | 0 | 0
12954 | 433762 | 2010-11-06 14:53 | 1350.691 | 7 | 29 | -0.5503531 | 3.909776 | 29.43396 | 28.80481 | 117.3744 | 107.8248 | -9.722709e-05 | 0.09172633 | 0 | 0 | 0
12955 | 433792 | 2010-11-06 14:54 | 1380.707 | 7 | 29 | -0.5501732 | 3.906374 | 29.43396 | 28.8094 | 117.3744 | 107.8428 | -0.0001296043 | 0.09172633 | 0 | 0 | 0
12956 | 433822 | 2010-11-06 14:54 | 1410.722 | 7 | 29 | -0.5503531 | 3.902972 | 29.43396 | 28.81399 | 117.3744 | 107.8607 | -9.717941e-05 | 0.09172633 | 0 | 0 | 0
12957 | 433852 | 2010-11-06 14:55 | 1440.737 | 7 | 29 | -0.5503531 | 3.899409 | 29.43396 | 28.81857 | 117.3744 | 107.8786 | -9.717941e-05 | 0.09172633 | 0 | 0 | 0
12958 | 433882.1 | 2010-11-06 14:55 | 1470.753 | 7 | 29 | -0.5501732 | 3.896169 | 29.43396 | 28.82316 | 117.3744 | 107.8964 | -9.717941e-05 | 0.09172633 | 0 | 0 | 0
12959 | 433912.1 | 2010-11-06 14:56 | 1500.768 | 7 | 29 | -0.5501732 | 3.892767 | 29.43396 | 28.82775 | 117.3744 | 107.9143 | -9.717941e-05 | 0.09172633 | 0 | 0 | 0
12960 | 433942.1 | 2010-11-06 14:56 | 1530.783 | 7 | 29 | -0.5499932 | 3.889527 | 29.43396 | 28.83234 | 117.3744 | 107.9322 | -3.237724e-05 | 0.09172633 | 0 | 0 | 0
12961 | 433972.1 | 2010-11-06 14:57 | 1560.799 | 7 | 29 | -0.5499932 | 3.886125 | 29.43396 | 28.83692 | 117.3744 | 107.95 | -9.717941e-05 | 0.09172633 | 0 | 0 | 0
12962 | 434002.1 | 2010-11-06 14:57 | 1590.814 | 7 | 29 | -0.5501732 | 3.882885 | 29.43396 | 28.84151 | 117.3744 | 107.9678 | -6.480217e-05 | 0.09172633 | 0 | 0 | 0
12963 | 434032.1 | 2010-11-06 14:58 | 1620.83 | 7 | 29 | -0.5503531 | 3.879484 | 29.43396 | 28.8461 | 117.3744 | 107.9856 | -6.475449e-05 | 0.09172633 | 0 | 0 | 0
12964 | 434062.1 | 2010-11-06 14:58 | 1650.845 | 7 | 29 | -0.5503531 | 3.876244 | 29.43396 | 28.85068 | 117.3744 | 108.0034 | -9.717941e-05 | 0.09172633 | 0 | 0 | 0
12965 | 434092.2 | 2010-11-06 14:59 | 1680.86 | 7 | 29 | -0.5501732 | 3.872842 | 29.43396 | 28.85527 | 117.3744 | 108.0212 | -9.722709e-05 | 0.09172633 | 0 | 0 | 0
12966 | 434122.2 | 2010-11-06 14:59 | 1710.875 | 7 | 29 | -0.5501732 | 3.869602 | 29.43396 | 28.85986 | 117.3744 | 108.0389 | -6.475449e-05 | 0.09172633 | 0 | 0 | 0
12967 | 434152.2 | 2010-11-06 15:00 | 1740.891 | 7 | 29 | -0.5499932 | 3.866362 | 29.43396 | 28.86445 | 117.3744 | 108.0567 | -9.717941e-05 | 0.09172633 | 0 | 0 | 0
12968 | 434182.2 | 2010-11-06 15:00 | 1770.906 | 7 | 29 | -0.5501732 | 3.863284 | 29.43396 | 28.86903 | 117.3744 | 108.0744 | -9.722709e-05 | 0.09172633 | 0 | 0 | 0
12969 | 434212.2 | 2010-11-06 15:01 | 1800.921 | 7 | 29 | -0.5503531 | 3.860045 | 29.43396 | 28.87362 | 117.3744 | 108.0921 | -0.0001295567 | 0.09172633 | 0 | 0 | 0
12970 | 434242.2 | 2010-11-06 15:01 | 1830.937 | 7 | 29 | -0.5501732 | 3.856967 | 29.43396 | 28.87821 | 117.3744 | 108.1098 | -9.717941e-05 | 0.09172633 | 0 | 0 | 0
12971 | 434272.3 | 2010-11-06 15:02 | 1860.952 | 7 | 29 | -0.5501732 | 3.853889 | 29.43396 | 28.8828 | 117.3744 | 108.1275 | -9.717941e-05 | 0.09172633 | 0 | 0 | 0
12972 | 434302.3 | 2010-11-06 15:02 | 1890.968 | 7 | 29 | -0.5501732 | 3.850811 | 29.43396 | 28.88738 | 117.3744 | 108.1452 | -6.480217e-05 | 0.09172633 | 0 | 0 | 0
12973 | 434332.3 | 2010-11-06 15:03 | 1920.983 | 7 | 29 | -0.5501732 | 3.847733 | 29.43396 | 28.89197 | 117.3744 | 108.1628 | -6.480217e-05 | 0.09172633 | 0 | 0 | 0
12974 | 434362.3 | 2010-11-06 15:03 | 1950.998 | 7 | 29 | -0.5503531 | 3.844656 | 29.43396 | 28.89656 | 117.3744 | 108.1805 | -9.717941e-05 | 0.09172633 | 0 | 0 | 0
12975 | 434392.3 | 2010-11-06 15:04 | 1981.014 | 7 | 29 | -0.5503531 | 3.841578 | 29.43396 | 28.90115 | 117.3744 | 108.1981 | -9.717941e-05 | 0.09172633 | 0 | 0 | 0
12976 | 434422.3 | 2010-11-06 15:04 | 2011.029 | 7 | 29 | -0.5501732 | 3.838662 | 29.43396 | 28.90573 | 117.3744 | 108.2157 | -6.480217e-05 | 0.09172633 | 0 | 0 | 0
12977 | 434452.3 | 2010-11-06 15:05 | 2041.044 | 7 | 29 | -0.5501732 | 3.835746 | 29.43396 | 28.91032 | 117.3744 | 108.2333 | -3.242493e-05 | 0.09172633 | 0 | 0 | 0
12978 | 434482.4 | 2010-11-06 15:05 | 2071.06 | 7 | 29 | -0.5501732 | 3.832668 | 29.43396 | 28.91491 | 117.3744 | 108.2509 | -6.480217e-05 | 0.09172633 | 0 | 0 | 0
12979 | 434512.4 | 2010-11-06 15:06 | 2101.075 | 7 | 29 | -0.5501732 | 3.829752 | 29.43396 | 28.91949 | 117.3744 | 108.2685 | -9.717941e-05 | 0.09172633 | 0 | 0 | 0
12980 | 434542.4 | 2010-11-06 15:06 | 2131.09 | 7 | 29 | -0.5501732 | 3.826836 | 29.43396 | 28.92408 | 117.3744 | 108.2861 | -6.480217e-05 | 0.09172633 | 0 | 0 | 0
12981 | 434572.4 | 2010-11-06 15:07 | 2161.106 | 7 | 29 | -0.5501732 | 3.824082 | 29.43396 | 28.92867 | 117.3744 | 108.3036 | -6.480217e-05 | 0.09172633 | 0 | 0 | 0
12982 | 434602.4 | 2010-11-06 15:07 | 2191.121 | 7 | 29 | -0.5503531 | 3.821005 | 29.43396 | 28.93326 | 117.3744 | 108.3211 | -9.717941e-05 | 0.09172633 | 0 | 0 | 0
12983 | 434632.4 | 2010-11-06 15:08 | 2221.136 | 7 | 29 | -0.5501732 | 3.818251 | 29.43396 | 28.93784 | 117.3744 | 108.3387 | -6.480217e-05 | 0.09172633 | 0 | 0 | 0
12984 | 434662.5 | 2010-11-06 15:08 | 2251.152 | 7 | 29 | -0.5501732 | 3.815335 | 29.43396 | 28.94243 | 117.3744 | 108.3562 | -9.717941e-05 | 0.09172633 | 0 | 0 | 0
12985 | 434692.5 | 2010-11-06 15:09 | 2281.167 | 7 | 29 | -0.5499932 | 3.812581 | 29.43396 | 28.94702 | 117.3744 | 108.3737 | -9.717941e-05 | 0.09172633 | 0 | 0 | 0
12986 | 434722.5 | 2010-11-06 15:09 | 2311.183 | 7 | 29 | -0.5499932 | 3.809827 | 29.43396 | 28.95161 | 117.3744 | 108.3911 | -6.475449e-05 | 0.09172633 | 0 | 0 | 0
12987 | 434752.5 | 2010-11-06 15:10 | 2341.198 | 7 | 29 | -0.5501732 | 3.806911 | 29.43396 | 28.95619 | 117.3744 | 108.4086 | -9.717941e-05 | 0.09172633 | 0 | 0 | 0
12988 | 434782.5 | 2010-11-06 15:10 | 2371.213 | 7 | 29 | -0.5501732 | 3.804319 | 29.43396 | 28.96078 | 117.3744 | 108.4261 | -9.722709e-05 | 0.09172633 | 0 | 0 | 0
12989 | 434812.5 | 2010-11-06 15:11 | 2401.229 | 7 | 29 | -0.5501732 | 3.801728 | 29.43396 | 28.96537 | 117.3744 | 108.4435 | -3.242493e-05 | 0.09172633 | 0 | 0 | 0
12990 | 434842.5 | 2010-11-06 15:11 | 2431.244 | 7 | 29 | -0.5501732 | 3.798974 | 29.43396 | 28.96996 | 117.3744 | 108.461 | -6.480217e-05 | 0.09172633 | 0 | 0 | 0
12991 | 434872.6 | 2010-11-06 15:12 | 2461.259 | 7 | 29 | -0.5501732 | 3.796382 | 29.43396 | 28.97454 | 117.3744 | 108.4784 | -6.480217e-05 | 0.09172633 | 0 | 0 | 0
12992 | 434902.6 | 2010-11-06 15:12 | 2491.275 | 7 | 29 | -0.5503531 | 3.79379 | 29.43396 | 28.97913 | 117.3744 | 108.4958 | -6.480217e-05 | 0.09172633 | 0 | 0 | 0
12993 | 434932.6 | 2010-11-06 15:13 | 2521.29 | 7 | 29 | -0.5501732 | 3.791198 | 29.43396 | 28.98372 | 117.3744 | 108.5132 | -6.480217e-05 | 0.09172633 | 0 | 0 | 0
12994 | 434962.6 | 2010-11-06 15:13 | 2551.305 | 7 | 29 | -0.5499932 | 3.788606 | 29.43396 | 28.9883 | 117.3744 | 108.5306 | -3.237724e-05 | 0.09172633 | 0 | 0 | 0
12995 | 434992.6 | 2010-11-06 15:14 | 2581.321 | 7 | 29 | -0.5501732 | 3.786015 | 29.43396 | 28.99289 | 117.3744 | 108.5479 | -6.475449e-05 | 0.09172633 | 0 | 0 | 0
12996 | 435022.6 | 2010-11-06 15:14 | 2611.336 | 7 | 29 | -0.5503531 | 3.783422 | 29.43396 | 28.99748 | 117.3744 | 108.5653 | -6.480217e-05 | 0.09172633 | 0 | 0 | 0
12997 | 435052.7 | 2010-11-06 15:15 | 2641.352 | 7 | 29 | -0.5498133 | 3.780993 | 29.43396 | 29.00207 | 117.3744 | 108.5827 | -3.237724e-05 | 0.09172633 | 0 | 0 | 0
12998 | 435082.7 | 2010-11-06 15:15 | 2671.367 | 7 | 29 | -0.5501732 | 3.778401 | 29.43396 | 29.00665 | 117.3744 | 108.6 | -6.480217e-05 | 0.09172633 | 0 | 0 | 0
12999 | 435112.7 | 2010-11-06 15:16 | 2701.382 | 7 | 29 | -0.5501732 | 3.775971 | 29.43396 | 29.01124 | 117.3744 | 108.6173 | -9.717941e-05 | 0.09172633 | 0 | 0 | 0
13000 | 435142.7 | 2010-11-06 15:16 | 2731.398 | 7 | 29 | -0.5499932 | 3.773541 | 29.43396 | 29.01583 | 117.3744 | 108.6346 | -6.480217e-05 | 0.09172633 | 0 | 0 | 0
13001 | 435172.7 | 2010-11-06 15:17 | 2761.413 | 7 | 29 | -0.5499932 | 3.771273 | 29.43396 | 29.02042 | 117.3744 | 108.6519 | -3.242493e-05 | 0.09172633 | 0 | 0 | 0
13002 | 435202.7 | 2010-11-06 15:17 | 2791.428 | 7 | 29 | -0.5501732 | 3.768843 | 29.43396 | 29.025 | 117.3744 | 108.6692 | -6.480217e-05 | 0.09172633 | 0 | 0 | 0
13003 | 435232.7 | 2010-11-06 15:18 | 2821.444 | 7 | 29 | -0.5501732 | 3.766575 | 29.43396 | 29.02959 | 117.3744 | 108.6865 | -6.480217e-05 | 0.09172633 | 0 | 0 | 0
13004 | 435262.8 | 2010-11-06 15:18 | 2851.459 | 7 | 29 | -0.5501732 | 3.764307 | 29.43396 | 29.03418 | 117.3744 | 108.7038 | -6.480217e-05 | 0.09172633 | 0 | 0 | 0
13005 | 435292.8 | 2010-11-06 15:19 | 2881.474 | 7 | 29 | -0.5501732 | 3.76204 | 29.43396 | 29.03877 | 117.3744 | 108.7211 | -6.480217e-05 | 0.09172633 | 0 | 0 | 0
13006 | 435322.8 | 2010-11-06 15:19 | 2911.49 | 7 | 29 | -0.5499932 | 3.759772 | 29.43396 | 29.04335 | 117.3744 | 108.7383 | -6.480217e-05 | 0.09172633 | 0 | 0 | 0
13007 | 435352.8 | 2010-11-06 15:20 | 2941.505 | 7 | 29 | -0.5499932 | 3.757504 | 29.43396 | 29.04794 | 117.3744 | 108.7556 | -6.480217e-05 | 0.09172633 | 0 | 0 | 0
13008 | 435382.8 | 2010-11-06 15:20 | 2971.52 | 7 | 29 | -0.5503531 | 3.755398 | 29.43396 | 29.05253 | 117.3744 | 108.7728 | -6.480217e-05 | 0.09172633 | 0 | 0 | 0
13009 | 435412.8 | 2010-11-06 15:21 | 3001.536 | 7 | 29 | -0.5501732 | 3.75313 | 29.43396 | 29.05712 | 117.3744 | 108.79 | -6.480217e-05 | 0.09172633 | 0 | 0 | 0
13010 | 435442.9 | 2010-11-06 15:21 | 3031.554 | 7 | 29 | -0.5501732 | 3.751024 | 29.43396 | 29.0617 | 117.3744 | 108.8072 | -3.242493e-05 | 0.09172633 | 0 | 0 | 0
13011 | 435472.9 | 2010-11-06 15:22 | 3061.567 | 7 | 29 | -0.5501732 | 3.748756 | 29.43396 | 29.06629 | 117.3744 | 108.8244 | -9.717941e-05 | 0.09172633 | 0 | 0 | 0
13012 | 435502.9 | 2010-11-06 15:22 | 3091.582 | 7 | 29 | -0.5499932 | 3.747136 | 29.43396 | 29.07088 | 117.3744 | 108.8416 | -3.242493e-05 | 0.09172633 | 0 | 0 | 0
13013 | 435532.9 | 2010-11-06 15:23 | 3121.597 | 7 | 29 | -0.5503531 | 3.744707 | 29.43396 | 29.07546 | 117.3744 | 108.8588 | -9.717941e-05 | 0.09172633 | 0 | 0 | 0
13014 | 435562.9 | 2010-11-06 15:23 | 3151.613 | 7 | 29 | -0.5501732 | 3.742925 | 29.43396 | 29.08005 | 117.3744 | 108.876 | 0 | 0.09172633 | 0 | 0 | 0
13015 | 435592.9 | 2010-11-06 15:24 | 3181.628 | 7 | 29 | -0.5501732 | 3.740819 | 29.43396 | 29.08464 | 117.3744 | 108.8931 | -3.242493e-05 | 0.09172633 | 0 | 0 | 0
13016 | 435622.9 | 2010-11-06 15:24 | 3211.643 | 7 | 29 | -0.5499932 | 3.738875 | 29.43396 | 29.08923 | 117.3744 | 108.9103 | -3.237724e-05 | 0.09172633 | 0 | 0 | 0
13017 | 435653 | 2010-11-06 15:25 | 3241.659 | 7 | 29 | -0.5501732 | 3.736769 | 29.43396 | 29.09381 | 117.3744 | 108.9274 | -6.480217e-05 | 0.09172633 | 0 | 0 | 0
13018 | 435683 | 2010-11-06 15:25 | 3271.674 | 7 | 29 | -0.5501732 | 3.734987 | 29.43396 | 29.0984 | 117.3744 | 108.9446 | -3.242493e-05 | 0.09172633 | 0 | 0 | 0
13019 | 435713 | 2010-11-06 15:26 | 3301.689 | 7 | 29 | -0.5501732 | 3.733043 | 29.43396 | 29.10299 | 117.3744 | 108.9617 | -3.237724e-05 | 0.09172633 | 0 | 0 | 0
13020 | 435743 | 2010-11-06 15:26 | 3331.705 | 7 | 29 | -0.5501732 | 3.731261 | 29.43396 | 29.10758 | 117.3744 | 108.9788 | 0 | 0.09172633 | 0 | 0 | 0
13021 | 435773 | 2010-11-06 15:27 | 3361.72 | 7 | 29 | -0.5501732 | 3.729317 | 29.43396 | 29.11216 | 117.3744 | 108.9959 | -3.237724e-05 | 0.09172633 | 0 | 0 | 0
13022 | 435803 | 2010-11-06 15:27 | 3391.736 | 7 | 29 | -0.5501732 | 3.727374 | 29.43396 | 29.11675 | 117.3744 | 109.013 | -6.475449e-05 | 0.09172633 | 0 | 0 | 0
13023 | 435833.1 | 2010-11-06 15:28 | 3421.751 | 7 | 29 | -0.5501732 | 3.725754 | 29.43396 | 29.12134 | 117.3744 | 109.0301 | 0 | 0.09172633 | 0 | 0 | 0
13024 | 435863.1 | 2010-11-06 15:28 | 3451.766 | 7 | 29 | -0.5501732 | 3.72381 | 29.43396 | 29.12593 | 117.3744 | 109.0472 | -3.237724e-05 | 0.09172633 | 0 | 0 | 0
13025 | 435893.1 | 2010-11-06 15:29 | 3481.782 | 7 | 29 | -0.5503531 | 3.721866 | 29.43396 | 29.13051 | 117.3744 | 109.0643 | -6.480217e-05 | 0.09172633 | 0 | 0 | 0
13026 | 435923.1 | 2010-11-06 15:29 | 3511.797 | 7 | 29 | -0.5503531 | 3.720084 | 29.43396 | 29.1351 | 117.3744 | 109.0814 | -6.480217e-05 | 0.09172633 | 0 | 0 | 0
13027 | 435953.1 | 2010-11-06 15:30 | 3541.813 | 7 | 29 | -0.5501732 | 3.718464 | 29.43396 | 29.13969 | 117.3744 | 109.0984 | -3.242493e-05 | 0.09172633 | 0 | 0 | 0
13028 | 435983.1 | 2010-11-06 15:30 | 3571.828 | 7 | 29 | -0.5501732 | 3.716682 | 29.43396 | 29.14428 | 117.3744 | 109.1155 | -3.242493e-05 | 0.09172633 | 0 | 0 | 0
13029 | 436013.1 | 2010-11-06 15:31 | 3601.843 | 7 | 29 | -0.5501732 | 3.7149 | 29.43396 | 29.14886 | 117.3744 | 109.1325 | -6.480217e-05 | 0.09172633 | 0 | 0 | 0
13030 | 436043.2 | 2010-11-06 15:31 | 3631.858 | 7 | 29 | -0.5501732 | 3.71328 | 29.43396 | 29.15345 | 117.3744 | 109.1496 | -6.480217e-05 | 0.09172633 | 0 | 0 | 0
13031 | 436073.2 | 2010-11-06 15:32 | 3661.874 | 7 | 29 | -0.5501732 | 3.711498 | 29.43396 | 29.15804 | 117.3744 | 109.1666 | -6.480217e-05 | 0.09172633 | 0 | 0 | 0
13032 | 436103.2 | 2010-11-06 15:32 | 3691.889 | 7 | 29 | -0.5501732 | 3.709878 | 29.43396 | 29.16263 | 117.3744 | 109.1836 | -6.480217e-05 | 0.09172633 | 0 | 0 | 0
13033 | 436133.2 | 2010-11-06 15:33 | 3721.904 | 7 | 29 | -0.5503531 | 3.708258 | 29.43396 | 29.16721 | 117.3744 | 109.2006 | -3.242493e-05 | 0.09172633 | 0 | 0 | 0
13034 | 436163.2 | 2010-11-06 15:33 | 3751.92 | 7 | 29 | -0.5499932 | 3.706639 | 29.43396 | 29.1718 | 117.3744 | 109.2176 | -3.237724e-05 | 0.09172633 | 0 | 0 | 0
13035 | 436193.2 | 2010-11-06 15:34 | 3781.935 | 7 | 29 | -0.5501732 | 3.705019 | 29.43396 | 29.17639 | 117.3744 | 109.2346 | -3.237724e-05 | 0.09172633 | 0 | 0 | 0
13036 | 436223.3 | 2010-11-06 15:34 | 3811.951 | 7 | 29 | -0.5503531 | 3.703399 | 29.43396 | 29.18098 | 117.3744 | 109.2516 | 0 | 0.09172633 | 0 | 0 | 0
13037 | 436253.3 | 2010-11-06 15:35 | 3841.966 | 7 | 29 | -0.5505331 | 3.701779 | 29.43396 | 29.18556 | 117.3744 | 109.2686 | -3.237724e-05 | 0.09172633 | 0 | 0 | 0
13038 | 436283.3 | 2010-11-06 15:35 | 3871.981 | 7 | 29 | -0.5503531 | 3.700321 | 29.43396 | 29.19015 | 117.3744 | 109.2856 | -3.237724e-05 | 0.09172633 | 0 | 0 | 0
13039 | 436313.3 | 2010-11-06 15:36 | 3901.997 | 7 | 29 | -0.5501732 | 3.698863 | 29.43396 | 29.19474 | 117.3744 | 109.3026 | 0 | 0.09172633 | 0 | 0 | 0
13040 | 436343.3 | 2010-11-06 15:36 | 3932.012 | 7 | 29 | -0.5501732 | 3.697405 | 29.43396 | 29.19933 | 117.3744 | 109.3195 | 3.242493e-05 | 0.09172633 | 0 | 0 | 0
13041 | 436373.3 | 2010-11-06 15:37 | 3962.027 | 7 | 29 | -0.5505331 | 3.695623 | 29.43396 | 29.20391 | 117.3744 | 109.3365 | -3.237724e-05 | 0.09172633 | 0 | 0 | 0
13042 | 436403.3 | 2010-11-06 15:37 | 3992.043 | 7 | 29 | -0.5498133 | 3.694489 | 29.43396 | 29.2085 | 117.3744 | 109.3534 | 0 | 0.09172633 | 0 | 0 | 0
13043 | 436433.4 | 2010-11-06 15:38 | 4022.058 | 7 | 29 | -0.5501732 | 3.692869 | 29.43396 | 29.21309 | 117.3744 | 109.3704 | -3.242493e-05 | 0.09172633 | 0 | 0 | 0
13044 | 436463.4 | 2010-11-06 15:38 | 4052.073 | 7 | 29 | -0.5501732 | 3.691411 | 29.43396 | 29.21768 | 117.3744 | 109.3873 | -3.242493e-05 | 0.09172633 | 0 | 0 | 0
13045 | 436493.4 | 2010-11-06 15:39 | 4082.089 | 7 | 29 | -0.5503531 | 3.689953 | 29.43396 | 29.22226 | 117.3744 | 109.4043 | -3.242493e-05 | 0.09172633 | 0 | 0 | 0
13046 | 436523.4 | 2010-11-06 15:39 | 4112.104 | 7 | 29 | -0.5499932 | 3.688658 | 29.43396 | 29.22685 | 117.3744 | 109.4212 | -3.237724e-05 | 0.09172633 | 0 | 0 | 0
13047 | 436553.4 | 2010-11-06 15:40 | 4142.12 | 7 | 29 | -0.5503531 | 3.6872 | 29.43396 | 29.23144 | 117.3744 | 109.4381 | -3.237724e-05 | 0.09172633 | 0 | 0 | 0
13048 | 436583.4 | 2010-11-06 15:40 | 4172.135 | 7 | 29 | -0.5501732 | 3.685742 | 29.43396 | 29.23602 | 117.3744 | 109.455 | -3.237724e-05 | 0.09172633 | 0 | 0 | 0
13049 | 436613.5 | 2010-11-06 15:41 | 4202.15 | 7 | 29 | -0.5501732 | 3.684446 | 29.43396 | 29.24061 | 117.3744 | 109.4719 | -6.480217e-05 | 0.09172633 | 0 | 0 | 0
13050 | 436643.5 | 2010-11-06 15:41 | 4232.166 | 7 | 29 | -0.5501732 | 3.682988 | 29.43396 | 29.2452 | 117.3744 | 109.4888 | -9.722709e-05 | 0.09172633 | 0 | 0 | 0
13051 | 436673.5 | 2010-11-06 15:42 | 4262.181 | 7 | 29 | -0.5501732 | 3.681854 | 29.43396 | 29.24979 | 117.3744 | 109.5057 | -3.242493e-05 | 0.09172633 | 0 | 0 | 0
13052 | 436703.5 | 2010-11-06 15:42 | 4292.196 | 7 | 29 | -0.5501732 | 3.680558 | 29.43396 | 29.25437 | 117.3744 | 109.5226 | -3.237724e-05 | 0.09172633 | 0 | 0 | 0
13053 | 436733.5 | 2010-11-06 15:43 | 4322.212 | 7 | 29 | -0.5501732 | 3.679262 | 29.43396 | 29.25896 | 117.3744 | 109.5395 | 0 | 0.09172633 | 0 | 0 | 0
13054 | 436763.5 | 2010-11-06 15:43 | 4352.227 | 7 | 29 | -0.5501732 | 3.677966 | 29.43396 | 29.26355 | 117.3744 | 109.5564 | -3.237724e-05 | 0.09172633 | 0 | 0 | 0
13055 | 436793.5 | 2010-11-06 15:44 | 4382.242 | 7 | 29 | -0.5501732 | 3.67667 | 29.43396 | 29.26814 | 117.3744 | 109.5732 | -3.242493e-05 | 0.09172633 | 0 | 0 | 0
13056 | 436823.6 | 2010-11-06 15:44 | 4412.258 | 7 | 29 | -0.5503531 | 3.675374 | 29.43396 | 29.27273 | 117.3744 | 109.5901 | -6.480217e-05 | 0.09172633 | 0 | 0 | 0
13057 | 436853.6 | 2010-11-06 15:45 | 4442.273 | 7 | 29 | -0.5501732 | 3.67424 | 29.43396 | 29.27731 | 117.3744 | 109.607 | -3.237724e-05 | 0.09172633 | 0 | 0 | 0
13058 | 436883.6 | 2010-11-06 15:45 | 4472.288 | 7 | 29 | -0.5503531 | 3.672944 | 29.43396 | 29.2819 | 117.3744 | 109.6238 | 0 | 0.09172633 | 0 | 0 | 0
13059 | 436913.6 | 2010-11-06 15:46 | 4502.304 | 7 | 29 | -0.5505331 | 3.671648 | 29.43396 | 29.28649 | 117.3744 | 109.6407 | -6.480217e-05 | 0.09172633 | 0 | 0 | 0
13060 | 436943.6 | 2010-11-06 15:46 | 4532.319 | 7 | 29 | -0.5503531 | 3.670352 | 29.43396 | 29.29108 | 117.3744 | 109.6575 | -6.480217e-05 | 0.09172633 | 0 | 0 | 0
13061 | 436973.6 | 2010-11-06 15:47 | 4562.335 | 7 | 29 | -0.5501732 | 3.669219 | 29.43396 | 29.29567 | 117.3744 | 109.6743 | -3.237724e-05 | 0.09172633 | 0 | 0 | 0
13062 | 437003.7 | 2010-11-06 15:47 | 4592.35 | 7 | 29 | -0.5501732 | 3.668085 | 29.43396 | 29.30025 | 117.3744 | 109.6912 | 0 | 0.09172633 | 0 | 0 | 0
13063 | 437033.7 | 2010-11-06 15:48 | 4622.365 | 7 | 29 | -0.5501732 | 3.666789 | 29.43396 | 29.30484 | 117.3744 | 109.708 | -3.242493e-05 | 0.09172633 | 0 | 0 | 0
13064 | 437063.7 | 2010-11-06 15:48 | 4652.381 | 7 | 29 | -0.5501732 | 3.665493 | 29.43396 | 29.30943 | 117.3744 | 109.7248 | -3.237724e-05 | 0.09172633 | 0 | 0 | 0
13065 | 437093.7 | 2010-11-06 15:49 | 4682.396 | 7 | 29 | -0.5501732 | 3.664359 | 29.43396 | 29.31401 | 117.3744 | 109.7416 | 0 | 0.09172633 | 0 | 0 | 0
13066 | 437123.7 | 2010-11-06 15:49 | 4712.411 | 7 | 29 | -0.5503531 | 3.663063 | 29.43396 | 29.3186 | 117.3744 | 109.7584 | -3.237724e-05 | 0.09172633 | 0 | 0 | 0
13067 | 437153.7 | 2010-11-06 15:50 | 4742.427 | 7 | 29 | -0.5501732 | 3.661767 | 29.43396 | 29.32319 | 117.3744 | 109.7752 | -3.237724e-05 | 0.09172633 | 0 | 0 | 0
13068 | 437183.7 | 2010-11-06 15:50 | 4772.442 | 7 | 29 | -0.5501732 | 3.660633 | 29.43396 | 29.32778 | 117.3744 | 109.792 | -3.242493e-05 | 0.09172633 | 0 | 0 | 0
13069 | 437213.8 | 2010-11-06 15:51 | 4802.457 | 7 | 29 | -0.5503531 | 3.659175 | 29.43396 | 29.33236 | 117.3744 | 109.8088 | -6.480217e-05 | 0.09172633 | 0 | 0 | 0
13070 | 437243.8 | 2010-11-06 15:51 | 4832.473 | 7 | 29 | -0.5501732 | 3.658203125 | 29.43396 | 29.33695 | 117.3744 | 109.8256 | -3.237724e-05 | 0.09172633 | 0 | 0 | 0
13071 | 437273.8 | 2010-11-06 15:52 | 4862.488 | 7 | 29 | -0.5501732 | 3.656907 | 29.43396 | 29.34154 | 117.3744 | 109.8424 | -3.242493e-05 | 0.09172633 | 0 | 0 | 0
13072 | 437303.8 | 2010-11-06 15:52 | 4892.504 | 7 | 29 | -0.5499932 | 3.655611 | 29.43396 | 29.34613 | 117.3744 | 109.8591 | 0 | 0.09172633 | 0 | 0 | 0
13073 | 437333.8 | 2010-11-06 15:53 | 4922.519 | 7 | 29 | -0.5501732 | 3.654315 | 29.43396 | 29.35071 | 117.3744 | 109.8759 | -3.242493e-05 | 0.09172633 | 0 | 0 | 0
13074 | 437363.8 | 2010-11-06 15:53 | 4952.537 | 7 | 29 | -0.5503531 | 3.652857 | 29.43396 | 29.3553 | 117.3744 | 109.8927 | -3.242493e-05 | 0.09172633 | 0 | 0 | 0
13075 | 437393.9 | 2010-11-06 15:54 | 4982.55 | 7 | 29 | -0.5503531 | 3.651561 | 29.43396 | 29.35989 | 117.3744 | 109.9094 | 0 | 0.09172633 | 0 | 0 | 0
13076 | 437423.9 | 2010-11-06 15:54 | 5012.565 | 7 | 29 | -0.5503531 | 3.650104 | 29.43396 | 29.36448 | 117.3744 | 109.9262 | -6.480217e-05 | 0.09172633 | 0 | 0 | 0
13077 | 437453.9 | 2010-11-06 15:55 | 5042.58 | 7 | 29 | -0.5501732 | 3.648646 | 29.43396 | 29.36906 | 117.3744 | 109.9429 | 0 | 0.09172633 | 0 | 0 | 0
13078 | 437483.9 | 2010-11-06 15:55 | 5072.596 | 7 | 29 | -0.5499932 | 3.64735 | 29.43396 | 29.37365 | 117.3744 | 109.9596 | 0 | 0.09172633 | 0 | 0 | 0
13079 | 437513.9 | 2010-11-06 15:56 | 5102.611 | 7 | 29 | -0.5501732 | 3.646054 | 29.43396 | 29.37824 | 117.3744 | 109.9764 | 0 | 0.09172633 | 0 | 0 | 0
13080 | 437543.9 | 2010-11-06 15:56 | 5132.626 | 7 | 29 | -0.5499932 | 3.644434 | 29.43396 | 29.38282 | 117.3744 | 109.9931 | 0 | 0.09172633 | 0 | 0 | 0
13081 | 437573.9 | 2010-11-06 15:57 | 5162.642 | 7 | 29 | -0.5501732 | 3.642976 | 29.43396 | 29.38741 | 117.3744 | 110.0098 | -3.242493e-05 | 0.09172633 | 0 | 0 | 0
13082 | 437604 | 2010-11-06 15:57 | 5192.657 | 7 | 29 | -0.5503531 | 3.641032 | 29.43396 | 29.392 | 117.3744 | 110.0265 | -0.0001296043 | 0.09172633 | 0 | 0 | 0
13083 | 437634 | 2010-11-06 15:58 | 5222.673 | 7 | 29 | -0.5503531 | 3.639736 | 29.43396 | 29.39658 | 117.3744 | 110.0432 | -3.242493e-05 | 0.09172633 | 0 | 0 | 0
13084 | 437664 | 2010-11-06 15:58 | 5252.688 | 7 | 29 | -0.5499932 | 3.637954 | 29.43396 | 29.40117 | 117.3744 | 110.0599 | -6.475449e-05 | 0.09172633 | 0 | 0 | 0
13085 | 437694 | 2010-11-06 15:59 | 5282.703 | 7 | 29 | -0.5499932 | 3.636334 | 29.43396 | 29.40576 | 117.3744 | 110.0766 | -3.242493e-05 | 0.09172633 | 0 | 0 | 0
13086 | 437724 | 2010-11-06 15:59 | 5312.719 | 7 | 29 | -0.5499932 | 3.634552 | 29.43396 | 29.41035 | 117.3744 | 110.0933 | -3.242493e-05 | 0.09172633 | 0 | 0 | 0
13087 | 437754 | 2010-11-06 16:00 | 5342.734 | 7 | 29 | -0.5501732 | 3.63277 | 29.43396 | 29.41493 | 117.3744 | 110.1099 | -3.242493e-05 | 0.09172633 | 0 | 0 | 0
13088 | 437784.1 | 2010-11-06 16:00 | 5372.749 | 7 | 29 | -0.5501732 | 3.630826 | 29.43396 | 29.41952 | 117.3744 | 110.1266 | -6.480217e-05 | 0.09172633 | 0 | 0 | 0
13089 | 437814.1 | 2010-11-06 16:01 | 5402.765 | 7 | 29 | -0.5501732 | 3.629045 | 29.43396 | 29.42411 | 117.3744 | 110.1432 | -3.242493e-05 | 0.09172633 | 0 | 0 | 0
13090 | 437844.1 | 2010-11-06 16:01 | 5432.78 | 7 | 29 | -0.5501732 | 3.626939 | 29.43396 | 29.42869 | 117.3744 | 110.1599 | -6.480217e-05 | 0.09172633 | 0 | 0 | 0
13091 | 437874.1 | 2010-11-06 16:02 | 5462.796 | 7 | 29 | -0.5499932 | 3.624995 | 29.43396 | 29.43328 | 117.3744 | 110.1765 | -6.480217e-05 | 0.09172633 | 0 | 0 | 0
13092 | 437904.1 | 2010-11-06 16:02 | 5492.811 | 7 | 29 | -0.5503531 | 3.622889 | 29.43396 | 29.43787 | 117.3744 | 110.1931 | -6.480217e-05 | 0.09172633 | 0 | 0 | 0
13093 | 437934.1 | 2010-11-06 16:03 | 5522.826 | 7 | 29 | -0.5503531 | 3.620621 | 29.43396 | 29.44246 | 117.3744 | 110.2098 | -3.242493e-05 | 0.09172633 | 0 | 0 | 0
13094 | 437964.1 | 2010-11-06 16:03 | 5552.842 | 7 | 29 | -0.5501732 | 3.618515 | 29.43396 | 29.44704 | 117.3744 | 110.2264 | -3.242493e-05 | 0.09172633 | 0 | 0 | 0
13095 | 437994.2 | 2010-11-06 16:04 | 5582.857 | 7 | 29 | -0.5499932 | 3.616247 | 29.43396 | 29.45163 | 117.3744 | 110.243 | -3.242493e-05 | 0.09172633 | 0 | 0 | 0
13096 | 438024.2 | 2010-11-06 16:04 | 5612.872 | 7 | 29 | -0.5501732 | 3.613817 | 29.43396 | 29.45622 | 117.3744 | 110.2595 | -6.480217e-05 | 0.09172633 | 0 | 0 | 0
13097 | 438054.2 | 2010-11-06 16:05 | 5642.887 | 7 | 29 | -0.5501732 | 3.611387 | 29.43396 | 29.4608 | 117.3744 | 110.2761 | -9.717941e-05 | 0.09172633 | 0 | 0 | 0
13098 | 438084.2 | 2010-11-06 16:05 | 5672.903 | 7 | 29 | -0.5501732 | 3.608958 | 29.43396 | 29.46539 | 117.3744 | 110.2927 | -6.480217e-05 | 0.09172633 | 0 | 0 | 0
13099 | 438114.2 | 2010-11-06 16:06 | 5702.918 | 7 | 29 | -0.5501732 | 3.606366 | 29.43396 | 29.46998 | 117.3744 | 110.3092 | -6.480217e-05 | 0.09172633 | 0 | 0 | 0
13100 | 438144.2 | 2010-11-06 16:06 | 5732.934 | 7 | 29 | -0.5499932 | 3.603774 | 29.43396 | 29.47457 | 117.3744 | 110.3258 | -6.480217e-05 | 0.09172633 | 0 | 0 | 0
13101 | 438174.3 | 2010-11-06 16:07 | 5762.949 | 7 | 29 | -0.5499932 | 3.600858 | 29.43396 | 29.47915 | 117.3744 | 110.3423 | -0.0001296043 | 0.09172633 | 0 | 0 | 0
13102 | 438204.3 | 2010-11-06 16:07 | 5792.964 | 7 | 29 | -0.5501732 | 3.598266 | 29.43396 | 29.48374 | 117.3744 | 110.3588 | -6.480217e-05 | 0.09172633 | 0 | 0 | 0
13103 | 438234.3 | 2010-11-06 16:08 | 5822.98 | 7 | 29 | -0.5501732 | 3.59535 | 29.43396 | 29.48833 | 117.3744 | 110.3753 | -0.0001296043 | 0.09172633 | 0 | 0 | 0
13104 | 438264.3 | 2010-11-06 16:08 | 5852.995 | 7 | 29 | -0.5501732 | 3.592758 | 29.43396 | 29.49291 | 117.3744 | 110.3918 | -6.480217e-05 | 0.09172633 | 0 | 0 | 0
13105 | 438294.3 | 2010-11-06 16:09 | 5883.01 | 7 | 29 | -0.5501732 | 3.590005 | 29.43396 | 29.4975 | 117.3744 | 110.4082 | -6.480217e-05 | 0.09172633 | 0 | 0 | 0
13106 | 438324.3 | 2010-11-06 16:09 | 5913.026 | 7 | 29 | -0.5503531 | 3.586927 | 29.43396 | 29.50209 | 117.3744 | 110.4247 | -6.480217e-05 | 0.09172633 | 0 | 0 | 0
13107 | 438354.3 | 2010-11-06 16:10 | 5943.041 | 7 | 29 | -0.5501732 | 3.584011 | 29.43396 | 29.50667 | 117.3744 | 110.4412 | -6.480217e-05 | 0.09172633 | 0 | 0 | 0
13108 | 438384.4 | 2010-11-06 16:10 | 5973.056 | 7 | 29 | -0.5501732 | 3.581095 | 29.43396 | 29.51126 | 117.3744 | 110.4576 | -3.242493e-05 | 0.09172633 | 0 | 0 | 0
13109 | 438414.4 | 2010-11-06 16:11 | 6003.072 | 7 | 29 | -0.5499932 | 3.577855 | 29.43396 | 29.51585 | 117.3744 | 110.474 | -6.475449e-05 | 0.09172633 | 0 | 0 | 0
13110 | 438444.4 | 2010-11-06 16:11 | 6033.087 | 7 | 29 | -0.5503531 | 3.574291 | 29.43396 | 29.52044 | 117.3744 | 110.4904 | -0.0001296043 | 0.09172633 | 0 | 0 | 0
13111 | 438474.4 | 2010-11-06 16:12 | 6063.103 | 7 | 29 | -0.5499932 | 3.57089 | 29.43396 | 29.52502 | 117.3744 | 110.5068 | -3.237724e-05 | 0.09172633 | 0 | 0 | 0
13112 | 438504.4 | 2010-11-06 16:12 | 6093.118 | 7 | 29 | -0.5501732 | 3.56684 | 29.43396 | 29.52961 | 117.3744 | 110.5232 | -9.722709e-05 | 0.09172633 | 0 | 0 | 0
13113 | 438534.4 | 2010-11-06 16:13 | 6123.133 | 7 | 29 | -0.5499932 | 3.562466 | 29.43396 | 29.5342 | 117.3744 | 110.5395 | -0.0001295567 | 0.09172633 | 0 | 0 | 0
13114 | 438564.5 | 2010-11-06 16:13 | 6153.149 | 7 | 29 | -0.5503531 | 3.557606 | 29.43396 | 29.53878 | 117.3744 | 110.5558 | -0.0001296043 | 0.09172633 | 0 | 0 | 0
13115 | 438594.5 | 2010-11-06 16:14 | 6183.164 | 7 | 29 | -0.5499932 | 3.552099 | 29.43396 | 29.54337 | 117.3744 | 110.5722 | -0.0001619816 | 0.09172633 | 0 | 0 | 0
13116 | 438624.5 | 2010-11-06 16:14 | 6213.179 | 7 | 29 | -0.5499932 | 3.545619 | 29.43396 | 29.54796 | 117.3744 | 110.5884 | -0.0002267838 | 0.09172633 | 0 | 0 | 0
13117 | 438654.5 | 2010-11-06 16:15 | 6243.195 | 7 | 29 | -0.5501732 | 3.538491 | 29.43396 | 29.55255 | 117.3744 | 110.6047 | -0.0001944065 | 0.09172633 | 0 | 0 | 0
13118 | 438684.5 | 2010-11-06 16:15 | 6273.21 | 7 | 29 | -0.5501732 | 3.530068 | 29.43396 | 29.55713 | 117.3744 | 110.6209 | -0.0002592087 | 0.09172633 | 0 | 0 | 0
13119 | 438714.5 | 2010-11-06 16:16 | 6303.225 | 7 | 29 | -0.5501732 | 3.520024 | 29.43396 | 29.56172 | 117.3744 | 110.6371 | -0.0003239632 | 0.09172633 | 0 | 0 | 0
13120 | 438744.5 | 2010-11-06 16:16 | 6333.241 | 7 | 29 | -0.5499932 | 3.508361 | 29.43396 | 29.56631 | 117.3744 | 110.6532 | -0.0003239632 | 0.09172633 | 0 | 0 | 0
13121 | 438774.6 | 2010-11-06 16:17 | 6363.256 | 7 | 29 | -0.5503531 | 3.493944 | 29.43396 | 29.57089 | 117.3744 | 110.6692 | -0.0004535675 | 0.09172633 | 0 | 0 | 0
13122 | 438804.6 | 2010-11-06 16:17 | 6393.271 | 7 | 29 | -0.5499932 | 3.47661 | 29.43396 | 29.57548 | 117.3744 | 110.6852 | -0.0005183697 | 0.09172633 | 0 | 0 | 0
13123 | 438834.6 | 2010-11-06 16:18 | 6423.287 | 7 | 29 | -0.5501732 | 3.455714 | 29.43396 | 29.58007 | 117.3744 | 110.7011 | -0.0005831718 | 0.09172633 | 0 | 0 | 0
13124 | 438864.6 | 2010-11-06 16:18 | 6453.302 | 7 | 29 | -0.5501732 | 3.429795 | 29.43396 | 29.58465 | 117.3744 | 110.7169 | -0.0007775307 | 0.09172633 | 0 | 0 | 0
13125 | 438894.6 | 2010-11-06 16:19 | 6483.318 | 7 | 29 | -0.5501732 | 3.399017 | 29.43396 | 29.58924 | 117.3744 | 110.7326 | -0.000907135 | 0.09172633 | 0 | 0 | 0
13126 | 438924.6 | 2010-11-06 16:19 | 6513.333 | 7 | 29 | -0.5499932 | 3.361434 | 29.43396 | 29.59383 | 117.3744 | 110.7481 | -0.001069164 | 0.09172633 | 0 | 0 | 0
13127 | 438954.7 | 2010-11-06 16:20 | 6543.348 | 7 | 29 | -0.5501732 | 3.315915 | 29.43396 | 29.59841 | 117.3744 | 110.7634 | -0.001328325 | 0.09172633 | 0 | 0 | 0
13128 | 438984.7 | 2010-11-06 16:20 | 6573.364 | 7 | 29 | -0.5501732 | 3.260514 | 29.43396 | 29.603 | 117.3744 | 110.7785 | -0.001619911 | 0.09172633 | 0 | 0 | 0
13129 | 439014.7 | 2010-11-06 16:21 | 6603.379 | 7 | 29 | -0.5501732 | 3.191019 | 29.43396 | 29.60759 | 117.3744 | 110.7933 | -0.002008677 | 0.09172633 | 0 | 0 | 0
13130 | 439044.7 | 2010-11-06 16:21 | 6633.394 | 7 | 29 | -0.5501732 | 3.099332 | 29.43396 | 29.61218 | 117.3744 | 110.8077 | -0.002786255 | 0.09172633 | 0 | 0 | 0
13131 | 439066.4 | 2010-11-06 16:22 | 6655.05 | 7 | 29 | -0.5501732 | 2.999059 | 29.43396 | 29.61549 | 117.3744 | 110.8178 | -0.004438591 | 0.09172633 | 0 | 0 | 0
13132 | 439081.4 | 2010-11-06 16:22 | 6670.144 | 7 | 29 | -0.5501732 | 2.898948 | 29.43396 | 29.61779 | 117.3744 | 110.8247 | -0.005734491 | 0.09172633 | 0 | 0 | 0
13133 | 439094.5 | 2010-11-06 16:22 | 6683.175 | 7 | 29 | -0.5503531 | 2.798676 | 29.43396 | 29.61978 | 117.3744 | 110.8303 | -0.006285286 | 0.09172633 | 0 | 0 | 0
13134 | 439107.6 | 2010-11-06 16:23 | 6696.253 | 7 | 29 | -0.5501732 | 2.699537 | 29.43396 | 29.62178 | 117.3744 | 110.8358 | -0.005896473 | 0.09172633 | 0 | 0 | 0
13135 | 439167.6 | 2010-11-06 16:24 | 60.01512 | 8 | 29 | 0 | 3.194745 | 29.43396 | 29.62178 | 117.3744 | 110.8358 | 0.001101542 | 0.09172633 | 0 | 0 | 0
13136 | 439167.8 | 2010-11-06 16:24 | 0.1874816 | 9 | 29 | 0.0001057613 | 3.195069 | 29.43396 | 29.62178 | 117.3744 | 110.8358 | 0 | 0.09497327 | 0 | 0 | 0
13137 | 439172.6 | 2010-11-06 16:24 | 5.018348 | 9 | 29 | -0.002413501 | 3.201711 | 29.43396 | 29.62178 | 117.3744 | 110.8358 | 0.0008747578 | 0.09497327 | 0 | 0 | 0
13138 | 439202.6 | 2010-11-06 16:24 | 30.01537 | 1 | 30 | 0 | 3.232165 | 29.43396 | 29.62178 | 117.3744 | 110.8358 | 0.000647974 | 0.09497327 | 0 | 0 | 0
13139 | 439232.7 | 2010-11-06 16:25 | 60.03074 | 1 | 30 | 0 | 3.253062 | 29.43396 | 29.62178 | 117.3744 | 110.8358 | 0.0004859447 | 0.09497327 | 0 | 0 | 0
13140 | 439262.7 | 2010-11-06 16:25 | 90.0461 | 1 | 30 | 0 | 3.269261 | 29.43396 | 29.62178 | 117.3744 | 110.8358 | 0.000388813 | 0.09497327 | 0 | 0 | 0
13141 | 439292.6 | 2010-11-06 16:26 | 120.0146 | 1 | 30 | 0 | 3.282545 | 29.43396 | 29.62178 | 117.3744 | 110.8358 | 0.0003563881 | 0.09497327 | 0 | 0 | 0
13142 | 439322.6 | 2010-11-06 16:26 | 30.01575 | 2 | 30 | 0.5498449 | 3.500423 | 29.43854 | 29.62178 | 117.3902 | 110.8358 | 0.002300262 | 0.09497327 | 0 | 0 | 0
13143 | 439352.7 | 2010-11-06 16:27 | 60.03102 | 2 | 30 | 0.5500248 | 3.567326 | 29.44313 | 29.62178 | 117.4064 | 110.8358 | 0.001490355 | 0.09497327 | 0 | 0 | 0
13144 | 439382.7 | 2010-11-06 16:27 | 90.04609 | 2 | 30 | 0.5496649 | 3.614465 | 29.44771 | 29.62178 | 117.4228 | 110.8358 | 0.001069117 | 0.09497327 | 0 | 0 | 0
13145 | 439412.7 | 2010-11-06 16:28 | 120.0616 | 2 | 30 | 0.5498449 | 3.651075 | 29.4523 | 29.62178 | 117.4395 | 110.8358 | 0.0008423328 | 0.09497327 | 0 | 0 | 0
13146 | 439442.7 | 2010-11-06 16:28 | 150.0769 | 2 | 30 | 0.5498449 | 3.680558 | 29.45688 | 29.62178 | 117.4563 | 110.8358 | 0.0007127762 | 0.09497327 | 0 | 0 | 0
13147 | 439472.7 | 2010-11-06 16:29 | 180.0923 | 2 | 30 | 0.5496649 | 3.705181 | 29.46147 | 29.62178 | 117.4732 | 110.8358 | 0.0005831718 | 0.09497327 | 0 | 0 | 0
13148 | 439502.7 | 2010-11-06 16:29 | 210.1076 | 2 | 30 | 0.5500248 | 3.726078 | 29.46605 | 29.62178 | 117.4903 | 110.8358 | 0.0005183697 | 0.09497327 | 0 | 0 | 0
13149 | 439532.8 | 2010-11-06 16:30 | 240.1229 | 2 | 30 | 0.5500248 | 3.743411 | 29.47064 | 29.62178 | 117.5074 | 110.8358 | 0.0004211426 | 0.09497327 | 0 | 0 | 0
13150 | 439562.8 | 2010-11-06 16:30 | 270.1384 | 2 | 30 | 0.5498449 | 3.757342 | 29.47522 | 29.62178 | 117.5246 | 110.8358 | 0.0003239632 | 0.09497327 | 0 | 0 | 0
13151 | 439592.8 | 2010-11-06 16:31 | 300.1537 | 2 | 30 | 0.5500248 | 3.767223 | 29.47981 | 29.62178 | 117.5419 | 110.8358 | 0.000259161 | 0.09497327 | 0 | 0 | 0
13152 | 439622.8 | 2010-11-06 16:31 | 330.169 | 2 | 30 | 0.5498449 | 3.773217 | 29.48439 | 29.62178 | 117.5591 | 110.8358 | 9.722709e-05 | 0.09497327 | 0 | 0 | 0
13153 | 439652.8 | 2010-11-06 16:32 | 360.1843 | 2 | 30 | 0.5500248 | 3.777591 | 29.48898 | 29.62178 | 117.5764 | 110.8358 | 6.480217e-05 | 0.09497327 | 0 | 0 | 0
13154 | 439682.8 | 2010-11-06 16:32 | 390.1997 | 2 | 30 | 0.5498449 | 3.780993 | 29.49356 | 29.62178 | 117.5938 | 110.8358 | 3.242493e-05 | 0.09497327 | 0 | 0 | 0
13155 | 439712.8 | 2010-11-06 16:33 | 420.2151 | 2 | 30 | 0.5498449 | 3.784233 | 29.49815 | 29.62178 | 117.6111 | 110.8358 | 6.480217e-05 | 0.09497327 | 0 | 0 | 0
13156 | 439742.9 | 2010-11-06 16:33 | 450.2304 | 2 | 30 | 0.5498449 | 3.78731 | 29.50273 | 29.62178 | 117.6285 | 110.8358 | 9.717941e-05 | 0.09497327 | 0 | 0 | 0
13157 | 439772.9 | 2010-11-06 16:34 | 480.2458 | 2 | 30 | 0.5500248 | 3.790388 | 29.50732 | 29.62178 | 117.6458 | 110.8358 | 0.0001295567 | 0.09497327 | 0 | 0 | 0
13158 | 439802.9 | 2010-11-06 16:34 | 510.2612 | 2 | 30 | 0.5500248 | 3.793304 | 29.5119 | 29.62178 | 117.6632 | 110.8358 | 9.717941e-05 | 0.09497327 | 0 | 0 | 0
13159 | 439832.9 | 2010-11-06 16:35 | 540.2765 | 2 | 30 | 0.5500248 | 3.795896 | 29.51648 | 29.62178 | 117.6806 | 110.8358 | 9.717941e-05 | 0.09497327 | 0 | 0 | 0
13160 | 439862.9 | 2010-11-06 16:35 | 570.292 | 2 | 30 | 0.5498449 | 3.79865 | 29.52107 | 29.62178 | 117.698 | 110.8358 | 9.717941e-05 | 0.09497327 | 0 | 0 | 0
13161 | 439892.9 | 2010-11-06 16:36 | 600.3072 | 2 | 30 | 0.5496649 | 3.801242 | 29.52565 | 29.62178 | 117.7155 | 110.8358 | 6.480217e-05 | 0.09497327 | 0 | 0 | 0
13162 | 439922.9 | 2010-11-06 16:36 | 630.3072 | 2 | 30 | 0.5500248 | 3.803833 | 29.53024 | 29.62178 | 117.7329 | 110.8358 | 6.480217e-05 | 0.09497327 | 0 | 0 | 0
13163 | 439953 | 2010-11-06 16:37 | 660.3223 | 2 | 30 | 0.5500248 | 3.806587 | 29.53482 | 29.62178 | 117.7503 | 110.8358 | 9.722709e-05 | 0.09497327 | 0 | 0 | 0
13164 | 439983 | 2010-11-06 16:37 | 690.3377 | 2 | 30 | 0.5500248 | 3.809179 | 29.53941 | 29.62178 | 117.7678 | 110.8358 | 3.242493e-05 | 0.09497327 | 0 | 0 | 0
13165 | 440013 | 2010-11-06 16:38 | 720.3531 | 2 | 30 | 0.5498449 | 3.811771 | 29.54399 | 29.62178 | 117.7853 | 110.8358 | 3.242493e-05 | 0.09497327 | 0 | 0 | 0
13166 | 440043 | 2010-11-06 16:38 | 750.3685 | 2 | 30 | 0.5498449 | 3.814525 | 29.54858 | 29.62178 | 117.8027 | 110.8358 | 9.717941e-05 | 0.09497327 | 0 | 0 | 0
13167 | 440073 | 2010-11-06 16:39 | 780.3838 | 2 | 30 | 0.5498449 | 3.817279 | 29.55316 | 29.62178 | 117.8202 | 110.8358 | 6.480217e-05 | 0.09497327 | 0 | 0 | 0
13168 | 440103 | 2010-11-06 16:39 | 810.3992 | 2 | 30 | 0.5500248 | 3.820033 | 29.55775 | 29.62178 | 117.8377 | 110.8358 | 6.480217e-05 | 0.09497327 | 0 | 0 | 0
13169 | 440133 | 2010-11-06 16:40 | 840.4145 | 2 | 30 | 0.5500248 | 3.823111 | 29.56233 | 29.62178 | 117.8553 | 110.8358 | 9.722709e-05 | 0.09497327 | 0 | 0 | 0
13170 | 440163.1 | 2010-11-06 16:40 | 870.4299 | 2 | 30 | 0.5500248 | 3.826188 | 29.56692 | 29.62178 | 117.8728 | 110.8358 | 0.0001296043 | 0.09497327 | 0 | 0 | 0
13171 | 440193.1 | 2010-11-06 16:41 | 900.4452 | 2 | 30 | 0.5498449 | 3.828942 | 29.5715 | 29.62178 | 117.8903 | 110.8358 | 6.480217e-05 | 0.09497327 | 0 | 0 | 0
13172 | 440223.1 | 2010-11-06 16:41 | 930.4606 | 2 | 30 | 0.5498449 | 3.832182 | 29.57608 | 29.62178 | 117.9079 | 110.8358 | 3.242493e-05 | 0.09497327 | 0 | 0 | 0
13173 | 440253.1 | 2010-11-06 16:42 | 960.4761 | 2 | 30 | 0.5500248 | 3.83526 | 29.58067 | 29.62178 | 117.9255 | 110.8358 | 3.242493e-05 | 0.09497327 | 0 | 0 | 0
13174 | 440283.1 | 2010-11-06 16:42 | 990.4913 | 2 | 30 | 0.5496649 | 3.8385 | 29.58525 | 29.62178 | 117.9431 | 110.8358 | 9.722709e-05 | 0.09497327 | 0 | 0 | 0
13175 | 440313.1 | 2010-11-06 16:43 | 1020.507 | 2 | 30 | 0.5498449 | 3.841578 | 29.58984 | 29.62178 | 117.9607 | 110.8358 | 6.480217e-05 | 0.09497327 | 0 | 0 | 0
13176 | 440343.2 | 2010-11-06 16:43 | 1050.522 | 2 | 30 | 0.5498449 | 3.844817 | 29.59442 | 29.62178 | 117.9783 | 110.8358 | 3.237724e-05 | 0.09497327 | 0 | 0 | 0
13177 | 440373.2 | 2010-11-06 16:44 | 1080.537 | 2 | 30 | 0.5498449 | 3.847895 | 29.59901 | 29.62178 | 117.9959 | 110.8358 | 9.717941e-05 | 0.09497327 | 0 | 0 | 0
13178 | 440403.2 | 2010-11-06 16:44 | 1110.553 | 2 | 30 | 0.5498449 | 3.850973 | 29.60359 | 29.62178 | 118.0136 | 110.8358 | 9.722709e-05 | 0.09497327 | 0 | 0 | 0
13179 | 440433.2 | 2010-11-06 16:45 | 1140.568 | 2 | 30 | 0.5498449 | 3.853889 | 29.60818 | 29.62178 | 118.0312 | 110.8358 | 9.722709e-05 | 0.09497327 | 0 | 0 | 0
13180 | 440463.2 | 2010-11-06 16:45 | 1170.583 | 2 | 30 | 0.5498449 | 3.856805 | 29.61276 | 29.62178 | 118.0489 | 110.8358 | 0.0001296043 | 0.09497327 | 0 | 0 | 0
13181 | 440493.2 | 2010-11-06 16:46 | 1200.599 | 2 | 30 | 0.5498449 | 3.859559 | 29.61735 | 29.62178 | 118.0666 | 110.8358 | 3.237724e-05 | 0.09497327 | 0 | 0 | 0
13182 | 440523.2 | 2010-11-06 16:46 | 1230.614 | 2 | 30 | 0.5500248 | 3.862474 | 29.62193 | 29.62178 | 118.0843 | 110.8358 | 0.0001296043 | 0.09497327 | 0 | 0 | 0
13183 | 440553.3 | 2010-11-06 16:47 | 1260.63 | 2 | 30 | 0.5498449 | 3.865066 | 29.62652 | 29.62178 | 118.102 | 110.8358 | 9.717941e-05 | 0.09497327 | 0 | 0 | 0
13184 | 440583.3 | 2010-11-06 16:47 | 1290.645 | 2 | 30 | 0.5496649 | 3.867334 | 29.6311 | 29.62178 | 118.1198 | 110.8358 | 3.237724e-05 | 0.09497327 | 0 | 0 | 0
13185 | 440613.3 | 2010-11-06 16:48 | 1320.66 | 2 | 30 | 0.5500248 | 3.869602 | 29.63569 | 29.62178 | 118.1375 | 110.8358 | 6.480217e-05 | 0.09497327 | 0 | 0 | 0
13186 | 440643.3 | 2010-11-06 16:48 | 1350.676 | 2 | 30 | 0.5500248 | 3.872032 | 29.64027 | 29.62178 | 118.1552 | 110.8358 | 9.717941e-05 | 0.09497327 | 0 | 0 | 0
13187 | 440673.3 | 2010-11-06 16:49 | 1380.691 | 2 | 30 | 0.5498449 | 3.873976 | 29.64486 | 29.62178 | 118.173 | 110.8358 | 6.480217e-05 | 0.09497327 | 0 | 0 | 0
13188 | 440703.3 | 2010-11-06 16:49 | 1410.706 | 2 | 30 | 0.5500248 | 3.87592 | 29.64944 | 29.62178 | 118.1908 | 110.8358 | 3.242493e-05 | 0.09497327 | 0 | 0 | 0
13189 | 440733.4 | 2010-11-06 16:50 | 1440.722 | 2 | 30 | 0.5500248 | 3.877702 | 29.65403 | 29.62178 | 118.2085 | 110.8358 | 3.242493e-05 | 0.09497327 | 0 | 0 | 0
13190 | 440763.4 | 2010-11-06 16:50 | 1470.74 | 2 | 30 | 0.5498449 | 3.879484 | 29.65861 | 29.62178 | 118.2263 | 110.8358 | 3.242493e-05 | 0.09497327 | 0 | 0 | 0
13191 | 440793.4 | 2010-11-06 16:51 | 1500.753 | 2 | 30 | 0.5498449 | 3.881104 | 29.6632 | 29.62178 | 118.2441 | 110.8358 | 6.480217e-05 | 0.09497327 | 0 | 0 | 0
13192 | 440823.4 | 2010-11-06 16:51 | 1530.768 | 2 | 30 | 0.5496649 | 3.882561 | 29.66778 | 29.62178 | 118.2619 | 110.8358 | 6.480217e-05 | 0.09497327 | 0 | 0 | 0
13193 | 440853.4 | 2010-11-06 16:52 | 1560.783 | 2 | 30 | 0.5500248 | 3.883857 | 29.67236 | 29.62178 | 118.2797 | 110.8358 | 6.480217e-05 | 0.09497327 | 0 | 0 | 0
13194 | 440883.4 | 2010-11-06 16:52 | 1590.799 | 2 | 30 | 0.5496649 | 3.884991 | 29.67695 | 29.62178 | 118.2975 | 110.8358 | 3.242493e-05 | 0.09497327 | 0 | 0 | 0
13195 | 440913.4 | 2010-11-06 16:53 | 1620.814 | 2 | 30 | 0.5500248 | 3.886449 | 29.68153 | 29.62178 | 118.3153 | 110.8358 | 6.480217e-05 | 0.09497327 | 0 | 0 | 0
13196 | 440943.5 | 2010-11-06 16:53 | 1650.829 | 2 | 30 | 0.5500248 | 3.887745 | 29.68612 | 29.62178 | 118.3332 | 110.8358 | 6.480217e-05 | 0.09497327 | 0 | 0 | 0
13197 | 440973.5 | 2010-11-06 16:54 | 1680.845 | 2 | 30 | 0.5498449 | 3.888879 | 29.6907 | 29.62178 | 118.351 | 110.8358 | 6.480217e-05 | 0.09497327 | 0 | 0 | 0
13198 | 441003.5 | 2010-11-06 16:54 | 1710.86 | 2 | 30 | 0.5498449 | 3.890013 | 29.69529 | 29.62178 | 118.3688 | 110.8358 | 6.480217e-05 | 0.09497327 | 0 | 0 | 0
13199 | 441033.5 | 2010-11-06 16:55 | 1740.875 | 2 | 30 | 0.5498449 | 3.891147 | 29.69987 | 29.62178 | 118.3866 | 110.8358 | 3.237724e-05 | 0.09497327 | 0 | 0 | 0
13200 | 441063.5 | 2010-11-06 16:55 | 1770.891 | 2 | 30 | 0.5496649 | 3.892119 | 29.70446 | 29.62178 | 118.4045 | 110.8358 | 0 | 0.09497327 | 0 | 0 | 0
13201 | 441093.5 | 2010-11-06 16:56 | 1800.906 | 2 | 30 | 0.5500248 | 3.893415 | 29.70904 | 29.62178 | 118.4223 | 110.8358 | 3.242493e-05 | 0.09497327 | 0 | 0 | 0
13202 | 441123.6 | 2010-11-06 16:56 | 1830.922 | 2 | 30 | 0.5498449 | 3.894387 | 29.71363 | 29.62178 | 118.4402 | 110.8358 | 0 | 0.09497327 | 0 | 0 | 0
13203 | 441153.6 | 2010-11-06 16:57 | 1860.937 | 2 | 30 | 0.5498449 | 3.895521 | 29.71821 | 29.62178 | 118.458 | 110.8358 | 3.237724e-05 | 0.09497327 | 0 | 0 | 0
13204 | 441183.6 | 2010-11-06 16:57 | 1890.952 | 2 | 30 | 0.5500248 | 3.896979 | 29.7228 | 29.62178 | 118.4759 | 110.8358 | 6.480217e-05 | 0.09497327 | 0 | 0 | 0
13205 | 441213.6 | 2010-11-06 16:58 | 1920.968 | 2 | 30 | 0.5498449 | 3.897627 | 29.72738 | 29.62178 | 118.4938 | 110.8358 | 0 | 0.09497327 | 0 | 0 | 0
13206 | 441243.6 | 2010-11-06 16:58 | 1950.983 | 2 | 30 | 0.5500248 | 3.898923 | 29.73197 | 29.62178 | 118.5117 | 110.8358 | 3.242493e-05 | 0.09497327 | 0 | 0 | 0
13207 | 441273.6 | 2010-11-06 16:59 | 1980.998 | 2 | 30 | 0.5498449 | 3.900057 | 29.73655 | 29.62178 | 118.5295 | 110.8358 | 3.242493e-05 | 0.09497327 | 0 | 0 | 0
13208 | 441303.6 | 2010-11-06 16:59 | 2011.014 | 2 | 30 | 0.5500248 | 3.901352 | 29.74114 | 29.62178 | 118.5474 | 110.8358 | 6.480217e-05 | 0.09497327 | 0 | 0 | 0
13209 | 441333.7 | 2010-11-06 17:00 | 2041.029 | 2 | 30 | 0.5500248 | 3.902486 | 29.74572 | 29.62178 | 118.5653 | 110.8358 | 3.237724e-05 | 0.09497327 | 0 | 0 | 0
13210 | 441363.7 | 2010-11-06 17:00 | 2071.044 | 2 | 30 | 0.5498449 | 3.90362 | 29.75031 | 29.62178 | 118.5832 | 110.8358 | 3.237724e-05 | 0.09497327 | 0 | 0 | 0
13211 | 441393.7 | 2010-11-06 17:01 | 2101.06 | 2 | 30 | 0.5500248 | 3.904916 | 29.75489 | 29.62178 | 118.6011 | 110.8358 | 3.237724e-05 | 0.09497327 | 0 | 0 | 0
13212 | 441423.7 | 2010-11-06 17:01 | 2131.075 | 2 | 30 | 0.5500248 | 3.90605 | 29.75948 | 29.62178 | 118.619 | 110.8358 | 0 | 0.09497327 | 0 | 0 | 0
13213 | 441453.7 | 2010-11-06 17:02 | 2161.09 | 2 | 30 | 0.5498449 | 3.907184 | 29.76406 | 29.62178 | 118.6369 | 110.8358 | 3.237724e-05 | 0.09497327 | 0 | 0 | 0
13214 | 441483.7 | 2010-11-06 17:02 | 2191.106 | 2 | 30 | 0.5498449 | 3.90848 | 29.76865 | 29.62178 | 118.6548 | 110.8358 | 3.242493e-05 | 0.09497327 | 0 | 0 | 0
13215 | 441513.8 | 2010-11-06 17:03 | 2221.121 | 2 | 30 | 0.5496649 | 3.909614 | 29.77323 | 29.62178 | 118.6728 | 110.8358 | 0 | 0.09497327 | 0 | 0 | 0
13216 | 441543.8 | 2010-11-06 17:03 | 2251.137 | 2 | 30 | 0.5498449 | 3.91091 | 29.77781 | 29.62178 | 118.6907 | 110.8358 | 0 | 0.09497327 | 0 | 0 | 0
13217 | 441573.8 | 2010-11-06 17:04 | 2281.152 | 2 | 30 | 0.5498449 | 3.912206 | 29.7824 | 29.62178 | 118.7086 | 110.8358 | 0 | 0.09497327 | 0 | 0 | 0
13218 | 441603.8 | 2010-11-06 17:04 | 2311.167 | 2 | 30 | 0.5498449 | 3.91334 | 29.78698 | 29.62178 | 118.7266 | 110.8358 | 0 | 0.09497327 | 0 | 0 | 0
13219 | 441633.8 | 2010-11-06 17:05 | 2341.183 | 2 | 30 | 0.5498449 | 3.914798 | 29.79157 | 29.62178 | 118.7445 | 110.8358 | 0 | 0.09497327 | 0 | 0 | 0
13220 | 441663.8 | 2010-11-06 17:05 | 2371.198 | 2 | 30 | 0.5498449 | 3.916256 | 29.79615 | 29.62178 | 118.7625 | 110.8358 | 6.480217e-05 | 0.09497327 | 0 | 0 | 0
13221 | 441693.8 | 2010-11-06 17:06 | 2401.213 | 2 | 30 | 0.5496649 | 3.91739 | 29.80074 | 29.62178 | 118.7804 | 110.8358 | 0 | 0.09497327 | 0 | 0 | 0
13222 | 441723.9 | 2010-11-06 17:06 | 2431.229 | 2 | 30 | 0.5498449 | 3.918848 | 29.80532 | 29.62178 | 118.7984 | 110.8358 | 3.237724e-05 | 0.09497327 | 0 | 0 | 0
13223 | 441753.9 | 2010-11-06 17:07 | 2461.244 | 2 | 30 | 0.5498449 | 3.919981 | 29.80991 | 29.62178 | 118.8163 | 110.8358 | -3.242493e-05 | 0.09497327 | 0 | 0 | 0
13224 | 441783.9 | 2010-11-06 17:07 | 2491.259 | 2 | 30 | 0.5498449 | 3.921602 | 29.81449 | 29.62178 | 118.8343 | 110.8358 | 3.242493e-05 | 0.09497327 | 0 | 0 | 0
13225 | 441813.9 | 2010-11-06 17:08 | 2521.275 | 2 | 30 | 0.5496649 | 3.922735 | 29.81908 | 29.62178 | 118.8523 | 110.8358 | -3.237724e-05 | 0.09497327 | 0 | 0 | 0
13226 | 441843.9 | 2010-11-06 17:08 | 2551.29 | 2 | 30 | 0.5500248 | 3.924193 | 29.82366 | 29.62178 | 118.8703 | 110.8358 | -3.237724e-05 | 0.09497327 | 0 | 0 | 0
13227 | 441873.9 | 2010-11-06 17:09 | 2581.306 | 2 | 30 | 0.5500248 | 3.925651 | 29.82825 | 29.62178 | 118.8883 | 110.8358 | 3.242493e-05 | 0.09497327 | 0 | 0 | 0
13228 | 441904 | 2010-11-06 17:09 | 2611.321 | 2 | 30 | 0.5498449 | 3.927109 | 29.83283 | 29.62178 | 118.9063 | 110.8358 | 6.480217e-05 | 0.09497327 | 0 | 0 | 0
13229 | 441934 | 2010-11-06 17:10 | 2641.336 | 2 | 30 | 0.5500248 | 3.928567 | 29.83742 | 29.62178 | 118.9243 | 110.8358 | 3.242493e-05 | 0.09497327 | 0 | 0 | 0
13230 | 441964 | 2010-11-06 17:10 | 2671.352 | 2 | 30 | 0.5498449 | 3.929863 | 29.842 | 29.62178 | 118.9423 | 110.8358 | 3.237724e-05 | 0.09497327 | 0 | 0 | 0
13231 | 441994 | 2010-11-06 17:11 | 2701.367 | 2 | 30 | 0.5498449 | 3.931321 | 29.84659 | 29.62178 | 118.9603 | 110.8358 | 3.237724e-05 | 0.09497327 | 0 | 0 | 0
13232 | 442024 | 2010-11-06 17:11 | 2731.382 | 2 | 30 | 0.5500248 | 3.932779 | 29.85117 | 29.62178 | 118.9784 | 110.8358 | 3.237724e-05 | 0.09497327 | 0 | 0 | 0
13233 | 442054 | 2010-11-06 17:12 | 2761.398 | 2 | 30 | 0.5500248 | 3.934399 | 29.85576 | 29.62178 | 118.9964 | 110.8358 | 6.475449e-05 | 0.09497327 | 0 | 0 | 0
13234 | 442084 | 2010-11-06 17:12 | 2791.413 | 2 | 30 | 0.5500248 | 3.935695 | 29.86034 | 29.62178 | 119.0144 | 110.8358 | 3.237724e-05 | 0.09497327 | 0 | 0 | 0
13235 | 442114.1 | 2010-11-06 17:13 | 2821.428 | 2 | 30 | 0.5498449 | 3.937153 | 29.86493 | 29.62178 | 119.0325 | 110.8358 | 0 | 0.09497327 | 0 | 0 | 0
13236 | 442144.1 | 2010-11-06 17:13 | 2851.444 | 2 | 30 | 0.5498449 | 3.938772 | 29.86951 | 29.62178 | 119.0505 | 110.8358 | 6.480217e-05 | 0.09497327 | 0 | 0 | 0
13237 | 442174.1 | 2010-11-06 17:14 | 2881.459 | 2 | 30 | 0.5500248 | 3.94023 | 29.8741 | 29.62178 | 119.0686 | 110.8358 | 3.237724e-05 | 0.09497327 | 0 | 0 | 0
13238 | 442204.1 | 2010-11-06 17:14 | 2911.474 | 2 | 30 | 0.5498449 | 3.941688 | 29.87868 | 29.62178 | 119.0867 | 110.8358 | 3.237724e-05 | 0.09497327 | 0 | 0 | 0
13239 | 442234.1 | 2010-11-06 17:15 | 2941.49 | 2 | 30 | 0.5498449 | 3.94347 | 29.88327 | 29.62178 | 119.1048 | 110.8358 | 6.480217e-05 | 0.09497327 | 0 | 0 | 0
13240 | 442264.1 | 2010-11-06 17:15 | 2971.505 | 2 | 30 | 0.5498449 | 3.944928 | 29.88785 | 29.62178 | 119.1228 | 110.8358 | 3.237724e-05 | 0.09497327 | 0 | 0 | 0
13241 | 442294.1 | 2010-11-06 17:16 | 3001.521 | 2 | 30 | 0.5498449 | 3.946548 | 29.89244 | 29.62178 | 119.1409 | 110.8358 | 6.480217e-05 | 0.09497327 | 0 | 0 | 0
13242 | 442324.2 | 2010-11-06 17:16 | 3031.536 | 2 | 30 | 0.5500248 | 3.948006 | 29.89702 | 29.62178 | 119.159 | 110.8358 | 3.242493e-05 | 0.09497327 | 0 | 0 | 0
13243 | 442354.2 | 2010-11-06 17:17 | 3061.551 | 2 | 30 | 0.5500248 | 3.949626 | 29.9016 | 29.62178 | 119.1771 | 110.8358 | 3.237724e-05 | 0.09497327 | 0 | 0 | 0
13244 | 442384.2 | 2010-11-06 17:17 | 3091.567 | 2 | 30 | 0.5498449 | 3.951084 | 29.90619 | 29.62178 | 119.1952 | 110.8358 | 3.237724e-05 | 0.09497327 | 0 | 0 | 0
13245 | 442414.2 | 2010-11-06 17:18 | 3121.582 | 2 | 30 | 0.5498449 | 3.952542 | 29.91077 | 29.62178 | 119.2134 | 110.8358 | 0 | 0.09497327 | 0 | 0 | 0
13246 | 442444.2 | 2010-11-06 17:18 | 3151.597 | 2 | 30 | 0.5498449 | 3.954324 | 29.91536 | 29.62178 | 119.2315 | 110.8358 | 0 | 0.09497327 | 0 | 0 | 0
13247 | 442474.2 | 2010-11-06 17:19 | 3181.613 | 2 | 30 | 0.5500248 | 3.956106 | 29.91994 | 29.62178 | 119.2496 | 110.8358 | 6.480217e-05 | 0.09497327 | 0 | 0 | 0
13248 | 442504.3 | 2010-11-06 17:19 | 3211.628 | 2 | 30 | 0.5498449 | 3.957564 | 29.92453 | 29.62178 | 119.2678 | 110.8358 | 0 | 0.09497327 | 0 | 0 | 0
13249 | 442534.3 | 2010-11-06 17:20 | 3241.643 | 2 | 30 | 0.5496649 | 3.959183 | 29.92911 | 29.62178 | 119.2859 | 110.8358 | 3.237724e-05 | 0.09497327 | 0 | 0 | 0
13250 | 442564.3 | 2010-11-06 17:20 | 3271.659 | 2 | 30 | 0.5498449 | 3.961127 | 29.9337 | 29.62178 | 119.3041 | 110.8358 | 6.480217e-05 | 0.09497327 | 0 | 0 | 0
13251 | 442594.3 | 2010-11-06 17:21 | 3301.674 | 2 | 30 | 0.5498449 | 3.962747 | 29.93828 | 29.62178 | 119.3222 | 110.8358 | 6.480217e-05 | 0.09497327 | 0 | 0 | 0
13252 | 442624.3 | 2010-11-06 17:21 | 3331.69 | 2 | 30 | 0.5496649 | 3.964367 | 29.94287 | 29.62178 | 119.3404 | 110.8358 | 0 | 0.09497327 | 0 | 0 | 0
13253 | 442654.3 | 2010-11-06 17:22 | 3361.705 | 2 | 30 | 0.5496649 | 3.966149 | 29.94745 | 29.62178 | 119.3586 | 110.8358 | 0 | 0.09497327 | 0 | 0 | 0
13254 | 442684.4 | 2010-11-06 17:22 | 3391.721 | 2 | 30 | 0.5498449 | 3.967931 | 29.95204 | 29.62178 | 119.3768 | 110.8358 | 3.242493e-05 | 0.09497327 | 0 | 0 | 0
13255 | 442714.4 | 2010-11-06 17:23 | 3421.736 | 2 | 30 | 0.5498449 | 3.969875 | 29.95662 | 29.62178 | 119.395 | 110.8358 | 3.237724e-05 | 0.09497327 | 0 | 0 | 0
13256 | 442744.4 | 2010-11-06 17:23 | 3451.751 | 2 | 30 | 0.5500248 | 3.971819 | 29.9612 | 29.62178 | 119.4132 | 110.8358 | 6.480217e-05 | 0.09497327 | 0 | 0 | 0
13257 | 442774.4 | 2010-11-06 17:24 | 3481.766 | 2 | 30 | 0.5500248 | 3.973439 | 29.96579 | 29.62178 | 119.4314 | 110.8358 | 3.237724e-05 | 0.09497327 | 0 | 0 | 0
13258 | 442804.4 | 2010-11-06 17:24 | 3511.782 | 2 | 30 | 0.5496649 | 3.975545 | 29.97037 | 29.62178 | 119.4496 | 110.8358 | 6.480217e-05 | 0.09497327 | 0 | 0 | 0
13259 | 442834.4 | 2010-11-06 17:25 | 3541.797 | 2 | 30 | 0.5498449 | 3.977489 | 29.97496 | 29.62178 | 119.4678 | 110.8358 | 9.717941e-05 | 0.09497327 | 0 | 0 | 0
13260 | 442864.4 | 2010-11-06 17:25 | 3571.812 | 2 | 30 | 0.5500248 | 3.97927 | 29.97954 | 29.62178 | 119.4861 | 110.8358 | 3.242493e-05 | 0.09497327 | 0 | 0 | 0
13261 | 442894.5 | 2010-11-06 17:26 | 3601.828 | 2 | 30 | 0.5498449 | 3.981214 | 29.98413 | 29.62178 | 119.5043 | 110.8358 | 0.0001296043 | 0.09497327 | 0 | 0 | 0
13262 | 442924.5 | 2010-11-06 17:26 | 3631.843 | 2 | 30 | 0.5498449 | 3.983158 | 29.98871 | 29.62178 | 119.5226 | 110.8358 | 3.237724e-05 | 0.09497327 | 0 | 0 | 0
13263 | 442954.5 | 2010-11-06 17:27 | 3661.859 | 2 | 30 | 0.5498449 | 3.985264 | 29.9933 | 29.62178 | 119.5408 | 110.8358 | 9.717941e-05 | 0.09497327 | 0 | 0 | 0
13264 | 442984.5 | 2010-11-06 17:27 | 3691.874 | 2 | 30 | 0.5496649 | 3.987208 | 29.99788 | 29.62178 | 119.5591 | 110.8358 | 3.242493e-05 | 0.09497327 | 0 | 0 | 0
13265 | 443014.5 | 2010-11-06 17:28 | 3721.889 | 2 | 30 | 0.5500248 | 3.989476 | 30.00247 | 29.62178 | 119.5774 | 110.8358 | 9.722709e-05 | 0.09497327 | 0 | 0 | 0
13266 | 443044.5 | 2010-11-06 17:28 | 3751.905 | 2 | 30 | 0.5500248 | 3.991258 | 30.00705 | 29.62178 | 119.5957 | 110.8358 | 3.242493e-05 | 0.09497327 | 0 | 0 | 0
13267 | 443074.5 | 2010-11-06 17:29 | 3781.92 | 2 | 30 | 0.5496649 | 3.993364 | 30.01164 | 29.62178 | 119.614 | 110.8358 | 3.237724e-05 | 0.09497327 | 0 | 0 | 0
13268 | 443104.6 | 2010-11-06 17:29 | 3811.935 | 2 | 30 | 0.5500248 | 3.995632 | 30.01622 | 29.62178 | 119.6323 | 110.8358 | 6.480217e-05 | 0.09497327 | 0 | 0 | 0
13269 | 443134.6 | 2010-11-06 17:30 | 3841.951 | 2 | 30 | 0.5498449 | 3.997576 | 30.02081 | 29.62178 | 119.6506 | 110.8358 | 6.480217e-05 | 0.09497327 | 0 | 0 | 0
13270 | 443164.6 | 2010-11-06 17:30 | 3871.966 | 2 | 30 | 0.5498449 | 3.999843 | 30.02539 | 29.62178 | 119.669 | 110.8358 | 6.480217e-05 | 0.09497327 | 0 | 0 | 0
13271 | 443194.6 | 2010-11-06 17:31 | 3901.982 | 2 | 30 | 0.5498449 | 4.002111 | 30.02998 | 29.62178 | 119.6873 | 110.8358 | 6.484985e-05 | 0.09497327 | 0 | 0 | 0
13272 | 443224.6 | 2010-11-06 17:31 | 3931.997 | 2 | 30 | 0.5500248 | 4.004217 | 30.03456 | 29.62178 | 119.7057 | 110.8358 | 6.475449e-05 | 0.09497327 | 0 | 0 | 0
13273 | 443254.6 | 2010-11-06 17:32 | 3962.012 | 2 | 30 | 0.5498449 | 4.006323 | 30.03915 | 29.62178 | 119.724 | 110.8358 | 3.232956e-05 | 0.09497327 | 0 | 0 | 0
13274 | 443284.7 | 2010-11-06 17:32 | 3992.028 | 2 | 30 | 0.5498449 | 4.008591 | 30.04373 | 29.62178 | 119.7424 | 110.8358 | 3.232956e-05 | 0.09497327 | 0 | 0 | 0
13275 | 443314.7 | 2010-11-06 17:33 | 4022.043 | 2 | 30 | 0.5498449 | 4.010859 | 30.04831 | 29.62178 | 119.7608 | 110.8358 | 6.484985e-05 | 0.09497327 | 0 | 0 | 0
13276 | 443344.7 | 2010-11-06 17:33 | 4052.058 | 2 | 30 | 0.5500248 | 4.013127 | 30.0529 | 29.62178 | 119.7792 | 110.8358 | 6.484985e-05 | 0.09497327 | 0 | 0 | 0
13277 | 443374.7 | 2010-11-06 17:34 | 4082.074 | 2 | 30 | 0.5498449 | 4.015556 | 30.05748 | 29.62178 | 119.7976 | 110.8358 | 6.475449e-05 | 0.09497327 | 0 | 0 | 0
13278 | 443404.7 | 2010-11-06 17:34 | 4112.089 | 2 | 30 | 0.5498449 | 4.017825 | 30.06207 | 29.62178 | 119.816 | 110.8358 | 9.727478e-05 | 0.09497327 | 0 | 0 | 0
13279 | 443434.7 | 2010-11-06 17:35 | 4142.104 | 2 | 30 | 0.5498449 | 4.020092 | 30.06665 | 29.62178 | 119.8344 | 110.8358 | 3.242493e-05 | 0.09497327 | 0 | 0 | 0
13280 | 443464.7 | 2010-11-06 17:35 | 4172.12 | 2 | 30 | 0.5498449 | 4.02236 | 30.07124 | 29.62178 | 119.8529 | 110.8358 | 6.484985e-05 | 0.09497327 | 0 | 0 | 0
13281 | 443494.8 | 2010-11-06 17:36 | 4202.135 | 2 | 30 | 0.5498449 | 4.024952 | 30.07582 | 29.62178 | 119.8713 | 110.8358 | 9.717941e-05 | 0.09497327 | 0 | 0 | 0
13282 | 443524.8 | 2010-11-06 17:36 | 4232.15 | 2 | 30 | 0.5498449 | 4.027382 | 30.08041 | 29.62178 | 119.8898 | 110.8358 | 9.717941e-05 | 0.09497327 | 0 | 0 | 0
13283 | 443554.8 | 2010-11-06 17:37 | 4262.166 | 2 | 30 | 0.5500248 | 4.029974 | 30.08499 | 29.62178 | 119.9082 | 110.8358 | 0.0001296043 | 0.09497327 | 0 | 0 | 0
13284 | 443584.8 | 2010-11-06 17:37 | 4292.181 | 2 | 30 | 0.5498449 | 4.032242 | 30.08958 | 29.62178 | 119.9267 | 110.8358 | 3.242493e-05 | 0.09497327 | 0 | 0 | 0
13285 | 443614.8 | 2010-11-06 17:38 | 4322.197 | 2 | 30 | 0.5498449 | 4.034833 | 30.09416 | 29.62178 | 119.9452 | 110.8358 | 3.232956e-05 | 0.09497327 | 0 | 0 | 0
13286 | 443644.8 | 2010-11-06 17:38 | 4352.212 | 2 | 30 | 0.5498449 | 4.037263 | 30.09875 | 29.62178 | 119.9637 | 110.8358 | 3.242493e-05 | 0.09497327 | 0 | 0 | 0
13287 | 443674.9 | 2010-11-06 17:39 | 4382.227 | 2 | 30 | 0.5500248 | 4.039855 | 30.10333 | 29.62178 | 119.9822 | 110.8358 | 6.484985e-05 | 0.09497327 | 0 | 0 | 0
13288 | 443704.9 | 2010-11-06 17:39 | 4412.243 | 2 | 30 | 0.5498449 | 4.042609 | 30.10792 | 29.62178 | 120.0008 | 110.8358 | 0.0001296043 | 0.09497327 | 0 | 0 | 0
13289 | 443734.9 | 2010-11-06 17:40 | 4442.258 | 2 | 30 | 0.5496649 | 4.045039 | 30.1125 | 29.62178 | 120.0193 | 110.8358 | 6.484985e-05 | 0.09497327 | 0 | 0 | 0
13290 | 443764.9 | 2010-11-06 17:40 | 4472.273 | 2 | 30 | 0.5498449 | 4.047631 | 30.11709 | 29.62178 | 120.0379 | 110.8358 | 6.475449e-05 | 0.09497327 | 0 | 0 | 0
13291 | 443794.9 | 2010-11-06 17:41 | 4502.289 | 2 | 30 | 0.5498449 | 4.050385 | 30.12167 | 29.62178 | 120.0564 | 110.8358 | 6.475449e-05 | 0.09497327 | 0 | 0 | 0
13292 | 443824.9 | 2010-11-06 17:41 | 4532.304 | 2 | 30 | 0.5498449 | 4.052977 | 30.12625 | 29.62178 | 120.075 | 110.8358 | 3.242493e-05 | 0.09497327 | 0 | 0 | 0
13293 | 443854.9 | 2010-11-06 17:42 | 4562.319 | 2 | 30 | 0.5500248 | 4.055892 | 30.13084 | 29.62178 | 120.0936 | 110.8358 | 6.475449e-05 | 0.09497327 | 0 | 0 | 0
13294 | 443885 | 2010-11-06 17:42 | 4592.335 | 2 | 30 | 0.5498449 | 4.058485 | 30.13542 | 29.62178 | 120.1122 | 110.8358 | 6.484985e-05 | 0.09497327 | 0 | 0 | 0
13295 | 443915 | 2010-11-06 17:43 | 4622.35 | 2 | 30 | 0.5498449 | 4.061238 | 30.14001 | 29.62178 | 120.1308 | 110.8358 | 6.484985e-05 | 0.09497327 | 0 | 0 | 0
13296 | 443945 | 2010-11-06 17:43 | 4652.366 | 2 | 30 | 0.5500248 | 4.06383 | 30.14459 | 29.62178 | 120.1494 | 110.8358 | 6.475449e-05 | 0.09497327 | 0 | 0 | 0
13297 | 443975 | 2010-11-06 17:44 | 4682.381 | 2 | 30 | 0.5500248 | 4.066908 | 30.14918 | 29.62178 | 120.1681 | 110.8358 | 9.717941e-05 | 0.09497327 | 0 | 0 | 0
13298 | 444005 | 2010-11-06 17:44 | 4712.396 | 2 | 30 | 0.5496649 | 4.0695 | 30.15376 | 29.62178 | 120.1867 | 110.8358 | 6.484985e-05 | 0.09497327 | 0 | 0 | 0
13299 | 444035 | 2010-11-06 17:45 | 4742.412 | 2 | 30 | 0.5496649 | 4.072254 | 30.15835 | 29.62178 | 120.2054 | 110.8358 | 3.242493e-05 | 0.09497327 | 0 | 0 | 0
13300 | 444065.1 | 2010-11-06 17:45 | 4772.427 | 2 | 30 | 0.5500248 | 4.075493 | 30.16293 | 29.62178 | 120.2241 | 110.8358 | 0.0001296043 | 0.09497327 | 0 | 0 | 0
13301 | 444095.1 | 2010-11-06 17:46 | 4802.442 | 2 | 30 | 0.5498449 | 4.078247 | 30.16752 | 29.62178 | 120.2427 | 110.8358 | 6.475449e-05 | 0.09497327 | 0 | 0 | 0
13302 | 444125.1 | 2010-11-06 17:46 | 4832.458 | 2 | 30 | 0.5498449 | 4.081163 | 30.1721 | 29.62178 | 120.2614 | 110.8358 | 0.000129509 | 0.09497327 | 0 | 0 | 0
13303 | 444155.1 | 2010-11-06 17:47 | 4862.473 | 2 | 30 | 0.5500248 | 4.084241 | 30.17669 | 29.62178 | 120.2802 | 110.8358 | 9.717941e-05 | 0.09497327 | 0 | 0 | 0
13304 | 444185.1 | 2010-11-06 17:47 | 4892.488 | 2 | 30 | 0.5496649 | 4.086995 | 30.18127 | 29.62178 | 120.2989 | 110.8358 | 6.475449e-05 | 0.09497327 | 0 | 0 | 0
13305 | 444215.1 | 2010-11-06 17:48 | 4922.504 | 2 | 30 | 0.5496649 | 4.090073 | 30.18586 | 29.62178 | 120.3176 | 110.8358 | 0.0001296043 | 0.09497327 | 0 | 0 | 0
13306 | 444245.1 | 2010-11-06 17:48 | 4952.519 | 2 | 30 | 0.5498449 | 4.092988 | 30.19044 | 29.62178 | 120.3364 | 110.8358 | 6.475449e-05 | 0.09497327 | 0 | 0 | 0
13307 | 444275.2 | 2010-11-06 17:49 | 4982.535 | 2 | 30 | 0.5498449 | 4.096066 | 30.19503 | 29.62178 | 120.3552 | 110.8358 | 9.717941e-05 | 0.09497327 | 0 | 0 | 0
13308 | 444305.2 | 2010-11-06 17:49 | 5012.55 | 2 | 30 | 0.5498449 | 4.098982 | 30.19961 | 29.62178 | 120.374 | 110.8358 | 6.484985e-05 | 0.09497327 | 0 | 0 | 0
13309 | 444335.2 | 2010-11-06 17:50 | 5042.565 | 2 | 30 | 0.5498449 | 4.102222 | 30.2042 | 29.62178 | 120.3928 | 110.8358 | 9.717941e-05 | 0.09497327 | 0 | 0 | 0
13310 | 444365.2 | 2010-11-06 17:50 | 5072.581 | 2 | 30 | 0.5500248 | 4.105462 | 30.20878 | 29.62178 | 120.4116 | 110.8358 | 9.727478e-05 | 0.09497327 | 0 | 0 | 0
13311 | 444395.2 | 2010-11-06 17:51 | 5102.596 | 2 | 30 | 0.5498449 | 4.10854 | 30.21336 | 29.62178 | 120.4304 | 110.8358 | 9.717941e-05 | 0.09497327 | 0 | 0 | 0
13312 | 444425.2 | 2010-11-06 17:51 | 5132.611 | 2 | 30 | 0.5498449 | 4.111618 | 30.21795 | 29.62178 | 120.4492 | 110.8358 | 6.475449e-05 | 0.09497327 | 0 | 0 | 0
13313 | 444455.3 | 2010-11-06 17:52 | 5162.627 | 2 | 30 | 0.5500248 | 4.115019 | 30.22253 | 29.62178 | 120.4681 | 110.8358 | 9.717941e-05 | 0.09497327 | 0 | 0 | 0
13314 | 444485.3 | 2010-11-06 17:52 | 5192.642 | 2 | 30 | 0.5500248 | 4.118097 | 30.22712 | 29.62178 | 120.487 | 110.8358 | 6.484985e-05 | 0.09497327 | 0 | 0 | 0
13315 | 444515.3 | 2010-11-06 17:53 | 5222.657 | 2 | 30 | 0.5500248 | 4.121337 | 30.2317 | 29.62178 | 120.5059 | 110.8358 | 9.717941e-05 | 0.09497327 | 0 | 0 | 0
13316 | 444545.3 | 2010-11-06 17:53 | 5252.673 | 2 | 30 | 0.5500248 | 4.124577 | 30.23629 | 29.62178 | 120.5248 | 110.8358 | 9.717941e-05 | 0.09497327 | 0 | 0 | 0
13317 | 444575.3 | 2010-11-06 17:54 | 5282.688 | 2 | 30 | 0.5496649 | 4.127655 | 30.24087 | 29.62178 | 120.5437 | 110.8358 | 3.232956e-05 | 0.09497327 | 0 | 0 | 0
13318 | 444605.3 | 2010-11-06 17:54 | 5312.704 | 2 | 30 | 0.5500248 | 4.131057 | 30.24546 | 29.62178 | 120.5626 | 110.8358 | 6.484985e-05 | 0.09497327 | 0 | 0 | 0
13319 | 444635.3 | 2010-11-06 17:55 | 5342.706 | 2 | 30 | 0.5500248 | 4.134459 | 30.25004 | 29.62178 | 120.5816 | 110.8358 | 6.484985e-05 | 0.09497327 | 0 | 0 | 0
13320 | 444665.3 | 2010-11-06 17:55 | 5372.719 | 2 | 30 | 0.5500248 | 4.138022 | 30.25463 | 29.62178 | 120.6005 | 110.8358 | 0.0001296043 | 0.09497327 | 0 | 0 | 0
13321 | 444695.4 | 2010-11-06 17:56 | 5402.734 | 2 | 30 | 0.5498449 | 4.141262 | 30.25921 | 29.62178 | 120.6195 | 110.8358 | 6.484985e-05 | 0.09497327 | 0 | 0 | 0
13322 | 444725.4 | 2010-11-06 17:56 | 5432.749 | 2 | 30 | 0.5496649 | 4.144502 | 30.2638 | 29.62178 | 120.6385 | 110.8358 | 6.475449e-05 | 0.09497327 | 0 | 0 | 0
13323 | 444755.4 | 2010-11-06 17:57 | 5462.765 | 2 | 30 | 0.5498449 | 4.148066 | 30.26838 | 29.62178 | 120.6575 | 110.8358 | 9.717941e-05 | 0.09497327 | 0 | 0 | 0
13324 | 444785.4 | 2010-11-06 17:57 | 5492.78 | 2 | 30 | 0.5498449 | 4.151467 | 30.27296 | 29.62178 | 120.6765 | 110.8358 | 6.475449e-05 | 0.09497327 | 0 | 0 | 0
13325 | 444815.4 | 2010-11-06 17:58 | 5522.795 | 2 | 30 | 0.5500248 | 4.155193 | 30.27755 | 29.62178 | 120.6956 | 110.8358 | 9.717941e-05 | 0.09497327 | 0 | 0 | 0
13326 | 444845.4 | 2010-11-06 17:58 | 5552.811 | 2 | 30 | 0.5498449 | 4.158595 | 30.28213 | 29.62178 | 120.7146 | 110.8358 | 6.475449e-05 | 0.09497327 | 0 | 0 | 0
13327 | 444875.5 | 2010-11-06 17:59 | 5582.826 | 2 | 30 | 0.5498449 | 4.162159 | 30.28672 | 29.62178 | 120.7337 | 110.8358 | 9.717941e-05 | 0.09497327 | 0 | 0 | 0
13328 | 444905.5 | 2010-11-06 17:59 | 5612.842 | 2 | 30 | 0.5500248 | 4.165885 | 30.2913 | 29.62178 | 120.7528 | 110.8358 | 9.727478e-05 | 0.09497327 | 0 | 0 | 0
13329 | 444935.5 | 2010-11-06 18:00 | 5642.857 | 2 | 30 | 0.5496649 | 4.169287 | 30.29589 | 29.62178 | 120.7719 | 110.8358 | 6.484985e-05 | 0.09497327 | 0 | 0 | 0
13330 | 444965.5 | 2010-11-06 18:00 | 5672.872 | 2 | 30 | 0.5498449 | 4.173174 | 30.30047 | 29.62178 | 120.791 | 110.8358 | 9.717941e-05 | 0.09497327 | 0 | 0 | 0
13331 | 444995.5 | 2010-11-06 18:01 | 5702.888 | 2 | 30 | 0.5500248 | 4.176738 | 30.30506 | 29.62178 | 120.8102 | 110.8358 | 0.0001296043 | 0.09497327 | 0 | 0 | 0
13332 | 445025.5 | 2010-11-06 18:01 | 5732.903 | 2 | 30 | 0.5496649 | 4.180302 | 30.30964 | 29.62178 | 120.8293 | 110.8358 | 6.484985e-05 | 0.09497327 | 0 | 0 | 0
13333 | 445055.5 | 2010-11-06 18:02 | 5762.918 | 2 | 30 | 0.5498449 | 4.183866 | 30.31423 | 29.62178 | 120.8485 | 110.8358 | 0.0001296043 | 0.09497327 | 0 | 0 | 0
13334 | 445085.6 | 2010-11-06 18:02 | 5792.934 | 2 | 30 | 0.5500248 | 4.187592 | 30.31881 | 29.62178 | 120.8677 | 110.8358 | 6.475449e-05 | 0.09497327 | 0 | 0 | 0
13335 | 445115.6 | 2010-11-06 18:03 | 5822.949 | 2 | 30 | 0.5500248 | 4.191479 | 30.32339 | 29.62178 | 120.8869 | 110.8358 | 0.000129509 | 0.09497327 | 0 | 0 | 0
13336 | 445145.6 | 2010-11-06 18:03 | 5852.965 | 2 | 30 | 0.5500248 | 4.195205 | 30.32798 | 29.62178 | 120.9061 | 110.8358 | 9.717941e-05 | 0.09497327 | 0 | 0 | 0
13337 | 445175.6 | 2010-11-06 18:04 | 5882.98 | 2 | 30 | 0.5500248 | 4.199093 | 30.33256 | 29.62178 | 120.9254 | 110.8358 | 0.0001619339 | 0.09497327 | 0 | 0 | 0
13338 | 445183.8 | 2010-11-06 18:04 | 5891.167 | 2 | 30 | 0.5498449 | 4.200065 | 30.33381 | 29.62178 | 120.9306 | 110.8358 | 0.0001620293 | 0.09497327 | 0 | 0 | 0
13339 | 445213.8 | 2010-11-06 18:04 | 30.0154 | 3 | 30 | 0 | 4.117773 | 30.33381 | 29.62178 | 120.9306 | 110.8358 | -0.0002916336 | 0.09497327 | 0 | 0 | 0
13340 | 445243.8 | 2010-11-06 18:05 | 60.03079 | 3 | 30 | 0 | 4.107244 | 30.33381 | 29.62178 | 120.9306 | 110.8358 | -0.0002267838 | 0.09497327 | 0 | 0 | 0
13341 | 445273.9 | 2010-11-06 18:05 | 90.04609 | 3 | 30 | 0 | 4.101412 | 30.33381 | 29.62178 | 120.9306 | 110.8358 | -0.0001619339 | 0.09497327 | 0 | 0 | 0
13342 | 445303.8 | 2010-11-06 18:06 | 120.0146 | 3 | 30 | 0 | 4.097848 | 30.33381 | 29.62178 | 120.9306 | 110.8358 | -6.475449e-05 | 0.09497327 | 0 | 0 | 0
13343 | 445303.8 | 2010-11-06 18:06 | 0.01564119 | 4 | 30 | 0.9926952 | 4.199903 | 30.33382 | 29.62178 | 120.9306 | 110.8358 | 0 | 0.09497327 | 0 | 0 | 0
13344 | 445304.9 | 2010-11-06 18:06 | 1.03124 | 4 | 30 | 0.9419501 | 4.199741 | 30.33409 | 29.62178 | 120.9318 | 110.8358 | -3.242493e-05 | 0.09497327 | 0 | 0 | 0
13345 | 445307 | 2010-11-06 18:06 | 3.203106 | 4 | 30 | 0.8913848 | 4.199903 | 30.33464 | 29.62178 | 120.9341 | 110.8358 | 0 | 0.09497327 | 0 | 0 | 0
13346 | 445310.2 | 2010-11-06 18:06 | 6.406214 | 4 | 30 | 0.8411795 | 4.199903 | 30.33541 | 29.62178 | 120.9373 | 110.8358 | -3.242493e-05 | 0.09497327 | 0 | 0 | 0
13347 | 445314.5 | 2010-11-06 18:06 | 10.71867 | 4 | 30 | 0.7907943 | 4.199903 | 30.33639 | 29.62178 | 120.9414 | 110.8358 | 0 | 0.09497327 | 0 | 0 | 0
13348 | 445320.1 | 2010-11-06 18:06 | 16.29674 | 4 | 30 | 0.740769 | 4.199903 | 30.33757 | 29.62178 | 120.9464 | 110.8358 | -3.242493e-05 | 0.09497327 | 0 | 0 | 0
13349 | 445327.3 | 2010-11-06 18:06 | 23.4998 | 4 | 30 | 0.6905636 | 4.200065 | 30.339 | 29.62178 | 120.9524 | 110.8358 | 3.242493e-05 | 0.09497327 | 0 | 0 | 0
13350 | 445336.9 | 2010-11-06 18:06 | 33.03096 | 4 | 30 | 0.6405383 | 4.199903 | 30.34076 | 29.62178 | 120.9598 | 110.8358 | 0 | 0.09497327 | 0 | 0 | 0
13351 | 445350.1 | 2010-11-06 18:07 | 46.25239 | 4 | 30 | 0.590333 | 4.199903 | 30.34302 | 29.62178 | 120.9693 | 110.8358 | -3.242493e-05 | 0.09497327 | 0 | 0 | 0
13352 | 445370.4 | 2010-11-06 18:07 | 66.59318 | 4 | 30 | 0.5401277 | 4.200065 | 30.3462 | 29.62178 | 120.9826 | 110.8358 | 0 | 0.09497327 | 0 | 0 | 0
13353 | 445405.2 | 2010-11-06 18:07 | 101.3898 | 4 | 30 | 0.4899224 | 4.199903 | 30.35116 | 29.62178 | 121.0034 | 110.8358 | -3.242493e-05 | 0.09497327 | 0 | 0 | 0
13354 | 445468.1 | 2010-11-06 18:09 | 164.2645 | 4 | 30 | 0.439897 | 4.199903 | 30.35924 | 29.62178 | 121.0374 | 110.8358 | 3.242493e-05 | 0.09497327 | 0 | 0 | 0
13355 | 445562.6 | 2010-11-06 18:10 | 258.7946 | 4 | 30 | 0.3898717 | 4.200065 | 30.37011 | 29.62178 | 121.083 | 110.8358 | 0 | 0.09497327 | 0 | 0 | 0
13356 | 445680.7 | 2010-11-06 18:12 | 376.903 | 4 | 30 | 0.3398463 | 4.199741 | 30.38206 | 29.62178 | 121.1332 | 110.8358 | -6.484985e-05 | 0.09497327 | 0 | 0 | 0
13357 | 445821.8 | 2010-11-06 18:14 | 517.933 | 4 | 30 | 0.289821 | 4.199903 | 30.39438 | 29.62178 | 121.185 | 110.8358 | 0 | 0.09497327 | 0 | 0 | 0
13358 | 445992.5 | 2010-11-06 18:17 | 688.6504 | 4 | 30 | 0.2397956 | 4.199903 | 30.40691 | 29.62178 | 121.2376 | 110.8358 | -3.242493e-05 | 0.09497327 | 0 | 0 | 0
13359 | 446202.5 | 2010-11-06 18:21 | 898.633 | 4 | 30 | 0.1897702 | 4.200065 | 30.4194 | 29.62178 | 121.2901 | 110.8358 | -3.232956e-05 | 0.09497327 | 0 | 0 | 0
13360 | 446484 | 2010-11-06 18:25 | 1180.146 | 4 | 30 | 0.1397449 | 4.200065 | 30.43222 | 29.62178 | 121.3439 | 110.8358 | 3.242493e-05 | 0.09497327 | 0 | 0 | 0
13361 | 446907.4 | 2010-11-06 18:33 | 1603.564 | 4 | 30 | 0.08971953 | 4.200065 | 30.44555 | 29.62178 | 121.3999 | 110.8358 | 0 | 0.09497327 | 0 | 0 | 0
13362 | 447518.3 | 2010-11-06 18:43 | 2214.481 | 4 | 30 | 0.04995117 | 4.200065 | 30.4571 | 29.62178 | 121.4484 | 110.8358 | 0 | 0.09497327 | 0 | 0 | 0
13363 | 447548.3 | 2010-11-06 18:43 | 30.01537 | 5 | 30 | 0 | 4.192289 | 30.4571 | 29.62178 | 121.4484 | 110.8358 | -6.475449e-05 | 0.09497327 | 0 | 0 | 0
13364 | 447578.3 | 2010-11-06 18:44 | 60.01523 | 5 | 30 | 0 | 4.191155 | 30.4571 | 29.62178 | 121.4484 | 110.8358 | -6.475449e-05 | 0.09497327 | 0 | 0 | 0
13365 | 447578.5 | 2010-11-06 18:44 | 0.1874195 | 6 | 30 | -0.007092132 | 4.192127 | 30.4571 | 29.62179 | 121.4484 | 110.8358 | 0 | 0.09018417 | 0 | 0 | 0
13366 | 447608.5 | 2010-11-06 18:44 | 30.01558 | 7 | 30 | -0.5501732 | 4.10611 | 30.4571 | 29.62637 | 121.4484 | 110.8547 | -0.0004536629 | 0.09018417 | 0 | 0 | 0
13367 | 447638.5 | 2010-11-06 18:45 | 60.03086 | 7 | 30 | -0.5501732 | 4.092665 | 30.4571 | 29.63096 | 121.4484 | 110.8735 | -0.0002591133 | 0.09018417 | 0 | 0 | 0
13368 | 447668.5 | 2010-11-06 18:45 | 90.04609 | 7 | 30 | -0.5501732 | 4.083269 | 30.4571 | 29.63555 | 121.4484 | 110.8923 | -0.0002267838 | 0.09018417 | 0 | 0 | 0
13369 | 447698.6 | 2010-11-06 18:46 | 120.0616 | 7 | 30 | -0.5501732 | 4.076303 | 30.4571 | 29.64014 | 121.4484 | 110.911 | -0.0001943588 | 0.09018417 | 0 | 0 | 0
13370 | 447728.6 | 2010-11-06 18:46 | 150.0768 | 7 | 30 | -0.5499932 | 4.070472 | 30.4571 | 29.64472 | 121.4484 | 110.9297 | -9.717941e-05 | 0.09018417 | 0 | 0 | 0
13371 | 447758.6 | 2010-11-06 18:47 | 180.0922 | 7 | 30 | -0.5503531 | 4.064802 | 30.4571 | 29.64931 | 121.4484 | 110.9483 | -0.0001296043 | 0.09018417 | 0 | 0 | 0
13372 | 447788.6 | 2010-11-06 18:47 | 210.1076 | 7 | 30 | -0.5503531 | 4.05978 | 30.4571 | 29.6539 | 121.4484 | 110.967 | -0.0001620293 | 0.09018417 | 0 | 0 | 0
13373 | 447818.6 | 2010-11-06 18:48 | 240.1231 | 7 | 30 | -0.5503531 | 4.055082 | 30.4571 | 29.65848 | 121.4484 | 110.9856 | -0.0001296043 | 0.09018417 | 0 | 0 | 0
13374 | 447848.6 | 2010-11-06 18:48 | 270.1383 | 7 | 30 | -0.5501732 | 4.050547 | 30.4571 | 29.66307 | 121.4484 | 111.0042 | -0.0001296043 | 0.09018417 | 0 | 0 | 0
13375 | 447878.6 | 2010-11-06 18:49 | 300.1539 | 7 | 30 | -0.5501732 | 4.046011 | 30.4571 | 29.66766 | 121.4484 | 111.0227 | -9.717941e-05 | 0.09018417 | 0 | 0 | 0
13376 | 447908.7 | 2010-11-06 18:49 | 330.169 | 7 | 30 | -0.5499932 | 4.041637 | 30.4571 | 29.67225 | 121.4484 | 111.0413 | -0.000129509 | 0.09018417 | 0 | 0 | 0
13377 | 447938.7 | 2010-11-06 18:50 | 360.1845 | 7 | 30 | -0.5503531 | 4.037263 | 30.4571 | 29.67683 | 121.4484 | 111.0598 | -0.0001296043 | 0.09018417 | 0 | 0 | 0
13378 | 447968.7 | 2010-11-06 18:50 | 390.1998 | 7 | 30 | -0.5499932 | 4.033214 | 30.4571 | 29.68142 | 121.4484 | 111.0783 | -0.0001296043 | 0.09018417 | 0 | 0 | 0
13379 | 447998.7 | 2010-11-06 18:51 | 420.2151 | 7 | 30 | -0.5503531 | 4.02884 | 30.4571 | 29.68601 | 121.4484 | 111.0968 | -0.000129509 | 0.09018417 | 0 | 0 | 0
13380 | 448028.7 | 2010-11-06 18:51 | 450.2306 | 7 | 30 | -0.5501732 | 4.024628 | 30.4571 | 29.6906 | 121.4484 | 111.1153 | -0.0001619339 | 0.09018417 | 0 | 0 | 0
13381 | 448058.7 | 2010-11-06 18:52 | 480.2485 | 7 | 30 | -0.5501732 | 4.020741 | 30.4571 | 29.69518 | 121.4484 | 111.1338 | -0.000129509 | 0.09018417 | 0 | 0 | 0
13382 | 448088.8 | 2010-11-06 18:52 | 510.2615 | 7 | 30 | -0.5503531 | 4.016529 | 30.4571 | 29.69977 | 121.4484 | 111.1522 | -0.0001296043 | 0.09018417 | 0 | 0 | 0
13383 | 448118.8 | 2010-11-06 18:53 | 540.2766 | 7 | 30 | -0.5501732 | 4.012479 | 30.4571 | 29.70436 | 121.4484 | 111.1706 | -0.0001296043 | 0.09018417 | 0 | 0 | 0
13384 | 448148.8 | 2010-11-06 18:53 | 570.2921 | 7 | 30 | -0.5501732 | 4.008591 | 30.4571 | 29.70895 | 121.4484 | 111.189 | -9.727478e-05 | 0.09018417 | 0 | 0 | 0
13385 | 448178.8 | 2010-11-06 18:54 | 600.3073 | 7 | 30 | -0.5501732 | 4.004541 | 30.4571 | 29.71353 | 121.4484 | 111.2074 | -0.0001296043 | 0.09018417 | 0 | 0 | 0
13386 | 448208.8 | 2010-11-06 18:54 | 630.3227 | 7 | 30 | -0.5505331 | 4.000653 | 30.4571 | 29.71812 | 121.4484 | 111.2258 | -9.717941e-05 | 0.09018417 | 0 | 0 | 0
13387 | 448238.8 | 2010-11-06 18:55 | 660.3382 | 7 | 30 | -0.5501732 | 3.996766 | 30.4571 | 29.72271 | 121.4484 | 111.2441 | -9.717941e-05 | 0.09018417 | 0 | 0 | 0
13388 | 448268.8 | 2010-11-06 18:55 | 690.3534 | 7 | 30 | -0.5503531 | 3.992716 | 30.4571 | 29.7273 | 121.4484 | 111.2624 | -0.0001295567 | 0.09018417 | 0 | 0 | 0
13389 | 448298.9 | 2010-11-06 18:56 | 720.3688 | 7 | 30 | -0.5501732 | 3.988828 | 30.4571 | 29.73188 | 121.4484 | 111.2807 | -9.717941e-05 | 0.09018417 | 0 | 0 | 0
13390 | 448328.9 | 2010-11-06 18:56 | 750.3842 | 7 | 30 | -0.5501732 | 3.985102 | 30.4571 | 29.73647 | 121.4484 | 111.299 | -9.717941e-05 | 0.09018417 | 0 | 0 | 0
13391 | 448358.9 | 2010-11-06 18:57 | 780.3995 | 7 | 30 | -0.5503531 | 3.98089 | 30.4571 | 29.74106 | 121.4484 | 111.3173 | -0.0001296043 | 0.09018417 | 0 | 0 | 0
13392 | 448388.9 | 2010-11-06 18:57 | 810.415 | 7 | 30 | -0.5501732 | 3.977165 | 30.4571 | 29.74565 | 121.4484 | 111.3356 | -0.0001296043 | 0.09018417 | 0 | 0 | 0
13393 | 448418.9 | 2010-11-06 18:58 | 840.4302 | 7 | 30 | -0.5501732 | 3.973601 | 30.4571 | 29.75024 | 121.4484 | 111.3538 | -6.480217e-05 | 0.09018417 | 0 | 0 | 0
13394 | 448448.9 | 2010-11-06 18:58 | 870.4456 | 7 | 30 | -0.5501732 | 3.969551 | 30.4571 | 29.75482 | 121.4484 | 111.372 | -0.0001620293 | 0.09018417 | 0 | 0 | 0
13395 | 448479 | 2010-11-06 18:59 | 900.461 | 7 | 30 | -0.5501732 | 3.965825 | 30.4571 | 29.75941 | 121.4484 | 111.3902 | -9.717941e-05 | 0.09018417 | 0 | 0 | 0
13396 | 448509 | 2010-11-06 18:59 | 930.4763 | 7 | 30 | -0.5499932 | 3.962261 | 30.4571 | 29.764 | 121.4484 | 111.4084 | -6.480217e-05 | 0.09018417 | 0 | 0 | 0
13397 | 448539 | 2010-11-06 19:00 | 960.4918 | 7 | 30 | -0.5501732 | 3.958535 | 30.4571 | 29.76858 | 121.4484 | 111.4266 | -3.242493e-05 | 0.09018417 | 0 | 0 | 0
13398 | 448569 | 2010-11-06 19:00 | 990.5073 | 7 | 30 | -0.5501732 | 3.954648 | 30.4571 | 29.77317 | 121.4484 | 111.4447 | -9.717941e-05 | 0.09018417 | 0 | 0 | 0
13399 | 448599 | 2010-11-06 19:01 | 1020.523 | 7 | 30 | -0.5503531 | 3.95076 | 30.4571 | 29.77776 | 121.4484 | 111.4628 | -9.717941e-05 | 0.09018417 | 0 | 0 | 0
13400 | 448629 | 2010-11-06 19:01 | 1050.538 | 7 | 30 | -0.5503531 | 3.947034 | 30.4571 | 29.78235 | 121.4484 | 111.481 | -9.717941e-05 | 0.09018417 | 0 | 0 | 0
13401 | 448659 | 2010-11-06 19:02 | 1080.553 | 7 | 30 | -0.5501732 | 3.94347 | 30.4571 | 29.78693 | 121.4484 | 111.4991 | -9.722709e-05 | 0.09018417 | 0 | 0 | 0
13402 | 448689.1 | 2010-11-06 19:02 | 1110.569 | 7 | 30 | -0.5501732 | 3.939744 | 30.4571 | 29.79152 | 121.4484 | 111.5171 | -9.717941e-05 | 0.09018417 | 0 | 0 | 0
13403 | 448719.1 | 2010-11-06 19:03 | 1140.584 | 7 | 30 | -0.5501732 | 3.936181 | 30.4571 | 29.79611 | 121.4484 | 111.5352 | -9.722709e-05 | 0.09018417 | 0 | 0 | 0
13404 | 448749.1 | 2010-11-06 19:03 | 1170.599 | 7 | 30 | -0.5503531 | 3.932455 | 30.4571 | 29.8007 | 121.4484 | 111.5533 | -6.480217e-05 | 0.09018417 | 0 | 0 | 0
13405 | 448779.1 | 2010-11-06 19:04 | 1200.615 | 7 | 30 | -0.5501732 | 3.928891 | 30.4571 | 29.80528 | 121.4484 | 111.5713 | -9.722709e-05 | 0.09018417 | 0 | 0 | 0
13406 | 448809.1 | 2010-11-06 19:04 | 1230.63 | 7 | 30 | -0.5503531 | 3.925165 | 30.4571 | 29.80987 | 121.4484 | 111.5893 | -0.0001296043 | 0.09018417 | 0 | 0 | 0
13407 | 448839.1 | 2010-11-06 19:05 | 1260.645 | 7 | 30 | -0.5501732 | 3.921763 | 30.4571 | 29.81446 | 121.4484 | 111.6073 | -9.717941e-05 | 0.09018417 | 0 | 0 | 0
13408 | 448869.2 | 2010-11-06 19:05 | 1290.661 | 7 | 30 | -0.5501732 | 3.9182 | 30.4571 | 29.81905 | 121.4484 | 111.6253 | -9.722709e-05 | 0.09018417 | 0 | 0 | 0
13409 | 448899.2 | 2010-11-06 19:06 | 1320.676 | 7 | 30 | -0.5503531 | 3.914474 | 30.4571 | 29.82363 | 121.4484 | 111.6432 | -0.0001296043 | 0.09018417 | 0 | 0 | 0
13410 | 448929.2 | 2010-11-06 19:06 | 1350.691 | 7 | 30 | -0.5501732 | 3.911072 | 30.4571 | 29.82822 | 121.4484 | 111.6612 | -9.717941e-05 | 0.09018417 | 0 | 0 | 0
13411 | 448959.2 | 2010-11-06 19:07 | 1380.707 | 7 | 30 | -0.5501732 | 3.90767 | 30.4571 | 29.83281 | 121.4484 | 111.6791 | -9.722709e-05 | 0.09018417 | 0 | 0 | 0
13412 | 448989.2 | 2010-11-06 19:07 | 1410.722 | 7 | 30 | -0.5501732 | 3.904106 | 30.4571 | 29.83739 | 121.4484 | 111.697 | -0.0001296043 | 0.09018417 | 0 | 0 | 0
13413 | 449019.2 | 2010-11-06 19:08 | 1440.738 | 7 | 30 | -0.5501732 | 3.900704 | 30.4571 | 29.84198 | 121.4484 | 111.7149 | -0.0001296043 | 0.09018417 | 0 | 0 | 0
13414 | 449049.2 | 2010-11-06 19:08 | 1470.753 | 7 | 30 | -0.5501732 | 3.897465 | 30.4571 | 29.84657 | 121.4484 | 111.7328 | -3.237724e-05 | 0.09018417 | 0 | 0 | 0
13415 | 449079.3 | 2010-11-06 19:09 | 1500.768 | 7 | 30 | -0.5503531 | 3.894063 | 30.4571 | 29.85116 | 121.4484 | 111.7507 | -0.0001296043 | 0.09018417 | 0 | 0 | 0
13416 | 449109.3 | 2010-11-06 19:09 | 1530.784 | 7 | 30 | -0.5503531 | 3.890823 | 30.4571 | 29.85574 | 121.4484 | 111.7686 | -6.475449e-05 | 0.09018417 | 0 | 0 | 0
13417 | 449139.3 | 2010-11-06 19:10 | 1560.799 | 7 | 30 | -0.5501732 | 3.887421 | 30.4571 | 29.86033 | 121.4484 | 111.7864 | -9.722709e-05 | 0.09018417 | 0 | 0 | 0
13418 | 449169.3 | 2010-11-06 19:10 | 1590.814 | 7 | 30 | -0.5503531 | 3.884019 | 30.4571 | 29.86492 | 121.4484 | 111.8042 | -9.717941e-05 | 0.09018417 | 0 | 0 | 0
13419 | 449199.3 | 2010-11-06 19:11 | 1620.83 | 7 | 30 | -0.5501732 | 3.88078 | 30.4571 | 29.86951 | 121.4484 | 111.822 | -9.717941e-05 | 0.09018417 | 0 | 0 | 0
13420 | 449229.3 | 2010-11-06 19:11 | 1650.845 | 7 | 30 | -0.5503531 | 3.877378 | 30.4571 | 29.87409 | 121.4484 | 111.8398 | -9.717941e-05 | 0.09018417 | 0 | 0 | 0
13421 | 449259.4 | 2010-11-06 19:12 | 1680.86 | 7 | 30 | -0.5501732 | 3.874138 | 30.4571 | 29.87868 | 121.4484 | 111.8576 | -9.717941e-05 | 0.09018417 | 0 | 0 | 0
13422 | 449289.4 | 2010-11-06 19:12 | 1710.876 | 7 | 30 | -0.5501732 | 3.87106 | 30.4571 | 29.88327 | 121.4484 | 111.8754 | -6.475449e-05 | 0.09018417 | 0 | 0 | 0
13423 | 449319.4 | 2010-11-06 19:13 | 1740.891 | 7 | 30 | -0.5499932 | 3.867982 | 30.4571 | 29.88785 | 121.4484 | 111.8931 | -6.480217e-05 | 0.09018417 | 0 | 0 | 0
13424 | 449349.4 | 2010-11-06 19:13 | 1770.907 | 7 | 30 | -0.5501732 | 3.86458 | 30.4571 | 29.89244 | 121.4484 | 111.9109 | -9.717941e-05 | 0.09018417 | 0 | 0 | 0
13425 | 449379.4 | 2010-11-06 19:14 | 1800.922 | 7 | 30 | -0.5505331 | 3.861179 | 30.4571 | 29.89703 | 121.4484 | 111.9286 | -0.0001295567 | 0.09018417 | 0 | 0 | 0
13426 | 449409.4 | 2010-11-06 19:14 | 1830.937 | 7 | 30 | -0.5503531 | 3.858263 | 30.4571 | 29.90162 | 121.4484 | 111.9463 | -9.717941e-05 | 0.09018417 | 0 | 0 | 0
13427 | 449439.4 | 2010-11-06 19:15 | 1860.953 | 7 | 30 | -0.5503531 | 3.855185 | 30.4571 | 29.9062 | 121.4484 | 111.964 | -9.722709e-05 | 0.09018417 | 0 | 0 | 0
13428 | 449469.5 | 2010-11-06 19:15 | 1890.968 | 7 | 30 | -0.5501732 | 3.852107 | 30.4571 | 29.91079 | 121.4484 | 111.9817 | -6.480217e-05 | 0.09018417 | 0 | 0 | 0
13429 | 449499.5 | 2010-11-06 19:16 | 1920.983 | 7 | 30 | -0.5503531 | 3.849029 | 30.4571 | 29.91538 | 121.4484 | 111.9993 | -6.480217e-05 | 0.09018417 | 0 | 0 | 0
13430 | 449529.5 | 2010-11-06 19:16 | 1950.999 | 7 | 30 | -0.5501732 | 3.845951 | 30.4571 | 29.91996 | 121.4484 | 112.017 | -9.717941e-05 | 0.09018417 | 0 | 0 | 0
13431 | 449559.5 | 2010-11-06 19:17 | 1981.014 | 7 | 30 | -0.5501732 | 3.843035 | 30.4571 | 29.92455 | 121.4484 | 112.0346 | -6.480217e-05 | 0.09018417 | 0 | 0 | 0
13432 | 449589.5 | 2010-11-06 19:17 | 2011.029 | 7 | 30 | -0.5501732 | 3.84012 | 30.4571 | 29.92914 | 121.4484 | 112.0522 | -6.480217e-05 | 0.09018417 | 0 | 0 | 0
13433 | 449619.5 | 2010-11-06 19:18 | 2041.045 | 7 | 30 | -0.5501732 | 3.837042 | 30.4571 | 29.93373 | 121.4484 | 112.0698 | -9.717941e-05 | 0.09018417 | 0 | 0 | 0
13434 | 449649.6 | 2010-11-06 19:18 | 2071.06 | 7 | 30 | -0.5499932 | 3.834126 | 30.4571 | 29.93831 | 121.4484 | 112.0874 | -6.480217e-05 | 0.09018417 | 0 | 0 | 0
13435 | 449679.6 | 2010-11-06 19:19 | 2101.076 | 7 | 30 | -0.5501732 | 3.831372 | 30.4571 | 29.9429 | 121.4484 | 112.105 | -3.242493e-05 | 0.09018417 | 0 | 0 | 0
13436 | 449709.6 | 2010-11-06 19:19 | 2131.091 | 7 | 30 | -0.5501732 | 3.828294 | 30.4571 | 29.94749 | 121.4484 | 112.1226 | -6.480217e-05 | 0.09018417 | 0 | 0 | 0
13437 | 449739.6 | 2010-11-06 19:20 | 2161.106 | 7 | 30 | -0.5503531 | 3.825217 | 30.4571 | 29.95207 | 121.4484 | 112.1401 | -6.475449e-05 | 0.09018417 | 0 | 0 | 0
13438 | 449769.6 | 2010-11-06 19:20 | 2191.122 | 7 | 30 | -0.5501732 | 3.822463 | 30.4571 | 29.95666 | 121.4484 | 112.1577 | -6.480217e-05 | 0.09018417 | 0 | 0 | 0
13439 | 449799.6 | 2010-11-06 19:21 | 2221.137 | 7 | 30 | -0.5499932 | 3.819709 | 30.4571 | 29.96125 | 121.4484 | 112.1752 | -6.480217e-05 | 0.09018417 | 0 | 0 | 0
13440 | 449829.6 | 2010-11-06 19:21 | 2251.152 | 7 | 30 | -0.5501732 | 3.816631 | 30.4571 | 29.96584 | 121.4484 | 112.1927 | -9.717941e-05 | 0.09018417 | 0 | 0 | 0
13441 | 449859.7 | 2010-11-06 19:22 | 2281.168 | 7 | 30 | -0.5501732 | 3.813715 | 30.4571 | 29.97042 | 121.4484 | 112.2102 | -9.717941e-05 | 0.09018417 | 0 | 0 | 0
13442 | 449889.7 | 2010-11-06 19:22 | 2311.183 | 7 | 30 | -0.5503531 | 3.811123 | 30.4571 | 29.97501 | 121.4484 | 112.2277 | -6.480217e-05 | 0.09018417 | 0 | 0 | 0
13443 | 449919.7 | 2010-11-06 19:23 | 2341.198 | 7 | 30 | -0.5501732 | 3.808369 | 30.4571 | 29.9796 | 121.4484 | 112.2452 | -9.717941e-05 | 0.09018417 | 0 | 0 | 0
13444 | 449949.7 | 2010-11-06 19:23 | 2371.214 | 7 | 30 | -0.5501732 | 3.805615 | 30.4571 | 29.98418 | 121.4484 | 112.2626 | -9.717941e-05 | 0.09018417 | 0 | 0 | 0
13445 | 449979.7 | 2010-11-06 19:24 | 2401.232 | 7 | 30 | -0.5503531 | 3.802862 | 30.4571 | 29.98877 | 121.4484 | 112.2801 | -9.717941e-05 | 0.09018417 | 0 | 0 | 0
13446 | 450009.7 | 2010-11-06 19:24 | 2431.245 | 7 | 30 | -0.5501732 | 3.80027 | 30.4571 | 29.99336 | 121.4484 | 112.2975 | -3.242493e-05 | 0.09018417 | 0 | 0 | 0
13447 | 450039.8 | 2010-11-06 19:25 | 2461.26 | 7 | 30 | -0.5501732 | 3.797516 | 30.4571 | 29.99794 | 121.4484 | 112.315 | -6.480217e-05 | 0.09018417 | 0 | 0 | 0
13448 | 450069.8 | 2010-11-06 19:25 | 2491.275 | 7 | 30 | -0.5501732 | 3.795086 | 30.4571 | 30.00253 | 121.4484 | 112.3324 | -6.480217e-05 | 0.09018417 | 0 | 0 | 0
13449 | 450099.8 | 2010-11-06 19:26 | 2521.291 | 7 | 30 | -0.5501732 | 3.792494 | 30.4571 | 30.00712 | 121.4484 | 112.3498 | -3.242493e-05 | 0.09018417 | 0 | 0 | 0
13450 | 450129.8 | 2010-11-06 19:26 | 2551.306 | 7 | 30 | -0.5501732 | 3.78974 | 30.4571 | 30.01171 | 121.4484 | 112.3672 | -6.480217e-05 | 0.09018417 | 0 | 0 | 0
13451 | 450159.8 | 2010-11-06 19:27 | 2581.321 | 7 | 30 | -0.5499932 | 3.787472 | 30.4571 | 30.01629 | 121.4484 | 112.3845 | -3.237724e-05 | 0.09018417 | 0 | 0 | 0
13452 | 450189.8 | 2010-11-06 19:27 | 2611.337 | 7 | 30 | -0.5503531 | 3.784719 | 30.4571 | 30.02088 | 121.4484 | 112.4019 | -6.480217e-05 | 0.09018417 | 0 | 0 | 0
13453 | 450219.8 | 2010-11-06 19:28 | 2641.352 | 7 | 30 | -0.5501732 | 3.782127 | 30.4571 | 30.02547 | 121.4484 | 112.4193 | -9.717941e-05 | 0.09018417 | 0 | 0 | 0
13454 | 450249.9 | 2010-11-06 19:28 | 2671.368 | 7 | 30 | -0.5499932 | 3.779859 | 30.4571 | 30.03005 | 121.4484 | 112.4366 | -3.237724e-05 | 0.09018417 | 0 | 0 | 0
13455 | 450279.9 | 2010-11-06 19:29 | 2701.383 | 7 | 30 | -0.5501732 | 3.777267 | 30.4571 | 30.03464 | 121.4484 | 112.4539 | -6.480217e-05 | 0.09018417 | 0 | 0 | 0
13456 | 450309.9 | 2010-11-06 19:29 | 2731.398 | 7 | 30 | -0.5501732 | 3.774837 | 30.4571 | 30.03923 | 121.4484 | 112.4713 | -9.717941e-05 | 0.09018417 | 0 | 0 | 0
13457 | 450339.9 | 2010-11-06 19:30 | 2761.414 | 7 | 30 | -0.5503531 | 3.772407 | 30.4571 | 30.04381 | 121.4484 | 112.4886 | -6.480217e-05 | 0.09018417 | 0 | 0 | 0
13458 | 450369.9 | 2010-11-06 19:30 | 2791.429 | 7 | 30 | -0.5503531 | 3.769977 | 30.4571 | 30.0484 | 121.4484 | 112.5059 | -9.717941e-05 | 0.09018417 | 0 | 0 | 0
13459 | 450399.9 | 2010-11-06 19:31 | 2821.444 | 7 | 30 | -0.5501732 | 3.767709 | 30.4571 | 30.05299 | 121.4484 | 112.5231 | -3.237724e-05 | 0.09018417 | 0 | 0 | 0
13460 | 450430 | 2010-11-06 19:31 | 2851.46 | 7 | 30 | -0.5499932 | 3.76528 | 30.4571 | 30.05758 | 121.4484 | 112.5404 | -9.717941e-05 | 0.09018417 | 0 | 0 | 0
13461 | 450460 | 2010-11-06 19:32 | 2881.475 | 7 | 30 | -0.5499932 | 3.763012 | 30.4571 | 30.06216 | 121.4484 | 112.5577 | -9.717941e-05 | 0.09018417 | 0 | 0 | 0
13462 | 450490 | 2010-11-06 19:32 | 2911.491 | 7 | 30 | -0.5503531 | 3.760906 | 30.4571 | 30.06675 | 121.4484 | 112.575 | -3.237724e-05 | 0.09018417 | 0 | 0 | 0
13463 | 450520 | 2010-11-06 19:33 | 2941.506 | 7 | 30 | -0.5501732 | 3.758638 | 30.4571 | 30.07134 | 121.4484 | 112.5922 | -6.480217e-05 | 0.09018417 | 0 | 0 | 0
13464 | 450550 | 2010-11-06 19:33 | 2971.521 | 7 | 30 | -0.5501732 | 3.756532 | 30.4571 | 30.07592 | 121.4484 | 112.6094 | -3.242493e-05 | 0.09018417 | 0 | 0 | 0
13465 | 450580 | 2010-11-06 19:34 | 3001.537 | 7 | 30 | -0.5499932 | 3.754264 | 30.4571 | 30.08051 | 121.4484 | 112.6267 | -3.237724e-05 | 0.09018417 | 0 | 0 | 0
13466 | 450610 | 2010-11-06 19:34 | 3031.552 | 7 | 30 | -0.5501732 | 3.751996 | 30.4571 | 30.0851 | 121.4484 | 112.6439 | -6.480217e-05 | 0.09018417 | 0 | 0 | 0
13467 | 450640.1 | 2010-11-06 19:35 | 3061.567 | 7 | 30 | -0.5501732 | 3.74989 | 30.4571 | 30.08969 | 121.4484 | 112.6611 | -6.480217e-05 | 0.09018417 | 0 | 0 | 0
13468 | 450670.1 | 2010-11-06 19:35 | 3091.583 | 7 | 30 | -0.5501732 | 3.747784 | 30.4571 | 30.09427 | 121.4484 | 112.6783 | -9.722709e-05 | 0.09018417 | 0 | 0 | 0
13469 | 450700.1 | 2010-11-06 19:36 | 3121.598 | 7 | 30 | -0.5501732 | 3.745841 | 30.4571 | 30.09886 | 121.4484 | 112.6955 | -6.480217e-05 | 0.09018417 | 0 | 0 | 0
13470 | 450730.1 | 2010-11-06 19:36 | 3151.613 | 7 | 30 | -0.5499932 | 3.743735 | 30.4571 | 30.10345 | 121.4484 | 112.7126 | -6.480217e-05 | 0.09018417 | 0 | 0 | 0
13471 | 450760.1 | 2010-11-06 19:37 | 3181.629 | 7 | 30 | -0.5501732 | 3.741791 | 30.4571 | 30.10804 | 121.4484 | 112.7298 | -3.237724e-05 | 0.09018417 | 0 | 0 | 0
13472 | 450790.1 | 2010-11-06 19:37 | 3211.644 | 7 | 30 | -0.5501732 | 3.739685 | 30.4571 | 30.11262 | 121.4484 | 112.747 | -6.480217e-05 | 0.09018417 | 0 | 0 | 0
13473 | 450820.2 | 2010-11-06 19:38 | 3241.659 | 7 | 30 | -0.5499932 | 3.737903 | 30.4571 | 30.11721 | 121.4484 | 112.7641 | -3.242493e-05 | 0.09018417 | 0 | 0 | 0
13474 | 450850.2 | 2010-11-06 19:38 | 3271.675 | 7 | 30 | -0.5503531 | 3.735635 | 30.4571 | 30.1218 | 121.4484 | 112.7813 | -9.717941e-05 | 0.09018417 | 0 | 0 | 0
13475 | 450880.2 | 2010-11-06 19:39 | 3301.69 | 7 | 30 | -0.5503531 | 3.733853 | 30.4571 | 30.12638 | 121.4484 | 112.7984 | -6.480217e-05 | 0.09018417 | 0 | 0 | 0
13476 | 450910.2 | 2010-11-06 19:39 | 3331.706 | 7 | 30 | -0.5503531 | 3.731747 | 30.4571 | 30.13097 | 121.4484 | 112.8155 | -6.480217e-05 | 0.09018417 | 0 | 0 | 0
13477 | 450940.2 | 2010-11-06 19:40 | 3361.721 | 7 | 30 | -0.5501732 | 3.730127 | 30.4571 | 30.13556 | 121.4484 | 112.8326 | -3.237724e-05 | 0.09018417 | 0 | 0 | 0
13478 | 450970.2 | 2010-11-06 19:40 | 3391.736 | 7 | 30 | -0.5499932 | 3.728508 | 30.4571 | 30.14015 | 121.4484 | 112.8497 | 0 | 0.09018417 | 0 | 0 | 0
13479 | 451000.2 | 2010-11-06 19:41 | 3421.752 | 7 | 30 | -0.5499932 | 3.726402 | 30.4571 | 30.14473 | 121.4484 | 112.8668 | -3.237724e-05 | 0.09018417 | 0 | 0 | 0
13480 | 451030.3 | 2010-11-06 19:41 | 3451.767 | 7 | 30 | -0.5501732 | 3.72462 | 30.4571 | 30.14932 | 121.4484 | 112.8839 | -3.237724e-05 | 0.09018417 | 0 | 0 | 0
13481 | 451060.3 | 2010-11-06 19:42 | 3481.782 | 7 | 30 | -0.5499932 | 3.722838 | 30.4571 | 30.15391 | 121.4484 | 112.901 | -6.480217e-05 | 0.09018417 | 0 | 0 | 0
13482 | 451090.3 | 2010-11-06 19:42 | 3511.798 | 7 | 30 | -0.5503531 | 3.720894 | 30.4571 | 30.15849 | 121.4484 | 112.9181 | -6.480217e-05 | 0.09018417 | 0 | 0 | 0
13483 | 451120.3 | 2010-11-06 19:43 | 3541.813 | 7 | 30 | -0.5499932 | 3.719274 | 30.4571 | 30.16308 | 121.4484 | 112.9351 | -6.480217e-05 | 0.09018417 | 0 | 0 | 0
13484 | 451150.3 | 2010-11-06 19:43 | 3571.829 | 7 | 30 | -0.5501732 | 3.717492 | 30.4571 | 30.16767 | 121.4484 | 112.9522 | -6.475449e-05 | 0.09018417 | 0 | 0 | 0
13485 | 451180.3 | 2010-11-06 19:44 | 3601.844 | 7 | 30 | -0.5501732 | 3.71571 | 30.4571 | 30.17226 | 121.4484 | 112.9693 | -6.480217e-05 | 0.09018417 | 0 | 0 | 0
13486 | 451210.4 | 2010-11-06 19:44 | 3631.859 | 7 | 30 | -0.5501732 | 3.713928 | 30.4571 | 30.17684 | 121.4484 | 112.9863 | -6.480217e-05 | 0.09018417 | 0 | 0 | 0
13487 | 451240.4 | 2010-11-06 19:45 | 3661.875 | 7 | 30 | -0.5501732 | 3.712308 | 30.4571 | 30.18143 | 121.4484 | 113.0033 | -3.242493e-05 | 0.09018417 | 0 | 0 | 0
13488 | 451270.4 | 2010-11-06 19:45 | 3691.89 | 7 | 30 | -0.5501732 | 3.710526 | 30.4571 | 30.18602 | 121.4484 | 113.0204 | -6.475449e-05 | 0.09018417 | 0 | 0 | 0
13489 | 451300.4 | 2010-11-06 19:46 | 3721.905 | 7 | 30 | -0.5501732 | 3.709069 | 30.4571 | 30.1906 | 121.4484 | 113.0374 | 0 | 0.09018417 | 0 | 0 | 0
13490 | 451330.4 | 2010-11-06 19:46 | 3751.921 | 7 | 30 | -0.5501732 | 3.707448 | 30.4571 | 30.19519 | 121.4484 | 113.0544 | -3.242493e-05 | 0.09018417 | 0 | 0 | 0
13491 | 451360.4 | 2010-11-06 19:47 | 3781.936 | 7 | 30 | -0.5499932 | 3.705829 | 30.4571 | 30.19978 | 121.4484 | 113.0714 | 0 | 0.09018417 | 0 | 0 | 0
13492 | 451390.4 | 2010-11-06 19:47 | 3811.951 | 7 | 30 | -0.5503531 | 3.704047 | 30.4571 | 30.20437 | 121.4484 | 113.0884 | -6.480217e-05 | 0.09018417 | 0 | 0 | 0
13493 | 451420.5 | 2010-11-06 19:48 | 3841.967 | 7 | 30 | -0.5501732 | 3.702751 | 30.4571 | 30.20895 | 121.4484 | 113.1054 | -3.242493e-05 | 0.09018417 | 0 | 0 | 0
13494 | 451450.5 | 2010-11-06 19:48 | 3871.982 | 7 | 30 | -0.5501732 | 3.700807 | 30.4571 | 30.21354 | 121.4484 | 113.1223 | -6.480217e-05 | 0.09018417 | 0 | 0 | 0
13495 | 451480.5 | 2010-11-06 19:49 | 3901.998 | 7 | 30 | -0.5501732 | 3.699673 | 30.4571 | 30.21813 | 121.4484 | 113.1393 | 0 | 0.09018417 | 0 | 0 | 0
13496 | 451510.5 | 2010-11-06 19:49 | 3932.013 | 7 | 30 | -0.5501732 | 3.697891 | 30.4571 | 30.22271 | 121.4484 | 113.1563 | -3.242493e-05 | 0.09018417 | 0 | 0 | 0
13497 | 451540.5 | 2010-11-06 19:50 | 3962.028 | 7 | 30 | -0.5501732 | 3.696433 | 30.4571 | 30.2273 | 121.4484 | 113.1732 | -3.242493e-05 | 0.09018417 | 0 | 0 | 0
13498 | 451570.5 | 2010-11-06 19:50 | 3992.044 | 7 | 30 | -0.5499932 | 3.695137 | 30.4571 | 30.23189 | 121.4484 | 113.1902 | 3.242493e-05 | 0.09018417 | 0 | 0 | 0
13499 | 451600.6 | 2010-11-06 19:51 | 4022.059 | 7 | 30 | -0.5501732 | 3.693517 | 30.4571 | 30.23648 | 121.4484 | 113.2071 | -3.242493e-05 | 0.09018417 | 0 | 0 | 0
13500 | 451630.6 | 2010-11-06 19:51 | 4052.074 | 7 | 30 | -0.5503531 | 3.691897 | 30.4571 | 30.24106 | 121.4484 | 113.2241 | -6.480217e-05 | 0.09018417 | 0 | 0 | 0
13501 | 451660.6 | 2010-11-06 19:52 | 4082.09 | 7 | 30 | -0.5499932 | 3.690439 | 30.4571 | 30.24565 | 121.4484 | 113.241 | -6.480217e-05 | 0.09018417 | 0 | 0 | 0
13502 | 451690.6 | 2010-11-06 19:52 | 4112.105 | 7 | 30 | -0.5501732 | 3.688982 | 30.4571 | 30.25024 | 121.4484 | 113.2579 | -9.717941e-05 | 0.09018417 | 0 | 0 | 0
13503 | 451720.6 | 2010-11-06 19:53 | 4142.121 | 7 | 30 | -0.5501732 | 3.687685 | 30.4571 | 30.25482 | 121.4484 | 113.2749 | -3.242493e-05 | 0.09018417 | 0 | 0 | 0
13504 | 451750.6 | 2010-11-06 19:53 | 4172.136 | 7 | 30 | -0.5501732 | 3.68639 | 30.4571 | 30.25941 | 121.4484 | 113.2918 | -3.237724e-05 | 0.09018417 | 0 | 0 | 0
13505 | 451780.6 | 2010-11-06 19:54 | 4202.151 | 7 | 30 | -0.5501732 | 3.684932 | 30.4571 | 30.264 | 121.4484 | 113.3087 | -3.237724e-05 | 0.09018417 | 0 | 0 | 0
13506 | 451810.7 | 2010-11-06 19:54 | 4232.167 | 7 | 30 | -0.5503531 | 3.683474 | 30.4571 | 30.26859 | 121.4484 | 113.3256 | -6.480217e-05 | 0.09018417 | 0 | 0 | 0
13507 | 451840.7 | 2010-11-06 19:55 | 4262.182 | 7 | 30 | -0.5499932 | 3.68234 | 30.4571 | 30.27317 | 121.4484 | 113.3425 | 0 | 0.09018417 | 0 | 0 | 0
13508 | 451870.7 | 2010-11-06 19:55 | 4292.197 | 7 | 30 | -0.5501732 | 3.680882 | 30.4571 | 30.27776 | 121.4484 | 113.3594 | -3.237724e-05 | 0.09018417 | 0 | 0 | 0
13509 | 451900.7 | 2010-11-06 19:56 | 4322.215 | 7 | 30 | -0.5501732 | 3.679748 | 30.4571 | 30.28235 | 121.4484 | 113.3762 | 0 | 0.09018417 | 0 | 0 | 0
13510 | 451930.7 | 2010-11-06 19:56 | 4352.228 | 7 | 30 | -0.5503531 | 3.67829 | 30.4571 | 30.28694 | 121.4484 | 113.3931 | -3.237724e-05 | 0.09018417 | 0 | 0 | 0
13511 | 451960.7 | 2010-11-06 19:57 | 4382.243 | 7 | 30 | -0.5499932 | 3.677156 | 30.4571 | 30.29152 | 121.4484 | 113.41 | -3.242493e-05 | 0.09018417 | 0 | 0 | 0
13512 | 451990.8 | 2010-11-06 19:57 | 4412.259 | 7 | 30 | -0.5503531 | 3.675698 | 30.4571 | 30.29611 | 121.4484 | 113.4269 | -6.475449e-05 | 0.09018417 | 0 | 0 | 0
13513 | 452020.8 | 2010-11-06 19:58 | 4442.274 | 7 | 30 | -0.5501732 | 3.674726 | 30.4571 | 30.3007 | 121.4484 | 113.4437 | 0 | 0.09018417 | 0 | 0 | 0
13514 | 452050.8 | 2010-11-06 19:58 | 4472.29 | 7 | 30 | -0.5501732 | 3.673268 | 30.4571 | 30.30528 | 121.4484 | 113.4606 | -3.237724e-05 | 0.09018417 | 0 | 0 | 0
13515 | 452080.8 | 2010-11-06 19:59 | 4502.305 | 7 | 30 | -0.5503531 | 3.671972 | 30.4571 | 30.30987 | 121.4484 | 113.4774 | 0 | 0.09018417 | 0 | 0 | 0
13516 | 452110.8 | 2010-11-06 19:59 | 4532.32 | 7 | 30 | -0.5499932 | 3.670838 | 30.4571 | 30.31446 | 121.4484 | 113.4943 | -3.242493e-05 | 0.09018417 | 0 | 0 | 0
13517 | 452140.8 | 2010-11-06 20:00 | 4562.336 | 7 | 30 | -0.5501732 | 3.669543 | 30.4571 | 30.31905 | 121.4484 | 113.5111 | -6.480217e-05 | 0.09018417 | 0 | 0 | 0
13518 | 452170.8 | 2010-11-06 20:00 | 4592.351 | 7 | 30 | -0.5501732 | 3.668247 | 30.4571 | 30.32363 | 121.4484 | 113.5279 | -3.242493e-05 | 0.09018417 | 0 | 0 | 0
13519 | 452200.9 | 2010-11-06 20:01 | 4622.366 | 7 | 30 | -0.5501732 | 3.667113 | 30.4571 | 30.32822 | 121.4484 | 113.5448 | -3.242493e-05 | 0.09018417 | 0 | 0 | 0
13520 | 452230.9 | 2010-11-06 20:01 | 4652.382 | 7 | 30 | -0.5499932 | 3.665979 | 30.4571 | 30.33281 | 121.4484 | 113.5616 | 0 | 0.09018417 | 0 | 0 | 0
13521 | 452260.9 | 2010-11-06 20:02 | 4682.397 | 7 | 30 | -0.5501732 | 3.664683 | 30.4571 | 30.33739 | 121.4484 | 113.5784 | -3.242493e-05 | 0.09018417 | 0 | 0 | 0
13522 | 452290.9 | 2010-11-06 20:02 | 4712.412 | 7 | 30 | -0.5503531 | 3.663387 | 30.4571 | 30.34198 | 121.4484 | 113.5952 | -3.237724e-05 | 0.09018417 | 0 | 0 | 0
13523 | 452320.9 | 2010-11-06 20:03 | 4742.428 | 7 | 30 | -0.5501732 | 3.662091 | 30.4571 | 30.34657 | 121.4484 | 113.612 | -6.480217e-05 | 0.09018417 | 0 | 0 | 0
13524 | 452350.9 | 2010-11-06 20:03 | 4772.443 | 7 | 30 | -0.5503531 | 3.660957 | 30.4571 | 30.35116 | 121.4484 | 113.6288 | -6.480217e-05 | 0.09018417 | 0 | 0 | 0
13525 | 452381 | 2010-11-06 20:04 | 4802.459 | 7 | 30 | -0.5501732 | 3.659661 | 30.4571 | 30.35574 | 121.4484 | 113.6456 | -6.480217e-05 | 0.09018417 | 0 | 0 | 0
13526 | 452411 | 2010-11-06 20:04 | 4832.474 | 7 | 30 | -0.5503531 | 3.658527 | 30.4571 | 30.36033 | 121.4484 | 113.6624 | -3.237724e-05 | 0.09018417 | 0 | 0 | 0
13527 | 452441 | 2010-11-06 20:05 | 4862.49 | 7 | 30 | -0.5501732 | 3.657393 | 30.4571 | 30.36492 | 121.4484 | 113.6791 | 3.242493e-05 | 0.09018417 | 0 | 0 | 0
13528 | 452471 | 2010-11-06 20:05 | 4892.505 | 7 | 30 | -0.5503531 | 3.655773 | 30.4571 | 30.3695 | 121.4484 | 113.6959 | -6.480217e-05 | 0.09018417 | 0 | 0 | 0
13529 | 452501 | 2010-11-06 20:06 | 4922.52 | 7 | 30 | -0.5501732 | 3.654477 | 30.4571 | 30.37409 | 121.4484 | 113.7127 | -3.237724e-05 | 0.09018417 | 0 | 0 | 0
13530 | 452531 | 2010-11-06 20:06 | 4952.535 | 7 | 30 | -0.5501732 | 3.653343 | 30.4571 | 30.37868 | 121.4484 | 113.7294 | 0 | 0.09018417 | 0 | 0 | 0
13531 | 452561 | 2010-11-06 20:07 | 4982.551 | 7 | 30 | -0.5501732 | 3.651886 | 30.4571 | 30.38327 | 121.4484 | 113.7462 | -3.237724e-05 | 0.09018417 | 0 | 0 | 0
13532 | 452591.1 | 2010-11-06 20:07 | 5012.566 | 7 | 30 | -0.5501732 | 3.650428 | 30.4571 | 30.38785 | 121.4484 | 113.763 | -3.237724e-05 | 0.09018417 | 0 | 0 | 0
13533 | 452621.1 | 2010-11-06 20:08 | 5042.581 | 7 | 30 | -0.5501732 | 3.648808 | 30.4571 | 30.39244 | 121.4484 | 113.7797 | -3.242493e-05 | 0.09018417 | 0 | 0 | 0
13534 | 452651.1 | 2010-11-06 20:08 | 5072.597 | 7 | 30 | -0.5503531 | 3.647512 | 30.4571 | 30.39703 | 121.4484 | 113.7964 | -6.475449e-05 | 0.09018417 | 0 | 0 | 0
13535 | 452681.1 | 2010-11-06 20:09 | 5102.612 | 7 | 30 | -0.5501732 | 3.646216 | 30.4571 | 30.40161 | 121.4484 | 113.8132 | -3.242493e-05 | 0.09018417 | 0 | 0 | 0
13536 | 452711.1 | 2010-11-06 20:09 | 5132.628 | 7 | 30 | -0.5501732 | 3.644596 | 30.4571 | 30.4062 | 121.4484 | 113.8299 | -3.237724e-05 | 0.09018417 | 0 | 0 | 0
13537 | 452741.1 | 2010-11-06 20:10 | 5162.643 | 7 | 30 | -0.5501732 | 3.643138 | 30.4571 | 30.41079 | 121.4484 | 113.8466 | -3.237724e-05 | 0.09018417 | 0 | 0 | 0
13538 | 452771.2 | 2010-11-06 20:10 | 5192.658 | 7 | 30 | -0.5499932 | 3.64168 | 30.4571 | 30.41538 | 121.4484 | 113.8633 | 0 | 0.09018417 | 0 | 0 | 0
13539 | 452801.2 | 2010-11-06 20:11 | 5222.674 | 7 | 30 | -0.5499932 | 3.639898 | 30.4571 | 30.41996 | 121.4484 | 113.88 | -9.717941e-05 | 0.09018417 | 0 | 0 | 0
13540 | 452831.2 | 2010-11-06 20:11 | 5252.689 | 7 | 30 | -0.5501732 | 3.638278 | 30.4571 | 30.42455 | 121.4484 | 113.8967 | -3.242493e-05 | 0.09018417 | 0 | 0 | 0
13541 | 452861.2 | 2010-11-06 20:12 | 5282.704 | 7 | 30 | -0.5503531 | 3.636496 | 30.4571 | 30.42914 | 121.4484 | 113.9134 | -3.237724e-05 | 0.09018417 | 0 | 0 | 0
13542 | 452891.2 | 2010-11-06 20:12 | 5312.72 | 7 | 30 | -0.5501732 | 3.634876 | 30.4571 | 30.43372 | 121.4484 | 113.9301 | -3.242493e-05 | 0.09018417 | 0 | 0 | 0
13543 | 452921.2 | 2010-11-06 20:13 | 5342.735 | 7 | 30 | -0.5499932 | 3.633094 | 30.4571 | 30.43831 | 121.4484 | 113.9467 | -3.242493e-05 | 0.09018417 | 0 | 0 | 0
13544 | 452951.2 | 2010-11-06 20:13 | 5372.751 | 7 | 30 | -0.5501732 | 3.63115 | 30.4571 | 30.4429 | 121.4484 | 113.9634 | -6.480217e-05 | 0.09018417 | 0 | 0 | 0
13545 | 452981.3 | 2010-11-06 20:14 | 5402.766 | 7 | 30 | -0.5499932 | 3.629369 | 30.4571 | 30.44749 | 121.4484 | 113.98 | -3.242493e-05 | 0.09018417 | 0 | 0 | 0
13546 | 453011.3 | 2010-11-06 20:14 | 5432.781 | 7 | 30 | -0.5499932 | 3.627425 | 30.4571 | 30.45207 | 121.4484 | 113.9967 | -3.237724e-05 | 0.09018417 | 0 | 0 | 0
13547 | 453041.3 | 2010-11-06 20:15 | 5462.797 | 7 | 30 | -0.5499932 | 3.625319 | 30.4571 | 30.45666 | 121.4484 | 114.0133 | 0 | 0.09018417 | 0 | 0 | 0
13548 | 453071.3 | 2010-11-06 20:15 | 5492.812 | 7 | 30 | -0.5501732 | 3.623213 | 30.4571 | 30.46125 | 121.4484 | 114.0299 | -6.480217e-05 | 0.09018417 | 0 | 0 | 0
13549 | 453101.3 | 2010-11-06 20:16 | 5522.827 | 7 | 30 | -0.5499932 | 3.621107 | 30.4571 | 30.46583 | 121.4484 | 114.0466 | -3.237724e-05 | 0.09018417 | 0 | 0 | 0
13550 | 453131.3 | 2010-11-06 20:16 | 5552.843 | 7 | 30 | -0.5501732 | 3.618839 | 30.4571 | 30.47042 | 121.4484 | 114.0632 | -3.242493e-05 | 0.09018417 | 0 | 0 | 0
13551 | 453161.4 | 2010-11-06 20:17 | 5582.858 | 7 | 30 | -0.5501732 | 3.616571 | 30.4571 | 30.47501 | 121.4484 | 114.0798 | -3.242493e-05 | 0.09018417 | 0 | 0 | 0
13552 | 453191.4 | 2010-11-06 20:17 | 5612.874 | 7 | 30 | -0.5505331 | 3.614141 | 30.4571 | 30.4796 | 121.4484 | 114.0963 | -9.717941e-05 | 0.09018417 | 0 | 0 | 0
13553 | 453221.4 | 2010-11-06 20:18 | 5642.889 | 7 | 30 | -0.5501732 | 3.611873 | 30.4571 | 30.48418 | 121.4484 | 114.1129 | -3.242493e-05 | 0.09018417 | 0 | 0 | 0
13554 | 453251.4 | 2010-11-06 20:18 | 5672.904 | 7 | 30 | -0.5501732 | 3.609282 | 30.4571 | 30.48877 | 121.4484 | 114.1295 | -6.480217e-05 | 0.09018417 | 0 | 0 | 0
13555 | 453281.4 | 2010-11-06 20:19 | 5702.92 | 7 | 30 | -0.5503531 | 3.606528 | 30.4571 | 30.49336 | 121.4484 | 114.146 | -9.717941e-05 | 0.09018417 | 0 | 0 | 0
13556 | 453311.4 | 2010-11-06 20:19 | 5732.935 | 7 | 30 | -0.5503531 | 3.604098 | 30.4571 | 30.49795 | 121.4484 | 114.1626 | -6.480217e-05 | 0.09018417 | 0 | 0 | 0
13557 | 453341.4 | 2010-11-06 20:20 | 5762.95 | 7 | 30 | -0.5501732 | 3.601344 | 30.4571 | 30.50253 | 121.4484 | 114.1791 | -0.0001295567 | 0.09018417 | 0 | 0 | 0
13558 | 453371.5 | 2010-11-06 20:20 | 5792.966 | 7 | 30 | -0.5501732 | 3.59859 | 30.4571 | 30.50712 | 121.4484 | 114.1956 | -9.717941e-05 | 0.09018417 | 0 | 0 | 0
13559 | 453401.5 | 2010-11-06 20:21 | 5822.981 | 7 | 30 | -0.5499932 | 3.595836 | 30.4571 | 30.51171 | 121.4484 | 114.2121 | -6.475449e-05 | 0.09018417 | 0 | 0 | 0
13560 | 453431.5 | 2010-11-06 20:21 | 5852.996 | 7 | 30 | -0.5501732 | 3.593082 | 30.4571 | 30.51629 | 121.4484 | 114.2286 | -6.480217e-05 | 0.09018417 | 0 | 0 | 0
13561 | 453461.5 | 2010-11-06 20:22 | 5883.012 | 7 | 30 | -0.5501732 | 3.590329 | 30.4571 | 30.52088 | 121.4484 | 114.2451 | -6.475449e-05 | 0.09018417 | 0 | 0 | 0
13562 | 453491.5 | 2010-11-06 20:22 | 5913.027 | 7 | 30 | -0.5501732 | 3.587413 | 30.4571 | 30.52547 | 121.4484 | 114.2615 | -9.717941e-05 | 0.09018417 | 0 | 0 | 0
13563 | 453521.5 | 2010-11-06 20:23 | 5943.042 | 7 | 30 | -0.5501732 | 3.584497 | 30.4571 | 30.53006 | 121.4484 | 114.278 | -6.480217e-05 | 0.09018417 | 0 | 0 | 0
13564 | 453551.6 | 2010-11-06 20:23 | 5973.058 | 7 | 30 | -0.5501732 | 3.581419 | 30.4571 | 30.53464 | 121.4484 | 114.2944 | -6.480217e-05 | 0.09018417 | 0 | 0 | 0
13565 | 453581.6 | 2010-11-06 20:24 | 6003.073 | 7 | 30 | -0.5501732 | 3.578179 | 30.4571 | 30.53923 | 121.4484 | 114.3108 | -9.722709e-05 | 0.09018417 | 0 | 0 | 0
13566 | 453611.6 | 2010-11-06 20:24 | 6033.089 | 7 | 30 | -0.5503531 | 3.574777 | 30.4571 | 30.54382 | 121.4484 | 114.3272 | -9.717941e-05 | 0.09018417 | 0 | 0 | 0
13567 | 453641.6 | 2010-11-06 20:25 | 6063.104 | 7 | 30 | -0.5501732 | 3.571213 | 30.4571 | 30.5484 | 121.4484 | 114.3436 | -9.722709e-05 | 0.09018417 | 0 | 0 | 0
13568 | 453671.6 | 2010-11-06 20:25 | 6093.119 | 7 | 30 | -0.5501732 | 3.567164 | 30.4571 | 30.55299 | 121.4484 | 114.36 | -0.0001620293 | 0.09018417 | 0 | 0 | 0
13569 | 453701.6 | 2010-11-06 20:26 | 6123.135 | 7 | 30 | -0.5501732 | 3.56279 | 30.4571 | 30.55758 | 121.4484 | 114.3764 | -0.0001620293 | 0.09018417 | 0 | 0 | 0
13570 | 453731.6 | 2010-11-06 20:26 | 6153.15 | 7 | 30 | -0.5503531 | 3.558092 | 30.4571 | 30.56217 | 121.4484 | 114.3927 | -0.0001295567 | 0.09018417 | 0 | 0 | 0
13571 | 453761.7 | 2010-11-06 20:27 | 6183.165 | 7 | 30 | -0.5501732 | 3.552585 | 30.4571 | 30.56675 | 121.4484 | 114.409 | -0.0001619816 | 0.09018417 | 0 | 0 | 0
13572 | 453791.7 | 2010-11-06 20:27 | 6213.181 | 7 | 30 | -0.5501732 | 3.546429 | 30.4571 | 30.57134 | 121.4484 | 114.4253 | -0.0001943588 | 0.09018417 | 0 | 0 | 0
13573 | 453821.7 | 2010-11-06 20:28 | 6243.199 | 7 | 30 | -0.5501732 | 3.539463 | 30.4571 | 30.57593 | 121.4484 | 114.4415 | -0.0001619816 | 0.09018417 | 0 | 0 | 0
13574 | 453851.7 | 2010-11-06 20:28 | 6273.212 | 7 | 30 | -0.5501732 | 3.530878 | 30.4571 | 30.58051 | 121.4484 | 114.4578 | -0.0002267838 | 0.09018417 | 0 | 0 | 0
13575 | 453881.7 | 2010-11-06 20:29 | 6303.227 | 7 | 30 | -0.5503531 | 3.520996 | 30.4571 | 30.5851 | 121.4484 | 114.4739 | -0.0002915859 | 0.09018417 | 0 | 0 | 0
13576 | 453911.7 | 2010-11-06 20:29 | 6333.242 | 7 | 30 | -0.5501732 | 3.509333 | 30.4571 | 30.58969 | 121.4484 | 114.4901 | -0.0003563404 | 0.09018417 | 0 | 0 | 0
13577 | 453941.8 | 2010-11-06 20:30 | 6363.258 | 7 | 30 | -0.5501732 | 3.495402 | 30.4571 | 30.59428 | 121.4484 | 114.5061 | -0.0003887653 | 0.09018417 | 0 | 0 | 0
13578 | 453971.8 | 2010-11-06 20:30 | 6393.273 | 7 | 30 | -0.5503531 | 3.478068 | 30.4571 | 30.59886 | 121.4484 | 114.5221 | -0.0005183697 | 0.09018417 | 0 | 0 | 0
13579 | 454001.8 | 2010-11-06 20:31 | 6423.288 | 7 | 30 | -0.5501732 | 3.457171 | 30.4571 | 30.60345 | 121.4484 | 114.538 | -0.0006155968 | 0.09018417 | 0 | 0 | 0
13580 | 454031.8 | 2010-11-06 20:31 | 6453.304 | 7 | 30 | -0.5501732 | 3.431901 | 30.4571 | 30.60804 | 121.4484 | 114.5538 | -0.0007451534 | 0.09018417 | 0 | 0 | 0
13581 | 454061.8 | 2010-11-06 20:32 | 6483.319 | 7 | 30 | -0.5501732 | 3.401122 | 30.4571 | 30.61262 | 121.4484 | 114.5695 | -0.0009071827 | 0.09018417 | 0 | 0 | 0
13582 | 454091.8 | 2010-11-06 20:32 | 6513.334 | 7 | 30 | -0.5503531 | 3.363864 | 30.4571 | 30.61721 | 121.4484 | 114.585 | -0.001069117 | 0.09018417 | 0 | 0 | 0
13583 | 454121.8 | 2010-11-06 20:33 | 6543.35 | 7 | 30 | -0.5501732 | 3.319155 | 30.4571 | 30.6218 | 121.4484 | 114.6004 | -0.001263523 | 0.09018417 | 0 | 0 | 0
13584 | 454151.9 | 2010-11-06 20:33 | 6573.365 | 7 | 30 | -0.5503531 | 3.264077 | 30.4571 | 30.62639 | 121.4484 | 114.6155 | -0.001619911 | 0.09018417 | 0 | 0 | 0
13585 | 454181.9 | 2010-11-06 20:34 | 6603.38 | 7 | 30 | -0.5503531 | 3.195555 | 30.4571 | 30.63098 | 121.4484 | 114.6303 | -0.002008724 | 0.09018417 | 0 | 0 | 0
13586 | 454211.9 | 2010-11-06 20:34 | 6633.396 | 7 | 30 | -0.5503531 | 3.105488 | 30.4571 | 30.63556 | 121.4484 | 114.6448 | -0.00275383 | 0.09018417 | 0 | 0 | 0
13587 | 454234 | 2010-11-06 20:35 | 6655.552 | 7 | 30 | -0.5501732 | 3.005377 | 30.4571 | 30.63895 | 121.4484 | 114.6551 | -0.004406214 | 0.09018417 | 0 | 0 | 0
13588 | 454249.3 | 2010-11-06 20:35 | 6670.849 | 7 | 30 | -0.5501732 | 2.905266 | 30.4571 | 30.64129 | 121.4484 | 114.662 | -0.005928898 | 0.09018417 | 0 | 0 | 0
13589 | 454262.4 | 2010-11-06 20:35 | 6683.911 | 7 | 30 | -0.5499932 | 2.805155 | 30.4571 | 30.64328 | 121.4484 | 114.6677 | -0.006317663 | 0.09018417 | 0 | 0 | 0
13590 | 454275.6 | 2010-11-06 20:35 | 6697.099 | 7 | 30 | -0.5501732 | 2.705045 | 30.4571 | 30.6453 | 121.4484 | 114.6733 | -0.005864096 | 0.09018417 | 0 | 0 | 0
13591 | 454276.3 | 2010-11-06 20:35 | 6697.802 | 7 | 30 | -0.5503531 | 2.699861 | 30.4571 | 30.64541 | 121.4484 | 114.6736 | -0.005864096 | 0.09018417 | 0 | 0 | 0
13592 | 454336.3 | 2010-11-06 20:36 | 60.01519 | 8 | 30 | 0 | 3.193935 | 30.4571 | 30.64541 | 121.4484 | 114.6736 | 0.001166344 | 0.09018417 | 0 | 0 | 0
13593 | 454336.5 | 2010-11-06 20:36 | 0.1874166 | 9 | 30 | 0.0001057613 | 3.193935 | 30.4571 | 30.64541 | 121.4484 | 114.6736 | 0 | 0.09497327 | 0 | 0 | 0
13594 | 454341.4 | 2010-11-06 20:36 | 5.015491 | 9 | 30 | -0.002233554 | 3.200739 | 30.4571 | 30.64541 | 121.4484 | 114.6736 | 0.0009071827 | 0.09497327 | 0 | 0 | 0
13595 | 454371.4 | 2010-11-06 20:37 | 30.013 | 1 | 31 | 0 | 3.231193 | 30.4571 | 30.64541 | 121.4484 | 114.6736 | 0.000647974 | 0.09497327 | 0 | 0 | 0
13596 | 454401.4 | 2010-11-06 20:37 | 60.0281 | 1 | 31 | 0 | 3.25209 | 30.4571 | 30.64541 | 121.4484 | 114.6736 | 0.0004859924 | 0.09497327 | 0 | 0 | 0
13597 | 454431.4 | 2010-11-06 20:38 | 90.04346 | 1 | 31 | 0 | 3.268289 | 30.4571 | 30.64541 | 121.4484 | 114.6736 | 0.0003887653 | 0.09497327 | 0 | 0 | 0
13598 | 454461.4 | 2010-11-06 20:38 | 120.0122 | 1 | 31 | 0 | 3.281411 | 30.4571 | 30.64541 | 121.4484 | 114.6736 | 0.0003240108 | 0.09497327 | 0 | 0 | 0
13599 | 454491.4 | 2010-11-06 20:39 | 30.01537 | 2 | 31 | 0.5500248 | 3.498965 | 30.46168 | 30.64541 | 121.4642 | 114.6736 | 0.002267885 | 0.09497327 | 0 | 0 | 0
13600 | 454521.4 | 2010-11-06 20:39 | 60.03075 | 2 | 31 | 0.5500248 | 3.565868 | 30.46627 | 30.64541 | 121.4804 | 114.6736 | 0.00145793 | 0.09497327 | 0 | 0 | 0
13601 | 454551.4 | 2010-11-06 20:40 | 90.04614 | 2 | 31 | 0.5498449 | 3.613169 | 30.47085 | 30.64541 | 121.4969 | 114.6736 | 0.001069164 | 0.09497327 | 0 | 0 | 0
13602 | 454581.5 | 2010-11-06 20:40 | 120.0615 | 2 | 31 | 0.5498449 | 3.649941 | 30.47544 | 30.64541 | 121.5135 | 114.6736 | 0.0008747578 | 0.09497327 | 0 | 0 | 0
13603 | 454611.5 | 2010-11-06 20:41 | 150.0768 | 2 | 31 | 0.5500248 | 3.679748 | 30.48002 | 30.64541 | 121.5303 | 114.6736 | 0.0007775783 | 0.09497327 | 0 | 0 | 0
13604 | 454641.5 | 2010-11-06 20:41 | 180.0922 | 2 | 31 | 0.5500248 | 3.704209 | 30.48461 | 30.64541 | 121.5473 | 114.6736 | 0.000647974 | 0.09497327 | 0 | 0 | 0
13605 | 454671.5 | 2010-11-06 20:42 | 210.1078 | 2 | 31 | 0.5498449 | 3.724944 | 30.48919 | 30.64541 | 121.5643 | 114.6736 | 0.0004859924 | 0.09497327 | 0 | 0 | 0
13606 | 454701.5 | 2010-11-06 20:42 | 240.1231 | 2 | 31 | 0.5496649 | 3.742277 | 30.49378 | 30.64541 | 121.5814 | 114.6736 | 0.0004211903 | 0.09497327 | 0 | 0 | 0
13607 | 454731.5 | 2010-11-06 20:43 | 270.1384 | 2 | 31 | 0.5500248 | 3.75637 | 30.49836 | 30.64541 | 121.5986 | 114.6736 | 0.0003240108 | 0.09497327 | 0 | 0 | 0
13608 | 454761.5 | 2010-11-06 20:43 | 300.1537 | 2 | 31 | 0.5498449 | 3.766252 | 30.50295 | 30.64541 | 121.6159 | 114.6736 | 0.0001944065 | 0.09497327 | 0 | 0 | 0
13609 | 454791.6 | 2010-11-06 20:44 | 330.1691 | 2 | 31 | 0.5498449 | 3.772731 | 30.50753 | 30.64541 | 121.6331 | 114.6736 | 0.0001619816 | 0.09497327 | 0 | 0 | 0
13610 | 454821.6 | 2010-11-06 20:44 | 360.1844 | 2 | 31 | 0.5496649 | 3.776619 | 30.51212 | 30.64541 | 121.6504 | 114.6736 | 6.480217e-05 | 0.09497327 | 0 | 0 | 0
13611 | 454851.6 | 2010-11-06 20:45 | 390.1998 | 2 | 31 | 0.5500248 | 3.780345 | 30.5167 | 30.64541 | 121.6678 | 114.6736 | 9.717941e-05 | 0.09497327 | 0 | 0 | 0
13612 | 454881.6 | 2010-11-06 20:45 | 420.2152 | 2 | 31 | 0.5500248 | 3.783422 | 30.52129 | 30.64541 | 121.6851 | 114.6736 | 6.475449e-05 | 0.09497327 | 0 | 0 | 0
13613 | 454911.6 | 2010-11-06 20:46 | 450.2305 | 2 | 31 | 0.5500248 | 3.7865 | 30.52587 | 30.64541 | 121.7025 | 114.6736 | 9.717941e-05 | 0.09497327 | 0 | 0 | 0
13614 | 454941.6 | 2010-11-06 20:46 | 480.246 | 2 | 31 | 0.5498449 | 3.789578 | 30.53046 | 30.64541 | 121.7198 | 114.6736 | 9.717941e-05 | 0.09497327 | 0 | 0 | 0
13615 | 454971.7 | 2010-11-06 20:47 | 510.2612 | 2 | 31 | 0.5500248 | 3.792332 | 30.53504 | 30.64541 | 121.7372 | 114.6736 | 9.722709e-05 | 0.09497327 | 0 | 0 | 0
13616 | 455001.7 | 2010-11-06 20:47 | 540.2766 | 2 | 31 | 0.5500248 | 3.795086 | 30.53963 | 30.64541 | 121.7546 | 114.6736 | 6.480217e-05 | 0.09497327 | 0 | 0 | 0
13617 | 455031.7 | 2010-11-06 20:48 | 570.292 | 2 | 31 | 0.5500248 | 3.79784 | 30.54421 | 30.64541 | 121.772 | 114.6736 | 9.722709e-05 | 0.09497327 | 0 | 0 | 0
13618 | 455061.7 | 2010-11-06 20:48 | 600.3073 | 2 | 31 | 0.5498449 | 3.800432 | 30.5488 | 30.64541 | 121.7894 | 114.6736 | 6.480217e-05 | 0.09497327 | 0 | 0 | 0
13619 | 455091.7 | 2010-11-06 20:49 | 630.3228 | 2 | 31 | 0.5498449 | 3.803185 | 30.55338 | 30.64541 | 121.8069 | 114.6736 | 9.717941e-05 | 0.09497327 | 0 | 0 | 0
13620 | 455121.7 | 2010-11-06 20:49 | 660.3381 | 2 | 31 | 0.5498449 | 3.805615 | 30.55797 | 30.64541 | 121.8243 | 114.6736 | 6.480217e-05 | 0.09497327 | 0 | 0 | 0
13621 | 455151.7 | 2010-11-06 20:50 | 690.3536 | 2 | 31 | 0.5498449 | 3.808207 | 30.56255 | 30.64541 | 121.8418 | 114.6736 | 6.480217e-05 | 0.09497327 | 0 | 0 | 0
13622 | 455181.8 | 2010-11-06 20:50 | 720.3688 | 2 | 31 | 0.5498449 | 3.810961 | 30.56714 | 30.64541 | 121.8592 | 114.6736 | 9.722709e-05 | 0.09497327 | 0 | 0 | 0
13623 | 455211.8 | 2010-11-06 20:51 | 750.3843 | 2 | 31 | 0.5500248 | 3.813715 | 30.57172 | 30.64541 | 121.8767 | 114.6736 | 9.717941e-05 | 0.09497327 | 0 | 0 | 0
13624 | 455241.8 | 2010-11-06 20:51 | 780.3995 | 2 | 31 | 0.5498449 | 3.816307 | 30.5763 | 30.64541 | 121.8942 | 114.6736 | 6.480217e-05 | 0.09497327 | 0 | 0 | 0
13625 | 455271.8 | 2010-11-06 20:52 | 810.415 | 2 | 31 | 0.5498449 | 3.819223 | 30.58089 | 30.64541 | 121.9117 | 114.6736 | 6.480217e-05 | 0.09497327 | 0 | 0 | 0
13626 | 455301.8 | 2010-11-06 20:52 | 840.4303 | 2 | 31 | 0.5498449 | 3.822139 | 30.58547 | 30.64541 | 121.9292 | 114.6736 | 9.717941e-05 | 0.09497327 | 0 | 0 | 0
13627 | 455331.8 | 2010-11-06 20:53 | 870.4456 | 2 | 31 | 0.5500248 | 3.825054 | 30.59006 | 30.64541 | 121.9467 | 114.6736 | 6.480217e-05 | 0.09497327 | 0 | 0 | 0
13628 | 455361.9 | 2010-11-06 20:53 | 900.461 | 2 | 31 | 0.5498449 | 3.828294 | 30.59464 | 30.64541 | 121.9643 | 114.6736 | 9.717941e-05 | 0.09497327 | 0 | 0 | 0
13629 | 455391.9 | 2010-11-06 20:54 | 930.4766 | 2 | 31 | 0.5498449 | 3.83121 | 30.59923 | 30.64541 | 121.9818 | 114.6736 | 3.242493e-05 | 0.09497327 | 0 | 0 | 0
13630 | 455421.9 | 2010-11-06 20:54 | 960.4919 | 2 | 31 | 0.5500248 | 3.83445 | 30.60381 | 30.64541 | 121.9994 | 114.6736 | 6.480217e-05 | 0.09497327 | 0 | 0 | 0
13631 | 455451.9 | 2010-11-06 20:55 | 990.5071 | 2 | 31 | 0.5498449 | 3.83769 | 30.6084 | 30.64541 | 122.017 | 114.6736 | 6.480217e-05 | 0.09497327 | 0 | 0 | 0
13632 | 455481.9 | 2010-11-06 20:55 | 1020.523 | 2 | 31 | 0.5498449 | 3.840768 | 30.61298 | 30.64541 | 122.0346 | 114.6736 | 6.480217e-05 | 0.09497327 | 0 | 0 | 0
13633 | 455511.9 | 2010-11-06 20:56 | 1050.538 | 2 | 31 | 0.5496649 | 3.843845 | 30.61757 | 30.64541 | 122.0522 | 114.6736 | 6.480217e-05 | 0.09497327 | 0 | 0 | 0
13634 | 455541.9 | 2010-11-06 20:56 | 1080.553 | 2 | 31 | 0.5500248 | 3.847085 | 30.62215 | 30.64541 | 122.0698 | 114.6736 | 0.0001296043 | 0.09497327 | 0 | 0 | 0
13635 | 455572 | 2010-11-06 20:57 | 1110.569 | 2 | 31 | 0.5498449 | 3.850001 | 30.62674 | 30.64541 | 122.0875 | 114.6736 | 6.480217e-05 | 0.09497327 | 0 | 0 | 0
13636 | 455602 | 2010-11-06 20:57 | 1140.584 | 2 | 31 | 0.5500248 | 3.852917 | 30.63132 | 30.64541 | 122.1052 | 114.6736 | 6.480217e-05 | 0.09497327 | 0 | 0 | 0
13637 | 455632 | 2010-11-06 20:58 | 1170.599 | 2 | 31 | 0.5498449 | 3.855833 | 30.63591 | 30.64541 | 122.1228 | 114.6736 | 3.237724e-05 | 0.09497327 | 0 | 0 | 0
13638 | 455662 | 2010-11-06 20:58 | 1200.615 | 2 | 31 | 0.5498449 | 3.858749 | 30.64049 | 30.64541 | 122.1405 | 114.6736 | 9.717941e-05 | 0.09497327 | 0 | 0 | 0
13639 | 455692 | 2010-11-06 20:59 | 1230.63 | 2 | 31 | 0.5498449 | 3.861503 | 30.64508 | 30.64541 | 122.1582 | 114.6736 | 9.722709e-05 | 0.09497327 | 0 | 0 | 0
13640 | 455722 | 2010-11-06 20:59 | 1260.645 | 2 | 31 | 0.5498449 | 3.864094 | 30.64966 | 30.64541 | 122.1759 | 114.6736 | 6.480217e-05 | 0.09497327 | 0 | 0 | 0
13641 | 455752.1 | 2010-11-06 21:00 | 1290.661 | 2 | 31 | 0.5500248 | 3.866524 | 30.65424 | 30.64541 | 122.1936 | 114.6736 | 6.480217e-05 | 0.09497327 | 0 | 0 | 0
13642 | 455782.1 | 2010-11-06 21:00 | 1320.676 | 2 | 31 | 0.5500248 | 3.868954 | 30.65883 | 30.64541 | 122.2114 | 114.6736 | 6.480217e-05 | 0.09497327 | 0 | 0 | 0
13643 | 455812.1 | 2010-11-06 21:01 | 1350.692 | 2 | 31 | 0.5496649 | 3.87106 | 30.66341 | 30.64541 | 122.2291 | 114.6736 | 3.242493e-05 | 0.09497327 | 0 | 0 | 0
13644 | 455842.1 | 2010-11-06 21:01 | 1380.707 | 2 | 31 | 0.5498449 | 3.873328 | 30.668 | 30.64541 | 122.2469 | 114.6736 | 6.480217e-05 | 0.09497327 | 0 | 0 | 0
13645 | 455872.1 | 2010-11-06 21:02 | 1410.722 | 2 | 31 | 0.5500248 | 3.87511 | 30.67258 | 30.64541 | 122.2646 | 114.6736 | 6.480217e-05 | 0.09497327 | 0 | 0 | 0
13646 | 455902.1 | 2010-11-06 21:02 | 1440.738 | 2 | 31 | 0.5498449 | 3.876892 | 30.67717 | 30.64541 | 122.2824 | 114.6736 | 3.242493e-05 | 0.09497327 | 0 | 0 | 0
13647 | 455932.1 | 2010-11-06 21:03 | 1470.753 | 2 | 31 | 0.5500248 | 3.878674 | 30.68175 | 30.64541 | 122.3002 | 114.6736 | 0 | 0.09497327 | 0 | 0 | 0
13648 | 455962.2 | 2010-11-06 21:03 | 1500.768 | 2 | 31 | 0.5500248 | 3.880294 | 30.68634 | 30.64541 | 122.318 | 114.6736 | 6.480217e-05 | 0.09497327 | 0 | 0 | 0
13649 | 455992.2 | 2010-11-06 21:04 | 1530.784 | 2 | 31 | 0.5498449 | 3.881752 | 30.69092 | 30.64541 | 122.3358 | 114.6736 | 3.242493e-05 | 0.09497327 | 0 | 0 | 0
13650 | 456022.2 | 2010-11-06 21:04 | 1560.799 | 2 | 31 | 0.5496649 | 3.883047 | 30.69551 | 30.64541 | 122.3536 | 114.6736 | 3.237724e-05 | 0.09497327 | 0 | 0 | 0
13651 | 456052.2 | 2010-11-06 21:05 | 1590.814 | 2 | 31 | 0.5498449 | 3.884343 | 30.70009 | 30.64541 | 122.3714 | 114.6736 | 3.242493e-05 | 0.09497327 | 0 | 0 | 0
13652 | 456082.2 | 2010-11-06 21:05 | 1620.832 | 2 | 31 | 0.5500248 | 3.885801 | 30.70468 | 30.64541 | 122.3892 | 114.6736 | 3.242493e-05 | 0.09497327 | 0 | 0 | 0
13653 | 456112.2 | 2010-11-06 21:06 | 1650.845 | 2 | 31 | 0.5498449 | 3.886935 | 30.70926 | 30.64541 | 122.407 | 114.6736 | 0 | 0.09497327 | 0 | 0 | 0
13654 | 456142.2 | 2010-11-06 21:06 | 1680.861 | 2 | 31 | 0.5500248 | 3.888231 | 30.71385 | 30.64541 | 122.4248 | 114.6736 | 6.475449e-05 | 0.09497327 | 0 | 0 | 0
13655 | 456172.3 | 2010-11-06 21:07 | 1710.876 | 2 | 31 | 0.5502048 | 3.889365 | 30.71843 | 30.64541 | 122.4426 | 114.6736 | 3.242493e-05 | 0.09497327 | 0 | 0 | 0
13656 | 456202.3 | 2010-11-06 21:07 | 1740.891 | 2 | 31 | 0.5498449 | 3.890337 | 30.72302 | 30.64541 | 122.4605 | 114.6736 | 3.237724e-05 | 0.09497327 | 0 | 0 | 0
13657 | 456232.3 | 2010-11-06 21:08 | 1770.907 | 2 | 31 | 0.5498449 | 3.891633 | 30.7276 | 30.64541 | 122.4783 | 114.6736 | 3.242493e-05 | 0.09497327 | 0 | 0 | 0
13658 | 456262.3 | 2010-11-06 21:08 | 1800.922 | 2 | 31 | 0.5500248 | 3.892767 | 30.73218 | 30.64541 | 122.4962 | 114.6736 | 3.242493e-05 | 0.09497327 | 0 | 0 | 0
13659 | 456292.3 | 2010-11-06 21:09 | 1830.937 | 2 | 31 | 0.5498449 | 3.893901 | 30.73677 | 30.64541 | 122.514 | 114.6736 | 6.480217e-05 | 0.09497327 | 0 | 0 | 0
13660 | 456322.3 | 2010-11-06 21:09 | 1860.953 | 2 | 31 | 0.5498449 | 3.895035 | 30.74135 | 30.64541 | 122.5319 | 114.6736 | 3.237724e-05 | 0.09497327 | 0 | 0 | 0
13661 | 456352.4 | 2010-11-06 21:10 | 1890.968 | 2 | 31 | 0.5498449 | 3.896007 | 30.74594 | 30.64541 | 122.5497 | 114.6736 | 0 | 0.09497327 | 0 | 0 | 0
13662 | 456382.4 | 2010-11-06 21:10 | 1920.983 | 2 | 31 | 0.5498449 | 3.897303 | 30.75052 | 30.64541 | 122.5676 | 114.6736 | 3.237724e-05 | 0.09497327 | 0 | 0 | 0
13663 | 456412.4 | 2010-11-06 21:11 | 1950.999 | 2 | 31 | 0.5498449 | 3.898275 | 30.75511 | 30.64541 | 122.5855 | 114.6736 | 3.242493e-05 | 0.09497327 | 0 | 0 | 0
13664 | 456442.4 | 2010-11-06 21:11 | 1981.014 | 2 | 31 | 0.5500248 | 3.89957 | 30.75969 | 30.64541 | 122.6033 | 114.6736 | 6.475449e-05 | 0.09497327 | 0 | 0 | 0
13665 | 456472.4 | 2010-11-06 21:12 | 2011.03 | 2 | 31 | 0.5498449 | 3.900704 | 30.76428 | 30.64541 | 122.6212 | 114.6736 | 3.237724e-05 | 0.09497327 | 0 | 0 | 0
13666 | 456502.4 | 2010-11-06 21:12 | 2041.045 | 2 | 31 | 0.5498449 | 3.901839 | 30.76886 | 30.64541 | 122.6391 | 114.6736 | 3.242493e-05 | 0.09497327 | 0 | 0 | 0
13667 | 456532.4 | 2010-11-06 21:13 | 2071.06 | 2 | 31 | 0.5498449 | 3.902972 | 30.77345 | 30.64541 | 122.657 | 114.6736 | 0 | 0.09497327 | 0 | 0 | 0
13668 | 456562.5 | 2010-11-06 21:13 | 2101.076 | 2 | 31 | 0.5498449 | 3.904268 | 30.77803 | 30.64541 | 122.6749 | 114.6736 | 3.237724e-05 | 0.09497327 | 0 | 0 | 0
13669 | 456592.5 | 2010-11-06 21:14 | 2131.091 | 2 | 31 | 0.5500248 | 3.905402 | 30.78262 | 30.64541 | 122.6928 | 114.6736 | 0 | 0.09497327 | 0 | 0 | 0
13670 | 456622.5 | 2010-11-06 21:14 | 2161.107 | 2 | 31 | 0.5498449 | 3.906536 | 30.7872 | 30.64541 | 122.7107 | 114.6736 | 0 | 0.09497327 | 0 | 0 | 0
13671 | 456652.5 | 2010-11-06 21:15 | 2191.122 | 2 | 31 | 0.5496649 | 3.907832 | 30.79178 | 30.64541 | 122.7286 | 114.6736 | 3.242493e-05 | 0.09497327 | 0 | 0 | 0
13672 | 456682.5 | 2010-11-06 21:15 | 2221.137 | 2 | 31 | 0.5498449 | 3.909128 | 30.79637 | 30.64541 | 122.7465 | 114.6736 | 3.237724e-05 | 0.09497327 | 0 | 0 | 0
13673 | 456712.5 | 2010-11-06 21:16 | 2251.153 | 2 | 31 | 0.5498449 | 3.910586 | 30.80095 | 30.64541 | 122.7645 | 114.6736 | 6.475449e-05 | 0.09497327 | 0 | 0 | 0
13674 | 456742.6 | 2010-11-06 21:16 | 2281.168 | 2 | 31 | 0.5500248 | 3.91172 | 30.80554 | 30.64541 | 122.7824 | 114.6736 | 3.242493e-05 | 0.09497327 | 0 | 0 | 0
13675 | 456772.6 | 2010-11-06 21:17 | 2311.183 | 2 | 31 | 0.5498449 | 3.913016 | 30.81012 | 30.64541 | 122.8003 | 114.6736 | 3.237724e-05 | 0.09497327 | 0 | 0 | 0
13676 | 456802.6 | 2010-11-06 21:17 | 2341.199 | 2 | 31 | 0.5498449 | 3.914312 | 30.81471 | 30.64541 | 122.8183 | 114.6736 | 3.242493e-05 | 0.09497327 | 0 | 0 | 0
13677 | 456832.6 | 2010-11-06 21:18 | 2371.214 | 2 | 31 | 0.5496649 | 3.915446 | 30.81929 | 30.64541 | 122.8362 | 114.6736 | 0 | 0.09497327 | 0 | 0 | 0
13678 | 456862.6 | 2010-11-06 21:18 | 2401.23 | 2 | 31 | 0.5498449 | 3.917066 | 30.82388 | 30.64541 | 122.8542 | 114.6736 | 6.480217e-05 | 0.09497327 | 0 | 0 | 0
13679 | 456892.6 | 2010-11-06 21:19 | 2431.245 | 2 | 31 | 0.5498449 | 3.9182 | 30.82846 | 30.64541 | 122.8721 | 114.6736 | 0 | 0.09497327 | 0 | 0 | 0
13680 | 456922.6 | 2010-11-06 21:19 | 2461.26 | 2 | 31 | 0.5500248 | 3.919657 | 30.83305 | 30.64541 | 122.8901 | 114.6736 | 3.237724e-05 | 0.09497327 | 0 | 0 | 0
13681 | 456952.7 | 2010-11-06 21:20 | 2491.275 | 2 | 31 | 0.5498449 | 3.920954 | 30.83763 | 30.64541 | 122.9081 | 114.6736 | 3.242493e-05 | 0.09497327 | 0 | 0 | 0
13682 | 456982.7 | 2010-11-06 21:20 | 2521.291 | 2 | 31 | 0.5498449 | 3.922411 | 30.84222 | 30.64541 | 122.926 | 114.6736 | 6.480217e-05 | 0.09497327 | 0 | 0 | 0
13683 | 457012.7 | 2010-11-06 21:21 | 2551.306 | 2 | 31 | 0.5500248 | 3.923707 | 30.8468 | 30.64541 | 122.944 | 114.6736 | 3.237724e-05 | 0.09497327 | 0 | 0 | 0
13684 | 457042.7 | 2010-11-06 21:21 | 2581.322 | 2 | 31 | 0.5496649 | 3.925003 | 30.85139 | 30.64541 | 122.962 | 114.6736 | 3.242493e-05 | 0.09497327 | 0 | 0 | 0
13685 | 457072.7 | 2010-11-06 21:22 | 2611.337 | 2 | 31 | 0.5498449 | 3.926623 | 30.85597 | 30.64541 | 122.98 | 114.6736 | 6.480217e-05 | 0.09497327 | 0 | 0 | 0
13686 | 457102.7 | 2010-11-06 21:22 | 2641.352 | 2 | 31 | 0.5498449 | 3.927919 | 30.86055 | 30.64541 | 122.998 | 114.6736 | 0 | 0.09497327 | 0 | 0 | 0
13687 | 457132.8 | 2010-11-06 21:23 | 2671.368 | 2 | 31 | 0.5498449 | 3.929539 | 30.86514 | 30.64541 | 123.016 | 114.6736 | 6.480217e-05 | 0.09497327 | 0 | 0 | 0
13688 | 457162.8 | 2010-11-06 21:23 | 2701.383 | 2 | 31 | 0.5496649 | 3.930835 | 30.86972 | 30.64541 | 123.0341 | 114.6736 | 3.242493e-05 | 0.09497327 | 0 | 0 | 0
13689 | 457192.8 | 2010-11-06 21:24 | 2731.398 | 2 | 31 | 0.5500248 | 3.932455 | 30.87431 | 30.64541 | 123.0521 | 114.6736 | 9.717941e-05 | 0.09497327 | 0 | 0 | 0
13690 | 457222.8 | 2010-11-06 21:24 | 2761.414 | 2 | 31 | 0.5496649 | 3.933751 | 30.87889 | 30.64541 | 123.0701 | 114.6736 | 0 | 0.09497327 | 0 | 0 | 0
13691 | 457252.8 | 2010-11-06 21:25 | 2791.429 | 2 | 31 | 0.5496649 | 3.935209 | 30.88348 | 30.64541 | 123.0882 | 114.6736 | 0 | 0.09497327 | 0 | 0 | 0
13692 | 457282.8 | 2010-11-06 21:25 | 2821.444 | 2 | 31 | 0.5498449 | 3.936667 | 30.88806 | 30.64541 | 123.1062 | 114.6736 | 3.242493e-05 | 0.09497327 | 0 | 0 | 0
13693 | 457312.8 | 2010-11-06 21:26 | 2851.461 | 2 | 31 | 0.5498449 | 3.938287 | 30.89265 | 30.64541 | 123.1243 | 114.6736 | 3.237724e-05 | 0.09497327 | 0 | 0 | 0
13694 | 457342.9 | 2010-11-06 21:26 | 2881.475 | 2 | 31 | 0.5498449 | 3.939906 | 30.89723 | 30.64541 | 123.1423 | 114.6736 | 6.475449e-05 | 0.09497327 | 0 | 0 | 0
13695 | 457372.9 | 2010-11-06 21:27 | 2911.491 | 2 | 31 | 0.5496649 | 3.941364 | 30.90182 | 30.64541 | 123.1604 | 114.6736 | 3.237724e-05 | 0.09497327 | 0 | 0 | 0
13696 | 457402.9 | 2010-11-06 21:27 | 2941.506 | 2 | 31 | 0.5498449 | 3.942984 | 30.9064 | 30.64541 | 123.1785 | 114.6736 | 3.242493e-05 | 0.09497327 | 0 | 0 | 0
13697 | 457432.9 | 2010-11-06 21:28 | 2971.521 | 2 | 31 | 0.5500248 | 3.944604 | 30.91099 | 30.64541 | 123.1965 | 114.6736 | 6.480217e-05 | 0.09497327 | 0 | 0 | 0
13698 | 457462.9 | 2010-11-06 21:28 | 3001.537 | 2 | 31 | 0.5500248 | 3.946062 | 30.91557 | 30.64541 | 123.2146 | 114.6736 | 6.480217e-05 | 0.09497327 | 0 | 0 | 0
13699 | 457492.9 | 2010-11-06 21:29 | 3031.552 | 2 | 31 | 0.5496649 | 3.94752 | 30.92016 | 30.64541 | 123.2327 | 114.6736 | 3.237724e-05 | 0.09497327 | 0 | 0 | 0
13700 | 457523 | 2010-11-06 21:29 | 3061.567 | 2 | 31 | 0.5498449 | 3.949302 | 30.92474 | 30.64541 | 123.2508 | 114.6736 | 3.237724e-05 | 0.09497327 | 0 | 0 | 0
13701 | 457553 | 2010-11-06 21:30 | 3091.583 | 2 | 31 | 0.5500248 | 3.950922 | 30.92933 | 30.64541 | 123.2689 | 114.6736 | 6.480217e-05 | 0.09497327 | 0 | 0 | 0
13702 | 457583 | 2010-11-06 21:30 | 3121.598 | 2 | 31 | 0.5500248 | 3.95238 | 30.93391 | 30.64541 | 123.287 | 114.6736 | 3.237724e-05 | 0.09497327 | 0 | 0 | 0
13703 | 457613 | 2010-11-06 21:31 | 3151.614 | 2 | 31 | 0.5498449 | 3.954 | 30.93849 | 30.64541 | 123.3052 | 114.6736 | 3.242493e-05 | 0.09497327 | 0 | 0 | 0
13704 | 457643 | 2010-11-06 21:31 | 3181.629 | 2 | 31 | 0.5498449 | 3.955782 | 30.94308 | 30.64541 | 123.3233 | 114.6736 | 6.480217e-05 | 0.09497327 | 0 | 0 | 0
13705 | 457673 | 2010-11-06 21:32 | 3211.644 | 2 | 31 | 0.5498449 | 3.95724 | 30.94766 | 30.64541 | 123.3414 | 114.6736 | 3.242493e-05 | 0.09497327 | 0 | 0 | 0
13706 | 457703 | 2010-11-06 21:32 | 3241.659 | 2 | 31 | 0.5498449 | 3.958859 | 30.95225 | 30.64541 | 123.3596 | 114.6736 | 0 | 0.09497327 | 0 | 0 | 0
13707 | 457733 | 2010-11-06 21:33 | 3271.659 | 2 | 31 | 0.5498449 | 3.960479 | 30.95683 | 30.64541 | 123.3777 | 114.6736 | 0 | 0.09497327 | 0 | 0 | 0
13708 | 457763.1 | 2010-11-06 21:33 | 3301.675 | 2 | 31 | 0.5496649 | 3.962423 | 30.96142 | 30.64541 | 123.3959 | 114.6736 | 3.242493e-05 | 0.09497327 | 0 | 0 | 0
13709 | 457793.1 | 2010-11-06 21:34 | 3331.69 | 2 | 31 | 0.5496649 | 3.964205 | 30.966 | 30.64541 | 123.4141 | 114.6736 | 6.480217e-05 | 0.09497327 | 0 | 0 | 0
13710 | 457823.1 | 2010-11-06 21:34 | 3361.706 | 2 | 31 | 0.5500248 | 3.966149 | 30.97059 | 30.64541 | 123.4322 | 114.6736 | 6.480217e-05 | 0.09497327 | 0 | 0 | 0
13711 | 457853.1 | 2010-11-06 21:35 | 3391.721 | 2 | 31 | 0.5500248 | 3.967769 | 30.97517 | 30.64541 | 123.4504 | 114.6736 | 6.475449e-05 | 0.09497327 | 0 | 0 | 0
13712 | 457883.1 | 2010-11-06 21:35 | 3421.736 | 2 | 31 | 0.5500248 | 3.969713 | 30.97975 | 30.64541 | 123.4686 | 114.6736 | 6.480217e-05 | 0.09497327 | 0 | 0 | 0
13713 | 457913.1 | 2010-11-06 21:36 | 3451.752 | 2 | 31 | 0.5500248 | 3.971495 | 30.98434 | 30.64541 | 123.4868 | 114.6736 | 6.480217e-05 | 0.09497327 | 0 | 0 | 0
13714 | 457943.2 | 2010-11-06 21:36 | 3481.767 | 2 | 31 | 0.5496649 | 3.973277 | 30.98892 | 30.64541 | 123.505 | 114.6736 | 9.722709e-05 | 0.09497327 | 0 | 0 | 0
13715 | 457973.2 | 2010-11-06 21:37 | 3511.782 | 2 | 31 | 0.5496649 | 3.975059 | 30.99351 | 30.64541 | 123.5233 | 114.6736 | 3.237724e-05 | 0.09497327 | 0 | 0 | 0
13716 | 458003.2 | 2010-11-06 21:37 | 3541.798 | 2 | 31 | 0.5498449 | 3.977165 | 30.99809 | 30.64541 | 123.5415 | 114.6736 | 9.717941e-05 | 0.09497327 | 0 | 0 | 0
13717 | 458033.2 | 2010-11-06 21:38 | 3571.817 | 2 | 31 | 0.5498449 | 3.978946 | 31.00268 | 30.64541 | 123.5597 | 114.6736 | 3.237724e-05 | 0.09497327 | 0 | 0 | 0
13718 | 458063.2 | 2010-11-06 21:38 | 3601.829 | 2 | 31 | 0.5496649 | 3.980566 | 31.00726 | 30.64541 | 123.578 | 114.6736 | 0 | 0.09497327 | 0 | 0 | 0
13719 | 458093.2 | 2010-11-06 21:39 | 3631.844 | 2 | 31 | 0.5498449 | 3.982834 | 31.01185 | 30.64541 | 123.5962 | 114.6736 | 3.242493e-05 | 0.09497327 | 0 | 0 | 0
13720 | 458123.2 | 2010-11-06 21:39 | 3661.859 | 2 | 31 | 0.5496649 | 3.984778 | 31.01643 | 30.64541 | 123.6145 | 114.6736 | 0 | 0.09497327 | 0 | 0 | 0
13721 | 458153.3 | 2010-11-06 21:40 | 3691.875 | 2 | 31 | 0.5496649 | 3.987046 | 31.02102 | 30.64541 | 123.6328 | 114.6736 | 3.237724e-05 | 0.09497327 | 0 | 0 | 0
13722 | 458183.3 | 2010-11-06 21:40 | 3721.89 | 2 | 31 | 0.5498449 | 3.989152 | 31.0256 | 30.64541 | 123.6511 | 114.6736 | 6.480217e-05 | 0.09497327 | 0 | 0 | 0
13723 | 458213.3 | 2010-11-06 21:41 | 3751.905 | 2 | 31 | 0.5498449 | 3.990934 | 31.03019 | 30.64541 | 123.6694 | 114.6736 | 0 | 0.09497327 | 0 | 0 | 0
13724 | 458243.3 | 2010-11-06 21:41 | 3781.921 | 2 | 31 | 0.5500248 | 3.993364 | 31.03477 | 30.64541 | 123.6877 | 114.6736 | 6.480217e-05 | 0.09497327 | 0 | 0 | 0
13725 | 458273.3 | 2010-11-06 21:42 | 3811.936 | 2 | 31 | 0.5498449 | 3.995308 | 31.03936 | 30.64541 | 123.706 | 114.6736 | 6.480217e-05 | 0.09497327 | 0 | 0 | 0
13726 | 458303.3 | 2010-11-06 21:42 | 3841.956 | 2 | 31 | 0.5496649 | 3.997413 | 31.04394 | 30.64541 | 123.7243 | 114.6736 | 6.480217e-05 | 0.09497327 | 0 | 0 | 0
13727 | 458333.4 | 2010-11-06 21:43 | 3871.967 | 2 | 31 | 0.5498449 | 3.999681 | 31.04852 | 30.64541 | 123.7426 | 114.6736 | 6.480217e-05 | 0.09497327 | 0 | 0 | 0
13728 | 458363.4 | 2010-11-06 21:43 | 3901.982 | 2 | 31 | 0.5498449 | 4.001463 | 31.05311 | 30.64541 | 123.761 | 114.6736 | 3.242493e-05 | 0.09497327 | 0 | 0 | 0
13729 | 458393.4 | 2010-11-06 21:44 | 3931.997 | 2 | 31 | 0.5502048 | 4.003893 | 31.05769 | 30.64541 | 123.7793 | 114.6736 | 6.484985e-05 | 0.09497327 | 0 | 0 | 0
13730 | 458423.4 | 2010-11-06 21:44 | 3962.013 | 2 | 31 | 0.5500248 | 4.006323 | 31.06228 | 30.64541 | 123.7977 | 114.6736 | 0.0001296043 | 0.09497327 | 0 | 0 | 0
13731 | 458453.4 | 2010-11-06 21:45 | 3992.028 | 2 | 31 | 0.5498449 | 4.008267 | 31.06686 | 30.64541 | 123.816 | 114.6736 | 3.242493e-05 | 0.09497327 | 0 | 0 | 0
13732 | 458483.4 | 2010-11-06 21:45 | 4022.044 | 2 | 31 | 0.5500248 | 4.010535 | 31.07145 | 30.64541 | 123.8344 | 114.6736 | 6.475449e-05 | 0.09497327 | 0 | 0 | 0
13733 | 458513.4 | 2010-11-06 21:46 | 4052.059 | 2 | 31 | 0.5500248 | 4.012965 | 31.07603 | 30.64541 | 123.8528 | 114.6736 | 6.484985e-05 | 0.09497327 | 0 | 0 | 0
13734 | 458543.5 | 2010-11-06 21:46 | 4082.075 | 2 | 31 | 0.5498449 | 4.01507 | 31.08062 | 30.64541 | 123.8712 | 114.6736 | 3.232956e-05 | 0.09497327 | 0 | 0 | 0
13735 | 458573.5 | 2010-11-06 21:47 | 4112.075 | 2 | 31 | 0.5500248 | 4.017663 | 31.0852 | 30.64541 | 123.8896 | 114.6736 | 9.717941e-05 | 0.09497327 | 0 | 0 | 0
13736 | 458603.5 | 2010-11-06 21:47 | 4142.09 | 2 | 31 | 0.5500248 | 4.019768 | 31.08978 | 30.64541 | 123.908 | 114.6736 | 6.475449e-05 | 0.09497327 | 0 | 0 | 0
13737 | 458633.5 | 2010-11-06 21:48 | 4172.105 | 2 | 31 | 0.5498449 | 4.022198 | 31.09437 | 30.64541 | 123.9265 | 114.6736 | 6.475449e-05 | 0.09497327 | 0 | 0 | 0
13738 | 458663.5 | 2010-11-06 21:48 | 4202.12 | 2 | 31 | 0.5498449 | 4.024628 | 31.09895 | 30.64541 | 123.9449 | 114.6736 | 9.717941e-05 | 0.09497327 | 0 | 0 | 0
13739 | 458693.5 | 2010-11-06 21:49 | 4232.136 | 2 | 31 | 0.5500248 | 4.027058 | 31.10354 | 30.64541 | 123.9634 | 114.6736 | 6.484985e-05 | 0.09497327 | 0 | 0 | 0
13740 | 458723.5 | 2010-11-06 21:49 | 4262.151 | 2 | 31 | 0.5498449 | 4.029488 | 31.10812 | 30.64541 | 123.9819 | 114.6736 | 3.232956e-05 | 0.09497327 | 0 | 0 | 0
13741 | 458753.6 | 2010-11-06 21:50 | 4292.166 | 2 | 31 | 0.5500248 | 4.031918 | 31.11271 | 30.64541 | 124.0003 | 114.6736 | 3.232956e-05 | 0.09497327 | 0 | 0 | 0
13742 | 458783.6 | 2010-11-06 21:50 | 4322.182 | 2 | 31 | 0.5498449 | 4.03451 | 31.11729 | 30.64541 | 124.0188 | 114.6736 | 6.484985e-05 | 0.09497327 | 0 | 0 | 0
13743 | 458813.6 | 2010-11-06 21:51 | 4352.197 | 2 | 31 | 0.5500248 | 4.037101 | 31.12187 | 30.64541 | 124.0373 | 114.6736 | 6.475449e-05 | 0.09497327 | 0 | 0 | 0
13744 | 458843.6 | 2010-11-06 21:51 | 4382.212 | 2 | 31 | 0.5500248 | 4.039855 | 31.12646 | 30.64541 | 124.0558 | 114.6736 | 9.727478e-05 | 0.09497327 | 0 | 0 | 0
13745 | 458873.6 | 2010-11-06 21:52 | 4412.228 | 2 | 31 | 0.5496649 | 4.042285 | 31.13104 | 30.64541 | 124.0744 | 114.6736 | 6.475449e-05 | 0.09497327 | 0 | 0 | 0
13746 | 458903.6 | 2010-11-06 21:52 | 4442.243 | 2 | 31 | 0.5498449 | 4.044715 | 31.13563 | 30.64541 | 124.0929 | 114.6736 | 6.475449e-05 | 0.09497327 | 0 | 0 | 0
13747 | 458933.6 | 2010-11-06 21:53 | 4472.259 | 2 | 31 | 0.5498449 | 4.047307 | 31.14021 | 30.64541 | 124.1115 | 114.6736 | 3.242493e-05 | 0.09497327 | 0 | 0 | 0
13748 | 458963.7 | 2010-11-06 21:53 | 4502.274 | 2 | 31 | 0.5498449 | 4.050061 | 31.1448 | 30.64541 | 124.13 | 114.6736 | 6.475449e-05 | 0.09497327 | 0 | 0 | 0
13749 | 458993.7 | 2010-11-06 21:54 | 4532.289 | 2 | 31 | 0.5500248 | 4.052814 | 31.14938 | 30.64541 | 124.1486 | 114.6736 | 9.717941e-05 | 0.09497327 | 0 | 0 | 0
13750 | 459023.7 | 2010-11-06 21:54 | 4562.305 | 2 | 31 | 0.5498449 | 4.055407 | 31.15397 | 30.64541 | 124.1672 | 114.6736 | 3.242493e-05 | 0.09497327 | 0 | 0 | 0
13751 | 459053.7 | 2010-11-06 21:55 | 4592.32 | 2 | 31 | 0.5500248 | 4.05816 | 31.15855 | 30.64541 | 124.1858 | 114.6736 | 9.717941e-05 | 0.09497327 | 0 | 0 | 0
13752 | 459083.7 | 2010-11-06 21:55 | 4622.335 | 2 | 31 | 0.5496649 | 4.060752 | 31.16314 | 30.64541 | 124.2044 | 114.6736 | 6.484985e-05 | 0.09497327 | 0 | 0 | 0
13753 | 459113.7 | 2010-11-06 21:56 | 4652.351 | 2 | 31 | 0.5498449 | 4.063344 | 31.16772 | 30.64541 | 124.223 | 114.6736 | 3.242493e-05 | 0.09497327 | 0 | 0 | 0
13754 | 459143.8 | 2010-11-06 21:56 | 4682.366 | 2 | 31 | 0.5500248 | 4.066422 | 31.1723 | 30.64541 | 124.2416 | 114.6736 | 9.717941e-05 | 0.09497327 | 0 | 0 | 0
13755 | 459173.8 | 2010-11-06 21:57 | 4712.382 | 2 | 31 | 0.5498449 | 4.069176 | 31.17689 | 30.64541 | 124.2603 | 114.6736 | 9.717941e-05 | 0.09497327 | 0 | 0 | 0
13756 | 459203.8 | 2010-11-06 21:57 | 4742.397 | 2 | 31 | 0.5498449 | 4.071929 | 31.18147 | 30.64541 | 124.279 | 114.6736 | 6.475449e-05 | 0.09497327 | 0 | 0 | 0
13757 | 459233.8 | 2010-11-06 21:58 | 4772.412 | 2 | 31 | 0.5498449 | 4.074845 | 31.18606 | 30.64541 | 124.2976 | 114.6736 | 6.475449e-05 | 0.09497327 | 0 | 0 | 0
13758 | 459263.8 | 2010-11-06 21:58 | 4802.428 | 2 | 31 | 0.549485 | 4.077437 | 31.19064 | 30.64541 | 124.3163 | 114.6736 | 6.484985e-05 | 0.09497327 | 0 | 0 | 0
13759 | 459293.8 | 2010-11-06 21:59 | 4832.443 | 2 | 31 | 0.5498449 | 4.080677 | 31.19523 | 30.64541 | 124.335 | 114.6736 | 9.717941e-05 | 0.09497327 | 0 | 0 | 0
13760 | 459323.8 | 2010-11-06 21:59 | 4862.458 | 2 | 31 | 0.5498449 | 4.083593 | 31.19981 | 30.64541 | 124.3537 | 114.6736 | 6.475449e-05 | 0.09497327 | 0 | 0 | 0
13761 | 459353.9 | 2010-11-06 22:00 | 4892.474 | 2 | 31 | 0.5498449 | 4.086509 | 31.2044 | 30.64541 | 124.3725 | 114.6736 | 6.475449e-05 | 0.09497327 | 0 | 0 | 0
13762 | 459383.9 | 2010-11-06 22:00 | 4922.489 | 2 | 31 | 0.5498449 | 4.089425 | 31.20898 | 30.64541 | 124.3912 | 114.6736 | 6.475449e-05 | 0.09497327 | 0 | 0 | 0
13763 | 459413.9 | 2010-11-06 22:01 | 4952.504 | 2 | 31 | 0.5500248 | 4.092665 | 31.21356 | 30.64541 | 124.41 | 114.6736 | 9.727478e-05 | 0.09497327 | 0 | 0 | 0
13764 | 459443.9 | 2010-11-06 22:01 | 4982.52 | 2 | 31 | 0.5498449 | 4.095418 | 31.21815 | 30.64541 | 124.4287 | 114.6736 | 6.484985e-05 | 0.09497327 | 0 | 0 | 0
13765 | 459473.9 | 2010-11-06 22:02 | 5012.535 | 2 | 31 | 0.5498449 | 4.098496 | 31.22273 | 30.64541 | 124.4475 | 114.6736 | 6.484985e-05 | 0.09497327 | 0 | 0 | 0
13766 | 459503.9 | 2010-11-06 22:02 | 5042.55 | 2 | 31 | 0.5498449 | 4.101736 | 31.22732 | 30.64541 | 124.4663 | 114.6736 | 9.717941e-05 | 0.09497327 | 0 | 0 | 0
13767 | 459534 | 2010-11-06 22:03 | 5072.566 | 2 | 31 | 0.5498449 | 4.104814 | 31.2319 | 30.64541 | 124.4851 | 114.6736 | 6.484985e-05 | 0.09497327 | 0 | 0 | 0
13768 | 459564 | 2010-11-06 22:03 | 5102.581 | 2 | 31 | 0.5498449 | 4.108054 | 31.23649 | 30.64541 | 124.5039 | 114.6736 | 9.717941e-05 | 0.09497327 | 0 | 0 | 0
13769 | 459594 | 2010-11-06 22:04 | 5132.597 | 2 | 31 | 0.5498449 | 4.111132 | 31.24107 | 30.64541 | 124.5228 | 114.6736 | 9.717941e-05 | 0.09497327 | 0 | 0 | 0
13770 | 459624 | 2010-11-06 22:04 | 5162.612 | 2 | 31 | 0.5498449 | 4.114371 | 31.24566 | 30.64541 | 124.5416 | 114.6736 | 6.475449e-05 | 0.09497327 | 0 | 0 | 0
13771 | 459654 | 2010-11-06 22:05 | 5192.627 | 2 | 31 | 0.5496649 | 4.117449 | 31.25024 | 30.64541 | 124.5605 | 114.6736 | 6.475449e-05 | 0.09497327 | 0 | 0 | 0
13772 | 459684 | 2010-11-06 22:05 | 5222.643 | 2 | 31 | 0.5498449 | 4.120689 | 31.25482 | 30.64541 | 124.5794 | 114.6736 | 6.475449e-05 | 0.09497327 | 0 | 0 | 0
13773 | 459714 | 2010-11-06 22:06 | 5252.658 | 2 | 31 | 0.5498449 | 4.124091 | 31.25941 | 30.64541 | 124.5983 | 114.6736 | 0.0001296043 | 0.09497327 | 0 | 0 | 0
13774 | 459744.1 | 2010-11-06 22:06 | 5282.673 | 2 | 31 | 0.5498449 | 4.127169 | 31.26399 | 30.64541 | 124.6172 | 114.6736 | 6.475449e-05 | 0.09497327 | 0 | 0 | 0
13775 | 459774.1 | 2010-11-06 22:07 | 5312.689 | 2 | 31 | 0.5498449 | 4.13057 | 31.26858 | 30.64541 | 124.6361 | 114.6736 | 6.475449e-05 | 0.09497327 | 0 | 0 | 0
13776 | 459804.1 | 2010-11-06 22:07 | 5342.704 | 2 | 31 | 0.549485 | 4.133811 | 31.27316 | 30.64541 | 124.6551 | 114.6736 | 9.717941e-05 | 0.09497327 | 0 | 0 | 0
13777 | 459834.1 | 2010-11-06 22:08 | 5372.72 | 2 | 31 | 0.5498449 | 4.137212 | 31.27774 | 30.64541 | 124.674 | 114.6736 | 6.484985e-05 | 0.09497327 | 0 | 0 | 0
13778 | 459864.1 | 2010-11-06 22:08 | 5402.735 | 2 | 31 | 0.5496649 | 4.140614 | 31.28233 | 30.64541 | 124.693 | 114.6736 | 6.475449e-05 | 0.09497327 | 0 | 0 | 0
13779 | 459894.1 | 2010-11-06 22:09 | 5432.75 | 2 | 31 | 0.5498449 | 4.14434 | 31.28691 | 30.64541 | 124.712 | 114.6736 | 0.0001620293 | 0.09497327 | 0 | 0 | 0
13780 | 459924.2 | 2010-11-06 22:09 | 5462.766 | 2 | 31 | 0.5498449 | 4.14758 | 31.2915 | 30.64541 | 124.731 | 114.6736 | 0.0001296043 | 0.09497327 | 0 | 0 | 0
13781 | 459954.2 | 2010-11-06 22:10 | 5492.781 | 2 | 31 | 0.5498449 | 4.150981 | 31.29608 | 30.64541 | 124.75 | 114.6736 | 9.717941e-05 | 0.09497327 | 0 | 0 | 0
13782 | 459984.2 | 2010-11-06 22:10 | 5522.799 | 2 | 31 | 0.5498449 | 4.154545 | 31.30067 | 30.64541 | 124.7691 | 114.6736 | 9.717941e-05 | 0.09497327 | 0 | 0 | 0
13783 | 460014.2 | 2010-11-06 22:11 | 5552.812 | 2 | 31 | 0.5498449 | 4.157947 | 31.30525 | 30.64541 | 124.7881 | 114.6736 | 6.475449e-05 | 0.09497327 | 0 | 0 | 0
13784 | 460044.2 | 2010-11-06 22:11 | 5582.827 | 2 | 31 | 0.5498449 | 4.161511 | 31.30984 | 30.64541 | 124.8072 | 114.6736 | 9.717941e-05 | 0.09497327 | 0 | 0 | 0
13785 | 460074.2 | 2010-11-06 22:12 | 5612.843 | 2 | 31 | 0.5498449 | 4.164913 | 31.31442 | 30.64541 | 124.8263 | 114.6736 | 6.475449e-05 | 0.09497327 | 0 | 0 | 0
13786 | 460104.2 | 2010-11-06 22:12 | 5642.858 | 2 | 31 | 0.5500248 | 4.168639 | 31.31901 | 30.64541 | 124.8454 | 114.6736 | 0.0001296043 | 0.09497327 | 0 | 0 | 0
13787 | 460134.3 | 2010-11-06 22:13 | 5672.873 | 2 | 31 | 0.5498449 | 4.172203 | 31.32359 | 30.64541 | 124.8645 | 114.6736 | 0.0001296043 | 0.09497327 | 0 | 0 | 0
13788 | 460164.3 | 2010-11-06 22:13 | 5702.889 | 2 | 31 | 0.5498449 | 4.175766 | 31.32817 | 30.64541 | 124.8836 | 114.6736 | 9.727478e-05 | 0.09497327 | 0 | 0 | 0
13789 | 460194.3 | 2010-11-06 22:14 | 5732.904 | 2 | 31 | 0.5500248 | 4.179492 | 31.33276 | 30.64541 | 124.9028 | 114.6736 | 9.717941e-05 | 0.09497327 | 0 | 0 | 0
13790 | 460224.3 | 2010-11-06 22:14 | 5762.919 | 2 | 31 | 0.5498449 | 4.183218 | 31.33734 | 30.64541 | 124.9219 | 114.6736 | 0.0001296043 | 0.09497327 | 0 | 0 | 0
13791 | 460254.3 | 2010-11-06 22:15 | 5792.935 | 2 | 31 | 0.5498449 | 4.186782 | 31.34193 | 30.64541 | 124.9411 | 114.6736 | 6.484985e-05 | 0.09497327 | 0 | 0 | 0
13792 | 460284.3 | 2010-11-06 22:15 | 5822.95 | 2 | 31 | 0.5496649 | 4.190345 | 31.34651 | 30.64541 | 124.9603 | 114.6736 | 6.475449e-05 | 0.09497327 | 0 | 0 | 0
13793 | 460314.4 | 2010-11-06 22:16 | 5852.965 | 2 | 31 | 0.5500248 | 4.194557 | 31.3511 | 30.64541 | 124.9796 | 114.6736 | 0.0001296043 | 0.09497327 | 0 | 0 | 0
13794 | 460344.4 | 2010-11-06 22:16 | 5882.981 | 2 | 31 | 0.5500248 | 4.198121 | 31.35568 | 30.64541 | 124.9988 | 114.6736 | 9.717941e-05 | 0.09497327 | 0 | 0 | 0
13795 | 460358.2 | 2010-11-06 22:17 | 5896.796 | 2 | 31 | 0.5498449 | 4.200065 | 31.35779 | 30.64541 | 125.0077 | 114.6736 | 0.0001296043 | 0.09497327 | 0 | 0 | 0
13796 | 460388.2 | 2010-11-06 22:17 | 30.01548 | 3 | 31 | 0 | 4.117935 | 31.35779 | 30.64541 | 125.0077 | 114.6736 | -0.000388813 | 0.09497327 | 0 | 0 | 0
13797 | 460418.2 | 2010-11-06 22:18 | 60.03074 | 3 | 31 | 0 | 4.10773 | 31.35779 | 30.64541 | 125.0077 | 114.6736 | -0.0001943588 | 0.09497327 | 0 | 0 | 0
13798 | 460448.2 | 2010-11-06 22:18 | 90.04624 | 3 | 31 | 0 | 4.101898 | 31.35779 | 30.64541 | 125.0077 | 114.6736 | -9.717941e-05 | 0.09497327 | 0 | 0 | 0
13799 | 460478.2 | 2010-11-06 22:19 | 120.0146 | 3 | 31 | 0 | 4.098172 | 31.35779 | 30.64541 | 125.0077 | 114.6736 | -9.717941e-05 | 0.09497327 | 0 | 0 | 0
13800 | 460478.2 | 2010-11-06 22:19 | 2.636581313e-06 | 4 | 31 | 0.9993532 | 4.199741 | 31.35779 | 30.64541 | 125.0077 | 114.6736 | 0 | 0.09497327 | 0 | 0 | 0
13801 | 460479 | 2010-11-06 22:19 | 0.8122862 | 4 | 31 | 0.9493279 | 4.199903 | 31.35801 | 30.64541 | 125.0086 | 114.6736 | 3.242493e-05 | 0.09497327 | 0 | 0 | 0
13802 | 460481 | 2010-11-06 22:19 | 2.827911 | 4 | 31 | 0.8991226 | 4.200065 | 31.35853 | 30.64541 | 125.0107 | 114.6736 | 6.484985e-05 | 0.09497327 | 0 | 0 | 0
13803 | 460484.1 | 2010-11-06 22:19 | 5.843476 | 4 | 31 | 0.8490973 | 4.199903 | 31.35926 | 30.64541 | 125.0138 | 114.6736 | -3.242493e-05 | 0.09497327 | 0 | 0 | 0
13804 | 460488.2 | 2010-11-06 22:19 | 9.937211 | 4 | 31 | 0.7990719 | 4.199903 | 31.36019 | 30.64541 | 125.0177 | 114.6736 | -3.242493e-05 | 0.09497327 | 0 | 0 | 0
13805 | 460493.5 | 2010-11-06 22:19 | 15.24966 | 4 | 31 | 0.7490465 | 4.199903 | 31.36134 | 30.64541 | 125.0225 | 114.6736 | 0 | 0.09497327 | 0 | 0 | 0
13806 | 460500.3 | 2010-11-06 22:19 | 22.1246 | 4 | 31 | 0.6990212 | 4.199903 | 31.36272 | 30.64541 | 125.0283 | 114.6736 | -3.242493e-05 | 0.09497327 | 0 | 0 | 0
13807 | 460509.4 | 2010-11-06 22:19 | 31.18704 | 4 | 31 | 0.6489958 | 4.199903 | 31.36441 | 30.64541 | 125.0354 | 114.6736 | 0 | 0.09497327 | 0 | 0 | 0
13808 | 460522 | 2010-11-06 22:19 | 43.76504 | 4 | 31 | 0.5989705 | 4.200065 | 31.36659 | 30.64541 | 125.0446 | 114.6736 | 3.242493e-05 | 0.09497327 | 0 | 0 | 0
13809 | 460540.6 | 2010-11-06 22:20 | 62.38987 | 4 | 31 | 0.5489451 | 4.199903 | 31.36955 | 30.64541 | 125.057 | 114.6736 | 0 | 0.09497327 | 0 | 0 | 0
13810 | 460571.7 | 2010-11-06 22:20 | 93.48335 | 4 | 31 | 0.4989198 | 4.199903 | 31.37406 | 30.64541 | 125.076 | 114.6736 | 0 | 0.09497327 | 0 | 0 | 0
13811 | 460627.9 | 2010-11-06 22:21 | 149.686 | 4 | 31 | 0.4488944 | 4.199903 | 31.38142 | 30.64541 | 125.1069 | 114.6736 | 0 | 0.09497327 | 0 | 0 | 0
13812 | 460716.9 | 2010-11-06 22:23 | 238.6385 | 4 | 31 | 0.398869 | 4.199903 | 31.39187 | 30.64541 | 125.1508 | 114.6736 | -3.242493e-05 | 0.09497327 | 0 | 0 | 0
13813 | 460830.7 | 2010-11-06 22:25 | 352.4655 | 4 | 31 | 0.3488437 | 4.199903 | 31.40367 | 30.64541 | 125.2003 | 114.6736 | -3.242493e-05 | 0.09497327 | 0 | 0 | 0
13814 | 460966.4 | 2010-11-06 22:27 | 488.1518 | 4 | 31 | 0.2988183 | 4.200065 | 31.41586 | 30.64541 | 125.2515 | 114.6736 | 3.242493e-05 | 0.09497327 | 0 | 0 | 0
13815 | 461129.9 | 2010-11-06 22:30 | 651.6973 | 4 | 31 | 0.248793 | 4.199903 | 31.42829 | 30.64541 | 125.3037 | 114.6736 | -3.242493e-05 | 0.09497327 | 0 | 0 | 0
13816 | 461332.4 | 2010-11-06 22:33 | 854.1643 | 4 | 31 | 0.1987676 | 4.199903 | 31.44084 | 30.64541 | 125.3564 | 114.6736 | -3.242493e-05 | 0.09497327 | 0 | 0 | 0
13817 | 461595 | 2010-11-06 22:37 | 1116.756 | 4 | 31 | 0.1487423 | 4.200065 | 31.45345 | 30.64541 | 125.4094 | 114.6736 | 0 | 0.09497327 | 0 | 0 | 0
13818 | 461980 | 2010-11-06 22:44 | 1501.753 | 4 | 31 | 0.09871689 | 4.199903 | 31.46654 | 30.64541 | 125.4644 | 114.6736 | 0 | 0.09497327 | 0 | 0 | 0
13819 | 462671.8 | 2010-11-06 22:55 | 2193.622 | 4 | 31 | 0.04977122 | 4.199903 | 31.48031 | 30.64541 | 125.5222 | 114.6736 | -3.242493e-05 | 0.09497327 | 0 | 0 | 0
13820 | 462701.9 | 2010-11-06 22:56 | 30.01511 | 5 | 31 | 0 | 4.192289 | 31.48031 | 30.64541 | 125.5222 | 114.6736 | -6.475449e-05 | 0.09497327 | 0 | 0 | 0
13821 | 462731.9 | 2010-11-06 22:56 | 60.01486 | 5 | 31 | 0 | 4.191155 | 31.48031 | 30.64541 | 125.5222 | 114.6736 | -6.475449e-05 | 0.09497327 | 0 | 0 | 0
13822 | 462732.1 | 2010-11-06 22:56 | 0.187628 | 6 | 31 | 0.0001057613 | 4.191155 | 31.48031 | 30.64541 | 125.5222 | 114.6736 | 0 | 0.09075093 | 0 | 0 | 0
13823 | 462762.1 | 2010-11-06 22:57 | 30.01541 | 7 | 31 | -0.5501732 | 4.106272 | 31.48031 | 30.65 | 125.5222 | 114.6925 | -0.0004535675 | 0.09075093 | 0 | 0 | 0
13824 | 462792.1 | 2010-11-06 22:57 | 60.03079 | 7 | 31 | -0.5503531 | 4.092665 | 31.48031 | 30.65458 | 125.5222 | 114.7113 | -0.0003239632 | 0.09075093 | 0 | 0 | 0
13825 | 462822.1 | 2010-11-06 22:58 | 90.04615 | 7 | 31 | -0.5499932 | 4.083593 | 31.48031 | 30.65917 | 125.5222 | 114.73 | -0.0002267838 | 0.09075093 | 0 | 0 | 0
13826 | 462852.1 | 2010-11-06 22:58 | 120.0616 | 7 | 31 | -0.5503531 | 4.076466 | 31.48031 | 30.66376 | 125.5222 | 114.7487 | -0.0001943588 | 0.09075093 | 0 | 0 | 0
13827 | 462882.1 | 2010-11-06 22:59 | 150.0769 | 7 | 31 | -0.5501732 | 4.070472 | 31.48031 | 30.66834 | 125.5222 | 114.7674 | -0.0001619339 | 0.09075093 | 0 | 0 | 0
13828 | 462912.1 | 2010-11-06 22:59 | 180.0923 | 7 | 31 | -0.5501732 | 4.065126 | 31.48031 | 30.67293 | 125.5222 | 114.7861 | -0.0001296043 | 0.09075093 | 0 | 0 | 0
13829 | 462942.2 | 2010-11-06 23:00 | 210.1076 | 7 | 31 | -0.5499932 | 4.060266 | 31.48031 | 30.67752 | 125.5222 | 114.8047 | -9.727478e-05 | 0.09075093 | 0 | 0 | 0
13830 | 462972.2 | 2010-11-06 23:00 | 240.123 | 7 | 31 | -0.5501732 | 4.055569 | 31.48031 | 30.6821 | 125.5222 | 114.8233 | -6.475449e-05 | 0.09075093 | 0 | 0 | 0
13831 | 463002.2 | 2010-11-06 23:01 | 270.1384 | 7 | 31 | -0.5501732 | 4.050709 | 31.48031 | 30.68669 | 125.5222 | 114.8419 | -0.0001943588 | 0.09075093 | 0 | 0 | 0
13832 | 463032.2 | 2010-11-06 23:01 | 300.1539 | 7 | 31 | -0.5501732 | 4.046335 | 31.48031 | 30.69128 | 125.5222 | 114.8605 | -0.0001296043 | 0.09075093 | 0 | 0 | 0
13833 | 463062.2 | 2010-11-06 23:02 | 330.1691 | 7 | 31 | -0.5501732 | 4.041961 | 31.48031 | 30.69587 | 125.5222 | 114.879 | -0.0001296043 | 0.09075093 | 0 | 0 | 0
13834 | 463092.2 | 2010-11-06 23:02 | 360.1845 | 7 | 31 | -0.5501732 | 4.037587 | 31.48031 | 30.70045 | 125.5222 | 114.8976 | -0.0001296043 | 0.09075093 | 0 | 0 | 0
13835 | 463122.2 | 2010-11-06 23:03 | 390.1999 | 7 | 31 | -0.5499932 | 4.033537 | 31.48031 | 30.70504 | 125.5222 | 114.9161 | -6.484985e-05 | 0.09075093 | 0 | 0 | 0
13836 | 463152.3 | 2010-11-06 23:03 | 420.2152 | 7 | 31 | -0.5501732 | 4.029164 | 31.48031 | 30.70963 | 125.5222 | 114.9346 | -9.717941e-05 | 0.09075093 | 0 | 0 | 0
13837 | 463182.3 | 2010-11-06 23:04 | 450.2306 | 7 | 31 | -0.5503531 | 4.024952 | 31.48031 | 30.71421 | 125.5222 | 114.953 | -0.0001620293 | 0.09075093 | 0 | 0 | 0
13838 | 463212.3 | 2010-11-06 23:04 | 480.246 | 7 | 31 | -0.5501732 | 4.021064 | 31.48031 | 30.7188 | 125.5222 | 114.9715 | -0.0001296043 | 0.09075093 | 0 | 0 | 0
13839 | 463242.3 | 2010-11-06 23:05 | 510.2613 | 7 | 31 | -0.5501732 | 4.016852 | 31.48031 | 30.72339 | 125.5222 | 114.9899 | -0.0001296043 | 0.09075093 | 0 | 0 | 0
13840 | 463272.3 | 2010-11-06 23:05 | 540.2768 | 7 | 31 | -0.5501732 | 4.012803 | 31.48031 | 30.72798 | 125.5222 | 115.0083 | -9.717941e-05 | 0.09075093 | 0 | 0 | 0
13841 | 463302.3 | 2010-11-06 23:06 | 570.292 | 7 | 31 | -0.5501732 | 4.008753 | 31.48031 | 30.73256 | 125.5222 | 115.0267 | -0.0001296043 | 0.09075093 | 0 | 0 | 0
13842 | 463332.4 | 2010-11-06 23:06 | 600.3076 | 7 | 31 | -0.5501732 | 4.004703 | 31.48031 | 30.73715 | 125.5222 | 115.0451 | -9.717941e-05 | 0.09075093 | 0 | 0 | 0
13843 | 463362.4 | 2010-11-06 23:07 | 630.3229 | 7 | 31 | -0.5501732 | 4.000815 | 31.48031 | 30.74174 | 125.5222 | 115.0635 | -9.717941e-05 | 0.09075093 | 0 | 0 | 0
13844 | 463392.4 | 2010-11-06 23:07 | 660.3384 | 7 | 31 | -0.5499932 | 3.996927 | 31.48031 | 30.74632 | 125.5222 | 115.0818 | -6.480217e-05 | 0.09075093 | 0 | 0 | 0
13845 | 463422.4 | 2010-11-06 23:08 | 690.3537 | 7 | 31 | -0.5499932 | 3.993202 | 31.48031 | 30.75091 | 125.5222 | 115.1002 | -9.717941e-05 | 0.09075093 | 0 | 0 | 0
13846 | 463452.4 | 2010-11-06 23:08 | 720.3689 | 7 | 31 | -0.5501732 | 3.988828 | 31.48031 | 30.7555 | 125.5222 | 115.1185 | -0.0001619816 | 0.09075093 | 0 | 0 | 0
13847 | 463482.4 | 2010-11-06 23:09 | 750.3843 | 7 | 31 | -0.5498133 | 3.985264 | 31.48031 | 30.76008 | 125.5222 | 115.1368 | -6.480217e-05 | 0.09075093 | 0 | 0 | 0
13848 | 463512.4 | 2010-11-06 23:09 | 780.3996 | 7 | 31 | -0.5501732 | 3.981214 | 31.48031 | 30.76467 | 125.5222 | 115.155 | -0.0001296043 | 0.09075093 | 0 | 0 | 0
13849 | 463542.5 | 2010-11-06 23:10 | 810.415 | 7 | 31 | -0.5501732 | 3.977327 | 31.48031 | 30.76926 | 125.5222 | 115.1733 | -9.717941e-05 | 0.09075093 | 0 | 0 | 0
13850 | 463572.5 | 2010-11-06 23:10 | 840.4304 | 7 | 31 | -0.5501732 | 3.973601 | 31.48031 | 30.77385 | 125.5222 | 115.1915 | -6.480217e-05 | 0.09075093 | 0 | 0 | 0
13851 | 463602.5 | 2010-11-06 23:11 | 870.4457 | 7 | 31 | -0.5499932 | 3.969713 | 31.48031 | 30.77843 | 125.5222 | 115.2097 | -6.480217e-05 | 0.09075093 | 0 | 0 | 0
13852 | 463632.5 | 2010-11-06 23:11 | 900.4611 | 7 | 31 | -0.5501732 | 3.965987 | 31.48031 | 30.78302 | 125.5222 | 115.2279 | -9.717941e-05 | 0.09075093 | 0 | 0 | 0
13853 | 463662.5 | 2010-11-06 23:12 | 930.4767 | 7 | 31 | -0.5501732 | 3.962261 | 31.48031 | 30.78761 | 125.5222 | 115.2461 | -9.722709e-05 | 0.09075093 | 0 | 0 | 0
13854 | 463692.5 | 2010-11-06 23:12 | 960.4918 | 7 | 31 | -0.5501732 | 3.958374 | 31.48031 | 30.79219 | 125.5222 | 115.2643 | -9.717941e-05 | 0.09075093 | 0 | 0 | 0
13855 | 463722.6 | 2010-11-06 23:13 | 990.5072 | 7 | 31 | -0.5501732 | 3.954648 | 31.48031 | 30.79678 | 125.5222 | 115.2824 | -9.717941e-05 | 0.09075093 | 0 | 0 | 0
13856 | 463752.6 | 2010-11-06 23:13 | 1020.523 | 7 | 31 | -0.5501732 | 3.950922 | 31.48031 | 30.80137 | 125.5222 | 115.3006 | -9.717941e-05 | 0.09075093 | 0 | 0 | 0
13857 | 463782.6 | 2010-11-06 23:14 | 1050.538 | 7 | 31 | -0.5501732 | 3.947196 | 31.48031 | 30.80595 | 125.5222 | 115.3187 | -0.0001296043 | 0.09075093 | 0 | 0 | 0
13858 | 463812.6 | 2010-11-06 23:14 | 1080.553 | 7 | 31 | -0.5499932 | 3.94347 | 31.48031 | 30.81054 | 125.5222 | 115.3368 | -0.0001296043 | 0.09075093 | 0 | 0 | 0
13859 | 463842.6 | 2010-11-06 23:15 | 1110.57 | 7 | 31 | -0.5501732 | 3.939583 | 31.48031 | 30.81513 | 125.5222 | 115.3548 | -0.0001619816 | 0.09075093 | 0 | 0 | 0
13860 | 463872.6 | 2010-11-06 23:15 | 1140.572 | 7 | 31 | -0.5501732 | 3.936181 | 31.48031 | 30.81971 | 125.5222 | 115.3729 | -6.480217e-05 | 0.09075093 | 0 | 0 | 0
13861 | 463902.6 | 2010-11-06 23:16 | 1170.584 | 7 | 31 | -0.5499932 | 3.932455 | 31.48031 | 30.8243 | 125.5222 | 115.3909 | -9.717941e-05 | 0.09075093 | 0 | 0 | 0
13862 | 463932.6 | 2010-11-06 23:16 | 1200.599 | 7 | 31 | -0.5501732 | 3.928891 | 31.48031 | 30.82889 | 125.5222 | 115.409 | -9.722709e-05 | 0.09075093 | 0 | 0 | 0
13863 | 463962.7 | 2010-11-06 23:17 | 1230.615 | 7 | 31 | -0.5499932 | 3.925489 | 31.48031 | 30.83347 | 125.5222 | 115.427 | -6.480217e-05 | 0.09075093 | 0 | 0 | 0
13864 | 463992.7 | 2010-11-06 23:17 | 1260.63 | 7 | 31 | -0.5503531 | 3.921602 | 31.48031 | 30.83806 | 125.5222 | 115.445 | -9.717941e-05 | 0.09075093 | 0 | 0 | 0
13865 | 464022.7 | 2010-11-06 23:18 | 1290.645 | 7 | 31 | -0.5503531 | 3.9182 | 31.48031 | 30.84265 | 125.5222 | 115.463 | -6.480217e-05 | 0.09075093 | 0 | 0 | 0
13866 | 464052.7 | 2010-11-06 23:18 | 1320.661 | 7 | 31 | -0.5499932 | 3.914798 | 31.48031 | 30.84723 | 125.5222 | 115.4809 | -6.480217e-05 | 0.09075093 | 0 | 0 | 0
13867 | 464082.7 | 2010-11-06 23:19 | 1350.676 | 7 | 31 | -0.5501732 | 3.911234 | 31.48031 | 30.85182 | 125.5222 | 115.4989 | -6.480217e-05 | 0.09075093 | 0 | 0 | 0
13868 | 464112.7 | 2010-11-06 23:19 | 1380.691 | 7 | 31 | -0.5501732 | 3.90767 | 31.48031 | 30.85641 | 125.5222 | 115.5168 | -6.480217e-05 | 0.09075093 | 0 | 0 | 0
13869 | 464142.8 | 2010-11-06 23:20 | 1410.707 | 7 | 31 | -0.5501732 | 3.904268 | 31.48031 | 30.861 | 125.5222 | 115.5347 | -6.480217e-05 | 0.09075093 | 0 | 0 | 0
13870 | 464172.8 | 2010-11-06 23:20 | 1440.722 | 7 | 31 | -0.5501732 | 3.900704 | 31.48031 | 30.86558 | 125.5222 | 115.5526 | -9.722709e-05 | 0.09075093 | 0 | 0 | 0
13871 | 464202.8 | 2010-11-06 23:21 | 1470.738 | 7 | 31 | -0.5499932 | 3.897465 | 31.48031 | 30.87017 | 125.5222 | 115.5705 | -6.480217e-05 | 0.09075093 | 0 | 0 | 0
13872 | 464232.8 | 2010-11-06 23:21 | 1500.753 | 7 | 31 | -0.5501732 | 3.894063 | 31.48031 | 30.87476 | 125.5222 | 115.5884 | -9.722709e-05 | 0.09075093 | 0 | 0 | 0
13873 | 464262.8 | 2010-11-06 23:22 | 1530.768 | 7 | 31 | -0.5501732 | 3.890661 | 31.48031 | 30.87934 | 125.5222 | 115.6062 | -9.717941e-05 | 0.09075093 | 0 | 0 | 0
13874 | 464292.8 | 2010-11-06 23:22 | 1560.784 | 7 | 31 | -0.5499932 | 3.887259 | 31.48031 | 30.88393 | 125.5222 | 115.6241 | -9.717941e-05 | 0.09075093 | 0 | 0 | 0
13875 | 464322.8 | 2010-11-06 23:23 | 1590.799 | 7 | 31 | -0.5503531 | 3.883857 | 31.48031 | 30.88852 | 125.5222 | 115.6419 | -9.717941e-05 | 0.09075093 | 0 | 0 | 0
13876 | 464352.9 | 2010-11-06 23:23 | 1620.814 | 7 | 31 | -0.5501732 | 3.880618 | 31.48031 | 30.89311 | 125.5222 | 115.6597 | -6.480217e-05 | 0.09075093 | 0 | 0 | 0
13877 | 464382.9 | 2010-11-06 23:24 | 1650.83 | 7 | 31 | -0.5501732 | 3.877378 | 31.48031 | 30.89769 | 125.5222 | 115.6775 | -6.480217e-05 | 0.09075093 | 0 | 0 | 0
13878 | 464412.9 | 2010-11-06 23:24 | 1680.845 | 7 | 31 | -0.5503531 | 3.874138 | 31.48031 | 30.90228 | 125.5222 | 115.6953 | -3.237724e-05 | 0.09075093 | 0 | 0 | 0
13879 | 464442.9 | 2010-11-06 23:25 | 1710.86 | 7 | 31 | -0.5499932 | 3.870898 | 31.48031 | 30.90687 | 125.5222 | 115.7131 | -6.480217e-05 | 0.09075093 | 0 | 0 | 0
13880 | 464472.9 | 2010-11-06 23:25 | 1740.876 | 7 | 31 | -0.5503531 | 3.867496 | 31.48031 | 30.91145 | 125.5222 | 115.7308 | -9.717941e-05 | 0.09075093 | 0 | 0 | 0
13881 | 464502.9 | 2010-11-06 23:26 | 1770.891 | 7 | 31 | -0.5501732 | 3.864418 | 31.48031 | 30.91604 | 125.5222 | 115.7485 | -6.480217e-05 | 0.09075093 | 0 | 0 | 0
13882 | 464533 | 2010-11-06 23:26 | 1800.907 | 7 | 31 | -0.5503531 | 3.861179 | 31.48031 | 30.92063 | 125.5222 | 115.7663 | -0.0001295567 | 0.09075093 | 0 | 0 | 0
13883 | 464563 | 2010-11-06 23:27 | 1830.922 | 7 | 31 | -0.5501732 | 3.858101 | 31.48031 | 30.92521 | 125.5222 | 115.784 | -9.722709e-05 | 0.09075093 | 0 | 0 | 0
13884 | 464593 | 2010-11-06 23:27 | 1860.937 | 7 | 31 | -0.5501732 | 3.855023 | 31.48031 | 30.9298 | 125.5222 | 115.8016 | -6.480217e-05 | 0.09075093 | 0 | 0 | 0
13885 | 464623 | 2010-11-06 23:28 | 1890.953 | 7 | 31 | -0.5501732 | 3.852107 | 31.48031 | 30.93439 | 125.5222 | 115.8193 | -6.480217e-05 | 0.09075093 | 0 | 0 | 0
13886 | 464653 | 2010-11-06 23:28 | 1920.968 | 7 | 31 | -0.5501732 | 3.848867 | 31.48031 | 30.93898 | 125.5222 | 115.837 | -6.480217e-05 | 0.09075093 | 0 | 0 | 0
13887 | 464683 | 2010-11-06 23:29 | 1950.983 | 7 | 31 | -0.5499932 | 3.845951 | 31.48031 | 30.94356 | 125.5222 | 115.8546 | 0 | 0.09075093 | 0 | 0 | 0
13888 | 464713 | 2010-11-06 23:29 | 1980.999 | 7 | 31 | -0.5501732 | 3.842874 | 31.48031 | 30.94815 | 125.5222 | 115.8723 | -3.237724e-05 | 0.09075093 | 0 | 0 | 0
13889 | 464743.1 | 2010-11-06 23:30 | 2011.014 | 7 | 31 | -0.5501732 | 3.839796 | 31.48031 | 30.95274 | 125.5222 | 115.8899 | -6.480217e-05 | 0.09075093 | 0 | 0 | 0
13890 | 464773.1 | 2010-11-06 23:30 | 2041.03 | 7 | 31 | -0.5501732 | 3.83688 | 31.48031 | 30.95732 | 125.5222 | 115.9075 | -6.480217e-05 | 0.09075093 | 0 | 0 | 0
13891 | 464803.1 | 2010-11-06 23:31 | 2071.045 | 7 | 31 | -0.5501732 | 3.833964 | 31.48031 | 30.96191 | 125.5222 | 115.9251 | -9.722709e-05 | 0.09075093 | 0 | 0 | 0
13892 | 464833.1 | 2010-11-06 23:31 | 2101.06 | 7 | 31 | -0.5501732 | 3.830886 | 31.48031 | 30.9665 | 125.5222 | 115.9427 | -9.717941e-05 | 0.09075093 | 0 | 0 | 0
13893 | 464863.1 | 2010-11-06 23:32 | 2131.076 | 7 | 31 | -0.5501732 | 3.82797 | 31.48031 | 30.97109 | 125.5222 | 115.9602 | -9.717941e-05 | 0.09075093 | 0 | 0 | 0
13894 | 464893.1 | 2010-11-06 23:32 | 2161.091 | 7 | 31 | -0.5501732 | 3.825217 | 31.48031 | 30.97567 | 125.5222 | 115.9778 | -6.475449e-05 | 0.09075093 | 0 | 0 | 0
13895 | 464923.2 | 2010-11-06 23:33 | 2191.106 | 7 | 31 | -0.5503531 | 3.822301 | 31.48031 | 30.98026 | 125.5222 | 115.9953 | -3.237724e-05 | 0.09075093 | 0 | 0 | 0
13896 | 464953.2 | 2010-11-06 23:33 | 2221.106 | 7 | 31 | -0.5503531 | 3.819223 | 31.48031 | 30.98484 | 125.5222 | 116.0128 | -9.717941e-05 | 0.09075093 | 0 | 0 | 0
13897 | 464983.2 | 2010-11-06 23:34 | 2251.121 | 7 | 31 | -0.5503531 | 3.816469 | 31.48031 | 30.98943 | 125.5222 | 116.0304 | -9.717941e-05 | 0.09075093 | 0 | 0 | 0
13898 | 465013.2 | 2010-11-06 23:34 | 2281.137 | 7 | 31 | -0.5501732 | 3.813715 | 31.48031 | 30.99402 | 125.5222 | 116.0479 | -9.717941e-05 | 0.09075093 | 0 | 0 | 0
13899 | 465043.2 | 2010-11-06 23:35 | 2311.152 | 7 | 31 | -0.5503531 | 3.810961 | 31.48031 | 30.99861 | 125.5222 | 116.0653 | -6.475449e-05 | 0.09075093 | 0 | 0 | 0
13900 | 465073.2 | 2010-11-06 23:35 | 2341.168 | 7 | 31 | -0.5499932 | 3.808207 | 31.48031 | 31.00319 | 125.5222 | 116.0828 | -6.480217e-05 | 0.09075093 | 0 | 0 | 0
13901 | 465103.2 | 2010-11-06 23:36 | 2371.183 | 7 | 31 | -0.5501732 | 3.805615 | 31.48031 | 31.00778 | 125.5222 | 116.1003 | -3.237724e-05 | 0.09075093 | 0 | 0 | 0
13902 | 465133.2 | 2010-11-06 23:36 | 2401.198 | 7 | 31 | -0.5499932 | 3.8027 | 31.48031 | 31.01237 | 125.5222 | 116.1177 | -9.717941e-05 | 0.09075093 | 0 | 0 | 0
13903 | 465163.3 | 2010-11-06 23:37 | 2431.214 | 7 | 31 | -0.5503531 | 3.800108 | 31.48031 | 31.01695 | 125.5222 | 116.1352 | -6.480217e-05 | 0.09075093 | 0 | 0 | 0
13904 | 465193.3 | 2010-11-06 23:37 | 2461.229 | 7 | 31 | -0.5501732 | 3.797516 | 31.48031 | 31.02154 | 125.5222 | 116.1526 | -3.237724e-05 | 0.09075093 | 0 | 0 | 0
13905 | 465223.3 | 2010-11-06 23:38 | 2491.244 | 7 | 31 | -0.5499932 | 3.794762 | 31.48031 | 31.02613 | 125.5222 | 116.17 | -9.722709e-05 | 0.09075093 | 0 | 0 | 0
13906 | 465253.3 | 2010-11-06 23:38 | 2521.26 | 7 | 31 | -0.5501732 | 3.79217 | 31.48031 | 31.03072 | 125.5222 | 116.1874 | -6.480217e-05 | 0.09075093 | 0 | 0 | 0
13907 | 465283.3 | 2010-11-06 23:39 | 2551.275 | 7 | 31 | -0.5501732 | 3.789578 | 31.48031 | 31.0353 | 125.5222 | 116.2048 | -9.722709e-05 | 0.09075093 | 0 | 0 | 0
13908 | 465313.3 | 2010-11-06 23:39 | 2581.291 | 7 | 31 | -0.5501732 | 3.786986 | 31.48031 | 31.03989 | 125.5222 | 116.2222 | -6.480217e-05 | 0.09075093 | 0 | 0 | 0
13909 | 465343.4 | 2010-11-06 23:40 | 2611.306 | 7 | 31 | -0.5499932 | 3.784719 | 31.48031 | 31.04448 | 125.5222 | 116.2395 | -3.237724e-05 | 0.09075093 | 0 | 0 | 0
13910 | 465373.4 | 2010-11-06 23:40 | 2641.322 | 7 | 31 | -0.5501732 | 3.781965 | 31.48031 | 31.04906 | 125.5222 | 116.2569 | -6.480217e-05 | 0.09075093 | 0 | 0 | 0
13911 | 465403.4 | 2010-11-06 23:41 | 2671.337 | 7 | 31 | -0.5501732 | 3.779535 | 31.48031 | 31.05365 | 125.5222 | 116.2742 | -6.480217e-05 | 0.09075093 | 0 | 0 | 0
13912 | 465433.4 | 2010-11-06 23:41 | 2701.352 | 7 | 31 | -0.5503531 | 3.777105 | 31.48031 | 31.05824 | 125.5222 | 116.2916 | -9.722709e-05 | 0.09075093 | 0 | 0 | 0
13913 | 465463.4 | 2010-11-06 23:42 | 2731.367 | 7 | 31 | -0.5499932 | 3.774837 | 31.48031 | 31.06283 | 125.5222 | 116.3089 | -3.237724e-05 | 0.09075093 | 0 | 0 | 0
13914 | 465493.4 | 2010-11-06 23:42 | 2761.383 | 7 | 31 | -0.5499932 | 3.772407 | 31.48031 | 31.06741 | 125.5222 | 116.3262 | -6.480217e-05 | 0.09075093 | 0 | 0 | 0
13915 | 465523.4 | 2010-11-06 23:43 | 2791.398 | 7 | 31 | -0.5503531 | 3.769815 | 31.48031 | 31.072 | 125.5222 | 116.3435 | -9.722709e-05 | 0.09075093 | 0 | 0 | 0
13916 | 465553.5 | 2010-11-06 23:43 | 2821.414 | 7 | 31 | -0.5503531 | 3.767547 | 31.48031 | 31.07659 | 125.5222 | 116.3608 | -6.480217e-05 | 0.09075093 | 0 | 0 | 0
13917 | 465583.5 | 2010-11-06 23:44 | 2851.429 | 7 | 31 | -0.5503531 | 3.76528 | 31.48031 | 31.08118 | 125.5222 | 116.3781 | -6.480217e-05 | 0.09075093 | 0 | 0 | 0
13918 | 465613.5 | 2010-11-06 23:44 | 2881.444 | 7 | 31 | -0.5501732 | 3.763174 | 31.48031 | 31.08576 | 125.5222 | 116.3953 | -3.242493e-05 | 0.09075093 | 0 | 0 | 0
13919 | 465643.5 | 2010-11-06 23:45 | 2911.46 | 7 | 31 | -0.5503531 | 3.760744 | 31.48031 | 31.09035 | 125.5222 | 116.4126 | -6.475449e-05 | 0.09075093 | 0 | 0 | 0
13920 | 465673.5 | 2010-11-06 23:45 | 2941.475 | 7 | 31 | -0.5501732 | 3.758638 | 31.48031 | 31.09494 | 125.5222 | 116.4298 | -3.237724e-05 | 0.09075093 | 0 | 0 | 0
13921 | 465703.5 | 2010-11-06 23:46 | 2971.49 | 7 | 31 | -0.5501732 | 3.75637 | 31.48031 | 31.09953 | 125.5222 | 116.4471 | -9.717941e-05 | 0.09075093 | 0 | 0 | 0
13922 | 465733.6 | 2010-11-06 23:46 | 3001.506 | 7 | 31 | -0.5503531 | 3.754102 | 31.48031 | 31.10411 | 125.5222 | 116.4643 | -9.722709e-05 | 0.09075093 | 0 | 0 | 0
13923 | 465763.6 | 2010-11-06 23:47 | 3031.521 | 7 | 31 | -0.5499932 | 3.752158 | 31.48031 | 31.1087 | 125.5222 | 116.4815 | -3.242493e-05 | 0.09075093 | 0 | 0 | 0
13924 | 465793.6 | 2010-11-06 23:47 | 3061.536 | 7 | 31 | -0.5503531 | 3.74989 | 31.48031 | 31.11329 | 125.5222 | 116.4987 | -6.480217e-05 | 0.09075093 | 0 | 0 | 0
13925 | 465823.6 | 2010-11-06 23:48 | 3091.554 | 7 | 31 | -0.5501732 | 3.747947 | 31.48031 | 31.11788 | 125.5222 | 116.5159 | 0 | 0.09075093 | 0 | 0 | 0
13926 | 465853.6 | 2010-11-06 23:48 | 3121.567 | 7 | 31 | -0.5501732 | 3.745678 | 31.48031 | 31.12246 | 125.5222 | 116.5331 | -6.480217e-05 | 0.09075093 | 0 | 0 | 0
13927 | 465883.6 | 2010-11-06 23:49 | 3151.583 | 7 | 31 | -0.5501732 | 3.743897 | 31.48031 | 31.12705 | 125.5222 | 116.5503 | -3.237724e-05 | 0.09075093 | 0 | 0 | 0
13928 | 465913.6 | 2010-11-06 23:49 | 3181.598 | 7 | 31 | -0.5503531 | 3.741629 | 31.48031 | 31.13164 | 125.5222 | 116.5675 | -6.480217e-05 | 0.09075093 | 0 | 0 | 0
13929 | 465943.7 | 2010-11-06 23:50 | 3211.613 | 7 | 31 | -0.5499932 | 3.739847 | 31.48031 | 31.13622 | 125.5222 | 116.5846 | -3.237724e-05 | 0.09075093 | 0 | 0 | 0
13930 | 465973.7 | 2010-11-06 23:50 | 3241.629 | 7 | 31 | -0.5499932 | 3.737903 | 31.48031 | 31.14081 | 125.5222 | 116.6018 | -3.242493e-05 | 0.09075093 | 0 | 0 | 0
13931 | 466003.7 | 2010-11-06 23:51 | 3271.644 | 7 | 31 | -0.5503531 | 3.735797 | 31.48031 | 31.1454 | 125.5222 | 116.6189 | -6.475449e-05 | 0.09075093 | 0 | 0 | 0
13932 | 466033.7 | 2010-11-06 23:51 | 3301.659 | 7 | 31 | -0.5501732 | 3.733853 | 31.48031 | 31.14998 | 125.5222 | 116.636 | -6.480217e-05 | 0.09075093 | 0 | 0 | 0
13933 | 466063.7 | 2010-11-06 23:52 | 3331.675 | 7 | 31 | -0.5501732 | 3.731909 | 31.48031 | 31.15457 | 125.5222 | 116.6532 | -9.717941e-05 | 0.09075093 | 0 | 0 | 0
13934 | 466093.7 | 2010-11-06 23:52 | 3361.69 | 7 | 31 | -0.5501732 | 3.730289 | 31.48031 | 31.15916 | 125.5222 | 116.6703 | -3.242493e-05 | 0.09075093 | 0 | 0 | 0
13935 | 466123.8 | 2010-11-06 23:53 | 3391.705 | 7 | 31 | -0.5503531 | 3.728345 | 31.48031 | 31.16375 | 125.5222 | 116.6874 | -6.480217e-05 | 0.09075093 | 0 | 0 | 0
13936 | 466153.8 | 2010-11-06 23:53 | 3421.721 | 7 | 31 | -0.5501732 | 3.726563 | 31.48031 | 31.16833 | 125.5222 | 116.7045 | -3.242493e-05 | 0.09075093 | 0 | 0 | 0
13937 | 466183.8 | 2010-11-06 23:54 | 3451.736 | 7 | 31 | -0.5499932 | 3.724944 | 31.48031 | 31.17292 | 125.5222 | 116.7216 | 0 | 0.09075093 | 0 | 0 | 0
13938 | 466213.8 | 2010-11-06 23:54 | 3481.752 | 7 | 31 | -0.5501732 | 3.723 | 31.48031 | 31.17751 | 125.5222 | 116.7387 | -3.237724e-05 | 0.09075093 | 0 | 0 | 0
13939 | 466243.8 | 2010-11-06 23:55 | 3511.767 | 7 | 31 | -0.5503531 | 3.721218 | 31.48031 | 31.18209 | 125.5222 | 116.7557 | 0 | 0.09075093 | 0 | 0 | 0
13940 | 466273.8 | 2010-11-06 23:55 | 3541.782 | 7 | 31 | -0.5503531 | 3.719274 | 31.48031 | 31.18668 | 125.5222 | 116.7728 | -9.722709e-05 | 0.09075093 | 0 | 0 | 0
13941 | 466303.8 | 2010-11-06 23:56 | 3571.798 | 7 | 31 | -0.5501732 | 3.717654 | 31.48031 | 31.19127 | 125.5222 | 116.7899 | -3.237724e-05 | 0.09075093 | 0 | 0 | 0
13942 | 466333.9 | 2010-11-06 23:56 | 3601.813 | 7 | 31 | -0.5501732 | 3.715872 | 31.48031 | 31.19586 | 125.5222 | 116.8069 | -3.242493e-05 | 0.09075093 | 0 | 0 | 0
13943 | 466363.9 | 2010-11-06 23:57 | 3631.829 | 7 | 31 | -0.5499932 | 3.714252 | 31.48031 | 31.20044 | 125.5222 | 116.8239 | -3.237724e-05 | 0.09075093 | 0 | 0 | 0
13944 | 466393.9 | 2010-11-06 23:57 | 3661.844 | 7 | 31 | -0.5501732 | 3.712632 | 31.48031 | 31.20503 | 125.5222 | 116.841 | -3.242493e-05 | 0.09075093 | 0 | 0 | 0
13945 | 466423.9 | 2010-11-06 23:58 | 3691.859 | 7 | 31 | -0.5501732 | 3.71085 | 31.48031 | 31.20962 | 125.5222 | 116.858 | -3.242493e-05 | 0.09075093 | 0 | 0 | 0
13946 | 466453.9 | 2010-11-06 23:58 | 3721.875 | 7 | 31 | -0.5499932 | 3.709392 | 31.48031 | 31.2142 | 125.5222 | 116.875 | -3.242493e-05 | 0.09075093 | 0 | 0 | 0
13947 | 466483.9 | 2010-11-06 23:59 | 3751.89 | 7 | 31 | -0.5499932 | 3.707611 | 31.48031 | 31.21879 | 125.5222 | 116.892 | -3.237724e-05 | 0.09075093 | 0 | 0 | 0
13948 | 466514 | 2010-11-06 23:59 | 3781.905 | 7 | 31 | -0.5501732 | 3.705991 | 31.48031 | 31.22338 | 125.5222 | 116.909 | -6.480217e-05 | 0.09075093 | 0 | 0 | 0
13949 | 466544 | 2010-11-07 | 3811.921 | 7 | 31 | -0.5499932 | 3.704371 | 31.48031 | 31.22797 | 125.5222 | 116.926 | -3.237724e-05 | 0.09075093 | 0 | 0 | 0
13950 | 466574 | 2010-11-07 | 3841.936 | 7 | 31 | -0.5501732 | 3.702913 | 31.48031 | 31.23255 | 125.5222 | 116.943 | -3.237724e-05 | 0.09075093 | 0 | 0 | 0
13951 | 466604 | 2010-11-07 00:01 | 3871.952 | 7 | 31 | -0.5501732 | 3.701293 | 31.48031 | 31.23714 | 125.5222 | 116.96 | -3.242493e-05 | 0.09075093 | 0 | 0 | 0
13952 | 466634 | 2010-11-07 00:01 | 3901.967 | 7 | 31 | -0.5503531 | 3.699673 | 31.48031 | 31.24173 | 125.5222 | 116.977 | 0 | 0.09075093 | 0 | 0 | 0
13953 | 466664 | 2010-11-07 00:02 | 3931.982 | 7 | 31 | -0.5501732 | 3.698053 | 31.48031 | 31.24631 | 125.5222 | 116.9939 | -6.475449e-05 | 0.09075093 | 0 | 0 | 0
13954 | 466694 | 2010-11-07 00:02 | 3961.998 | 7 | 31 | -0.5503531 | 3.696595 | 31.48031 | 31.2509 | 125.5222 | 117.0109 | -6.475449e-05 | 0.09075093 | 0 | 0 | 0
13955 | 466724.1 | 2010-11-07 00:03 | 3992.013 | 7 | 31 | -0.5499932 | 3.695299 | 31.48031 | 31.25549 | 125.5222 | 117.0279 | 0 | 0.09075093 | 0 | 0 | 0
13956 | 466754.1 | 2010-11-07 00:03 | 4022.028 | 7 | 31 | -0.5501732 | 3.693679 | 31.48031 | 31.26008 | 125.5222 | 117.0448 | -3.237724e-05 | 0.09075093 | 0 | 0 | 0
13957 | 466784.1 | 2010-11-07 00:04 | 4052.044 | 7 | 31 | -0.5503531 | 3.692221 | 31.48031 | 31.26466 | 125.5222 | 117.0617 | -6.475449e-05 | 0.09075093 | 0 | 0 | 0
13958 | 466814.1 | 2010-11-07 00:04 | 4082.059 | 7 | 31 | -0.5501732 | 3.690925 | 31.48031 | 31.26925 | 125.5222 | 117.0787 | -3.242493e-05 | 0.09075093 | 0 | 0 | 0
13959 | 466844.1 | 2010-11-07 00:05 | 4112.074 | 7 | 31 | -0.5501732 | 3.689306 | 31.48031 | 31.27384 | 125.5222 | 117.0956 | -6.480217e-05 | 0.09075093 | 0 | 0 | 0
13960 | 466874.1 | 2010-11-07 00:05 | 4142.09 | 7 | 31 | -0.5503531 | 3.687848 | 31.48031 | 31.27842 | 125.5222 | 117.1125 | -6.480217e-05 | 0.09075093 | 0 | 0 | 0
13961 | 466904.2 | 2010-11-07 00:06 | 4172.105 | 7 | 31 | -0.5499932 | 3.686552 | 31.48031 | 31.28301 | 125.5222 | 117.1294 | -3.242493e-05 | 0.09075093 | 0 | 0 | 0
13962 | 466934.2 | 2010-11-07 00:06 | 4202.12 | 7 | 31 | -0.5501732 | 3.685094 | 31.48031 | 31.2876 | 125.5222 | 117.1464 | -6.480217e-05 | 0.09075093 | 0 | 0 | 0
13963 | 466964.2 | 2010-11-07 00:07 | 4232.136 | 7 | 31 | -0.5499932 | 3.68396 | 31.48031 | 31.29219 | 125.5222 | 117.1633 | -3.242493e-05 | 0.09075093 | 0 | 0 | 0
13964 | 466994.2 | 2010-11-07 00:07 | 4262.151 | 7 | 31 | -0.5501732 | 3.682502 | 31.48031 | 31.29677 | 125.5222 | 117.1801 | -3.242493e-05 | 0.09075093 | 0 | 0 | 0
13965 | 467024.2 | 2010-11-07 00:08 | 4292.167 | 7 | 31 | -0.5501732 | 3.681206 | 31.48031 | 31.30136 | 125.5222 | 117.197 | -3.237724e-05 | 0.09075093 | 0 | 0 | 0
13966 | 467054.2 | 2010-11-07 00:08 | 4322.182 | 7 | 31 | -0.5499932 | 3.67991 | 31.48031 | 31.30595 | 125.5222 | 117.2139 | 0 | 0.09075093 | 0 | 0 | 0
13967 | 467084.2 | 2010-11-07 00:09 | 4352.197 | 7 | 31 | -0.5501732 | 3.678452 | 31.48031 | 31.31054 | 125.5222 | 117.2308 | -9.717941e-05 | 0.09075093 | 0 | 0 | 0
13968 | 467114.3 | 2010-11-07 00:09 | 4382.213 | 7 | 31 | -0.5501732 | 3.677318 | 31.48031 | 31.31512 | 125.5222 | 117.2477 | -3.237724e-05 | 0.09075093 | 0 | 0 | 0
13969 | 467144.3 | 2010-11-07 00:10 | 4412.228 | 7 | 31 | -0.5501732 | 3.676022 | 31.48031 | 31.31971 | 125.5222 | 117.2645 | -3.242493e-05 | 0.09075093 | 0 | 0 | 0
13970 | 467174.3 | 2010-11-07 00:10 | 4442.243 | 7 | 31 | -0.5501732 | 3.674726 | 31.48031 | 31.3243 | 125.5222 | 117.2814 | -6.480217e-05 | 0.09075093 | 0 | 0 | 0
13971 | 467204.3 | 2010-11-07 00:11 | 4472.259 | 7 | 31 | -0.5501732 | 3.673592 | 31.48031 | 31.32888 | 125.5222 | 117.2982 | -3.237724e-05 | 0.09075093 | 0 | 0 | 0
13972 | 467234.3 | 2010-11-07 00:11 | 4502.274 | 7 | 31 | -0.5501732 | 3.672296 | 31.48031 | 31.33347 | 125.5222 | 117.3151 | -6.480217e-05 | 0.09075093 | 0 | 0 | 0
13973 | 467264.3 | 2010-11-07 00:12 | 4532.29 | 7 | 31 | -0.5501732 | 3.671 | 31.48031 | 31.33806 | 125.5222 | 117.3319 | -6.480217e-05 | 0.09075093 | 0 | 0 | 0
13974 | 467294.4 | 2010-11-07 00:12 | 4562.305 | 7 | 31 | -0.5503531 | 3.669704 | 31.48031 | 31.34265 | 125.5222 | 117.3488 | -6.480217e-05 | 0.09075093 | 0 | 0 | 0
13975 | 467324.4 | 2010-11-07 00:13 | 4592.32 | 7 | 31 | -0.5501732 | 3.668571 | 31.48031 | 31.34723 | 125.5222 | 117.3656 | -3.242493e-05 | 0.09075093 | 0 | 0 | 0
13976 | 467354.4 | 2010-11-07 00:13 | 4622.336 | 7 | 31 | -0.5498133 | 3.667598 | 31.48031 | 31.35182 | 125.5222 | 117.3824 | 0 | 0.09075093 | 0 | 0 | 0
13977 | 467384.4 | 2010-11-07 00:14 | 4652.351 | 7 | 31 | -0.5501732 | 3.666141 | 31.48031 | 31.35641 | 125.5222 | 117.3993 | -3.242493e-05 | 0.09075093 | 0 | 0 | 0
13978 | 467414.4 | 2010-11-07 00:14 | 4682.366 | 7 | 31 | -0.5501732 | 3.664845 | 31.48031 | 31.36099 | 125.5222 | 117.4161 | -3.237724e-05 | 0.09075093 | 0 | 0 | 0
13979 | 467444.4 | 2010-11-07 00:15 | 4712.382 | 7 | 31 | -0.5501732 | 3.663711 | 31.48031 | 31.36558 | 125.5222 | 117.4329 | -3.237724e-05 | 0.09075093 | 0 | 0 | 0
13980 | 467474.4 | 2010-11-07 00:15 | 4742.397 | 7 | 31 | -0.5501732 | 3.662415 | 31.48031 | 31.37017 | 125.5222 | 117.4497 | -3.242493e-05 | 0.09075093 | 0 | 0 | 0
13981 | 467504.5 | 2010-11-07 00:16 | 4772.412 | 7 | 31 | -0.5501732 | 3.661119 | 31.48031 | 31.37476 | 125.5222 | 117.4665 | -6.480217e-05 | 0.09075093 | 0 | 0 | 0
13982 | 467534.5 | 2010-11-07 00:16 | 4802.428 | 7 | 31 | -0.5501732 | 3.659985 | 31.48031 | 31.37934 | 125.5222 | 117.4833 | 0 | 0.09075093 | 0 | 0 | 0
13983 | 467564.5 | 2010-11-07 00:17 | 4832.443 | 7 | 31 | -0.5501732 | 3.658689 | 31.48031 | 31.38393 | 125.5222 | 117.5001 | -3.242493e-05 | 0.09075093 | 0 | 0 | 0
13984 | 467594.5 | 2010-11-07 00:17 | 4862.459 | 7 | 31 | -0.5503531 | 3.657231 | 31.48031 | 31.38852 | 125.5222 | 117.5168 | -3.242493e-05 | 0.09075093 | 0 | 0 | 0
13985 | 467624.5 | 2010-11-07 00:18 | 4892.474 | 7 | 31 | -0.5501732 | 3.656097 | 31.48031 | 31.3931 | 125.5222 | 117.5336 | -3.237724e-05 | 0.09075093 | 0 | 0 | 0
13986 | 467654.5 | 2010-11-07 00:18 | 4922.489 | 7 | 31 | -0.5501732 | 3.654801 | 31.48031 | 31.39769 | 125.5222 | 117.5504 | -3.237724e-05 | 0.09075093 | 0 | 0 | 0
13987 | 467684.6 | 2010-11-07 00:19 | 4952.505 | 7 | 31 | -0.5499932 | 3.653505 | 31.48031 | 31.40228 | 125.5222 | 117.5671 | -3.237724e-05 | 0.09075093 | 0 | 0 | 0
13988 | 467714.6 | 2010-11-07 00:19 | 4982.52 | 7 | 31 | -0.5501732 | 3.652047 | 31.48031 | 31.40687 | 125.5222 | 117.5839 | -9.717941e-05 | 0.09075093 | 0 | 0 | 0
13989 | 467744.6 | 2010-11-07 00:20 | 5012.538 | 7 | 31 | -0.5501732 | 3.650589 | 31.48031 | 31.41145 | 125.5222 | 117.6006 | -6.480217e-05 | 0.09075093 | 0 | 0 | 0
13990 | 467774.6 | 2010-11-07 00:20 | 5042.551 | 7 | 31 | -0.5499932 | 3.649132 | 31.48031 | 31.41604 | 125.5222 | 117.6174 | -6.480217e-05 | 0.09075093 | 0 | 0 | 0
13991 | 467804.6 | 2010-11-07 00:21 | 5072.566 | 7 | 31 | -0.5501732 | 3.647674 | 31.48031 | 31.42063 | 125.5222 | 117.6341 | -3.237724e-05 | 0.09075093 | 0 | 0 | 0
13992 | 467834.6 | 2010-11-07 00:21 | 5102.582 | 7 | 31 | -0.5499932 | 3.646216 | 31.48031 | 31.42521 | 125.5222 | 117.6508 | -9.717941e-05 | 0.09075093 | 0 | 0 | 0
13993 | 467864.6 | 2010-11-07 00:22 | 5132.597 | 7 | 31 | -0.5503531 | 3.644758 | 31.48031 | 31.4298 | 125.5222 | 117.6676 | -3.242493e-05 | 0.09075093 | 0 | 0 | 0
13994 | 467894.7 | 2010-11-07 00:22 | 5162.612 | 7 | 31 | -0.5503531 | 3.643138 | 31.48031 | 31.43439 | 125.5222 | 117.6843 | -6.480217e-05 | 0.09075093 | 0 | 0 | 0
13995 | 467924.7 | 2010-11-07 00:23 | 5192.628 | 7 | 31 | -0.5501732 | 3.64168 | 31.48031 | 31.43898 | 125.5222 | 117.701 | -3.237724e-05 | 0.09075093 | 0 | 0 | 0
13996 | 467954.7 | 2010-11-07 00:23 | 5222.643 | 7 | 31 | -0.5501732 | 3.64006 | 31.48031 | 31.44356 | 125.5222 | 117.7177 | -6.480217e-05 | 0.09075093 | 0 | 0 | 0
13997 | 467984.7 | 2010-11-07 00:24 | 5252.658 | 7 | 31 | -0.5501732 | 3.63844 | 31.48031 | 31.44815 | 125.5222 | 117.7344 | -3.237724e-05 | 0.09075093 | 0 | 0 | 0
13998 | 468014.7 | 2010-11-07 00:24 | 5282.674 | 7 | 31 | -0.5501732 | 3.636658 | 31.48031 | 31.45274 | 125.5222 | 117.7511 | -6.480217e-05 | 0.09075093 | 0 | 0 | 0
13999 | 468044.7 | 2010-11-07 00:25 | 5312.689 | 7 | 31 | -0.5501732 | 3.634876 | 31.48031 | 31.45733 | 125.5222 | 117.7678 | -6.480217e-05 | 0.09075093 | 0 | 0 | 0
14000 | 468074.8 | 2010-11-07 00:25 | 5342.704 | 7 | 31 | -0.5501732 | 3.633094 | 31.48031 | 31.46191 | 125.5222 | 117.7844 | -6.480217e-05 | 0.09075093 | 0 | 0 | 0
14001 | 468104.8 | 2010-11-07 00:26 | 5372.72 | 7 | 31 | -0.5501732 | 3.63115 | 31.48031 | 31.4665 | 125.5222 | 117.8011 | -6.480217e-05 | 0.09075093 | 0 | 0 | 0
14002 | 468134.8 | 2010-11-07 00:26 | 5402.735 | 7 | 31 | -0.5499932 | 3.629531 | 31.48031 | 31.47109 | 125.5222 | 117.8177 | 0 | 0.09075093 | 0 | 0 | 0
14003 | 468164.8 | 2010-11-07 00:27 | 5432.751 | 7 | 31 | -0.5501732 | 3.627425 | 31.48031 | 31.47567 | 125.5222 | 117.8344 | -3.237724e-05 | 0.09075093 | 0 | 0 | 0
14004 | 468194.8 | 2010-11-07 00:27 | 5462.766 | 7 | 31 | -0.5503531 | 3.625319 | 31.48031 | 31.48026 | 125.5222 | 117.851 | -9.717941e-05 | 0.09075093 | 0 | 0 | 0
14005 | 468224.8 | 2010-11-07 00:28 | 5492.781 | 7 | 31 | -0.5505331 | 3.623051 | 31.48031 | 31.48485 | 125.5222 | 117.8676 | -6.480217e-05 | 0.09075093 | 0 | 0 | 0
14006 | 468254.8 | 2010-11-07 00:28 | 5522.797 | 7 | 31 | -0.5501732 | 3.621107 | 31.48031 | 31.48944 | 125.5222 | 117.8843 | -6.475449e-05 | 0.09075093 | 0 | 0 | 0
14007 | 468284.9 | 2010-11-07 00:29 | 5552.812 | 7 | 31 | -0.5503531 | 3.618839 | 31.48031 | 31.49402 | 125.5222 | 117.9009 | -3.242493e-05 | 0.09075093 | 0 | 0 | 0
14008 | 468314.9 | 2010-11-07 00:29 | 5582.828 | 7 | 31 | -0.5499932 | 3.616733 | 31.48031 | 31.49861 | 125.5222 | 117.9175 | -6.480217e-05 | 0.09075093 | 0 | 0 | 0
14009 | 468344.9 | 2010-11-07 00:30 | 5612.843 | 7 | 31 | -0.5503531 | 3.614303 | 31.48031 | 31.5032 | 125.5222 | 117.9341 | -6.480217e-05 | 0.09075093 | 0 | 0 | 0
14010 | 468374.9 | 2010-11-07 00:30 | 5642.858 | 7 | 31 | -0.5501732 | 3.611873 | 31.48031 | 31.50778 | 125.5222 | 117.9506 | -6.480217e-05 | 0.09075093 | 0 | 0 | 0
14011 | 468404.9 | 2010-11-07 00:31 | 5672.874 | 7 | 31 | -0.5499932 | 3.609282 | 31.48031 | 31.51237 | 125.5222 | 117.9672 | -9.722709e-05 | 0.09075093 | 0 | 0 | 0
14012 | 468434.9 | 2010-11-07 00:31 | 5702.889 | 7 | 31 | -0.5503531 | 3.606852 | 31.48031 | 31.51696 | 125.5222 | 117.9837 | -6.480217e-05 | 0.09075093 | 0 | 0 | 0
14013 | 468465 | 2010-11-07 00:32 | 5732.904 | 7 | 31 | -0.5501732 | 3.604098 | 31.48031 | 31.52155 | 125.5222 | 118.0003 | -9.717941e-05 | 0.09075093 | 0 | 0 | 0
14014 | 468495 | 2010-11-07 00:32 | 5762.92 | 7 | 31 | -0.5503531 | 3.601506 | 31.48031 | 31.52613 | 125.5222 | 118.0168 | -3.242493e-05 | 0.09075093 | 0 | 0 | 0
14015 | 468525 | 2010-11-07 00:33 | 5792.935 | 7 | 31 | -0.5501732 | 3.598752 | 31.48031 | 31.53072 | 125.5222 | 118.0333 | -6.475449e-05 | 0.09075093 | 0 | 0 | 0
14016 | 468555 | 2010-11-07 00:33 | 5822.951 | 7 | 31 | -0.5501732 | 3.595998 | 31.48031 | 31.53531 | 125.5222 | 118.0498 | -6.480217e-05 | 0.09075093 | 0 | 0 | 0
14017 | 468585 | 2010-11-07 00:34 | 5852.966 | 7 | 31 | -0.5501732 | 3.593082 | 31.48031 | 31.53989 | 125.5222 | 118.0663 | -9.717941e-05 | 0.09075093 | 0 | 0 | 0
14018 | 468615 | 2010-11-07 00:34 | 5882.981 | 7 | 31 | -0.5501732 | 3.590329 | 31.48031 | 31.54448 | 125.5222 | 118.0828 | -9.717941e-05 | 0.09075093 | 0 | 0 | 0
14019 | 468645 | 2010-11-07 00:35 | 5912.996 | 7 | 31 | -0.5499932 | 3.587575 | 31.48031 | 31.54907 | 125.5222 | 118.0992 | -6.480217e-05 | 0.09075093 | 0 | 0 | 0
14020 | 468675.1 | 2010-11-07 00:35 | 5943.012 | 7 | 31 | -0.5503531 | 3.584497 | 31.48031 | 31.55366 | 125.5222 | 118.1157 | -3.237724e-05 | 0.09075093 | 0 | 0 | 0
14021 | 468705.1 | 2010-11-07 00:36 | 5973.027 | 7 | 31 | -0.5501732 | 3.581419 | 31.48031 | 31.55824 | 125.5222 | 118.1321 | -9.722709e-05 | 0.09075093 | 0 | 0 | 0
14022 | 468735.1 | 2010-11-07 00:36 | 6003.043 | 7 | 31 | -0.5501732 | 3.578341 | 31.48031 | 31.56283 | 125.5222 | 118.1486 | -9.717941e-05 | 0.09075093 | 0 | 0 | 0
14023 | 468765.1 | 2010-11-07 00:37 | 6033.058 | 7 | 31 | -0.5501732 | 3.574939 | 31.48031 | 31.56742 | 125.5222 | 118.165 | -9.717941e-05 | 0.09075093 | 0 | 0 | 0
14024 | 468795.1 | 2010-11-07 00:37 | 6063.073 | 7 | 31 | -0.5501732 | 3.571213 | 31.48031 | 31.572 | 125.5222 | 118.1814 | -9.722709e-05 | 0.09075093 | 0 | 0 | 0
14025 | 468825.1 | 2010-11-07 00:38 | 6093.089 | 7 | 31 | -0.5501732 | 3.567326 | 31.48031 | 31.57659 | 125.5222 | 118.1977 | -9.717941e-05 | 0.09075093 | 0 | 0 | 0
14026 | 468855.2 | 2010-11-07 00:38 | 6123.104 | 7 | 31 | -0.5501732 | 3.563114 | 31.48031 | 31.58118 | 125.5222 | 118.2141 | -9.722709e-05 | 0.09075093 | 0 | 0 | 0
14027 | 468885.2 | 2010-11-07 00:39 | 6153.119 | 7 | 31 | -0.5499932 | 3.558092 | 31.48031 | 31.58577 | 125.5222 | 118.2304 | -0.0001295567 | 0.09075093 | 0 | 0 | 0
14028 | 468915.2 | 2010-11-07 00:39 | 6183.135 | 7 | 31 | -0.5501732 | 3.552747 | 31.48031 | 31.59035 | 125.5222 | 118.2467 | -0.0001619816 | 0.09075093 | 0 | 0 | 0
14029 | 468945.2 | 2010-11-07 00:40 | 6213.15 | 7 | 31 | -0.5498133 | 3.546429 | 31.48031 | 31.59494 | 125.5222 | 118.263 | -0.0001619816 | 0.09075093 | 0 | 0 | 0
14030 | 468975.2 | 2010-11-07 00:40 | 6243.166 | 7 | 31 | -0.5501732 | 3.538977 | 31.48031 | 31.59953 | 125.5222 | 118.2793 | -0.0002592087 | 0.09075093 | 0 | 0 | 0
14031 | 469005.2 | 2010-11-07 00:41 | 6273.181 | 7 | 31 | -0.5501732 | 3.530878 | 31.48031 | 31.60412 | 125.5222 | 118.2955 | -0.0002267838 | 0.09075093 | 0 | 0 | 0
14032 | 469035.2 | 2010-11-07 00:41 | 6303.196 | 7 | 31 | -0.5503531 | 3.520834 | 31.48031 | 31.6087 | 125.5222 | 118.3116 | -0.0002915859 | 0.09075093 | 0 | 0 | 0
14033 | 469065.3 | 2010-11-07 00:42 | 6333.212 | 7 | 31 | -0.5501732 | 3.509009 | 31.48031 | 31.61329 | 125.5222 | 118.3278 | -0.0003563881 | 0.09075093 | 0 | 0 | 0
14034 | 469095.3 | 2010-11-07 00:42 | 6363.227 | 7 | 31 | -0.5501732 | 3.494915 | 31.48031 | 31.61788 | 125.5222 | 118.3438 | -0.0004211903 | 0.09075093 | 0 | 0 | 0
14035 | 469125.3 | 2010-11-07 00:43 | 6393.242 | 7 | 31 | -0.5501732 | 3.477582 | 31.48031 | 31.62246 | 125.5222 | 118.3598 | -0.0004859924 | 0.09075093 | 0 | 0 | 0
14036 | 469155.3 | 2010-11-07 00:43 | 6423.258 | 7 | 31 | -0.5503531 | 3.456686 | 31.48031 | 31.62705 | 125.5222 | 118.3757 | -0.0006155491 | 0.09075093 | 0 | 0 | 0
14037 | 469185.3 | 2010-11-07 00:44 | 6453.273 | 7 | 31 | -0.5499932 | 3.431415 | 31.48031 | 31.63164 | 125.5222 | 118.3915 | -0.0007127762 | 0.09075093 | 0 | 0 | 0
14038 | 469215.3 | 2010-11-07 00:44 | 6483.289 | 7 | 31 | -0.5501732 | 3.400312 | 31.48031 | 31.63623 | 125.5222 | 118.4072 | -0.0008747578 | 0.09075093 | 0 | 0 | 0
14039 | 469245.4 | 2010-11-07 00:45 | 6513.304 | 7 | 31 | -0.5501732 | 3.363054 | 31.48031 | 31.64081 | 125.5222 | 118.4227 | -0.001069164 | 0.09075093 | 0 | 0 | 0
14040 | 469275.4 | 2010-11-07 00:45 | 6543.319 | 7 | 31 | -0.5501732 | 3.318021 | 31.48031 | 31.6454 | 125.5222 | 118.4381 | -0.0012959 | 0.09075093 | 0 | 0 | 0
14041 | 469305.4 | 2010-11-07 00:46 | 6573.335 | 7 | 31 | -0.5501732 | 3.262782 | 31.48031 | 31.64999 | 125.5222 | 118.4532 | -0.001619911 | 0.09075093 | 0 | 0 | 0
14042 | 469335.4 | 2010-11-07 00:46 | 6603.35 | 7 | 31 | -0.5503531 | 3.193773 | 31.48031 | 31.65458 | 125.5222 | 118.468 | -0.002073479 | 0.09075093 | 0 | 0 | 0
14043 | 469365.4 | 2010-11-07 00:47 | 6633.365 | 7 | 31 | -0.5501732 | 3.103058 | 31.48031 | 31.65916 | 125.5222 | 118.4824 | -0.002818632 | 0.09075093 | 0 | 0 | 0
14044 | 469387.3 | 2010-11-07 00:47 | 6655.287 | 7 | 31 | -0.5503531 | 3.002947 | 31.48031 | 31.66251 | 125.5222 | 118.4927 | -0.004406166 | 0.09075093 | 0 | 0 | 0
14045 | 469402.5 | 2010-11-07 00:47 | 6670.474 | 7 | 31 | -0.5501732 | 2.902836 | 31.48031 | 31.66483 | 125.5222 | 118.4995 | -0.005734491 | 0.09075093 | 0 | 0 | 0
14046 | 469415.6 | 2010-11-07 00:48 | 6683.537 | 7 | 31 | -0.5501732 | 2.802725 | 31.48031 | 31.66683 | 125.5222 | 118.5052 | -0.006285286 | 0.09075093 | 0 | 0 | 0
14047 | 469428.8 | 2010-11-07 00:48 | 6696.755 | 7 | 31 | -0.5503531 | 2.702615 | 31.48031 | 31.66885 | 125.5222 | 118.5108 | -0.005864096 | 0.09075093 | 0 | 0 | 0
14048 | 469429.2 | 2010-11-07 00:48 | 6697.162 | 7 | 31 | -0.5501732 | 2.699699 | 31.48031 | 31.66891 | 125.5222 | 118.5109 | -0.005864096 | 0.09075093 | 0 | 0 | 0
14049 | 469489.2 | 2010-11-07 00:49 | 60.01508 | 8 | 31 | 0 | 3.194097 | 31.48031 | 31.66891 | 125.5222 | 118.5109 | 0.001166344 | 0.09075093 | 0 | 0 | 0
14050 | 469489.4 | 2010-11-07 00:49 | 0.1876171 | 9 | 31 | 0.0002857086 | 3.194259 | 31.48031 | 31.66891 | 125.5222 | 118.5109 | 0 | 0.09399203 | 0 | 0 | 0
14051 | 469494.2 | 2010-11-07 00:49 | 5.015584 | 9 | 31 | -0.002233554 | 3.200739 | 31.48031 | 31.66892 | 125.5222 | 118.511 | 0.0009071827 | 0.09399203 | 0 | 0 | 0
14052 | 469524.3 | 2010-11-07 00:50 | 30.01304 | 1 | 32 | 0 | 3.231517 | 31.48031 | 31.66892 | 125.5222 | 118.511 | 0.000680399 | 0.09399203 | 0 | 0 | 0
14053 | 469554.3 | 2010-11-07 00:50 | 60.02808 | 1 | 32 | 0 | 3.25209 | 31.48031 | 31.66892 | 125.5222 | 118.511 | 0.0004536152 | 0.09399203 | 0 | 0 | 0
14054 | 469584.3 | 2010-11-07 00:50 | 90.04361 | 1 | 32 | 0 | 3.268451 | 31.48031 | 31.66892 | 125.5222 | 118.511 | 0.0003887653 | 0.09399203 | 0 | 0 | 0
14055 | 469614.3 | 2010-11-07 00:51 | 120.0123 | 1 | 32 | 0 | 3.281573 | 31.48031 | 31.66892 | 125.5222 | 118.511 | 0.0002915859 | 0.09399203 | 0 | 0 | 0
14056 | 469644.3 | 2010-11-07 00:52 | 30.01537 | 2 | 32 | 0.5498449 | 3.499127 | 31.48489 | 31.66892 | 125.538 | 118.511 | 0.002267885 | 0.09399203 | 0 | 0 | 0
14057 | 469674.3 | 2010-11-07 00:52 | 60.03074 | 2 | 32 | 0.5500248 | 3.565868 | 31.48948 | 31.66892 | 125.5542 | 118.511 | 0.00145793 | 0.09399203 | 0 | 0 | 0
14058 | 469704.3 | 2010-11-07 00:52 | 90.04612 | 2 | 32 | 0.5500248 | 3.613493 | 31.49406 | 31.66892 | 125.5707 | 118.511 | 0.001101542 | 0.09399203 | 0 | 0 | 0
14059 | 469734.3 | 2010-11-07 00:53 | 120.0615 | 2 | 32 | 0.5500248 | 3.650104 | 31.49865 | 31.66892 | 125.5873 | 118.511 | 0.0009071827 | 0.09399203 | 0 | 0 | 0
14060 | 469764.3 | 2010-11-07 00:54 | 150.0769 | 2 | 32 | 0.5498449 | 3.679586 | 31.50323 | 31.66892 | 125.6041 | 118.511 | 0.0007127762 | 0.09399203 | 0 | 0 | 0
14061 | 469794.3 | 2010-11-07 00:54 | 180.0919 | 2 | 32 | 0.5496649 | 3.704047 | 31.50782 | 31.66892 | 125.6211 | 118.511 | 0.0005507946 | 0.09399203 | 0 | 0 | 0
14062 | 469824.3 | 2010-11-07 00:54 | 210.092 | 2 | 32 | 0.5498449 | 3.725106 | 31.5124 | 31.66892 | 125.6381 | 118.511 | 0.0005183697 | 0.09399203 | 0 | 0 | 0
14063 | 469854.4 | 2010-11-07 00:55 | 240.1076 | 2 | 32 | 0.5500248 | 3.742601 | 31.51698 | 31.66892 | 125.6552 | 118.511 | 0.0004859924 | 0.09399203 | 0 | 0 | 0
14064 | 469884.4 | 2010-11-07 00:56 | 270.1231 | 2 | 32 | 0.5496649 | 3.75637 | 31.52157 | 31.66892 | 125.6724 | 118.511 | 0.0003240108 | 0.09399203 | 0 | 0 | 0
14065 | 469914.4 | 2010-11-07 00:56 | 300.1382 | 2 | 32 | 0.5496649 | 3.766252 | 31.52615 | 31.66892 | 125.6897 | 118.511 | 0.0001944065 | 0.09399203 | 0 | 0 | 0
14066 | 469944.4 | 2010-11-07 00:56 | 330.1536 | 2 | 32 | 0.5498449 | 3.772731 | 31.53074 | 31.66892 | 125.7069 | 118.511 | 0.0001295567 | 0.09399203 | 0 | 0 | 0
14067 | 469974.4 | 2010-11-07 00:57 | 360.1688 | 2 | 32 | 0.5498449 | 3.776943 | 31.53532 | 31.66892 | 125.7242 | 118.511 | 6.480217e-05 | 0.09399203 | 0 | 0 | 0
14068 | 470004.4 | 2010-11-07 00:58 | 390.1842 | 2 | 32 | 0.5496649 | 3.780345 | 31.53991 | 31.66892 | 125.7416 | 118.511 | 0.0001296043 | 0.09399203 | 0 | 0 | 0
14069 | 470034.4 | 2010-11-07 00:58 | 420.1997 | 2 | 32 | 0.5498449 | 3.783585 | 31.54449 | 31.66892 | 125.7589 | 118.511 | 9.717941e-05 | 0.09399203 | 0 | 0 | 0
14070 | 470064.5 | 2010-11-07 00:58 | 450.2149 | 2 | 32 | 0.5500248 | 3.7865 | 31.54908 | 31.66892 | 125.7763 | 118.511 | 6.480217e-05 | 0.09399203 | 0 | 0 | 0
14071 | 470094.5 | 2010-11-07 00:59 | 480.2303 | 2 | 32 | 0.5500248 | 3.789578 | 31.55366 | 31.66892 | 125.7936 | 118.511 | 9.717941e-05 | 0.09399203 | 0 | 0 | 0
14072 | 470124.5 | 2010-11-07 00:59 | 510.2458 | 2 | 32 | 0.5500248 | 3.792332 | 31.55824 | 31.66892 | 125.811 | 118.511 | 6.480217e-05 | 0.09399203 | 0 | 0 | 0
14073 | 470154.5 | 2010-11-07 01:00 | 540.2611 | 2 | 32 | 0.5500248 | 3.795248 | 31.56283 | 31.66892 | 125.8284 | 118.511 | 9.722709e-05 | 0.09399203 | 0 | 0 | 0
14074 | 470184.5 | 2010-11-07 01:00 | 570.2764 | 2 | 32 | 0.5496649 | 3.797678 | 31.56741 | 31.66892 | 125.8458 | 118.511 | 3.237724e-05 | 0.09399203 | 0 | 0 | 0
14075 | 470214.5 | 2010-11-07 01:01 | 600.2918 | 2 | 32 | 0.5498449 | 3.800432 | 31.572 | 31.66892 | 125.8632 | 118.511 | 6.480217e-05 | 0.09399203 | 0 | 0 | 0
14076 | 470244.6 | 2010-11-07 01:02 | 630.3072 | 2 | 32 | 0.5496649 | 3.803024 | 31.57658 | 31.66892 | 125.8806 | 118.511 | 6.480217e-05 | 0.09399203 | 0 | 0 | 0
14077 | 470274.6 | 2010-11-07 01:02 | 660.3225 | 2 | 32 | 0.5498449 | 3.805615 | 31.58117 | 31.66892 | 125.8981 | 118.511 | 6.480217e-05 | 0.09399203 | 0 | 0 | 0
14078 | 470304.6 | 2010-11-07 01:03 | 690.3379 | 2 | 32 | 0.5498449 | 3.808369 | 31.58575 | 31.66892 | 125.9155 | 118.511 | 6.480217e-05 | 0.09399203 | 0 | 0 | 0
14079 | 470334.6 | 2010-11-07 01:03 | 720.3533 | 2 | 32 | 0.5498449 | 3.810961 | 31.59034 | 31.66892 | 125.933 | 118.511 | 9.722709e-05 | 0.09399203 | 0 | 0 | 0
14080 | 470364.6 | 2010-11-07 01:04 | 750.3686 | 2 | 32 | 0.5498449 | 3.813715 | 31.59492 | 31.66892 | 125.9505 | 118.511 | 6.480217e-05 | 0.09399203 | 0 | 0 | 0
14081 | 470394.6 | 2010-11-07 01:04 | 780.384 | 2 | 32 | 0.5498449 | 3.816469 | 31.59951 | 31.66892 | 125.968 | 118.511 | 6.480217e-05 | 0.09399203 | 0 | 0 | 0
14082 | 470424.6 | 2010-11-07 01:05 | 810.3994 | 2 | 32 | 0.5498449 | 3.819385 | 31.60409 | 31.66892 | 125.9855 | 118.511 | 6.480217e-05 | 0.09399203 | 0 | 0 | 0
14083 | 470454.7 | 2010-11-07 01:05 | 840.4148 | 2 | 32 | 0.5498449 | 3.822139 | 31.60868 | 31.66892 | 126.003 | 118.511 | 6.480217e-05 | 0.09399203 | 0 | 0 | 0
14084 | 470484.7 | 2010-11-07 01:06 | 870.4301 | 2 | 32 | 0.5498449 | 3.825054 | 31.61326 | 31.66892 | 126.0205 | 118.511 | 6.480217e-05 | 0.09399203 | 0 | 0 | 0
14085 | 470514.7 | 2010-11-07 01:06 | 900.4455 | 2 | 32 | 0.5498449 | 3.828294 | 31.61784 | 31.66892 | 126.0381 | 118.511 | 9.717941e-05 | 0.09399203 | 0 | 0 | 0
14086 | 470544.7 | 2010-11-07 01:07 | 930.4609 | 2 | 32 | 0.5496649 | 3.83121 | 31.62243 | 31.66892 | 126.0556 | 118.511 | 6.480217e-05 | 0.09399203 | 0 | 0 | 0
14087 | 470574.7 | 2010-11-07 01:07 | 960.4763 | 2 | 32 | 0.5500248 | 3.834612 | 31.62701 | 31.66892 | 126.0732 | 118.511 | 9.717941e-05 | 0.09399203 | 0 | 0 | 0
14088 | 470604.7 | 2010-11-07 01:08 | 990.4916 | 2 | 32 | 0.5500248 | 3.83769 | 31.6316 | 31.66892 | 126.0908 | 118.511 | 0.0001296043 | 0.09399203 | 0 | 0 | 0
14089 | 470634.8 | 2010-11-07 01:08 | 1020.507 | 2 | 32 | 0.5498449 | 3.840768 | 31.63618 | 31.66892 | 126.1084 | 118.511 | 6.480217e-05 | 0.09399203 | 0 | 0 | 0
14090 | 470664.8 | 2010-11-07 01:09 | 1050.522 | 2 | 32 | 0.5496649 | 3.843845 | 31.64077 | 31.66892 | 126.126 | 118.511 | 6.480217e-05 | 0.09399203 | 0 | 0 | 0
14091 | 470694.8 | 2010-11-07 01:09 | 1080.538 | 2 | 32 | 0.5500248 | 3.847085 | 31.64535 | 31.66892 | 126.1436 | 118.511 | 0.0001296043 | 0.09399203 | 0 | 0 | 0
14092 | 470724.8 | 2010-11-07 01:10 | 1110.553 | 2 | 32 | 0.5498449 | 3.850001 | 31.64994 | 31.66892 | 126.1613 | 118.511 | 6.480217e-05 | 0.09399203 | 0 | 0 | 0
14093 | 470754.8 | 2010-11-07 01:10 | 1140.568 | 2 | 32 | 0.5498449 | 3.852917 | 31.65452 | 31.66892 | 126.1789 | 118.511 | 6.480217e-05 | 0.09399203 | 0 | 0 | 0
14094 | 470784.8 | 2010-11-07 01:11 | 1170.584 | 2 | 32 | 0.5498449 | 3.855995 | 31.65911 | 31.66892 | 126.1966 | 118.511 | 9.717941e-05 | 0.09399203 | 0 | 0 | 0
14095 | 470814.8 | 2010-11-07 01:11 | 1200.599 | 2 | 32 | 0.5498449 | 3.858587 | 31.66369 | 31.66892 | 126.2143 | 118.511 | 6.480217e-05 | 0.09399203 | 0 | 0 | 0
14096 | 470844.9 | 2010-11-07 01:12 | 1230.615 | 2 | 32 | 0.5498449 | 3.861179 | 31.66827 | 31.66892 | 126.232 | 118.511 | 3.242493e-05 | 0.09399203 | 0 | 0 | 0
14097 | 470874.9 | 2010-11-07 01:12 | 1260.63 | 2 | 32 | 0.5500248 | 3.864094 | 31.67286 | 31.66892 | 126.2497 | 118.511 | 0.0001296043 | 0.09399203 | 0 | 0 | 0
14098 | 470904.9 | 2010-11-07 01:13 | 1290.645 | 2 | 32 | 0.5498449 | 3.866362 | 31.67744 | 31.66892 | 126.2674 | 118.511 | 6.480217e-05 | 0.09399203 | 0 | 0 | 0
14099 | 470934.9 | 2010-11-07 01:13 | 1320.661 | 2 | 32 | 0.5498449 | 3.868792 | 31.68203 | 31.66892 | 126.2851 | 118.511 | 6.475449e-05 | 0.09399203 | 0 | 0 | 0
14100 | 470964.9 | 2010-11-07 01:14 | 1350.676 | 2 | 32 | 0.5498449 | 3.87106 | 31.68661 | 31.66892 | 126.3029 | 118.511 | 6.480217e-05 | 0.09399203 | 0 | 0 | 0
14101 | 470994.9 | 2010-11-07 01:14 | 1380.691 | 2 | 32 | 0.5498449 | 3.873166 | 31.6912 | 31.66892 | 126.3206 | 118.511 | 6.480217e-05 | 0.09399203 | 0 | 0 | 0
14102 | 471025 | 2010-11-07 01:15 | 1410.707 | 2 | 32 | 0.5498449 | 3.874948 | 31.69578 | 31.66892 | 126.3384 | 118.511 | 3.237724e-05 | 0.09399203 | 0 | 0 | 0
14103 | 471055 | 2010-11-07 01:15 | 1440.722 | 2 | 32 | 0.5496649 | 3.87673 | 31.70037 | 31.66892 | 126.3562 | 118.511 | 6.480217e-05 | 0.09399203 | 0 | 0 | 0
14104 | 471085 | 2010-11-07 01:16 | 1470.738 | 2 | 32 | 0.5500248 | 3.878512 | 31.70495 | 31.66892 | 126.3739 | 118.511 | 3.242493e-05 | 0.09399203 | 0 | 0 | 0
14105 | 471115 | 2010-11-07 01:16 | 1500.753 | 2 | 32 | 0.5498449 | 3.880131 | 31.70954 | 31.66892 | 126.3917 | 118.511 | 3.237724e-05 | 0.09399203 | 0 | 0 | 0
14106 | 471145 | 2010-11-07 01:17 | 1530.768 | 2 | 32 | 0.5498449 | 3.881589 | 31.71412 | 31.66892 | 126.4095 | 118.511 | 9.717941e-05 | 0.09399203 | 0 | 0 | 0
14107 | 471175 | 2010-11-07 01:17 | 1560.784 | 2 | 32 | 0.5498449 | 3.882885 | 31.7187 | 31.66892 | 126.4273 | 118.511 | 6.480217e-05 | 0.09399203 | 0 | 0 | 0
14108 | 471205 | 2010-11-07 01:18 | 1590.799 | 2 | 32 | 0.5498449 | 3.884343 | 31.72329 | 31.66892 | 126.4451 | 118.511 | 6.480217e-05 | 0.09399203 | 0 | 0 | 0
14109 | 471235.1 | 2010-11-07 01:18 | 1620.814 | 2 | 32 | 0.5496649 | 3.885315 | 31.72787 | 31.66892 | 126.4629 | 118.511 | 0 | 0.09399203 | 0 | 0 | 0
14110 | 471265.1 | 2010-11-07 01:19 | 1650.83 | 2 | 32 | 0.5496649 | 3.886611 | 31.73246 | 31.66892 | 126.4807 | 118.511 | 0 | 0.09399203 | 0 | 0 | 0
14111 | 471295.1 | 2010-11-07 01:19 | 1680.832 | 2 | 32 | 0.5498449 | 3.887745 | 31.73704 | 31.66892 | 126.4985 | 118.511 | 0 | 0.09399203 | 0 | 0 | 0
14112 | 471325.1 | 2010-11-07 01:20 | 1710.845 | 2 | 32 | 0.5500248 | 3.889041 | 31.74162 | 31.66892 | 126.5164 | 118.511 | 6.480217e-05 | 0.09399203 | 0 | 0 | 0
14113 | 471355.1 | 2010-11-07 01:20 | 1740.86 | 2 | 32 | 0.5498449 | 3.890013 | 31.7462 | 31.66892 | 126.5342 | 118.511 | 0 | 0.09399203 | 0 | 0 | 0
14114 | 471385.1 | 2010-11-07 01:21 | 1770.876 | 2 | 32 | 0.5500248 | 3.891309 | 31.75079 | 31.66892 | 126.552 | 118.511 | 3.242493e-05 | 0.09399203 | 0 | 0 | 0
14115 | 471415.1 | 2010-11-07 01:21 | 1800.891 | 2 | 32 | 0.5500248 | 3.892443 | 31.75537 | 31.66892 | 126.5699 | 118.511 | 6.480217e-05 | 0.09399203 | 0 | 0 | 0
14116 | 471445.2 | 2010-11-07 01:22 | 1830.906 | 2 | 32 | 0.5498449 | 3.893739 | 31.75996 | 31.66892 | 126.5877 | 118.511 | 3.237724e-05 | 0.09399203 | 0 | 0 | 0
14117 | 471475.2 | 2010-11-07 01:22 | 1860.922 | 2 | 32 | 0.5498449 | 3.894711 | 31.76454 | 31.66892 | 126.6056 | 118.511 | 6.480217e-05 | 0.09399203 | 0 | 0 | 0
14118 | 471505.2 | 2010-11-07 01:23 | 1890.937 | 2 | 32 | 0.5498449 | 3.895845 | 31.76913 | 31.66892 | 126.6234 | 118.511 | 3.237724e-05 | 0.09399203 | 0 | 0 | 0
14119 | 471535.2 | 2010-11-07 01:23 | 1920.952 | 2 | 32 | 0.5498449 | 3.896979 | 31.77371 | 31.66892 | 126.6413 | 118.511 | 3.237724e-05 | 0.09399203 | 0 | 0 | 0
14120 | 471565.2 | 2010-11-07 01:24 | 1950.968 | 2 | 32 | 0.5500248 | 3.898113 | 31.7783 | 31.66892 | 126.6592 | 118.511 | 3.237724e-05 | 0.09399203 | 0 | 0 | 0
14121 | 471595.2 | 2010-11-07 01:24 | 1980.983 | 2 | 32 | 0.5500248 | 3.899247 | 31.78288 | 31.66892 | 126.677 | 118.511 | 6.480217e-05 | 0.09399203 | 0 | 0 | 0
14122 | 471625.2 | 2010-11-07 01:25 | 2010.999 | 2 | 32 | 0.5500248 | 3.900381 | 31.78747 | 31.66892 | 126.6949 | 118.511 | 0 | 0.09399203 | 0 | 0 | 0
14123 | 471655.3 | 2010-11-07 01:25 | 2041.014 | 2 | 32 | 0.5498449 | 3.901515 | 31.79205 | 31.66892 | 126.7128 | 118.511 | 3.242493e-05 | 0.09399203 | 0 | 0 | 0
14124 | 471685.3 | 2010-11-07 01:26 | 2071.029 | 2 | 32 | 0.5498449 | 3.902648 | 31.79664 | 31.66892 | 126.7307 | 118.511 | 0 | 0.09399203 | 0 | 0 | 0
14125 | 471715.3 | 2010-11-07 01:26 | 2101.045 | 2 | 32 | 0.5498449 | 3.903944 | 31.80122 | 31.66892 | 126.7486 | 118.511 | 6.480217e-05 | 0.09399203 | 0 | 0 | 0
14126 | 471745.3 | 2010-11-07 01:27 | 2131.06 | 2 | 32 | 0.5500248 | 3.905078 | 31.80581 | 31.66892 | 126.7665 | 118.511 | 3.237724e-05 | 0.09399203 | 0 | 0 | 0
14127 | 471775.3 | 2010-11-07 01:27 | 2161.075 | 2 | 32 | 0.5498449 | 3.906374 | 31.81039 | 31.66892 | 126.7844 | 118.511 | 3.237724e-05 | 0.09399203 | 0 | 0 | 0
14128 | 471805.3 | 2010-11-07 01:28 | 2191.091 | 2 | 32 | 0.5498449 | 3.907508 | 31.81497 | 31.66892 | 126.8023 | 118.511 | 3.237724e-05 | 0.09399203 | 0 | 0 | 0
14129 | 471835.4 | 2010-11-07 01:28 | 2221.106 | 2 | 32 | 0.5500248 | 3.908804 | 31.81956 | 31.66892 | 126.8202 | 118.511 | 3.242493e-05 | 0.09399203 | 0 | 0 | 0
14130 | 471865.4 | 2010-11-07 01:29 | 2251.122 | 2 | 32 | 0.5502048 | 3.910262 | 31.82414 | 31.66892 | 126.8382 | 118.511 | 6.480217e-05 | 0.09399203 | 0 | 0 | 0
14131 | 471895.4 | 2010-11-07 01:29 | 2281.137 | 2 | 32 | 0.5498449 | 3.911234 | 31.82873 | 31.66892 | 126.8561 | 118.511 | 3.237724e-05 | 0.09399203 | 0 | 0 | 0
14132 | 471925.4 | 2010-11-07 01:30 | 2311.152 | 2 | 32 | 0.5498449 | 3.91253 | 31.83331 | 31.66892 | 126.874 | 118.511 | 0 | 0.09399203 | 0 | 0 | 0
14133 | 471955.4 | 2010-11-07 01:30 | 2341.168 | 2 | 32 | 0.5500248 | 3.913826 | 31.8379 | 31.66892 | 126.892 | 118.511 | 3.237724e-05 | 0.09399203 | 0 | 0 | 0
14134 | 471985.4 | 2010-11-07 01:31 | 2371.183 | 2 | 32 | 0.5498449 | 3.915284 | 31.84248 | 31.66892 | 126.9099 | 118.511 | 6.480217e-05 | 0.09399203 | 0 | 0 | 0
14135 | 472015.4 | 2010-11-07 01:31 | 2401.198 | 2 | 32 | 0.5498449 | 3.916418 | 31.84707 | 31.66892 | 126.9279 | 118.511 | 3.237724e-05 | 0.09399203 | 0 | 0 | 0
14136 | 472045.5 | 2010-11-07 01:32 | 2431.214 | 2 | 32 | 0.5498449 | 3.917714 | 31.85165 | 31.66892 | 126.9458 | 118.511 | 0 | 0.09399203 | 0 | 0 | 0
14137 | 472075.5 | 2010-11-07 01:32 | 2461.229 | 2 | 32 | 0.5500248 | 3.919172 | 31.85624 | 31.66892 | 126.9638 | 118.511 | 6.480217e-05 | 0.09399203 | 0 | 0 | 0
14138 | 472105.5 | 2010-11-07 01:33 | 2491.244 | 2 | 32 | 0.5498449 | 3.920467 | 31.86082 | 31.66892 | 126.9818 | 118.511 | 6.475449e-05 | 0.09399203 | 0 | 0 | 0
14139 | 472135.5 | 2010-11-07 01:33 | 2521.26 | 2 | 32 | 0.5498449 | 3.921763 | 31.86541 | 31.66892 | 126.9997 | 118.511 | 3.237724e-05 | 0.09399203 | 0 | 0 | 0
14140 | 472165.5 | 2010-11-07 01:34 | 2551.275 | 2 | 32 | 0.5498449 | 3.923221 | 31.86999 | 31.66892 | 127.0177 | 118.511 | 3.242493e-05 | 0.09399203 | 0 | 0 | 0
14141 | 472195.5 | 2010-11-07 01:34 | 2581.291 | 2 | 32 | 0.5498449 | 3.924679 | 31.87457 | 31.66892 | 127.0357 | 118.511 | 6.480217e-05 | 0.09399203 | 0 | 0 | 0
14142 | 472225.5 | 2010-11-07 01:35 | 2611.306 | 2 | 32 | 0.5496649 | 3.925975 | 31.87916 | 31.66892 | 127.0537 | 118.511 | 3.237724e-05 | 0.09399203 | 0 | 0 | 0
14143 | 472255.6 | 2010-11-07 01:35 | 2641.321 | 2 | 32 | 0.5500248 | 3.927433 | 31.88374 | 31.66892 | 127.0717 | 118.511 | 6.475449e-05 | 0.09399203 | 0 | 0 | 0
14144 | 472285.6 | 2010-11-07 01:36 | 2671.337 | 2 | 32 | 0.5496649 | 3.928729 | 31.88833 | 31.66892 | 127.0897 | 118.511 | 3.237724e-05 | 0.09399203 | 0 | 0 | 0
14145 | 472315.6 | 2010-11-07 01:36 | 2701.352 | 2 | 32 | 0.5498449 | 3.930349 | 31.89291 | 31.66892 | 127.1077 | 118.511 | 6.480217e-05 | 0.09399203 | 0 | 0 | 0
14146 | 472345.6 | 2010-11-07 01:37 | 2731.367 | 2 | 32 | 0.5498449 | 3.931807 | 31.8975 | 31.66892 | 127.1257 | 118.511 | 6.480217e-05 | 0.09399203 | 0 | 0 | 0
14147 | 472375.6 | 2010-11-07 01:37 | 2761.383 | 2 | 32 | 0.5496649 | 3.933103 | 31.90208 | 31.66892 | 127.1438 | 118.511 | 3.242493e-05 | 0.09399203 | 0 | 0 | 0
14148 | 472405.6 | 2010-11-07 01:38 | 2791.398 | 2 | 32 | 0.5496649 | 3.934561 | 31.90667 | 31.66892 | 127.1618 | 118.511 | 0 | 0.09399203 | 0 | 0 | 0
14149 | 472435.7 | 2010-11-07 01:38 | 2821.414 | 2 | 32 | 0.5496649 | 3.936019 | 31.91125 | 31.66892 | 127.1799 | 118.511 | 3.242493e-05 | 0.09399203 | 0 | 0 | 0
14150 | 472465.7 | 2010-11-07 01:39 | 2851.429 | 2 | 32 | 0.5500248 | 3.937801 | 31.91584 | 31.66892 | 127.1979 | 118.511 | 6.480217e-05 | 0.09399203 | 0 | 0 | 0
14151 | 472495.7 | 2010-11-07 01:39 | 2881.444 | 2 | 32 | 0.5500248 | 3.939096 | 31.92042 | 31.66892 | 127.216 | 118.511 | 6.480217e-05 | 0.09399203 | 0 | 0 | 0
14152 | 472525.7 | 2010-11-07 01:40 | 2911.46 | 2 | 32 | 0.5500248 | 3.940878 | 31.92501 | 31.66892 | 127.234 | 118.511 | 6.480217e-05 | 0.09399203 | 0 | 0 | 0
14153 | 472555.7 | 2010-11-07 01:40 | 2941.475 | 2 | 32 | 0.5498449 | 3.942336 | 31.92959 | 31.66892 | 127.2521 | 118.511 | 6.480217e-05 | 0.09399203 | 0 | 0 | 0
14154 | 472585.7 | 2010-11-07 01:41 | 2971.49 | 2 | 32 | 0.5498449 | 3.943794 | 31.93417 | 31.66892 | 127.2702 | 118.511 | 3.237724e-05 | 0.09399203 | 0 | 0 | 0
14155 | 472615.7 | 2010-11-07 01:41 | 3001.506 | 2 | 32 | 0.5500248 | 3.945252 | 31.93876 | 31.66892 | 127.2883 | 118.511 | 0 | 0.09399203 | 0 | 0 | 0
14156 | 472645.8 | 2010-11-07 01:42 | 3031.521 | 2 | 32 | 0.5498449 | 3.946872 | 31.94334 | 31.66892 | 127.3063 | 118.511 | 0 | 0.09399203 | 0 | 0 | 0
14157 | 472675.8 | 2010-11-07 01:42 | 3061.537 | 2 | 32 | 0.5498449 | 3.948654 | 31.94793 | 31.66892 | 127.3244 | 118.511 | 6.480217e-05 | 0.09399203 | 0 | 0 | 0
14158 | 472705.8 | 2010-11-07 01:43 | 3091.552 | 2 | 32 | 0.5498449 | 3.950112 | 31.95251 | 31.66892 | 127.3426 | 118.511 | 6.480217e-05 | 0.09399203 | 0 | 0 | 0
14159 | 472735.8 | 2010-11-07 01:43 | 3121.567 | 2 | 32 | 0.5498449 | 3.95157 | 31.9571 | 31.66892 | 127.3607 | 118.511 | 0 | 0.09399203 | 0 | 0 | 0
14160 | 472765.8 | 2010-11-07 01:44 | 3151.583 | 2 | 32 | 0.5498449 | 3.953352 | 31.96168 | 31.66892 | 127.3788 | 118.511 | 3.237724e-05 | 0.09399203 | 0 | 0 | 0
14161 | 472795.8 | 2010-11-07 01:44 | 3181.598 | 2 | 32 | 0.5500248 | 3.954972 | 31.96627 | 31.66892 | 127.3969 | 118.511 | 3.242493e-05 | 0.09399203 | 0 | 0 | 0
14162 | 472825.9 | 2010-11-07 01:45 | 3211.613 | 2 | 32 | 0.5496649 | 3.956592 | 31.97085 | 31.66892 | 127.415 | 118.511 | 3.237724e-05 | 0.09399203 | 0 | 0 | 0
14163 | 472855.9 | 2010-11-07 01:45 | 3241.629 | 2 | 32 | 0.5498449 | 3.958211 | 31.97544 | 31.66892 | 127.4332 | 118.511 | 3.237724e-05 | 0.09399203 | 0 | 0 | 0
14164 | 472885.9 | 2010-11-07 01:46 | 3271.644 | 2 | 32 | 0.5498449 | 3.959831 | 31.98002 | 31.66892 | 127.4513 | 118.511 | 0 | 0.09399203 | 0 | 0 | 0
14165 | 472915.9 | 2010-11-07 01:46 | 3301.659 | 2 | 32 | 0.5500248 | 3.961613 | 31.98461 | 31.66892 | 127.4695 | 118.511 | 3.242493e-05 | 0.09399203 | 0 | 0 | 0
14166 | 472945.9 | 2010-11-07 01:47 | 3331.675 | 2 | 32 | 0.5500248 | 3.963395 | 31.98919 | 31.66892 | 127.4877 | 118.511 | 3.242493e-05 | 0.09399203 | 0 | 0 | 0
14167 | 472975.9 | 2010-11-07 01:47 | 3361.69 | 2 | 32 | 0.5500248 | 3.965501 | 31.99377 | 31.66892 | 127.5058 | 118.511 | 9.717941e-05 | 0.09399203 | 0 | 0 | 0
14168 | 473005.9 | 2010-11-07 01:48 | 3391.706 | 2 | 32 | 0.5498449 | 3.966959 | 31.99836 | 31.66892 | 127.524 | 118.511 | 3.237724e-05 | 0.09399203 | 0 | 0 | 0
14169 | 473036 | 2010-11-07 01:48 | 3421.721 | 2 | 32 | 0.5500248 | 3.969065 | 32.00294 | 31.66892 | 127.5422 | 118.511 | 9.717941e-05 | 0.09399203 | 0 | 0 | 0
14170 | 473066 | 2010-11-07 01:49 | 3451.736 | 2 | 32 | 0.5498449 | 3.970847 | 32.00753 | 31.66892 | 127.5604 | 118.511 | 9.717941e-05 | 0.09399203 | 0 | 0 | 0
14171 | 473096 | 2010-11-07 01:49 | 3481.752 | 2 | 32 | 0.5498449 | 3.972629 | 32.01211 | 31.66892 | 127.5786 | 118.511 | 9.722709e-05 | 0.09399203 | 0 | 0 | 0
14172 | 473126 | 2010-11-07 01:50 | 3511.767 | 2 | 32 | 0.5498449 | 3.974249 | 32.0167 | 31.66892 | 127.5968 | 118.511 | 3.237724e-05 | 0.09399203 | 0 | 0 | 0
14173 | 473156 | 2010-11-07 01:50 | 3541.782 | 2 | 32 | 0.5496649 | 3.976355 | 32.02128 | 31.66892 | 127.6151 | 118.511 | 9.717941e-05 | 0.09399203 | 0 | 0 | 0
14174 | 473186 | 2010-11-07 01:51 | 3571.798 | 2 | 32 | 0.5498449 | 3.977974 | 32.02587 | 31.66892 | 127.6333 | 118.511 | -3.242493e-05 | 0.09399203 | 0 | 0 | 0
14175 | 473216.1 | 2010-11-07 01:51 | 3601.816 | 2 | 32 | 0.5498449 | 3.980242 | 32.03045 | 31.66892 | 127.6515 | 118.511 | 3.242493e-05 | 0.09399203 | 0 | 0 | 0
14176 | 473246.1 | 2010-11-07 01:52 | 3631.829 | 2 | 32 | 0.5498449 | 3.982186 | 32.03504 | 31.66892 | 127.6698 | 118.511 | 3.242493e-05 | 0.09399203 | 0 | 0 | 0
14177 | 473276.1 | 2010-11-07 01:52 | 3661.844 | 2 | 32 | 0.5500248 | 3.984292 | 32.03962 | 31.66892 | 127.6881 | 118.511 | 6.480217e-05 | 0.09399203 | 0 | 0 | 0
14178 | 473306.1 | 2010-11-07 01:53 | 3691.859 | 2 | 32 | 0.5498449 | 3.986074 | 32.04421 | 31.66892 | 127.7063 | 118.511 | 3.237724e-05 | 0.09399203 | 0 | 0 | 0
14179 | 473336.1 | 2010-11-07 01:53 | 3721.875 | 2 | 32 | 0.5500248 | 3.98818 | 32.04879 | 31.66892 | 127.7246 | 118.511 | 3.237724e-05 | 0.09399203 | 0 | 0 | 0
14180 | 473366.1 | 2010-11-07 01:54 | 3751.89 | 2 | 32 | 0.5498449 | 3.990286 | 32.05338 | 31.66892 | 127.7429 | 118.511 | 3.242493e-05 | 0.09399203 | 0 | 0 | 0
14181 | 473396.1 | 2010-11-07 01:54 | 3781.905 | 2 | 32 | 0.5498449 | 3.992392 | 32.05796 | 31.66892 | 127.7612 | 118.511 | 6.480217e-05 | 0.09399203 | 0 | 0 | 0
14182 | 473426.2 | 2010-11-07 01:55 | 3811.921 | 2 | 32 | 0.5498449 | 3.994336 | 32.06254 | 31.66892 | 127.7795 | 118.511 | 0 | 0.09399203 | 0 | 0 | 0
14183 | 473456.2 | 2010-11-07 01:55 | 3841.936 | 2 | 32 | 0.5496649 | 3.996279 | 32.06713 | 31.66892 | 127.7978 | 118.511 | 0 | 0.09399203 | 0 | 0 | 0
14184 | 473486.2 | 2010-11-07 01:56 | 3871.952 | 2 | 32 | 0.5500248 | 3.998709 | 32.07171 | 31.66892 | 127.8162 | 118.511 | 6.480217e-05 | 0.09399203 | 0 | 0 | 0
14185 | 473516.2 | 2010-11-07 01:56 | 3901.967 | 2 | 32 | 0.5498449 | 4.000815 | 32.0763 | 31.66892 | 127.8345 | 118.511 | 9.717941e-05 | 0.09399203 | 0 | 0 | 0
14186 | 473546.2 | 2010-11-07 01:57 | 3931.982 | 2 | 32 | 0.5498449 | 4.002921 | 32.08088 | 31.66892 | 127.8528 | 118.511 | 3.242493e-05 | 0.09399203 | 0 | 0 | 0
14187 | 473576.2 | 2010-11-07 01:57 | 3961.998 | 2 | 32 | 0.5496649 | 4.005189 | 32.08547 | 31.66892 | 127.8712 | 118.511 | 3.232956e-05 | 0.09399203 | 0 | 0 | 0
14188 | 473606.3 | 2010-11-07 01:58 | 3992.013 | 2 | 32 | 0.5502048 | 4.007619 | 32.09005 | 31.66892 | 127.8896 | 118.511 | 6.475449e-05 | 0.09399203 | 0 | 0 | 0
14189 | 473636.3 | 2010-11-07 01:58 | 4022.028 | 2 | 32 | 0.5498449 | 4.009725 | 32.09464 | 31.66892 | 127.9079 | 118.511 | 9.717941e-05 | 0.09399203 | 0 | 0 | 0
14190 | 473666.3 | 2010-11-07 01:59 | 4052.044 | 2 | 32 | 0.5498449 | 4.011993 | 32.09922 | 31.66892 | 127.9263 | 118.511 | 3.242493e-05 | 0.09399203 | 0 | 0 | 0
14191 | 473696.3 | 2010-11-07 01:59 | 4082.059 | 2 | 32 | 0.5498449 | 4.014261 | 32.10381 | 31.66892 | 127.9447 | 118.511 | 3.242493e-05 | 0.09399203 | 0 | 0 | 0
14192 | 473726.3 | 2010-11-07 02:00 | 4112.075 | 2 | 32 | 0.5500248 | 4.01669 | 32.10839 | 31.66892 | 127.9631 | 118.511 | 6.475449e-05 | 0.09399203 | 0 | 0 | 0
14193 | 473756.3 | 2010-11-07 02:00 | 4142.09 | 2 | 32 | 0.5498449 | 4.018959 | 32.11298 | 31.66892 | 127.9816 | 118.511 | 6.484985e-05 | 0.09399203 | 0 | 0 | 0
14194 | 473786.3 | 2010-11-07 02:01 | 4172.105 | 2 | 32 | 0.5502048 | 4.02155 | 32.11756 | 31.66892 | 128 | 118.511 | 9.717941e-05 | 0.09399203 | 0 | 0 | 0
14195 | 473816.4 | 2010-11-07 02:01 | 4202.121 | 2 | 32 | 0.5500248 | 4.023656 | 32.12215 | 31.66892 | 128.0184 | 118.511 | 6.475449e-05 | 0.09399203 | 0 | 0 | 0
14196 | 473846.4 | 2010-11-07 02:02 | 4232.136 | 2 | 32 | 0.5498449 | 4.02641 | 32.12673 | 31.66892 | 128.0369 | 118.511 | 0.0001296043 | 0.09399203 | 0 | 0 | 0
14197 | 473876.4 | 2010-11-07 02:02 | 4262.151 | 2 | 32 | 0.5498449 | 4.028678 | 32.13131 | 31.66892 | 128.0554 | 118.511 | 6.484985e-05 | 0.09399203 | 0 | 0 | 0
14198 | 473906.4 | 2010-11-07 02:03 | 4292.167 | 2 | 32 | 0.5500248 | 4.03127 | 32.1359 | 31.66892 | 128.0738 | 118.511 | 9.717941e-05 | 0.09399203 | 0 | 0 | 0
14199 | 473936.4 | 2010-11-07 02:03 | 4322.182 | 2 | 32 | 0.5498449 | 4.0337 | 32.14048 | 31.66892 | 128.0923 | 118.511 | 6.475449e-05 | 0.09399203 | 0 | 0 | 0
14200 | 473966.4 | 2010-11-07 02:04 | 4352.197 | 2 | 32 | 0.5500248 | 4.036292 | 32.14507 | 31.66892 | 128.1108 | 118.511 | 6.484985e-05 | 0.09399203 | 0 | 0 | 0
14201 | 473996.5 | 2010-11-07 02:04 | 4382.213 | 2 | 32 | 0.5498449 | 4.038883 | 32.14965 | 31.66892 | 128.1293 | 118.511 | 9.717941e-05 | 0.09399203 | 0 | 0 | 0
14202 | 474026.5 | 2010-11-07 02:05 | 4412.228 | 2 | 32 | 0.5498449 | 4.041475 | 32.15424 | 31.66892 | 128.1478 | 118.511 | 6.484985e-05 | 0.09399203 | 0 | 0 | 0
14203 | 474056.5 | 2010-11-07 02:05 | 4442.244 | 2 | 32 | 0.5496649 | 4.044067 | 32.15882 | 31.66892 | 128.1664 | 118.511 | 9.717941e-05 | 0.09399203 | 0 | 0 | 0
14204 | 474086.5 | 2010-11-07 02:06 | 4472.259 | 2 | 32 | 0.5498449 | 4.046659 | 32.16341 | 31.66892 | 128.1849 | 118.511 | 9.717941e-05 | 0.09399203 | 0 | 0 | 0
14205 | 474116.5 | 2010-11-07 02:06 | 4502.274 | 2 | 32 | 0.5498449 | 4.049251 | 32.16799 | 31.66892 | 128.2035 | 118.511 | 3.232956e-05 | 0.09399203 | 0 | 0 | 0
14206 | 474146.5 | 2010-11-07 02:07 | 4532.29 | 2 | 32 | 0.5500248 | 4.052005 | 32.17258 | 31.66892 | 128.2221 | 118.511 | 6.484985e-05 | 0.09399203 | 0 | 0 | 0
14207 | 474176.5 | 2010-11-07 02:07 | 4562.305 | 2 | 32 | 0.5500248 | 4.054759 | 32.17716 | 31.66892 | 128.2406 | 118.511 | 9.717941e-05 | 0.09399203 | 0 | 0 | 0
14208 | 474206.6 | 2010-11-07 02:08 | 4592.32 | 2 | 32 | 0.5498449 | 4.057512 | 32.18175 | 31.66892 | 128.2592 | 118.511 | 9.717941e-05 | 0.09399203 | 0 | 0 | 0
14209 | 474236.6 | 2010-11-07 02:08 | 4622.336 | 2 | 32 | 0.5500248 | 4.060266 | 32.18633 | 31.66892 | 128.2778 | 118.511 | 6.475449e-05 | 0.09399203 | 0 | 0 | 0
14210 | 474266.6 | 2010-11-07 02:09 | 4652.351 | 2 | 32 | 0.5498449 | 4.06302 | 32.19092 | 31.66892 | 128.2965 | 118.511 | 6.484985e-05 | 0.09399203 | 0 | 0 | 0
14211 | 474296.6 | 2010-11-07 02:09 | 4682.367 | 2 | 32 | 0.5498449 | 4.065774 | 32.1955 | 31.66892 | 128.3151 | 118.511 | 6.475449e-05 | 0.09399203 | 0 | 0 | 0
14212 | 474326.6 | 2010-11-07 02:10 | 4712.382 | 2 | 32 | 0.5496649 | 4.068528 | 32.20009 | 31.66892 | 128.3337 | 118.511 | 9.717941e-05 | 0.09399203 | 0 | 0 | 0
14213 | 474356.6 | 2010-11-07 02:10 | 4742.397 | 2 | 32 | 0.5498449 | 4.071444 | 32.20467 | 31.66892 | 128.3524 | 118.511 | 0.0001296043 | 0.09399203 | 0 | 0 | 0
14214 | 474386.7 | 2010-11-07 02:11 | 4772.413 | 2 | 32 | 0.5498449 | 4.074197 | 32.20926 | 31.66892 | 128.3711 | 118.511 | 6.475449e-05 | 0.09399203 | 0 | 0 | 0
14215 | 474416.7 | 2010-11-07 02:11 | 4802.428 | 2 | 32 | 0.5498449 | 4.077113 | 32.21384 | 31.66892 | 128.3898 | 118.511 | 9.717941e-05 | 0.09399203 | 0 | 0 | 0
14216 | 474446.7 | 2010-11-07 02:12 | 4832.444 | 2 | 32 | 0.5498449 | 4.080191 | 32.21842 | 31.66892 | 128.4085 | 118.511 | 9.717941e-05 | 0.09399203 | 0 | 0 | 0
14217 | 474476.7 | 2010-11-07 02:12 | 4862.459 | 2 | 32 | 0.5498449 | 4.082945 | 32.22301 | 31.66892 | 128.4272 | 118.511 | 3.232956e-05 | 0.09399203 | 0 | 0 | 0
14218 | 474506.7 | 2010-11-07 02:13 | 4892.474 | 2 | 32 | 0.5498449 | 4.086023 | 32.22759 | 31.66892 | 128.4459 | 118.511 | 9.717941e-05 | 0.09399203 | 0 | 0 | 0
14219 | 474536.7 | 2010-11-07 02:13 | 4922.49 | 2 | 32 | 0.5498449 | 4.088939 | 32.23218 | 31.66892 | 128.4646 | 118.511 | 6.475449e-05 | 0.09399203 | 0 | 0 | 0
14220 | 474566.7 | 2010-11-07 02:14 | 4952.505 | 2 | 32 | 0.5496649 | 4.091855 | 32.23676 | 31.66892 | 128.4834 | 118.511 | 6.475449e-05 | 0.09399203 | 0 | 0 | 0
14221 | 474596.8 | 2010-11-07 02:14 | 4982.52 | 2 | 32 | 0.5500248 | 4.094933 | 32.24135 | 31.66892 | 128.5022 | 118.511 | 3.242493e-05 | 0.09399203 | 0 | 0 | 0
14222 | 474626.8 | 2010-11-07 02:15 | 5012.536 | 2 | 32 | 0.5500248 | 4.098172 | 32.24593 | 31.66892 | 128.5209 | 118.511 | 9.717941e-05 | 0.09399203 | 0 | 0 | 0
14223 | 474656.8 | 2010-11-07 02:15 | 5042.551 | 2 | 32 | 0.5500248 | 4.101412 | 32.25052 | 31.66892 | 128.5397 | 118.511 | 9.727478e-05 | 0.09399203 | 0 | 0 | 0
14224 | 474686.8 | 2010-11-07 02:16 | 5072.567 | 2 | 32 | 0.5498449 | 4.104328 | 32.2551 | 31.66892 | 128.5586 | 118.511 | 3.242493e-05 | 0.09399203 | 0 | 0 | 0
14225 | 474716.8 | 2010-11-07 02:16 | 5102.582 | 2 | 32 | 0.5500248 | 4.107568 | 32.25969 | 31.66892 | 128.5774 | 118.511 | 9.717941e-05 | 0.09399203 | 0 | 0 | 0
14226 | 474746.8 | 2010-11-07 02:17 | 5132.597 | 2 | 32 | 0.5498449 | 4.110807 | 32.26427 | 31.66892 | 128.5962 | 118.511 | 9.717941e-05 | 0.09399203 | 0 | 0 | 0
14227 | 474776.9 | 2010-11-07 02:17 | 5162.612 | 2 | 32 | 0.5500248 | 4.113885 | 32.26886 | 31.66892 | 128.6151 | 118.511 | 9.717941e-05 | 0.09399203 | 0 | 0 | 0
14228 | 474806.9 | 2010-11-07 02:18 | 5192.628 | 2 | 32 | 0.5498449 | 4.117126 | 32.27344 | 31.66892 | 128.6339 | 118.511 | 6.484985e-05 | 0.09399203 | 0 | 0 | 0
14229 | 474836.9 | 2010-11-07 02:18 | 5222.643 | 2 | 32 | 0.5498449 | 4.120365 | 32.27803 | 31.66892 | 128.6528 | 118.511 | 9.717941e-05 | 0.09399203 | 0 | 0 | 0
14230 | 474866.9 | 2010-11-07 02:19 | 5252.659 | 2 | 32 | 0.5500248 | 4.123767 | 32.28261 | 31.66892 | 128.6717 | 118.511 | 0.0001296043 | 0.09399203 | 0 | 0 | 0
14231 | 474896.9 | 2010-11-07 02:19 | 5282.674 | 2 | 32 | 0.5498449 | 4.126845 | 32.2872 | 31.66892 | 128.6906 | 118.511 | 6.484985e-05 | 0.09399203 | 0 | 0 | 0
14232 | 474926.9 | 2010-11-07 02:20 | 5312.689 | 2 | 32 | 0.5496649 | 4.130409 | 32.29178 | 31.66892 | 128.7096 | 118.511 | 9.727478e-05 | 0.09399203 | 0 | 0 | 0
14233 | 474956.9 | 2010-11-07 02:20 | 5342.705 | 2 | 32 | 0.5496649 | 4.133648 | 32.29636 | 31.66892 | 128.7285 | 118.511 | 9.717941e-05 | 0.09399203 | 0 | 0 | 0
14234 | 474987 | 2010-11-07 02:21 | 5372.72 | 2 | 32 | 0.5500248 | 4.13705 | 32.30095 | 31.66892 | 128.7475 | 118.511 | 9.717941e-05 | 0.09399203 | 0 | 0 | 0
14235 | 475017 | 2010-11-07 02:21 | 5402.735 | 2 | 32 | 0.5498449 | 4.140452 | 32.30553 | 31.66892 | 128.7664 | 118.511 | 6.475449e-05 | 0.09399203 | 0 | 0 | 0
14236 | 475047 | 2010-11-07 02:22 | 5432.751 | 2 | 32 | 0.5498449 | 4.143692 | 32.31012 | 31.66892 | 128.7854 | 118.511 | 6.484985e-05 | 0.09399203 | 0 | 0 | 0
14237 | 475077 | 2010-11-07 02:22 | 5462.766 | 2 | 32 | 0.5498449 | 4.147418 | 32.3147 | 31.66892 | 128.8044 | 118.511 | 9.717941e-05 | 0.09399203 | 0 | 0 | 0
14238 | 475107 | 2010-11-07 02:23 | 5492.781 | 2 | 32 | 0.5498449 | 4.150981 | 32.31929 | 31.66892 | 128.8235 | 118.511 | 0.0001296043 | 0.09399203 | 0 | 0 | 0
14239 | 475137 | 2010-11-07 02:23 | 5522.8 | 2 | 32 | 0.5498449 | 4.154383 | 32.32387 | 31.66892 | 128.8425 | 118.511 | 9.717941e-05 | 0.09399203 | 0 | 0 | 0
14240 | 475167.1 | 2010-11-07 02:24 | 5552.813 | 2 | 32 | 0.5500248 | 4.157947 | 32.32846 | 31.66892 | 128.8616 | 118.511 | 9.717941e-05 | 0.09399203 | 0 | 0 | 0
14241 | 475197.1 | 2010-11-07 02:24 | 5582.828 | 2 | 32 | 0.5500248 | 4.161511 | 32.33304 | 31.66892 | 128.8806 | 118.511 | 6.475449e-05 | 0.09399203 | 0 | 0 | 0
14242 | 475227.1 | 2010-11-07 02:25 | 5612.843 | 2 | 32 | 0.5498449 | 4.165075 | 32.33763 | 31.66892 | 128.8997 | 118.511 | 0.0001296043 | 0.09399203 | 0 | 0 | 0
14243 | 475257.1 | 2010-11-07 02:25 | 5642.858 | 2 | 32 | 0.5498449 | 4.168477 | 32.34221 | 31.66892 | 128.9188 | 118.511 | 9.717941e-05 | 0.09399203 | 0 | 0 | 0
14244 | 475287.1 | 2010-11-07 02:26 | 5672.874 | 2 | 32 | 0.5498449 | 4.172203 | 32.3468 | 31.66892 | 128.9379 | 118.511 | 9.727478e-05 | 0.09399203 | 0 | 0 | 0
14245 | 475317.1 | 2010-11-07 02:26 | 5702.889 | 2 | 32 | 0.5498449 | 4.175766 | 32.35138 | 31.66892 | 128.9571 | 118.511 | 6.484985e-05 | 0.09399203 | 0 | 0 | 0
14246 | 475347.1 | 2010-11-07 02:27 | 5732.905 | 2 | 32 | 0.5498449 | 4.179492 | 32.35597 | 31.66892 | 128.9762 | 118.511 | 6.475449e-05 | 0.09399203 | 0 | 0 | 0
14247 | 475377.2 | 2010-11-07 02:27 | 5762.92 | 2 | 32 | 0.5498449 | 4.183218 | 32.36055 | 31.66892 | 128.9954 | 118.511 | 9.717941e-05 | 0.09399203 | 0 | 0 | 0
14248 | 475407.2 | 2010-11-07 02:28 | 5792.935 | 2 | 32 | 0.5500248 | 4.186944 | 32.36514 | 31.66892 | 129.0146 | 118.511 | 0.0001296043 | 0.09399203 | 0 | 0 | 0
14249 | 475437.2 | 2010-11-07 02:28 | 5822.951 | 2 | 32 | 0.5502048 | 4.19067 | 32.36972 | 31.66892 | 129.0338 | 118.511 | 9.717941e-05 | 0.09399203 | 0 | 0 | 0
14250 | 475467.2 | 2010-11-07 02:29 | 5852.966 | 2 | 32 | 0.5498449 | 4.194395 | 32.3743 | 31.66892 | 129.053 | 118.511 | 6.475449e-05 | 0.09399203 | 0 | 0 | 0
14251 | 475497.2 | 2010-11-07 02:29 | 5882.981 | 2 | 32 | 0.5498449 | 4.198283 | 32.37889 | 31.66892 | 129.0723 | 118.511 | 0.0001296043 | 0.09399203 | 0 | 0 | 0
14252 | 475510.3 | 2010-11-07 02:29 | 5896.044 | 2 | 32 | 0.5500248 | 4.200065 | 32.38088 | 31.66892 | 129.0806 | 118.511 | 0.0001296043 | 0.09399203 | 0 | 0 | 0
14253 | 475540.3 | 2010-11-07 02:30 | 30.01534 | 3 | 32 | 0 | 4.117773 | 32.38088 | 31.66892 | 129.0806 | 118.511 | -0.000388813 | 0.09399203 | 0 | 0 | 0
14254 | 475570.3 | 2010-11-07 02:30 | 60.03071 | 3 | 32 | 0 | 4.10773 | 32.38088 | 31.66892 | 129.0806 | 118.511 | -0.0002267838 | 0.09399203 | 0 | 0 | 0
14255 | 475600.3 | 2010-11-07 02:31 | 90.0461 | 3 | 32 | 0 | 4.101898 | 32.38088 | 31.66892 | 129.0806 | 118.511 | -0.0001296043 | 0.09399203 | 0 | 0 | 0
14256 | 475630.3 | 2010-11-07 02:31 | 120.0146 | 3 | 32 | 0 | 4.098334 | 32.38088 | 31.66892 | 129.0806 | 118.511 | -6.475449e-05 | 0.09399203 | 0 | 0 | 0
14257 | 475630.3 | 2010-11-07 02:31 | 2.666656385e-06 | 4 | 32 | 0.9984535 | 4.199903 | 32.38088 | 31.66892 | 129.0806 | 118.511 | 0 | 0.09399203 | 0 | 0 | 0
14258 | 475631.1 | 2010-11-07 02:31 | 0.8124827 | 4 | 32 | 0.9484282 | 4.199903 | 32.3811 | 31.66892 | 129.0815 | 118.511 | 0 | 0.09399203 | 0 | 0 | 0
14259 | 475633.1 | 2010-11-07 02:31 | 2.828096 | 4 | 32 | 0.8980429 | 4.199903 | 32.38162 | 31.66892 | 129.0837 | 118.511 | 0 | 0.09399203 | 0 | 0 | 0
14260 | 475636.2 | 2010-11-07 02:31 | 5.874967 | 4 | 32 | 0.8480176 | 4.199903 | 32.38236 | 31.66892 | 129.0868 | 118.511 | 0 | 0.09399203 | 0 | 0 | 0
14261 | 475640.3 | 2010-11-07 02:31 | 9.999915 | 4 | 32 | 0.7979922 | 4.200065 | 32.3833 | 31.66892 | 129.0908 | 118.511 | 6.484985e-05 | 0.09399203 | 0 | 0 | 0
14262 | 475645.6 | 2010-11-07 02:32 | 15.34362 | 4 | 32 | 0.7477869 | 4.199903 | 32.38444 | 31.66892 | 129.0956 | 118.511 | -3.242493e-05 | 0.09399203 | 0 | 0 | 0
14263 | 475652.6 | 2010-11-07 02:32 | 22.26543 | 4 | 32 | 0.6977615 | 4.199903 | 32.38583 | 31.66892 | 129.1014 | 118.511 | 0 | 0.09399203 | 0 | 0 | 0
14264 | 475661.7 | 2010-11-07 02:32 | 31.40602 | 4 | 32 | 0.6473763 | 4.200065 | 32.38754 | 31.66892 | 129.1086 | 118.511 | 3.242493e-05 | 0.09399203 | 0 | 0 | 0
14265 | 475674.4 | 2010-11-07 02:32 | 44.10902 | 4 | 32 | 0.597351 | 4.200065 | 32.38973 | 31.66892 | 129.1178 | 118.511 | 0 | 0.09399203 | 0 | 0 | 0
14266 | 475693.3 | 2010-11-07 02:32 | 62.96824 | 4 | 32 | 0.5473256 | 4.200227 | 32.39272 | 31.66892 | 129.1303 | 118.511 | 6.475449e-05 | 0.09399203 | 0 | 0 | 0
14267 | 475724.8 | 2010-11-07 02:33 | 94.54607 | 4 | 32 | 0.4973002 | 4.199903 | 32.39728 | 31.66892 | 129.1495 | 118.511 | 0 | 0.09399203 | 0 | 0 | 0
14268 | 475782.4 | 2010-11-07 02:34 | 152.1081 | 4 | 32 | 0.4472749 | 4.199903 | 32.4048 | 31.66892 | 129.1811 | 118.511 | 0 | 0.09399203 | 0 | 0 | 0
14269 | 475871.3 | 2010-11-07 02:35 | 241.045 | 4 | 32 | 0.3972495 | 4.199903 | 32.4152 | 31.66892 | 129.2248 | 118.511 | 0 | 0.09399203 | 0 | 0 | 0
14270 | 475985.1 | 2010-11-07 02:37 | 354.8409 | 4 | 32 | 0.3472241 | 4.200065 | 32.42696 | 31.66892 | 129.2741 | 118.511 | 0 | 0.09399203 | 0 | 0 | 0
14271 | 476122.5 | 2010-11-07 02:39 | 492.2458 | 4 | 32 | 0.2971988 | 4.200065 | 32.43924 | 31.66892 | 129.3257 | 118.511 | 0 | 0.09399203 | 0 | 0 | 0
14272 | 476286.7 | 2010-11-07 02:42 | 656.3694 | 4 | 32 | 0.2471734 | 4.199903 | 32.45162 | 31.66892 | 129.3777 | 118.511 | -3.242493e-05 | 0.09399203 | 0 | 0 | 0
14273 | 476489.5 | 2010-11-07 02:46 | 859.2428 | 4 | 32 | 0.1971481 | 4.200065 | 32.4641 | 31.66892 | 129.4301 | 118.511 | 3.242493e-05 | 0.09399203 | 0 | 0 | 0
14274 | 476755.1 | 2010-11-07 02:50 | 1124.787 | 4 | 32 | 0.1471227 | 4.199903 | 32.47673 | 31.66892 | 129.4832 | 118.511 | 0 | 0.09399203 | 0 | 0 | 0
14275 | 477149.4 | 2010-11-07 02:57 | 1519.097 | 4 | 32 | 0.09709737 | 4.200065 | 32.48993 | 31.66892 | 129.5386 | 118.511 | 3.242493e-05 | 0.09399203 | 0 | 0 | 0
14276 | 477832.4 | 2010-11-07 03:08 | 2202.075 | 4 | 32 | 0.04995117 | 4.200065 | 32.50335 | 31.66892 | 129.595 | 118.511 | 0 | 0.09399203 | 0 | 0 | 0
14277 | 477862.4 | 2010-11-07 03:08 | 30.01539 | 5 | 32 | 0 | 4.192289 | 32.50335 | 31.66892 | 129.595 | 118.511 | -6.475449e-05 | 0.09399203 | 0 | 0 | 0
14278 | 477892.4 | 2010-11-07 03:09 | 60.01513 | 5 | 32 | 0 | 4.191318 | 32.50335 | 31.66892 | 129.595 | 118.511 | 0 | 0.09399203 | 0 | 0 | 0
14279 | 477892.6 | 2010-11-07 03:09 | 0.1877187 | 6 | 32 | 0.0002857086 | 4.191155 | 32.50335 | 31.66892 | 129.595 | 118.511 | 0 | 0.09091459 | 0 | 0 | 0
14280 | 477922.6 | 2010-11-07 03:09 | 30.01537 | 7 | 32 | -0.5501732 | 4.106272 | 32.50335 | 31.6735 | 129.595 | 118.5298 | -0.0004859924 | 0.09091459 | 0 | 0 | 0
14281 | 477952.6 | 2010-11-07 03:10 | 60.03073 | 7 | 32 | -0.5499932 | 4.093151 | 32.50335 | 31.67809 | 129.595 | 118.5486 | -0.0002592087 | 0.09091459 | 0 | 0 | 0
14282 | 477982.6 | 2010-11-07 03:10 | 90.04626 | 7 | 32 | -0.5501732 | 4.083755 | 32.50335 | 31.68268 | 129.595 | 118.5674 | -0.0002267838 | 0.09091459 | 0 | 0 | 0
14283 | 478012.6 | 2010-11-07 03:11 | 120.0615 | 7 | 32 | -0.5499932 | 4.076952 | 32.50335 | 31.68726 | 129.595 | 118.5861 | -0.0001296043 | 0.09091459 | 0 | 0 | 0
14284 | 478042.7 | 2010-11-07 03:11 | 150.0771 | 7 | 32 | -0.5501732 | 4.070796 | 32.50335 | 31.69185 | 129.595 | 118.6048 | -0.0001296043 | 0.09091459 | 0 | 0 | 0
14285 | 478072.7 | 2010-11-07 03:12 | 180.0923 | 7 | 32 | -0.5501732 | 4.065288 | 32.50335 | 31.69644 | 129.595 | 118.6235 | -0.0001296043 | 0.09091459 | 0 | 0 | 0
14286 | 478102.7 | 2010-11-07 03:12 | 210.1076 | 7 | 32 | -0.5499932 | 4.060428 | 32.50335 | 31.70102 | 129.595 | 118.6421 | -0.0001296043 | 0.09091459 | 0 | 0 | 0
14287 | 478132.7 | 2010-11-07 03:13 | 240.123 | 7 | 32 | -0.5501732 | 4.055569 | 32.50335 | 31.70561 | 129.595 | 118.6607 | -0.0001619339 | 0.09091459 | 0 | 0 | 0
14288 | 478162.7 | 2010-11-07 03:13 | 270.1385 | 7 | 32 | -0.5501732 | 4.051033 | 32.50335 | 31.7102 | 129.595 | 118.6793 | -0.0001296043 | 0.09091459 | 0 | 0 | 0
14289 | 478192.7 | 2010-11-07 03:14 | 300.1537 | 7 | 32 | -0.5501732 | 4.046659 | 32.50335 | 31.71479 | 129.595 | 118.6979 | -9.717941e-05 | 0.09091459 | 0 | 0 | 0
14290 | 478222.7 | 2010-11-07 03:14 | 330.1691 | 7 | 32 | -0.5501732 | 4.042285 | 32.50335 | 31.71937 | 129.595 | 118.7164 | -9.727478e-05 | 0.09091459 | 0 | 0 | 0
14291 | 478252.8 | 2010-11-07 03:15 | 360.1846 | 7 | 32 | -0.5501732 | 4.037749 | 32.50335 | 31.72396 | 129.595 | 118.735 | -0.0001296043 | 0.09091459 | 0 | 0 | 0
14292 | 478282.8 | 2010-11-07 03:15 | 390.1998 | 7 | 32 | -0.5499932 | 4.0337 | 32.50335 | 31.72855 | 129.595 | 118.7535 | -0.0001296043 | 0.09091459 | 0 | 0 | 0
14293 | 478312.8 | 2010-11-07 03:16 | 420.2153 | 7 | 32 | -0.5501732 | 4.029326 | 32.50335 | 31.73313 | 129.595 | 118.772 | -9.717941e-05 | 0.09091459 | 0 | 0 | 0
14294 | 478342.8 | 2010-11-07 03:16 | 450.2306 | 7 | 32 | -0.5503531 | 4.025276 | 32.50335 | 31.73772 | 129.595 | 118.7904 | -0.0001296043 | 0.09091459 | 0 | 0 | 0
14295 | 478372.8 | 2010-11-07 03:17 | 480.2459 | 7 | 32 | -0.5503531 | 4.021226 | 32.50335 | 31.74231 | 129.595 | 118.8089 | -0.0001296043 | 0.09091459 | 0 | 0 | 0
14296 | 478402.8 | 2010-11-07 03:18 | 510.2613 | 7 | 32 | -0.5501732 | 4.017177 | 32.50335 | 31.7469 | 129.595 | 118.8273 | -9.717941e-05 | 0.09091459 | 0 | 0 | 0
14297 | 478432.8 | 2010-11-07 03:18 | 540.2615 | 7 | 32 | -0.5501732 | 4.013127 | 32.50335 | 31.75148 | 129.595 | 118.8457 | -9.717941e-05 | 0.09091459 | 0 | 0 | 0
14298 | 478462.9 | 2010-11-07 03:18 | 570.2765 | 7 | 32 | -0.5499932 | 4.009077 | 32.50335 | 31.75607 | 129.595 | 118.8641 | -9.717941e-05 | 0.09091459 | 0 | 0 | 0
14299 | 478492.9 | 2010-11-07 03:19 | 600.2919 | 7 | 32 | -0.5501732 | 4.005027 | 32.50335 | 31.76065 | 129.595 | 118.8825 | -0.000129509 | 0.09091459 | 0 | 0 | 0
14300 | 478522.9 | 2010-11-07 03:20 | 630.3073 | 7 | 32 | -0.5501732 | 4.001139 | 32.50335 | 31.76524 | 129.595 | 118.9009 | -6.484985e-05 | 0.09091459 | 0 | 0 | 0
14301 | 478552.9 | 2010-11-07 03:20 | 660.3226 | 7 | 32 | -0.5501732 | 3.997252 | 32.50335 | 31.76983 | 129.595 | 118.9192 | -0.0001296043 | 0.09091459 | 0 | 0 | 0
14302 | 478582.9 | 2010-11-07 03:20 | 690.3379 | 7 | 32 | -0.5501732 | 3.993202 | 32.50335 | 31.77442 | 129.595 | 118.9375 | -9.717941e-05 | 0.09091459 | 0 | 0 | 0
14303 | 478612.9 | 2010-11-07 03:21 | 720.3535 | 7 | 32 | -0.5501732 | 3.989476 | 32.50335 | 31.779 | 129.595 | 118.9559 | -9.717941e-05 | 0.09091459 | 0 | 0 | 0
14304 | 478642.9 | 2010-11-07 03:22 | 750.3687 | 7 | 32 | -0.5501732 | 3.985426 | 32.50335 | 31.78359 | 129.595 | 118.9741 | -9.717941e-05 | 0.09091459 | 0 | 0 | 0
14305 | 478673 | 2010-11-07 03:22 | 780.3842 | 7 | 32 | -0.5501732 | 3.981538 | 32.50335 | 31.78818 | 129.595 | 118.9924 | -0.0001296043 | 0.09091459 | 0 | 0 | 0
14306 | 478703 | 2010-11-07 03:22 | 810.3994 | 7 | 32 | -0.5501732 | 3.977813 | 32.50335 | 31.79276 | 129.595 | 119.0107 | -9.717941e-05 | 0.09091459 | 0 | 0 | 0
14307 | 478733 | 2010-11-07 03:23 | 840.4148 | 7 | 32 | -0.5499932 | 3.973925 | 32.50335 | 31.79735 | 129.595 | 119.0289 | -9.722709e-05 | 0.09091459 | 0 | 0 | 0
14308 | 478763 | 2010-11-07 03:24 | 870.4303 | 7 | 32 | -0.5501732 | 3.970199 | 32.50335 | 31.80194 | 129.595 | 119.0471 | -6.480217e-05 | 0.09091459 | 0 | 0 | 0
14309 | 478793 | 2010-11-07 03:24 | 900.4457 | 7 | 32 | -0.5501732 | 3.966311 | 32.50335 | 31.80652 | 129.595 | 119.0653 | -9.722709e-05 | 0.09091459 | 0 | 0 | 0
14310 | 478823 | 2010-11-07 03:24 | 930.4609 | 7 | 32 | -0.5499932 | 3.962585 | 32.50335 | 31.81111 | 129.595 | 119.0835 | -9.722709e-05 | 0.09091459 | 0 | 0 | 0
14311 | 478853.1 | 2010-11-07 03:25 | 960.4765 | 7 | 32 | -0.5499932 | 3.958859 | 32.50335 | 31.8157 | 129.595 | 119.1017 | -6.480217e-05 | 0.09091459 | 0 | 0 | 0
14312 | 478883.1 | 2010-11-07 03:26 | 990.4916 | 7 | 32 | -0.5503531 | 3.95481 | 32.50335 | 31.82028 | 129.595 | 119.1198 | -0.0001296043 | 0.09091459 | 0 | 0 | 0
14313 | 478913.1 | 2010-11-07 03:26 | 1020.507 | 7 | 32 | -0.5501732 | 3.951246 | 32.50335 | 31.82487 | 129.595 | 119.138 | -9.722709e-05 | 0.09091459 | 0 | 0 | 0
14314 | 478943.1 | 2010-11-07 03:26 | 1050.522 | 7 | 32 | -0.5499932 | 3.94752 | 32.50335 | 31.82946 | 129.595 | 119.1561 | -9.722709e-05 | 0.09091459 | 0 | 0 | 0
14315 | 478973.1 | 2010-11-07 03:27 | 1080.538 | 7 | 32 | -0.5501732 | 3.943956 | 32.50335 | 31.83405 | 129.595 | 119.1742 | -6.475449e-05 | 0.09091459 | 0 | 0 | 0
14316 | 479003.1 | 2010-11-07 03:27 | 1110.553 | 7 | 32 | -0.5501732 | 3.940068 | 32.50335 | 31.83863 | 129.595 | 119.1923 | -0.0001296043 | 0.09091459 | 0 | 0 | 0
14317 | 479033.1 | 2010-11-07 03:28 | 1140.569 | 7 | 32 | -0.5501732 | 3.936505 | 32.50335 | 31.84322 | 129.595 | 119.2103 | -6.480217e-05 | 0.09091459 | 0 | 0 | 0
14318 | 479063.2 | 2010-11-07 03:28 | 1170.584 | 7 | 32 | -0.5501732 | 3.932779 | 32.50335 | 31.84781 | 129.595 | 119.2284 | -0.0001296043 | 0.09091459 | 0 | 0 | 0
14319 | 479093.2 | 2010-11-07 03:29 | 1200.599 | 7 | 32 | -0.5499932 | 3.929377 | 32.50335 | 31.85239 | 129.595 | 119.2464 | -6.480217e-05 | 0.09091459 | 0 | 0 | 0
14320 | 479123.2 | 2010-11-07 03:30 | 1230.615 | 7 | 32 | -0.5501732 | 3.925651 | 32.50335 | 31.85698 | 129.595 | 119.2644 | -9.717941e-05 | 0.09091459 | 0 | 0 | 0
14321 | 479153.2 | 2010-11-07 03:30 | 1260.63 | 7 | 32 | -0.5501732 | 3.922087 | 32.50335 | 31.86157 | 129.595 | 119.2824 | -9.717941e-05 | 0.09091459 | 0 | 0 | 0
14322 | 479183.2 | 2010-11-07 03:31 | 1290.645 | 7 | 32 | -0.5501732 | 3.918362 | 32.50335 | 31.86616 | 129.595 | 119.3004 | -0.0001295567 | 0.09091459 | 0 | 0 | 0
14323 | 479213.2 | 2010-11-07 03:31 | 1320.661 | 7 | 32 | -0.5501732 | 3.91496 | 32.50335 | 31.87074 | 129.595 | 119.3184 | -9.722709e-05 | 0.09091459 | 0 | 0 | 0
14324 | 479243.3 | 2010-11-07 03:32 | 1350.676 | 7 | 32 | -0.5501732 | 3.911396 | 32.50335 | 31.87533 | 129.595 | 119.3363 | -0.0001295567 | 0.09091459 | 0 | 0 | 0
14325 | 479273.3 | 2010-11-07 03:32 | 1380.691 | 7 | 32 | -0.5503531 | 3.907994 | 32.50335 | 31.87992 | 129.595 | 119.3543 | -6.480217e-05 | 0.09091459 | 0 | 0 | 0
14326 | 479303.3 | 2010-11-07 03:32 | 1410.707 | 7 | 32 | -0.5503531 | 3.90443 | 32.50335 | 31.8845 | 129.595 | 119.3722 | -0.0001295567 | 0.09091459 | 0 | 0 | 0
14327 | 479333.3 | 2010-11-07 03:33 | 1440.722 | 7 | 32 | -0.5501732 | 3.901028 | 32.50335 | 31.88909 | 129.595 | 119.3901 | -9.722709e-05 | 0.09091459 | 0 | 0 | 0
14328 | 479363.3 | 2010-11-07 03:34 | 1470.738 | 7 | 32 | -0.5503531 | 3.897465 | 32.50335 | 31.89368 | 129.595 | 119.408 | -9.717941e-05 | 0.09091459 | 0 | 0 | 0
14329 | 479393.3 | 2010-11-07 03:34 | 1500.753 | 7 | 32 | -0.5501732 | 3.894387 | 32.50335 | 31.89827 | 129.595 | 119.4258 | -6.480217e-05 | 0.09091459 | 0 | 0 | 0
14330 | 479423.3 | 2010-11-07 03:34 | 1530.768 | 7 | 32 | -0.5501732 | 3.890985 | 32.50335 | 31.90285 | 129.595 | 119.4437 | -6.480217e-05 | 0.09091459 | 0 | 0 | 0
14331 | 479453.4 | 2010-11-07 03:35 | 1560.784 | 7 | 32 | -0.5499932 | 3.887745 | 32.50335 | 31.90744 | 129.595 | 119.4615 | -6.480217e-05 | 0.09091459 | 0 | 0 | 0
14332 | 479483.4 | 2010-11-07 03:36 | 1590.802 | 7 | 32 | -0.5501732 | 3.884343 | 32.50335 | 31.91203 | 129.595 | 119.4794 | -6.480217e-05 | 0.09091459 | 0 | 0 | 0
14333 | 479513.4 | 2010-11-07 03:36 | 1620.815 | 7 | 32 | -0.5501732 | 3.880942 | 32.50335 | 31.91661 | 129.595 | 119.4972 | -9.717941e-05 | 0.09091459 | 0 | 0 | 0
14334 | 479543.4 | 2010-11-07 03:36 | 1650.83 | 7 | 32 | -0.5501732 | 3.877702 | 32.50335 | 31.9212 | 129.595 | 119.515 | -6.480217e-05 | 0.09091459 | 0 | 0 | 0
14335 | 479573.4 | 2010-11-07 03:37 | 1680.845 | 7 | 32 | -0.5503531 | 3.8743 | 32.50335 | 31.92579 | 129.595 | 119.5327 | -9.722709e-05 | 0.09091459 | 0 | 0 | 0
14336 | 479603.4 | 2010-11-07 03:38 | 1710.861 | 7 | 32 | -0.5503531 | 3.87106 | 32.50335 | 31.93038 | 129.595 | 119.5505 | -9.717941e-05 | 0.09091459 | 0 | 0 | 0
14337 | 479633.5 | 2010-11-07 03:38 | 1740.876 | 7 | 32 | -0.5501732 | 3.867982 | 32.50335 | 31.93496 | 129.595 | 119.5683 | -9.722709e-05 | 0.09091459 | 0 | 0 | 0
14338 | 479663.5 | 2010-11-07 03:38 | 1770.891 | 7 | 32 | -0.5499932 | 3.864904 | 32.50335 | 31.93955 | 129.595 | 119.586 | -3.237724e-05 | 0.09091459 | 0 | 0 | 0
14339 | 479693.5 | 2010-11-07 03:39 | 1800.907 | 7 | 32 | -0.5501732 | 3.861665 | 32.50335 | 31.94414 | 129.595 | 119.6037 | -6.480217e-05 | 0.09091459 | 0 | 0 | 0
14340 | 479723.5 | 2010-11-07 03:40 | 1830.922 | 7 | 32 | -0.5501732 | 3.858587 | 32.50335 | 31.94872 | 129.595 | 119.6214 | -3.237724e-05 | 0.09091459 | 0 | 0 | 0
14341 | 479753.5 | 2010-11-07 03:40 | 1860.937 | 7 | 32 | -0.5501732 | 3.855347 | 32.50335 | 31.95331 | 129.595 | 119.6391 | -6.480217e-05 | 0.09091459 | 0 | 0 | 0
14342 | 479783.5 | 2010-11-07 03:40 | 1890.953 | 7 | 32 | -0.5501732 | 3.852269 | 32.50335 | 31.9579 | 129.595 | 119.6568 | -6.480217e-05 | 0.09091459 | 0 | 0 | 0
14343 | 479813.5 | 2010-11-07 03:41 | 1920.968 | 7 | 32 | -0.5505331 | 3.849029 | 32.50335 | 31.96249 | 129.595 | 119.6745 | -6.480217e-05 | 0.09091459 | 0 | 0 | 0
14344 | 479843.6 | 2010-11-07 03:42 | 1950.984 | 7 | 32 | -0.5501732 | 3.846113 | 32.50335 | 31.96707 | 129.595 | 119.6921 | -6.475449e-05 | 0.09091459 | 0 | 0 | 0
14345 | 479873.6 | 2010-11-07 03:42 | 1980.999 | 7 | 32 | -0.5501732 | 3.843035 | 32.50335 | 31.97166 | 129.595 | 119.7097 | -6.480217e-05 | 0.09091459 | 0 | 0 | 0
14346 | 479903.6 | 2010-11-07 03:42 | 2011.014 | 7 | 32 | -0.5501732 | 3.84012 | 32.50335 | 31.97625 | 129.595 | 119.7274 | -3.242493e-05 | 0.09091459 | 0 | 0 | 0
14347 | 479933.6 | 2010-11-07 03:43 | 2041.03 | 7 | 32 | -0.5503531 | 3.837042 | 32.50335 | 31.98083 | 129.595 | 119.745 | -9.717941e-05 | 0.09091459 | 0 | 0 | 0
14348 | 479963.6 | 2010-11-07 03:43 | 2071.045 | 7 | 32 | -0.5503531 | 3.833964 | 32.50335 | 31.98542 | 129.595 | 119.7626 | -0.0001296043 | 0.09091459 | 0 | 0 | 0
14349 | 479993.6 | 2010-11-07 03:44 | 2101.061 | 7 | 32 | -0.5501732 | 3.83121 | 32.50335 | 31.99001 | 129.595 | 119.7801 | -6.480217e-05 | 0.09091459 | 0 | 0 | 0
14350 | 480023.7 | 2010-11-07 03:44 | 2131.076 | 7 | 32 | -0.5501732 | 3.828132 | 32.50335 | 31.9946 | 129.595 | 119.7977 | -9.722709e-05 | 0.09091459 | 0 | 0 | 0
14351 | 480053.7 | 2010-11-07 03:45 | 2161.091 | 7 | 32 | -0.5501732 | 3.825378 | 32.50335 | 31.99918 | 129.595 | 119.8153 | -9.717941e-05 | 0.09091459 | 0 | 0 | 0
14352 | 480083.7 | 2010-11-07 03:46 | 2191.106 | 7 | 32 | -0.5501732 | 3.822463 | 32.50335 | 32.00377 | 129.595 | 119.8328 | -6.480217e-05 | 0.09091459 | 0 | 0 | 0
14353 | 480113.7 | 2010-11-07 03:46 | 2221.122 | 7 | 32 | -0.5501732 | 3.819547 | 32.50335 | 32.00836 | 129.595 | 119.8503 | -9.717941e-05 | 0.09091459 | 0 | 0 | 0
14354 | 480143.7 | 2010-11-07 03:47 | 2251.137 | 7 | 32 | -0.5501732 | 3.816793 | 32.50335 | 32.01295 | 129.595 | 119.8679 | -9.717941e-05 | 0.09091459 | 0 | 0 | 0
14355 | 480173.7 | 2010-11-07 03:47 | 2281.153 | 7 | 32 | -0.5499932 | 3.814039 | 32.50335 | 32.01753 | 129.595 | 119.8854 | -6.480217e-05 | 0.09091459 | 0 | 0 | 0
14356 | 480203.7 | 2010-11-07 03:48 | 2311.168 | 7 | 32 | -0.5501732 | 3.811123 | 32.50335 | 32.02212 | 129.595 | 119.9028 | -6.480217e-05 | 0.09091459 | 0 | 0 | 0
14357 | 480233.8 | 2010-11-07 03:48 | 2341.183 | 7 | 32 | -0.5501732 | 3.808369 | 32.50335 | 32.02671 | 129.595 | 119.9203 | -6.475449e-05 | 0.09091459 | 0 | 0 | 0
14358 | 480263.8 | 2010-11-07 03:48 | 2371.199 | 7 | 32 | -0.5501732 | 3.805777 | 32.50335 | 32.03129 | 129.595 | 119.9378 | -3.242493e-05 | 0.09091459 | 0 | 0 | 0
14359 | 480293.8 | 2010-11-07 03:49 | 2401.214 | 7 | 32 | -0.5501732 | 3.803024 | 32.50335 | 32.03588 | 129.595 | 119.9552 | -6.480217e-05 | 0.09091459 | 0 | 0 | 0
14360 | 480323.8 | 2010-11-07 03:50 | 2431.229 | 7 | 32 | -0.5499932 | 3.80027 | 32.50335 | 32.04047 | 129.595 | 119.9727 | -9.722709e-05 | 0.09091459 | 0 | 0 | 0
14361 | 480353.8 | 2010-11-07 03:50 | 2461.245 | 7 | 32 | -0.5501732 | 3.797678 | 32.50335 | 32.04505 | 129.595 | 119.9901 | -6.480217e-05 | 0.09091459 | 0 | 0 | 0
14362 | 480383.8 | 2010-11-07 03:51 | 2491.26 | 7 | 32 | -0.5501732 | 3.794924 | 32.50335 | 32.04964 | 129.595 | 120.0075 | -9.717941e-05 | 0.09091459 | 0 | 0 | 0
14363 | 480413.9 | 2010-11-07 03:51 | 2521.276 | 7 | 32 | -0.5501732 | 3.792494 | 32.50335 | 32.05423 | 129.595 | 120.0249 | -6.480217e-05 | 0.09091459 | 0 | 0 | 0
14364 | 480443.9 | 2010-11-07 03:52 | 2551.291 | 7 | 32 | -0.5501732 | 3.789902 | 32.50335 | 32.05882 | 129.595 | 120.0423 | -6.480217e-05 | 0.09091459 | 0 | 0 | 0
14365 | 480473.9 | 2010-11-07 03:52 | 2581.306 | 7 | 32 | -0.5501732 | 3.787148 | 32.50335 | 32.0634 | 129.595 | 120.0597 | -9.717941e-05 | 0.09091459 | 0 | 0 | 0
14366 | 480503.9 | 2010-11-07 03:53 | 2611.322 | 7 | 32 | -0.5501732 | 3.784719 | 32.50335 | 32.06799 | 129.595 | 120.0771 | -9.717941e-05 | 0.09091459 | 0 | 0 | 0
14367 | 480533.9 | 2010-11-07 03:53 | 2641.337 | 7 | 32 | -0.5501732 | 3.782289 | 32.50335 | 32.07258 | 129.595 | 120.0944 | -3.242493e-05 | 0.09091459 | 0 | 0 | 0
14368 | 480563.9 | 2010-11-07 03:54 | 2671.352 | 7 | 32 | -0.5501732 | 3.779697 | 32.50335 | 32.07717 | 129.595 | 120.1118 | -9.722709e-05 | 0.09091459 | 0 | 0 | 0
14369 | 480593.9 | 2010-11-07 03:54 | 2701.368 | 7 | 32 | -0.5501732 | 3.777429 | 32.50335 | 32.08175 | 129.595 | 120.1291 | -6.480217e-05 | 0.09091459 | 0 | 0 | 0
14370 | 480624 | 2010-11-07 03:55 | 2731.383 | 7 | 32 | -0.5501732 | 3.774999 | 32.50335 | 32.08634 | 129.595 | 120.1464 | -3.242493e-05 | 0.09091459 | 0 | 0 | 0
14371 | 480654 | 2010-11-07 03:55 | 2761.399 | 7 | 32 | -0.5501732 | 3.772407 | 32.50335 | 32.09093 | 129.595 | 120.1637 | -9.722709e-05 | 0.09091459 | 0 | 0 | 0
14372 | 480684 | 2010-11-07 03:56 | 2791.414 | 7 | 32 | -0.5501732 | 3.770301 | 32.50335 | 32.09551 | 129.595 | 120.181 | -3.237724e-05 | 0.09091459 | 0 | 0 | 0
14373 | 480714 | 2010-11-07 03:56 | 2821.429 | 7 | 32 | -0.5503531 | 3.767709 | 32.50335 | 32.1001 | 129.595 | 120.1983 | -6.475449e-05 | 0.09091459 | 0 | 0 | 0
14374 | 480744 | 2010-11-07 03:57 | 2851.445 | 7 | 32 | -0.5499932 | 3.765604 | 32.50335 | 32.10469 | 129.595 | 120.2156 | -3.237724e-05 | 0.09091459 | 0 | 0 | 0
14375 | 480774 | 2010-11-07 03:57 | 2881.46 | 7 | 32 | -0.5503531 | 3.763174 | 32.50335 | 32.10928 | 129.595 | 120.2329 | -6.480217e-05 | 0.09091459 | 0 | 0 | 0
14376 | 480804.1 | 2010-11-07 03:58 | 2911.475 | 7 | 32 | -0.5501732 | 3.761068 | 32.50335 | 32.11386 | 129.595 | 120.2501 | -3.242493e-05 | 0.09091459 | 0 | 0 | 0
14377 | 480834.1 | 2010-11-07 03:58 | 2941.491 | 7 | 32 | -0.5501732 | 3.7588 | 32.50335 | 32.11845 | 129.595 | 120.2674 | -3.242493e-05 | 0.09091459 | 0 | 0 | 0
14378 | 480864.1 | 2010-11-07 03:59 | 2971.506 | 7 | 32 | -0.5501732 | 3.756532 | 32.50335 | 32.12304 | 129.595 | 120.2846 | -6.480217e-05 | 0.09091459 | 0 | 0 | 0
14379 | 480894.1 | 2010-11-07 03:59 | 3001.522 | 7 | 32 | -0.5503531 | 3.754264 | 32.50335 | 32.12762 | 129.595 | 120.3018 | -9.717941e-05 | 0.09091459 | 0 | 0 | 0
14380 | 480924.1 | 2010-11-07 04:00 | 3031.537 | 7 | 32 | -0.5501732 | 3.752158 | 32.50335 | 32.13221 | 129.595 | 120.319 | -6.480217e-05 | 0.09091459 | 0 | 0 | 0
14381 | 480954.1 | 2010-11-07 04:00 | 3061.552 | 7 | 32 | -0.5499932 | 3.750214 | 32.50335 | 32.1368 | 129.595 | 120.3363 | -6.480217e-05 | 0.09091459 | 0 | 0 | 0
14382 | 480984.1 | 2010-11-07 04:01 | 3091.568 | 7 | 32 | -0.5501732 | 3.747947 | 32.50335 | 32.14139 | 129.595 | 120.3534 | -6.480217e-05 | 0.09091459 | 0 | 0 | 0
14383 | 481014.2 | 2010-11-07 04:01 | 3121.583 | 7 | 32 | -0.5499932 | 3.746002 | 32.50335 | 32.14597 | 129.595 | 120.3706 | -6.480217e-05 | 0.09091459 | 0 | 0 | 0
14384 | 481044.2 | 2010-11-07 04:02 | 3151.598 | 7 | 32 | -0.5501732 | 3.743897 | 32.50335 | 32.15056 | 129.595 | 120.3878 | -3.237724e-05 | 0.09091459 | 0 | 0 | 0
14385 | 481074.2 | 2010-11-07 04:02 | 3181.614 | 7 | 32 | -0.5503531 | 3.741953 | 32.50335 | 32.15515 | 129.595 | 120.405 | -6.480217e-05 | 0.09091459 | 0 | 0 | 0
14386 | 481104.2 | 2010-11-07 04:03 | 3211.629 | 7 | 32 | -0.5501732 | 3.739847 | 32.50335 | 32.15974 | 129.595 | 120.4221 | -6.475449e-05 | 0.09091459 | 0 | 0 | 0
14387 | 481134.2 | 2010-11-07 04:03 | 3241.645 | 7 | 32 | -0.5501732 | 3.738065 | 32.50335 | 32.16432 | 129.595 | 120.4393 | -3.237724e-05 | 0.09091459 | 0 | 0 | 0
14388 | 481164.2 | 2010-11-07 04:04 | 3271.66 | 7 | 32 | -0.5501732 | 3.735959 | 32.50335 | 32.16891 | 129.595 | 120.4564 | -6.480217e-05 | 0.09091459 | 0 | 0 | 0
14389 | 481194.3 | 2010-11-07 04:04 | 3301.675 | 7 | 32 | -0.5503531 | 3.734015 | 32.50335 | 32.1735 | 129.595 | 120.4736 | -3.237724e-05 | 0.09091459 | 0 | 0 | 0
14390 | 481224.3 | 2010-11-07 04:05 | 3331.691 | 7 | 32 | -0.5501732 | 3.731747 | 32.50335 | 32.17809 | 129.595 | 120.4907 | -9.722709e-05 | 0.09091459 | 0 | 0 | 0
14391 | 481254.3 | 2010-11-07 04:05 | 3361.706 | 7 | 32 | -0.5501732 | 3.730289 | 32.50335 | 32.18267 | 129.595 | 120.5078 | -3.242493e-05 | 0.09091459 | 0 | 0 | 0
14392 | 481284.3 | 2010-11-07 04:06 | 3391.721 | 7 | 32 | -0.5501732 | 3.728345 | 32.50335 | 32.18726 | 129.595 | 120.5249 | -6.480217e-05 | 0.09091459 | 0 | 0 | 0
14393 | 481314.3 | 2010-11-07 04:06 | 3421.737 | 7 | 32 | -0.5501732 | 3.726563 | 32.50335 | 32.19185 | 129.595 | 120.542 | -3.242493e-05 | 0.09091459 | 0 | 0 | 0
14394 | 481344.3 | 2010-11-07 04:07 | 3451.752 | 7 | 32 | -0.5501732 | 3.724782 | 32.50335 | 32.19643 | 129.595 | 120.5591 | -6.480217e-05 | 0.09091459 | 0 | 0 | 0
14395 | 481374.3 | 2010-11-07 04:07 | 3481.767 | 7 | 32 | -0.5499932 | 3.723 | 32.50335 | 32.20102 | 129.595 | 120.5762 | -3.237724e-05 | 0.09091459 | 0 | 0 | 0
14396 | 481404.4 | 2010-11-07 04:08 | 3511.783 | 7 | 32 | -0.5501732 | 3.721218 | 32.50335 | 32.20561 | 129.595 | 120.5933 | 0 | 0.09091459 | 0 | 0 | 0
14397 | 481434.4 | 2010-11-07 04:08 | 3541.785 | 7 | 32 | -0.5503531 | 3.719436 | 32.50335 | 32.21019 | 129.595 | 120.6103 | -6.480217e-05 | 0.09091459 | 0 | 0 | 0
14398 | 481464.4 | 2010-11-07 04:09 | 3571.798 | 7 | 32 | -0.5501732 | 3.717816 | 32.50335 | 32.21478 | 129.595 | 120.6274 | 0 | 0.09091459 | 0 | 0 | 0
14399 | 481494.4 | 2010-11-07 04:09 | 3601.813 | 7 | 32 | -0.5501732 | 3.716034 | 32.50335 | 32.21937 | 129.595 | 120.6444 | -3.237724e-05 | 0.09091459 | 0 | 0 | 0
14400 | 481524.4 | 2010-11-07 04:10 | 3631.829 | 7 | 32 | -0.5501732 | 3.714252 | 32.50335 | 32.22396 | 129.595 | 120.6615 | -3.237724e-05 | 0.09091459 | 0 | 0 | 0
14401 | 481554.4 | 2010-11-07 04:10 | 3661.844 | 7 | 32 | -0.5503531 | 3.71247 | 32.50335 | 32.22854 | 129.595 | 120.6785 | -9.717941e-05 | 0.09091459 | 0 | 0 | 0
14402 | 481584.4 | 2010-11-07 04:11 | 3691.86 | 7 | 32 | -0.5501732 | 3.71085 | 32.50335 | 32.23313 | 129.595 | 120.6955 | -3.242493e-05 | 0.09091459 | 0 | 0 | 0
14403 | 481614.5 | 2010-11-07 04:11 | 3721.875 | 7 | 32 | -0.5501732 | 3.70923 | 32.50335 | 32.23772 | 129.595 | 120.7126 | -6.480217e-05 | 0.09091459 | 0 | 0 | 0
14404 | 481644.5 | 2010-11-07 04:12 | 3751.89 | 7 | 32 | -0.5501732 | 3.707611 | 32.50335 | 32.2423 | 129.595 | 120.7296 | 0 | 0.09091459 | 0 | 0 | 0
14405 | 481674.5 | 2010-11-07 04:12 | 3781.906 | 7 | 32 | -0.5499932 | 3.705991 | 32.50335 | 32.24689 | 129.595 | 120.7466 | -3.242493e-05 | 0.09091459 | 0 | 0 | 0
14406 | 481704.5 | 2010-11-07 04:13 | 3811.921 | 7 | 32 | -0.5503531 | 3.704371 | 32.50335 | 32.25148 | 129.595 | 120.7636 | -3.237724e-05 | 0.09091459 | 0 | 0 | 0
14407 | 481734.5 | 2010-11-07 04:13 | 3841.936 | 7 | 32 | -0.5501732 | 3.702913 | 32.50335 | 32.25607 | 129.595 | 120.7806 | -3.237724e-05 | 0.09091459 | 0 | 0 | 0
14408 | 481764.5 | 2010-11-07 04:14 | 3871.952 | 7 | 32 | -0.5501732 | 3.701293 | 32.50335 | 32.26065 | 129.595 | 120.7975 | -3.242493e-05 | 0.09091459 | 0 | 0 | 0
14409 | 481794.5 | 2010-11-07 04:14 | 3901.967 | 7 | 32 | -0.5503531 | 3.699511 | 32.50335 | 32.26524 | 129.595 | 120.8145 | -3.242493e-05 | 0.09091459 | 0 | 0 | 0
14410 | 481824.6 | 2010-11-07 04:15 | 3931.982 | 7 | 32 | -0.5501732 | 3.698053 | 32.50335 | 32.26983 | 129.595 | 120.8315 | -6.475449e-05 | 0.09091459 | 0 | 0 | 0
14411 | 481854.6 | 2010-11-07 04:15 | 3961.998 | 7 | 32 | -0.5503531 | 3.696595 | 32.50335 | 32.27442 | 129.595 | 120.8484 | -6.475449e-05 | 0.09091459 | 0 | 0 | 0
14412 | 481884.6 | 2010-11-07 04:16 | 3992.013 | 7 | 32 | -0.5501732 | 3.695137 | 32.50335 | 32.279 | 129.595 | 120.8654 | 0 | 0.09091459 | 0 | 0 | 0
14413 | 481914.6 | 2010-11-07 04:16 | 4022.029 | 7 | 32 | -0.5503531 | 3.693517 | 32.50335 | 32.28359 | 129.595 | 120.8823 | -6.480217e-05 | 0.09091459 | 0 | 0 | 0
14414 | 481944.6 | 2010-11-07 04:17 | 4052.044 | 7 | 32 | -0.5499932 | 3.692221 | 32.50335 | 32.28818 | 129.595 | 120.8993 | -3.237724e-05 | 0.09091459 | 0 | 0 | 0
14415 | 481974.6 | 2010-11-07 04:17 | 4082.06 | 7 | 32 | -0.5503531 | 3.690763 | 32.50335 | 32.29276 | 129.595 | 120.9162 | -6.480217e-05 | 0.09091459 | 0 | 0 | 0
14416 | 482004.7 | 2010-11-07 04:18 | 4112.075 | 7 | 32 | -0.5499932 | 3.689467 | 32.50335 | 32.29735 | 129.595 | 120.9331 | 0 | 0.09091459 | 0 | 0 | 0
14417 | 482034.7 | 2010-11-07 04:18 | 4142.09 | 7 | 32 | -0.5501732 | 3.687848 | 32.50335 | 32.30194 | 129.595 | 120.9501 | -6.480217e-05 | 0.09091459 | 0 | 0 | 0
14418 | 482064.7 | 2010-11-07 04:19 | 4172.105 | 7 | 32 | -0.5501732 | 3.686552 | 32.50335 | 32.30653 | 129.595 | 120.967 | -3.242493e-05 | 0.09091459 | 0 | 0 | 0
14419 | 482094.7 | 2010-11-07 04:19 | 4202.121 | 7 | 32 | -0.5501732 | 3.685256 | 32.50335 | 32.31111 | 129.595 | 120.9839 | -3.237724e-05 | 0.09091459 | 0 | 0 | 0
14420 | 482124.7 | 2010-11-07 04:20 | 4232.136 | 7 | 32 | -0.5501732 | 3.68396 | 32.50335 | 32.3157 | 129.595 | 121.0008 | -3.242493e-05 | 0.09091459 | 0 | 0 | 0
14421 | 482154.7 | 2010-11-07 04:20 | 4262.152 | 7 | 32 | -0.5499932 | 3.682664 | 32.50335 | 32.32029 | 129.595 | 121.0177 | 0 | 0.09091459 | 0 | 0 | 0
14422 | 482184.7 | 2010-11-07 04:21 | 4292.167 | 7 | 32 | -0.5499932 | 3.681368 | 32.50335 | 32.32488 | 129.595 | 121.0346 | -3.237724e-05 | 0.09091459 | 0 | 0 | 0
14423 | 482214.8 | 2010-11-07 04:21 | 4322.182 | 7 | 32 | -0.5503531 | 3.679748 | 32.50335 | 32.32946 | 129.595 | 121.0515 | -6.475449e-05 | 0.09091459 | 0 | 0 | 0
14424 | 482244.8 | 2010-11-07 04:22 | 4352.198 | 7 | 32 | -0.5503531 | 3.678614 | 32.50335 | 32.33405 | 129.595 | 121.0683 | -3.242493e-05 | 0.09091459 | 0 | 0 | 0
14425 | 482274.8 | 2010-11-07 04:22 | 4382.213 | 7 | 32 | -0.5501732 | 3.67748 | 32.50335 | 32.33864 | 129.595 | 121.0852 | 0 | 0.09091459 | 0 | 0 | 0
14426 | 482304.8 | 2010-11-07 04:23 | 4412.228 | 7 | 32 | -0.5503531 | 3.676022 | 32.50335 | 32.34323 | 129.595 | 121.1021 | 0 | 0.09091459 | 0 | 0 | 0
14427 | 482334.8 | 2010-11-07 04:23 | 4442.244 | 7 | 32 | -0.5501732 | 3.674726 | 32.50335 | 32.34781 | 129.595 | 121.1189 | -3.237724e-05 | 0.09091459 | 0 | 0 | 0
14428 | 482364.8 | 2010-11-07 04:24 | 4472.259 | 7 | 32 | -0.5501732 | 3.673592 | 32.50335 | 32.3524 | 129.595 | 121.1358 | -3.237724e-05 | 0.09091459 | 0 | 0 | 0
14429 | 482394.9 | 2010-11-07 04:24 | 4502.275 | 7 | 32 | -0.5503531 | 3.672296 | 32.50335 | 32.35699 | 129.595 | 121.1526 | -3.242493e-05 | 0.09091459 | 0 | 0 | 0
14430 | 482424.9 | 2010-11-07 04:25 | 4532.29 | 7 | 32 | -0.5503531 | 3.671 | 32.50335 | 32.36158 | 129.595 | 121.1695 | -3.237724e-05 | 0.09091459 | 0 | 0 | 0
14431 | 482454.9 | 2010-11-07 04:25 | 4562.305 | 7 | 32 | -0.5501732 | 3.669704 | 32.50335 | 32.36616 | 129.595 | 121.1863 | -6.480217e-05 | 0.09091459 | 0 | 0 | 0
14432 | 482484.9 | 2010-11-07 04:26 | 4592.321 | 7 | 32 | -0.5501732 | 3.668733 | 32.50335 | 32.37075 | 129.595 | 121.2032 | 0 | 0.09091459 | 0 | 0 | 0
14433 | 482514.9 | 2010-11-07 04:26 | 4622.336 | 7 | 32 | -0.5503531 | 3.667275 | 32.50335 | 32.37534 | 129.595 | 121.22 | -3.237724e-05 | 0.09091459 | 0 | 0 | 0
14434 | 482544.9 | 2010-11-07 04:27 | 4652.351 | 7 | 32 | -0.5501732 | 3.666141 | 32.50335 | 32.37993 | 129.595 | 121.2368 | 0 | 0.09091459 | 0 | 0 | 0
14435 | 482574.9 | 2010-11-07 04:27 | 4682.367 | 7 | 32 | -0.5501732 | 3.664845 | 32.50335 | 32.38451 | 129.595 | 121.2536 | -6.480217e-05 | 0.09091459 | 0 | 0 | 0
14436 | 482605 | 2010-11-07 04:28 | 4712.382 | 7 | 32 | -0.5501732 | 3.663711 | 32.50335 | 32.3891 | 129.595 | 121.2704 | -3.237724e-05 | 0.09091459 | 0 | 0 | 0
14437 | 482635 | 2010-11-07 04:28 | 4742.397 | 7 | 32 | -0.5505331 | 3.662415 | 32.50335 | 32.39369 | 129.595 | 121.2872 | -3.242493e-05 | 0.09091459 | 0 | 0 | 0
14438 | 482665 | 2010-11-07 04:29 | 4772.414 | 7 | 32 | -0.5503531 | 3.661119 | 32.50335 | 32.39828 | 129.595 | 121.304 | -3.237724e-05 | 0.09091459 | 0 | 0 | 0
14439 | 482695 | 2010-11-07 04:29 | 4802.428 | 7 | 32 | -0.5503531 | 3.659823 | 32.50335 | 32.40286 | 129.595 | 121.3208 | -3.242493e-05 | 0.09091459 | 0 | 0 | 0
14440 | 482725 | 2010-11-07 04:30 | 4832.444 | 7 | 32 | -0.5503531 | 3.658689 | 32.50335 | 32.40745 | 129.595 | 121.3376 | 0 | 0.09091459 | 0 | 0 | 0
14441 | 482755 | 2010-11-07 04:30 | 4862.459 | 7 | 32 | -0.5503531 | 3.657393 | 32.50335 | 32.41204 | 129.595 | 121.3544 | 0 | 0.09091459 | 0 | 0 | 0
14442 | 482785.1 | 2010-11-07 04:31 | 4892.474 | 7 | 32 | -0.5503531 | 3.655935 | 32.50335 | 32.41663 | 129.595 | 121.3712 | -3.237724e-05 | 0.09091459 | 0 | 0 | 0
14443 | 482815.1 | 2010-11-07 04:31 | 4922.49 | 7 | 32 | -0.5501732 | 3.654639 | 32.50335 | 32.42122 | 129.595 | 121.3879 | -3.242493e-05 | 0.09091459 | 0 | 0 | 0
14444 | 482845.1 | 2010-11-07 04:32 | 4952.505 | 7 | 32 | -0.5501732 | 3.653505 | 32.50335 | 32.4258 | 129.595 | 121.4047 | 0 | 0.09091459 | 0 | 0 | 0
14445 | 482875.1 | 2010-11-07 04:32 | 4982.52 | 7 | 32 | -0.5501732 | 3.652047 | 32.50335 | 32.43039 | 129.595 | 121.4215 | -3.237724e-05 | 0.09091459 | 0 | 0 | 0
14446 | 482905.1 | 2010-11-07 04:33 | 5012.536 | 7 | 32 | -0.5499932 | 3.650751 | 32.50335 | 32.43498 | 129.595 | 121.4382 | 3.237724e-05 | 0.09091459 | 0 | 0 | 0
14447 | 482935.1 | 2010-11-07 04:33 | 5042.551 | 7 | 32 | -0.5501732 | 3.649132 | 32.50335 | 32.43957 | 129.595 | 121.455 | 0 | 0.09091459 | 0 | 0 | 0
14448 | 482965.1 | 2010-11-07 04:34 | 5072.567 | 7 | 32 | -0.5501732 | 3.647674 | 32.50335 | 32.44415 | 129.595 | 121.4717 | -3.237724e-05 | 0.09091459 | 0 | 0 | 0
14449 | 482995.2 | 2010-11-07 04:34 | 5102.582 | 7 | 32 | -0.5501732 | 3.646216 | 32.50335 | 32.44874 | 129.595 | 121.4884 | -3.242493e-05 | 0.09091459 | 0 | 0 | 0
14450 | 483025.2 | 2010-11-07 04:35 | 5132.597 | 7 | 32 | -0.5501732 | 3.64492 | 32.50335 | 32.45333 | 129.595 | 121.5051 | 0 | 0.09091459 | 0 | 0 | 0
14451 | 483055.2 | 2010-11-07 04:35 | 5162.613 | 7 | 32 | -0.5501732 | 3.643462 | 32.50335 | 32.45792 | 129.595 | 121.5219 | 3.242493e-05 | 0.09091459 | 0 | 0 | 0
14452 | 483085.2 | 2010-11-07 04:36 | 5192.628 | 7 | 32 | -0.5503531 | 3.641842 | 32.50335 | 32.4625 | 129.595 | 121.5386 | 3.237724e-05 | 0.09091459 | 0 | 0 | 0
14453 | 483115.2 | 2010-11-07 04:36 | 5222.644 | 7 | 32 | -0.5501732 | 3.64006 | 32.50335 | 32.46709 | 129.595 | 121.5553 | -6.480217e-05 | 0.09091459 | 0 | 0 | 0
14454 | 483145.2 | 2010-11-07 04:37 | 5252.659 | 7 | 32 | -0.5501732 | 3.63844 | 32.50335 | 32.47168 | 129.595 | 121.572 | -6.480217e-05 | 0.09091459 | 0 | 0 | 0
14455 | 483175.3 | 2010-11-07 04:37 | 5282.674 | 7 | 32 | -0.5501732 | 3.63682 | 32.50335 | 32.47626 | 129.595 | 121.5887 | 0 | 0.09091459 | 0 | 0 | 0
14456 | 483205.3 | 2010-11-07 04:38 | 5312.69 | 7 | 32 | -0.5501732 | 3.635038 | 32.50335 | 32.48085 | 129.595 | 121.6053 | -3.237724e-05 | 0.09091459 | 0 | 0 | 0
14457 | 483235.3 | 2010-11-07 04:38 | 5342.705 | 7 | 32 | -0.5501732 | 3.633256 | 32.50335 | 32.48544 | 129.595 | 121.622 | -6.480217e-05 | 0.09091459 | 0 | 0 | 0
14458 | 483265.3 | 2010-11-07 04:39 | 5372.72 | 7 | 32 | -0.5501732 | 3.631312 | 32.50335 | 32.49003 | 129.595 | 121.6387 | -3.242493e-05 | 0.09091459 | 0 | 0 | 0
14459 | 483295.3 | 2010-11-07 04:39 | 5402.736 | 7 | 32 | -0.5501732 | 3.629369 | 32.50335 | 32.49461 | 129.595 | 121.6553 | -3.242493e-05 | 0.09091459 | 0 | 0 | 0
14460 | 483325.3 | 2010-11-07 04:40 | 5432.751 | 7 | 32 | -0.5499932 | 3.627425 | 32.50335 | 32.4992 | 129.595 | 121.672 | -3.237724e-05 | 0.09091459 | 0 | 0 | 0
14461 | 483355.3 | 2010-11-07 04:40 | 5462.769 | 7 | 32 | -0.5501732 | 3.625481 | 32.50335 | 32.50379 | 129.595 | 121.6886 | -3.242493e-05 | 0.09091459 | 0 | 0 | 0
14462 | 483385.4 | 2010-11-07 04:41 | 5492.782 | 7 | 32 | -0.5503531 | 3.623213 | 32.50335 | 32.50838 | 129.595 | 121.7052 | -9.722709e-05 | 0.09091459 | 0 | 0 | 0
14463 | 483415.4 | 2010-11-07 04:41 | 5522.797 | 7 | 32 | -0.5503531 | 3.621107 | 32.50335 | 32.51296 | 129.595 | 121.7219 | -9.717941e-05 | 0.09091459 | 0 | 0 | 0
14464 | 483445.4 | 2010-11-07 04:42 | 5552.813 | 7 | 32 | -0.5499932 | 3.619001 | 32.50335 | 32.51755 | 129.595 | 121.7385 | -6.480217e-05 | 0.09091459 | 0 | 0 | 0
14465 | 483475.4 | 2010-11-07 04:42 | 5582.828 | 7 | 32 | -0.5501732 | 3.616733 | 32.50335 | 32.52214 | 129.595 | 121.7551 | -6.480217e-05 | 0.09091459 | 0 | 0 | 0
14466 | 483505.4 | 2010-11-07 04:43 | 5612.843 | 7 | 32 | -0.5499932 | 3.614303 | 32.50335 | 32.52673 | 129.595 | 121.7716 | -9.717941e-05 | 0.09091459 | 0 | 0 | 0
14467 | 483535.4 | 2010-11-07 04:43 | 5642.859 | 7 | 32 | -0.5501732 | 3.611873 | 32.50335 | 32.53131 | 129.595 | 121.7882 | -6.480217e-05 | 0.09091459 | 0 | 0 | 0
14468 | 483565.5 | 2010-11-07 04:44 | 5672.874 | 7 | 32 | -0.5503531 | 3.609282 | 32.50335 | 32.5359 | 129.595 | 121.8048 | -6.480217e-05 | 0.09091459 | 0 | 0 | 0
14469 | 483595.5 | 2010-11-07 04:44 | 5702.889 | 7 | 32 | -0.5501732 | 3.607014 | 32.50335 | 32.54049 | 129.595 | 121.8213 | -3.242493e-05 | 0.09091459 | 0 | 0 | 0
14470 | 483625.5 | 2010-11-07 04:45 | 5732.905 | 7 | 32 | -0.5503531 | 3.604098 | 32.50335 | 32.54508 | 129.595 | 121.8379 | -9.717941e-05 | 0.09091459 | 0 | 0 | 0
14471 | 483655.5 | 2010-11-07 04:45 | 5762.92 | 7 | 32 | -0.5503531 | 3.601344 | 32.50335 | 32.54966 | 129.595 | 121.8544 | -9.717941e-05 | 0.09091459 | 0 | 0 | 0
14472 | 483685.5 | 2010-11-07 04:46 | 5792.935 | 7 | 32 | -0.5501732 | 3.598752 | 32.50335 | 32.55425 | 129.595 | 121.8709 | -9.717941e-05 | 0.09091459 | 0 | 0 | 0
14473 | 483715.5 | 2010-11-07 04:46 | 5822.951 | 7 | 32 | -0.5501732 | 3.595998 | 32.50335 | 32.55884 | 129.595 | 121.8874 | -9.717941e-05 | 0.09091459 | 0 | 0 | 0
14474 | 483745.5 | 2010-11-07 04:47 | 5852.966 | 7 | 32 | -0.5503531 | 3.593082 | 32.50335 | 32.56343 | 129.595 | 121.9039 | -0.0001296043 | 0.09091459 | 0 | 0 | 0
14475 | 483775.6 | 2010-11-07 04:47 | 5882.982 | 7 | 32 | -0.5501732 | 3.590491 | 32.50335 | 32.56801 | 129.595 | 121.9204 | -6.480217e-05 | 0.09091459 | 0 | 0 | 0
14476 | 483805.6 | 2010-11-07 04:48 | 5912.997 | 7 | 32 | -0.5499932 | 3.587575 | 32.50335 | 32.5726 | 129.595 | 121.9368 | -6.480217e-05 | 0.09091459 | 0 | 0 | 0
14477 | 483835.6 | 2010-11-07 04:48 | 5943.012 | 7 | 32 | -0.5499932 | 3.584821 | 32.50335 | 32.57719 | 129.595 | 121.9533 | -3.237724e-05 | 0.09091459 | 0 | 0 | 0
14478 | 483865.6 | 2010-11-07 04:49 | 5973.028 | 7 | 32 | -0.5503531 | 3.581581 | 32.50335 | 32.58177 | 129.595 | 121.9697 | -9.717941e-05 | 0.09091459 | 0 | 0 | 0
14479 | 483895.6 | 2010-11-07 04:49 | 6003.043 | 7 | 32 | -0.5501732 | 3.578503 | 32.50335 | 32.58636 | 129.595 | 121.9862 | -3.242493e-05 | 0.09091459 | 0 | 0 | 0
14480 | 483925.6 | 2010-11-07 04:50 | 6033.058 | 7 | 32 | -0.5503531 | 3.574777 | 32.50335 | 32.59095 | 129.595 | 122.0026 | -0.0001296043 | 0.09091459 | 0 | 0 | 0
14481 | 483955.7 | 2010-11-07 04:50 | 6063.074 | 7 | 32 | -0.5501732 | 3.571213 | 32.50335 | 32.59554 | 129.595 | 122.019 | -0.0001296043 | 0.09091459 | 0 | 0 | 0
14482 | 483985.7 | 2010-11-07 04:51 | 6093.089 | 7 | 32 | -0.5501732 | 3.567326 | 32.50335 | 32.60012 | 129.595 | 122.0353 | -0.0001296043 | 0.09091459 | 0 | 0 | 0
14483 | 484015.7 | 2010-11-07 04:51 | 6123.105 | 7 | 32 | -0.5501732 | 3.563114 | 32.50335 | 32.60471 | 129.595 | 122.0517 | -0.0001296043 | 0.09091459 | 0 | 0 | 0
14484 | 484045.7 | 2010-11-07 04:52 | 6153.12 | 7 | 32 | -0.5499932 | 3.558416 | 32.50335 | 32.6093 | 129.595 | 122.068 | -0.0001295567 | 0.09091459 | 0 | 0 | 0
14485 | 484075.7 | 2010-11-07 04:52 | 6183.135 | 7 | 32 | -0.5501732 | 3.552747 | 32.50335 | 32.61389 | 129.595 | 122.0843 | -0.0001296043 | 0.09091459 | 0 | 0 | 0
14486 | 484105.7 | 2010-11-07 04:53 | 6213.151 | 7 | 32 | -0.5501732 | 3.546591 | 32.50335 | 32.61847 | 129.595 | 122.1006 | -0.0001619816 | 0.09091459 | 0 | 0 | 0
14487 | 484135.7 | 2010-11-07 04:53 | 6243.166 | 7 | 32 | -0.5501732 | 3.539139 | 32.50335 | 32.62306 | 129.595 | 122.1169 | -0.000259161 | 0.09091459 | 0 | 0 | 0
14488 | 484165.8 | 2010-11-07 04:54 | 6273.181 | 7 | 32 | -0.5499932 | 3.530878 | 32.50335 | 32.62765 | 129.595 | 122.1331 | -0.0002267838 | 0.09091459 | 0 | 0 | 0
14489 | 484195.8 | 2010-11-07 04:54 | 6303.197 | 7 | 32 | -0.5501732 | 3.520834 | 32.50335 | 32.63224 | 129.595 | 122.1493 | -0.0003239632 | 0.09091459 | 0 | 0 | 0
14490 | 484225.8 | 2010-11-07 04:55 | 6333.212 | 7 | 32 | -0.5501732 | 3.508847 | 32.50335 | 32.63682 | 129.595 | 122.1654 | -0.000388813 | 0.09091459 | 0 | 0 | 0
14491 | 484255.8 | 2010-11-07 04:55 | 6363.228 | 7 | 32 | -0.5501732 | 3.494915 | 32.50335 | 32.64141 | 129.595 | 122.1815 | -0.0003563881 | 0.09091459 | 0 | 0 | 0
14492 | 484285.8 | 2010-11-07 04:56 | 6393.243 | 7 | 32 | -0.5499932 | 3.47742 | 32.50335 | 32.646 | 129.595 | 122.1974 | -0.0005184173 | 0.09091459 | 0 | 0 | 0
14493 | 484315.8 | 2010-11-07 04:56 | 6423.258 | 7 | 32 | -0.5501732 | 3.456362 | 32.50335 | 32.65059 | 129.595 | 122.2134 | -0.0006155491 | 0.09091459 | 0 | 0 | 0
14494 | 484345.9 | 2010-11-07 04:57 | 6453.274 | 7 | 32 | -0.5499932 | 3.430929 | 32.50335 | 32.65517 | 129.595 | 122.2292 | -0.0007127285 | 0.09091459 | 0 | 0 | 0
14495 | 484375.9 | 2010-11-07 04:57 | 6483.289 | 7 | 32 | -0.5501732 | 3.399827 | 32.50335 | 32.65976 | 129.595 | 122.2448 | -0.0008423328 | 0.09091459 | 0 | 0 | 0
14496 | 484405.9 | 2010-11-07 04:58 | 6513.305 | 7 | 32 | -0.5503531 | 3.362244 | 32.50335 | 32.66435 | 129.595 | 122.2603 | -0.001101542 | 0.09091459 | 0 | 0 | 0
14497 | 484435.9 | 2010-11-07 04:58 | 6543.32 | 7 | 32 | -0.5503531 | 3.316725 | 32.50335 | 32.66894 | 129.595 | 122.2757 | -0.001328325 | 0.09091459 | 0 | 0 | 0
14498 | 484465.9 | 2010-11-07 04:59 | 6573.335 | 7 | 32 | -0.5501732 | 3.261324 | 32.50335 | 32.67352 | 129.595 | 122.2907 | -0.001652288 | 0.09091459 | 0 | 0 | 0
14499 | 484495.9 | 2010-11-07 04:59 | 6603.351 | 7 | 32 | -0.5501732 | 3.191991 | 32.50335 | 32.67811 | 129.595 | 122.3056 | -0.002008677 | 0.09091459 | 0 | 0 | 0
14500 | 484525.9 | 2010-11-07 05:00 | 6633.366 | 7 | 32 | -0.5503531 | 3.100142 | 32.50335 | 32.6827 | 129.595 | 122.32 | -0.002818632 | 0.09091459 | 0 | 0 | 0
14501 | 484547.6 | 2010-11-07 05:00 | 6654.975 | 7 | 32 | -0.5503531 | 3.000031 | 32.50335 | 32.686 | 129.595 | 122.3301 | -0.004470968 | 0.09091459 | 0 | 0 | 0
14502 | 484562.7 | 2010-11-07 05:00 | 6670.084 | 7 | 32 | -0.5501732 | 2.899758 | 32.50335 | 32.68831 | 129.595 | 122.3369 | -0.005766916 | 0.09091459 | 0 | 0 | 0
14503 | 484575.8 | 2010-11-07 05:00 | 6683.178 | 7 | 32 | -0.5501732 | 2.799648 | 32.50335 | 32.69031 | 129.595 | 122.3426 | -0.006252861 | 0.09091459 | 0 | 0 | 0
14504 | 484589 | 2010-11-07 05:01 | 6696.428 | 7 | 32 | -0.5501732 | 2.699861 | 32.50335 | 32.69234 | 129.595 | 122.3482 | -0.005799294 | 0.09091459 | 0 | 0 | 0
14505 | 484649 | 2010-11-07 05:02 | 60.01491 | 8 | 32 | 0 | 3.193773 | 32.50335 | 32.69234 | 129.595 | 122.3482 | 0.001166344 | 0.09091459 | 0 | 0 | 0
14506 | 484649.2 | 2010-11-07 05:02 | 0.1874593 | 9 | 32 | 0.0002857086 | 3.193773 | 32.50335 | 32.69234 | 129.595 | 122.3482 | 0 | 0.09633615 | 0 | 0 | 0
14507 | 484654 | 2010-11-07 05:02 | 5.015411 | 9 | 32 | -0.002233554 | 3.200577 | 32.50335 | 32.69234 | 129.595 | 122.3482 | 0.0009395599 | 0.09633615 | 0 | 0 | 0
14508 | 484684.1 | 2010-11-07 05:02 | 30.01512 | 1 | 33 | 0 | 3.231193 | 32.50335 | 32.69234 | 129.595 | 122.3482 | 0.0007127762 | 0.09633615 | 0 | 0 | 0
14509 | 484714.1 | 2010-11-07 05:03 | 60.03049 | 1 | 33 | 0 | 3.251928 | 32.50335 | 32.69234 | 129.595 | 122.3482 | 0.0004859447 | 0.09633615 | 0 | 0 | 0
14510 | 484744.1 | 2010-11-07 05:03 | 90.04588 | 1 | 33 | 0 | 3.268289 | 32.50335 | 32.69234 | 129.595 | 122.3482 | 0.0004211903 | 0.09633615 | 0 | 0 | 0
14511 | 484774.1 | 2010-11-07 05:04 | 120.0144 | 1 | 33 | 0 | 3.281249 | 32.50335 | 32.69234 | 129.595 | 122.3482 | 0.0003239632 | 0.09633615 | 0 | 0 | 0
14512 | 484804.1 | 2010-11-07 05:04 | 30.01536 | 2 | 33 | 0.5498449 | 3.498479 | 32.50794 | 32.69234 | 129.6108 | 122.3482 | 0.002300262 | 0.09633615 | 0 | 0 | 0
14513 | 484834.1 | 2010-11-07 05:05 | 60.03075 | 2 | 33 | 0.5500248 | 3.565544 | 32.51252 | 32.69234 | 129.627 | 122.3482 | 0.001555109 | 0.09633615 | 0 | 0 | 0
14514 | 484864.1 | 2010-11-07 05:05 | 90.04611 | 2 | 33 | 0.5500248 | 3.612845 | 32.5171 | 32.69234 | 129.6434 | 122.3482 | 0.001166344 | 0.09633615 | 0 | 0 | 0
14515 | 484894.1 | 2010-11-07 05:06 | 120.0616 | 2 | 33 | 0.5498449 | 3.649293 | 32.52169 | 32.69234 | 129.6601 | 122.3482 | 0.0008747101 | 0.09633615 | 0 | 0 | 0
14516 | 484924.1 | 2010-11-07 05:06 | 150.0769 | 2 | 33 | 0.5500248 | 3.678938 | 32.52627 | 32.69234 | 129.6769 | 122.3482 | 0.0007451534 | 0.09633615 | 0 | 0 | 0
14517 | 484954.2 | 2010-11-07 05:07 | 180.0924 | 2 | 33 | 0.5496649 | 3.703399 | 32.53086 | 32.69234 | 129.6938 | 122.3482 | 0.0005507469 | 0.09633615 | 0 | 0 | 0
14518 | 484984.2 | 2010-11-07 05:07 | 210.1077 | 2 | 33 | 0.5498449 | 3.724458 | 32.53544 | 32.69234 | 129.7109 | 122.3482 | 0.0005507946 | 0.09633615 | 0 | 0 | 0
14519 | 485014.2 | 2010-11-07 05:08 | 240.123 | 2 | 33 | 0.5496649 | 3.741791 | 32.54003 | 32.69234 | 129.728 | 122.3482 | 0.0004211903 | 0.09633615 | 0 | 0 | 0
14520 | 485044.2 | 2010-11-07 05:08 | 270.1383 | 2 | 33 | 0.5498449 | 3.755722 | 32.54461 | 32.69234 | 129.7452 | 122.3482 | 0.0003240108 | 0.09633615 | 0 | 0 | 0
14521 | 485074.2 | 2010-11-07 05:09 | 300.1537 | 2 | 33 | 0.5498449 | 3.765765 | 32.5492 | 32.69234 | 129.7624 | 122.3482 | 0.000259161 | 0.09633615 | 0 | 0 | 0
14522 | 485104.2 | 2010-11-07 05:09 | 330.1691 | 2 | 33 | 0.5498449 | 3.772083 | 32.55378 | 32.69234 | 129.7797 | 122.3482 | 0.0001620293 | 0.09633615 | 0 | 0 | 0
14523 | 485134.3 | 2010-11-07 05:10 | 360.1846 | 2 | 33 | 0.5498449 | 3.776295 | 32.55836 | 32.69234 | 129.797 | 122.3482 | 9.717941e-05 | 0.09633615 | 0 | 0 | 0
14524 | 485164.3 | 2010-11-07 05:10 | 390.1998 | 2 | 33 | 0.5498449 | 3.779697 | 32.56295 | 32.69234 | 129.8143 | 122.3482 | 6.480217e-05 | 0.09633615 | 0 | 0 | 0
14525 | 485194.3 | 2010-11-07 05:11 | 420.2152 | 2 | 33 | 0.5498449 | 3.782937 | 32.56753 | 32.69234 | 129.8316 | 122.3482 | 6.480217e-05 | 0.09633615 | 0 | 0 | 0
14526 | 485224.3 | 2010-11-07 05:11 | 450.2308 | 2 | 33 | 0.5500248 | 3.786015 | 32.57212 | 32.69234 | 129.849 | 122.3482 | 9.722709e-05 | 0.09633615 | 0 | 0 | 0
14527 | 485254.3 | 2010-11-07 05:12 | 480.2459 | 2 | 33 | 0.5500248 | 3.788768 | 32.5767 | 32.69234 | 129.8663 | 122.3482 | 6.480217e-05 | 0.09633615 | 0 | 0 | 0
14528 | 485284.3 | 2010-11-07 05:12 | 510.2614 | 2 | 33 | 0.5498449 | 3.791522 | 32.58129 | 32.69234 | 129.8837 | 122.3482 | 3.242493e-05 | 0.09633615 | 0 | 0 | 0
14529 | 485314.3 | 2010-11-07 05:13 | 540.2767 | 2 | 33 | 0.5498449 | 3.7946 | 32.58587 | 32.69234 | 129.9011 | 122.3482 | 0.0001296043 | 0.09633615 | 0 | 0 | 0
14530 | 485344.4 | 2010-11-07 05:13 | 570.292 | 2 | 33 | 0.5500248 | 3.797192 | 32.59046 | 32.69234 | 129.9185 | 122.3482 | 6.480217e-05 | 0.09633615 | 0 | 0 | 0
14531 | 485374.4 | 2010-11-07 05:14 | 600.3074 | 2 | 33 | 0.5498449 | 3.799784 | 32.59504 | 32.69234 | 129.9359 | 122.3482 | 6.480217e-05 | 0.09633615 | 0 | 0 | 0
14532 | 485404.4 | 2010-11-07 05:14 | 630.3229 | 2 | 33 | 0.5498449 | 3.802538 | 32.59963 | 32.69234 | 129.9534 | 122.3482 | 9.722709e-05 | 0.09633615 | 0 | 0 | 0
14533 | 485434.4 | 2010-11-07 05:15 | 660.3382 | 2 | 33 | 0.5496649 | 3.804967 | 32.60421 | 32.69234 | 129.9708 | 122.3482 | 6.480217e-05 | 0.09633615 | 0 | 0 | 0
14534 | 485464.4 | 2010-11-07 05:15 | 690.3535 | 2 | 33 | 0.5498449 | 3.807559 | 32.6088 | 32.69234 | 129.9882 | 122.3482 | 9.717941e-05 | 0.09633615 | 0 | 0 | 0
14535 | 485494.4 | 2010-11-07 05:16 | 720.3689 | 2 | 33 | 0.5498449 | 3.810151 | 32.61338 | 32.69234 | 130.0057 | 122.3482 | 6.475449e-05 | 0.09633615 | 0 | 0 | 0
14536 | 485524.5 | 2010-11-07 05:16 | 750.3843 | 2 | 33 | 0.5496649 | 3.812743 | 32.61796 | 32.69234 | 130.0232 | 122.3482 | 3.237724e-05 | 0.09633615 | 0 | 0 | 0
14537 | 485554.5 | 2010-11-07 05:17 | 780.3998 | 2 | 33 | 0.5498449 | 3.815659 | 32.62255 | 32.69234 | 130.0407 | 122.3482 | 6.475449e-05 | 0.09633615 | 0 | 0 | 0
14538 | 485584.5 | 2010-11-07 05:17 | 810.415 | 2 | 33 | 0.5500248 | 3.818413 | 32.62713 | 32.69234 | 130.0582 | 122.3482 | 6.480217e-05 | 0.09633615 | 0 | 0 | 0
14539 | 485614.5 | 2010-11-07 05:18 | 840.4305 | 2 | 33 | 0.5498449 | 3.821329 | 32.63172 | 32.69234 | 130.0757 | 122.3482 | 6.480217e-05 | 0.09633615 | 0 | 0 | 0
14540 | 485644.5 | 2010-11-07 05:18 | 870.4457 | 2 | 33 | 0.5498449 | 3.824406 | 32.6363 | 32.69234 | 130.0932 | 122.3482 | 9.717941e-05 | 0.09633615 | 0 | 0 | 0
14541 | 485674.5 | 2010-11-07 05:19 | 900.4614 | 2 | 33 | 0.5496649 | 3.827322 | 32.64089 | 32.69234 | 130.1108 | 122.3482 | 6.480217e-05 | 0.09633615 | 0 | 0 | 0
14542 | 485704.5 | 2010-11-07 05:19 | 930.4767 | 2 | 33 | 0.5500248 | 3.8304 | 32.64547 | 32.69234 | 130.1283 | 122.3482 | 6.480217e-05 | 0.09633615 | 0 | 0 | 0
14543 | 485734.6 | 2010-11-07 05:20 | 960.4919 | 2 | 33 | 0.5498449 | 3.833802 | 32.65006 | 32.69234 | 130.1459 | 122.3482 | 0.0001296043 | 0.09633615 | 0 | 0 | 0
14544 | 485764.6 | 2010-11-07 05:20 | 990.5074 | 2 | 33 | 0.5502048 | 3.83688 | 32.65464 | 32.69234 | 130.1635 | 122.3482 | 6.480217e-05 | 0.09633615 | 0 | 0 | 0
14545 | 485794.6 | 2010-11-07 05:21 | 1020.523 | 2 | 33 | 0.5498449 | 3.84012 | 32.65923 | 32.69234 | 130.1811 | 122.3482 | 9.717941e-05 | 0.09633615 | 0 | 0 | 0
14546 | 485824.6 | 2010-11-07 05:21 | 1050.538 | 2 | 33 | 0.5498449 | 3.843198 | 32.66381 | 32.69234 | 130.1987 | 122.3482 | 9.722709e-05 | 0.09633615 | 0 | 0 | 0
14547 | 485854.6 | 2010-11-07 05:22 | 1080.553 | 2 | 33 | 0.5498449 | 3.846275 | 32.6684 | 32.69234 | 130.2163 | 122.3482 | 0.0001296043 | 0.09633615 | 0 | 0 | 0
14548 | 485884.6 | 2010-11-07 05:22 | 1110.569 | 2 | 33 | 0.5500248 | 3.849353 | 32.67298 | 32.69234 | 130.2339 | 122.3482 | 6.480217e-05 | 0.09633615 | 0 | 0 | 0
14549 | 485914.7 | 2010-11-07 05:23 | 1140.584 | 2 | 33 | 0.5498449 | 3.852269 | 32.67757 | 32.69234 | 130.2516 | 122.3482 | 9.717941e-05 | 0.09633615 | 0 | 0 | 0
14550 | 485944.7 | 2010-11-07 05:23 | 1170.6 | 2 | 33 | 0.5498449 | 3.855185 | 32.68215 | 32.69234 | 130.2693 | 122.3482 | 9.717941e-05 | 0.09633615 | 0 | 0 | 0
14551 | 485974.7 | 2010-11-07 05:24 | 1200.615 | 2 | 33 | 0.5498449 | 3.857939 | 32.68673 | 32.69234 | 130.2869 | 122.3482 | 9.722709e-05 | 0.09633615 | 0 | 0 | 0
14552 | 486004.7 | 2010-11-07 05:24 | 1230.63 | 2 | 33 | 0.5498449 | 3.860693 | 32.69132 | 32.69234 | 130.3046 | 122.3482 | 9.717941e-05 | 0.09633615 | 0 | 0 | 0
14553 | 486034.7 | 2010-11-07 05:25 | 1260.646 | 2 | 33 | 0.5498449 | 3.863446 | 32.6959 | 32.69234 | 130.3223 | 122.3482 | 6.480217e-05 | 0.09633615 | 0 | 0 | 0
14554 | 486064.7 | 2010-11-07 05:25 | 1290.661 | 2 | 33 | 0.5498449 | 3.865714 | 32.70049 | 32.69234 | 130.3401 | 122.3482 | 3.237724e-05 | 0.09633615 | 0 | 0 | 0
14555 | 486094.7 | 2010-11-07 05:26 | 1320.676 | 2 | 33 | 0.5498449 | 3.868144 | 32.70507 | 32.69234 | 130.3578 | 122.3482 | 6.480217e-05 | 0.09633615 | 0 | 0 | 0
14556 | 486124.8 | 2010-11-07 05:26 | 1350.692 | 2 | 33 | 0.5498449 | 3.870412 | 32.70966 | 32.69234 | 130.3755 | 122.3482 | 6.480217e-05 | 0.09633615 | 0 | 0 | 0
14557 | 486154.8 | 2010-11-07 05:27 | 1380.707 | 2 | 33 | 0.5500248 | 3.87268 | 32.71424 | 32.69234 | 130.3933 | 122.3482 | 9.717941e-05 | 0.09633615 | 0 | 0 | 0
14558 | 486184.8 | 2010-11-07 05:27 | 1410.723 | 2 | 33 | 0.5498449 | 3.8743 | 32.71883 | 32.69234 | 130.411 | 122.3482 | 3.237724e-05 | 0.09633615 | 0 | 0 | 0
14559 | 486214.8 | 2010-11-07 05:28 | 1440.738 | 2 | 33 | 0.5498449 | 3.876406 | 32.72341 | 32.69234 | 130.4288 | 122.3482 | 6.480217e-05 | 0.09633615 | 0 | 0 | 0
14560 | 486244.8 | 2010-11-07 05:28 | 1470.753 | 2 | 33 | 0.5500248 | 3.878026 | 32.728 | 32.69234 | 130.4466 | 122.3482 | 9.722709e-05 | 0.09633615 | 0 | 0 | 0
14561 | 486274.8 | 2010-11-07 05:29 | 1500.769 | 2 | 33 | 0.5498449 | 3.879484 | 32.73258 | 32.69234 | 130.4644 | 122.3482 | 3.242493e-05 | 0.09633615 | 0 | 0 | 0
14562 | 486304.9 | 2010-11-07 05:29 | 1530.784 | 2 | 33 | 0.5500248 | 3.880942 | 32.73717 | 32.69234 | 130.4821 | 122.3482 | 3.242493e-05 | 0.09633615 | 0 | 0 | 0
14563 | 486334.9 | 2010-11-07 05:30 | 1560.799 | 2 | 33 | 0.5496649 | 3.8824 | 32.74175 | 32.69234 | 130.4999 | 122.3482 | 0 | 0.09633615 | 0 | 0 | 0
14564 | 486364.9 | 2010-11-07 05:30 | 1590.817 | 2 | 33 | 0.5498449 | 3.883695 | 32.74634 | 32.69234 | 130.5178 | 122.3482 | 3.237724e-05 | 0.09633615 | 0 | 0 | 0
14565 | 486394.9 | 2010-11-07 05:31 | 1620.83 | 2 | 33 | 0.5498449 | 3.884991 | 32.75092 | 32.69234 | 130.5356 | 122.3482 | 3.242493e-05 | 0.09633615 | 0 | 0 | 0
14566 | 486424.9 | 2010-11-07 05:31 | 1650.846 | 2 | 33 | 0.5498449 | 3.886287 | 32.75551 | 32.69234 | 130.5534 | 122.3482 | 6.480217e-05 | 0.09633615 | 0 | 0 | 0
14567 | 486454.9 | 2010-11-07 05:32 | 1680.861 | 2 | 33 | 0.5498449 | 3.887421 | 32.76009 | 32.69234 | 130.5712 | 122.3482 | 3.237724e-05 | 0.09633615 | 0 | 0 | 0
14568 | 486484.9 | 2010-11-07 05:32 | 1710.876 | 2 | 33 | 0.5500248 | 3.888717 | 32.76468 | 32.69234 | 130.589 | 122.3482 | 6.480217e-05 | 0.09633615 | 0 | 0 | 0
14569 | 486515 | 2010-11-07 05:33 | 1740.892 | 2 | 33 | 0.5498449 | 3.889851 | 32.76926 | 32.69234 | 130.6068 | 122.3482 | 3.242493e-05 | 0.09633615 | 0 | 0 | 0
14570 | 486545 | 2010-11-07 05:33 | 1770.907 | 2 | 33 | 0.5496649 | 3.890985 | 32.77385 | 32.69234 | 130.6247 | 122.3482 | 3.237724e-05 | 0.09633615 | 0 | 0 | 0
14571 | 486575 | 2010-11-07 05:34 | 1800.922 | 2 | 33 | 0.5498449 | 3.892119 | 32.77843 | 32.69234 | 130.6425 | 122.3482 | 6.480217e-05 | 0.09633615 | 0 | 0 | 0
14572 | 486605 | 2010-11-07 05:34 | 1830.938 | 2 | 33 | 0.5498449 | 3.893253 | 32.78301 | 32.69234 | 130.6604 | 122.3482 | 3.237724e-05 | 0.09633615 | 0 | 0 | 0
14573 | 486635 | 2010-11-07 05:35 | 1860.953 | 2 | 33 | 0.5498449 | 3.894387 | 32.7876 | 32.69234 | 130.6782 | 122.3482 | 3.237724e-05 | 0.09633615 | 0 | 0 | 0
14574 | 486665 | 2010-11-07 05:35 | 1890.968 | 2 | 33 | 0.5498449 | 3.895683 | 32.79218 | 32.69234 | 130.6961 | 122.3482 | 3.242493e-05 | 0.09633615 | 0 | 0 | 0
14575 | 486695.1 | 2010-11-07 05:36 | 1920.984 | 2 | 33 | 0.5498449 | 3.896655 | 32.79677 | 32.69234 | 130.7139 | 122.3482 | 3.237724e-05 | 0.09633615 | 0 | 0 | 0
14576 | 486725.1 | 2010-11-07 05:36 | 1950.999 | 2 | 33 | 0.5498449 | 3.897627 | 32.80135 | 32.69234 | 130.7318 | 122.3482 | 3.237724e-05 | 0.09633615 | 0 | 0 | 0
14577 | 486755.1 | 2010-11-07 05:37 | 1981.015 | 2 | 33 | 0.5500248 | 3.898923 | 32.80594 | 32.69234 | 130.7497 | 122.3482 | 0 | 0.09633615 | 0 | 0 | 0
14578 | 486785.1 | 2010-11-07 05:37 | 2011.03 | 2 | 33 | 0.5498449 | 3.900057 | 32.81052 | 32.69234 | 130.7676 | 122.3482 | 3.242493e-05 | 0.09633615 | 0 | 0 | 0
14579 | 486815.1 | 2010-11-07 05:38 | 2041.045 | 2 | 33 | 0.5498449 | 3.901191 | 32.81511 | 32.69234 | 130.7854 | 122.3482 | 3.242493e-05 | 0.09633615 | 0 | 0 | 0
14580 | 486845.1 | 2010-11-07 05:38 | 2071.061 | 2 | 33 | 0.5498449 | 3.902486 | 32.81969 | 32.69234 | 130.8033 | 122.3482 | 3.237724e-05 | 0.09633615 | 0 | 0 | 0
14581 | 486875.1 | 2010-11-07 05:39 | 2101.076 | 2 | 33 | 0.5498449 | 3.903782 | 32.82428 | 32.69234 | 130.8212 | 122.3482 | 6.480217e-05 | 0.09633615 | 0 | 0 | 0
14582 | 486905.2 | 2010-11-07 05:39 | 2131.092 | 2 | 33 | 0.5500248 | 3.905078 | 32.82886 | 32.69234 | 130.8391 | 122.3482 | 6.475449e-05 | 0.09633615 | 0 | 0 | 0
14583 | 486935.2 | 2010-11-07 05:40 | 2161.107 | 2 | 33 | 0.5500248 | 3.906212 | 32.83345 | 32.69234 | 130.857 | 122.3482 | 3.242493e-05 | 0.09633615 | 0 | 0 | 0
14584 | 486965.2 | 2010-11-07 05:40 | 2191.122 | 2 | 33 | 0.5500248 | 3.907346 | 32.83803 | 32.69234 | 130.8749 | 122.3482 | 0 | 0.09633615 | 0 | 0 | 0
14585 | 486995.2 | 2010-11-07 05:41 | 2221.138 | 2 | 33 | 0.5498449 | 3.908642 | 32.84262 | 32.69234 | 130.8929 | 122.3482 | 0 | 0.09633615 | 0 | 0 | 0
14586 | 487025.2 | 2010-11-07 05:41 | 2251.153 | 2 | 33 | 0.5500248 | 3.909938 | 32.8472 | 32.69234 | 130.9108 | 122.3482 | 3.242493e-05 | 0.09633615 | 0 | 0 | 0
14587 | 487055.2 | 2010-11-07 05:42 | 2281.168 | 2 | 33 | 0.5498449 | 3.911072 | 32.85179 | 32.69234 | 130.9287 | 122.3482 | 0 | 0.09633615 | 0 | 0 | 0
14588 | 487085.3 | 2010-11-07 05:42 | 2311.184 | 2 | 33 | 0.5500248 | 3.91253 | 32.85637 | 32.69234 | 130.9467 | 122.3482 | 6.480217e-05 | 0.09633615 | 0 | 0 | 0
14589 | 487115.3 | 2010-11-07 05:43 | 2341.199 | 2 | 33 | 0.5498449 | 3.913988 | 32.86095 | 32.69234 | 130.9646 | 122.3482 | 9.722709e-05 | 0.09633615 | 0 | 0 | 0
14590 | 487145.3 | 2010-11-07 05:43 | 2371.214 | 2 | 33 | 0.5498449 | 3.915122 | 32.86554 | 32.69234 | 130.9825 | 122.3482 | 6.480217e-05 | 0.09633615 | 0 | 0 | 0
14591 | 487175.3 | 2010-11-07 05:44 | 2401.23 | 2 | 33 | 0.5500248 | 3.91658 | 32.87012 | 32.69234 | 131.0005 | 122.3482 | 3.242493e-05 | 0.09633615 | 0 | 0 | 0
14592 | 487205.3 | 2010-11-07 05:44 | 2431.245 | 2 | 33 | 0.5496649 | 3.917714 | 32.87471 | 32.69234 | 131.0185 | 122.3482 | 0 | 0.09633615 | 0 | 0 | 0
14593 | 487235.3 | 2010-11-07 05:45 | 2461.26 | 2 | 33 | 0.5498449 | 3.919333 | 32.87929 | 32.69234 | 131.0364 | 122.3482 | 3.237724e-05 | 0.09633615 | 0 | 0 | 0
14594 | 487265.3 | 2010-11-07 05:45 | 2491.276 | 2 | 33 | 0.5500248 | 3.92063 | 32.88388 | 32.69234 | 131.0544 | 122.3482 | 6.480217e-05 | 0.09633615 | 0 | 0 | 0
14595 | 487295.4 | 2010-11-07 05:46 | 2521.291 | 2 | 33 | 0.5498449 | 3.921763 | 32.88846 | 32.69234 | 131.0724 | 122.3482 | 3.237724e-05 | 0.09633615 | 0 | 0 | 0
14596 | 487325.4 | 2010-11-07 05:46 | 2551.307 | 2 | 33 | 0.5498449 | 3.923383 | 32.89305 | 32.69234 | 131.0903 | 122.3482 | 6.480217e-05 | 0.09633615 | 0 | 0 | 0
14597 | 487355.4 | 2010-11-07 05:47 | 2581.322 | 2 | 33 | 0.5500248 | 3.924679 | 32.89763 | 32.69234 | 131.1083 | 122.3482 | 0 | 0.09633615 | 0 | 0 | 0
14598 | 487385.4 | 2010-11-07 05:47 | 2611.337 | 2 | 33 | 0.5498449 | 3.925975 | 32.90222 | 32.69234 | 131.1263 | 122.3482 | 0 | 0.09633615 | 0 | 0 | 0
14599 | 487415.4 | 2010-11-07 05:48 | 2641.353 | 2 | 33 | 0.5500248 | 3.927757 | 32.9068 | 32.69234 | 131.1443 | 122.3482 | 9.717941e-05 | 0.09633615 | 0 | 0 | 0
14600 | 487445.4 | 2010-11-07 05:48 | 2671.368 | 2 | 33 | 0.5498449 | 3.928891 | 32.91139 | 32.69234 | 131.1624 | 122.3482 | 3.237724e-05 | 0.09633615 | 0 | 0 | 0
14601 | 487475.5 | 2010-11-07 05:49 | 2701.384 | 2 | 33 | 0.5498449 | 3.930511 | 32.91597 | 32.69234 | 131.1804 | 122.3482 | 6.480217e-05 | 0.09633615 | 0 | 0 | 0
14602 | 487505.5 | 2010-11-07 05:49 | 2731.399 | 2 | 33 | 0.5496649 | 3.931807 | 32.92056 | 32.69234 | 131.1984 | 122.3482 | 3.237724e-05 | 0.09633615 | 0 | 0 | 0
14603 | 487535.5 | 2010-11-07 05:50 | 2761.414 | 2 | 33 | 0.5502048 | 3.933427 | 32.92514 | 32.69234 | 131.2164 | 122.3482 | 3.242493e-05 | 0.09633615 | 0 | 0 | 0
14604 | 487565.5 | 2010-11-07 05:50 | 2791.43 | 2 | 33 | 0.5500248 | 3.934885 | 32.92973 | 32.69234 | 131.2345 | 122.3482 | 6.480217e-05 | 0.09633615 | 0 | 0 | 0
14605 | 487595.5 | 2010-11-07 05:51 | 2821.445 | 2 | 33 | 0.5498449 | 3.936343 | 32.93431 | 32.69234 | 131.2525 | 122.3482 | 3.242493e-05 | 0.09633615 | 0 | 0 | 0
14606 | 487625.5 | 2010-11-07 05:51 | 2851.46 | 2 | 33 | 0.5498449 | 3.937963 | 32.9389 | 32.69234 | 131.2706 | 122.3482 | 6.480217e-05 | 0.09633615 | 0 | 0 | 0
14607 | 487655.5 | 2010-11-07 05:52 | 2881.476 | 2 | 33 | 0.5498449 | 3.939259 | 32.94348 | 32.69234 | 131.2886 | 122.3482 | 3.242493e-05 | 0.09633615 | 0 | 0 | 0
14608 | 487685.6 | 2010-11-07 05:52 | 2911.491 | 2 | 33 | 0.5500248 | 3.941041 | 32.94806 | 32.69234 | 131.3067 | 122.3482 | 9.722709e-05 | 0.09633615 | 0 | 0 | 0
14609 | 487715.6 | 2010-11-07 05:53 | 2941.506 | 2 | 33 | 0.5498449 | 3.942498 | 32.95265 | 32.69234 | 131.3247 | 122.3482 | 3.242493e-05 | 0.09633615 | 0 | 0 | 0
14610 | 487745.6 | 2010-11-07 05:53 | 2971.522 | 2 | 33 | 0.5500248 | 3.944118 | 32.95723 | 32.69234 | 131.3428 | 122.3482 | 6.480217e-05 | 0.09633615 | 0 | 0 | 0
14611 | 487775.6 | 2010-11-07 05:54 | 3001.537 | 2 | 33 | 0.5498449 | 3.945576 | 32.96182 | 32.69234 | 131.3609 | 122.3482 | 3.242493e-05 | 0.09633615 | 0 | 0 | 0
14612 | 487805.6 | 2010-11-07 05:54 | 3031.553 | 2 | 33 | 0.5500248 | 3.947196 | 32.9664 | 32.69234 | 131.379 | 122.3482 | 6.480217e-05 | 0.09633615 | 0 | 0 | 0
14613 | 487835.6 | 2010-11-07 05:55 | 3061.568 | 2 | 33 | 0.5500248 | 3.948816 | 32.97099 | 32.69234 | 131.3971 | 122.3482 | 6.480217e-05 | 0.09633615 | 0 | 0 | 0
14614 | 487865.7 | 2010-11-07 05:55 | 3091.583 | 2 | 33 | 0.5498449 | 3.950274 | 32.97557 | 32.69234 | 131.4152 | 122.3482 | 3.242493e-05 | 0.09633615 | 0 | 0 | 0
14615 | 487895.7 | 2010-11-07 05:56 | 3121.599 | 2 | 33 | 0.5500248 | 3.952056 | 32.98016 | 32.69234 | 131.4333 | 122.3482 | 6.480217e-05 | 0.09633615 | 0 | 0 | 0
14616 | 487925.7 | 2010-11-07 05:56 | 3151.614 | 2 | 33 | 0.5496649 | 3.953514 | 32.98474 | 32.69234 | 131.4514 | 122.3482 | 6.480217e-05 | 0.09633615 | 0 | 0 | 0
14617 | 487955.7 | 2010-11-07 05:57 | 3181.629 | 2 | 33 | 0.5498449 | 3.955134 | 32.98933 | 32.69234 | 131.4696 | 122.3482 | 0 | 0.09633615 | 0 | 0 | 0
14618 | 487985.7 | 2010-11-07 05:57 | 3211.645 | 2 | 33 | 0.5498449 | 3.956916 | 32.99391 | 32.69234 | 131.4877 | 122.3482 | 3.242493e-05 | 0.09633615 | 0 | 0 | 0
14619 | 488015.7 | 2010-11-07 05:58 | 3241.66 | 2 | 33 | 0.5498449 | 3.958698 | 32.9985 | 32.69234 | 131.5059 | 122.3482 | 6.480217e-05 | 0.09633615 | 0 | 0 | 0
14620 | 488045.7 | 2010-11-07 05:58 | 3271.676 | 2 | 33 | 0.5500248 | 3.960479 | 33.00308 | 32.69234 | 131.524 | 122.3482 | 6.480217e-05 | 0.09633615 | 0 | 0 | 0
14621 | 488075.8 | 2010-11-07 05:59 | 3301.691 | 2 | 33 | 0.5500248 | 3.961937 | 33.00767 | 32.69234 | 131.5422 | 122.3482 | 3.242493e-05 | 0.09633615 | 0 | 0 | 0
14622 | 488105.8 | 2010-11-07 05:59 | 3331.707 | 2 | 33 | 0.5500248 | 3.963881 | 33.01225 | 32.69234 | 131.5603 | 122.3482 | 6.480217e-05 | 0.09633615 | 0 | 0 | 0
14623 | 488135.8 | 2010-11-07 06:00 | 3361.722 | 2 | 33 | 0.5496649 | 3.965501 | 33.01684 | 32.69234 | 131.5785 | 122.3482 | 0 | 0.09633615 | 0 | 0 | 0
14624 | 488165.8 | 2010-11-07 06:00 | 3391.737 | 2 | 33 | 0.5498449 | 3.967283 | 33.02142 | 32.69234 | 131.5967 | 122.3482 | 3.237724e-05 | 0.09633615 | 0 | 0 | 0
14625 | 488195.8 | 2010-11-07 06:01 | 3421.753 | 2 | 33 | 0.5498449 | 3.969065 | 33.02601 | 32.69234 | 131.6149 | 122.3482 | 3.237724e-05 | 0.09633615 | 0 | 0 | 0
14626 | 488225.8 | 2010-11-07 06:01 | 3451.768 | 2 | 33 | 0.5498449 | 3.971009 | 33.03059 | 32.69234 | 131.6331 | 122.3482 | 6.480217e-05 | 0.09633615 | 0 | 0 | 0
14627 | 488255.9 | 2010-11-07 06:02 | 3481.783 | 2 | 33 | 0.5500248 | 3.972791 | 33.03518 | 32.69234 | 131.6513 | 122.3482 | 3.237724e-05 | 0.09633615 | 0 | 0 | 0
14628 | 488285.9 | 2010-11-07 06:02 | 3511.799 | 2 | 33 | 0.5498449 | 3.974735 | 33.03976 | 32.69234 | 131.6695 | 122.3482 | 6.475449e-05 | 0.09633615 | 0 | 0 | 0
14629 | 488315.9 | 2010-11-07 06:03 | 3541.801 | 2 | 33 | 0.5498449 | 3.976516 | 33.04434 | 32.69234 | 131.6878 | 122.3482 | 0 | 0.09633615 | 0 | 0 | 0
14630 | 488345.9 | 2010-11-07 06:03 | 3571.814 | 2 | 33 | 0.5498449 | 3.978622 | 33.04893 | 32.69234 | 131.706 | 122.3482 | 6.480217e-05 | 0.09633615 | 0 | 0 | 0
14631 | 488375.9 | 2010-11-07 06:04 | 3601.829 | 2 | 33 | 0.5500248 | 3.980404 | 33.05351 | 32.69234 | 131.7242 | 122.3482 | 3.237724e-05 | 0.09633615 | 0 | 0 | 0
14632 | 488405.9 | 2010-11-07 06:04 | 3631.844 | 2 | 33 | 0.5498449 | 3.98251 | 33.0581 | 32.69234 | 131.7425 | 122.3482 | 6.480217e-05 | 0.09633615 | 0 | 0 | 0
14633 | 488435.9 | 2010-11-07 06:05 | 3661.86 | 2 | 33 | 0.5498449 | 3.984454 | 33.06268 | 32.69234 | 131.7607 | 122.3482 | 3.237724e-05 | 0.09633615 | 0 | 0 | 0
14634 | 488465.9 | 2010-11-07 06:05 | 3691.875 | 2 | 33 | 0.5496649 | 3.986398 | 33.06727 | 32.69234 | 131.779 | 122.3482 | 3.237724e-05 | 0.09633615 | 0 | 0 | 0
14635 | 488496 | 2010-11-07 06:06 | 3721.89 | 2 | 33 | 0.5496649 | 3.988504 | 33.07185 | 32.69234 | 131.7973 | 122.3482 | 3.237724e-05 | 0.09633615 | 0 | 0 | 0
14636 | 488526 | 2010-11-07 06:06 | 3751.906 | 2 | 33 | 0.5498449 | 3.990772 | 33.07643 | 32.69234 | 131.8156 | 122.3482 | 6.480217e-05 | 0.09633615 | 0 | 0 | 0
14637 | 488556 | 2010-11-07 06:07 | 3781.921 | 2 | 33 | 0.5498449 | 3.992878 | 33.08102 | 32.69234 | 131.8339 | 122.3482 | 6.480217e-05 | 0.09633615 | 0 | 0 | 0
14638 | 488586 | 2010-11-07 06:07 | 3811.937 | 2 | 33 | 0.5498449 | 3.994822 | 33.0856 | 32.69234 | 131.8522 | 122.3482 | 3.237724e-05 | 0.09633615 | 0 | 0 | 0
14639 | 488616 | 2010-11-07 06:08 | 3841.952 | 2 | 33 | 0.5500248 | 3.997089 | 33.09019 | 32.69234 | 131.8705 | 122.3482 | 6.475449e-05 | 0.09633615 | 0 | 0 | 0
14640 | 488646 | 2010-11-07 06:08 | 3871.967 | 2 | 33 | 0.5500248 | 3.999195 | 33.09477 | 32.69234 | 131.8888 | 122.3482 | 3.237724e-05 | 0.09633615 | 0 | 0 | 0
14641 | 488676.1 | 2010-11-07 06:09 | 3901.983 | 2 | 33 | 0.5498449 | 4.001139 | 33.09936 | 32.69234 | 131.9072 | 122.3482 | 3.232956e-05 | 0.09633615 | 0 | 0 | 0
14642 | 488706.1 | 2010-11-07 06:09 | 3931.998 | 2 | 33 | 0.5498449 | 4.003569 | 33.10394 | 32.69234 | 131.9255 | 122.3482 | 6.475449e-05 | 0.09633615 | 0 | 0 | 0
14643 | 488736.1 | 2010-11-07 06:10 | 3962.013 | 2 | 33 | 0.5498449 | 4.005513 | 33.10853 | 32.69234 | 131.9439 | 122.3482 | 3.242493e-05 | 0.09633615 | 0 | 0 | 0
14644 | 488766.1 | 2010-11-07 06:10 | 3992.029 | 2 | 33 | 0.5500248 | 4.007781 | 33.11311 | 32.69234 | 131.9623 | 122.3482 | 0 | 0.09633615 | 0 | 0 | 0
14645 | 488796.1 | 2010-11-07 06:11 | 4022.044 | 2 | 33 | 0.5496649 | 4.010049 | 33.1177 | 32.69234 | 131.9806 | 122.3482 | 6.484985e-05 | 0.09633615 | 0 | 0 | 0
14646 | 488826.1 | 2010-11-07 06:11 | 4052.06 | 2 | 33 | 0.5496649 | 4.012317 | 33.12228 | 32.69234 | 131.999 | 122.3482 | 3.242493e-05 | 0.09633615 | 0 | 0 | 0
14647 | 488856.1 | 2010-11-07 06:12 | 4082.075 | 2 | 33 | 0.5500248 | 4.014747 | 33.12687 | 32.69234 | 132.0174 | 122.3482 | 9.717941e-05 | 0.09633615 | 0 | 0 | 0
14648 | 488886.2 | 2010-11-07 06:12 | 4112.09 | 2 | 33 | 0.5500248 | 4.017177 | 33.13145 | 32.69234 | 132.0358 | 122.3482 | 9.727478e-05 | 0.09633615 | 0 | 0 | 0
14649 | 488916.2 | 2010-11-07 06:13 | 4142.106 | 2 | 33 | 0.5498449 | 4.019444 | 33.13603 | 32.69234 | 132.0543 | 122.3482 | 3.242493e-05 | 0.09633615 | 0 | 0 | 0
14650 | 488946.2 | 2010-11-07 06:13 | 4172.121 | 2 | 33 | 0.5498449 | 4.021874 | 33.14062 | 32.69234 | 132.0727 | 122.3482 | 6.484985e-05 | 0.09633615 | 0 | 0 | 0
14651 | 488976.2 | 2010-11-07 06:14 | 4202.136 | 2 | 33 | 0.5496649 | 4.024304 | 33.1452 | 32.69234 | 132.0911 | 122.3482 | 6.475449e-05 | 0.09633615 | 0 | 0 | 0
14652 | 489006.2 | 2010-11-07 06:14 | 4232.152 | 2 | 33 | 0.5500248 | 4.026734 | 33.14979 | 32.69234 | 132.1096 | 122.3482 | 3.242493e-05 | 0.09633615 | 0 | 0 | 0
14653 | 489036.2 | 2010-11-07 06:15 | 4262.167 | 2 | 33 | 0.5500248 | 4.029164 | 33.15437 | 32.69234 | 132.1281 | 122.3482 | 9.717941e-05 | 0.09633615 | 0 | 0 | 0
14654 | 489066.3 | 2010-11-07 06:15 | 4292.183 | 2 | 33 | 0.5500248 | 4.031594 | 33.15896 | 32.69234 | 132.1465 | 122.3482 | 9.717941e-05 | 0.09633615 | 0 | 0 | 0
14655 | 489096.3 | 2010-11-07 06:16 | 4322.198 | 2 | 33 | 0.5500248 | 4.034185 | 33.16354 | 32.69234 | 132.165 | 122.3482 | 9.717941e-05 | 0.09633615 | 0 | 0 | 0
14656 | 489126.3 | 2010-11-07 06:16 | 4352.213 | 2 | 33 | 0.5498449 | 4.036777 | 33.16813 | 32.69234 | 132.1835 | 122.3482 | 9.717941e-05 | 0.09633615 | 0 | 0 | 0
14657 | 489156.3 | 2010-11-07 06:17 | 4382.229 | 2 | 33 | 0.5498449 | 4.039207 | 33.17271 | 32.69234 | 132.2021 | 122.3482 | 9.717941e-05 | 0.09633615 | 0 | 0 | 0
14658 | 489186.3 | 2010-11-07 06:17 | 4412.244 | 2 | 33 | 0.5498449 | 4.041637 | 33.1773 | 32.69234 | 132.2206 | 122.3482 | 3.242493e-05 | 0.09633615 | 0 | 0 | 0
14659 | 489216.3 | 2010-11-07 06:18 | 4442.259 | 2 | 33 | 0.5498449 | 4.044391 | 33.18188 | 32.69234 | 132.2391 | 122.3482 | 9.717941e-05 | 0.09633615 | 0 | 0 | 0
14660 | 489246.3 | 2010-11-07 06:18 | 4472.275 | 2 | 33 | 0.5500248 | 4.047145 | 33.18647 | 32.69234 | 132.2577 | 122.3482 | 0.0001296043 | 0.09633615 | 0 | 0 | 0
14661 | 489276.4 | 2010-11-07 06:19 | 4502.29 | 2 | 33 | 0.5500248 | 4.049737 | 33.19105 | 32.69234 | 132.2762 | 122.3482 | 9.727478e-05 | 0.09633615 | 0 | 0 | 0
14662 | 489306.4 | 2010-11-07 06:19 | 4532.306 | 2 | 33 | 0.5498449 | 4.052329 | 33.19564 | 32.69234 | 132.2948 | 122.3482 | 6.475449e-05 | 0.09633615 | 0 | 0 | 0
14663 | 489336.4 | 2010-11-07 06:20 | 4562.321 | 2 | 33 | 0.5500248 | 4.055082 | 33.20022 | 32.69234 | 132.3134 | 122.3482 | 0.0001296043 | 0.09633615 | 0 | 0 | 0
14664 | 489366.4 | 2010-11-07 06:20 | 4592.336 | 2 | 33 | 0.5498449 | 4.057674 | 33.20481 | 32.69234 | 132.332 | 122.3482 | 9.717941e-05 | 0.09633615 | 0 | 0 | 0
14665 | 489396.4 | 2010-11-07 06:21 | 4622.352 | 2 | 33 | 0.5498449 | 4.060428 | 33.20939 | 32.69234 | 132.3506 | 122.3482 | 6.475449e-05 | 0.09633615 | 0 | 0 | 0
14666 | 489426.4 | 2010-11-07 06:21 | 4652.367 | 2 | 33 | 0.5496649 | 4.063182 | 33.21397 | 32.69234 | 132.3692 | 122.3482 | 9.717941e-05 | 0.09633615 | 0 | 0 | 0
14667 | 489456.5 | 2010-11-07 06:22 | 4682.382 | 2 | 33 | 0.5500248 | 4.065936 | 33.21856 | 32.69234 | 132.3878 | 122.3482 | 3.242493e-05 | 0.09633615 | 0 | 0 | 0
14668 | 489486.5 | 2010-11-07 06:22 | 4712.398 | 2 | 33 | 0.5500248 | 4.068852 | 33.22314 | 32.69234 | 132.4065 | 122.3482 | 9.727478e-05 | 0.09633615 | 0 | 0 | 0
14669 | 489516.5 | 2010-11-07 06:23 | 4742.413 | 2 | 33 | 0.5500248 | 4.071768 | 33.22773 | 32.69234 | 132.4252 | 122.3482 | 6.484985e-05 | 0.09633615 | 0 | 0 | 0
14670 | 489546.5 | 2010-11-07 06:23 | 4772.429 | 2 | 33 | 0.5498449 | 4.074522 | 33.23231 | 32.69234 | 132.4438 | 122.3482 | 9.717941e-05 | 0.09633615 | 0 | 0 | 0
14671 | 489576.5 | 2010-11-07 06:24 | 4802.444 | 2 | 33 | 0.5500248 | 4.077437 | 33.2369 | 32.69234 | 132.4625 | 122.3482 | 6.484985e-05 | 0.09633615 | 0 | 0 | 0
14672 | 489606.5 | 2010-11-07 06:24 | 4832.459 | 2 | 33 | 0.5498449 | 4.080353 | 33.24148 | 32.69234 | 132.4812 | 122.3482 | 9.717941e-05 | 0.09633615 | 0 | 0 | 0
14673 | 489636.5 | 2010-11-07 06:25 | 4862.475 | 2 | 33 | 0.5498449 | 4.083269 | 33.24607 | 32.69234 | 132.4999 | 122.3482 | 6.484985e-05 | 0.09633615 | 0 | 0 | 0
14674 | 489666.6 | 2010-11-07 06:25 | 4892.49 | 2 | 33 | 0.5498449 | 4.086185 | 33.25065 | 32.69234 | 132.5187 | 122.3482 | 6.484985e-05 | 0.09633615 | 0 | 0 | 0
14675 | 489696.6 | 2010-11-07 06:26 | 4922.505 | 2 | 33 | 0.5498449 | 4.089262 | 33.25524 | 32.69234 | 132.5374 | 122.3482 | 6.475449e-05 | 0.09633615 | 0 | 0 | 0
14676 | 489726.6 | 2010-11-07 06:26 | 4952.521 | 2 | 33 | 0.5498449 | 4.09234 | 33.25982 | 32.69234 | 132.5561 | 122.3482 | 9.717941e-05 | 0.09633615 | 0 | 0 | 0
14677 | 489756.6 | 2010-11-07 06:27 | 4982.536 | 2 | 33 | 0.5498449 | 4.095418 | 33.26441 | 32.69234 | 132.5749 | 122.3482 | 0.0001296043 | 0.09633615 | 0 | 0 | 0
14678 | 489786.6 | 2010-11-07 06:27 | 5012.552 | 2 | 33 | 0.5500248 | 4.098334 | 33.26899 | 32.69234 | 132.5937 | 122.3482 | 9.717941e-05 | 0.09633615 | 0 | 0 | 0
14679 | 489816.6 | 2010-11-07 06:28 | 5042.567 | 2 | 33 | 0.5498449 | 4.101412 | 33.27358 | 32.69234 | 132.6125 | 122.3482 | 6.484985e-05 | 0.09633615 | 0 | 0 | 0
14680 | 489846.7 | 2010-11-07 06:28 | 5072.582 | 2 | 33 | 0.5500248 | 4.104652 | 33.27816 | 32.69234 | 132.6313 | 122.3482 | 0.0001296043 | 0.09633615 | 0 | 0 | 0
14681 | 489876.7 | 2010-11-07 06:29 | 5102.598 | 2 | 33 | 0.5498449 | 4.107568 | 33.28274 | 32.69234 | 132.6501 | 122.3482 | 6.475449e-05 | 0.09633615 | 0 | 0 | 0
14682 | 489906.7 | 2010-11-07 06:29 | 5132.613 | 2 | 33 | 0.5500248 | 4.11097 | 33.28733 | 32.69234 | 132.669 | 122.3482 | 9.717941e-05 | 0.09633615 | 0 | 0 | 0
14683 | 489936.7 | 2010-11-07 06:30 | 5162.628 | 2 | 33 | 0.5500248 | 4.114048 | 33.29191 | 32.69234 | 132.6878 | 122.3482 | 6.484985e-05 | 0.09633615 | 0 | 0 | 0
14684 | 489966.7 | 2010-11-07 06:30 | 5192.644 | 2 | 33 | 0.5498449 | 4.117287 | 33.2965 | 32.69234 | 132.7067 | 122.3482 | 9.717941e-05 | 0.09633615 | 0 | 0 | 0
14685 | 489996.7 | 2010-11-07 06:31 | 5222.659 | 2 | 33 | 0.5500248 | 4.120527 | 33.30108 | 32.69234 | 132.7256 | 122.3482 | 9.727478e-05 | 0.09633615 | 0 | 0 | 0
14686 | 490026.7 | 2010-11-07 06:31 | 5252.674 | 2 | 33 | 0.5498449 | 4.123605 | 33.30567 | 32.69234 | 132.7445 | 122.3482 | 6.475449e-05 | 0.09633615 | 0 | 0 | 0
14687 | 490056.8 | 2010-11-07 06:32 | 5282.69 | 2 | 33 | 0.5500248 | 4.127007 | 33.31025 | 32.69234 | 132.7634 | 122.3482 | 6.475449e-05 | 0.09633615 | 0 | 0 | 0
14688 | 490086.8 | 2010-11-07 06:32 | 5312.705 | 2 | 33 | 0.5498449 | 4.130247 | 33.31484 | 32.69234 | 132.7823 | 122.3482 | 6.484985e-05 | 0.09633615 | 0 | 0 | 0
14689 | 490116.8 | 2010-11-07 06:33 | 5342.721 | 2 | 33 | 0.5500248 | 4.133811 | 33.31942 | 32.69234 | 132.8013 | 122.3482 | 9.717941e-05 | 0.09633615 | 0 | 0 | 0
14690 | 490146.8 | 2010-11-07 06:33 | 5372.736 | 2 | 33 | 0.5498449 | 4.13705 | 33.32401 | 32.69234 | 132.8202 | 122.3482 | 9.717941e-05 | 0.09633615 | 0 | 0 | 0
14691 | 490176.8 | 2010-11-07 06:34 | 5402.751 | 2 | 33 | 0.5500248 | 4.140452 | 33.32859 | 32.69234 | 132.8392 | 122.3482 | 9.717941e-05 | 0.09633615 | 0 | 0 | 0
14692 | 490206.8 | 2010-11-07 06:34 | 5432.767 | 2 | 33 | 0.5498449 | 4.143854 | 33.33318 | 32.69234 | 132.8582 | 122.3482 | 9.717941e-05 | 0.09633615 | 0 | 0 | 0
14693 | 490236.9 | 2010-11-07 06:35 | 5462.783 | 2 | 33 | 0.5496649 | 4.147418 | 33.33776 | 32.69234 | 132.8772 | 122.3482 | 9.717941e-05 | 0.09633615 | 0 | 0 | 0
14694 | 490266.9 | 2010-11-07 06:35 | 5492.784 | 2 | 33 | 0.5500248 | 4.150819 | 33.34234 | 32.69234 | 132.8962 | 122.3482 | 6.475449e-05 | 0.09633615 | 0 | 0 | 0
14695 | 490296.9 | 2010-11-07 06:36 | 5522.797 | 2 | 33 | 0.5498449 | 4.154383 | 33.34693 | 32.69234 | 132.9153 | 122.3482 | 6.475449e-05 | 0.09633615 | 0 | 0 | 0
14696 | 490326.9 | 2010-11-07 06:36 | 5552.813 | 2 | 33 | 0.5500248 | 4.157947 | 33.35151 | 32.69234 | 132.9343 | 122.3482 | 9.717941e-05 | 0.09633615 | 0 | 0 | 0
14697 | 490356.9 | 2010-11-07 06:37 | 5582.828 | 2 | 33 | 0.5498449 | 4.161349 | 33.3561 | 32.69234 | 132.9534 | 122.3482 | 6.475449e-05 | 0.09633615 | 0 | 0 | 0
14698 | 490386.9 | 2010-11-07 06:37 | 5612.843 | 2 | 33 | 0.5498449 | 4.164913 | 33.36068 | 32.69234 | 132.9725 | 122.3482 | 6.475449e-05 | 0.09633615 | 0 | 0 | 0
14699 | 490416.9 | 2010-11-07 06:38 | 5642.859 | 2 | 33 | 0.5500248 | 4.168639 | 33.36527 | 32.69234 | 132.9916 | 122.3482 | 9.717941e-05 | 0.09633615 | 0 | 0 | 0
14700 | 490446.9 | 2010-11-07 06:38 | 5672.874 | 2 | 33 | 0.5498449 | 4.172203 | 33.36985 | 32.69234 | 133.0107 | 122.3482 | 0.0001296043 | 0.09633615 | 0 | 0 | 0
14701 | 490477 | 2010-11-07 06:39 | 5702.89 | 2 | 33 | 0.5498449 | 4.175766 | 33.37444 | 32.69234 | 133.0298 | 122.3482 | 9.727478e-05 | 0.09633615 | 0 | 0 | 0
14702 | 490507 | 2010-11-07 06:39 | 5732.905 | 2 | 33 | 0.5498449 | 4.17933 | 33.37902 | 32.69234 | 133.049 | 122.3482 | 6.475449e-05 | 0.09633615 | 0 | 0 | 0
14703 | 490537 | 2010-11-07 06:40 | 5762.92 | 2 | 33 | 0.5498449 | 4.183056 | 33.38361 | 32.69234 | 133.0681 | 122.3482 | 6.475449e-05 | 0.09633615 | 0 | 0 | 0
14704 | 490567 | 2010-11-07 06:40 | 5792.936 | 2 | 33 | 0.5498449 | 4.186944 | 33.38819 | 32.69234 | 133.0873 | 122.3482 | 0.0001296043 | 0.09633615 | 0 | 0 | 0
14705 | 490597 | 2010-11-07 06:41 | 5822.951 | 2 | 33 | 0.5498449 | 4.19067 | 33.39278 | 32.69234 | 133.1065 | 122.3482 | 0.0001296043 | 0.09633615 | 0 | 0 | 0
14706 | 490627 | 2010-11-07 06:41 | 5852.966 | 2 | 33 | 0.5498449 | 4.194233 | 33.39736 | 32.69234 | 133.1258 | 122.3482 | 9.717941e-05 | 0.09633615 | 0 | 0 | 0
14707 | 490657.1 | 2010-11-07 06:42 | 5882.982 | 2 | 33 | 0.5498449 | 4.198121 | 33.40195 | 32.69234 | 133.145 | 122.3482 | 6.475449e-05 | 0.09633615 | 0 | 0 | 0
14708 | 490671.3 | 2010-11-07 06:42 | 5897.263 | 2 | 33 | 0.5502048 | 4.200065 | 33.40413 | 32.69234 | 133.1542 | 122.3482 | 0.0001296043 | 0.09633615 | 0 | 0 | 0
14709 | 490701.4 | 2010-11-07 06:42 | 30.01554 | 3 | 33 | 0 | 4.117935 | 33.40413 | 32.69234 | 133.1542 | 122.3482 | -0.000388813 | 0.09633615 | 0 | 0 | 0
14710 | 490731.4 | 2010-11-07 06:43 | 60.03076 | 3 | 33 | 0 | 4.108054 | 33.40413 | 32.69234 | 133.1542 | 122.3482 | -0.0002267838 | 0.09633615 | 0 | 0 | 0
14711 | 490761.4 | 2010-11-07 06:43 | 90.04615 | 3 | 33 | 0 | 4.10206 | 33.40413 | 32.69234 | 133.1542 | 122.3482 | -9.727478e-05 | 0.09633615 | 0 | 0 | 0
14712 | 490791.4 | 2010-11-07 06:44 | 120.0146 | 3 | 33 | 0 | 4.098334 | 33.40413 | 32.69234 | 133.1542 | 122.3482 | -0.0001296043 | 0.09633615 | 0 | 0 | 0
14713 | 490791.4 | 2010-11-07 06:44 | 2.681693921e-06 | 4 | 33 | 0.9921554 | 4.199903 | 33.40413 | 32.69234 | 133.1542 | 122.3482 | 0 | 0.09633615 | 0 | 0 | 0
14714 | 490792.4 | 2010-11-07 06:44 | 1.031224 | 4 | 33 | 0.9414102 | 4.199903 | 33.4044 | 32.69234 | 133.1553 | 122.3482 | 0 | 0.09633615 | 0 | 0 | 0
14715 | 490794.6 | 2010-11-07 06:44 | 3.20315 | 4 | 33 | 0.8904851 | 4.199741 | 33.40495 | 32.69234 | 133.1576 | 122.3482 | -3.242493e-05 | 0.09633615 | 0 | 0 | 0
14716 | 490797.8 | 2010-11-07 06:44 | 6.406216 | 4 | 33 | 0.8402798 | 4.199903 | 33.40572 | 32.69234 | 133.1609 | 122.3482 | 0 | 0.09633615 | 0 | 0 | 0
14717 | 490802 | 2010-11-07 06:44 | 10.65614 | 4 | 33 | 0.7902545 | 4.199903 | 33.40668 | 32.69234 | 133.1649 | 122.3482 | 0 | 0.09633615 | 0 | 0 | 0
14718 | 490807.6 | 2010-11-07 06:44 | 16.20298 | 4 | 33 | 0.7402291 | 4.199903 | 33.40786 | 32.69234 | 133.1698 | 122.3482 | 0 | 0.09633615 | 0 | 0 | 0
14719 | 490814.8 | 2010-11-07 06:44 | 23.40607 | 4 | 33 | 0.6902037 | 4.200065 | 33.40929 | 32.69234 | 133.1758 | 122.3482 | 3.242493e-05 | 0.09633615 | 0 | 0 | 0
14720 | 490824.3 | 2010-11-07 06:45 | 32.9373 | 4 | 33 | 0.6399984 | 4.199903 | 33.41105 | 32.69234 | 133.1832 | 122.3482 | 0 | 0.09633615 | 0 | 0 | 0
14721 | 490837.6 | 2010-11-07 06:45 | 46.21835 | 4 | 33 | 0.5897931 | 4.199903 | 33.41331 | 32.69234 | 133.1927 | 122.3482 | -3.242493e-05 | 0.09633615 | 0 | 0 | 0
14722 | 490857.8 | 2010-11-07 06:45 | 66.42145 | 4 | 33 | 0.539048 | 4.199903 | 33.41647 | 32.69234 | 133.206 | 122.3482 | -3.242493e-05 | 0.09633615 | 0 | 0 | 0
14723 | 490892.8 | 2010-11-07 06:46 | 101.4524 | 4 | 33 | 0.4890226 | 4.200065 | 33.42145 | 32.69234 | 133.2269 | 122.3482 | 0 | 0.09633615 | 0 | 0 | 0
14724 | 490954.8 | 2010-11-07 06:47 | 163.4674 | 4 | 33 | 0.4389973 | 4.199903 | 33.42941 | 32.69234 | 133.2603 | 122.3482 | 0 | 0.09633615 | 0 | 0 | 0
14725 | 491048.7 | 2010-11-07 06:48 | 257.2947 | 4 | 33 | 0.3889719 | 4.199903 | 33.44017 | 32.69234 | 133.3056 | 122.3482 | 0 | 0.09633615 | 0 | 0 | 0
14726 | 491166.4 | 2010-11-07 06:50 | 374.9972 | 4 | 33 | 0.3389466 | 4.199903 | 33.45206 | 32.69234 | 133.3555 | 122.3482 | 0 | 0.09633615 | 0 | 0 | 0
14727 | 491306.6 | 2010-11-07 06:53 | 515.2144 | 4 | 33 | 0.2889212 | 4.199903 | 33.46426 | 32.69234 | 133.4067 | 122.3482 | -3.242493e-05 | 0.09633615 | 0 | 0 | 0
14728 | 491476.2 | 2010-11-07 06:55 | 684.838 | 4 | 33 | 0.2387159 | 4.199903 | 33.47667 | 32.69234 | 133.4588 | 122.3482 | 0 | 0.09633615 | 0 | 0 | 0
14729 | 491688.4 | 2010-11-07 06:59 | 897.0706 | 4 | 33 | 0.1886906 | 4.199903 | 33.48923 | 32.69234 | 133.5116 | 122.3482 | 0 | 0.09633615 | 0 | 0 | 0
14730 | 491967.8 | 2010-11-07 07:04 | 1176.428 | 4 | 33 | 0.1386652 | 4.199903 | 33.50185 | 32.69234 | 133.5646 | 122.3482 | 0 | 0.09633615 | 0 | 0 | 0
14731 | 492393.6 | 2010-11-07 07:11 | 1602.252 | 4 | 33 | 0.08863985 | 4.199741 | 33.5151 | 32.69234 | 133.6202 | 122.3482 | -6.484985e-05 | 0.09633615 | 0 | 0 | 0
14732 | 492981.4 | 2010-11-07 07:20 | 2190.028 | 4 | 33 | 0.04995117 | 4.200065 | 33.52614 | 32.69234 | 133.6666 | 122.3482 | 6.484985e-05 | 0.09633615 | 0 | 0 | 0
14733 | 493011.4 | 2010-11-07 07:21 | 30.01524 | 5 | 33 | 0 | 4.192613 | 33.52614 | 32.69234 | 133.6666 | 122.3482 | 0 | 0.09633615 | 0 | 0 | 0
14734 | 493041.4 | 2010-11-07 07:21 | 60.015 | 5 | 33 | 0 | 4.191318 | 33.52614 | 32.69234 | 133.6666 | 122.3482 | 0 | 0.09633615 | 0 | 0 | 0
14735 | 493041.6 | 2010-11-07 07:21 | 0.1874983 | 6 | 33 | -7.418601e-05 | 4.191155 | 33.52614 | 32.69234 | 133.6666 | 122.3482 | 0 | 0.09156121 | 0 | 0 | 0
14736 | 493071.6 | 2010-11-07 07:22 | 30.01543 | 7 | 33 | -0.5499932 | 4.106272 | 33.52614 | 32.69693 | 133.6666 | 122.3671 | -0.0004859924 | 0.09156121 | 0 | 0 | 0
14737 | 493101.6 | 2010-11-07 07:22 | 60.03075 | 7 | 33 | -0.5501732 | 4.092988 | 33.52614 | 32.70151 | 133.6666 | 122.3859 | -0.0002916336 | 0.09156121 | 0 | 0 | 0
14738 | 493131.7 | 2010-11-07 07:23 | 90.04611 | 7 | 33 | -0.5501732 | 4.083755 | 33.52614 | 32.7061 | 133.6666 | 122.4046 | -0.0001943588 | 0.09156121 | 0 | 0 | 0
14739 | 493161.7 | 2010-11-07 07:23 | 120.0615 | 7 | 33 | -0.5501732 | 4.076789 | 33.52614 | 32.71069 | 133.6666 | 122.4233 | -0.0001620293 | 0.09156121 | 0 | 0 | 0
14740 | 493191.7 | 2010-11-07 07:24 | 150.0769 | 7 | 33 | -0.5501732 | 4.070634 | 33.52614 | 32.71527 | 133.6666 | 122.442 | -0.0001619339 | 0.09156121 | 0 | 0 | 0
14741 | 493221.7 | 2010-11-07 07:24 | 180.0922 | 7 | 33 | -0.5501732 | 4.065288 | 33.52614 | 32.71986 | 133.6666 | 122.4607 | -9.717941e-05 | 0.09156121 | 0 | 0 | 0
14742 | 493251.7 | 2010-11-07 07:25 | 210.1077 | 7 | 33 | -0.5503531 | 4.060266 | 33.52614 | 32.72445 | 133.6666 | 122.4793 | -0.0001620293 | 0.09156121 | 0 | 0 | 0
14743 | 493281.7 | 2010-11-07 07:25 | 240.123 | 7 | 33 | -0.5499932 | 4.055569 | 33.52614 | 32.72904 | 133.6666 | 122.4979 | -9.717941e-05 | 0.09156121 | 0 | 0 | 0
14744 | 493311.7 | 2010-11-07 07:26 | 270.1383 | 7 | 33 | -0.5499932 | 4.050871 | 33.52614 | 32.73362 | 133.6666 | 122.5165 | -0.000129509 | 0.09156121 | 0 | 0 | 0
14745 | 493341.8 | 2010-11-07 07:27 | 300.1537 | 7 | 33 | -0.5503531 | 4.046497 | 33.52614 | 32.73821 | 133.6666 | 122.5351 | -9.717941e-05 | 0.09156121 | 0 | 0 | 0
14746 | 493371.8 | 2010-11-07 07:27 | 330.1691 | 7 | 33 | -0.5503531 | 4.041961 | 33.52614 | 32.7428 | 133.6666 | 122.5537 | -0.0001296043 | 0.09156121 | 0 | 0 | 0
14747 | 493401.8 | 2010-11-07 07:28 | 360.1845 | 7 | 33 | -0.5499932 | 4.037749 | 33.52614 | 32.74738 | 133.6666 | 122.5722 | -0.0001296043 | 0.09156121 | 0 | 0 | 0
14748 | 493431.8 | 2010-11-07 07:28 | 390.1998 | 7 | 33 | -0.5501732 | 4.033537 | 33.52614 | 32.75197 | 133.6666 | 122.5907 | -9.727478e-05 | 0.09156121 | 0 | 0 | 0
14749 | 493461.8 | 2010-11-07 07:28 | 420.2152 | 7 | 33 | -0.5503531 | 4.029326 | 33.52614 | 32.75656 | 133.6666 | 122.6092 | -9.717941e-05 | 0.09156121 | 0 | 0 | 0
14750 | 493491.8 | 2010-11-07 07:29 | 450.2306 | 7 | 33 | -0.5501732 | 4.025114 | 33.52614 | 32.76115 | 133.6666 | 122.6277 | -0.0001296043 | 0.09156121 | 0 | 0 | 0
14751 | 493521.9 | 2010-11-07 07:30 | 480.2459 | 7 | 33 | -0.5501732 | 4.021064 | 33.52614 | 32.76573 | 133.6666 | 122.6461 | -9.717941e-05 | 0.09156121 | 0 | 0 | 0
14752 | 493551.9 | 2010-11-07 07:30 | 510.2613 | 7 | 33 | -0.5499932 | 4.016852 | 33.52614 | 32.77032 | 133.6666 | 122.6646 | -0.0001296043 | 0.09156121 | 0 | 0 | 0
14753 | 493581.9 | 2010-11-07 07:30 | 540.2767 | 7 | 33 | -0.5501732 | 4.012965 | 33.52614 | 32.77491 | 133.6666 | 122.683 | -9.717941e-05 | 0.09156121 | 0 | 0 | 0
14754 | 493611.9 | 2010-11-07 07:31 | 570.2922 | 7 | 33 | -0.5499932 | 4.008915 | 33.52614 | 32.77949 | 133.6666 | 122.7014 | -0.0001296043 | 0.09156121 | 0 | 0 | 0
14755 | 493641.9 | 2010-11-07 07:32 | 600.3074 | 7 | 33 | -0.5501732 | 4.004865 | 33.52614 | 32.78408 | 133.6666 | 122.7197 | -9.717941e-05 | 0.09156121 | 0 | 0 | 0
14756 | 493671.9 | 2010-11-07 07:32 | 630.3231 | 7 | 33 | -0.5501732 | 4.001139 | 33.52614 | 32.78867 | 133.6666 | 122.7381 | -6.484985e-05 | 0.09156121 | 0 | 0 | 0
14757 | 493701.9 | 2010-11-07 07:32 | 660.3382 | 7 | 33 | -0.5503531 | 3.997089 | 33.52614 | 32.79326 | 133.6666 | 122.7565 | -9.722709e-05 | 0.09156121 | 0 | 0 | 0
14758 | 493732 | 2010-11-07 07:33 | 690.3537 | 7 | 33 | -0.5501732 | 3.99304 | 33.52614 | 32.79784 | 133.6666 | 122.7748 | -6.480217e-05 | 0.09156121 | 0 | 0 | 0
14759 | 493762 | 2010-11-07 07:33 | 720.369 | 7 | 33 | -0.5505331 | 3.989152 | 33.52614 | 32.80243 | 133.6666 | 122.7931 | -9.717941e-05 | 0.09156121 | 0 | 0 | 0
14760 | 493792 | 2010-11-07 07:34 | 750.3843 | 7 | 33 | -0.5501732 | 3.985264 | 33.52614 | 32.80702 | 133.6666 | 122.8114 | -9.722709e-05 | 0.09156121 | 0 | 0 | 0
14761 | 493822 | 2010-11-07 07:35 | 780.3997 | 7 | 33 | -0.5501732 | 3.981538 | 33.52614 | 32.8116 | 133.6666 | 122.8296 | -3.237724e-05 | 0.09156121 | 0 | 0 | 0
14762 | 493852 | 2010-11-07 07:35 | 810.4151 | 7 | 33 | -0.5501732 | 3.97765 | 33.52614 | 32.81619 | 133.6666 | 122.8479 | -6.480217e-05 | 0.09156121 | 0 | 0 | 0
14763 | 493882 | 2010-11-07 07:36 | 840.4304 | 7 | 33 | -0.5501732 | 3.973601 | 33.52614 | 32.82078 | 133.6666 | 122.8661 | -9.722709e-05 | 0.09156121 | 0 | 0 | 0
14764 | 493912.1 | 2010-11-07 07:36 | 870.4458 | 7 | 33 | -0.5503531 | 3.969713 | 33.52614 | 32.82537 | 133.6666 | 122.8844 | -9.717941e-05 | 0.09156121 | 0 | 0 | 0
14765 | 493942.1 | 2010-11-07 07:36 | 900.4613 | 7 | 33 | -0.5501732 | 3.965987 | 33.52614 | 32.82995 | 133.6666 | 122.9026 | -9.717941e-05 | 0.09156121 | 0 | 0 | 0
14766 | 493972.1 | 2010-11-07 07:37 | 930.4765 | 7 | 33 | -0.5499932 | 3.962423 | 33.52614 | 32.83454 | 133.6666 | 122.9207 | -9.717941e-05 | 0.09156121 | 0 | 0 | 0
14767 | 494002.1 | 2010-11-07 07:38 | 960.4921 | 7 | 33 | -0.5501732 | 3.958535 | 33.52614 | 32.83913 | 133.6666 | 122.9389 | -0.0001296043 | 0.09156121 | 0 | 0 | 0
14768 | 494032.1 | 2010-11-07 07:38 | 990.5073 | 7 | 33 | -0.5501732 | 3.95481 | 33.52614 | 32.84371 | 133.6666 | 122.9571 | -9.717941e-05 | 0.09156121 | 0 | 0 | 0
14769 | 494062.1 | 2010-11-07 07:38 | 1020.523 | 7 | 33 | -0.5503531 | 3.950922 | 33.52614 | 32.8483 | 133.6666 | 122.9752 | -9.717941e-05 | 0.09156121 | 0 | 0 | 0
14770 | 494092.1 | 2010-11-07 07:39 | 1050.538 | 7 | 33 | -0.5503531 | 3.947196 | 33.52614 | 32.85289 | 133.6666 | 122.9933 | -0.0001296043 | 0.09156121 | 0 | 0 | 0
14771 | 494122.2 | 2010-11-07 07:40 | 1080.553 | 7 | 33 | -0.5503531 | 3.94347 | 33.52614 | 32.85748 | 133.6666 | 123.0114 | -0.0001296043 | 0.09156121 | 0 | 0 | 0
14772 | 494152.2 | 2010-11-07 07:40 | 1110.569 | 7 | 33 | -0.5501732 | 3.940068 | 33.52614 | 32.86206 | 133.6666 | 123.0295 | -9.717941e-05 | 0.09156121 | 0 | 0 | 0
14773 | 494182.2 | 2010-11-07 07:40 | 1140.584 | 7 | 33 | -0.5501732 | 3.936343 | 33.52614 | 32.86665 | 133.6666 | 123.0476 | -9.717941e-05 | 0.09156121 | 0 | 0 | 0
14774 | 494212.2 | 2010-11-07 07:41 | 1170.6 | 7 | 33 | -0.5503531 | 3.932617 | 33.52614 | 32.87124 | 133.6666 | 123.0656 | -0.0001295567 | 0.09156121 | 0 | 0 | 0
14775 | 494242.2 | 2010-11-07 07:41 | 1200.615 | 7 | 33 | -0.5503531 | 3.929053 | 33.52614 | 32.87583 | 133.6666 | 123.0836 | -9.717941e-05 | 0.09156121 | 0 | 0 | 0
14776 | 494272.2 | 2010-11-07 07:42 | 1230.63 | 7 | 33 | -0.5501732 | 3.925489 | 33.52614 | 32.88041 | 133.6666 | 123.1017 | -9.717941e-05 | 0.09156121 | 0 | 0 | 0
14777 | 494302.3 | 2010-11-07 07:42 | 1260.646 | 7 | 33 | -0.5499932 | 3.921925 | 33.52614 | 32.885 | 133.6666 | 123.1197 | -6.480217e-05 | 0.09156121 | 0 | 0 | 0
14778 | 494332.3 | 2010-11-07 07:43 | 1290.661 | 7 | 33 | -0.5505331 | 3.9182 | 33.52614 | 32.88959 | 133.6666 | 123.1376 | -9.722709e-05 | 0.09156121 | 0 | 0 | 0
14779 | 494362.3 | 2010-11-07 07:44 | 1320.676 | 7 | 33 | -0.5503531 | 3.914798 | 33.52614 | 32.89418 | 133.6666 | 123.1556 | -9.717941e-05 | 0.09156121 | 0 | 0 | 0
14780 | 494392.3 | 2010-11-07 07:44 | 1350.694 | 7 | 33 | -0.5499932 | 3.911396 | 33.52614 | 32.89876 | 133.6666 | 123.1736 | -6.480217e-05 | 0.09156121 | 0 | 0 | 0
14781 | 494422.3 | 2010-11-07 07:44 | 1380.707 | 7 | 33 | -0.5501732 | 3.907832 | 33.52614 | 32.90335 | 133.6666 | 123.1915 | -9.717941e-05 | 0.09156121 | 0 | 0 | 0
14782 | 494452.3 | 2010-11-07 07:45 | 1410.723 | 7 | 33 | -0.5501732 | 3.904268 | 33.52614 | 32.90794 | 133.6666 | 123.2094 | -9.722709e-05 | 0.09156121 | 0 | 0 | 0
14783 | 494482.3 | 2010-11-07 07:46 | 1440.738 | 7 | 33 | -0.5501732 | 3.901028 | 33.52614 | 32.91253 | 133.6666 | 123.2273 | -3.242493e-05 | 0.09156121 | 0 | 0 | 0
14784 | 494512.3 | 2010-11-07 07:46 | 1470.738 | 7 | 33 | -0.5499932 | 3.897465 | 33.52614 | 32.91711 | 133.6666 | 123.2452 | -6.480217e-05 | 0.09156121 | 0 | 0 | 0
14785 | 494542.4 | 2010-11-07 07:46 | 1500.753 | 7 | 33 | -0.5501732 | 3.894063 | 33.52614 | 32.9217 | 133.6666 | 123.2631 | -0.0001296043 | 0.09156121 | 0 | 0 | 0
14786 | 494572.4 | 2010-11-07 07:47 | 1530.768 | 7 | 33 | -0.5503531 | 3.890823 | 33.52614 | 32.92628 | 133.6666 | 123.2809 | -9.717941e-05 | 0.09156121 | 0 | 0 | 0
14787 | 494602.4 | 2010-11-07 07:48 | 1560.784 | 7 | 33 | -0.5499932 | 3.887421 | 33.52614 | 32.93087 | 133.6666 | 123.2988 | -6.480217e-05 | 0.09156121 | 0 | 0 | 0
14788 | 494632.4 | 2010-11-07 07:48 | 1590.799 | 7 | 33 | -0.5501732 | 3.884181 | 33.52614 | 32.93546 | 133.6666 | 123.3166 | -6.480217e-05 | 0.09156121 | 0 | 0 | 0
14789 | 494662.4 | 2010-11-07 07:48 | 1620.815 | 7 | 33 | -0.5501732 | 3.880942 | 33.52614 | 32.94005 | 133.6666 | 123.3344 | -6.475449e-05 | 0.09156121 | 0 | 0 | 0
14790 | 494692.4 | 2010-11-07 07:49 | 1650.83 | 7 | 33 | -0.5501732 | 3.87754 | 33.52614 | 32.94463 | 133.6666 | 123.3522 | -6.480217e-05 | 0.09156121 | 0 | 0 | 0
14791 | 494722.5 | 2010-11-07 07:50 | 1680.845 | 7 | 33 | -0.5503531 | 3.874138 | 33.52614 | 32.94922 | 133.6666 | 123.37 | -0.0001296043 | 0.09156121 | 0 | 0 | 0
14792 | 494752.5 | 2010-11-07 07:50 | 1710.861 | 7 | 33 | -0.5503531 | 3.87106 | 33.52614 | 32.95381 | 133.6666 | 123.3877 | -9.717941e-05 | 0.09156121 | 0 | 0 | 0
14793 | 494782.5 | 2010-11-07 07:50 | 1740.876 | 7 | 33 | -0.5501732 | 3.86782 | 33.52614 | 32.9584 | 133.6666 | 123.4055 | -6.480217e-05 | 0.09156121 | 0 | 0 | 0
14794 | 494812.5 | 2010-11-07 07:51 | 1770.892 | 7 | 33 | -0.5503531 | 3.864742 | 33.52614 | 32.96298 | 133.6666 | 123.4232 | -6.480217e-05 | 0.09156121 | 0 | 0 | 0
14795 | 494842.5 | 2010-11-07 07:52 | 1800.907 | 7 | 33 | -0.5501732 | 3.861503 | 33.52614 | 32.96757 | 133.6666 | 123.4409 | -6.475449e-05 | 0.09156121 | 0 | 0 | 0
14796 | 494872.5 | 2010-11-07 07:52 | 1830.922 | 7 | 33 | -0.5501732 | 3.858425 | 33.52614 | 32.97216 | 133.6666 | 123.4586 | -6.480217e-05 | 0.09156121 | 0 | 0 | 0
14797 | 494902.5 | 2010-11-07 07:52 | 1860.938 | 7 | 33 | -0.5503531 | 3.855023 | 33.52614 | 32.97674 | 133.6666 | 123.4763 | -0.0001296043 | 0.09156121 | 0 | 0 | 0
14798 | 494932.6 | 2010-11-07 07:53 | 1890.953 | 7 | 33 | -0.5501732 | 3.851945 | 33.52614 | 32.98133 | 133.6666 | 123.494 | -9.722709e-05 | 0.09156121 | 0 | 0 | 0
14799 | 494962.6 | 2010-11-07 07:54 | 1920.968 | 7 | 33 | -0.5501732 | 3.849191 | 33.52614 | 32.98592 | 133.6666 | 123.5117 | -3.237724e-05 | 0.09156121 | 0 | 0 | 0
14800 | 494992.6 | 2010-11-07 07:54 | 1950.984 | 7 | 33 | -0.5501732 | 3.845789 | 33.52614 | 32.99051 | 133.6666 | 123.5293 | -9.717941e-05 | 0.09156121 | 0 | 0 | 0
14801 | 495022.6 | 2010-11-07 07:54 | 1980.999 | 7 | 33 | -0.5503531 | 3.843035 | 33.52614 | 32.99509 | 133.6666 | 123.547 | -6.480217e-05 | 0.09156121 | 0 | 0 | 0
14802 | 495052.6 | 2010-11-07 07:55 | 2011.014 | 7 | 33 | -0.5501732 | 3.839958 | 33.52614 | 32.99968 | 133.6666 | 123.5646 | -3.237724e-05 | 0.09156121 | 0 | 0 | 0
14803 | 495082.6 | 2010-11-07 07:56 | 2041.03 | 7 | 33 | -0.5503531 | 3.83688 | 33.52614 | 33.00427 | 133.6666 | 123.5822 | -9.722709e-05 | 0.09156121 | 0 | 0 | 0
14804 | 495112.7 | 2010-11-07 07:56 | 2071.045 | 7 | 33 | -0.5503531 | 3.833964 | 33.52614 | 33.00886 | 133.6666 | 123.5998 | -9.722709e-05 | 0.09156121 | 0 | 0 | 0
14805 | 495142.7 | 2010-11-07 07:56 | 2101.06 | 7 | 33 | -0.5501732 | 3.831048 | 33.52614 | 33.01344 | 133.6666 | 123.6174 | -9.722709e-05 | 0.09156121 | 0 | 0 | 0
14806 | 495172.7 | 2010-11-07 07:57 | 2131.076 | 7 | 33 | -0.5501732 | 3.82797 | 33.52614 | 33.01803 | 133.6666 | 123.6349 | -0.0001619816 | 0.09156121 | 0 | 0 | 0
14807 | 495202.7 | 2010-11-07 07:57 | 2161.091 | 7 | 33 | -0.5501732 | 3.825378 | 33.52614 | 33.02262 | 133.6666 | 123.6525 | -6.480217e-05 | 0.09156121 | 0 | 0 | 0
14808 | 495232.7 | 2010-11-07 07:58 | 2191.107 | 7 | 33 | -0.5503531 | 3.822301 | 33.52614 | 33.02721 | 133.6666 | 123.67 | -9.717941e-05 | 0.09156121 | 0 | 0 | 0
14809 | 495262.7 | 2010-11-07 07:58 | 2221.122 | 7 | 33 | -0.5501732 | 3.819709 | 33.52614 | 33.03179 | 133.6666 | 123.6876 | -6.480217e-05 | 0.09156121 | 0 | 0 | 0
14810 | 495292.7 | 2010-11-07 07:59 | 2251.137 | 7 | 33 | -0.5501732 | 3.816793 | 33.52614 | 33.03638 | 133.6666 | 123.7051 | -6.475449e-05 | 0.09156121 | 0 | 0 | 0
14811 | 495322.8 | 2010-11-07 08:00 | 2281.153 | 7 | 33 | -0.5499932 | 3.813877 | 33.52614 | 33.04097 | 133.6666 | 123.7226 | -6.475449e-05 | 0.09156121 | 0 | 0 | 0
14812 | 495352.8 | 2010-11-07 08:00 | 2311.168 | 7 | 33 | -0.5499932 | 3.811123 | 33.52614 | 33.04555 | 133.6666 | 123.7401 | -6.480217e-05 | 0.09156121 | 0 | 0 | 0
14813 | 495382.8 | 2010-11-07 08:01 | 2341.183 | 7 | 33 | -0.5501732 | 3.808369 | 33.52614 | 33.05014 | 133.6666 | 123.7575 | -0.0001295567 | 0.09156121 | 0 | 0 | 0
14814 | 495412.8 | 2010-11-07 08:01 | 2371.199 | 7 | 33 | -0.5501732 | 3.805615 | 33.52614 | 33.05473 | 133.6666 | 123.775 | -9.717941e-05 | 0.09156121 | 0 | 0 | 0
14815 | 495442.8 | 2010-11-07 08:02 | 2401.214 | 7 | 33 | -0.5501732 | 3.803024 | 33.52614 | 33.05932 | 133.6666 | 123.7925 | -9.717941e-05 | 0.09156121 | 0 | 0 | 0
14816 | 495472.8 | 2010-11-07 08:02 | 2431.23 | 7 | 33 | -0.5503531 | 3.80027 | 33.52614 | 33.0639 | 133.6666 | 123.8099 | -9.722709e-05 | 0.09156121 | 0 | 0 | 0
14817 | 495502.9 | 2010-11-07 08:03 | 2461.245 | 7 | 33 | -0.5503531 | 3.797516 | 33.52614 | 33.06849 | 133.6666 | 123.8273 | -9.717941e-05 | 0.09156121 | 0 | 0 | 0
14818 | 495532.9 | 2010-11-07 08:03 | 2491.26 | 7 | 33 | -0.5501732 | 3.795086 | 33.52614 | 33.07308 | 133.6666 | 123.8447 | -9.722709e-05 | 0.09156121 | 0 | 0 | 0
14819 | 495562.9 | 2010-11-07 08:04 | 2521.276 | 7 | 33 | -0.5501732 | 3.792494 | 33.52614 | 33.07767 | 133.6666 | 123.8621 | -6.480217e-05 | 0.09156121 | 0 | 0 | 0
14820 | 495592.9 | 2010-11-07 08:04 | 2551.291 | 7 | 33 | -0.5501732 | 3.789902 | 33.52614 | 33.08225 | 133.6666 | 123.8795 | -6.480217e-05 | 0.09156121 | 0 | 0 | 0
14821 | 495622.9 | 2010-11-07 08:05 | 2581.307 | 7 | 33 | -0.5503531 | 3.787148 | 33.52614 | 33.08684 | 133.6666 | 123.8969 | -0.0001619816 | 0.09156121 | 0 | 0 | 0
14822 | 495652.9 | 2010-11-07 08:05 | 2611.322 | 7 | 33 | -0.5501732 | 3.78488 | 33.52614 | 33.09143 | 133.6666 | 123.9143 | -6.480217e-05 | 0.09156121 | 0 | 0 | 0
14823 | 495682.9 | 2010-11-07 08:06 | 2641.337 | 7 | 33 | -0.5503531 | 3.782451 | 33.52614 | 33.09601 | 133.6666 | 123.9316 | -3.237724e-05 | 0.09156121 | 0 | 0 | 0
14824 | 495713 | 2010-11-07 08:06 | 2671.353 | 7 | 33 | -0.5501732 | 3.779859 | 33.52614 | 33.1006 | 133.6666 | 123.949 | -6.480217e-05 | 0.09156121 | 0 | 0 | 0
14825 | 495743 | 2010-11-07 08:07 | 2701.368 | 7 | 33 | -0.5503531 | 3.777267 | 33.52614 | 33.10519 | 133.6666 | 123.9663 | -0.0001295567 | 0.09156121 | 0 | 0 | 0
14826 | 495773 | 2010-11-07 08:07 | 2731.383 | 7 | 33 | -0.5501732 | 3.774999 | 33.52614 | 33.10978 | 133.6666 | 123.9836 | -6.480217e-05 | 0.09156121 | 0 | 0 | 0
14827 | 495803 | 2010-11-07 08:08 | 2761.399 | 7 | 33 | -0.5501732 | 3.772731 | 33.52614 | 33.11436 | 133.6666 | 124.001 | -3.242493e-05 | 0.09156121 | 0 | 0 | 0
14828 | 495833 | 2010-11-07 08:08 | 2791.414 | 7 | 33 | -0.5501732 | 3.770301 | 33.52614 | 33.11895 | 133.6666 | 124.0183 | 0 | 0.09156121 | 0 | 0 | 0
14829 | 495863 | 2010-11-07 08:09 | 2821.429 | 7 | 33 | -0.5501732 | 3.767871 | 33.52614 | 33.12354 | 133.6666 | 124.0355 | -6.480217e-05 | 0.09156121 | 0 | 0 | 0
14830 | 495893.1 | 2010-11-07 08:09 | 2851.445 | 7 | 33 | -0.5501732 | 3.765604 | 33.52614 | 33.12813 | 133.6666 | 124.0528 | -6.480217e-05 | 0.09156121 | 0 | 0 | 0
14831 | 495923.1 | 2010-11-07 08:10 | 2881.46 | 7 | 33 | -0.5501732 | 3.763336 | 33.52614 | 33.13271 | 133.6666 | 124.0701 | -6.480217e-05 | 0.09156121 | 0 | 0 | 0
14832 | 495953.1 | 2010-11-07 08:10 | 2911.476 | 7 | 33 | -0.5505331 | 3.761068 | 33.52614 | 33.1373 | 133.6666 | 124.0874 | -3.242493e-05 | 0.09156121 | 0 | 0 | 0
14833 | 495983.1 | 2010-11-07 08:11 | 2941.491 | 7 | 33 | -0.5501732 | 3.758962 | 33.52614 | 33.14189 | 133.6666 | 124.1046 | -6.480217e-05 | 0.09156121 | 0 | 0 | 0
14834 | 496013.1 | 2010-11-07 08:11 | 2971.506 | 7 | 33 | -0.5501732 | 3.756694 | 33.52614 | 33.14648 | 133.6666 | 124.1218 | -3.237724e-05 | 0.09156121 | 0 | 0 | 0
14835 | 496043.1 | 2010-11-07 08:12 | 3001.522 | 7 | 33 | -0.5501732 | 3.754588 | 33.52614 | 33.15106 | 133.6666 | 124.1391 | -3.237724e-05 | 0.09156121 | 0 | 0 | 0
14836 | 496073.1 | 2010-11-07 08:12 | 3031.537 | 7 | 33 | -0.5503531 | 3.75232 | 33.52614 | 33.15565 | 133.6666 | 124.1563 | -3.237724e-05 | 0.09156121 | 0 | 0 | 0
14837 | 496103.2 | 2010-11-07 08:13 | 3061.552 | 7 | 33 | -0.5499932 | 3.750214 | 33.52614 | 33.16024 | 133.6666 | 124.1735 | -3.237724e-05 | 0.09156121 | 0 | 0 | 0
14838 | 496133.2 | 2010-11-07 08:13 | 3091.568 | 7 | 33 | -0.5501732 | 3.748271 | 33.52614 | 33.16483 | 133.6666 | 124.1907 | -3.237724e-05 | 0.09156121 | 0 | 0 | 0
14839 | 496163.2 | 2010-11-07 08:14 | 3121.583 | 7 | 33 | -0.5501732 | 3.746002 | 33.52614 | 33.16941 | 133.6666 | 124.2079 | -9.722709e-05 | 0.09156121 | 0 | 0 | 0
14840 | 496193.2 | 2010-11-07 08:14 | 3151.598 | 7 | 33 | -0.5501732 | 3.74422 | 33.52614 | 33.174 | 133.6666 | 124.2251 | -3.242493e-05 | 0.09156121 | 0 | 0 | 0
14841 | 496223.2 | 2010-11-07 08:15 | 3181.614 | 7 | 33 | -0.5501732 | 3.741953 | 33.52614 | 33.17859 | 133.6666 | 124.2422 | -6.480217e-05 | 0.09156121 | 0 | 0 | 0
14842 | 496253.2 | 2010-11-07 08:15 | 3211.629 | 7 | 33 | -0.5503531 | 3.740009 | 33.52614 | 33.18318 | 133.6666 | 124.2594 | -3.237724e-05 | 0.09156121 | 0 | 0 | 0
14843 | 496283.3 | 2010-11-07 08:16 | 3241.645 | 7 | 33 | -0.5499932 | 3.738065 | 33.52614 | 33.18776 | 133.6666 | 124.2765 | -3.237724e-05 | 0.09156121 | 0 | 0 | 0
14844 | 496313.3 | 2010-11-07 08:16 | 3271.66 | 7 | 33 | -0.5501732 | 3.736283 | 33.52614 | 33.19235 | 133.6666 | 124.2937 | 0 | 0.09156121 | 0 | 0 | 0
14845 | 496343.3 | 2010-11-07 08:17 | 3301.678 | 7 | 33 | -0.5501732 | 3.734177 | 33.52614 | 33.19694 | 133.6666 | 124.3108 | -6.480217e-05 | 0.09156121 | 0 | 0 | 0
14846 | 496373.3 | 2010-11-07 08:17 | 3331.691 | 7 | 33 | -0.5501732 | 3.732233 | 33.52614 | 33.20152 | 133.6666 | 124.328 | -6.480217e-05 | 0.09156121 | 0 | 0 | 0
14847 | 496403.3 | 2010-11-07 08:18 | 3361.706 | 7 | 33 | -0.5503531 | 3.730451 | 33.52614 | 33.20611 | 133.6666 | 124.3451 | -6.480217e-05 | 0.09156121 | 0 | 0 | 0
14848 | 496433.3 | 2010-11-07 08:18 | 3391.721 | 7 | 33 | -0.5503531 | 3.728508 | 33.52614 | 33.2107 | 133.6666 | 124.3622 | -6.480217e-05 | 0.09156121 | 0 | 0 | 0
14849 | 496463.3 | 2010-11-07 08:19 | 3421.737 | 7 | 33 | -0.5503531 | 3.726726 | 33.52614 | 33.21529 | 133.6666 | 124.3793 | -3.237724e-05 | 0.09156121 | 0 | 0 | 0
14850 | 496493.4 | 2010-11-07 08:19 | 3451.752 | 7 | 33 | -0.5503531 | 3.725106 | 33.52614 | 33.21987 | 133.6666 | 124.3964 | 0 | 0.09156121 | 0 | 0 | 0
14851 | 496523.4 | 2010-11-07 08:20 | 3481.768 | 7 | 33 | -0.5501732 | 3.723162 | 33.52614 | 33.22446 | 133.6666 | 124.4135 | -6.480217e-05 | 0.09156121 | 0 | 0 | 0
14852 | 496553.4 | 2010-11-07 08:20 | 3511.783 | 7 | 33 | -0.5499932 | 3.72138 | 33.52614 | 33.22905 | 133.6666 | 124.4305 | -3.242493e-05 | 0.09156121 | 0 | 0 | 0
14853 | 496583.4 | 2010-11-07 08:21 | 3541.798 | 7 | 33 | -0.5503531 | 3.719598 | 33.52614 | 33.23364 | 133.6666 | 124.4476 | -3.242493e-05 | 0.09156121 | 0 | 0 | 0
14854 | 496613.4 | 2010-11-07 08:21 | 3571.814 | 7 | 33 | -0.5501732 | 3.717978 | 33.52614 | 33.23822 | 133.6666 | 124.4647 | -3.237724e-05 | 0.09156121 | 0 | 0 | 0
14855 | 496643.4 | 2010-11-07 08:22 | 3601.829 | 7 | 33 | -0.5503531 | 3.716196 | 33.52614 | 33.24281 | 133.6666 | 124.4817 | -6.480217e-05 | 0.09156121 | 0 | 0 | 0
14856 | 496673.5 | 2010-11-07 08:22 | 3631.845 | 7 | 33 | -0.5503531 | 3.714414 | 33.52614 | 33.2474 | 133.6666 | 124.4987 | -6.480217e-05 | 0.09156121 | 0 | 0 | 0
14857 | 496703.5 | 2010-11-07 08:23 | 3661.86 | 7 | 33 | -0.5501732 | 3.712632 | 33.52614 | 33.25199 | 133.6666 | 124.5158 | -6.480217e-05 | 0.09156121 | 0 | 0 | 0
14858 | 496733.5 | 2010-11-07 08:23 | 3691.875 | 7 | 33 | -0.5501732 | 3.711012 | 33.52614 | 33.25657 | 133.6666 | 124.5328 | -6.480217e-05 | 0.09156121 | 0 | 0 | 0
14859 | 496763.5 | 2010-11-07 08:24 | 3721.891 | 7 | 33 | -0.5501732 | 3.709554 | 33.52614 | 33.26116 | 133.6666 | 124.5498 | 0 | 0.09156121 | 0 | 0 | 0
14860 | 496793.5 | 2010-11-07 08:24 | 3751.906 | 7 | 33 | -0.5501732 | 3.708097 | 33.52614 | 33.26575 | 133.6666 | 124.5668 | 0 | 0.09156121 | 0 | 0 | 0
14861 | 496823.5 | 2010-11-07 08:25 | 3781.921 | 7 | 33 | -0.5501732 | 3.706153 | 33.52614 | 33.27034 | 133.6666 | 124.5839 | -9.717941e-05 | 0.09156121 | 0 | 0 | 0
14862 | 496853.5 | 2010-11-07 08:25 | 3811.937 | 7 | 33 | -0.5501732 | 3.704533 | 33.52614 | 33.27492 | 133.6666 | 124.6009 | -3.242493e-05 | 0.09156121 | 0 | 0 | 0
14863 | 496883.6 | 2010-11-07 08:26 | 3841.952 | 7 | 33 | -0.5499932 | 3.703075 | 33.52614 | 33.27951 | 133.6666 | 124.6178 | -6.480217e-05 | 0.09156121 | 0 | 0 | 0
14864 | 496913.6 | 2010-11-07 08:26 | 3871.967 | 7 | 33 | -0.5503531 | 3.701455 | 33.52614 | 33.2841 | 133.6666 | 124.6348 | -3.237724e-05 | 0.09156121 | 0 | 0 | 0
14865 | 496943.6 | 2010-11-07 08:27 | 3901.983 | 7 | 33 | -0.5501732 | 3.699997 | 33.52614 | 33.28868 | 133.6666 | 124.6518 | 0 | 0.09156121 | 0 | 0 | 0
14866 | 496973.6 | 2010-11-07 08:27 | 3931.998 | 7 | 33 | -0.5503531 | 3.698539 | 33.52614 | 33.29327 | 133.6666 | 124.6688 | 0 | 0.09156121 | 0 | 0 | 0
14867 | 497003.6 | 2010-11-07 08:28 | 3962.014 | 7 | 33 | -0.5501732 | 3.697081 | 33.52614 | 33.29786 | 133.6666 | 124.6857 | 0 | 0.09156121 | 0 | 0 | 0
14868 | 497033.6 | 2010-11-07 08:28 | 3992.029 | 7 | 33 | -0.5503531 | 3.695461 | 33.52614 | 33.30245 | 133.6666 | 124.7027 | -6.480217e-05 | 0.09156121 | 0 | 0 | 0
14869 | 497063.7 | 2010-11-07 08:29 | 4022.044 | 7 | 33 | -0.5501732 | 3.693841 | 33.52614 | 33.30703 | 133.6666 | 124.7196 | -6.480217e-05 | 0.09156121 | 0 | 0 | 0
14870 | 497093.7 | 2010-11-07 08:29 | 4052.06 | 7 | 33 | -0.5501732 | 3.692545 | 33.52614 | 33.31162 | 133.6666 | 124.7366 | -3.242493e-05 | 0.09156121 | 0 | 0 | 0
14871 | 497123.7 | 2010-11-07 08:30 | 4082.075 | 7 | 33 | -0.5503531 | 3.691087 | 33.52614 | 33.31621 | 133.6666 | 124.7535 | -6.475449e-05 | 0.09156121 | 0 | 0 | 0
14872 | 497153.7 | 2010-11-07 08:30 | 4112.09 | 7 | 33 | -0.5501732 | 3.68963 | 33.52614 | 33.3208 | 133.6666 | 124.7704 | -3.237724e-05 | 0.09156121 | 0 | 0 | 0
14873 | 497183.7 | 2010-11-07 08:31 | 4142.106 | 7 | 33 | -0.5499932 | 3.688495 | 33.52614 | 33.32538 | 133.6666 | 124.7874 | 0 | 0.09156121 | 0 | 0 | 0
14874 | 497213.7 | 2010-11-07 08:31 | 4172.121 | 7 | 33 | -0.5503531 | 3.686876 | 33.52614 | 33.32997 | 133.6666 | 124.8043 | -3.237724e-05 | 0.09156121 | 0 | 0 | 0
14875 | 497243.7 | 2010-11-07 08:32 | 4202.137 | 7 | 33 | -0.5499932 | 3.68558 | 33.52614 | 33.33456 | 133.6666 | 124.8212 | -3.242493e-05 | 0.09156121 | 0 | 0 | 0
14876 | 497273.8 | 2010-11-07 08:32 | 4232.152 | 7 | 33 | -0.5499932 | 3.684284 | 33.52614 | 33.33915 | 133.6666 | 124.8381 | -3.237724e-05 | 0.09156121 | 0 | 0 | 0
14877 | 497303.8 | 2010-11-07 08:33 | 4262.167 | 7 | 33 | -0.5501732 | 3.682826 | 33.52614 | 33.34373 | 133.6666 | 124.855 | -3.237724e-05 | 0.09156121 | 0 | 0 | 0
14878 | 497333.8 | 2010-11-07 08:33 | 4292.183 | 7 | 33 | -0.5501732 | 3.681692 | 33.52614 | 33.34832 | 133.6666 | 124.8719 | -3.237724e-05 | 0.09156121 | 0 | 0 | 0
14879 | 497363.8 | 2010-11-07 08:34 | 4322.198 | 7 | 33 | -0.5501732 | 3.680234 | 33.52614 | 33.35291 | 133.6666 | 124.8888 | -3.237724e-05 | 0.09156121 | 0 | 0 | 0
14880 | 497393.8 | 2010-11-07 08:34 | 4352.213 | 7 | 33 | -0.5501732 | 3.678938 | 33.52614 | 33.35749 | 133.6666 | 124.9057 | -9.722709e-05 | 0.09156121 | 0 | 0 | 0
14881 | 497423.8 | 2010-11-07 08:35 | 4382.229 | 7 | 33 | -0.5501732 | 3.677804 | 33.52614 | 33.36208 | 133.6666 | 124.9225 | -3.242493e-05 | 0.09156121 | 0 | 0 | 0
14882 | 497453.9 | 2010-11-07 08:35 | 4412.244 | 7 | 33 | -0.5501732 | 3.676346 | 33.52614 | 33.36667 | 133.6666 | 124.9394 | -3.242493e-05 | 0.09156121 | 0 | 0 | 0
14883 | 497483.9 | 2010-11-07 08:36 | 4442.259 | 7 | 33 | -0.5503531 | 3.67505 | 33.52614 | 33.37126 | 133.6666 | 124.9563 | -9.717941e-05 | 0.09156121 | 0 | 0 | 0
14884 | 497513.9 | 2010-11-07 08:36 | 4472.275 | 7 | 33 | -0.5499932 | 3.674078 | 33.52614 | 33.37584 | 133.6666 | 124.9731 | -3.242493e-05 | 0.09156121 | 0 | 0 | 0
14885 | 497543.9 | 2010-11-07 08:37 | 4502.29 | 7 | 33 | -0.5501732 | 3.672782 | 33.52614 | 33.38043 | 133.6666 | 124.99 | 0 | 0.09156121 | 0 | 0 | 0
14886 | 497573.9 | 2010-11-07 08:37 | 4532.306 | 7 | 33 | -0.5503531 | 3.671486 | 33.52614 | 33.38502 | 133.6666 | 125.0068 | -3.237724e-05 | 0.09156121 | 0 | 0 | 0
14887 | 497603.9 | 2010-11-07 08:38 | 4562.321 | 7 | 33 | -0.5499932 | 3.670352 | 33.52614 | 33.3896 | 133.6666 | 125.0236 | -3.237724e-05 | 0.09156121 | 0 | 0 | 0
14888 | 497633.9 | 2010-11-07 08:38 | 4592.336 | 7 | 33 | -0.5501732 | 3.669056 | 33.52614 | 33.39419 | 133.6666 | 125.0405 | -3.242493e-05 | 0.09156121 | 0 | 0 | 0
14889 | 497664 | 2010-11-07 08:39 | 4622.352 | 7 | 33 | -0.5501732 | 3.667598 | 33.52614 | 33.39878 | 133.6666 | 125.0573 | -3.242493e-05 | 0.09156121 | 0 | 0 | 0
14890 | 497694 | 2010-11-07 08:39 | 4652.367 | 7 | 33 | -0.5499932 | 3.666627 | 33.52614 | 33.40337 | 133.6666 | 125.0741 | -3.237724e-05 | 0.09156121 | 0 | 0 | 0
14891 | 497724 | 2010-11-07 08:40 | 4682.382 | 7 | 33 | -0.5501732 | 3.665331 | 33.52614 | 33.40795 | 133.6666 | 125.0909 | -3.242493e-05 | 0.09156121 | 0 | 0 | 0
14892 | 497754 | 2010-11-07 08:40 | 4712.398 | 7 | 33 | -0.5501732 | 3.664035 | 33.52614 | 33.41254 | 133.6666 | 125.1078 | -3.237724e-05 | 0.09156121 | 0 | 0 | 0
14893 | 497784 | 2010-11-07 08:41 | 4742.413 | 7 | 33 | -0.5501732 | 3.662739 | 33.52614 | 33.41713 | 133.6666 | 125.1246 | -3.242493e-05 | 0.09156121 | 0 | 0 | 0
14894 | 497814 | 2010-11-07 08:41 | 4772.429 | 7 | 33 | -0.5503531 | 3.661605 | 33.52614 | 33.42171 | 133.6666 | 125.1414 | -3.242493e-05 | 0.09156121 | 0 | 0 | 0
14895 | 497844.1 | 2010-11-07 08:42 | 4802.444 | 7 | 33 | -0.5501732 | 3.660309 | 33.52614 | 33.4263 | 133.6666 | 125.1582 | -3.237724e-05 | 0.09156121 | 0 | 0 | 0
14896 | 497874.1 | 2010-11-07 08:42 | 4832.444 | 7 | 33 | -0.5501732 | 3.659013 | 33.52614 | 33.43089 | 133.6666 | 125.1749 | -3.237724e-05 | 0.09156121 | 0 | 0 | 0
14897 | 497904.1 | 2010-11-07 08:43 | 4862.459 | 7 | 33 | -0.5499932 | 3.657555 | 33.52614 | 33.43547 | 133.6666 | 125.1917 | -9.717941e-05 | 0.09156121 | 0 | 0 | 0
14898 | 497934.1 | 2010-11-07 08:43 | 4892.474 | 7 | 33 | -0.5501732 | 3.656421 | 33.52614 | 33.44006 | 133.6666 | 125.2085 | -3.237724e-05 | 0.09156121 | 0 | 0 | 0
14899 | 497964.1 | 2010-11-07 08:44 | 4922.49 | 7 | 33 | -0.5499932 | 3.655125 | 33.52614 | 33.44465 | 133.6666 | 125.2253 | 0 | 0.09156121 | 0 | 0 | 0
14900 | 497994.1 | 2010-11-07 08:44 | 4952.505 | 7 | 33 | -0.5501732 | 3.653829 | 33.52614 | 33.44924 | 133.6666 | 125.242 | -3.237724e-05 | 0.09156121 | 0 | 0 | 0
14901 | 498024.1 | 2010-11-07 08:45 | 4982.521 | 7 | 33 | -0.5499932 | 3.652533 | 33.52614 | 33.45382 | 133.6666 | 125.2588 | 0 | 0.09156121 | 0 | 0 | 0
14902 | 498054.1 | 2010-11-07 08:45 | 5012.536 | 7 | 33 | -0.5503531 | 3.651075 | 33.52614 | 33.45841 | 133.6666 | 125.2755 | -3.242493e-05 | 0.09156121 | 0 | 0 | 0
14903 | 498084.2 | 2010-11-07 08:46 | 5042.551 | 7 | 33 | -0.5501732 | 3.649456 | 33.52614 | 33.463 | 133.6666 | 125.2923 | -9.717941e-05 | 0.09156121 | 0 | 0 | 0
14904 | 498114.2 | 2010-11-07 08:46 | 5072.567 | 7 | 33 | -0.5501732 | 3.64816 | 33.52614 | 33.46758 | 133.6666 | 125.309 | -3.242493e-05 | 0.09156121 | 0 | 0 | 0
14905 | 498144.2 | 2010-11-07 08:47 | 5102.582 | 7 | 33 | -0.5503531 | 3.64654 | 33.52614 | 33.47217 | 133.6666 | 125.3257 | -6.480217e-05 | 0.09156121 | 0 | 0 | 0
14906 | 498174.2 | 2010-11-07 08:47 | 5132.597 | 7 | 33 | -0.5503531 | 3.645082 | 33.52614 | 33.47676 | 133.6666 | 125.3425 | -3.237724e-05 | 0.09156121 | 0 | 0 | 0
14907 | 498204.2 | 2010-11-07 08:48 | 5162.613 | 7 | 33 | -0.5501732 | 3.643462 | 33.52614 | 33.48135 | 133.6666 | 125.3592 | -9.717941e-05 | 0.09156121 | 0 | 0 | 0
14908 | 498234.2 | 2010-11-07 08:48 | 5192.628 | 7 | 33 | -0.5501732 | 3.642004 | 33.52614 | 33.48593 | 133.6666 | 125.3759 | -3.237724e-05 | 0.09156121 | 0 | 0 | 0
14909 | 498264.3 | 2010-11-07 08:49 | 5222.644 | 7 | 33 | -0.5501732 | 3.640384 | 33.52614 | 33.49052 | 133.6666 | 125.3926 | 0 | 0.09156121 | 0 | 0 | 0
14910 | 498294.3 | 2010-11-07 08:49 | 5252.662 | 7 | 33 | -0.5499932 | 3.638602 | 33.52614 | 33.49511 | 133.6666 | 125.4093 | -3.242493e-05 | 0.09156121 | 0 | 0 | 0
14911 | 498324.3 | 2010-11-07 08:50 | 5282.675 | 7 | 33 | -0.5501732 | 3.636982 | 33.52614 | 33.49969 | 133.6666 | 125.426 | -6.480217e-05 | 0.09156121 | 0 | 0 | 0
14912 | 498354.3 | 2010-11-07 08:50 | 5312.69 | 7 | 33 | -0.5503531 | 3.6352 | 33.52614 | 33.50428 | 133.6666 | 125.4427 | -3.237724e-05 | 0.09156121 | 0 | 0 | 0
14913 | 498384.3 | 2010-11-07 08:51 | 5342.705 | 7 | 33 | -0.5503531 | 3.633094 | 33.52614 | 33.50887 | 133.6666 | 125.4593 | -0.0001296043 | 0.09156121 | 0 | 0 | 0
14914 | 498414.3 | 2010-11-07 08:51 | 5372.72 | 7 | 33 | -0.5501732 | 3.631636 | 33.52614 | 33.51346 | 133.6666 | 125.476 | -3.242493e-05 | 0.09156121 | 0 | 0 | 0
14915 | 498444.3 | 2010-11-07 08:52 | 5402.736 | 7 | 33 | -0.5499932 | 3.629693 | 33.52614 | 33.51804 | 133.6666 | 125.4926 | -3.237724e-05 | 0.09156121 | 0 | 0 | 0
14916 | 498474.4 | 2010-11-07 08:52 | 5432.751 | 7 | 33 | -0.5501732 | 3.627587 | 33.52614 | 33.52263 | 133.6666 | 125.5093 | -3.242493e-05 | 0.09156121 | 0 | 0 | 0
14917 | 498504.4 | 2010-11-07 08:53 | 5462.767 | 7 | 33 | -0.5501732 | 3.625643 | 33.52614 | 33.52722 | 133.6666 | 125.5259 | -3.237724e-05 | 0.09156121 | 0 | 0 | 0
14918 | 498534.4 | 2010-11-07 08:53 | 5492.782 | 7 | 33 | -0.5501732 | 3.623537 | 33.52614 | 33.5318 | 133.6666 | 125.5426 | -3.242493e-05 | 0.09156121 | 0 | 0 | 0
14919 | 498564.4 | 2010-11-07 08:54 | 5522.797 | 7 | 33 | -0.5501732 | 3.621269 | 33.52614 | 33.53639 | 133.6666 | 125.5592 | -6.480217e-05 | 0.09156121 | 0 | 0 | 0
14920 | 498594.4 | 2010-11-07 08:54 | 5552.813 | 7 | 33 | -0.5501732 | 3.619001 | 33.52614 | 33.54098 | 133.6666 | 125.5758 | -6.480217e-05 | 0.09156121 | 0 | 0 | 0
14921 | 498624.4 | 2010-11-07 08:55 | 5582.828 | 7 | 33 | -0.5499932 | 3.616895 | 33.52614 | 33.54557 | 133.6666 | 125.5924 | -3.242493e-05 | 0.09156121 | 0 | 0 | 0
14922 | 498654.5 | 2010-11-07 08:55 | 5612.843 | 7 | 33 | -0.5501732 | 3.614465 | 33.52614 | 33.55015 | 133.6666 | 125.609 | -3.242493e-05 | 0.09156121 | 0 | 0 | 0
14923 | 498684.5 | 2010-11-07 08:56 | 5642.859 | 7 | 33 | -0.5501732 | 3.612036 | 33.52614 | 33.55474 | 133.6666 | 125.6255 | -3.237724e-05 | 0.09156121 | 0 | 0 | 0
14924 | 498714.5 | 2010-11-07 08:56 | 5672.874 | 7 | 33 | -0.5501732 | 3.609444 | 33.52614 | 33.55933 | 133.6666 | 125.6421 | -9.717941e-05 | 0.09156121 | 0 | 0 | 0
14925 | 498744.5 | 2010-11-07 08:57 | 5702.89 | 7 | 33 | -0.5501732 | 3.607014 | 33.52614 | 33.56392 | 133.6666 | 125.6586 | -6.480217e-05 | 0.09156121 | 0 | 0 | 0
14926 | 498774.5 | 2010-11-07 08:57 | 5732.905 | 7 | 33 | -0.5503531 | 3.60426 | 33.52614 | 33.5685 | 133.6666 | 125.6752 | -9.717941e-05 | 0.09156121 | 0 | 0 | 0
14927 | 498804.5 | 2010-11-07 08:58 | 5762.92 | 7 | 33 | -0.5499932 | 3.60183 | 33.52614 | 33.57309 | 133.6666 | 125.6917 | -3.237724e-05 | 0.09156121 | 0 | 0 | 0
14928 | 498834.5 | 2010-11-07 08:58 | 5792.936 | 7 | 33 | -0.5501732 | 3.598914 | 33.52614 | 33.57768 | 133.6666 | 125.7082 | -9.717941e-05 | 0.09156121 | 0 | 0 | 0
14929 | 498864.6 | 2010-11-07 08:59 | 5822.951 | 7 | 33 | -0.5501732 | 3.59616 | 33.52614 | 33.58226 | 133.6666 | 125.7247 | -9.722709e-05 | 0.09156121 | 0 | 0 | 0
14930 | 498894.6 | 2010-11-07 08:59 | 5852.966 | 7 | 33 | -0.5499932 | 3.593406 | 33.52614 | 33.58685 | 133.6666 | 125.7412 | -6.480217e-05 | 0.09156121 | 0 | 0 | 0
14931 | 498924.6 | 2010-11-07 09:00 | 5882.982 | 7 | 33 | -0.5501732 | 3.590329 | 33.52614 | 33.59144 | 133.6666 | 125.7577 | -9.717941e-05 | 0.09156121 | 0 | 0 | 0
14932 | 498954.6 | 2010-11-07 09:00 | 5912.997 | 7 | 33 | -0.5501732 | 3.587575 | 33.52614 | 33.59603 | 133.6666 | 125.7742 | -9.717941e-05 | 0.09156121 | 0 | 0 | 0
14933 | 498984.6 | 2010-11-07 09:01 | 5943.012 | 7 | 33 | -0.5499932 | 3.584659 | 33.52614 | 33.60061 | 133.6666 | 125.7906 | -9.717941e-05 | 0.09156121 | 0 | 0 | 0
14934 | 499014.6 | 2010-11-07 09:01 | 5973.028 | 7 | 33 | -0.5499932 | 3.581581 | 33.52614 | 33.6052 | 133.6666 | 125.807 | -6.480217e-05 | 0.09156121 | 0 | 0 | 0
14935 | 499044.7 | 2010-11-07 09:02 | 6003.043 | 7 | 33 | -0.5501732 | 3.578341 | 33.52614 | 33.60979 | 133.6666 | 125.8235 | -9.717941e-05 | 0.09156121 | 0 | 0 | 0
14936 | 499074.7 | 2010-11-07 09:02 | 6033.059 | 7 | 33 | -0.5503531 | 3.574939 | 33.52614 | 33.61437 | 133.6666 | 125.8399 | -6.475449e-05 | 0.09156121 | 0 | 0 | 0
14937 | 499104.7 | 2010-11-07 09:03 | 6063.074 | 7 | 33 | -0.5501732 | 3.571213 | 33.52614 | 33.61896 | 133.6666 | 125.8563 | -9.722709e-05 | 0.09156121 | 0 | 0 | 0
14938 | 499134.7 | 2010-11-07 09:03 | 6093.089 | 7 | 33 | -0.5501732 | 3.567164 | 33.52614 | 33.62355 | 133.6666 | 125.8726 | -0.0001296043 | 0.09156121 | 0 | 0 | 0
14939 | 499164.7 | 2010-11-07 09:04 | 6123.105 | 7 | 33 | -0.5499932 | 3.562952 | 33.52614 | 33.62814 | 133.6666 | 125.889 | -9.717941e-05 | 0.09156121 | 0 | 0 | 0
14940 | 499194.7 | 2010-11-07 09:04 | 6153.12 | 7 | 33 | -0.5503531 | 3.55793 | 33.52614 | 33.63272 | 133.6666 | 125.9053 | -0.0001619816 | 0.09156121 | 0 | 0 | 0
14941 | 499224.7 | 2010-11-07 09:05 | 6183.135 | 7 | 33 | -0.5503531 | 3.552261 | 33.52614 | 33.63731 | 133.6666 | 125.9216 | -0.0002267838 | 0.09156121 | 0 | 0 | 0
14942 | 499254.8 | 2010-11-07 09:05 | 6213.151 | 7 | 33 | -0.5503531 | 3.545943 | 33.52614 | 33.6419 | 133.6666 | 125.9379 | -0.0002268314 | 0.09156121 | 0 | 0 | 0
14943 | 499284.8 | 2010-11-07 09:06 | 6243.166 | 7 | 33 | -0.5498133 | 3.538815 | 33.52614 | 33.64648 | 133.6666 | 125.9542 | -0.0001944065 | 0.09156121 | 0 | 0 | 0
14944 | 499314.8 | 2010-11-07 09:06 | 6273.182 | 7 | 33 | -0.5501732 | 3.53023 | 33.52614 | 33.65107 | 133.6666 | 125.9704 | -0.0002267838 | 0.09156121 | 0 | 0 | 0
14945 | 499344.8 | 2010-11-07 09:07 | 6303.197 | 7 | 33 | -0.5501732 | 3.520024 | 33.52614 | 33.65566 | 133.6666 | 125.9865 | -0.0003239632 | 0.09156121 | 0 | 0 | 0
14946 | 499374.8 | 2010-11-07 09:07 | 6333.212 | 7 | 33 | -0.5505331 | 3.507875 | 33.52614 | 33.66025 | 133.6666 | 126.0027 | -0.0003563404 | 0.09156121 | 0 | 0 | 0
14947 | 499404.8 | 2010-11-07 09:08 | 6363.228 | 7 | 33 | -0.5501732 | 3.493458 | 33.52614 | 33.66483 | 133.6666 | 126.0187 | -0.0004211903 | 0.09156121 | 0 | 0 | 0
14948 | 499434.9 | 2010-11-07 09:08 | 6393.243 | 7 | 33 | -0.5501732 | 3.475801 | 33.52614 | 33.66942 | 133.6666 | 126.0347 | -0.0004859924 | 0.09156121 | 0 | 0 | 0
14949 | 499464.9 | 2010-11-07 09:09 | 6423.258 | 7 | 33 | -0.5499932 | 3.454418 | 33.52614 | 33.67401 | 133.6666 | 126.0506 | -0.0005831718 | 0.09156121 | 0 | 0 | 0
14950 | 499494.9 | 2010-11-07 09:09 | 6453.274 | 7 | 33 | -0.5501732 | 3.428337 | 33.52614 | 33.6786 | 133.6666 | 126.0664 | -0.0007775307 | 0.09156121 | 0 | 0 | 0
14951 | 499524.9 | 2010-11-07 09:10 | 6483.289 | 7 | 33 | -0.5501732 | 3.396911 | 33.52614 | 33.68318 | 133.6666 | 126.0821 | -0.0008423328 | 0.09156121 | 0 | 0 | 0
14952 | 499554.9 | 2010-11-07 09:10 | 6513.29 | 7 | 33 | -0.5501732 | 3.358519 | 33.52614 | 33.68777 | 133.6666 | 126.0975 | -0.001133966 | 0.09156121 | 0 | 0 | 0
14953 | 499584.9 | 2010-11-07 09:11 | 6543.304 | 7 | 33 | -0.5501732 | 3.312351 | 33.52614 | 33.69235 | 133.6666 | 126.1129 | -0.00136075 | 0.09156121 | 0 | 0 | 0
14954 | 499614.9 | 2010-11-07 09:11 | 6573.32 | 7 | 33 | -0.5499932 | 3.255978 | 33.52614 | 33.69694 | 133.6666 | 126.1279 | -0.001652336 | 0.09156121 | 0 | 0 | 0
14955 | 499644.9 | 2010-11-07 09:12 | 6603.335 | 7 | 33 | -0.5501732 | 3.185026 | 33.52614 | 33.70153 | 133.6666 | 126.1427 | -0.002105856 | 0.09156121 | 0 | 0 | 0
14956 | 499675 | 2010-11-07 09:12 | 6633.35 | 7 | 33 | -0.5501732 | 3.090261 | 33.52614 | 33.70612 | 133.6666 | 126.1571 | -0.002980661 | 0.09156121 | 0 | 0 | 0
14957 | 499695.6 | 2010-11-07 09:12 | 6653.96 | 7 | 33 | -0.5501732 | 2.99015 | 33.52614 | 33.70927 | 133.6666 | 126.1667 | -0.004665375 | 0.09156121 | 0 | 0 | 0
14958 | 499710.3 | 2010-11-07 09:13 | 6668.709 | 7 | 33 | -0.5501732 | 2.890039 | 33.52614 | 33.71152 | 133.6666 | 126.1733 | -0.005831671 | 0.09156121 | 0 | 0 | 0
14959 | 499723.3 | 2010-11-07 09:13 | 6681.663 | 7 | 33 | -0.5501732 | 2.789928 | 33.52614 | 33.7135 | 133.6666 | 126.1789 | -0.006285238 | 0.09156121 | 0 | 0 | 0
14960 | 499735.3 | 2010-11-07 09:13 | 6693.663 | 7 | 33 | -0.5501732 | 2.699861 | 33.52614 | 33.71533 | 133.6666 | 126.184 | -0.005799294 | 0.09156121 | 0 | 0 | 0
14961 | 499795.3 | 2010-11-07 09:14 | 60.01531 | 8 | 33 | 0 | 3.194097 | 33.52614 | 33.71533 | 133.6666 | 126.184 | 0.001166344 | 0.09156121 | 0 | 0 | 0
14962 | 499795.5 | 2010-11-07 09:14 | 0.1873107 | 9 | 33 | -7.418601e-05 | 3.194097 | 33.52614 | 33.71533 | 133.6666 | 126.184 | 0 | 0.09488772 | 0 | 0 | 0
14963 | 499800.3 | 2010-11-07 09:14 | 5.015376 | 9 | 33 | -0.002233554 | 3.200901 | 33.52614 | 33.71534 | 133.6666 | 126.184 | 0.000907135 | 0.09488772 | 0 | 0 | 0
14964 | 499830.3 | 2010-11-07 09:15 | 30.01537 | 1 | 34 | 0 | 3.231517 | 33.52614 | 33.71534 | 133.6666 | 126.184 | 0.000647974 | 0.09488772 | 0 | 0 | 0
14965 | 499860.3 | 2010-11-07 09:15 | 60.03063 | 1 | 34 | 0 | 3.252414 | 33.52614 | 33.71534 | 133.6666 | 126.184 | 0.0004536152 | 0.09488772 | 0 | 0 | 0
14966 | 499890.4 | 2010-11-07 09:16 | 90.04639 | 1 | 34 | 0 | 3.268451 | 33.52614 | 33.71534 | 133.6666 | 126.184 | 0.0003563881 | 0.09488772 | 0 | 0 | 0
14967 | 499920.3 | 2010-11-07 09:16 | 120.0145 | 1 | 34 | 0 | 3.281573 | 33.52614 | 33.71534 | 133.6666 | 126.184 | 0.000259161 | 0.09488772 | 0 | 0 | 0
14968 | 499950.3 | 2010-11-07 09:17 | 30.01538 | 2 | 34 | 0.5496649 | 3.498965 | 33.53073 | 33.71534 | 133.6824 | 126.184 | 0.002267885 | 0.09488772 | 0 | 0 | 0
14969 | 499980.3 | 2010-11-07 09:17 | 60.03075 | 2 | 34 | 0.5498449 | 3.565706 | 33.53531 | 33.71534 | 133.6986 | 126.184 | 0.001425505 | 0.09488772 | 0 | 0 | 0
14970 | 500010.4 | 2010-11-07 09:18 | 90.04612 | 2 | 34 | 0.5498449 | 3.613493 | 33.53989 | 33.71534 | 133.7151 | 126.184 | 0.001166344 | 0.09488772 | 0 | 0 | 0
14971 | 500040.4 | 2010-11-07 09:18 | 120.0615 | 2 | 34 | 0.5498449 | 3.649941 | 33.54448 | 33.71534 | 133.7317 | 126.184 | 0.000907135 | 0.09488772 | 0 | 0 | 0
14972 | 500070.4 | 2010-11-07 09:19 | 150.0769 | 2 | 34 | 0.5496649 | 3.679424 | 33.54906 | 33.71534 | 133.7485 | 126.184 | 0.0007127762 | 0.09488772 | 0 | 0 | 0
14973 | 500100.4 | 2010-11-07 09:19 | 180.0923 | 2 | 34 | 0.5498449 | 3.704047 | 33.55365 | 33.71534 | 133.7655 | 126.184 | 0.0006155968 | 0.09488772 | 0 | 0 | 0
14974 | 500130.4 | 2010-11-07 09:20 | 210.1077 | 2 | 34 | 0.5496649 | 3.72462 | 33.55823 | 33.71534 | 133.7825 | 126.184 | 0.0004535675 | 0.09488772 | 0 | 0 | 0
14975 | 500160.4 | 2010-11-07 09:20 | 240.123 | 2 | 34 | 0.5498449 | 3.742115 | 33.56282 | 33.71534 | 133.7996 | 126.184 | 0.000388813 | 0.09488772 | 0 | 0 | 0
14976 | 500190.5 | 2010-11-07 09:21 | 270.1383 | 2 | 34 | 0.5498449 | 3.756046 | 33.5674 | 33.71534 | 133.8168 | 126.184 | 0.0003240108 | 0.09488772 | 0 | 0 | 0
14977 | 500220.5 | 2010-11-07 09:21 | 300.1537 | 2 | 34 | 0.5496649 | 3.765928 | 33.57199 | 33.71534 | 133.834 | 126.184 | 0.0001944065 | 0.09488772 | 0 | 0 | 0
14978 | 500250.5 | 2010-11-07 09:22 | 330.1691 | 2 | 34 | 0.5498449 | 3.772407 | 33.57657 | 33.71534 | 133.8513 | 126.184 | 0.0001943588 | 0.09488772 | 0 | 0 | 0
14979 | 500280.5 | 2010-11-07 09:22 | 360.1845 | 2 | 34 | 0.5496649 | 3.776457 | 33.58116 | 33.71534 | 133.8686 | 126.184 | 9.717941e-05 | 0.09488772 | 0 | 0 | 0
14980 | 500310.5 | 2010-11-07 09:23 | 390.1998 | 2 | 34 | 0.5498449 | 3.780021 | 33.58574 | 33.71534 | 133.886 | 126.184 | 9.717941e-05 | 0.09488772 | 0 | 0 | 0
14981 | 500340.5 | 2010-11-07 09:23 | 420.2152 | 2 | 34 | 0.5498449 | 3.783261 | 33.59032 | 33.71534 | 133.9033 | 126.184 | 6.480217e-05 | 0.09488772 | 0 | 0 | 0
14982 | 500370.5 | 2010-11-07 09:24 | 450.2306 | 2 | 34 | 0.5500248 | 3.786176 | 33.59491 | 33.71534 | 133.9206 | 126.184 | 6.480217e-05 | 0.09488772 | 0 | 0 | 0
14983 | 500400.6 | 2010-11-07 09:24 | 480.246 | 2 | 34 | 0.5500248 | 3.789254 | 33.59949 | 33.71534 | 133.938 | 126.184 | 0.0001295567 | 0.09488772 | 0 | 0 | 0
14984 | 500430.6 | 2010-11-07 09:25 | 510.2613 | 2 | 34 | 0.5496649 | 3.792008 | 33.60408 | 33.71534 | 133.9554 | 126.184 | 6.480217e-05 | 0.09488772 | 0 | 0 | 0
14985 | 500460.6 | 2010-11-07 09:25 | 540.2767 | 2 | 34 | 0.5500248 | 3.794924 | 33.60866 | 33.71534 | 133.9728 | 126.184 | 9.717941e-05 | 0.09488772 | 0 | 0 | 0
14986 | 500490.6 | 2010-11-07 09:26 | 570.2921 | 2 | 34 | 0.5500248 | 3.797678 | 33.61325 | 33.71534 | 133.9902 | 126.184 | 9.717941e-05 | 0.09488772 | 0 | 0 | 0
14987 | 500520.6 | 2010-11-07 09:26 | 600.3075 | 2 | 34 | 0.5498449 | 3.800108 | 33.61783 | 33.71534 | 134.0076 | 126.184 | 6.480217e-05 | 0.09488772 | 0 | 0 | 0
14988 | 500550.6 | 2010-11-07 09:27 | 630.3228 | 2 | 34 | 0.5500248 | 3.802862 | 33.62242 | 33.71534 | 134.025 | 126.184 | 9.722709e-05 | 0.09488772 | 0 | 0 | 0
14989 | 500580.7 | 2010-11-07 09:27 | 660.3382 | 2 | 34 | 0.5498449 | 3.805454 | 33.627 | 33.71534 | 134.0425 | 126.184 | 9.722709e-05 | 0.09488772 | 0 | 0 | 0
14990 | 500610.7 | 2010-11-07 09:28 | 690.3537 | 2 | 34 | 0.5498449 | 3.807883 | 33.63159 | 33.71534 | 134.0599 | 126.184 | 6.480217e-05 | 0.09488772 | 0 | 0 | 0
14991 | 500640.7 | 2010-11-07 09:28 | 720.3689 | 2 | 34 | 0.5498449 | 3.810637 | 33.63617 | 33.71534 | 134.0774 | 126.184 | 9.722709e-05 | 0.09488772 | 0 | 0 | 0
14992 | 500670.7 | 2010-11-07 09:29 | 750.3843 | 2 | 34 | 0.5498449 | 3.813229 | 33.64076 | 33.71534 | 134.0949 | 126.184 | 9.722709e-05 | 0.09488772 | 0 | 0 | 0
14993 | 500700.7 | 2010-11-07 09:29 | 780.3996 | 2 | 34 | 0.5502048 | 3.816307 | 33.64534 | 33.71534 | 134.1124 | 126.184 | 9.717941e-05 | 0.09488772 | 0 | 0 | 0
14994 | 500730.7 | 2010-11-07 09:30 | 810.415 | 2 | 34 | 0.5498449 | 3.819061 | 33.64993 | 33.71534 | 134.1299 | 126.184 | 9.722709e-05 | 0.09488772 | 0 | 0 | 0
14995 | 500760.7 | 2010-11-07 09:30 | 840.4304 | 2 | 34 | 0.5500248 | 3.821815 | 33.65451 | 33.71534 | 134.1474 | 126.184 | 6.480217e-05 | 0.09488772 | 0 | 0 | 0
14996 | 500790.8 | 2010-11-07 09:31 | 870.4485 | 2 | 34 | 0.5498449 | 3.824893 | 33.6591 | 33.71534 | 134.1649 | 126.184 | 6.480217e-05 | 0.09488772 | 0 | 0 | 0
14997 | 500820.8 | 2010-11-07 09:31 | 900.4614 | 2 | 34 | 0.5500248 | 3.82797 | 33.66368 | 33.71534 | 134.1824 | 126.184 | 9.717941e-05 | 0.09488772 | 0 | 0 | 0
14998 | 500850.8 | 2010-11-07 09:32 | 930.4765 | 2 | 34 | 0.5500248 | 3.831048 | 33.66826 | 33.71534 | 134.2 | 126.184 | 6.475449e-05 | 0.09488772 | 0 | 0 | 0
14999 | 500880.8 | 2010-11-07 09:32 | 960.4919 | 2 | 34 | 0.5498449 | 3.834126 | 33.67285 | 33.71534 | 134.2176 | 126.184 | 6.480217e-05 | 0.09488772 | 0 | 0 | 0
15000 | 500910.8 | 2010-11-07 09:33 | 990.5073 | 2 | 34 | 0.5500248 | 3.837366 | 33.67743 | 33.71534 | 134.2352 | 126.184 | 9.722709e-05 | 0.09488772 | 0 | 0 | 0
15001 | 500940.8 | 2010-11-07 09:33 | 1020.523 | 2 | 34 | 0.5498449 | 3.840444 | 33.68202 | 33.71534 | 134.2528 | 126.184 | 6.480217e-05 | 0.09488772 | 0 | 0 | 0
15002 | 500970.9 | 2010-11-07 09:34 | 1050.538 | 2 | 34 | 0.5498449 | 3.843521 | 33.6866 | 33.71534 | 134.2704 | 126.184 | 6.475449e-05 | 0.09488772 | 0 | 0 | 0
15003 | 501000.9 | 2010-11-07 09:34 | 1080.553 | 2 | 34 | 0.5498449 | 3.846761 | 33.69119 | 33.71534 | 134.288 | 126.184 | 6.480217e-05 | 0.09488772 | 0 | 0 | 0
15004 | 501030.9 | 2010-11-07 09:35 | 1110.569 | 2 | 34 | 0.5500248 | 3.849839 | 33.69577 | 33.71534 | 134.3056 | 126.184 | 9.722709e-05 | 0.09488772 | 0 | 0 | 0
15005 | 501060.9 | 2010-11-07 09:35 | 1140.584 | 2 | 34 | 0.5498449 | 3.852755 | 33.70036 | 33.71534 | 134.3233 | 126.184 | 9.722709e-05 | 0.09488772 | 0 | 0 | 0
15006 | 501090.9 | 2010-11-07 09:36 | 1170.6 | 2 | 34 | 0.5500248 | 3.855671 | 33.70494 | 33.71534 | 134.341 | 126.184 | 9.722709e-05 | 0.09488772 | 0 | 0 | 0
15007 | 501120.9 | 2010-11-07 09:36 | 1200.615 | 2 | 34 | 0.5500248 | 3.858587 | 33.70953 | 33.71534 | 134.3587 | 126.184 | 0.0001296043 | 0.09488772 | 0 | 0 | 0
15008 | 501150.9 | 2010-11-07 09:37 | 1230.63 | 2 | 34 | 0.5498449 | 3.861179 | 33.71411 | 33.71534 | 134.3763 | 126.184 | 6.480217e-05 | 0.09488772 | 0 | 0 | 0
15009 | 501181 | 2010-11-07 09:37 | 1260.646 | 2 | 34 | 0.5500248 | 3.863932 | 33.7187 | 33.71534 | 134.3941 | 126.184 | 9.717941e-05 | 0.09488772 | 0 | 0 | 0
15010 | 501211 | 2010-11-07 09:38 | 1290.661 | 2 | 34 | 0.5496649 | 3.8662 | 33.72328 | 33.71534 | 134.4118 | 126.184 | 6.480217e-05 | 0.09488772 | 0 | 0 | 0
15011 | 501241 | 2010-11-07 09:38 | 1320.676 | 2 | 34 | 0.5498449 | 3.868468 | 33.72786 | 33.71534 | 134.4295 | 126.184 | 3.242493e-05 | 0.09488772 | 0 | 0 | 0
15012 | 501271 | 2010-11-07 09:39 | 1350.692 | 2 | 34 | 0.5500248 | 3.870898 | 33.73245 | 33.71534 | 134.4472 | 126.184 | 9.717941e-05 | 0.09488772 | 0 | 0 | 0
15013 | 501301 | 2010-11-07 09:39 | 1380.707 | 2 | 34 | 0.5498449 | 3.872842 | 33.73703 | 33.71534 | 134.465 | 126.184 | 3.237724e-05 | 0.09488772 | 0 | 0 | 0
15014 | 501331 | 2010-11-07 09:40 | 1410.723 | 2 | 34 | 0.5498449 | 3.874786 | 33.74162 | 33.71534 | 134.4828 | 126.184 | 0 | 0.09488772 | 0 | 0 | 0
15015 | 501361.1 | 2010-11-07 09:40 | 1440.738 | 2 | 34 | 0.5500248 | 3.87673 | 33.7462 | 33.71534 | 134.5005 | 126.184 | 9.717941e-05 | 0.09488772 | 0 | 0 | 0
15016 | 501391.1 | 2010-11-07 09:41 | 1470.753 | 2 | 34 | 0.5498449 | 3.878188 | 33.75079 | 33.71534 | 134.5183 | 126.184 | 3.237724e-05 | 0.09488772 | 0 | 0 | 0
15017 | 501421.1 | 2010-11-07 09:41 | 1500.769 | 2 | 34 | 0.5498449 | 3.879807 | 33.75537 | 33.71534 | 134.5361 | 126.184 | 3.237724e-05 | 0.09488772 | 0 | 0 | 0
15018 | 501451.1 | 2010-11-07 09:42 | 1530.784 | 2 | 34 | 0.5500248 | 3.881265 | 33.75996 | 33.71534 | 134.5539 | 126.184 | 3.237724e-05 | 0.09488772 | 0 | 0 | 0
15019 | 501481.1 | 2010-11-07 09:42 | 1560.799 | 2 | 34 | 0.5496649 | 3.882561 | 33.76454 | 33.71534 | 134.5717 | 126.184 | 3.237724e-05 | 0.09488772 | 0 | 0 | 0
15020 | 501511.1 | 2010-11-07 09:43 | 1590.815 | 2 | 34 | 0.5496649 | 3.883857 | 33.76913 | 33.71534 | 134.5895 | 126.184 | 0 | 0.09488772 | 0 | 0 | 0
15021 | 501541.1 | 2010-11-07 09:43 | 1620.83 | 2 | 34 | 0.5498449 | 3.885315 | 33.77371 | 33.71534 | 134.6073 | 126.184 | 6.475449e-05 | 0.09488772 | 0 | 0 | 0
15022 | 501571.2 | 2010-11-07 09:44 | 1650.846 | 2 | 34 | 0.5500248 | 3.886611 | 33.7783 | 33.71534 | 134.6251 | 126.184 | 3.237724e-05 | 0.09488772 | 0 | 0 | 0
15023 | 501601.2 | 2010-11-07 09:44 | 1680.861 | 2 | 34 | 0.5500248 | 3.887745 | 33.78288 | 33.71534 | 134.6429 | 126.184 | 3.237724e-05 | 0.09488772 | 0 | 0 | 0
15024 | 501631.2 | 2010-11-07 09:45 | 1710.876 | 2 | 34 | 0.5498449 | 3.888879 | 33.78747 | 33.71534 | 134.6608 | 126.184 | 6.480217e-05 | 0.09488772 | 0 | 0 | 0
15025 | 501661.2 | 2010-11-07 09:45 | 1740.892 | 2 | 34 | 0.5500248 | 3.890175 | 33.79205 | 33.71534 | 134.6786 | 126.184 | 9.722709e-05 | 0.09488772 | 0 | 0 | 0
15026 | 501691.2 | 2010-11-07 09:46 | 1770.907 | 2 | 34 | 0.5500248 | 3.891147 | 33.79664 | 33.71534 | 134.6964 | 126.184 | 6.475449e-05 | 0.09488772 | 0 | 0 | 0
15027 | 501721.2 | 2010-11-07 09:46 | 1800.922 | 2 | 34 | 0.5500248 | 3.892281 | 33.80122 | 33.71534 | 134.7143 | 126.184 | 3.237724e-05 | 0.09488772 | 0 | 0 | 0
15028 | 501751.3 | 2010-11-07 09:47 | 1830.938 | 2 | 34 | 0.5498449 | 3.893415 | 33.8058 | 33.71534 | 134.7321 | 126.184 | 3.242493e-05 | 0.09488772 | 0 | 0 | 0
15029 | 501781.3 | 2010-11-07 09:47 | 1860.953 | 2 | 34 | 0.5498449 | 3.894711 | 33.81039 | 33.71534 | 134.75 | 126.184 | 6.480217e-05 | 0.09488772 | 0 | 0 | 0
15030 | 501811.3 | 2010-11-07 09:48 | 1890.969 | 2 | 34 | 0.5498449 | 3.895683 | 33.81497 | 33.71534 | 134.7678 | 126.184 | 6.480217e-05 | 0.09488772 | 0 | 0 | 0
15031 | 501841.3 | 2010-11-07 09:48 | 1920.984 | 2 | 34 | 0.5498449 | 3.896817 | 33.81956 | 33.71534 | 134.7857 | 126.184 | 3.242493e-05 | 0.09488772 | 0 | 0 | 0
15032 | 501871.3 | 2010-11-07 09:49 | 1950.999 | 2 | 34 | 0.5500248 | 3.897789 | 33.82414 | 33.71534 | 134.8036 | 126.184 | 3.242493e-05 | 0.09488772 | 0 | 0 | 0
15033 | 501901.3 | 2010-11-07 09:49 | 1981.015 | 2 | 34 | 0.5498449 | 3.899085 | 33.82873 | 33.71534 | 134.8214 | 126.184 | 6.480217e-05 | 0.09488772 | 0 | 0 | 0
15034 | 501931.3 | 2010-11-07 09:50 | 2011.03 | 2 | 34 | 0.5498449 | 3.900057 | 33.83331 | 33.71534 | 134.8393 | 126.184 | -3.237724e-05 | 0.09488772 | 0 | 0 | 0
15035 | 501961.4 | 2010-11-07 09:50 | 2041.045 | 2 | 34 | 0.5498449 | 3.901352 | 33.8379 | 33.71534 | 134.8572 | 126.184 | 0 | 0.09488772 | 0 | 0 | 0
15036 | 501991.4 | 2010-11-07 09:51 | 2071.061 | 2 | 34 | 0.5498449 | 3.90281 | 33.84248 | 33.71534 | 134.8751 | 126.184 | 3.237724e-05 | 0.09488772 | 0 | 0 | 0
15037 | 502021.4 | 2010-11-07 09:51 | 2101.076 | 2 | 34 | 0.5500248 | 3.903944 | 33.84707 | 33.71534 | 134.893 | 126.184 | 3.237724e-05 | 0.09488772 | 0 | 0 | 0
15038 | 502051.4 | 2010-11-07 09:52 | 2131.091 | 2 | 34 | 0.5498449 | 3.905078 | 33.85165 | 33.71534 | 134.9109 | 126.184 | 3.237724e-05 | 0.09488772 | 0 | 0 | 0
15039 | 502081.4 | 2010-11-07 09:52 | 2161.107 | 2 | 34 | 0.5498449 | 3.906374 | 33.85624 | 33.71534 | 134.9288 | 126.184 | 6.480217e-05 | 0.09488772 | 0 | 0 | 0
15040 | 502111.4 | 2010-11-07 09:53 | 2191.122 | 2 | 34 | 0.5500248 | 3.907508 | 33.86082 | 33.71534 | 134.9467 | 126.184 | 0 | 0.09488772 | 0 | 0 | 0
15041 | 502141.5 | 2010-11-07 09:53 | 2221.138 | 2 | 34 | 0.5498449 | 3.908804 | 33.86541 | 33.71534 | 134.9646 | 126.184 | 3.242493e-05 | 0.09488772 | 0 | 0 | 0
15042 | 502171.5 | 2010-11-07 09:54 | 2251.153 | 2 | 34 | 0.5496649 | 3.909938 | 33.86999 | 33.71534 | 134.9825 | 126.184 | 0 | 0.09488772 | 0 | 0 | 0
15043 | 502201.5 | 2010-11-07 09:54 | 2281.168 | 2 | 34 | 0.5498449 | 3.911234 | 33.87458 | 33.71534 | 135.0005 | 126.184 | 3.237724e-05 | 0.09488772 | 0 | 0 | 0
15044 | 502231.5 | 2010-11-07 09:55 | 2311.184 | 2 | 34 | 0.5498449 | 3.912692 | 33.87916 | 33.71534 | 135.0184 | 126.184 | 6.480217e-05 | 0.09488772 | 0 | 0 | 0
15045 | 502261.5 | 2010-11-07 09:55 | 2341.199 | 2 | 34 | 0.5496649 | 3.913826 | 33.88375 | 33.71534 | 135.0364 | 126.184 | 3.237724e-05 | 0.09488772 | 0 | 0 | 0
15046 | 502291.5 | 2010-11-07 09:56 | 2371.214 | 2 | 34 | 0.5496649 | 3.915122 | 33.88833 | 33.71534 | 135.0543 | 126.184 | 3.242493e-05 | 0.09488772 | 0 | 0 | 0
15047 | 502321.5 | 2010-11-07 09:56 | 2401.23 | 2 | 34 | 0.5498449 | 3.916418 | 33.89292 | 33.71534 | 135.0722 | 126.184 | 0 | 0.09488772 | 0 | 0 | 0
15048 | 502351.6 | 2010-11-07 09:57 | 2431.245 | 2 | 34 | 0.5498449 | 3.917876 | 33.8975 | 33.71534 | 135.0902 | 126.184 | 3.237724e-05 | 0.09488772 | 0 | 0 | 0
15049 | 502381.6 | 2010-11-07 09:57 | 2461.261 | 2 | 34 | 0.5498449 | 3.919333 | 33.90208 | 33.71534 | 135.1082 | 126.184 | 6.480217e-05 | 0.09488772 | 0 | 0 | 0
15050 | 502411.6 | 2010-11-07 09:58 | 2491.276 | 2 | 34 | 0.5498449 | 3.92063 | 33.90667 | 33.71534 | 135.1261 | 126.184 | 3.242493e-05 | 0.09488772 | 0 | 0 | 0
15051 | 502441.6 | 2010-11-07 09:58 | 2521.291 | 2 | 34 | 0.5500248 | 3.922087 | 33.91125 | 33.71534 | 135.1441 | 126.184 | 6.480217e-05 | 0.09488772 | 0 | 0 | 0
15052 | 502471.6 | 2010-11-07 09:59 | 2551.307 | 2 | 34 | 0.5500248 | 3.923545 | 33.91584 | 33.71534 | 135.1621 | 126.184 | 3.242493e-05 | 0.09488772 | 0 | 0 | 0
15053 | 502501.6 | 2010-11-07 09:59 | 2581.322 | 2 | 34 | 0.5498449 | 3.924841 | 33.92042 | 33.71534 | 135.1801 | 126.184 | 3.237724e-05 | 0.09488772 | 0 | 0 | 0
15054 | 502531.7 | 2010-11-07 10:00 | 2611.337 | 2 | 34 | 0.5498449 | 3.926299 | 33.92501 | 33.71534 | 135.1981 | 126.184 | 6.480217e-05 | 0.09488772 | 0 | 0 | 0
15055 | 502561.7 | 2010-11-07 10:00 | 2641.353 | 2 | 34 | 0.5496649 | 3.927757 | 33.92959 | 33.71534 | 135.2161 | 126.184 | 3.237724e-05 | 0.09488772 | 0 | 0 | 0
15056 | 502591.7 | 2010-11-07 10:01 | 2671.368 | 2 | 34 | 0.5500248 | 3.929215 | 33.93418 | 33.71534 | 135.2341 | 126.184 | 9.717941e-05 | 0.09488772 | 0 | 0 | 0
15057 | 502621.7 | 2010-11-07 10:01 | 2701.383 | 2 | 34 | 0.5498449 | 3.930511 | 33.93876 | 33.71534 | 135.2521 | 126.184 | 6.480217e-05 | 0.09488772 | 0 | 0 | 0
15058 | 502651.7 | 2010-11-07 10:02 | 2731.399 | 2 | 34 | 0.5500248 | 3.931969 | 33.94335 | 33.71534 | 135.2702 | 126.184 | 3.242493e-05 | 0.09488772 | 0 | 0 | 0
15059 | 502681.7 | 2010-11-07 10:02 | 2761.414 | 2 | 34 | 0.5498449 | 3.933265 | 33.94793 | 33.71534 | 135.2882 | 126.184 | 0 | 0.09488772 | 0 | 0 | 0
15060 | 502711.7 | 2010-11-07 10:03 | 2791.432 | 2 | 34 | 0.5498449 | 3.934885 | 33.95252 | 33.71534 | 135.3062 | 126.184 | 3.242493e-05 | 0.09488772 | 0 | 0 | 0
15061 | 502741.8 | 2010-11-07 10:03 | 2821.445 | 2 | 34 | 0.5498449 | 3.936505 | 33.9571 | 33.71534 | 135.3243 | 126.184 | 6.480217e-05 | 0.09488772 | 0 | 0 | 0
15062 | 502771.8 | 2010-11-07 10:04 | 2851.46 | 2 | 34 | 0.5500248 | 3.937963 | 33.96169 | 33.71534 | 135.3423 | 126.184 | 6.480217e-05 | 0.09488772 | 0 | 0 | 0
15063 | 502801.8 | 2010-11-07 10:04 | 2881.476 | 2 | 34 | 0.5498449 | 3.939259 | 33.96627 | 33.71534 | 135.3604 | 126.184 | 0 | 0.09488772 | 0 | 0 | 0
15064 | 502831.8 | 2010-11-07 10:05 | 2911.491 | 2 | 34 | 0.5498449 | 3.940878 | 33.97086 | 33.71534 | 135.3784 | 126.184 | 3.237724e-05 | 0.09488772 | 0 | 0 | 0
15065 | 502861.8 | 2010-11-07 10:05 | 2941.507 | 2 | 34 | 0.5498449 | 3.942498 | 33.97544 | 33.71534 | 135.3965 | 126.184 | 6.480217e-05 | 0.09488772 | 0 | 0 | 0
15066 | 502891.8 | 2010-11-07 10:06 | 2971.522 | 2 | 34 | 0.5498449 | 3.944118 | 33.98003 | 33.71534 | 135.4146 | 126.184 | 6.480217e-05 | 0.09488772 | 0 | 0 | 0
15067 | 502921.9 | 2010-11-07 10:06 | 3001.537 | 2 | 34 | 0.5498449 | 3.945576 | 33.98461 | 33.71534 | 135.4327 | 126.184 | 0 | 0.09488772 | 0 | 0 | 0
15068 | 502951.9 | 2010-11-07 10:07 | 3031.553 | 2 | 34 | 0.5498449 | 3.947196 | 33.98919 | 33.71534 | 135.4508 | 126.184 | 6.480217e-05 | 0.09488772 | 0 | 0 | 0
15069 | 502981.9 | 2010-11-07 10:07 | 3061.568 | 2 | 34 | 0.5500248 | 3.948816 | 33.99378 | 33.71534 | 135.4689 | 126.184 | 3.242493e-05 | 0.09488772 | 0 | 0 | 0
15070 | 503011.9 | 2010-11-07 10:08 | 3091.583 | 2 | 34 | 0.5498449 | 3.950436 | 33.99836 | 33.71534 | 135.487 | 126.184 | 6.480217e-05 | 0.09488772 | 0 | 0 | 0
15071 | 503041.9 | 2010-11-07 10:08 | 3121.599 | 2 | 34 | 0.5500248 | 3.952056 | 34.00295 | 33.71534 | 135.5051 | 126.184 | 6.480217e-05 | 0.09488772 | 0 | 0 | 0
15072 | 503071.9 | 2010-11-07 10:09 | 3151.614 | 2 | 34 | 0.5500248 | 3.953676 | 34.00753 | 33.71534 | 135.5232 | 126.184 | 3.237724e-05 | 0.09488772 | 0 | 0 | 0
15073 | 503101.9 | 2010-11-07 10:09 | 3181.629 | 2 | 34 | 0.5498449 | 3.955296 | 34.01212 | 33.71534 | 135.5413 | 126.184 | 3.237724e-05 | 0.09488772 | 0 | 0 | 0
15074 | 503132 | 2010-11-07 10:10 | 3211.645 | 2 | 34 | 0.5498449 | 3.956916 | 34.0167 | 33.71534 | 135.5595 | 126.184 | 6.480217e-05 | 0.09488772 | 0 | 0 | 0
15075 | 503162 | 2010-11-07 10:10 | 3241.66 | 2 | 34 | 0.5498449 | 3.958698 | 34.02129 | 33.71534 | 135.5776 | 126.184 | 6.480217e-05 | 0.09488772 | 0 | 0 | 0
15076 | 503192 | 2010-11-07 10:11 | 3271.676 | 2 | 34 | 0.5500248 | 3.960317 | 34.02587 | 33.71534 | 135.5958 | 126.184 | 3.237724e-05 | 0.09488772 | 0 | 0 | 0
15077 | 503222 | 2010-11-07 10:11 | 3301.691 | 2 | 34 | 0.5498449 | 3.961937 | 34.03046 | 33.71534 | 135.6139 | 126.184 | 3.242493e-05 | 0.09488772 | 0 | 0 | 0
15078 | 503252 | 2010-11-07 10:12 | 3331.706 | 2 | 34 | 0.5500248 | 3.963881 | 34.03504 | 33.71534 | 135.6321 | 126.184 | 3.242493e-05 | 0.09488772 | 0 | 0 | 0
15079 | 503282 | 2010-11-07 10:12 | 3361.706 | 2 | 34 | 0.5500248 | 3.965663 | 34.03962 | 33.71534 | 135.6503 | 126.184 | 6.480217e-05 | 0.09488772 | 0 | 0 | 0
15080 | 503312 | 2010-11-07 10:13 | 3391.721 | 2 | 34 | 0.5498449 | 3.967445 | 34.04421 | 33.71534 | 135.6685 | 126.184 | 6.480217e-05 | 0.09488772 | 0 | 0 | 0
15081 | 503342.1 | 2010-11-07 10:13 | 3421.737 | 2 | 34 | 0.5500248 | 3.969227 | 34.04879 | 33.71534 | 135.6867 | 126.184 | 9.717941e-05 | 0.09488772 | 0 | 0 | 0
15082 | 503372.1 | 2010-11-07 10:14 | 3451.752 | 2 | 34 | 0.5500248 | 3.971171 | 34.05338 | 33.71534 | 135.7049 | 126.184 | 3.242493e-05 | 0.09488772 | 0 | 0 | 0
15083 | 503402.1 | 2010-11-07 10:14 | 3481.768 | 2 | 34 | 0.5498449 | 3.972953 | 34.05796 | 33.71534 | 135.7231 | 126.184 | 6.480217e-05 | 0.09488772 | 0 | 0 | 0
15084 | 503432.1 | 2010-11-07 10:15 | 3511.783 | 2 | 34 | 0.5498449 | 3.974897 | 34.06255 | 33.71534 | 135.7413 | 126.184 | 3.242493e-05 | 0.09488772 | 0 | 0 | 0
15085 | 503462.1 | 2010-11-07 10:15 | 3541.798 | 2 | 34 | 0.5498449 | 3.976679 | 34.06713 | 33.71534 | 135.7595 | 126.184 | 3.242493e-05 | 0.09488772 | 0 | 0 | 0
15086 | 503492.1 | 2010-11-07 10:16 | 3571.814 | 2 | 34 | 0.5500248 | 3.978622 | 34.07172 | 33.71534 | 135.7778 | 126.184 | 6.480217e-05 | 0.09488772 | 0 | 0 | 0
15087 | 503522.1 | 2010-11-07 10:16 | 3601.829 | 2 | 34 | 0.5498449 | 3.980404 | 34.0763 | 33.71534 | 135.796 | 126.184 | 0 | 0.09488772 | 0 | 0 | 0
15088 | 503552.2 | 2010-11-07 10:17 | 3631.844 | 2 | 34 | 0.5498449 | 3.982672 | 34.08089 | 33.71534 | 135.8143 | 126.184 | 6.480217e-05 | 0.09488772 | 0 | 0 | 0
15089 | 503582.2 | 2010-11-07 10:17 | 3661.86 | 2 | 34 | 0.5498449 | 3.984778 | 34.08547 | 33.71534 | 135.8325 | 126.184 | 6.480217e-05 | 0.09488772 | 0 | 0 | 0
15090 | 503612.2 | 2010-11-07 10:18 | 3691.875 | 2 | 34 | 0.5498449 | 3.986722 | 34.09006 | 33.71534 | 135.8508 | 126.184 | 6.480217e-05 | 0.09488772 | 0 | 0 | 0
15091 | 503642.2 | 2010-11-07 10:18 | 3721.891 | 2 | 34 | 0.5498449 | 3.988828 | 34.09464 | 33.71534 | 135.8691 | 126.184 | 6.480217e-05 | 0.09488772 | 0 | 0 | 0
15092 | 503672.2 | 2010-11-07 10:19 | 3751.906 | 2 | 34 | 0.5498449 | 3.990772 | 34.09922 | 33.71534 | 135.8874 | 126.184 | 3.237724e-05 | 0.09488772 | 0 | 0 | 0
15093 | 503702.2 | 2010-11-07 10:19 | 3781.921 | 2 | 34 | 0.5498449 | 3.99304 | 34.10381 | 33.71534 | 135.9057 | 126.184 | 6.475449e-05 | 0.09488772 | 0 | 0 | 0
15094 | 503732.3 | 2010-11-07 10:20 | 3811.937 | 2 | 34 | 0.5500248 | 3.994984 | 34.10839 | 33.71534 | 135.924 | 126.184 | 6.480217e-05 | 0.09488772 | 0 | 0 | 0
15095 | 503762.3 | 2010-11-07 10:20 | 3841.952 | 2 | 34 | 0.5498449 | 3.997089 | 34.11298 | 33.71534 | 135.9423 | 126.184 | 6.475449e-05 | 0.09488772 | 0 | 0 | 0
15096 | 503792.3 | 2010-11-07 10:21 | 3871.967 | 2 | 34 | 0.5500248 | 3.999357 | 34.11756 | 33.71534 | 135.9606 | 126.184 | 9.722709e-05 | 0.09488772 | 0 | 0 | 0
15097 | 503822.3 | 2010-11-07 10:21 | 3901.983 | 2 | 34 | 0.5500248 | 4.001301 | 34.12215 | 33.71534 | 135.979 | 126.184 | 3.242493e-05 | 0.09488772 | 0 | 0 | 0
15098 | 503852.3 | 2010-11-07 10:22 | 3931.998 | 2 | 34 | 0.5498449 | 4.003569 | 34.12673 | 33.71534 | 135.9973 | 126.184 | 3.242493e-05 | 0.09488772 | 0 | 0 | 0
15099 | 503882.3 | 2010-11-07 10:22 | 3962.013 | 2 | 34 | 0.5498449 | 4.005837 | 34.13132 | 33.71534 | 136.0157 | 126.184 | 3.242493e-05 | 0.09488772 | 0 | 0 | 0
15100 | 503912.3 | 2010-11-07 10:23 | 3992.029 | 2 | 34 | 0.5498449 | 4.007943 | 34.1359 | 33.71534 | 136.034 | 126.184 | 0 | 0.09488772 | 0 | 0 | 0
15101 | 503942.4 | 2010-11-07 10:23 | 4022.044 | 2 | 34 | 0.5498449 | 4.010373 | 34.14049 | 33.71534 | 136.0524 | 126.184 | 6.475449e-05 | 0.09488772 | 0 | 0 | 0
15102 | 503972.4 | 2010-11-07 10:24 | 4052.06 | 2 | 34 | 0.5498449 | 4.01264 | 34.14507 | 33.71534 | 136.0708 | 126.184 | 3.232956e-05 | 0.09488772 | 0 | 0 | 0
15103 | 504002.4 | 2010-11-07 10:24 | 4082.075 | 2 | 34 | 0.5498449 | 4.01507 | 34.14966 | 33.71534 | 136.0892 | 126.184 | 9.717941e-05 | 0.09488772 | 0 | 0 | 0
15104 | 504032.4 | 2010-11-07 10:25 | 4112.09 | 2 | 34 | 0.5498449 | 4.017177 | 34.15424 | 33.71534 | 136.1076 | 126.184 | 3.242493e-05 | 0.09488772 | 0 | 0 | 0
15105 | 504062.4 | 2010-11-07 10:25 | 4142.106 | 2 | 34 | 0.5498449 | 4.019606 | 34.15882 | 33.71534 | 136.1261 | 126.184 | 6.475449e-05 | 0.09488772 | 0 | 0 | 0
15106 | 504092.4 | 2010-11-07 10:26 | 4172.121 | 2 | 34 | 0.5500248 | 4.022036 | 34.16341 | 33.71534 | 136.1445 | 126.184 | 3.232956e-05 | 0.09488772 | 0 | 0 | 0
15107 | 504122.5 | 2010-11-07 10:26 | 4202.136 | 2 | 34 | 0.5500248 | 4.024628 | 34.16799 | 33.71534 | 136.1629 | 126.184 | 9.717941e-05 | 0.09488772 | 0 | 0 | 0
15108 | 504152.5 | 2010-11-07 10:27 | 4232.152 | 2 | 34 | 0.5498449 | 4.026896 | 34.17258 | 33.71534 | 136.1814 | 126.184 | 3.242493e-05 | 0.09488772 | 0 | 0 | 0
15109 | 504182.5 | 2010-11-07 10:27 | 4262.167 | 2 | 34 | 0.5500248 | 4.029488 | 34.17716 | 33.71534 | 136.1999 | 126.184 | 9.717941e-05 | 0.09488772 | 0 | 0 | 0
15110 | 504212.5 | 2010-11-07 10:28 | 4292.183 | 2 | 34 | 0.5500248 | 4.031918 | 34.18175 | 33.71534 | 136.2183 | 126.184 | 9.717941e-05 | 0.09488772 | 0 | 0 | 0
15111 | 504242.5 | 2010-11-07 10:28 | 4322.198 | 2 | 34 | 0.5498449 | 4.034348 | 34.18633 | 33.71534 | 136.2368 | 126.184 | 9.717941e-05 | 0.09488772 | 0 | 0 | 0
15112 | 504272.5 | 2010-11-07 10:29 | 4352.213 | 2 | 34 | 0.5500248 | 4.03694 | 34.19092 | 33.71534 | 136.2553 | 126.184 | 9.727478e-05 | 0.09488772 | 0 | 0 | 0
15113 | 504302.5 | 2010-11-07 10:29 | 4382.229 | 2 | 34 | 0.5498449 | 4.039369 | 34.1955 | 33.71534 | 136.2738 | 126.184 | 9.717941e-05 | 0.09488772 | 0 | 0 | 0
15114 | 504332.6 | 2010-11-07 10:30 | 4412.244 | 2 | 34 | 0.5496649 | 4.041961 | 34.20009 | 33.71534 | 136.2924 | 126.184 | 6.475449e-05 | 0.09488772 | 0 | 0 | 0
15115 | 504362.6 | 2010-11-07 10:30 | 4442.259 | 2 | 34 | 0.5500248 | 4.044553 | 34.20467 | 33.71534 | 136.3109 | 126.184 | 6.475449e-05 | 0.09488772 | 0 | 0 | 0
15116 | 504392.6 | 2010-11-07 10:31 | 4472.275 | 2 | 34 | 0.5496649 | 4.047145 | 34.20926 | 33.71534 | 136.3294 | 126.184 | 3.242493e-05 | 0.09488772 | 0 | 0 | 0
15117 | 504422.6 | 2010-11-07 10:31 | 4502.29 | 2 | 34 | 0.5498449 | 4.049899 | 34.21384 | 33.71534 | 136.348 | 126.184 | 6.475449e-05 | 0.09488772 | 0 | 0 | 0
15118 | 504452.6 | 2010-11-07 10:32 | 4532.306 | 2 | 34 | 0.5500248 | 4.052491 | 34.21842 | 33.71534 | 136.3666 | 126.184 | 6.484985e-05 | 0.09488772 | 0 | 0 | 0
15119 | 504482.6 | 2010-11-07 10:32 | 4562.321 | 2 | 34 | 0.5500248 | 4.055407 | 34.22301 | 33.71534 | 136.3852 | 126.184 | 9.717941e-05 | 0.09488772 | 0 | 0 | 0
15120 | 504512.7 | 2010-11-07 10:33 | 4592.336 | 2 | 34 | 0.5500248 | 4.057998 | 34.22759 | 33.71534 | 136.4038 | 126.184 | 9.717941e-05 | 0.09488772 | 0 | 0 | 0
15121 | 504542.7 | 2010-11-07 10:33 | 4622.352 | 2 | 34 | 0.5498449 | 4.060752 | 34.23218 | 33.71534 | 136.4224 | 126.184 | 9.727478e-05 | 0.09488772 | 0 | 0 | 0
15122 | 504572.7 | 2010-11-07 10:34 | 4652.367 | 2 | 34 | 0.5498449 | 4.063344 | 34.23676 | 33.71534 | 136.441 | 126.184 | 0 | 0.09488772 | 0 | 0 | 0
15123 | 504602.7 | 2010-11-07 10:34 | 4682.382 | 2 | 34 | 0.5498449 | 4.066422 | 34.24135 | 33.71534 | 136.4596 | 126.184 | 9.717941e-05 | 0.09488772 | 0 | 0 | 0
15124 | 504632.7 | 2010-11-07 10:35 | 4712.398 | 2 | 34 | 0.5496649 | 4.069176 | 34.24593 | 33.71534 | 136.4783 | 126.184 | 9.717941e-05 | 0.09488772 | 0 | 0 | 0
15125 | 504662.7 | 2010-11-07 10:35 | 4742.416 | 2 | 34 | 0.5498449 | 4.072092 | 34.25052 | 33.71534 | 136.497 | 126.184 | 9.717941e-05 | 0.09488772 | 0 | 0 | 0
15126 | 504692.7 | 2010-11-07 10:36 | 4772.429 | 2 | 34 | 0.5498449 | 4.074845 | 34.2551 | 33.71534 | 136.5156 | 126.184 | 6.475449e-05 | 0.09488772 | 0 | 0 | 0
15127 | 504722.8 | 2010-11-07 10:36 | 4802.444 | 2 | 34 | 0.5498449 | 4.077761 | 34.25969 | 33.71534 | 136.5343 | 126.184 | 9.717941e-05 | 0.09488772 | 0 | 0 | 0
15128 | 504752.8 | 2010-11-07 10:37 | 4832.459 | 2 | 34 | 0.5500248 | 4.080677 | 34.26427 | 33.71534 | 136.553 | 126.184 | 9.717941e-05 | 0.09488772 | 0 | 0 | 0
15129 | 504782.8 | 2010-11-07 10:37 | 4862.475 | 2 | 34 | 0.5500248 | 4.083755 | 34.26886 | 33.71534 | 136.5717 | 126.184 | 9.717941e-05 | 0.09488772 | 0 | 0 | 0
15130 | 504812.8 | 2010-11-07 10:38 | 4892.49 | 2 | 34 | 0.5500248 | 4.086671 | 34.27344 | 33.71534 | 136.5905 | 126.184 | 9.717941e-05 | 0.09488772 | 0 | 0 | 0
15131 | 504842.8 | 2010-11-07 10:38 | 4922.505 | 2 | 34 | 0.5498449 | 4.089425 | 34.27802 | 33.71534 | 136.6092 | 126.184 | 6.475449e-05 | 0.09488772 | 0 | 0 | 0
15132 | 504872.8 | 2010-11-07 10:39 | 4952.521 | 2 | 34 | 0.5496649 | 4.09234 | 34.28261 | 33.71534 | 136.628 | 126.184 | 3.242493e-05 | 0.09488772 | 0 | 0 | 0
15133 | 504902.9 | 2010-11-07 10:39 | 4982.536 | 2 | 34 | 0.5496649 | 4.095581 | 34.28719 | 33.71534 | 136.6467 | 126.184 | 6.484985e-05 | 0.09488772 | 0 | 0 | 0
15134 | 504932.9 | 2010-11-07 10:40 | 5012.552 | 2 | 34 | 0.5498449 | 4.098658 | 34.29178 | 33.71534 | 136.6655 | 126.184 | 6.475449e-05 | 0.09488772 | 0 | 0 | 0
15135 | 504962.9 | 2010-11-07 10:40 | 5042.567 | 2 | 34 | 0.5498449 | 4.101898 | 34.29636 | 33.71534 | 136.6843 | 126.184 | 9.717941e-05 | 0.09488772 | 0 | 0 | 0
15136 | 504992.9 | 2010-11-07 10:41 | 5072.582 | 2 | 34 | 0.5500248 | 4.104976 | 34.30095 | 33.71534 | 136.7031 | 126.184 | 9.717941e-05 | 0.09488772 | 0 | 0 | 0
15137 | 505022.9 | 2010-11-07 10:41 | 5102.598 | 2 | 34 | 0.5498449 | 4.108054 | 34.30553 | 33.71534 | 136.7219 | 126.184 | 3.242493e-05 | 0.09488772 | 0 | 0 | 0
15138 | 505052.9 | 2010-11-07 10:42 | 5132.613 | 2 | 34 | 0.5498449 | 4.111294 | 34.31012 | 33.71534 | 136.7408 | 126.184 | 6.484985e-05 | 0.09488772 | 0 | 0 | 0
15139 | 505082.9 | 2010-11-07 10:42 | 5162.628 | 2 | 34 | 0.5498449 | 4.114533 | 34.3147 | 33.71534 | 136.7596 | 126.184 | 6.475449e-05 | 0.09488772 | 0 | 0 | 0
15140 | 505113 | 2010-11-07 10:43 | 5192.644 | 2 | 34 | 0.5498449 | 4.117773 | 34.31929 | 33.71534 | 136.7785 | 126.184 | 9.717941e-05 | 0.09488772 | 0 | 0 | 0
15141 | 505143 | 2010-11-07 10:43 | 5222.659 | 2 | 34 | 0.5498449 | 4.121013 | 34.32387 | 33.71534 | 136.7974 | 126.184 | 9.717941e-05 | 0.09488772 | 0 | 0 | 0
15142 | 505173 | 2010-11-07 10:44 | 5252.675 | 2 | 34 | 0.5498449 | 4.124253 | 34.32846 | 33.71534 | 136.8163 | 126.184 | 6.475449e-05 | 0.09488772 | 0 | 0 | 0
15143 | 505203 | 2010-11-07 10:44 | 5282.69 | 2 | 34 | 0.5498449 | 4.127493 | 34.33304 | 33.71534 | 136.8352 | 126.184 | 6.484985e-05 | 0.09488772 | 0 | 0 | 0
15144 | 505233 | 2010-11-07 10:45 | 5312.705 | 2 | 34 | 0.5500248 | 4.130895 | 34.33762 | 33.71534 | 136.8541 | 126.184 | 9.717941e-05 | 0.09488772 | 0 | 0 | 0
15145 | 505263 | 2010-11-07 10:45 | 5342.721 | 2 | 34 | 0.5498449 | 4.134296 | 34.34221 | 33.71534 | 136.8731 | 126.184 | 0.0001296043 | 0.09488772 | 0 | 0 | 0
15146 | 505293.1 | 2010-11-07 10:46 | 5372.736 | 2 | 34 | 0.5500248 | 4.137698 | 34.34679 | 33.71534 | 136.8921 | 126.184 | 6.475449e-05 | 0.09488772 | 0 | 0 | 0
15147 | 505323.1 | 2010-11-07 10:46 | 5402.751 | 2 | 34 | 0.5498449 | 4.1411 | 34.35138 | 33.71534 | 136.911 | 126.184 | 0.0001296043 | 0.09488772 | 0 | 0 | 0
15148 | 505353.1 | 2010-11-07 10:47 | 5432.767 | 2 | 34 | 0.5500248 | 4.14434 | 34.35596 | 33.71534 | 136.93 | 126.184 | 9.727478e-05 | 0.09488772 | 0 | 0 | 0
15149 | 505383.1 | 2010-11-07 10:47 | 5462.782 | 2 | 34 | 0.549485 | 4.147742 | 34.36055 | 33.71534 | 136.949 | 126.184 | 6.484985e-05 | 0.09488772 | 0 | 0 | 0
15150 | 505413.1 | 2010-11-07 10:48 | 5492.797 | 2 | 34 | 0.5500248 | 4.151467 | 34.36513 | 33.71534 | 136.9681 | 126.184 | 0.0001296043 | 0.09488772 | 0 | 0 | 0
15151 | 505443.1 | 2010-11-07 10:48 | 5522.813 | 2 | 34 | 0.5498449 | 4.155031 | 34.36972 | 33.71534 | 136.9871 | 126.184 | 0.0001619339 | 0.09488772 | 0 | 0 | 0
15152 | 505473.1 | 2010-11-07 10:49 | 5552.828 | 2 | 34 | 0.5500248 | 4.158433 | 34.3743 | 33.71534 | 137.0062 | 126.184 | 9.717941e-05 | 0.09488772 | 0 | 0 | 0
15153 | 505503.2 | 2010-11-07 10:49 | 5582.844 | 2 | 34 | 0.5500248 | 4.161835 | 34.37889 | 33.71534 | 137.0252 | 126.184 | 9.727478e-05 | 0.09488772 | 0 | 0 | 0
15154 | 505533.2 | 2010-11-07 10:50 | 5612.859 | 2 | 34 | 0.5498449 | 4.165561 | 34.38347 | 33.71534 | 137.0443 | 126.184 | 9.717941e-05 | 0.09488772 | 0 | 0 | 0
15155 | 505563.2 | 2010-11-07 10:50 | 5642.874 | 2 | 34 | 0.5496649 | 4.169125 | 34.38805 | 33.71534 | 137.0634 | 126.184 | 9.717941e-05 | 0.09488772 | 0 | 0 | 0
15156 | 505593.2 | 2010-11-07 10:51 | 5672.89 | 2 | 34 | 0.5496649 | 4.172688 | 34.39264 | 33.71534 | 137.0825 | 126.184 | 9.717941e-05 | 0.09488772 | 0 | 0 | 0
15157 | 505623.2 | 2010-11-07 10:51 | 5702.905 | 2 | 34 | 0.5498449 | 4.176252 | 34.39722 | 33.71534 | 137.1017 | 126.184 | 9.717941e-05 | 0.09488772 | 0 | 0 | 0
15158 | 505653.2 | 2010-11-07 10:52 | 5732.92 | 2 | 34 | 0.5498449 | 4.179978 | 34.40181 | 33.71534 | 137.1208 | 126.184 | 0.0001296043 | 0.09488772 | 0 | 0 | 0
15159 | 505683.3 | 2010-11-07 10:52 | 5762.936 | 2 | 34 | 0.5498449 | 4.183542 | 34.40639 | 33.71534 | 137.14 | 126.184 | 9.717941e-05 | 0.09488772 | 0 | 0 | 0
15160 | 505713.3 | 2010-11-07 10:53 | 5792.951 | 2 | 34 | 0.5498449 | 4.187429 | 34.41097 | 33.71534 | 137.1592 | 126.184 | 9.717941e-05 | 0.09488772 | 0 | 0 | 0
15161 | 505743.3 | 2010-11-07 10:53 | 5822.967 | 2 | 34 | 0.5498449 | 4.190993 | 34.41556 | 33.71534 | 137.1784 | 126.184 | 9.717941e-05 | 0.09488772 | 0 | 0 | 0
15162 | 505773.3 | 2010-11-07 10:54 | 5852.982 | 2 | 34 | 0.5500248 | 4.194881 | 34.42014 | 33.71534 | 137.1976 | 126.184 | 9.727478e-05 | 0.09488772 | 0 | 0 | 0
15163 | 505803.3 | 2010-11-07 10:54 | 5882.997 | 2 | 34 | 0.5498449 | 4.198607 | 34.42473 | 33.71534 | 137.2169 | 126.184 | 0.0001296043 | 0.09488772 | 0 | 0 | 0
15164 | 505812.9 | 2010-11-07 10:54 | 5892.575 | 2 | 34 | 0.5500248 | 4.200065 | 34.42619 | 33.71534 | 137.223 | 126.184 | 0.0001296043 | 0.09488772 | 0 | 0 | 0
15165 | 505842.9 | 2010-11-07 10:55 | 30.01522 | 3 | 34 | 0 | 4.117935 | 34.42619 | 33.71534 | 137.223 | 126.184 | -0.000388813 | 0.09488772 | 0 | 0 | 0
15166 | 505872.9 | 2010-11-07 10:55 | 60.03071 | 3 | 34 | 0 | 4.107892 | 34.42619 | 33.71534 | 137.223 | 126.184 | -0.0001620293 | 0.09488772 | 0 | 0 | 0
15167 | 505902.9 | 2010-11-07 10:56 | 90.04597 | 3 | 34 | 0 | 4.10206 | 34.42619 | 33.71534 | 137.223 | 126.184 | -6.484985e-05 | 0.09488772 | 0 | 0 | 0
15168 | 505932.9 | 2010-11-07 10:56 | 120.0145 | 3 | 34 | 0 | 4.098172 | 34.42619 | 33.71534 | 137.223 | 126.184 | -0.0001296043 | 0.09488772 | 0 | 0 | 0
15169 | 505932.9 | 2010-11-07 10:56 | 2.766906625e-06 | 4 | 34 | 1.003852 | 4.200227 | 34.42619 | 33.71534 | 137.223 | 126.184 | 0 | 0.09488772 | 0 | 0 | 0
15170 | 505933.6 | 2010-11-07 10:56 | 0.7187257 | 4 | 34 | 0.9534667 | 4.199903 | 34.42639 | 33.71534 | 137.2238 | 126.184 | -6.475449e-05 | 0.09488772 | 0 | 0 | 0
15171 | 505935.6 | 2010-11-07 10:56 | 2.640578 | 4 | 34 | 0.9034413 | 4.199741 | 34.42688 | 33.71534 | 137.2259 | 126.184 | -9.717941e-05 | 0.09488772 | 0 | 0 | 0
15172 | 505938.5 | 2010-11-07 10:56 | 5.578064 | 4 | 34 | 0.853416 | 4.199903 | 34.4276 | 33.71534 | 137.2289 | 126.184 | 0 | 0.09488772 | 0 | 0 | 0
15173 | 505942.5 | 2010-11-07 10:57 | 9.578028 | 4 | 34 | 0.8033906 | 4.200065 | 34.42852 | 33.71534 | 137.2328 | 126.184 | 3.242493e-05 | 0.09488772 | 0 | 0 | 0
15174 | 505947.7 | 2010-11-07 10:57 | 14.79674 | 4 | 34 | 0.7531853 | 4.199903 | 34.42964 | 33.71534 | 137.2375 | 126.184 | -3.242493e-05 | 0.09488772 | 0 | 0 | 0
15175 | 505954.4 | 2010-11-07 10:57 | 21.51542 | 4 | 34 | 0.70298 | 4.200065 | 34.431 | 33.71534 | 137.2432 | 126.184 | 0 | 0.09488772 | 0 | 0 | 0
15176 | 505963.3 | 2010-11-07 10:57 | 30.37474 | 4 | 34 | 0.6529546 | 4.199903 | 34.43266 | 33.71534 | 137.2502 | 126.184 | -3.242493e-05 | 0.09488772 | 0 | 0 | 0
15177 | 505975.5 | 2010-11-07 10:57 | 42.54914 | 4 | 34 | 0.6029293 | 4.200065 | 34.43478 | 33.71534 | 137.2591 | 126.184 | 3.242493e-05 | 0.09488772 | 0 | 0 | 0
15178 | 505993.4 | 2010-11-07 10:57 | 60.42135 | 4 | 34 | 0.552904 | 4.199903 | 34.43764 | 33.71534 | 137.2711 | 126.184 | -6.475449e-05 | 0.09488772 | 0 | 0 | 0
15179 | 506023.1 | 2010-11-07 10:58 | 90.12423 | 4 | 34 | 0.5028786 | 4.199903 | 34.44198 | 33.71534 | 137.2893 | 126.184 | 0 | 0.09488772 | 0 | 0 | 0
15180 | 506076.6 | 2010-11-07 10:59 | 143.655 | 4 | 34 | 0.4528532 | 4.199903 | 34.44905 | 33.71534 | 137.319 | 126.184 | 0 | 0.09488772 | 0 | 0 | 0
15181 | 506162.1 | 2010-11-07 11:00 | 229.2012 | 4 | 34 | 0.4028279 | 4.200065 | 34.4592 | 33.71534 | 137.3616 | 126.184 | 3.242493e-05 | 0.09488772 | 0 | 0 | 0
15182 | 506274.4 | 2010-11-07 11:02 | 341.4815 | 4 | 34 | 0.3528025 | 4.200065 | 34.47096 | 33.71534 | 137.411 | 126.184 | 3.242493e-05 | 0.09488772 | 0 | 0 | 0
15183 | 506408.6 | 2010-11-07 11:04 | 475.6991 | 4 | 34 | 0.3027772 | 4.200065 | 34.48317 | 33.71534 | 137.4623 | 126.184 | 0 | 0.09488772 | 0 | 0 | 0
15184 | 506568.8 | 2010-11-07 11:07 | 635.854 | 4 | 34 | 0.2525719 | 4.200065 | 34.4955 | 33.71534 | 137.5141 | 126.184 | 0 | 0.09488772 | 0 | 0 | 0
15185 | 506768.5 | 2010-11-07 11:10 | 835.5711 | 4 | 34 | 0.2025465 | 4.199903 | 34.50809 | 33.71534 | 137.567 | 126.184 | -3.242493e-05 | 0.09488772 | 0 | 0 | 0
15186 | 507027.2 | 2010-11-07 11:15 | 1094.256 | 4 | 34 | 0.1525211 | 4.199903 | 34.52078 | 33.71534 | 137.6202 | 126.184 | -3.242493e-05 | 0.09488772 | 0 | 0 | 0
15187 | 507398.4 | 2010-11-07 11:21 | 1465.456 | 4 | 34 | 0.1023158 | 4.199903 | 34.53377 | 33.71534 | 137.6748 | 126.184 | 0 | 0.09488772 | 0 | 0 | 0
15188 | 508084.1 | 2010-11-07 11:32 | 2151.154 | 4 | 34 | 0.05229048 | 4.200065 | 34.54797 | 33.71534 | 137.7345 | 126.184 | 0 | 0.09488772 | 0 | 0 | 0
15189 | 508131.5 | 2010-11-07 11:33 | 2198.606 | 4 | 34 | 0.04995117 | 4.199903 | 34.54865 | 33.71534 | 137.7373 | 126.184 | -3.242493e-05 | 0.09488772 | 0 | 0 | 0
15190 | 508161.6 | 2010-11-07 11:34 | 30.01549 | 5 | 34 | 0 | 4.192451 | 34.54865 | 33.71534 | 137.7373 | 126.184 | -3.232956e-05 | 0.09488772 | 0 | 0 | 0
15191 | 508191.6 | 2010-11-07 11:34 | 60.01513 | 5 | 34 | 0 | 4.191318 | 34.54865 | 33.71534 | 137.7373 | 126.184 | -3.232956e-05 | 0.09488772 | 0 | 0 | 0
15192 | 508191.8 | 2010-11-07 11:34 | 0.1874717 | 6 | 34 | 0.0002857086 | 4.191318 | 34.54865 | 33.71534 | 137.7373 | 126.184 | 0 | 0.09091459 | 0 | 0 | 0
15193 | 508221.8 | 2010-11-07 11:35 | 30.0155 | 7 | 34 | -0.5501732 | 4.106272 | 34.54865 | 33.71992 | 137.7373 | 126.2029 | -0.0004859924 | 0.09091459 | 0 | 0 | 0
15194 | 508251.8 | 2010-11-07 11:35 | 60.03075 | 7 | 34 | -0.5501732 | 4.092988 | 34.54865 | 33.72451 | 137.7373 | 126.2217 | -0.0003239632 | 0.09091459 | 0 | 0 | 0
15195 | 508281.8 | 2010-11-07 11:36 | 90.0461 | 7 | 34 | -0.5503531 | 4.083917 | 34.54865 | 33.7291 | 137.7373 | 126.2404 | -0.0002267838 | 0.09091459 | 0 | 0 | 0
15196 | 508311.8 | 2010-11-07 11:36 | 120.0615 | 7 | 34 | -0.5501732 | 4.076952 | 34.54865 | 33.73369 | 137.7373 | 126.2592 | -0.0001619339 | 0.09091459 | 0 | 0 | 0
15197 | 508341.8 | 2010-11-07 11:37 | 150.0768 | 7 | 34 | -0.5501732 | 4.070796 | 34.54865 | 33.73827 | 137.7373 | 126.2778 | -0.0001944542 | 0.09091459 | 0 | 0 | 0
15198 | 508371.8 | 2010-11-07 11:37 | 180.0924 | 7 | 34 | -0.5501732 | 4.06545 | 34.54865 | 33.74286 | 137.7373 | 126.2965 | -0.000129509 | 0.09091459 | 0 | 0 | 0
15199 | 508401.9 | 2010-11-07 11:38 | 210.1076 | 7 | 34 | -0.5499932 | 4.06059 | 34.54865 | 33.74745 | 137.7373 | 126.3151 | -0.0001296043 | 0.09091459 | 0 | 0 | 0
15200 | 508431.9 | 2010-11-07 11:38 | 240.123 | 7 | 34 | -0.5501732 | 4.05573 | 34.54865 | 33.75203 | 137.7373 | 126.3338 | -0.0001296043 | 0.09091459 | 0 | 0 | 0
15201 | 508461.9 | 2010-11-07 11:39 | 270.1383 | 7 | 34 | -0.5501732 | 4.051033 | 34.54865 | 33.75662 | 137.7373 | 126.3524 | -0.0001296043 | 0.09091459 | 0 | 0 | 0
15202 | 508491.9 | 2010-11-07 11:39 | 300.1537 | 7 | 34 | -0.5501732 | 4.046497 | 34.54865 | 33.76121 | 137.7373 | 126.3709 | -0.0001620293 | 0.09091459 | 0 | 0 | 0
15203 | 508521.9 | 2010-11-07 11:40 | 330.1691 | 7 | 34 | -0.5503531 | 4.042123 | 34.54865 | 33.7658 | 137.7373 | 126.3895 | -0.0001296043 | 0.09091459 | 0 | 0 | 0
15204 | 508551.9 | 2010-11-07 11:40 | 360.1847 | 7 | 34 | -0.5501732 | 4.037911 | 34.54865 | 33.77038 | 137.7373 | 126.408 | -0.0001296043 | 0.09091459 | 0 | 0 | 0
15205 | 508582 | 2010-11-07 11:41 | 390.1998 | 7 | 34 | -0.5499932 | 4.033862 | 34.54865 | 33.77497 | 137.7373 | 126.4265 | -9.717941e-05 | 0.09091459 | 0 | 0 | 0
15206 | 508612 | 2010-11-07 11:41 | 420.2152 | 7 | 34 | -0.5499932 | 4.02965 | 34.54865 | 33.77956 | 137.7373 | 126.445 | -9.717941e-05 | 0.09091459 | 0 | 0 | 0
15207 | 508642 | 2010-11-07 11:42 | 450.2306 | 7 | 34 | -0.5501732 | 4.025438 | 34.54865 | 33.78415 | 137.7373 | 126.4635 | -9.727478e-05 | 0.09091459 | 0 | 0 | 0
15208 | 508672 | 2010-11-07 11:42 | 480.2459 | 7 | 34 | -0.5503531 | 4.021226 | 34.54865 | 33.78873 | 137.7373 | 126.4819 | -0.0001296043 | 0.09091459 | 0 | 0 | 0
15209 | 508702 | 2010-11-07 11:43 | 510.2614 | 7 | 34 | -0.5501732 | 4.017338 | 34.54865 | 33.79332 | 137.7373 | 126.5004 | -9.727478e-05 | 0.09091459 | 0 | 0 | 0
15210 | 508732 | 2010-11-07 11:43 | 540.2767 | 7 | 34 | -0.5501732 | 4.013127 | 34.54865 | 33.79791 | 137.7373 | 126.5188 | -0.0001296043 | 0.09091459 | 0 | 0 | 0
15211 | 508762 | 2010-11-07 11:44 | 570.2921 | 7 | 34 | -0.5503531 | 4.009239 | 34.54865 | 33.80249 | 137.7373 | 126.5372 | -9.717941e-05 | 0.09091459 | 0 | 0 | 0
15212 | 508792.1 | 2010-11-07 11:44 | 600.3074 | 7 | 34 | -0.5501732 | 4.005189 | 34.54865 | 33.80708 | 137.7373 | 126.5556 | -9.717941e-05 | 0.09091459 | 0 | 0 | 0
15213 | 508822.1 | 2010-11-07 11:45 | 630.323 | 7 | 34 | -0.5501732 | 4.001301 | 34.54865 | 33.81167 | 137.7373 | 126.574 | -0.0001296043 | 0.09091459 | 0 | 0 | 0
15214 | 508852.1 | 2010-11-07 11:45 | 660.3382 | 7 | 34 | -0.5501732 | 3.997252 | 34.54865 | 33.81626 | 137.7373 | 126.5923 | -0.0001296043 | 0.09091459 | 0 | 0 | 0
15215 | 508882.1 | 2010-11-07 11:46 | 690.3535 | 7 | 34 | -0.5503531 | 3.993364 | 34.54865 | 33.82084 | 137.7373 | 126.6106 | -9.722709e-05 | 0.09091459 | 0 | 0 | 0
15216 | 508912.1 | 2010-11-07 11:46 | 720.3689 | 7 | 34 | -0.5499932 | 3.989638 | 34.54865 | 33.82543 | 137.7373 | 126.6289 | -6.480217e-05 | 0.09091459 | 0 | 0 | 0
15217 | 508942.1 | 2010-11-07 11:47 | 750.3844 | 7 | 34 | -0.5501732 | 3.985426 | 34.54865 | 33.83002 | 137.7373 | 126.6472 | -9.717941e-05 | 0.09091459 | 0 | 0 | 0
15218 | 508972.2 | 2010-11-07 11:47 | 780.3997 | 7 | 34 | -0.5499932 | 3.9817 | 34.54865 | 33.83461 | 137.7373 | 126.6655 | -0.0001296043 | 0.09091459 | 0 | 0 | 0
15219 | 509002.2 | 2010-11-07 11:48 | 810.4177 | 7 | 34 | -0.5499932 | 3.977813 | 34.54865 | 33.83919 | 137.7373 | 126.6838 | -0.0001296043 | 0.09091459 | 0 | 0 | 0
15220 | 509032.2 | 2010-11-07 11:48 | 840.4307 | 7 | 34 | -0.5501732 | 3.973925 | 34.54865 | 33.84378 | 137.7373 | 126.702 | -9.722709e-05 | 0.09091459 | 0 | 0 | 0
15221 | 509062.2 | 2010-11-07 11:49 | 870.4458 | 7 | 34 | -0.5501732 | 3.970037 | 34.54865 | 33.84837 | 137.7373 | 126.7202 | -0.0001619816 | 0.09091459 | 0 | 0 | 0
15222 | 509092.2 | 2010-11-07 11:49 | 900.4612 | 7 | 34 | -0.5501732 | 3.966473 | 34.54865 | 33.85295 | 137.7373 | 126.7384 | -6.480217e-05 | 0.09091459 | 0 | 0 | 0
15223 | 509122.2 | 2010-11-07 11:50 | 930.4765 | 7 | 34 | -0.5501732 | 3.962747 | 34.54865 | 33.85754 | 137.7373 | 126.7566 | -9.717941e-05 | 0.09091459 | 0 | 0 | 0
15224 | 509152.2 | 2010-11-07 11:50 | 960.4919 | 7 | 34 | -0.5501732 | 3.958859 | 34.54865 | 33.86213 | 137.7373 | 126.7748 | -0.0001296043 | 0.09091459 | 0 | 0 | 0
15225 | 509182.3 | 2010-11-07 11:51 | 990.5073 | 7 | 34 | -0.5501732 | 3.955134 | 34.54865 | 33.86672 | 137.7373 | 126.7929 | -9.717941e-05 | 0.09091459 | 0 | 0 | 0
15226 | 509212.3 | 2010-11-07 11:51 | 1020.523 | 7 | 34 | -0.5501732 | 3.951408 | 34.54865 | 33.8713 | 137.7373 | 126.8111 | -9.717941e-05 | 0.09091459 | 0 | 0 | 0
15227 | 509242.3 | 2010-11-07 11:52 | 1050.538 | 7 | 34 | -0.5501732 | 3.947682 | 34.54865 | 33.87589 | 137.7373 | 126.8292 | -0.0001295567 | 0.09091459 | 0 | 0 | 0
15228 | 509272.3 | 2010-11-07 11:52 | 1080.553 | 7 | 34 | -0.5501732 | 3.944118 | 34.54865 | 33.88048 | 137.7373 | 126.8473 | -6.480217e-05 | 0.09091459 | 0 | 0 | 0
15229 | 509302.3 | 2010-11-07 11:53 | 1110.569 | 7 | 34 | -0.5501732 | 3.940392 | 34.54865 | 33.88506 | 137.7373 | 126.8654 | -9.717941e-05 | 0.09091459 | 0 | 0 | 0
15230 | 509332.3 | 2010-11-07 11:53 | 1140.584 | 7 | 34 | -0.5499932 | 3.936829 | 34.54865 | 33.88965 | 137.7373 | 126.8834 | -0.0001296043 | 0.09091459 | 0 | 0 | 0
15231 | 509362.4 | 2010-11-07 11:54 | 1170.599 | 7 | 34 | -0.5501732 | 3.933103 | 34.54865 | 33.89424 | 137.7373 | 126.9015 | -9.717941e-05 | 0.09091459 | 0 | 0 | 0
15232 | 509392.4 | 2010-11-07 11:54 | 1200.615 | 7 | 34 | -0.5505331 | 3.929377 | 34.54865 | 33.89883 | 137.7373 | 126.9195 | -0.0001295567 | 0.09091459 | 0 | 0 | 0
15233 | 509422.4 | 2010-11-07 11:55 | 1230.63 | 7 | 34 | -0.5501732 | 3.925975 | 34.54865 | 33.90341 | 137.7373 | 126.9375 | -9.722709e-05 | 0.09091459 | 0 | 0 | 0
15234 | 509452.4 | 2010-11-07 11:55 | 1260.646 | 7 | 34 | -0.5499932 | 3.922573 | 34.54865 | 33.908 | 137.7373 | 126.9555 | -6.480217e-05 | 0.09091459 | 0 | 0 | 0
15235 | 509482.4 | 2010-11-07 11:56 | 1290.661 | 7 | 34 | -0.5499932 | 3.919009 | 34.54865 | 33.91259 | 137.7373 | 126.9735 | -6.480217e-05 | 0.09091459 | 0 | 0 | 0
15236 | 509512.4 | 2010-11-07 11:56 | 1320.676 | 7 | 34 | -0.5501732 | 3.915284 | 34.54865 | 33.91717 | 137.7373 | 126.9915 | -6.480217e-05 | 0.09091459 | 0 | 0 | 0
15237 | 509542.4 | 2010-11-07 11:57 | 1350.692 | 7 | 34 | -0.5499932 | 3.911882 | 34.54865 | 33.92176 | 137.7373 | 127.0094 | -6.480217e-05 | 0.09091459 | 0 | 0 | 0
15238 | 509572.5 | 2010-11-07 11:57 | 1380.707 | 7 | 34 | -0.5501732 | 3.908318 | 34.54865 | 33.92635 | 137.7373 | 127.0274 | -6.480217e-05 | 0.09091459 | 0 | 0 | 0
15239 | 509602.5 | 2010-11-07 11:58 | 1410.722 | 7 | 34 | -0.5501732 | 3.904916 | 34.54865 | 33.93093 | 137.7373 | 127.0453 | -6.480217e-05 | 0.09091459 | 0 | 0 | 0
15240 | 509632.5 | 2010-11-07 11:58 | 1440.738 | 7 | 34 | -0.5503531 | 3.901352 | 34.54865 | 33.93552 | 137.7373 | 127.0632 | -9.722709e-05 | 0.09091459 | 0 | 0 | 0
15241 | 509662.5 | 2010-11-07 11:59 | 1470.753 | 7 | 34 | -0.5501732 | 3.897789 | 34.54865 | 33.94011 | 137.7373 | 127.0811 | -0.0001619816 | 0.09091459 | 0 | 0 | 0
15242 | 509692.5 | 2010-11-07 11:59 | 1500.769 | 7 | 34 | -0.5499932 | 3.894711 | 34.54865 | 33.9447 | 137.7373 | 127.0989 | -9.717941e-05 | 0.09091459 | 0 | 0 | 0
15243 | 509722.5 | 2010-11-07 12:00 | 1530.784 | 7 | 34 | -0.5501732 | 3.891471 | 34.54865 | 33.94928 | 137.7373 | 127.1168 | -6.480217e-05 | 0.09091459 | 0 | 0 | 0
15244 | 509752.6 | 2010-11-07 12:00 | 1560.799 | 7 | 34 | -0.5499932 | 3.887907 | 34.54865 | 33.95387 | 137.7373 | 127.1346 | -9.717941e-05 | 0.09091459 | 0 | 0 | 0
15245 | 509782.6 | 2010-11-07 12:01 | 1590.815 | 7 | 34 | -0.5503531 | 3.884667 | 34.54865 | 33.95846 | 137.7373 | 127.1525 | -0.0001295567 | 0.09091459 | 0 | 0 | 0
15246 | 509812.6 | 2010-11-07 12:01 | 1620.83 | 7 | 34 | -0.5503531 | 3.881104 | 34.54865 | 33.96304 | 137.7373 | 127.1703 | -9.717941e-05 | 0.09091459 | 0 | 0 | 0
15247 | 509842.6 | 2010-11-07 12:02 | 1650.845 | 7 | 34 | -0.5499932 | 3.878026 | 34.54865 | 33.96763 | 137.7373 | 127.1881 | -6.475449e-05 | 0.09091459 | 0 | 0 | 0
15248 | 509872.6 | 2010-11-07 12:02 | 1680.861 | 7 | 34 | -0.5501732 | 3.874624 | 34.54865 | 33.97222 | 137.7373 | 127.2059 | -9.722709e-05 | 0.09091459 | 0 | 0 | 0
15249 | 509902.6 | 2010-11-07 12:03 | 1710.876 | 7 | 34 | -0.5501732 | 3.871546 | 34.54865 | 33.9768 | 137.7373 | 127.2236 | -6.480217e-05 | 0.09091459 | 0 | 0 | 0
15250 | 509932.6 | 2010-11-07 12:03 | 1740.891 | 7 | 34 | -0.5501732 | 3.868306 | 34.54865 | 33.98139 | 137.7373 | 127.2414 | -9.717941e-05 | 0.09091459 | 0 | 0 | 0
15251 | 509962.7 | 2010-11-07 12:04 | 1770.907 | 7 | 34 | -0.5499932 | 3.865228 | 34.54865 | 33.98598 | 137.7373 | 127.2591 | -3.237724e-05 | 0.09091459 | 0 | 0 | 0
15252 | 509992.7 | 2010-11-07 12:04 | 1800.922 | 7 | 34 | -0.5501732 | 3.861826 | 34.54865 | 33.99057 | 137.7373 | 127.2768 | -9.722709e-05 | 0.09091459 | 0 | 0 | 0
15253 | 510022.7 | 2010-11-07 12:05 | 1830.938 | 7 | 34 | -0.5499932 | 3.858911 | 34.54865 | 33.99515 | 137.7373 | 127.2945 | -6.480217e-05 | 0.09091459 | 0 | 0 | 0
15254 | 510052.7 | 2010-11-07 12:05 | 1860.953 | 7 | 34 | -0.5503531 | 3.855671 | 34.54865 | 33.99974 | 137.7373 | 127.3122 | -6.475449e-05 | 0.09091459 | 0 | 0 | 0
15255 | 510082.7 | 2010-11-07 12:06 | 1890.968 | 7 | 34 | -0.5501732 | 3.852593 | 34.54865 | 34.00433 | 137.7373 | 127.3299 | -9.722709e-05 | 0.09091459 | 0 | 0 | 0
15256 | 510112.7 | 2010-11-07 12:06 | 1920.984 | 7 | 34 | -0.5499932 | 3.849515 | 34.54865 | 34.00891 | 137.7373 | 127.3476 | -6.480217e-05 | 0.09091459 | 0 | 0 | 0
15257 | 510142.8 | 2010-11-07 12:07 | 1950.999 | 7 | 34 | -0.5501732 | 3.846437 | 34.54865 | 34.0135 | 137.7373 | 127.3652 | -6.480217e-05 | 0.09091459 | 0 | 0 | 0
15258 | 510172.8 | 2010-11-07 12:07 | 1981.015 | 7 | 34 | -0.5501732 | 3.843521 | 34.54865 | 34.01809 | 137.7373 | 127.3829 | -3.242493e-05 | 0.09091459 | 0 | 0 | 0
15259 | 510202.8 | 2010-11-07 12:08 | 2011.03 | 7 | 34 | -0.5503531 | 3.840282 | 34.54865 | 34.02268 | 137.7373 | 127.4005 | -6.475449e-05 | 0.09091459 | 0 | 0 | 0
15260 | 510232.8 | 2010-11-07 12:08 | 2041.045 | 7 | 34 | -0.5501732 | 3.837366 | 34.54865 | 34.02726 | 137.7373 | 127.4181 | -6.480217e-05 | 0.09091459 | 0 | 0 | 0
15261 | 510262.8 | 2010-11-07 12:09 | 2071.061 | 7 | 34 | -0.5503531 | 3.83445 | 34.54865 | 34.03185 | 137.7373 | 127.4357 | -6.480217e-05 | 0.09091459 | 0 | 0 | 0
15262 | 510292.8 | 2010-11-07 12:09 | 2101.076 | 7 | 34 | -0.5501732 | 3.831534 | 34.54865 | 34.03644 | 137.7373 | 127.4533 | -6.480217e-05 | 0.09091459 | 0 | 0 | 0
15263 | 510322.8 | 2010-11-07 12:10 | 2131.091 | 7 | 34 | -0.5503531 | 3.828618 | 34.54865 | 34.04102 | 137.7373 | 127.4708 | -6.480217e-05 | 0.09091459 | 0 | 0 | 0
15264 | 510352.9 | 2010-11-07 12:10 | 2161.107 | 7 | 34 | -0.5501732 | 3.825702 | 34.54865 | 34.04561 | 137.7373 | 127.4884 | -9.717941e-05 | 0.09091459 | 0 | 0 | 0
15265 | 510382.9 | 2010-11-07 12:11 | 2191.122 | 7 | 34 | -0.5501732 | 3.822787 | 34.54865 | 34.0502 | 137.7373 | 127.5059 | -0.0001296043 | 0.09091459 | 0 | 0 | 0
15266 | 510412.9 | 2010-11-07 12:11 | 2221.138 | 7 | 34 | -0.5503531 | 3.819871 | 34.54865 | 34.05479 | 137.7373 | 127.5235 | -9.717941e-05 | 0.09091459 | 0 | 0 | 0
15267 | 510442.9 | 2010-11-07 12:12 | 2251.153 | 7 | 34 | -0.5501732 | 3.817117 | 34.54865 | 34.05937 | 137.7373 | 127.541 | -6.480217e-05 | 0.09091459 | 0 | 0 | 0
15268 | 510472.9 | 2010-11-07 12:12 | 2281.169 | 7 | 34 | -0.5501732 | 3.814363 | 34.54865 | 34.06396 | 137.7373 | 127.5585 | -3.237724e-05 | 0.09091459 | 0 | 0 | 0
15269 | 510502.9 | 2010-11-07 12:13 | 2311.184 | 7 | 34 | -0.5503531 | 3.811447 | 34.54865 | 34.06855 | 137.7373 | 127.576 | -9.717941e-05 | 0.09091459 | 0 | 0 | 0
15270 | 510533 | 2010-11-07 12:13 | 2341.199 | 7 | 34 | -0.5501732 | 3.808693 | 34.54865 | 34.07313 | 137.7373 | 127.5935 | -0.0001296043 | 0.09091459 | 0 | 0 | 0
15271 | 510563 | 2010-11-07 12:14 | 2371.214 | 7 | 34 | -0.5503531 | 3.805939 | 34.54865 | 34.07772 | 137.7373 | 127.6109 | -6.480217e-05 | 0.09091459 | 0 | 0 | 0
15272 | 510593 | 2010-11-07 12:14 | 2401.23 | 7 | 34 | -0.5503531 | 3.803185 | 34.54865 | 34.08231 | 137.7373 | 127.6284 | -9.722709e-05 | 0.09091459 | 0 | 0 | 0
15273 | 510623 | 2010-11-07 12:15 | 2431.245 | 7 | 34 | -0.5499932 | 3.800918 | 34.54865 | 34.0869 | 137.7373 | 127.6458 | 3.237724e-05 | 0.09091459 | 0 | 0 | 0
15274 | 510653 | 2010-11-07 12:15 | 2461.261 | 7 | 34 | -0.5501732 | 3.79784 | 34.54865 | 34.09148 | 137.7373 | 127.6632 | -6.480217e-05 | 0.09091459 | 0 | 0 | 0
15275 | 510683 | 2010-11-07 12:16 | 2491.276 | 7 | 34 | -0.5501732 | 3.795086 | 34.54865 | 34.09607 | 137.7373 | 127.6807 | -9.722709e-05 | 0.09091459 | 0 | 0 | 0
15276 | 510713 | 2010-11-07 12:16 | 2521.291 | 7 | 34 | -0.5501732 | 3.792656 | 34.54865 | 34.10066 | 137.7373 | 127.6981 | -6.480217e-05 | 0.09091459 | 0 | 0 | 0
15277 | 510743.1 | 2010-11-07 12:17 | 2551.307 | 7 | 34 | -0.5501732 | 3.790064 | 34.54865 | 34.10524 | 137.7373 | 127.7155 | -6.475449e-05 | 0.09091459 | 0 | 0 | 0
15278 | 510773.1 | 2010-11-07 12:17 | 2581.322 | 7 | 34 | -0.5501732 | 3.787472 | 34.54865 | 34.10983 | 137.7373 | 127.7328 | -3.237724e-05 | 0.09091459 | 0 | 0 | 0
15279 | 510803.1 | 2010-11-07 12:18 | 2611.337 | 7 | 34 | -0.5501732 | 3.785043 | 34.54865 | 34.11442 | 137.7373 | 127.7502 | -6.480217e-05 | 0.09091459 | 0 | 0 | 0
15280 | 510833.1 | 2010-11-07 12:18 | 2641.353 | 7 | 34 | -0.5501732 | 3.782289 | 34.54865 | 34.11901 | 137.7373 | 127.7676 | -0.0001296043 | 0.09091459 | 0 | 0 | 0
15281 | 510863.1 | 2010-11-07 12:19 | 2671.368 | 7 | 34 | -0.5501732 | 3.780021 | 34.54865 | 34.12359 | 137.7373 | 127.7849 | -3.242493e-05 | 0.09091459 | 0 | 0 | 0
15282 | 510893.1 | 2010-11-07 12:19 | 2701.384 | 7 | 34 | -0.5501732 | 3.777429 | 34.54865 | 34.12818 | 137.7373 | 127.8022 | -9.717941e-05 | 0.09091459 | 0 | 0 | 0
15283 | 510923.2 | 2010-11-07 12:20 | 2731.402 | 7 | 34 | -0.5503531 | 3.774999 | 34.54865 | 34.13277 | 137.7373 | 127.8196 | -9.722709e-05 | 0.09091459 | 0 | 0 | 0
15284 | 510953.2 | 2010-11-07 12:20 | 2761.415 | 7 | 34 | -0.5501732 | 3.772731 | 34.54865 | 34.13735 | 137.7373 | 127.8369 | -6.480217e-05 | 0.09091459 | 0 | 0 | 0
15285 | 510983.2 | 2010-11-07 12:21 | 2791.43 | 7 | 34 | -0.5501732 | 3.770301 | 34.54865 | 34.14194 | 137.7373 | 127.8542 | -9.717941e-05 | 0.09091459 | 0 | 0 | 0
15286 | 511013.2 | 2010-11-07 12:21 | 2821.445 | 7 | 34 | -0.5501732 | 3.768033 | 34.54865 | 34.14653 | 137.7373 | 127.8715 | -6.480217e-05 | 0.09091459 | 0 | 0 | 0
15287 | 511043.2 | 2010-11-07 12:22 | 2851.46 | 7 | 34 | -0.5501732 | 3.765604 | 34.54865 | 34.15111 | 137.7373 | 127.8887 | -6.480217e-05 | 0.09091459 | 0 | 0 | 0
15288 | 511073.2 | 2010-11-07 12:22 | 2881.476 | 7 | 34 | -0.5499932 | 3.763498 | 34.54865 | 34.1557 | 137.7373 | 127.906 | -6.480217e-05 | 0.09091459 | 0 | 0 | 0
15289 | 511103.2 | 2010-11-07 12:23 | 2911.491 | 7 | 34 | -0.5501732 | 3.76123 | 34.54865 | 34.16029 | 137.7373 | 127.9233 | -3.237724e-05 | 0.09091459 | 0 | 0 | 0
15290 | 511133.3 | 2010-11-07 12:23 | 2941.507 | 7 | 34 | -0.5499932 | 3.758962 | 34.54865 | 34.16488 | 137.7373 | 127.9405 | 0 | 0.09091459 | 0 | 0 | 0
15291 | 511163.3 | 2010-11-07 12:24 | 2971.522 | 7 | 34 | -0.5501732 | 3.756694 | 34.54865 | 34.16946 | 137.7373 | 127.9578 | -6.475449e-05 | 0.09091459 | 0 | 0 | 0
15292 | 511193.3 | 2010-11-07 12:24 | 3001.537 | 7 | 34 | -0.5501732 | 3.754426 | 34.54865 | 34.17405 | 137.7373 | 127.975 | -9.722709e-05 | 0.09091459 | 0 | 0 | 0
15293 | 511223.3 | 2010-11-07 12:25 | 3031.553 | 7 | 34 | -0.5501732 | 3.75232 | 34.54865 | 34.17864 | 137.7373 | 127.9922 | -9.717941e-05 | 0.09091459 | 0 | 0 | 0
15294 | 511253.3 | 2010-11-07 12:25 | 3061.568 | 7 | 34 | -0.5499932 | 3.750376 | 34.54865 | 34.18322 | 137.7373 | 128.0094 | -3.242493e-05 | 0.09091459 | 0 | 0 | 0
15295 | 511283.3 | 2010-11-07 12:26 | 3091.583 | 7 | 34 | -0.5499932 | 3.748271 | 34.54865 | 34.18781 | 137.7373 | 128.0266 | -6.475449e-05 | 0.09091459 | 0 | 0 | 0
15296 | 511313.4 | 2010-11-07 12:26 | 3121.599 | 7 | 34 | -0.5501732 | 3.746002 | 34.54865 | 34.1924 | 137.7373 | 128.0438 | -9.722709e-05 | 0.09091459 | 0 | 0 | 0
15297 | 511343.4 | 2010-11-07 12:27 | 3151.614 | 7 | 34 | -0.5503531 | 3.743897 | 34.54865 | 34.19699 | 137.7373 | 128.061 | -9.717941e-05 | 0.09091459 | 0 | 0 | 0
15298 | 511373.4 | 2010-11-07 12:27 | 3181.63 | 7 | 34 | -0.5501732 | 3.741953 | 34.54865 | 34.20157 | 137.7373 | 128.0781 | -3.242493e-05 | 0.09091459 | 0 | 0 | 0
15299 | 511403.4 | 2010-11-07 12:28 | 3211.645 | 7 | 34 | -0.5501732 | 3.739847 | 34.54865 | 34.20616 | 137.7373 | 128.0953 | -9.717941e-05 | 0.09091459 | 0 | 0 | 0
15300 | 511433.4 | 2010-11-07 12:28 | 3241.661 | 7 | 34 | -0.5501732 | 3.738065 | 34.54865 | 34.21075 | 137.7373 | 128.1125 | -3.237724e-05 | 0.09091459 | 0 | 0 | 0
15301 | 511463.4 | 2010-11-07 12:29 | 3271.676 | 7 | 34 | -0.5503531 | 3.735959 | 34.54865 | 34.21534 | 137.7373 | 128.1296 | -9.717941e-05 | 0.09091459 | 0 | 0 | 0
15302 | 511493.4 | 2010-11-07 12:29 | 3301.691 | 7 | 34 | -0.5501732 | 3.734177 | 34.54865 | 34.21993 | 137.7373 | 128.1467 | -3.242493e-05 | 0.09091459 | 0 | 0 | 0
15303 | 511523.5 | 2010-11-07 12:30 | 3331.706 | 7 | 34 | -0.5503531 | 3.732395 | 34.54865 | 34.22451 | 137.7373 | 128.1639 | -3.242493e-05 | 0.09091459 | 0 | 0 | 0
15304 | 511553.5 | 2010-11-07 12:30 | 3361.722 | 7 | 34 | -0.5503531 | 3.730289 | 34.54865 | 34.2291 | 137.7373 | 128.181 | -6.480217e-05 | 0.09091459 | 0 | 0 | 0
15305 | 511583.5 | 2010-11-07 12:31 | 3391.737 | 7 | 34 | -0.5501732 | 3.728508 | 34.54865 | 34.23369 | 137.7373 | 128.1981 | -9.717941e-05 | 0.09091459 | 0 | 0 | 0
15306 | 511613.5 | 2010-11-07 12:31 | 3421.752 | 7 | 34 | -0.5501732 | 3.726726 | 34.54865 | 34.23827 | 137.7373 | 128.2152 | -9.717941e-05 | 0.09091459 | 0 | 0 | 0
15307 | 511643.5 | 2010-11-07 12:32 | 3451.768 | 7 | 34 | -0.5501732 | 3.724944 | 34.54865 | 34.24286 | 137.7373 | 128.2323 | -3.237724e-05 | 0.09091459 | 0 | 0 | 0
15308 | 511673.5 | 2010-11-07 12:32 | 3481.783 | 7 | 34 | -0.5499932 | 3.723162 | 34.54865 | 34.24745 | 137.7373 | 128.2494 | -3.237724e-05 | 0.09091459 | 0 | 0 | 0
15309 | 511703.6 | 2010-11-07 12:33 | 3511.799 | 7 | 34 | -0.5501732 | 3.721218 | 34.54865 | 34.25204 | 137.7373 | 128.2664 | -6.480217e-05 | 0.09091459 | 0 | 0 | 0
15310 | 511733.6 | 2010-11-07 12:33 | 3541.814 | 7 | 34 | -0.5501732 | 3.71976 | 34.54865 | 34.25662 | 137.7373 | 128.2835 | 0 | 0.09091459 | 0 | 0 | 0
15311 | 511763.6 | 2010-11-07 12:34 | 3571.829 | 7 | 34 | -0.5499932 | 3.717816 | 34.54865 | 34.26121 | 137.7373 | 128.3006 | -3.242493e-05 | 0.09091459 | 0 | 0 | 0
15312 | 511793.6 | 2010-11-07 12:34 | 3601.845 | 7 | 34 | -0.5501732 | 3.716034 | 34.54865 | 34.2658 | 137.7373 | 128.3176 | -6.475449e-05 | 0.09091459 | 0 | 0 | 0
15313 | 511823.6 | 2010-11-07 12:35 | 3631.86 | 7 | 34 | -0.5501732 | 3.714414 | 34.54865 | 34.27038 | 137.7373 | 128.3347 | -6.480217e-05 | 0.09091459 | 0 | 0 | 0
15314 | 511853.6 | 2010-11-07 12:35 | 3661.876 | 7 | 34 | -0.5501732 | 3.712794 | 34.54865 | 34.27497 | 137.7373 | 128.3517 | -3.237724e-05 | 0.09091459 | 0 | 0 | 0
15315 | 511883.6 | 2010-11-07 12:36 | 3691.891 | 7 | 34 | -0.5499932 | 3.71085 | 34.54865 | 34.27956 | 137.7373 | 128.3687 | -6.480217e-05 | 0.09091459 | 0 | 0 | 0
15316 | 511913.7 | 2010-11-07 12:36 | 3721.906 | 7 | 34 | -0.5501732 | 3.70923 | 34.54865 | 34.28415 | 137.7373 | 128.3857 | -9.717941e-05 | 0.09091459 | 0 | 0 | 0
15317 | 511943.7 | 2010-11-07 12:37 | 3751.922 | 7 | 34 | -0.5503531 | 3.707772 | 34.54865 | 34.28873 | 137.7373 | 128.4028 | -6.480217e-05 | 0.09091459 | 0 | 0 | 0
15318 | 511973.7 | 2010-11-07 12:37 | 3781.937 | 7 | 34 | -0.5501732 | 3.705991 | 34.54865 | 34.29332 | 137.7373 | 128.4198 | -6.480217e-05 | 0.09091459 | 0 | 0 | 0
15319 | 512003.7 | 2010-11-07 12:38 | 3811.952 | 7 | 34 | -0.5503531 | 3.704533 | 34.54865 | 34.29791 | 137.7373 | 128.4368 | 0 | 0.09091459 | 0 | 0 | 0
15320 | 512033.7 | 2010-11-07 12:38 | 3841.968 | 7 | 34 | -0.5503531 | 3.702751 | 34.54865 | 34.30249 | 137.7373 | 128.4537 | -6.480217e-05 | 0.09091459 | 0 | 0 | 0
15321 | 512063.7 | 2010-11-07 12:39 | 3871.983 | 7 | 34 | -0.5499932 | 3.701455 | 34.54865 | 34.30708 | 137.7373 | 128.4707 | -3.237724e-05 | 0.09091459 | 0 | 0 | 0
15322 | 512093.8 | 2010-11-07 12:39 | 3901.998 | 7 | 34 | -0.5501732 | 3.699835 | 34.54865 | 34.31167 | 137.7373 | 128.4877 | 0 | 0.09091459 | 0 | 0 | 0
15323 | 512123.8 | 2010-11-07 12:40 | 3932.014 | 7 | 34 | -0.5501732 | 3.698377 | 34.54865 | 34.31626 | 137.7373 | 128.5047 | -3.242493e-05 | 0.09091459 | 0 | 0 | 0
15324 | 512153.8 | 2010-11-07 12:40 | 3962.029 | 7 | 34 | -0.5501732 | 3.696757 | 34.54865 | 34.32084 | 137.7373 | 128.5216 | -6.480217e-05 | 0.09091459 | 0 | 0 | 0
15325 | 512183.8 | 2010-11-07 12:41 | 3992.045 | 7 | 34 | -0.5503531 | 3.695299 | 34.54865 | 34.32543 | 137.7373 | 128.5386 | -3.237724e-05 | 0.09091459 | 0 | 0 | 0
15326 | 512213.8 | 2010-11-07 12:41 | 4022.06 | 7 | 34 | -0.5501732 | 3.693841 | 34.54865 | 34.33002 | 137.7373 | 128.5555 | -3.237724e-05 | 0.09091459 | 0 | 0 | 0
15327 | 512243.8 | 2010-11-07 12:42 | 4052.075 | 7 | 34 | -0.5501732 | 3.692383 | 34.54865 | 34.33461 | 137.7373 | 128.5725 | 0 | 0.09091459 | 0 | 0 | 0
15328 | 512273.8 | 2010-11-07 12:42 | 4082.091 | 7 | 34 | -0.5499932 | 3.691087 | 34.54865 | 34.33919 | 137.7373 | 128.5894 | -3.237724e-05 | 0.09091459 | 0 | 0 | 0
15329 | 512303.9 | 2010-11-07 12:43 | 4112.106 | 7 | 34 | -0.5501732 | 3.689467 | 34.54865 | 34.34378 | 137.7373 | 128.6063 | -3.242493e-05 | 0.09091459 | 0 | 0 | 0
15330 | 512333.9 | 2010-11-07 12:43 | 4142.122 | 7 | 34 | -0.5501732 | 3.688172 | 34.54865 | 34.34837 | 137.7373 | 128.6233 | -3.237724e-05 | 0.09091459 | 0 | 0 | 0
15331 | 512363.9 | 2010-11-07 12:44 | 4172.137 | 7 | 34 | -0.5499932 | 3.686876 | 34.54865 | 34.35295 | 137.7373 | 128.6402 | 0 | 0.09091459 | 0 | 0 | 0
15332 | 512393.9 | 2010-11-07 12:44 | 4202.152 | 7 | 34 | -0.5501732 | 3.685418 | 34.54865 | 34.35754 | 137.7373 | 128.6571 | -3.237724e-05 | 0.09091459 | 0 | 0 | 0
15333 | 512423.9 | 2010-11-07 12:45 | 4232.168 | 7 | 34 | -0.5499932 | 3.684122 | 34.54865 | 34.36213 | 137.7373 | 128.674 | -3.237724e-05 | 0.09091459 | 0 | 0 | 0
15334 | 512453.9 | 2010-11-07 12:45 | 4262.183 | 7 | 34 | -0.5501732 | 3.682826 | 34.54865 | 34.36672 | 137.7373 | 128.6909 | 0 | 0.09091459 | 0 | 0 | 0
15335 | 512484 | 2010-11-07 12:46 | 4292.198 | 7 | 34 | -0.5503531 | 3.681206 | 34.54865 | 34.3713 | 137.7373 | 128.7078 | -6.475449e-05 | 0.09091459 | 0 | 0 | 0
15336 | 512514 | 2010-11-07 12:46 | 4322.214 | 7 | 34 | -0.5501732 | 3.67991 | 34.54865 | 34.37589 | 137.7373 | 128.7247 | -3.237724e-05 | 0.09091459 | 0 | 0 | 0
15337 | 512544 | 2010-11-07 12:47 | 4352.229 | 7 | 34 | -0.5501732 | 3.678776 | 34.54865 | 34.38048 | 137.7373 | 128.7415 | -3.237724e-05 | 0.09091459 | 0 | 0 | 0
15338 | 512574 | 2010-11-07 12:47 | 4382.244 | 7 | 34 | -0.5501732 | 3.67748 | 34.54865 | 34.38506 | 137.7373 | 128.7584 | -3.242493e-05 | 0.09091459 | 0 | 0 | 0
15339 | 512604 | 2010-11-07 12:48 | 4412.26 | 7 | 34 | -0.5503531 | 3.676022 | 34.54865 | 34.38965 | 137.7373 | 128.7753 | -9.722709e-05 | 0.09091459 | 0 | 0 | 0
15340 | 512634 | 2010-11-07 12:48 | 4442.275 | 7 | 34 | -0.5501732 | 3.674888 | 34.54865 | 34.39424 | 137.7373 | 128.7921 | -3.242493e-05 | 0.09091459 | 0 | 0 | 0
15341 | 512664 | 2010-11-07 12:49 | 4472.291 | 7 | 34 | -0.5501732 | 3.673754 | 34.54865 | 34.39883 | 137.7373 | 128.809 | -3.242493e-05 | 0.09091459 | 0 | 0 | 0
15342 | 512694.1 | 2010-11-07 12:49 | 4502.306 | 7 | 34 | -0.5501732 | 3.672458 | 34.54865 | 34.40341 | 137.7373 | 128.8258 | -3.237724e-05 | 0.09091459 | 0 | 0 | 0
15343 | 512724.1 | 2010-11-07 12:50 | 4532.321 | 7 | 34 | -0.5501732 | 3.671162 | 34.54865 | 34.408 | 137.7373 | 128.8427 | -3.242493e-05 | 0.09091459 | 0 | 0 | 0
15344 | 512754.1 | 2010-11-07 12:50 | 4562.337 | 7 | 34 | -0.5501732 | 3.669867 | 34.54865 | 34.41259 | 137.7373 | 128.8595 | -3.237724e-05 | 0.09091459 | 0 | 0 | 0
15345 | 512784.1 | 2010-11-07 12:51 | 4592.352 | 7 | 34 | -0.5501732 | 3.668733 | 34.54865 | 34.41718 | 137.7373 | 128.8763 | -3.237724e-05 | 0.09091459 | 0 | 0 | 0
15346 | 512814.1 | 2010-11-07 12:51 | 4622.368 | 7 | 34 | -0.5503531 | 3.667437 | 34.54865 | 34.42176 | 137.7373 | 128.8932 | -3.237724e-05 | 0.09091459 | 0 | 0 | 0
15347 | 512844.1 | 2010-11-07 12:52 | 4652.386 | 7 | 34 | -0.5501732 | 3.666303 | 34.54865 | 34.42635 | 137.7373 | 128.91 | -3.237724e-05 | 0.09091459 | 0 | 0 | 0
15348 | 512874.2 | 2010-11-07 12:52 | 4682.398 | 7 | 34 | -0.5501732 | 3.665169 | 34.54865 | 34.43094 | 137.7373 | 128.9268 | -3.237724e-05 | 0.09091459 | 0 | 0 | 0
15349 | 512904.2 | 2010-11-07 12:53 | 4712.414 | 7 | 34 | -0.5501732 | 3.663873 | 34.54865 | 34.43552 | 137.7373 | 128.9436 | -3.242493e-05 | 0.09091459 | 0 | 0 | 0
15350 | 512934.2 | 2010-11-07 12:53 | 4742.429 | 7 | 34 | -0.5503531 | 3.662415 | 34.54865 | 34.44011 | 137.7373 | 128.9604 | -6.480217e-05 | 0.09091459 | 0 | 0 | 0
15351 | 512964.2 | 2010-11-07 12:54 | 4772.444 | 7 | 34 | -0.5503531 | 3.661119 | 34.54865 | 34.4447 | 137.7373 | 128.9772 | -9.717941e-05 | 0.09091459 | 0 | 0 | 0
15352 | 512994.2 | 2010-11-07 12:54 | 4802.46 | 7 | 34 | -0.5501732 | 3.659985 | 34.54865 | 34.44929 | 137.7373 | 128.994 | -6.480217e-05 | 0.09091459 | 0 | 0 | 0
15353 | 513024.2 | 2010-11-07 12:55 | 4832.475 | 7 | 34 | -0.5501732 | 3.658851 | 34.54865 | 34.45387 | 137.7373 | 129.0108 | -3.237724e-05 | 0.09091459 | 0 | 0 | 0
15354 | 513054.2 | 2010-11-07 12:55 | 4862.49 | 7 | 34 | -0.5503531 | 3.657393 | 34.54865 | 34.45846 | 137.7373 | 129.0276 | -6.475449e-05 | 0.09091459 | 0 | 0 | 0
15355 | 513084.3 | 2010-11-07 12:56 | 4892.506 | 7 | 34 | -0.5501732 | 3.656097 | 34.54865 | 34.46305 | 137.7373 | 129.0444 | -3.237724e-05 | 0.09091459 | 0 | 0 | 0
15356 | 513114.3 | 2010-11-07 12:56 | 4922.521 | 7 | 34 | -0.5503531 | 3.654801 | 34.54865 | 34.46763 | 137.7373 | 129.0611 | -3.237724e-05 | 0.09091459 | 0 | 0 | 0
15357 | 513144.3 | 2010-11-07 12:57 | 4952.537 | 7 | 34 | -0.5501732 | 3.653505 | 34.54865 | 34.47222 | 137.7373 | 129.0779 | 0 | 0.09091459 | 0 | 0 | 0
15358 | 513174.3 | 2010-11-07 12:57 | 4982.552 | 7 | 34 | -0.5501732 | 3.652047 | 34.54865 | 34.47681 | 137.7373 | 129.0946 | -3.237724e-05 | 0.09091459 | 0 | 0 | 0
15359 | 513204.3 | 2010-11-07 12:58 | 5012.567 | 7 | 34 | -0.5503531 | 3.650751 | 34.54865 | 34.4814 | 137.7373 | 129.1114 | -3.242493e-05 | 0.09091459 | 0 | 0 | 0
15360 | 513234.3 | 2010-11-07 12:58 | 5042.583 | 7 | 34 | -0.5499932 | 3.649293 | 34.54865 | 34.48598 | 137.7373 | 129.1281 | -6.480217e-05 | 0.09091459 | 0 | 0 | 0
15361 | 513264.4 | 2010-11-07 12:59 | 5072.598 | 7 | 34 | -0.5501732 | 3.647835 | 34.54865 | 34.49057 | 137.7373 | 129.1449 | 0 | 0.09091459 | 0 | 0 | 0
15362 | 513294.4 | 2010-11-07 12:59 | 5102.613 | 7 | 34 | -0.5501732 | 3.646378 | 34.54865 | 34.49516 | 137.7373 | 129.1616 | -6.475449e-05 | 0.09091459 | 0 | 0 | 0
15363 | 513324.4 | 2010-11-07 13:00 | 5132.629 | 7 | 34 | -0.5499932 | 3.64492 | 34.54865 | 34.49975 | 137.7373 | 129.1783 | -3.237724e-05 | 0.09091459 | 0 | 0 | 0
15364 | 513354.4 | 2010-11-07 13:00 | 5162.644 | 7 | 34 | -0.5501732 | 3.6433 | 34.54865 | 34.50433 | 137.7373 | 129.195 | -3.242493e-05 | 0.09091459 | 0 | 0 | 0
15365 | 513384.4 | 2010-11-07 13:01 | 5192.66 | 7 | 34 | -0.5501732 | 3.64168 | 34.54865 | 34.50892 | 137.7373 | 129.2117 | -6.480217e-05 | 0.09091459 | 0 | 0 | 0
15366 | 513414.4 | 2010-11-07 13:01 | 5222.675 | 7 | 34 | -0.5501732 | 3.64006 | 34.54865 | 34.51351 | 137.7373 | 129.2284 | -3.242493e-05 | 0.09091459 | 0 | 0 | 0
15367 | 513444.4 | 2010-11-07 13:02 | 5252.69 | 7 | 34 | -0.5499932 | 3.638278 | 34.54865 | 34.51809 | 137.7373 | 129.2451 | -9.722709e-05 | 0.09091459 | 0 | 0 | 0
15368 | 513474.5 | 2010-11-07 13:02 | 5282.706 | 7 | 34 | -0.5503531 | 3.636658 | 34.54865 | 34.52268 | 137.7373 | 129.2618 | -6.480217e-05 | 0.09091459 | 0 | 0 | 0
15369 | 513504.5 | 2010-11-07 13:03 | 5312.721 | 7 | 34 | -0.5499932 | 3.635038 | 34.54865 | 34.52727 | 137.7373 | 129.2785 | -3.237724e-05 | 0.09091459 | 0 | 0 | 0
15370 | 513534.5 | 2010-11-07 13:03 | 5342.736 | 7 | 34 | -0.5501732 | 3.633094 | 34.54865 | 34.53186 | 137.7373 | 129.2952 | -3.242493e-05 | 0.09091459 | 0 | 0 | 0
15371 | 513564.5 | 2010-11-07 13:04 | 5372.752 | 7 | 34 | -0.5503531 | 3.63115 | 34.54865 | 34.53644 | 137.7373 | 129.3118 | -9.717941e-05 | 0.09091459 | 0 | 0 | 0
15372 | 513594.5 | 2010-11-07 13:04 | 5402.767 | 7 | 34 | -0.5499932 | 3.629531 | 34.54865 | 34.54103 | 137.7373 | 129.3285 | 0 | 0.09091459 | 0 | 0 | 0
15373 | 513624.5 | 2010-11-07 13:05 | 5432.783 | 7 | 34 | -0.5499932 | 3.627749 | 34.54865 | 34.54562 | 137.7373 | 129.3451 | 0 | 0.09091459 | 0 | 0 | 0
15374 | 513654.6 | 2010-11-07 13:05 | 5462.798 | 7 | 34 | -0.5503531 | 3.625481 | 34.54865 | 34.5502 | 137.7373 | 129.3618 | -6.480217e-05 | 0.09091459 | 0 | 0 | 0
15375 | 513684.6 | 2010-11-07 13:06 | 5492.813 | 7 | 34 | -0.5501732 | 3.623375 | 34.54865 | 34.55479 | 137.7373 | 129.3784 | -6.480217e-05 | 0.09091459 | 0 | 0 | 0
15376 | 513714.6 | 2010-11-07 13:06 | 5522.829 | 7 | 34 | -0.5501732 | 3.621269 | 34.54865 | 34.55938 | 137.7373 | 129.395 | -6.480217e-05 | 0.09091459 | 0 | 0 | 0
15377 | 513744.6 | 2010-11-07 13:07 | 5552.844 | 7 | 34 | -0.5501732 | 3.618839 | 34.54865 | 34.56397 | 137.7373 | 129.4116 | -0.0001296043 | 0.09091459 | 0 | 0 | 0
15378 | 513774.6 | 2010-11-07 13:07 | 5582.859 | 7 | 34 | -0.5503531 | 3.616571 | 34.54865 | 34.56855 | 137.7373 | 129.4282 | -0.0001296043 | 0.09091459 | 0 | 0 | 0
15379 | 513804.6 | 2010-11-07 13:08 | 5612.875 | 7 | 34 | -0.5501732 | 3.614303 | 34.54865 | 34.57314 | 137.7373 | 129.4448 | -6.480217e-05 | 0.09091459 | 0 | 0 | 0
15380 | 513834.6 | 2010-11-07 13:08 | 5642.89 | 7 | 34 | -0.5503531 | 3.611712 | 34.54865 | 34.57773 | 137.7373 | 129.4614 | -0.0001296043 | 0.09091459 | 0 | 0 | 0
15381 | 513864.7 | 2010-11-07 13:09 | 5672.905 | 7 | 34 | -0.5503531 | 3.609444 | 34.54865 | 34.58232 | 137.7373 | 129.4779 | -3.237724e-05 | 0.09091459 | 0 | 0 | 0
15382 | 513894.7 | 2010-11-07 13:09 | 5702.921 | 7 | 34 | -0.5501732 | 3.606852 | 34.54865 | 34.5869 | 137.7373 | 129.4945 | -6.480217e-05 | 0.09091459 | 0 | 0 | 0
15383 | 513924.7 | 2010-11-07 13:10 | 5732.936 | 7 | 34 | -0.5501732 | 3.60426 | 34.54865 | 34.59149 | 137.7373 | 129.511 | -6.475449e-05 | 0.09091459 | 0 | 0 | 0
15384 | 513954.7 | 2010-11-07 13:10 | 5762.952 | 7 | 34 | -0.5503531 | 3.601506 | 34.54865 | 34.59608 | 137.7373 | 129.5276 | -6.480217e-05 | 0.09091459 | 0 | 0 | 0
15385 | 513984.7 | 2010-11-07 13:11 | 5792.967 | 7 | 34 | -0.5501732 | 3.598914 | 34.54865 | 34.60067 | 137.7373 | 129.5441 | -3.237724e-05 | 0.09091459 | 0 | 0 | 0
15386 | 514014.7 | 2010-11-07 13:11 | 5822.982 | 7 | 34 | -0.5501732 | 3.59616 | 34.54865 | 34.60525 | 137.7373 | 129.5606 | -3.242493e-05 | 0.09091459 | 0 | 0 | 0
15387 | 514044.8 | 2010-11-07 13:12 | 5852.998 | 7 | 34 | -0.5501732 | 3.593245 | 34.54865 | 34.60984 | 137.7373 | 129.5771 | -9.717941e-05 | 0.09091459 | 0 | 0 | 0
15388 | 514074.8 | 2010-11-07 13:12 | 5883.013 | 7 | 34 | -0.5503531 | 3.590329 | 34.54865 | 34.61443 | 137.7373 | 129.5935 | -6.475449e-05 | 0.09091459 | 0 | 0 | 0
15389 | 514104.8 | 2010-11-07 13:13 | 5913.028 | 7 | 34 | -0.5501732 | 3.587413 | 34.54865 | 34.61901 | 137.7373 | 129.61 | -9.717941e-05 | 0.09091459 | 0 | 0 | 0
15390 | 514134.8 | 2010-11-07 13:13 | 5943.044 | 7 | 34 | -0.5501732 | 3.584497 | 34.54865 | 34.6236 | 137.7373 | 129.6265 | -9.717941e-05 | 0.09091459 | 0 | 0 | 0
15391 | 514164.8 | 2010-11-07 13:14 | 5973.059 | 7 | 34 | -0.5503531 | 3.581419 | 34.54865 | 34.62819 | 137.7373 | 129.6429 | -9.722709e-05 | 0.09091459 | 0 | 0 | 0
15392 | 514194.8 | 2010-11-07 13:14 | 6003.075 | 7 | 34 | -0.5501732 | 3.578179 | 34.54865 | 34.63278 | 137.7373 | 129.6593 | -9.722709e-05 | 0.09091459 | 0 | 0 | 0
15393 | 514224.8 | 2010-11-07 13:15 | 6033.09 | 7 | 34 | -0.5501732 | 3.574777 | 34.54865 | 34.63736 | 137.7373 | 129.6757 | -9.717941e-05 | 0.09091459 | 0 | 0 | 0
15394 | 514254.9 | 2010-11-07 13:15 | 6063.105 | 7 | 34 | -0.5501732 | 3.571052 | 34.54865 | 34.64195 | 137.7373 | 129.6921 | -9.717941e-05 | 0.09091459 | 0 | 0 | 0
15395 | 514284.9 | 2010-11-07 13:16 | 6093.121 | 7 | 34 | -0.5501732 | 3.567164 | 34.54865 | 34.64654 | 137.7373 | 129.7085 | -6.480217e-05 | 0.09091459 | 0 | 0 | 0
15396 | 514314.9 | 2010-11-07 13:16 | 6123.136 | 7 | 34 | -0.5501732 | 3.56279 | 34.54865 | 34.65113 | 137.7373 | 129.7248 | -9.722709e-05 | 0.09091459 | 0 | 0 | 0
15397 | 514344.9 | 2010-11-07 13:17 | 6153.151 | 7 | 34 | -0.5501732 | 3.557444 | 34.54865 | 34.65571 | 137.7373 | 129.7412 | -0.0001944065 | 0.09091459 | 0 | 0 | 0
15398 | 514374.9 | 2010-11-07 13:17 | 6183.167 | 7 | 34 | -0.5503531 | 3.551775 | 34.54865 | 34.6603 | 137.7373 | 129.7575 | -0.0001944065 | 0.09091459 | 0 | 0 | 0
15399 | 514404.9 | 2010-11-07 13:18 | 6213.182 | 7 | 34 | -0.5503531 | 3.545457 | 34.54865 | 34.66489 | 137.7373 | 129.7738 | -0.0001944065 | 0.09091459 | 0 | 0 | 0
15400 | 514435 | 2010-11-07 13:18 | 6243.198 | 7 | 34 | -0.5501732 | 3.538167 | 34.54865 | 34.66948 | 137.7373 | 129.79 | -0.0001619816 | 0.09091459 | 0 | 0 | 0
15401 | 514465 | 2010-11-07 13:19 | 6273.213 | 7 | 34 | -0.5501732 | 3.529582 | 34.54865 | 34.67406 | 137.7373 | 129.8062 | -0.0001943588 | 0.09091459 | 0 | 0 | 0
15402 | 514495 | 2010-11-07 13:19 | 6303.228 | 7 | 34 | -0.5499932 | 3.519052 | 34.54865 | 34.67865 | 137.7373 | 129.8224 | -0.0003240108 | 0.09091459 | 0 | 0 | 0
15403 | 514525 | 2010-11-07 13:20 | 6333.244 | 7 | 34 | -0.5501732 | 3.506903 | 34.54865 | 34.68324 | 137.7373 | 129.8385 | -0.0003563881 | 0.09091459 | 0 | 0 | 0
15404 | 514555 | 2010-11-07 13:20 | 6363.259 | 7 | 34 | -0.5501732 | 3.492324 | 34.54865 | 34.68782 | 137.7373 | 129.8546 | -0.0003887653 | 0.09091459 | 0 | 0 | 0
15405 | 514585 | 2010-11-07 13:21 | 6393.275 | 7 | 34 | -0.5501732 | 3.474181 | 34.54865 | 34.69241 | 137.7373 | 129.8705 | -0.0005507469 | 0.09091459 | 0 | 0 | 0
15406 | 514615 | 2010-11-07 13:21 | 6423.29 | 7 | 34 | -0.5499932 | 3.452474 | 34.54865 | 34.697 | 137.7373 | 129.8864 | -0.000647974 | 0.09091459 | 0 | 0 | 0
15407 | 514645.1 | 2010-11-07 13:22 | 6453.305 | 7 | 34 | -0.5499932 | 3.426069 | 34.54865 | 34.70159 | 137.7373 | 129.9022 | -0.0007452011 | 0.09091459 | 0 | 0 | 0
15408 | 514675.1 | 2010-11-07 13:22 | 6483.321 | 7 | 34 | -0.5501732 | 3.394319 | 34.54865 | 34.70617 | 137.7373 | 129.9179 | -0.0008747578 | 0.09091459 | 0 | 0 | 0
15409 | 514705.1 | 2010-11-07 13:23 | 6513.336 | 7 | 34 | -0.5501732 | 3.355441 | 34.54865 | 34.71076 | 137.7373 | 129.9333 | -0.001101542 | 0.09091459 | 0 | 0 | 0
15410 | 514735.1 | 2010-11-07 13:23 | 6543.351 | 7 | 34 | -0.5503531 | 3.308463 | 34.54865 | 34.71535 | 137.7373 | 129.9486 | -0.001393127 | 0.09091459 | 0 | 0 | 0
15411 | 514765.1 | 2010-11-07 13:24 | 6573.369 | 7 | 34 | -0.5501732 | 3.251118 | 34.54865 | 34.71994 | 137.7373 | 129.9637 | -0.001652336 | 0.09091459 | 0 | 0 | 0
15412 | 514795.1 | 2010-11-07 13:24 | 6603.382 | 7 | 34 | -0.5501732 | 3.17887 | 34.54865 | 34.72452 | 137.7373 | 129.9784 | -0.002138281 | 0.09091459 | 0 | 0 | 0
15413 | 514825.2 | 2010-11-07 13:25 | 6633.397 | 7 | 34 | -0.5499932 | 3.081513 | 34.54865 | 34.72911 | 137.7373 | 129.9928 | -0.003077841 | 0.09091459 | 0 | 0 | 0
15414 | 514845 | 2010-11-07 13:25 | 6653.241 | 7 | 34 | -0.5501732 | 2.981402 | 34.54865 | 34.73214 | 137.7373 | 130.002 | -0.004762554 | 0.09091459 | 0 | 0 | 0
15415 | 514859.6 | 2010-11-07 13:25 | 6667.803 | 7 | 34 | -0.5499932 | 2.881291 | 34.54865 | 34.73437 | 137.7373 | 130.0085 | -0.005799294 | 0.09091459 | 0 | 0 | 0
15416 | 514872.5 | 2010-11-07 13:25 | 6680.756 | 7 | 34 | -0.5501732 | 2.781181 | 34.54865 | 34.73635 | 137.7373 | 130.0141 | -0.006155682 | 0.09091459 | 0 | 0 | 0
15417 | 514883.4 | 2010-11-07 13:26 | 6691.678 | 7 | 34 | -0.5501732 | 2.699861 | 34.54865 | 34.73802 | 137.7373 | 130.0187 | -0.005799294 | 0.09091459 | 0 | 0 | 0
15418 | 514943.5 | 2010-11-07 13:27 | 60.01497 | 8 | 34 | 0 | 3.194745 | 34.54865 | 34.73802 | 137.7373 | 130.0187 | 0.001166344 | 0.09091459 | 0 | 0 | 0
15419 | 514943.6 | 2010-11-07 13:27 | 0.1875989 | 9 | 34 | 0.0001057613 | 3.194907 | 34.54865 | 34.73802 | 137.7373 | 130.0187 | 0 | 0.09488772 | 0 | 0 | 0
15420 | 514948.5 | 2010-11-07 13:27 | 5.015566 | 9 | 34 | -0.002233554 | 3.201549 | 34.54865 | 34.73802 | 137.7373 | 130.0187 | 0.0009395599 | 0.09488772 | 0 | 0 | 0
15421 | 514978.5 | 2010-11-07 13:27 | 30.01552 | 1 | 35 | 0 | 3.232165 | 34.54865 | 34.73802 | 137.7373 | 130.0187 | 0.000647974 | 0.09488772 | 0 | 0 | 0
15422 | 515008.5 | 2010-11-07 13:28 | 60.03072 | 1 | 35 | 0 | 3.253224 | 34.54865 | 34.73802 | 137.7373 | 130.0187 | 0.0005183697 | 0.09488772 | 0 | 0 | 0
15423 | 515038.5 | 2010-11-07 13:28 | 90.04611 | 1 | 35 | 0 | 3.269261 | 34.54865 | 34.73802 | 137.7373 | 130.0187 | 0.0003563881 | 0.09488772 | 0 | 0 | 0
15424 | 515068.5 | 2010-11-07 13:29 | 120.0146 | 1 | 35 | 0 | 3.282382 | 34.54865 | 34.73802 | 137.7373 | 130.0187 | 0.0003239632 | 0.09488772 | 0 | 0 | 0
15425 | 515098.5 | 2010-11-07 13:29 | 30.01555 | 2 | 35 | 0.5498449 | 3.499613 | 34.55323 | 34.73802 | 137.7531 | 130.0187 | 0.002267885 | 0.09488772 | 0 | 0 | 0
15426 | 515128.6 | 2010-11-07 13:30 | 60.03075 | 2 | 35 | 0.5498449 | 3.566354 | 34.55782 | 34.73802 | 137.7693 | 130.0187 | 0.001522732 | 0.09488772 | 0 | 0 | 0
15427 | 515158.6 | 2010-11-07 13:30 | 90.04614 | 2 | 35 | 0.5498449 | 3.613817 | 34.5624 | 34.73802 | 137.7858 | 130.0187 | 0.001133966 | 0.09488772 | 0 | 0 | 0
15428 | 515188.6 | 2010-11-07 13:31 | 120.0616 | 2 | 35 | 0.5500248 | 3.650265 | 34.56699 | 34.73802 | 137.8024 | 130.0187 | 0.000907135 | 0.09488772 | 0 | 0 | 0
15429 | 515218.6 | 2010-11-07 13:31 | 150.0769 | 2 | 35 | 0.5496649 | 3.679586 | 34.57157 | 34.73802 | 137.8192 | 130.0187 | 0.0006803513 | 0.09488772 | 0 | 0 | 0
15430 | 515248.6 | 2010-11-07 13:32 | 180.0923 | 2 | 35 | 0.5500248 | 3.704371 | 34.57615 | 34.73802 | 137.8362 | 130.0187 | 0.0006155968 | 0.09488772 | 0 | 0 | 0
15431 | 515278.6 | 2010-11-07 13:32 | 210.1073 | 2 | 35 | 0.5498449 | 3.725106 | 34.58074 | 34.73802 | 137.8532 | 130.0187 | 0.0005507469 | 0.09488772 | 0 | 0 | 0
15432 | 515308.6 | 2010-11-07 13:33 | 240.1074 | 2 | 35 | 0.5498449 | 3.742277 | 34.58532 | 34.73802 | 137.8703 | 130.0187 | 0.0004211903 | 0.09488772 | 0 | 0 | 0
15433 | 515338.6 | 2010-11-07 13:33 | 270.1227 | 2 | 35 | 0.5498449 | 3.756046 | 34.58991 | 34.73802 | 137.8875 | 130.0187 | 0.0003240108 | 0.09488772 | 0 | 0 | 0
15434 | 515368.7 | 2010-11-07 13:34 | 300.1381 | 2 | 35 | 0.5500248 | 3.766089 | 34.59449 | 34.73802 | 137.9047 | 130.0187 | 0.000259161 | 0.09488772 | 0 | 0 | 0
15435 | 515398.7 | 2010-11-07 13:34 | 330.1546 | 2 | 35 | 0.5498449 | 3.772245 | 34.59908 | 34.73802 | 137.922 | 130.0187 | 9.717941e-05 | 0.09488772 | 0 | 0 | 0
15436 | 515428.7 | 2010-11-07 13:35 | 360.1568 | 2 | 35 | 0.5498449 | 3.776457 | 34.60366 | 34.73802 | 137.9393 | 130.0187 | 0.0001295567 | 0.09488772 | 0 | 0 | 0
15437 | 515458.7 | 2010-11-07 13:35 | 390.1689 | 2 | 35 | 0.5498449 | 3.780021 | 34.60824 | 34.73802 | 137.9566 | 130.0187 | 9.717941e-05 | 0.09488772 | 0 | 0 | 0
15438 | 515488.7 | 2010-11-07 13:36 | 420.184 | 2 | 35 | 0.5496649 | 3.783099 | 34.61283 | 34.73802 | 137.974 | 130.0187 | 9.722709e-05 | 0.09488772 | 0 | 0 | 0
15439 | 515518.7 | 2010-11-07 13:36 | 450.1993 | 2 | 35 | 0.5498449 | 3.786176 | 34.61741 | 34.73802 | 137.9913 | 130.0187 | 9.717941e-05 | 0.09488772 | 0 | 0 | 0
15440 | 515548.7 | 2010-11-07 13:37 | 480.2149 | 2 | 35 | 0.5498449 | 3.789092 | 34.622 | 34.73802 | 138.0087 | 130.0187 | 6.480217e-05 | 0.09488772 | 0 | 0 | 0
15441 | 515578.8 | 2010-11-07 13:37 | 510.2301 | 2 | 35 | 0.5498449 | 3.792008 | 34.62658 | 34.73802 | 138.0261 | 130.0187 | 6.480217e-05 | 0.09488772 | 0 | 0 | 0
15442 | 515608.8 | 2010-11-07 13:38 | 540.2455 | 2 | 35 | 0.5500248 | 3.794762 | 34.63116 | 34.73802 | 138.0435 | 130.0187 | 6.475449e-05 | 0.09488772 | 0 | 0 | 0
15443 | 515638.8 | 2010-11-07 13:38 | 570.2608 | 2 | 35 | 0.5498449 | 3.797516 | 34.63575 | 34.73802 | 138.0609 | 130.0187 | 6.480217e-05 | 0.09488772 | 0 | 0 | 0
15444 | 515668.8 | 2010-11-07 13:39 | 600.2762 | 2 | 35 | 0.5500248 | 3.80027 | 34.64033 | 34.73802 | 138.0783 | 130.0187 | 0.0001295567 | 0.09488772 | 0 | 0 | 0
15445 | 515698.8 | 2010-11-07 13:39 | 630.2916 | 2 | 35 | 0.5498449 | 3.8027 | 34.64492 | 34.73802 | 138.0957 | 130.0187 | 6.480217e-05 | 0.09488772 | 0 | 0 | 0
15446 | 515728.8 | 2010-11-07 13:40 | 660.3071 | 2 | 35 | 0.5498449 | 3.805291 | 34.6495 | 34.73802 | 138.1132 | 130.0187 | 3.237724e-05 | 0.09488772 | 0 | 0 | 0
15447 | 515758.8 | 2010-11-07 13:40 | 690.3223 | 2 | 35 | 0.5498449 | 3.808045 | 34.65409 | 34.73802 | 138.1306 | 130.0187 | 6.480217e-05 | 0.09488772 | 0 | 0 | 0
15448 | 515788.9 | 2010-11-07 13:41 | 720.3377 | 2 | 35 | 0.5498449 | 3.810637 | 34.65867 | 34.73802 | 138.1481 | 130.0187 | 6.480217e-05 | 0.09488772 | 0 | 0 | 0
15449 | 515818.9 | 2010-11-07 13:41 | 750.3531 | 2 | 35 | 0.5498449 | 3.813229 | 34.66326 | 34.73802 | 138.1655 | 130.0187 | 3.242493e-05 | 0.09488772 | 0 | 0 | 0
15450 | 515848.9 | 2010-11-07 13:42 | 780.3684 | 2 | 35 | 0.5498449 | 3.816307 | 34.66784 | 34.73802 | 138.183 | 130.0187 | 9.717941e-05 | 0.09488772 | 0 | 0 | 0
15451 | 515878.9 | 2010-11-07 13:42 | 810.3838 | 2 | 35 | 0.5496649 | 3.818737 | 34.67243 | 34.73802 | 138.2005 | 130.0187 | 3.242493e-05 | 0.09488772 | 0 | 0 | 0
15452 | 515908.9 | 2010-11-07 13:43 | 840.3992 | 2 | 35 | 0.5498449 | 3.821815 | 34.67701 | 34.73802 | 138.2181 | 130.0187 | 3.237724e-05 | 0.09488772 | 0 | 0 | 0
15453 | 515938.9 | 2010-11-07 13:43 | 870.4148 | 2 | 35 | 0.5500248 | 3.824893 | 34.68159 | 34.73802 | 138.2356 | 130.0187 | 6.480217e-05 | 0.09488772 | 0 | 0 | 0
15454 | 515969 | 2010-11-07 13:44 | 900.4301 | 2 | 35 | 0.5498449 | 3.82797 | 34.68618 | 34.73802 | 138.2531 | 130.0187 | 6.480217e-05 | 0.09488772 | 0 | 0 | 0
15455 | 515999 | 2010-11-07 13:44 | 930.4453 | 2 | 35 | 0.5500248 | 3.831048 | 34.69076 | 34.73802 | 138.2707 | 130.0187 | 6.475449e-05 | 0.09488772 | 0 | 0 | 0
15456 | 516029 | 2010-11-07 13:45 | 960.4607 | 2 | 35 | 0.5498449 | 3.834288 | 34.69535 | 34.73802 | 138.2882 | 130.0187 | 9.717941e-05 | 0.09488772 | 0 | 0 | 0
15457 | 516059 | 2010-11-07 13:45 | 990.4762 | 2 | 35 | 0.5498449 | 3.837366 | 34.69993 | 34.73802 | 138.3058 | 130.0187 | 6.480217e-05 | 0.09488772 | 0 | 0 | 0
15458 | 516089 | 2010-11-07 13:46 | 1020.491 | 2 | 35 | 0.5496649 | 3.840444 | 34.70452 | 34.73802 | 138.3234 | 130.0187 | 6.480217e-05 | 0.09488772 | 0 | 0 | 0
15459 | 516119 | 2010-11-07 13:46 | 1050.507 | 2 | 35 | 0.5500248 | 3.843845 | 34.7091 | 34.73802 | 138.341 | 130.0187 | 6.480217e-05 | 0.09488772 | 0 | 0 | 0
15460 | 516149 | 2010-11-07 13:47 | 1080.522 | 2 | 35 | 0.5496649 | 3.846761 | 34.71369 | 34.73802 | 138.3587 | 130.0187 | 6.480217e-05 | 0.09488772 | 0 | 0 | 0
15461 | 516179.1 | 2010-11-07 13:47 | 1110.538 | 2 | 35 | 0.5496649 | 3.849839 | 34.71827 | 34.73802 | 138.3763 | 130.0187 | 6.480217e-05 | 0.09488772 | 0 | 0 | 0
15462 | 516209.1 | 2010-11-07 13:48 | 1140.553 | 2 | 35 | 0.5498449 | 3.852755 | 34.72286 | 34.73802 | 138.394 | 130.0187 | 6.480217e-05 | 0.09488772 | 0 | 0 | 0
15463 | 516239.1 | 2010-11-07 13:48 | 1170.568 | 2 | 35 | 0.5498449 | 3.855509 | 34.72744 | 34.73802 | 138.4116 | 130.0187 | 3.237724e-05 | 0.09488772 | 0 | 0 | 0
15464 | 516269.1 | 2010-11-07 13:49 | 1200.584 | 2 | 35 | 0.5498449 | 3.858587 | 34.73202 | 34.73802 | 138.4293 | 130.0187 | 9.722709e-05 | 0.09488772 | 0 | 0 | 0
15465 | 516299.1 | 2010-11-07 13:49 | 1230.599 | 2 | 35 | 0.5498449 | 3.861017 | 34.73661 | 34.73802 | 138.447 | 130.0187 | 3.237724e-05 | 0.09488772 | 0 | 0 | 0
15466 | 516329.1 | 2010-11-07 13:50 | 1260.614 | 2 | 35 | 0.5498449 | 3.863932 | 34.74119 | 34.73802 | 138.4647 | 130.0187 | 9.717941e-05 | 0.09488772 | 0 | 0 | 0
15467 | 516359.2 | 2010-11-07 13:50 | 1290.63 | 2 | 35 | 0.5498449 | 3.8662 | 34.74578 | 34.73802 | 138.4825 | 130.0187 | 6.480217e-05 | 0.09488772 | 0 | 0 | 0
15468 | 516389.2 | 2010-11-07 13:51 | 1320.645 | 2 | 35 | 0.5498449 | 3.868792 | 34.75036 | 34.73802 | 138.5002 | 130.0187 | 9.717941e-05 | 0.09488772 | 0 | 0 | 0
15469 | 516419.2 | 2010-11-07 13:51 | 1350.661 | 2 | 35 | 0.5500248 | 3.870898 | 34.75495 | 34.73802 | 138.5179 | 130.0187 | 6.480217e-05 | 0.09488772 | 0 | 0 | 0
15470 | 516449.2 | 2010-11-07 13:52 | 1380.676 | 2 | 35 | 0.5498449 | 3.873004 | 34.75953 | 34.73802 | 138.5357 | 130.0187 | 9.717941e-05 | 0.09488772 | 0 | 0 | 0
15471 | 516479.2 | 2010-11-07 13:52 | 1410.691 | 2 | 35 | 0.5498449 | 3.874786 | 34.76412 | 34.73802 | 138.5534 | 130.0187 | 0 | 0.09488772 | 0 | 0 | 0
15472 | 516509.2 | 2010-11-07 13:53 | 1440.707 | 2 | 35 | 0.5500248 | 3.87673 | 34.7687 | 34.73802 | 138.5712 | 130.0187 | 6.480217e-05 | 0.09488772 | 0 | 0 | 0
15473 | 516539.2 | 2010-11-07 13:53 | 1470.722 | 2 | 35 | 0.5498449 | 3.87835 | 34.77329 | 34.73802 | 138.589 | 130.0187 | 6.475449e-05 | 0.09488772 | 0 | 0 | 0
15474 | 516569.3 | 2010-11-07 13:54 | 1500.737 | 2 | 35 | 0.5498449 | 3.879807 | 34.77787 | 34.73802 | 138.6068 | 130.0187 | 3.237724e-05 | 0.09488772 | 0 | 0 | 0
15475 | 516599.3 | 2010-11-07 13:54 | 1530.753 | 2 | 35 | 0.5498449 | 3.881428 | 34.78246 | 34.73802 | 138.6246 | 130.0187 | 3.242493e-05 | 0.09488772 | 0 | 0 | 0
15476 | 516629.3 | 2010-11-07 13:55 | 1560.768 | 2 | 35 | 0.5498449 | 3.882723 | 34.78704 | 34.73802 | 138.6424 | 130.0187 | 3.237724e-05 | 0.09488772 | 0 | 0 | 0
15477 | 516659.3 | 2010-11-07 13:55 | 1590.784 | 2 | 35 | 0.5500248 | 3.884343 | 34.79162 | 34.73802 | 138.6602 | 130.0187 | 9.717941e-05 | 0.09488772 | 0 | 0 | 0
15478 | 516689.3 | 2010-11-07 13:56 | 1620.799 | 2 | 35 | 0.5496649 | 3.885315 | 34.79621 | 34.73802 | 138.678 | 130.0187 | 3.237724e-05 | 0.09488772 | 0 | 0 | 0
15479 | 516719.3 | 2010-11-07 13:56 | 1650.814 | 2 | 35 | 0.5500248 | 3.886611 | 34.80079 | 34.73802 | 138.6958 | 130.0187 | 0 | 0.09488772 | 0 | 0 | 0
15480 | 516749.4 | 2010-11-07 13:57 | 1680.83 | 2 | 35 | 0.5498449 | 3.887907 | 34.80538 | 34.73802 | 138.7136 | 130.0187 | 3.242493e-05 | 0.09488772 | 0 | 0 | 0
15481 | 516779.4 | 2010-11-07 13:57 | 1710.845 | 2 | 35 | 0.5498449 | 3.888879 | 34.80996 | 34.73802 | 138.7314 | 130.0187 | 3.237724e-05 | 0.09488772 | 0 | 0 | 0
15482 | 516809.4 | 2010-11-07 13:58 | 1740.86 | 2 | 35 | 0.5500248 | 3.890175 | 34.81455 | 34.73802 | 138.7493 | 130.0187 | 3.242493e-05 | 0.09488772 | 0 | 0 | 0
15483 | 516839.4 | 2010-11-07 13:58 | 1770.876 | 2 | 35 | 0.5498449 | 3.891147 | 34.81913 | 34.73802 | 138.7671 | 130.0187 | 0 | 0.09488772 | 0 | 0 | 0
15484 | 516869.4 | 2010-11-07 13:59 | 1800.891 | 2 | 35 | 0.5500248 | 3.892443 | 34.82372 | 34.73802 | 138.7849 | 130.0187 | 3.242493e-05 | 0.09488772 | 0 | 0 | 0
15485 | 516899.4 | 2010-11-07 13:59 | 1830.907 | 2 | 35 | 0.5500248 | 3.893739 | 34.8283 | 34.73802 | 138.8028 | 130.0187 | 3.237724e-05 | 0.09488772 | 0 | 0 | 0
15486 | 516929.4 | 2010-11-07 14:00 | 1860.922 | 2 | 35 | 0.5500248 | 3.894873 | 34.83289 | 34.73802 | 138.8206 | 130.0187 | 6.480217e-05 | 0.09488772 | 0 | 0 | 0
15487 | 516959.5 | 2010-11-07 14:00 | 1890.937 | 2 | 35 | 0.5498449 | 3.896007 | 34.83747 | 34.73802 | 138.8385 | 130.0187 | 6.480217e-05 | 0.09488772 | 0 | 0 | 0
15488 | 516989.5 | 2010-11-07 14:01 | 1920.953 | 2 | 35 | 0.5496649 | 3.896979 | 34.84205 | 34.73802 | 138.8564 | 130.0187 | 3.237724e-05 | 0.09488772 | 0 | 0 | 0
15489 | 517019.5 | 2010-11-07 14:01 | 1950.968 | 2 | 35 | 0.5498449 | 3.897951 | 34.84664 | 34.73802 | 138.8742 | 130.0187 | 3.237724e-05 | 0.09488772 | 0 | 0 | 0
15490 | 517049.5 | 2010-11-07 14:02 | 1980.983 | 2 | 35 | 0.5498449 | 3.899247 | 34.85122 | 34.73802 | 138.8921 | 130.0187 | 3.242493e-05 | 0.09488772 | 0 | 0 | 0
15491 | 517079.5 | 2010-11-07 14:02 | 2010.999 | 2 | 35 | 0.5498449 | 3.900381 | 34.85581 | 34.73802 | 138.91 | 130.0187 | 3.242493e-05 | 0.09488772 | 0 | 0 | 0
15492 | 517109.5 | 2010-11-07 14:03 | 2041.014 | 2 | 35 | 0.5498449 | 3.901676 | 34.86039 | 34.73802 | 138.9279 | 130.0187 | 6.480217e-05 | 0.09488772 | 0 | 0 | 0
15493 | 517139.6 | 2010-11-07 14:03 | 2071.029 | 2 | 35 | 0.5496649 | 3.902648 | 34.86497 | 34.73802 | 138.9458 | 130.0187 | 0 | 0.09488772 | 0 | 0 | 0
15494 | 517169.6 | 2010-11-07 14:04 | 2101.045 | 2 | 35 | 0.5498449 | 3.904106 | 34.86956 | 34.73802 | 138.9636 | 130.0187 | 6.480217e-05 | 0.09488772 | 0 | 0 | 0
15495 | 517199.6 | 2010-11-07 14:04 | 2131.06 | 2 | 35 | 0.5498449 | 3.90524 | 34.87414 | 34.73802 | 138.9815 | 130.0187 | 3.242493e-05 | 0.09488772 | 0 | 0 | 0
15496 | 517229.6 | 2010-11-07 14:05 | 2161.076 | 2 | 35 | 0.5498449 | 3.906374 | 34.87873 | 34.73802 | 138.9995 | 130.0187 | 3.237724e-05 | 0.09488772 | 0 | 0 | 0
15497 | 517259.6 | 2010-11-07 14:05 | 2191.091 | 2 | 35 | 0.5500248 | 3.90767 | 34.88331 | 34.73802 | 139.0174 | 130.0187 | 0 | 0.09488772 | 0 | 0 | 0
15498 | 517289.6 | 2010-11-07 14:06 | 2221.106 | 2 | 35 | 0.5500248 | 3.909128 | 34.8879 | 34.73802 | 139.0353 | 130.0187 | 9.717941e-05 | 0.09488772 | 0 | 0 | 0
15499 | 517319.6 | 2010-11-07 14:06 | 2251.122 | 2 | 35 | 0.5498449 | 3.910262 | 34.89248 | 34.73802 | 139.0532 | 130.0187 | 6.480217e-05 | 0.09488772 | 0 | 0 | 0
15500 | 517349.6 | 2010-11-07 14:07 | 2281.122 | 2 | 35 | 0.5498449 | 3.911558 | 34.89706 | 34.73802 | 139.0711 | 130.0187 | 3.237724e-05 | 0.09488772 | 0 | 0 | 0
15501 | 517379.7 | 2010-11-07 14:07 | 2311.139 | 2 | 35 | 0.5496649 | 3.912692 | 34.90165 | 34.73802 | 139.0891 | 130.0187 | 0 | 0.09488772 | 0 | 0 | 0
15502 | 517409.7 | 2010-11-07 14:08 | 2341.152 | 2 | 35 | 0.5502048 | 3.91415 | 34.90623 | 34.73802 | 139.107 | 130.0187 | 6.480217e-05 | 0.09488772 | 0 | 0 | 0
15503 | 517439.7 | 2010-11-07 14:08 | 2371.168 | 2 | 35 | 0.5496649 | 3.915284 | 34.91082 | 34.73802 | 139.125 | 130.0187 | 3.237724e-05 | 0.09488772 | 0 | 0 | 0
15504 | 517469.7 | 2010-11-07 14:09 | 2401.183 | 2 | 35 | 0.5500248 | 3.916742 | 34.9154 | 34.73802 | 139.1429 | 130.0187 | 6.480217e-05 | 0.09488772 | 0 | 0 | 0
15505 | 517499.7 | 2010-11-07 14:09 | 2431.198 | 2 | 35 | 0.5498449 | 3.9182 | 34.91999 | 34.73802 | 139.1609 | 130.0187 | 3.237724e-05 | 0.09488772 | 0 | 0 | 0
15506 | 517529.7 | 2010-11-07 14:10 | 2461.214 | 2 | 35 | 0.5496649 | 3.919172 | 34.92457 | 34.73802 | 139.1788 | 130.0187 | 0 | 0.09488772 | 0 | 0 | 0
15507 | 517559.8 | 2010-11-07 14:10 | 2491.229 | 2 | 35 | 0.5502048 | 3.920954 | 34.92916 | 34.73802 | 139.1968 | 130.0187 | 9.722709e-05 | 0.09488772 | 0 | 0 | 0
15508 | 517589.8 | 2010-11-07 14:11 | 2521.244 | 2 | 35 | 0.5500248 | 3.922087 | 34.93374 | 34.73802 | 139.2148 | 130.0187 | 3.242493e-05 | 0.09488772 | 0 | 0 | 0
15509 | 517619.8 | 2010-11-07 14:11 | 2551.26 | 2 | 35 | 0.5498449 | 3.923383 | 34.93833 | 34.73802 | 139.2328 | 130.0187 | 0 | 0.09488772 | 0 | 0 | 0
15510 | 517649.8 | 2010-11-07 14:12 | 2581.275 | 2 | 35 | 0.5498449 | 3.924841 | 34.94291 | 34.73802 | 139.2508 | 130.0187 | 3.237724e-05 | 0.09488772 | 0 | 0 | 0
15511 | 517679.8 | 2010-11-07 14:12 | 2611.291 | 2 | 35 | 0.5500248 | 3.926299 | 34.9475 | 34.73802 | 139.2688 | 130.0187 | 6.480217e-05 | 0.09488772 | 0 | 0 | 0
15512 | 517709.8 | 2010-11-07 14:13 | 2641.306 | 2 | 35 | 0.5498449 | 3.927757 | 34.95208 | 34.73802 | 139.2868 | 130.0187 | 3.237724e-05 | 0.09488772 | 0 | 0 | 0
15513 | 517739.8 | 2010-11-07 14:13 | 2671.321 | 2 | 35 | 0.5498449 | 3.929215 | 34.95667 | 34.73802 | 139.3048 | 130.0187 | 6.480217e-05 | 0.09488772 | 0 | 0 | 0
15514 | 517769.9 | 2010-11-07 14:14 | 2701.337 | 2 | 35 | 0.5498449 | 3.930673 | 34.96125 | 34.73802 | 139.3228 | 130.0187 | 3.237724e-05 | 0.09488772 | 0 | 0 | 0
15515 | 517799.9 | 2010-11-07 14:14 | 2731.352 | 2 | 35 | 0.5498449 | 3.932131 | 34.96583 | 34.73802 | 139.3408 | 130.0187 | 3.237724e-05 | 0.09488772 | 0 | 0 | 0
15516 | 517829.9 | 2010-11-07 14:15 | 2761.367 | 2 | 35 | 0.5500248 | 3.933751 | 34.97042 | 34.73802 | 139.3588 | 130.0187 | 9.722709e-05 | 0.09488772 | 0 | 0 | 0
15517 | 517859.9 | 2010-11-07 14:15 | 2791.383 | 2 | 35 | 0.5500248 | 3.935209 | 34.975 | 34.73802 | 139.3769 | 130.0187 | 6.480217e-05 | 0.09488772 | 0 | 0 | 0
15518 | 517889.9 | 2010-11-07 14:16 | 2821.398 | 2 | 35 | 0.5500248 | 3.936505 | 34.97959 | 34.73802 | 139.3949 | 130.0187 | 0 | 0.09488772 | 0 | 0 | 0
15519 | 517919.9 | 2010-11-07 14:16 | 2851.414 | 2 | 35 | 0.5500248 | 3.937963 | 34.98417 | 34.73802 | 139.413 | 130.0187 | 0 | 0.09488772 | 0 | 0 | 0
15520 | 517949.9 | 2010-11-07 14:17 | 2881.429 | 2 | 35 | 0.5498449 | 3.939583 | 34.98876 | 34.73802 | 139.431 | 130.0187 | 9.722709e-05 | 0.09488772 | 0 | 0 | 0
15521 | 517980 | 2010-11-07 14:17 | 2911.444 | 2 | 35 | 0.5498449 | 3.941202 | 34.99334 | 34.73802 | 139.4491 | 130.0187 | 3.237724e-05 | 0.09488772 | 0 | 0 | 0
15522 | 518010 | 2010-11-07 14:18 | 2941.46 | 2 | 35 | 0.5500248 | 3.942822 | 34.99793 | 34.73802 | 139.4672 | 130.0187 | 9.717941e-05 | 0.09488772 | 0 | 0 | 0
15523 | 518040 | 2010-11-07 14:18 | 2971.475 | 2 | 35 | 0.5500248 | 3.944118 | 35.00251 | 34.73802 | 139.4853 | 130.0187 | 3.237724e-05 | 0.09488772 | 0 | 0 | 0
15524 | 518070 | 2010-11-07 14:19 | 3001.49 | 2 | 35 | 0.5498449 | 3.9459 | 35.0071 | 34.73802 | 139.5033 | 130.0187 | 3.242493e-05 | 0.09488772 | 0 | 0 | 0
15525 | 518100 | 2010-11-07 14:19 | 3031.506 | 2 | 35 | 0.5498449 | 3.947358 | 35.01168 | 34.73802 | 139.5214 | 130.0187 | 3.242493e-05 | 0.09488772 | 0 | 0 | 0
15526 | 518130 | 2010-11-07 14:20 | 3061.521 | 2 | 35 | 0.5496649 | 3.948978 | 35.01627 | 34.73802 | 139.5395 | 130.0187 | 3.237724e-05 | 0.09488772 | 0 | 0 | 0
15527 | 518160.1 | 2010-11-07 14:20 | 3091.537 | 2 | 35 | 0.5500248 | 3.950598 | 35.02085 | 34.73802 | 139.5577 | 130.0187 | 6.480217e-05 | 0.09488772 | 0 | 0 | 0
15528 | 518190.1 | 2010-11-07 14:21 | 3121.552 | 2 | 35 | 0.5498449 | 3.952056 | 35.02544 | 34.73802 | 139.5758 | 130.0187 | 0 | 0.09488772 | 0 | 0 | 0
15529 | 518220.1 | 2010-11-07 14:21 | 3151.567 | 2 | 35 | 0.5496649 | 3.953514 | 35.03002 | 34.73802 | 139.5939 | 130.0187 | 0 | 0.09488772 | 0 | 0 | 0
15530 | 518250.1 | 2010-11-07 14:22 | 3181.583 | 2 | 35 | 0.5498449 | 3.955296 | 35.03461 | 34.73802 | 139.612 | 130.0187 | 0 | 0.09488772 | 0 | 0 | 0
15531 | 518280.1 | 2010-11-07 14:22 | 3211.598 | 2 | 35 | 0.5496649 | 3.957078 | 35.03919 | 34.73802 | 139.6302 | 130.0187 | 3.237724e-05 | 0.09488772 | 0 | 0 | 0
15532 | 518310.1 | 2010-11-07 14:23 | 3241.614 | 2 | 35 | 0.5498449 | 3.958859 | 35.04378 | 34.73802 | 139.6483 | 130.0187 | 6.480217e-05 | 0.09488772 | 0 | 0 | 0
15533 | 518340.1 | 2010-11-07 14:23 | 3271.629 | 2 | 35 | 0.5498449 | 3.960479 | 35.04836 | 34.73802 | 139.6665 | 130.0187 | 6.480217e-05 | 0.09488772 | 0 | 0 | 0
15534 | 518370.2 | 2010-11-07 14:24 | 3301.644 | 2 | 35 | 0.5500248 | 3.962261 | 35.05294 | 34.73802 | 139.6846 | 130.0187 | 6.475449e-05 | 0.09488772 | 0 | 0 | 0
15535 | 518400.2 | 2010-11-07 14:24 | 3331.66 | 2 | 35 | 0.5500248 | 3.964043 | 35.05753 | 34.73802 | 139.7028 | 130.0187 | 3.237724e-05 | 0.09488772 | 0 | 0 | 0
15536 | 518430.2 | 2010-11-07 14:25 | 3361.675 | 2 | 35 | 0.5498449 | 3.965663 | 35.06211 | 34.73802 | 139.721 | 130.0187 | 3.242493e-05 | 0.09488772 | 0 | 0 | 0
15537 | 518460.2 | 2010-11-07 14:25 | 3391.69 | 2 | 35 | 0.5496649 | 3.967283 | 35.0667 | 34.73802 | 139.7391 | 130.0187 | 0 | 0.09488772 | 0 | 0 | 0
15538 | 518490.2 | 2010-11-07 14:26 | 3421.706 | 2 | 35 | 0.5496649 | 3.969389 | 35.07128 | 34.73802 | 139.7573 | 130.0187 | 6.480217e-05 | 0.09488772 | 0 | 0 | 0
15539 | 518520.2 | 2010-11-07 14:26 | 3451.721 | 2 | 35 | 0.5498449 | 3.971009 | 35.07587 | 34.73802 | 139.7755 | 130.0187 | 0 | 0.09488772 | 0 | 0 | 0
15540 | 518550.3 | 2010-11-07 14:27 | 3481.737 | 2 | 35 | 0.5498449 | 3.973115 | 35.08045 | 34.73802 | 139.7938 | 130.0187 | 6.480217e-05 | 0.09488772 | 0 | 0 | 0
15541 | 518580.3 | 2010-11-07 14:27 | 3511.752 | 2 | 35 | 0.5498449 | 3.975059 | 35.08504 | 34.73802 | 139.812 | 130.0187 | 6.480217e-05 | 0.09488772 | 0 | 0 | 0
15542 | 518610.3 | 2010-11-07 14:28 | 3541.767 | 2 | 35 | 0.5500248 | 3.97684 | 35.08962 | 34.73802 | 139.8302 | 130.0187 | 3.237724e-05 | 0.09488772 | 0 | 0 | 0
15543 | 518640.3 | 2010-11-07 14:28 | 3571.783 | 2 | 35 | 0.5496649 | 3.978785 | 35.09421 | 34.73802 | 139.8484 | 130.0187 | 6.480217e-05 | 0.09488772 | 0 | 0 | 0
15544 | 518670.3 | 2010-11-07 14:29 | 3601.798 | 2 | 35 | 0.5498449 | 3.980404 | 35.09879 | 34.73802 | 139.8667 | 130.0187 | 0 | 0.09488772 | 0 | 0 | 0
15545 | 518700.3 | 2010-11-07 14:29 | 3631.813 | 2 | 35 | 0.5496649 | 3.982672 | 35.10337 | 34.73802 | 139.8849 | 130.0187 | 3.237724e-05 | 0.09488772 | 0 | 0 | 0
15546 | 518730.3 | 2010-11-07 14:30 | 3661.829 | 2 | 35 | 0.5496649 | 3.984616 | 35.10796 | 34.73802 | 139.9032 | 130.0187 | 3.237724e-05 | 0.09488772 | 0 | 0 | 0
15547 | 518760.4 | 2010-11-07 14:30 | 3691.844 | 2 | 35 | 0.5498449 | 3.986722 | 35.11254 | 34.73802 | 139.9215 | 130.0187 | 6.480217e-05 | 0.09488772 | 0 | 0 | 0
15548 | 518790.4 | 2010-11-07 14:31 | 3721.859 | 2 | 35 | 0.5498449 | 3.988828 | 35.11713 | 34.73802 | 139.9398 | 130.0187 | 3.242493e-05 | 0.09488772 | 0 | 0 | 0
15549 | 518820.4 | 2010-11-07 14:31 | 3751.875 | 2 | 35 | 0.5500248 | 3.990772 | 35.12171 | 34.73802 | 139.9581 | 130.0187 | 3.237724e-05 | 0.09488772 | 0 | 0 | 0
15550 | 518850.4 | 2010-11-07 14:32 | 3781.89 | 2 | 35 | 0.5496649 | 3.992878 | 35.1263 | 34.73802 | 139.9764 | 130.0187 | 0 | 0.09488772 | 0 | 0 | 0
15551 | 518880.4 | 2010-11-07 14:32 | 3811.906 | 2 | 35 | 0.5500248 | 3.994984 | 35.13088 | 34.73802 | 139.9947 | 130.0187 | 3.242493e-05 | 0.09488772 | 0 | 0 | 0
15552 | 518910.4 | 2010-11-07 14:33 | 3841.921 | 2 | 35 | 0.5498449 | 3.997252 | 35.13547 | 34.73802 | 140.013 | 130.0187 | 3.242493e-05 | 0.09488772 | 0 | 0 | 0
15553 | 518940.5 | 2010-11-07 14:33 | 3871.936 | 2 | 35 | 0.5498449 | 3.999195 | 35.14005 | 34.73802 | 140.0313 | 130.0187 | 3.237724e-05 | 0.09488772 | 0 | 0 | 0
15554 | 518970.5 | 2010-11-07 14:34 | 3901.952 | 2 | 35 | 0.5498449 | 4.001463 | 35.14464 | 34.73802 | 140.0497 | 130.0187 | 6.484985e-05 | 0.09488772 | 0 | 0 | 0
15555 | 519000.5 | 2010-11-07 14:34 | 3931.967 | 2 | 35 | 0.5498449 | 4.003569 | 35.14922 | 34.73802 | 140.068 | 130.0187 | 3.242493e-05 | 0.09488772 | 0 | 0 | 0
15556 | 519030.5 | 2010-11-07 14:35 | 3961.983 | 2 | 35 | 0.5498449 | 4.006161 | 35.1538 | 34.73802 | 140.0864 | 130.0187 | 0.0001296043 | 0.09488772 | 0 | 0 | 0
15557 | 519060.5 | 2010-11-07 14:35 | 3991.998 | 2 | 35 | 0.5498449 | 4.008105 | 35.15839 | 34.73802 | 140.1047 | 130.0187 | 6.475449e-05 | 0.09488772 | 0 | 0 | 0
15558 | 519090.5 | 2010-11-07 14:36 | 4022.013 | 2 | 35 | 0.5500248 | 4.010535 | 35.16297 | 34.73802 | 140.1231 | 130.0187 | 9.717941e-05 | 0.09488772 | 0 | 0 | 0
15559 | 519120.5 | 2010-11-07 14:36 | 4052.029 | 2 | 35 | 0.5496649 | 4.01264 | 35.16756 | 34.73802 | 140.1415 | 130.0187 | 3.232956e-05 | 0.09488772 | 0 | 0 | 0
15560 | 519150.6 | 2010-11-07 14:37 | 4082.044 | 2 | 35 | 0.5498449 | 4.01507 | 35.17214 | 34.73802 | 140.1599 | 130.0187 | 6.475449e-05 | 0.09488772 | 0 | 0 | 0
15561 | 519180.6 | 2010-11-07 14:37 | 4112.059 | 2 | 35 | 0.5500248 | 4.0175 | 35.17673 | 34.73802 | 140.1783 | 130.0187 | 9.717941e-05 | 0.09488772 | 0 | 0 | 0
15562 | 519210.6 | 2010-11-07 14:38 | 4142.075 | 2 | 35 | 0.5500248 | 4.019768 | 35.18131 | 34.73802 | 140.1967 | 130.0187 | 6.475449e-05 | 0.09488772 | 0 | 0 | 0
15563 | 519240.6 | 2010-11-07 14:38 | 4172.09 | 2 | 35 | 0.5498449 | 4.021874 | 35.1859 | 34.73802 | 140.2152 | 130.0187 | 0 | 0.09488772 | 0 | 0 | 0
15564 | 519270.6 | 2010-11-07 14:39 | 4202.105 | 2 | 35 | 0.5498449 | 4.024304 | 35.19048 | 34.73802 | 140.2336 | 130.0187 | 0 | 0.09488772 | 0 | 0 | 0
15565 | 519300.6 | 2010-11-07 14:39 | 4232.121 | 2 | 35 | 0.5498449 | 4.026896 | 35.19507 | 34.73802 | 140.2521 | 130.0187 | 6.484985e-05 | 0.09488772 | 0 | 0 | 0
15566 | 519330.6 | 2010-11-07 14:40 | 4262.123 | 2 | 35 | 0.5498449 | 4.029326 | 35.19965 | 34.73802 | 140.2705 | 130.0187 | 3.242493e-05 | 0.09488772 | 0 | 0 | 0
15567 | 519360.7 | 2010-11-07 14:40 | 4292.136 | 2 | 35 | 0.5496649 | 4.031756 | 35.20423 | 34.73802 | 140.289 | 130.0187 | 6.484985e-05 | 0.09488772 | 0 | 0 | 0
15568 | 519390.7 | 2010-11-07 14:41 | 4322.151 | 2 | 35 | 0.5500248 | 4.034348 | 35.20882 | 34.73802 | 140.3075 | 130.0187 | 6.475449e-05 | 0.09488772 | 0 | 0 | 0
15569 | 519420.7 | 2010-11-07 14:41 | 4352.167 | 2 | 35 | 0.5500248 | 4.03694 | 35.2134 | 34.73802 | 140.326 | 130.0187 | 9.727478e-05 | 0.09488772 | 0 | 0 | 0
15570 | 519450.7 | 2010-11-07 14:42 | 4382.182 | 2 | 35 | 0.5498449 | 4.039369 | 35.21799 | 34.73802 | 140.3445 | 130.0187 | 3.232956e-05 | 0.09488772 | 0 | 0 | 0
15571 | 519480.7 | 2010-11-07 14:42 | 4412.197 | 2 | 35 | 0.5498449 | 4.041961 | 35.22257 | 34.73802 | 140.363 | 130.0187 | 3.242493e-05 | 0.09488772 | 0 | 0 | 0
15572 | 519510.7 | 2010-11-07 14:43 | 4442.213 | 2 | 35 | 0.5500248 | 4.044715 | 35.22716 | 34.73802 | 140.3816 | 130.0187 | 6.475449e-05 | 0.09488772 | 0 | 0 | 0
15573 | 519540.7 | 2010-11-07 14:43 | 4472.228 | 2 | 35 | 0.5498449 | 4.047145 | 35.23174 | 34.73802 | 140.4001 | 130.0187 | 6.475449e-05 | 0.09488772 | 0 | 0 | 0
15574 | 519570.8 | 2010-11-07 14:44 | 4502.244 | 2 | 35 | 0.5500248 | 4.050061 | 35.23632 | 34.73802 | 140.4187 | 130.0187 | 9.717941e-05 | 0.09488772 | 0 | 0 | 0
15575 | 519600.8 | 2010-11-07 14:44 | 4532.259 | 2 | 35 | 0.5498449 | 4.052653 | 35.24091 | 34.73802 | 140.4373 | 130.0187 | 6.484985e-05 | 0.09488772 | 0 | 0 | 0
15576 | 519630.8 | 2010-11-07 14:45 | 4562.274 | 2 | 35 | 0.5498449 | 4.055244 | 35.24549 | 34.73802 | 140.4558 | 130.0187 | 6.475449e-05 | 0.09488772 | 0 | 0 | 0
15577 | 519660.8 | 2010-11-07 14:45 | 4592.29 | 2 | 35 | 0.5496649 | 4.057998 | 35.25008 | 34.73802 | 140.4744 | 130.0187 | 3.232956e-05 | 0.09488772 | 0 | 0 | 0
15578 | 519690.8 | 2010-11-07 14:46 | 4622.305 | 2 | 35 | 0.5498449 | 4.060752 | 35.25466 | 34.73802 | 140.4931 | 130.0187 | 6.484985e-05 | 0.09488772 | 0 | 0 | 0
15579 | 519720.8 | 2010-11-07 14:46 | 4652.321 | 2 | 35 | 0.5498449 | 4.063506 | 35.25925 | 34.73802 | 140.5117 | 130.0187 | 6.484985e-05 | 0.09488772 | 0 | 0 | 0
15580 | 519750.9 | 2010-11-07 14:47 | 4682.336 | 2 | 35 | 0.5498449 | 4.06626 | 35.26383 | 34.73802 | 140.5303 | 130.0187 | 6.475449e-05 | 0.09488772 | 0 | 0 | 0
15581 | 519780.9 | 2010-11-07 14:47 | 4712.351 | 2 | 35 | 0.5496649 | 4.069014 | 35.26842 | 34.73802 | 140.549 | 130.0187 | 6.475449e-05 | 0.09488772 | 0 | 0 | 0
15582 | 519810.9 | 2010-11-07 14:48 | 4742.367 | 2 | 35 | 0.5496649 | 4.071929 | 35.273 | 34.73802 | 140.5676 | 130.0187 | 6.475449e-05 | 0.09488772 | 0 | 0 | 0
15583 | 519840.9 | 2010-11-07 14:48 | 4772.382 | 2 | 35 | 0.5498449 | 4.074845 | 35.27759 | 34.73802 | 140.5863 | 130.0187 | 6.475449e-05 | 0.09488772 | 0 | 0 | 0
15584 | 519870.9 | 2010-11-07 14:49 | 4802.397 | 2 | 35 | 0.5498449 | 4.0776 | 35.28217 | 34.73802 | 140.605 | 130.0187 | 3.242493e-05 | 0.09488772 | 0 | 0 | 0
15585 | 519900.9 | 2010-11-07 14:49 | 4832.413 | 2 | 35 | 0.5500248 | 4.080677 | 35.28675 | 34.73802 | 140.6237 | 130.0187 | 6.475449e-05 | 0.09488772 | 0 | 0 | 0
15586 | 519930.9 | 2010-11-07 14:50 | 4862.428 | 2 | 35 | 0.5498449 | 4.083755 | 35.29134 | 34.73802 | 140.6424 | 130.0187 | 9.717941e-05 | 0.09488772 | 0 | 0 | 0
15587 | 519961 | 2010-11-07 14:50 | 4892.443 | 2 | 35 | 0.5498449 | 4.086347 | 35.29592 | 34.73802 | 140.6611 | 130.0187 | 3.242493e-05 | 0.09488772 | 0 | 0 | 0
15588 | 519991 | 2010-11-07 14:51 | 4922.459 | 2 | 35 | 0.5500248 | 4.089749 | 35.30051 | 34.73802 | 140.6799 | 130.0187 | 0.0001296043 | 0.09488772 | 0 | 0 | 0
15589 | 520021 | 2010-11-07 14:51 | 4952.474 | 2 | 35 | 0.5498449 | 4.092665 | 35.30509 | 34.73802 | 140.6986 | 130.0187 | 0.0001296043 | 0.09488772 | 0 | 0 | 0
15590 | 520051 | 2010-11-07 14:52 | 4982.49 | 2 | 35 | 0.5498449 | 4.095581 | 35.30968 | 34.73802 | 140.7174 | 130.0187 | 6.484985e-05 | 0.09488772 | 0 | 0 | 0
15591 | 520081 | 2010-11-07 14:52 | 5012.505 | 2 | 35 | 0.5498449 | 4.098658 | 35.31426 | 34.73802 | 140.7362 | 130.0187 | 9.717941e-05 | 0.09488772 | 0 | 0 | 0
15592 | 520111 | 2010-11-07 14:53 | 5042.52 | 2 | 35 | 0.5498449 | 4.101736 | 35.31885 | 34.73802 | 140.755 | 130.0187 | 6.475449e-05 | 0.09488772 | 0 | 0 | 0
15593 | 520141.1 | 2010-11-07 14:53 | 5072.536 | 2 | 35 | 0.5498449 | 4.104814 | 35.32343 | 34.73802 | 140.7738 | 130.0187 | 6.484985e-05 | 0.09488772 | 0 | 0 | 0
15594 | 520171.1 | 2010-11-07 14:54 | 5102.551 | 2 | 35 | 0.5500248 | 4.108054 | 35.32801 | 34.73802 | 140.7926 | 130.0187 | 9.717941e-05 | 0.09488772 | 0 | 0 | 0
15595 | 520201.1 | 2010-11-07 14:54 | 5132.566 | 2 | 35 | 0.5500248 | 4.111294 | 35.3326 | 34.73802 | 140.8115 | 130.0187 | 9.727478e-05 | 0.09488772 | 0 | 0 | 0
15596 | 520231.1 | 2010-11-07 14:55 | 5162.582 | 2 | 35 | 0.5500248 | 4.114533 | 35.33718 | 34.73802 | 140.8303 | 130.0187 | 0.0001296043 | 0.09488772 | 0 | 0 | 0
15597 | 520261.1 | 2010-11-07 14:55 | 5192.597 | 2 | 35 | 0.5498449 | 4.117773 | 35.34177 | 34.73802 | 140.8492 | 130.0187 | 0.000129509 | 0.09488772 | 0 | 0 | 0
15598 | 520291.1 | 2010-11-07 14:56 | 5222.613 | 2 | 35 | 0.5500248 | 4.120851 | 35.34635 | 34.73802 | 140.8681 | 130.0187 | 6.475449e-05 | 0.09488772 | 0 | 0 | 0
15599 | 520321.1 | 2010-11-07 14:56 | 5252.628 | 2 | 35 | 0.5498449 | 4.124091 | 35.35094 | 34.73802 | 140.887 | 130.0187 | 6.484985e-05 | 0.09488772 | 0 | 0 | 0
15600 | 520351.2 | 2010-11-07 14:57 | 5282.643 | 2 | 35 | 0.5500248 | 4.127331 | 35.35552 | 34.73802 | 140.9059 | 130.0187 | 9.717941e-05 | 0.09488772 | 0 | 0 | 0
15601 | 520381.2 | 2010-11-07 14:57 | 5312.659 | 2 | 35 | 0.5500248 | 4.130733 | 35.36011 | 34.73802 | 140.9248 | 130.0187 | 9.717941e-05 | 0.09488772 | 0 | 0 | 0
15602 | 520411.2 | 2010-11-07 14:58 | 5342.674 | 2 | 35 | 0.5496649 | 4.133972 | 35.36469 | 34.73802 | 140.9438 | 130.0187 | 9.717941e-05 | 0.09488772 | 0 | 0 | 0
15603 | 520441.2 | 2010-11-07 14:58 | 5372.689 | 2 | 35 | 0.5500248 | 4.137536 | 35.36928 | 34.73802 | 140.9627 | 130.0187 | 0.0001296043 | 0.09488772 | 0 | 0 | 0
15604 | 520471.2 | 2010-11-07 14:59 | 5402.705 | 2 | 35 | 0.5500248 | 4.140938 | 35.37386 | 34.73802 | 140.9817 | 130.0187 | 6.475449e-05 | 0.09488772 | 0 | 0 | 0
15605 | 520501.2 | 2010-11-07 14:59 | 5432.72 | 2 | 35 | 0.5498449 | 4.144178 | 35.37845 | 34.73802 | 141.0007 | 130.0187 | 6.484985e-05 | 0.09488772 | 0 | 0 | 0
15606 | 520531.3 | 2010-11-07 15:00 | 5462.736 | 2 | 35 | 0.5496649 | 4.14758 | 35.38303 | 34.73802 | 141.0197 | 130.0187 | 3.242493e-05 | 0.09488772 | 0 | 0 | 0
15607 | 520561.3 | 2010-11-07 15:00 | 5492.751 | 2 | 35 | 0.5498449 | 4.151144 | 35.38761 | 34.73802 | 141.0387 | 130.0187 | 9.717941e-05 | 0.09488772 | 0 | 0 | 0
15608 | 520591.3 | 2010-11-07 15:01 | 5522.766 | 2 | 35 | 0.5502048 | 4.154707 | 35.3922 | 34.73802 | 141.0578 | 130.0187 | 9.717941e-05 | 0.09488772 | 0 | 0 | 0
15609 | 520621.3 | 2010-11-07 15:01 | 5552.782 | 2 | 35 | 0.5498449 | 4.158109 | 35.39678 | 34.73802 | 141.0768 | 130.0187 | 6.484985e-05 | 0.09488772 | 0 | 0 | 0
15610 | 520651.3 | 2010-11-07 15:02 | 5582.797 | 2 | 35 | 0.5500248 | 4.161835 | 35.40137 | 34.73802 | 141.0959 | 130.0187 | 0.0001296043 | 0.09488772 | 0 | 0 | 0
15611 | 520681.3 | 2010-11-07 15:02 | 5612.812 | 2 | 35 | 0.5498449 | 4.165237 | 35.40595 | 34.73802 | 141.115 | 130.0187 | 6.484985e-05 | 0.09488772 | 0 | 0 | 0
15612 | 520711.3 | 2010-11-07 15:03 | 5642.828 | 2 | 35 | 0.5500248 | 4.168962 | 35.41054 | 34.73802 | 141.1341 | 130.0187 | 9.717941e-05 | 0.09488772 | 0 | 0 | 0
15613 | 520741.4 | 2010-11-07 15:03 | 5672.843 | 2 | 35 | 0.5498449 | 4.172688 | 35.41512 | 34.73802 | 141.1532 | 130.0187 | 0.0001296043 | 0.09488772 | 0 | 0 | 0
15614 | 520771.4 | 2010-11-07 15:04 | 5702.859 | 2 | 35 | 0.5500248 | 4.176414 | 35.41971 | 34.73802 | 141.1723 | 130.0187 | 0.0001619339 | 0.09488772 | 0 | 0 | 0
15615 | 520801.4 | 2010-11-07 15:04 | 5732.874 | 2 | 35 | 0.5498449 | 4.179978 | 35.42429 | 34.73802 | 141.1915 | 130.0187 | 0.0001296043 | 0.09488772 | 0 | 0 | 0
15616 | 520831.4 | 2010-11-07 15:05 | 5762.889 | 2 | 35 | 0.5500248 | 4.183542 | 35.42888 | 34.73802 | 141.2107 | 130.0187 | 9.717941e-05 | 0.09488772 | 0 | 0 | 0
15617 | 520861.4 | 2010-11-07 15:05 | 5792.905 | 2 | 35 | 0.5498449 | 4.187268 | 35.43346 | 34.73802 | 141.2298 | 130.0187 | 9.717941e-05 | 0.09488772 | 0 | 0 | 0
15618 | 520891.4 | 2010-11-07 15:06 | 5822.92 | 2 | 35 | 0.5498449 | 4.190832 | 35.43804 | 34.73802 | 141.2491 | 130.0187 | 9.727478e-05 | 0.09488772 | 0 | 0 | 0
15619 | 520921.5 | 2010-11-07 15:06 | 5852.935 | 2 | 35 | 0.5500248 | 4.194719 | 35.44263 | 34.73802 | 141.2683 | 130.0187 | 9.717941e-05 | 0.09488772 | 0 | 0 | 0
15620 | 520951.5 | 2010-11-07 15:07 | 5882.951 | 2 | 35 | 0.5498449 | 4.198445 | 35.44721 | 34.73802 | 141.2875 | 130.0187 | 0.000129509 | 0.09488772 | 0 | 0 | 0
15621 | 520963.1 | 2010-11-07 15:07 | 5894.544 | 2 | 35 | 0.5500248 | 4.200065 | 35.44898 | 34.73802 | 141.2949 | 130.0187 | 0.0001620293 | 0.09488772 | 0 | 0 | 0
15622 | 520993.1 | 2010-11-07 15:07 | 30.01537 | 3 | 35 | 0 | 4.117935 | 35.44898 | 34.73802 | 141.2949 | 130.0187 | -0.0004211426 | 0.09488772 | 0 | 0 | 0
15623 | 521023.1 | 2010-11-07 15:08 | 60.03087 | 3 | 35 | 0 | 4.108054 | 35.44898 | 34.73802 | 141.2949 | 130.0187 | -0.0001620293 | 0.09488772 | 0 | 0 | 0
15624 | 521053.1 | 2010-11-07 15:08 | 90.04614 | 3 | 35 | 0 | 4.102222 | 35.44898 | 34.73802 | 141.2949 | 130.0187 | -0.0001296043 | 0.09488772 | 0 | 0 | 0
15625 | 521083.1 | 2010-11-07 15:09 | 120.0148 | 3 | 35 | 0 | 4.098496 | 35.44898 | 34.73802 | 141.2949 | 130.0187 | -6.475449e-05 | 0.09488772 | 0 | 0 | 0
15626 | 521083.1 | 2010-11-07 15:09 | 2.661643873e-06 | 4 | 35 | 0.9928752 | 4.200065 | 35.44898 | 34.73802 | 141.2949 | 130.0187 | 0 | 0.09488772 | 0 | 0 | 0
15627 | 521084.1 | 2010-11-07 15:09 | 0.9999875 | 4 | 35 | 0.9424899 | 4.199903 | 35.44925 | 34.73802 | 141.2961 | 130.0187 | -3.242493e-05 | 0.09488772 | 0 | 0 | 0
15628 | 521086.2 | 2010-11-07 15:09 | 3.140729 | 4 | 35 | 0.8921046 | 4.199903 | 35.4498 | 34.73802 | 141.2984 | 130.0187 | -3.242493e-05 | 0.09488772 | 0 | 0 | 0
15629 | 521089.4 | 2010-11-07 15:09 | 6.312452 | 4 | 35 | 0.8413595 | 4.199903 | 35.45056 | 34.73802 | 141.3016 | 130.0187 | 0 | 0.09488772 | 0 | 0 | 0
15630 | 521093.7 | 2010-11-07 15:09 | 10.59366 | 4 | 35 | 0.7913342 | 4.199903 | 35.45153 | 34.73802 | 141.3056 | 130.0187 | 0 | 0.09488772 | 0 | 0 | 0
15631 | 521099.2 | 2010-11-07 15:09 | 16.12489 | 4 | 35 | 0.7411289 | 4.199903 | 35.4527 | 34.73802 | 141.3106 | 130.0187 | -3.242493e-05 | 0.09488772 | 0 | 0 | 0
15632 | 521106.4 | 2010-11-07 15:09 | 23.26556 | 4 | 35 | 0.6911035 | 4.199903 | 35.45412 | 34.73802 | 141.3165 | 130.0187 | 0 | 0.09488772 | 0 | 0 | 0
15633 | 521115.9 | 2010-11-07 15:09 | 32.79662 | 4 | 35 | 0.6408982 | 4.199903 | 35.45588 | 34.73802 | 141.3239 | 130.0187 | -3.242493e-05 | 0.09488772 | 0 | 0 | 0
15634 | 521129.2 | 2010-11-07 15:10 | 46.14026 | 4 | 35 | 0.5906929 | 4.199903 | 35.45816 | 34.73802 | 141.3335 | 130.0187 | -3.242493e-05 | 0.09488772 | 0 | 0 | 0
15635 | 521149 | 2010-11-07 15:10 | 65.89009 | 4 | 35 | 0.5406675 | 4.199903 | 35.46126 | 34.73802 | 141.3465 | 130.0187 | -3.242493e-05 | 0.09488772 | 0 | 0 | 0
15636 | 521183.6 | 2010-11-07 15:11 | 100.5148 | 4 | 35 | 0.4906422 | 4.199903 | 35.46619 | 34.73802 | 141.3672 | 130.0187 | -3.242493e-05 | 0.09488772 | 0 | 0 | 0
15637 | 521244.3 | 2010-11-07 15:12 | 161.2487 | 4 | 35 | 0.4404369 | 4.199903 | 35.47402 | 34.73802 | 141.4001 | 130.0187 | 0 | 0.09488772 | 0 | 0 | 0
15638 | 521338.1 | 2010-11-07 15:13 | 255.0449 | 4 | 35 | 0.3904115 | 4.200065 | 35.48482 | 34.73802 | 141.4455 | 130.0187 | 3.242493e-05 | 0.09488772 | 0 | 0 | 0
15639 | 521455.4 | 2010-11-07 15:15 | 372.3563 | 4 | 35 | 0.3403862 | 4.199903 | 35.49671 | 34.73802 | 141.4954 | 130.0187 | -3.242493e-05 | 0.09488772 | 0 | 0 | 0
15640 | 521594.4 | 2010-11-07 15:17 | 511.28 | 4 | 35 | 0.2903608 | 4.199903 | 35.50887 | 34.73802 | 141.5465 | 130.0187 | -3.242493e-05 | 0.09488772 | 0 | 0 | 0
15641 | 521763.3 | 2010-11-07 15:20 | 680.1974 | 4 | 35 | 0.2403354 | 4.199741 | 35.5213 | 34.73802 | 141.5987 | 130.0187 | -3.242493e-05 | 0.09488772 | 0 | 0 | 0
15642 | 521969.9 | 2010-11-07 15:24 | 886.7895 | 4 | 35 | 0.1903101 | 4.199903 | 35.53362 | 34.73802 | 141.6504 | 130.0187 | -3.242493e-05 | 0.09488772 | 0 | 0 | 0
15643 | 522247.4 | 2010-11-07 15:28 | 1164.303 | 4 | 35 | 0.1402847 | 4.199903 | 35.5463 | 34.73802 | 141.7037 | 130.0187 | 0 | 0.09488772 | 0 | 0 | 0
15644 | 522662.3 | 2010-11-07 15:35 | 1579.237 | 4 | 35 | 0.09025937 | 4.200065 | 35.5594 | 34.73802 | 141.7587 | 130.0187 | 0 | 0.09488772 | 0 | 0 | 0
15645 | 523265.6 | 2010-11-07 15:45 | 2182.513 | 4 | 35 | 0.04995117 | 4.199903 | 35.57083 | 34.73802 | 141.8067 | 130.0187 | 0 | 0.09488772 | 0 | 0 | 0
15646 | 523295.6 | 2010-11-07 15:46 | 30.01547 | 5 | 35 | 0 | 4.192289 | 35.57083 | 34.73802 | 141.8067 | 130.0187 | -6.475449e-05 | 0.09488772 | 0 | 0 | 0
15647 | 523325.6 | 2010-11-07 15:46 | 60.01522 | 5 | 35 | 0 | 4.191318 | 35.57083 | 34.73802 | 141.8067 | 130.0187 | -3.232956e-05 | 0.09488772 | 0 | 0 | 0
15648 | 523325.8 | 2010-11-07 15:46 | 0.1874497 | 6 | 35 | 0.0001057613 | 4.191155 | 35.57083 | 34.73802 | 141.8067 | 130.0187 | 0 | 0.09083269 | 0 | 0 | 0
15649 | 523355.8 | 2010-11-07 15:47 | 30.01557 | 7 | 35 | -0.5503531 | 4.106434 | 35.57083 | 34.74261 | 141.8067 | 130.0376 | -0.0004859924 | 0.09083269 | 0 | 0 | 0
15650 | 523385.8 | 2010-11-07 15:47 | 60.03076 | 7 | 35 | -0.5501732 | 4.093151 | 35.57083 | 34.74719 | 141.8067 | 130.0564 | -0.0002592087 | 0.09083269 | 0 | 0 | 0
15651 | 523415.8 | 2010-11-07 15:48 | 90.04613 | 7 | 35 | -0.5501732 | 4.084079 | 35.57083 | 34.75178 | 141.8067 | 130.0752 | -0.0001944542 | 0.09083269 | 0 | 0 | 0
15652 | 523445.8 | 2010-11-07 15:48 | 120.0617 | 7 | 35 | -0.5501732 | 4.076952 | 35.57083 | 34.75637 | 141.8067 | 130.0939 | -0.0001619339 | 0.09083269 | 0 | 0 | 0
15653 | 523475.9 | 2010-11-07 15:49 | 150.0769 | 7 | 35 | -0.5501732 | 4.070796 | 35.57083 | 34.76096 | 141.8067 | 130.1126 | -0.0001620293 | 0.09083269 | 0 | 0 | 0
15654 | 523505.9 | 2010-11-07 15:49 | 180.0924 | 7 | 35 | -0.5503531 | 4.06545 | 35.57083 | 34.76554 | 141.8067 | 130.1312 | -0.000129509 | 0.09083269 | 0 | 0 | 0
15655 | 523535.9 | 2010-11-07 15:50 | 210.1078 | 7 | 35 | -0.5501732 | 4.06059 | 35.57083 | 34.77013 | 141.8067 | 130.1499 | -9.717941e-05 | 0.09083269 | 0 | 0 | 0
15656 | 523565.9 | 2010-11-07 15:50 | 240.123 | 7 | 35 | -0.5501732 | 4.05573 | 35.57083 | 34.77472 | 141.8067 | 130.1685 | -0.0001296043 | 0.09083269 | 0 | 0 | 0
15657 | 523595.9 | 2010-11-07 15:51 | 270.1386 | 7 | 35 | -0.5501732 | 4.051033 | 35.57083 | 34.7793 | 141.8067 | 130.1871 | -0.0001296043 | 0.09083269 | 0 | 0 | 0
15658 | 523625.9 | 2010-11-07 15:51 | 300.1539 | 7 | 35 | -0.5501732 | 4.046497 | 35.57083 | 34.78389 | 141.8067 | 130.2056 | -0.0001620293 | 0.09083269 | 0 | 0 | 0
15659 | 523656 | 2010-11-07 15:52 | 330.1692 | 7 | 35 | -0.5501732 | 4.042285 | 35.57083 | 34.78848 | 141.8067 | 130.2242 | -0.0001296043 | 0.09083269 | 0 | 0 | 0
15660 | 523686 | 2010-11-07 15:52 | 360.1845 | 7 | 35 | -0.5501732 | 4.038074 | 35.57083 | 34.79306 | 141.8067 | 130.2427 | -9.717941e-05 | 0.09083269 | 0 | 0 | 0
15661 | 523716 | 2010-11-07 15:53 | 390.2 | 7 | 35 | -0.5501732 | 4.033862 | 35.57083 | 34.79765 | 141.8067 | 130.2612 | -9.717941e-05 | 0.09083269 | 0 | 0 | 0
15662 | 523746 | 2010-11-07 15:53 | 420.2153 | 7 | 35 | -0.5501732 | 4.02965 | 35.57083 | 34.80224 | 141.8067 | 130.2797 | -9.717941e-05 | 0.09083269 | 0 | 0 | 0
15663 | 523776 | 2010-11-07 15:54 | 450.2307 | 7 | 35 | -0.5499932 | 4.025438 | 35.57083 | 34.80683 | 141.8067 | 130.2982 | -9.727478e-05 | 0.09083269 | 0 | 0 | 0
15664 | 523806 | 2010-11-07 15:54 | 480.2487 | 7 | 35 | -0.5501732 | 4.021388 | 35.57083 | 34.81141 | 141.8067 | 130.3167 | -9.727478e-05 | 0.09083269 | 0 | 0 | 0
15665 | 523836 | 2010-11-07 15:55 | 510.2617 | 7 | 35 | -0.5499932 | 4.017338 | 35.57083 | 34.816 | 141.8067 | 130.3351 | -6.484985e-05 | 0.09083269 | 0 | 0 | 0
15666 | 523866.1 | 2010-11-07 15:55 | 540.2769 | 7 | 35 | -0.5503531 | 4.013127 | 35.57083 | 34.82059 | 141.8067 | 130.3535 | -9.717941e-05 | 0.09083269 | 0 | 0 | 0
15667 | 523896.1 | 2010-11-07 15:56 | 570.2922 | 7 | 35 | -0.5503531 | 4.009077 | 35.57083 | 34.82517 | 141.8067 | 130.3719 | -9.717941e-05 | 0.09083269 | 0 | 0 | 0
15668 | 523926.1 | 2010-11-07 15:56 | 600.3076 | 7 | 35 | -0.5501732 | 4.005027 | 35.57083 | 34.82976 | 141.8067 | 130.3903 | -9.717941e-05 | 0.09083269 | 0 | 0 | 0
15669 | 523956.1 | 2010-11-07 15:57 | 630.323 | 7 | 35 | -0.5501732 | 4.001139 | 35.57083 | 34.83435 | 141.8067 | 130.4087 | -9.717941e-05 | 0.09083269 | 0 | 0 | 0
15670 | 523986.1 | 2010-11-07 15:57 | 660.3383 | 7 | 35 | -0.5501732 | 3.997252 | 35.57083 | 34.83894 | 141.8067 | 130.427 | -9.717941e-05 | 0.09083269 | 0 | 0 | 0
15671 | 524016.1 | 2010-11-07 15:58 | 690.3537 | 7 | 35 | -0.5499932 | 3.993364 | 35.57083 | 34.84352 | 141.8067 | 130.4453 | -9.722709e-05 | 0.09083269 | 0 | 0 | 0
15672 | 524046.2 | 2010-11-07 15:58 | 720.3691 | 7 | 35 | -0.5503531 | 3.989314 | 35.57083 | 34.84811 | 141.8067 | 130.4636 | -0.0001296043 | 0.09083269 | 0 | 0 | 0
15673 | 524076.2 | 2010-11-07 15:59 | 750.3845 | 7 | 35 | -0.5499932 | 3.985588 | 35.57083 | 34.8527 | 141.8067 | 130.4819 | -9.717941e-05 | 0.09083269 | 0 | 0 | 0
15674 | 524106.2 | 2010-11-07 15:59 | 780.3999 | 7 | 35 | -0.5501732 | 3.9817 | 35.57083 | 34.85728 | 141.8067 | 130.5002 | -9.722709e-05 | 0.09083269 | 0 | 0 | 0
15675 | 524136.2 | 2010-11-07 16:00 | 810.4152 | 7 | 35 | -0.5501732 | 3.977813 | 35.57083 | 34.86187 | 141.8067 | 130.5185 | -6.480217e-05 | 0.09083269 | 0 | 0 | 0
15676 | 524166.2 | 2010-11-07 16:00 | 840.4306 | 7 | 35 | -0.5501732 | 3.973925 | 35.57083 | 34.86646 | 141.8067 | 130.5367 | -0.0001296043 | 0.09083269 | 0 | 0 | 0
15677 | 524196.2 | 2010-11-07 16:01 | 870.446 | 7 | 35 | -0.5501732 | 3.970037 | 35.57083 | 34.87104 | 141.8067 | 130.5549 | -9.717941e-05 | 0.09083269 | 0 | 0 | 0
15678 | 524226.2 | 2010-11-07 16:01 | 900.4614 | 7 | 35 | -0.5499932 | 3.966311 | 35.57083 | 34.87563 | 141.8067 | 130.5731 | -9.722709e-05 | 0.09083269 | 0 | 0 | 0
15679 | 524256.3 | 2010-11-07 16:02 | 930.4768 | 7 | 35 | -0.5499932 | 3.962585 | 35.57083 | 34.88022 | 141.8067 | 130.5913 | -9.722709e-05 | 0.09083269 | 0 | 0 | 0
15680 | 524286.3 | 2010-11-07 16:02 | 960.4921 | 7 | 35 | -0.5501732 | 3.958859 | 35.57083 | 34.88481 | 141.8067 | 130.6095 | -6.480217e-05 | 0.09083269 | 0 | 0 | 0
15681 | 524316.3 | 2010-11-07 16:03 | 990.5077 | 7 | 35 | -0.5499932 | 3.955134 | 35.57083 | 34.88939 | 141.8067 | 130.6276 | -6.480217e-05 | 0.09083269 | 0 | 0 | 0
15682 | 524346.3 | 2010-11-07 16:03 | 1020.523 | 7 | 35 | -0.5501732 | 3.951246 | 35.57083 | 34.89398 | 141.8067 | 130.6458 | -9.722709e-05 | 0.09083269 | 0 | 0 | 0
15683 | 524376.3 | 2010-11-07 16:04 | 1050.538 | 7 | 35 | -0.5501732 | 3.94752 | 35.57083 | 34.89857 | 141.8067 | 130.6639 | -9.722709e-05 | 0.09083269 | 0 | 0 | 0
15684 | 524406.3 | 2010-11-07 16:04 | 1080.554 | 7 | 35 | -0.5501732 | 3.943956 | 35.57083 | 34.90315 | 141.8067 | 130.682 | -9.717941e-05 | 0.09083269 | 0 | 0 | 0
15685 | 524436.4 | 2010-11-07 16:05 | 1110.569 | 7 | 35 | -0.5501732 | 3.94023 | 35.57083 | 34.90774 | 141.8067 | 130.7001 | -9.722709e-05 | 0.09083269 | 0 | 0 | 0
15686 | 524466.4 | 2010-11-07 16:05 | 1140.584 | 7 | 35 | -0.5503531 | 3.936505 | 35.57083 | 34.91233 | 141.8067 | 130.7181 | -9.717941e-05 | 0.09083269 | 0 | 0 | 0
15687 | 524496.4 | 2010-11-07 16:06 | 1170.6 | 7 | 35 | -0.5499932 | 3.933103 | 35.57083 | 34.91692 | 141.8067 | 130.7362 | -6.480217e-05 | 0.09083269 | 0 | 0 | 0
15688 | 524526.4 | 2010-11-07 16:06 | 1200.615 | 7 | 35 | -0.5501732 | 3.929215 | 35.57083 | 34.9215 | 141.8067 | 130.7542 | -9.722709e-05 | 0.09083269 | 0 | 0 | 0
15689 | 524556.4 | 2010-11-07 16:07 | 1230.631 | 7 | 35 | -0.5501732 | 3.925813 | 35.57083 | 34.92609 | 141.8067 | 130.7722 | -9.717941e-05 | 0.09083269 | 0 | 0 | 0
15690 | 524586.4 | 2010-11-07 16:07 | 1260.646 | 7 | 35 | -0.5501732 | 3.922087 | 35.57083 | 34.93068 | 141.8067 | 130.7902 | -0.0001296043 | 0.09083269 | 0 | 0 | 0
15691 | 524616.4 | 2010-11-07 16:08 | 1290.661 | 7 | 35 | -0.5501732 | 3.918524 | 35.57083 | 34.93526 | 141.8067 | 130.8082 | -0.0001296043 | 0.09083269 | 0 | 0 | 0
15692 | 524646.5 | 2010-11-07 16:08 | 1320.677 | 7 | 35 | -0.5501732 | 3.915122 | 35.57083 | 34.93985 | 141.8067 | 130.8262 | -0.0001296043 | 0.09083269 | 0 | 0 | 0
15693 | 524676.5 | 2010-11-07 16:09 | 1350.692 | 7 | 35 | -0.5499932 | 3.911558 | 35.57083 | 34.94444 | 141.8067 | 130.8441 | -6.480217e-05 | 0.09083269 | 0 | 0 | 0
15694 | 524706.5 | 2010-11-07 16:09 | 1380.707 | 7 | 35 | -0.5499932 | 3.908156 | 35.57083 | 34.94902 | 141.8067 | 130.8621 | -9.717941e-05 | 0.09083269 | 0 | 0 | 0
15695 | 524736.5 | 2010-11-07 16:10 | 1410.723 | 7 | 35 | -0.5501732 | 3.904754 | 35.57083 | 34.95361 | 141.8067 | 130.88 | -9.717941e-05 | 0.09083269 | 0 | 0 | 0
15696 | 524766.5 | 2010-11-07 16:10 | 1440.738 | 7 | 35 | -0.5501732 | 3.901352 | 35.57083 | 34.9582 | 141.8067 | 130.8979 | -9.722709e-05 | 0.09083269 | 0 | 0 | 0
15697 | 524796.5 | 2010-11-07 16:11 | 1470.754 | 7 | 35 | -0.5501732 | 3.897627 | 35.57083 | 34.96279 | 141.8067 | 130.9158 | -0.0001619816 | 0.09083269 | 0 | 0 | 0
15698 | 524826.6 | 2010-11-07 16:11 | 1500.769 | 7 | 35 | -0.5501732 | 3.894711 | 35.57083 | 34.96737 | 141.8067 | 130.9336 | -3.242493e-05 | 0.09083269 | 0 | 0 | 0
15699 | 524856.6 | 2010-11-07 16:12 | 1530.784 | 7 | 35 | -0.5501732 | 3.891147 | 35.57083 | 34.97196 | 141.8067 | 130.9515 | -9.722709e-05 | 0.09083269 | 0 | 0 | 0
15700 | 524886.6 | 2010-11-07 16:12 | 1560.8 | 7 | 35 | -0.5503531 | 3.887745 | 35.57083 | 34.97655 | 141.8067 | 130.9693 | -0.0001296043 | 0.09083269 | 0 | 0 | 0
15701 | 524916.6 | 2010-11-07 16:13 | 1590.815 | 7 | 35 | -0.5501732 | 3.884343 | 35.57083 | 34.98113 | 141.8067 | 130.9872 | -9.717941e-05 | 0.09083269 | 0 | 0 | 0
15702 | 524946.6 | 2010-11-07 16:13 | 1620.83 | 7 | 35 | -0.5501732 | 3.881104 | 35.57083 | 34.98572 | 141.8067 | 131.005 | -9.717941e-05 | 0.09083269 | 0 | 0 | 0
15703 | 524976.6 | 2010-11-07 16:14 | 1650.846 | 7 | 35 | -0.5501732 | 3.877864 | 35.57083 | 34.99031 | 141.8067 | 131.0228 | -9.717941e-05 | 0.09083269 | 0 | 0 | 0
15704 | 525006.6 | 2010-11-07 16:14 | 1680.861 | 7 | 35 | -0.5501732 | 3.874624 | 35.57083 | 34.9949 | 141.8067 | 131.0405 | -9.722709e-05 | 0.09083269 | 0 | 0 | 0
15705 | 525036.7 | 2010-11-07 16:15 | 1710.877 | 7 | 35 | -0.5499932 | 3.871546 | 35.57083 | 34.99948 | 141.8067 | 131.0583 | -6.480217e-05 | 0.09083269 | 0 | 0 | 0
15706 | 525066.7 | 2010-11-07 16:15 | 1740.892 | 7 | 35 | -0.5499932 | 3.868144 | 35.57083 | 35.00407 | 141.8067 | 131.0761 | -9.717941e-05 | 0.09083269 | 0 | 0 | 0
15707 | 525096.7 | 2010-11-07 16:16 | 1770.907 | 7 | 35 | -0.5501732 | 3.865066 | 35.57083 | 35.00866 | 141.8067 | 131.0938 | -9.722709e-05 | 0.09083269 | 0 | 0 | 0
15708 | 525126.7 | 2010-11-07 16:16 | 1800.923 | 7 | 35 | -0.5499932 | 3.861989 | 35.57083 | 35.01324 | 141.8067 | 131.1115 | -3.237724e-05 | 0.09083269 | 0 | 0 | 0
15709 | 525156.7 | 2010-11-07 16:17 | 1830.938 | 7 | 35 | -0.5503531 | 3.858749 | 35.57083 | 35.01783 | 141.8067 | 131.1292 | -6.480217e-05 | 0.09083269 | 0 | 0 | 0
15710 | 525186.7 | 2010-11-07 16:17 | 1860.954 | 7 | 35 | -0.5503531 | 3.855509 | 35.57083 | 35.02242 | 141.8067 | 131.1469 | -9.717941e-05 | 0.09083269 | 0 | 0 | 0
15711 | 525216.8 | 2010-11-07 16:18 | 1890.969 | 7 | 35 | -0.5501732 | 3.852431 | 35.57083 | 35.02701 | 141.8067 | 131.1646 | -6.480217e-05 | 0.09083269 | 0 | 0 | 0
15712 | 525246.8 | 2010-11-07 16:18 | 1920.984 | 7 | 35 | -0.5501732 | 3.849353 | 35.57083 | 35.03159 | 141.8067 | 131.1823 | -6.480217e-05 | 0.09083269 | 0 | 0 | 0
15713 | 525276.8 | 2010-11-07 16:19 | 1951 | 7 | 35 | -0.5501732 | 3.846275 | 35.57083 | 35.03618 | 141.8067 | 131.1999 | -9.717941e-05 | 0.09083269 | 0 | 0 | 0
15714 | 525306.8 | 2010-11-07 16:19 | 1981.015 | 7 | 35 | -0.5499932 | 3.843521 | 35.57083 | 35.04077 | 141.8067 | 131.2176 | -3.242493e-05 | 0.09083269 | 0 | 0 | 0
15715 | 525336.8 | 2010-11-07 16:20 | 2011.03 | 7 | 35 | -0.5499932 | 3.840444 | 35.57083 | 35.04536 | 141.8067 | 131.2352 | -3.237724e-05 | 0.09083269 | 0 | 0 | 0
15716 | 525366.8 | 2010-11-07 16:20 | 2041.046 | 7 | 35 | -0.5499932 | 3.837366 | 35.57083 | 35.04994 | 141.8067 | 131.2528 | -6.480217e-05 | 0.09083269 | 0 | 0 | 0
15717 | 525396.8 | 2010-11-07 16:21 | 2071.061 | 7 | 35 | -0.5501732 | 3.834288 | 35.57083 | 35.05453 | 141.8067 | 131.2704 | -9.722709e-05 | 0.09083269 | 0 | 0 | 0
15718 | 525426.9 | 2010-11-07 16:21 | 2101.076 | 7 | 35 | -0.5501732 | 3.831372 | 35.57083 | 35.05912 | 141.8067 | 131.288 | -9.722709e-05 | 0.09083269 | 0 | 0 | 0
15719 | 525456.9 | 2010-11-07 16:22 | 2131.092 | 7 | 35 | -0.5501732 | 3.82878 | 35.57083 | 35.0637 | 141.8067 | 131.3055 | -3.242493e-05 | 0.09083269 | 0 | 0 | 0
15720 | 525486.9 | 2010-11-07 16:22 | 2161.107 | 7 | 35 | -0.5501732 | 3.825702 | 35.57083 | 35.06829 | 141.8067 | 131.3231 | -6.480217e-05 | 0.09083269 | 0 | 0 | 0
15721 | 525516.9 | 2010-11-07 16:23 | 2191.123 | 7 | 35 | -0.5501732 | 3.822624 | 35.57083 | 35.07288 | 141.8067 | 131.3406 | -9.722709e-05 | 0.09083269 | 0 | 0 | 0
15722 | 525546.9 | 2010-11-07 16:23 | 2221.138 | 7 | 35 | -0.5501732 | 3.819871 | 35.57083 | 35.07747 | 141.8067 | 131.3582 | -9.717941e-05 | 0.09083269 | 0 | 0 | 0
15723 | 525576.9 | 2010-11-07 16:24 | 2251.153 | 7 | 35 | -0.5501732 | 3.817117 | 35.57083 | 35.08205 | 141.8067 | 131.3757 | -6.480217e-05 | 0.09083269 | 0 | 0 | 0
15724 | 525607 | 2010-11-07 16:24 | 2281.169 | 7 | 35 | -0.5499932 | 3.814363 | 35.57083 | 35.08664 | 141.8067 | 131.3932 | -3.237724e-05 | 0.09083269 | 0 | 0 | 0
15725 | 525637 | 2010-11-07 16:25 | 2311.184 | 7 | 35 | -0.5501732 | 3.811447 | 35.57083 | 35.09123 | 141.8067 | 131.4107 | -6.480217e-05 | 0.09083269 | 0 | 0 | 0
15726 | 525667 | 2010-11-07 16:25 | 2341.199 | 7 | 35 | -0.5501732 | 3.808693 | 35.57083 | 35.09581 | 141.8067 | 131.4282 | -6.480217e-05 | 0.09083269 | 0 | 0 | 0
15727 | 525697 | 2010-11-07 16:26 | 2371.215 | 7 | 35 | -0.5501732 | 3.805939 | 35.57083 | 35.1004 | 141.8067 | 131.4456 | -3.237724e-05 | 0.09083269 | 0 | 0 | 0
15728 | 525727 | 2010-11-07 16:26 | 2401.233 | 7 | 35 | -0.5503531 | 3.803348 | 35.57083 | 35.10499 | 141.8067 | 131.4631 | -6.480217e-05 | 0.09083269 | 0 | 0 | 0
15729 | 525757 | 2010-11-07 16:27 | 2431.246 | 7 | 35 | -0.5501732 | 3.800432 | 35.57083 | 35.10958 | 141.8067 | 131.4805 | -9.717941e-05 | 0.09083269 | 0 | 0 | 0
15730 | 525787 | 2010-11-07 16:27 | 2461.261 | 7 | 35 | -0.5501732 | 3.79784 | 35.57083 | 35.11416 | 141.8067 | 131.4979 | -6.480217e-05 | 0.09083269 | 0 | 0 | 0
15731 | 525817.1 | 2010-11-07 16:28 | 2491.276 | 7 | 35 | -0.5501732 | 3.79541 | 35.57083 | 35.11875 | 141.8067 | 131.5154 | -3.242493e-05 | 0.09083269 | 0 | 0 | 0
15732 | 525847.1 | 2010-11-07 16:28 | 2521.292 | 7 | 35 | -0.5501732 | 3.792656 | 35.57083 | 35.12334 | 141.8067 | 131.5328 | -6.480217e-05 | 0.09083269 | 0 | 0 | 0
15733 | 525877.1 | 2010-11-07 16:29 | 2551.307 | 7 | 35 | -0.5501732 | 3.790064 | 35.57083 | 35.12792 | 141.8067 | 131.5501 | -9.717941e-05 | 0.09083269 | 0 | 0 | 0
15734 | 525907.1 | 2010-11-07 16:29 | 2581.323 | 7 | 35 | -0.5501732 | 3.787634 | 35.57083 | 35.13251 | 141.8067 | 131.5675 | -6.480217e-05 | 0.09083269 | 0 | 0 | 0
15735 | 525937.1 | 2010-11-07 16:30 | 2611.338 | 7 | 35 | -0.5501732 | 3.785043 | 35.57083 | 35.1371 | 141.8067 | 131.5849 | -6.480217e-05 | 0.09083269 | 0 | 0 | 0
15736 | 525967.1 | 2010-11-07 16:30 | 2641.353 | 7 | 35 | -0.5501732 | 3.782613 | 35.57083 | 35.14169 | 141.8067 | 131.6023 | -6.480217e-05 | 0.09083269 | 0 | 0 | 0
15737 | 525997.2 | 2010-11-07 16:31 | 2671.369 | 7 | 35 | -0.5501732 | 3.780021 | 35.57083 | 35.14627 | 141.8067 | 131.6196 | -6.480217e-05 | 0.09083269 | 0 | 0 | 0
15738 | 526027.2 | 2010-11-07 16:31 | 2701.384 | 7 | 35 | -0.5501732 | 3.777591 | 35.57083 | 35.15086 | 141.8067 | 131.6369 | -9.717941e-05 | 0.09083269 | 0 | 0 | 0
15739 | 526057.2 | 2010-11-07 16:32 | 2731.399 | 7 | 35 | -0.5503531 | 3.775161 | 35.57083 | 35.15545 | 141.8067 | 131.6543 | -6.480217e-05 | 0.09083269 | 0 | 0 | 0
15740 | 526087.2 | 2010-11-07 16:32 | 2761.415 | 7 | 35 | -0.5501732 | 3.772893 | 35.57083 | 35.16003 | 141.8067 | 131.6716 | -3.237724e-05 | 0.09083269 | 0 | 0 | 0
15741 | 526117.2 | 2010-11-07 16:33 | 2791.43 | 7 | 35 | -0.5503531 | 3.770463 | 35.57083 | 35.16462 | 141.8067 | 131.6889 | -3.242493e-05 | 0.09083269 | 0 | 0 | 0
15742 | 526147.2 | 2010-11-07 16:33 | 2821.446 | 7 | 35 | -0.5503531 | 3.768195 | 35.57083 | 35.16921 | 141.8067 | 131.7062 | -6.480217e-05 | 0.09083269 | 0 | 0 | 0
15743 | 526177.2 | 2010-11-07 16:34 | 2851.461 | 7 | 35 | -0.5501732 | 3.765928 | 35.57083 | 35.1738 | 141.8067 | 131.7234 | -6.480217e-05 | 0.09083269 | 0 | 0 | 0
15744 | 526207.3 | 2010-11-07 16:34 | 2881.476 | 7 | 35 | -0.5501732 | 3.763498 | 35.57083 | 35.17838 | 141.8067 | 131.7407 | -9.717941e-05 | 0.09083269 | 0 | 0 | 0
15745 | 526237.3 | 2010-11-07 16:35 | 2911.492 | 7 | 35 | -0.5503531 | 3.76123 | 35.57083 | 35.18297 | 141.8067 | 131.758 | -6.480217e-05 | 0.09083269 | 0 | 0 | 0
15746 | 526267.3 | 2010-11-07 16:35 | 2941.507 | 7 | 35 | -0.5501732 | 3.759124 | 35.57083 | 35.18756 | 141.8067 | 131.7752 | -6.480217e-05 | 0.09083269 | 0 | 0 | 0
15747 | 526297.3 | 2010-11-07 16:36 | 2971.522 | 7 | 35 | -0.5503531 | 3.756856 | 35.57083 | 35.19215 | 141.8067 | 131.7925 | -3.237724e-05 | 0.09083269 | 0 | 0 | 0
15748 | 526327.3 | 2010-11-07 16:36 | 3001.538 | 7 | 35 | -0.5501732 | 3.754588 | 35.57083 | 35.19673 | 141.8067 | 131.8097 | -9.717941e-05 | 0.09083269 | 0 | 0 | 0
15749 | 526357.3 | 2010-11-07 16:37 | 3031.553 | 7 | 35 | -0.5501732 | 3.752482 | 35.57083 | 35.20132 | 141.8067 | 131.8269 | -6.480217e-05 | 0.09083269 | 0 | 0 | 0
15750 | 526387.4 | 2010-11-07 16:37 | 3061.569 | 7 | 35 | -0.5503531 | 3.750376 | 35.57083 | 35.20591 | 141.8067 | 131.8441 | -6.480217e-05 | 0.09083269 | 0 | 0 | 0
15751 | 526417.4 | 2010-11-07 16:38 | 3091.584 | 7 | 35 | -0.5501732 | 3.748271 | 35.57083 | 35.21049 | 141.8067 | 131.8613 | -9.717941e-05 | 0.09083269 | 0 | 0 | 0
15752 | 526447.4 | 2010-11-07 16:38 | 3121.599 | 7 | 35 | -0.5499932 | 3.746326 | 35.57083 | 35.21508 | 141.8067 | 131.8785 | -3.242493e-05 | 0.09083269 | 0 | 0 | 0
15753 | 526477.4 | 2010-11-07 16:39 | 3151.615 | 7 | 35 | -0.5503531 | 3.744383 | 35.57083 | 35.21967 | 141.8067 | 131.8957 | 0 | 0.09083269 | 0 | 0 | 0
15754 | 526507.4 | 2010-11-07 16:39 | 3181.63 | 7 | 35 | -0.5501732 | 3.742277 | 35.57083 | 35.22426 | 141.8067 | 131.9128 | -3.242493e-05 | 0.09083269 | 0 | 0 | 0
15755 | 526537.4 | 2010-11-07 16:40 | 3211.645 | 7 | 35 | -0.5501732 | 3.740333 | 35.57083 | 35.22884 | 141.8067 | 131.93 | -3.237724e-05 | 0.09083269 | 0 | 0 | 0
15756 | 526567.4 | 2010-11-07 16:40 | 3241.661 | 7 | 35 | -0.5501732 | 3.738227 | 35.57083 | 35.23343 | 141.8067 | 131.9472 | -3.242493e-05 | 0.09083269 | 0 | 0 | 0
15757 | 526597.5 | 2010-11-07 16:41 | 3271.676 | 7 | 35 | -0.5501732 | 3.736283 | 35.57083 | 35.23802 | 141.8067 | 131.9643 | -6.480217e-05 | 0.09083269 | 0 | 0 | 0
15758 | 526627.5 | 2010-11-07 16:41 | 3301.692 | 7 | 35 | -0.5501732 | 3.734339 | 35.57083 | 35.2426 | 141.8067 | 131.9814 | -6.475449e-05 | 0.09083269 | 0 | 0 | 0
15759 | 526657.5 | 2010-11-07 16:42 | 3331.707 | 7 | 35 | -0.5503531 | 3.732395 | 35.57083 | 35.24719 | 141.8067 | 131.9986 | -6.480217e-05 | 0.09083269 | 0 | 0 | 0
15760 | 526687.5 | 2010-11-07 16:42 | 3361.722 | 7 | 35 | -0.5501732 | 3.730775 | 35.57083 | 35.25178 | 141.8067 | 132.0157 | 0 | 0.09083269 | 0 | 0 | 0
15761 | 526717.5 | 2010-11-07 16:43 | 3391.738 | 7 | 35 | -0.5501732 | 3.728832 | 35.57083 | 35.25637 | 141.8067 | 132.0328 | -3.237724e-05 | 0.09083269 | 0 | 0 | 0
15762 | 526747.5 | 2010-11-07 16:43 | 3421.753 | 7 | 35 | -0.5499932 | 3.726887 | 35.57083 | 35.26095 | 141.8067 | 132.0499 | -6.480217e-05 | 0.09083269 | 0 | 0 | 0
15763 | 526777.6 | 2010-11-07 16:44 | 3451.768 | 7 | 35 | -0.5501732 | 3.725106 | 35.57083 | 35.26554 | 141.8067 | 132.067 | -6.480217e-05 | 0.09083269 | 0 | 0 | 0
15764 | 526807.6 | 2010-11-07 16:44 | 3481.784 | 7 | 35 | -0.5501732 | 3.723324 | 35.57083 | 35.27013 | 141.8067 | 132.0841 | -3.242493e-05 | 0.09083269 | 0 | 0 | 0
15765 | 526837.6 | 2010-11-07 16:45 | 3511.799 | 7 | 35 | -0.5501732 | 3.72138 | 35.57083 | 35.27471 | 141.8067 | 132.1011 | -3.242493e-05 | 0.09083269 | 0 | 0 | 0
15766 | 526867.6 | 2010-11-07 16:45 | 3541.815 | 7 | 35 | -0.5499932 | 3.71976 | 35.57083 | 35.2793 | 141.8067 | 132.1182 | -3.237724e-05 | 0.09083269 | 0 | 0 | 0
15767 | 526897.6 | 2010-11-07 16:46 | 3571.83 | 7 | 35 | -0.5501732 | 3.717978 | 35.57083 | 35.28389 | 141.8067 | 132.1353 | -3.237724e-05 | 0.09083269 | 0 | 0 | 0
15768 | 526927.6 | 2010-11-07 16:46 | 3601.845 | 7 | 35 | -0.5501732 | 3.716196 | 35.57083 | 35.28848 | 141.8067 | 132.1523 | -3.237724e-05 | 0.09083269 | 0 | 0 | 0
15769 | 526957.6 | 2010-11-07 16:47 | 3631.861 | 7 | 35 | -0.5503531 | 3.714576 | 35.57083 | 35.29306 | 141.8067 | 132.1694 | -6.475449e-05 | 0.09083269 | 0 | 0 | 0
15770 | 526987.7 | 2010-11-07 16:47 | 3661.876 | 7 | 35 | -0.5503531 | 3.712794 | 35.57083 | 35.29765 | 141.8067 | 132.1864 | -3.237724e-05 | 0.09083269 | 0 | 0 | 0
15771 | 527017.7 | 2010-11-07 16:48 | 3691.891 | 7 | 35 | -0.5501732 | 3.711174 | 35.57083 | 35.30224 | 141.8067 | 132.2034 | 0 | 0.09083269 | 0 | 0 | 0
15772 | 527047.7 | 2010-11-07 16:48 | 3721.907 | 7 | 35 | -0.5501732 | 3.709554 | 35.57083 | 35.30682 | 141.8067 | 132.2204 | -6.480217e-05 | 0.09083269 | 0 | 0 | 0
15773 | 527077.7 | 2010-11-07 16:49 | 3751.922 | 7 | 35 | -0.5503531 | 3.707934 | 35.57083 | 35.31141 | 141.8067 | 132.2375 | -3.242493e-05 | 0.09083269 | 0 | 0 | 0
15774 | 527107.7 | 2010-11-07 16:49 | 3781.938 | 7 | 35 | -0.5501732 | 3.706315 | 35.57083 | 35.316 | 141.8067 | 132.2545 | -3.242493e-05 | 0.09083269 | 0 | 0 | 0
15775 | 527137.7 | 2010-11-07 16:50 | 3811.953 | 7 | 35 | -0.5501732 | 3.704695 | 35.57083 | 35.32059 | 141.8067 | 132.2715 | -3.237724e-05 | 0.09083269 | 0 | 0 | 0
15776 | 527167.8 | 2010-11-07 16:50 | 3841.968 | 7 | 35 | -0.5499932 | 3.703075 | 35.57083 | 35.32517 | 141.8067 | 132.2885 | 0 | 0.09083269 | 0 | 0 | 0
15777 | 527197.8 | 2010-11-07 16:51 | 3871.984 | 7 | 35 | -0.5501732 | 3.701779 | 35.57083 | 35.32976 | 141.8067 | 132.3054 | 0 | 0.09083269 | 0 | 0 | 0
15778 | 527227.8 | 2010-11-07 16:51 | 3901.999 | 7 | 35 | -0.5503531 | 3.699997 | 35.57083 | 35.33435 | 141.8067 | 132.3224 | -3.237724e-05 | 0.09083269 | 0 | 0 | 0
15779 | 527257.8 | 2010-11-07 16:52 | 3932.014 | 7 | 35 | -0.5501732 | 3.698377 | 35.57083 | 35.33894 | 141.8067 | 132.3394 | -3.242493e-05 | 0.09083269 | 0 | 0 | 0
15780 | 527287.8 | 2010-11-07 16:52 | 3962.03 | 7 | 35 | -0.5501732 | 3.696757 | 35.57083 | 35.34352 | 141.8067 | 132.3563 | -3.237724e-05 | 0.09083269 | 0 | 0 | 0
15781 | 527317.8 | 2010-11-07 16:53 | 3992.045 | 7 | 35 | -0.5501732 | 3.695461 | 35.57083 | 35.34811 | 141.8067 | 132.3733 | -3.242493e-05 | 0.09083269 | 0 | 0 | 0
15782 | 527347.8 | 2010-11-07 16:53 | 4022.061 | 7 | 35 | -0.5499932 | 3.694003 | 35.57083 | 35.3527 | 141.8067 | 132.3902 | -3.242493e-05 | 0.09083269 | 0 | 0 | 0
15783 | 527377.9 | 2010-11-07 16:54 | 4052.076 | 7 | 35 | -0.5503531 | 3.692545 | 35.57083 | 35.35729 | 141.8067 | 132.4072 | -3.242493e-05 | 0.09083269 | 0 | 0 | 0
15784 | 527407.9 | 2010-11-07 16:54 | 4082.091 | 7 | 35 | -0.5499932 | 3.691087 | 35.57083 | 35.36187 | 141.8067 | 132.4241 | 0 | 0.09083269 | 0 | 0 | 0
15785 | 527437.9 | 2010-11-07 16:55 | 4112.107 | 7 | 35 | -0.5499932 | 3.689791 | 35.57083 | 35.36646 | 141.8067 | 132.4411 | 0 | 0.09083269 | 0 | 0 | 0
15786 | 527467.9 | 2010-11-07 16:55 | 4142.122 | 7 | 35 | -0.5501732 | 3.688334 | 35.57083 | 35.37105 | 141.8067 | 132.458 | -3.237724e-05 | 0.09083269 | 0 | 0 | 0
15787 | 527497.9 | 2010-11-07 16:56 | 4172.137 | 7 | 35 | -0.5499932 | 3.687037 | 35.57083 | 35.37563 | 141.8067 | 132.4749 | 0 | 0.09083269 | 0 | 0 | 0
15788 | 527527.9 | 2010-11-07 16:56 | 4202.153 | 7 | 35 | -0.5499932 | 3.68558 | 35.57083 | 35.38022 | 141.8067 | 132.4918 | -3.242493e-05 | 0.09083269 | 0 | 0 | 0
15789 | 527558 | 2010-11-07 16:57 | 4232.168 | 7 | 35 | -0.5503531 | 3.684122 | 35.57083 | 35.38481 | 141.8067 | 132.5087 | -6.475449e-05 | 0.09083269 | 0 | 0 | 0
15790 | 527588 | 2010-11-07 16:57 | 4262.184 | 7 | 35 | -0.5499932 | 3.682826 | 35.57083 | 35.38939 | 141.8067 | 132.5256 | -3.237724e-05 | 0.09083269 | 0 | 0 | 0
15791 | 527618 | 2010-11-07 16:58 | 4292.199 | 7 | 35 | -0.5501732 | 3.68153 | 35.57083 | 35.39398 | 141.8067 | 132.5425 | -3.242493e-05 | 0.09083269 | 0 | 0 | 0
15792 | 527648 | 2010-11-07 16:58 | 4322.218 | 7 | 35 | -0.5501732 | 3.680234 | 35.57083 | 35.39857 | 141.8067 | 132.5594 | 0 | 0.09083269 | 0 | 0 | 0
15793 | 527678 | 2010-11-07 16:59 | 4352.23 | 7 | 35 | -0.5501732 | 3.678938 | 35.57083 | 35.40316 | 141.8067 | 132.5763 | -3.242493e-05 | 0.09083269 | 0 | 0 | 0
15794 | 527708 | 2010-11-07 16:59 | 4382.245 | 7 | 35 | -0.5501732 | 3.677642 | 35.57083 | 35.40774 | 141.8067 | 132.5931 | -3.237724e-05 | 0.09083269 | 0 | 0 | 0
15795 | 527738 | 2010-11-07 17:00 | 4412.261 | 7 | 35 | -0.5501732 | 3.676346 | 35.57083 | 35.41233 | 141.8067 | 132.61 | -3.242493e-05 | 0.09083269 | 0 | 0 | 0
15796 | 527768.1 | 2010-11-07 17:00 | 4442.276 | 7 | 35 | -0.5499932 | 3.675212 | 35.57083 | 35.41692 | 141.8067 | 132.6269 | 0 | 0.09083269 | 0 | 0 | 0
15797 | 527798.1 | 2010-11-07 17:01 | 4472.291 | 7 | 35 | -0.5501732 | 3.673916 | 35.57083 | 35.42151 | 141.8067 | 132.6437 | -3.237724e-05 | 0.09083269 | 0 | 0 | 0
15798 | 527828.1 | 2010-11-07 17:01 | 4502.307 | 7 | 35 | -0.5503531 | 3.67262 | 35.57083 | 35.42609 | 141.8067 | 132.6606 | -3.242493e-05 | 0.09083269 | 0 | 0 | 0
15799 | 527858.1 | 2010-11-07 17:02 | 4532.322 | 7 | 35 | -0.5499932 | 3.671486 | 35.57083 | 35.43068 | 141.8067 | 132.6774 | -3.237724e-05 | 0.09083269 | 0 | 0 | 0
15800 | 527888.1 | 2010-11-07 17:02 | 4562.337 | 7 | 35 | -0.5501732 | 3.670028 | 35.57083 | 35.43527 | 141.8067 | 132.6942 | -6.480217e-05 | 0.09083269 | 0 | 0 | 0
15801 | 527918.1 | 2010-11-07 17:03 | 4592.353 | 7 | 35 | -0.5501732 | 3.668895 | 35.57083 | 35.43986 | 141.8067 | 132.7111 | -3.237724e-05 | 0.09083269 | 0 | 0 | 0
15802 | 527948.2 | 2010-11-07 17:03 | 4622.368 | 7 | 35 | -0.5501732 | 3.667598 | 35.57083 | 35.44444 | 141.8067 | 132.7279 | -9.722709e-05 | 0.09083269 | 0 | 0 | 0
15803 | 527978.2 | 2010-11-07 17:04 | 4652.384 | 7 | 35 | -0.5501732 | 3.666303 | 35.57083 | 35.44903 | 141.8067 | 132.7447 | -3.237724e-05 | 0.09083269 | 0 | 0 | 0
15804 | 528008.2 | 2010-11-07 17:04 | 4682.399 | 7 | 35 | -0.5499932 | 3.665331 | 35.57083 | 35.45362 | 141.8067 | 132.7615 | 3.237724e-05 | 0.09083269 | 0 | 0 | 0
15805 | 528038.2 | 2010-11-07 17:05 | 4712.414 | 7 | 35 | -0.5501732 | 3.663873 | 35.57083 | 35.4582 | 141.8067 | 132.7784 | -3.242493e-05 | 0.09083269 | 0 | 0 | 0
15806 | 528068.2 | 2010-11-07 17:05 | 4742.43 | 7 | 35 | -0.5501732 | 3.662577 | 35.57083 | 35.46279 | 141.8067 | 132.7952 | -6.480217e-05 | 0.09083269 | 0 | 0 | 0
15807 | 528098.2 | 2010-11-07 17:06 | 4772.445 | 7 | 35 | -0.5503531 | 3.661443 | 35.57083 | 35.46738 | 141.8067 | 132.812 | 0 | 0.09083269 | 0 | 0 | 0
15808 | 528128.2 | 2010-11-07 17:06 | 4802.46 | 7 | 35 | -0.5499932 | 3.660147 | 35.57083 | 35.47197 | 141.8067 | 132.8288 | -3.242493e-05 | 0.09083269 | 0 | 0 | 0
15809 | 528158.3 | 2010-11-07 17:07 | 4832.476 | 7 | 35 | -0.5499932 | 3.659013 | 35.57083 | 35.47655 | 141.8067 | 132.8455 | -3.237724e-05 | 0.09083269 | 0 | 0 | 0
15810 | 528188.3 | 2010-11-07 17:07 | 4862.491 | 7 | 35 | -0.5501732 | 3.657717 | 35.57083 | 35.48114 | 141.8067 | 132.8623 | -3.242493e-05 | 0.09083269 | 0 | 0 | 0
15811 | 528218.3 | 2010-11-07 17:08 | 4892.507 | 7 | 35 | -0.5501732 | 3.656421 | 35.57083 | 35.48573 | 141.8067 | 132.8791 | 0 | 0.09083269 | 0 | 0 | 0
15812 | 528248.3 | 2010-11-07 17:08 | 4922.522 | 7 | 35 | -0.5501732 | 3.654801 | 35.57083 | 35.49032 | 141.8067 | 132.8959 | -6.475449e-05 | 0.09083269 | 0 | 0 | 0
15813 | 528278.3 | 2010-11-07 17:09 | 4952.537 | 7 | 35 | -0.5503531 | 3.653505 | 35.57083 | 35.4949 | 141.8067 | 132.9126 | -6.480217e-05 | 0.09083269 | 0 | 0 | 0
15814 | 528308.3 | 2010-11-07 17:09 | 4982.553 | 7 | 35 | -0.5501732 | 3.652209 | 35.57083 | 35.49949 | 141.8067 | 132.9294 | -3.242493e-05 | 0.09083269 | 0 | 0 | 0
15815 | 528338.4 | 2010-11-07 17:10 | 5012.568 | 7 | 35 | -0.5503531 | 3.650751 | 35.57083 | 35.50408 | 141.8067 | 132.9461 | -3.242493e-05 | 0.09083269 | 0 | 0 | 0
15816 | 528368.4 | 2010-11-07 17:10 | 5042.583 | 7 | 35 | -0.5501732 | 3.649132 | 35.57083 | 35.50866 | 141.8067 | 132.9629 | -9.717941e-05 | 0.09083269 | 0 | 0 | 0
15817 | 528398.4 | 2010-11-07 17:11 | 5072.599 | 7 | 35 | -0.5503531 | 3.647835 | 35.57083 | 35.51325 | 141.8067 | 132.9796 | -3.242493e-05 | 0.09083269 | 0 | 0 | 0
15818 | 528428.4 | 2010-11-07 17:11 | 5102.614 | 7 | 35 | -0.5501732 | 3.646378 | 35.57083 | 35.51784 | 141.8067 | 132.9963 | -3.237724e-05 | 0.09083269 | 0 | 0 | 0
15819 | 528458.4 | 2010-11-07 17:12 | 5132.63 | 7 | 35 | -0.5503531 | 3.64492 | 35.57083 | 35.52243 | 141.8067 | 133.0131 | -3.237724e-05 | 0.09083269 | 0 | 0 | 0
15820 | 528488.4 | 2010-11-07 17:12 | 5162.645 | 7 | 35 | -0.5501732 | 3.643462 | 35.57083 | 35.52701 | 141.8067 | 133.0298 | 0 | 0.09083269 | 0 | 0 | 0
15821 | 528518.4 | 2010-11-07 17:13 | 5192.66 | 7 | 35 | -0.5501732 | 3.641518 | 35.57083 | 35.5316 | 141.8067 | 133.0465 | -6.480217e-05 | 0.09083269 | 0 | 0 | 0
15822 | 528548.5 | 2010-11-07 17:13 | 5222.676 | 7 | 35 | -0.5503531 | 3.640222 | 35.57083 | 35.53619 | 141.8067 | 133.0632 | 0 | 0.09083269 | 0 | 0 | 0
15823 | 528578.5 | 2010-11-07 17:14 | 5252.691 | 7 | 35 | -0.5503531 | 3.638278 | 35.57083 | 35.54078 | 141.8067 | 133.0799 | -6.480217e-05 | 0.09083269 | 0 | 0 | 0
15824 | 528608.5 | 2010-11-07 17:14 | 5282.706 | 7 | 35 | -0.5503531 | 3.636658 | 35.57083 | 35.54537 | 141.8067 | 133.0966 | -6.480217e-05 | 0.09083269 | 0 | 0 | 0
15825 | 528638.5 | 2010-11-07 17:15 | 5312.722 | 7 | 35 | -0.5501732 | 3.635038 | 35.57083 | 35.54995 | 141.8067 | 133.1133 | -6.475449e-05 | 0.09083269 | 0 | 0 | 0
15826 | 528668.5 | 2010-11-07 17:15 | 5342.737 | 7 | 35 | -0.5503531 | 3.633094 | 35.57083 | 35.55454 | 141.8067 | 133.1299 | -3.242493e-05 | 0.09083269 | 0 | 0 | 0
15827 | 528698.5 | 2010-11-07 17:16 | 5372.753 | 7 | 35 | -0.5501732 | 3.631474 | 35.57083 | 35.55913 | 141.8067 | 133.1466 | -3.237724e-05 | 0.09083269 | 0 | 0 | 0
15828 | 528728.6 | 2010-11-07 17:16 | 5402.768 | 7 | 35 | -0.5501732 | 3.629369 | 35.57083 | 35.56372 | 141.8067 | 133.1633 | -6.480217e-05 | 0.09083269 | 0 | 0 | 0
15829 | 528758.6 | 2010-11-07 17:17 | 5432.783 | 7 | 35 | -0.5503531 | 3.627425 | 35.57083 | 35.5683 | 141.8067 | 133.1799 | -6.480217e-05 | 0.09083269 | 0 | 0 | 0
15830 | 528788.6 | 2010-11-07 17:17 | 5462.799 | 7 | 35 | -0.5501732 | 3.625481 | 35.57083 | 35.57289 | 141.8067 | 133.1965 | -6.480217e-05 | 0.09083269 | 0 | 0 | 0
15831 | 528818.6 | 2010-11-07 17:18 | 5492.814 | 7 | 35 | -0.5503531 | 3.623213 | 35.57083 | 35.57748 | 141.8067 | 133.2132 | -6.480217e-05 | 0.09083269 | 0 | 0 | 0
15832 | 528848.6 | 2010-11-07 17:18 | 5522.829 | 7 | 35 | -0.5503531 | 3.621107 | 35.57083 | 35.58206 | 141.8067 | 133.2298 | -3.237724e-05 | 0.09083269 | 0 | 0 | 0
15833 | 528878.6 | 2010-11-07 17:19 | 5552.845 | 7 | 35 | -0.5501732 | 3.618839 | 35.57083 | 35.58665 | 141.8067 | 133.2464 | -6.480217e-05 | 0.09083269 | 0 | 0 | 0
15834 | 528908.6 | 2010-11-07 17:19 | 5582.86 | 7 | 35 | -0.5501732 | 3.616733 | 35.57083 | 35.59124 | 141.8067 | 133.263 | -6.480217e-05 | 0.09083269 | 0 | 0 | 0
15835 | 528938.7 | 2010-11-07 17:20 | 5612.876 | 7 | 35 | -0.5501732 | 3.614303 | 35.57083 | 35.59583 | 141.8067 | 133.2796 | -3.237724e-05 | 0.09083269 | 0 | 0 | 0
15836 | 528968.7 | 2010-11-07 17:20 | 5642.891 | 7 | 35 | -0.5501732 | 3.611873 | 35.57083 | 35.60041 | 141.8067 | 133.2961 | -6.480217e-05 | 0.09083269 | 0 | 0 | 0
15837 | 528998.7 | 2010-11-07 17:21 | 5672.906 | 7 | 35 | -0.5499932 | 3.609444 | 35.57083 | 35.605 | 141.8067 | 133.3127 | -3.237724e-05 | 0.09083269 | 0 | 0 | 0
15838 | 529028.7 | 2010-11-07 17:21 | 5702.922 | 7 | 35 | -0.5499932 | 3.606852 | 35.57083 | 35.60959 | 141.8067 | 133.3293 | -6.480217e-05 | 0.09083269 | 0 | 0 | 0
15839 | 529058.7 | 2010-11-07 17:22 | 5732.937 | 7 | 35 | -0.5501732 | 3.604098 | 35.57083 | 35.61418 | 141.8067 | 133.3458 | -6.480217e-05 | 0.09083269 | 0 | 0 | 0
15840 | 529088.7 | 2010-11-07 17:22 | 5762.952 | 7 | 35 | -0.5499932 | 3.601506 | 35.57083 | 35.61876 | 141.8067 | 133.3623 | -9.717941e-05 | 0.09083269 | 0 | 0 | 0
15841 | 529118.8 | 2010-11-07 17:23 | 5792.968 | 7 | 35 | -0.5503531 | 3.59859 | 35.57083 | 35.62335 | 141.8067 | 133.3788 | -9.717941e-05 | 0.09083269 | 0 | 0 | 0
15842 | 529148.8 | 2010-11-07 17:23 | 5822.983 | 7 | 35 | -0.5503531 | 3.595836 | 35.57083 | 35.62794 | 141.8067 | 133.3953 | -9.717941e-05 | 0.09083269 | 0 | 0 | 0
15843 | 529178.8 | 2010-11-07 17:24 | 5852.999 | 7 | 35 | -0.5503531 | 3.592921 | 35.57083 | 35.63252 | 141.8067 | 133.4118 | -9.717941e-05 | 0.09083269 | 0 | 0 | 0
15844 | 529208.8 | 2010-11-07 17:24 | 5883.014 | 7 | 35 | -0.5503531 | 3.590167 | 35.57083 | 35.63711 | 141.8067 | 133.4283 | -6.480217e-05 | 0.09083269 | 0 | 0 | 0
15845 | 529238.8 | 2010-11-07 17:25 | 5913.029 | 7 | 35 | -0.5501732 | 3.587251 | 35.57083 | 35.6417 | 141.8067 | 133.4448 | -9.722709e-05 | 0.09083269 | 0 | 0 | 0
15846 | 529268.8 | 2010-11-07 17:25 | 5943.045 | 7 | 35 | -0.5501732 | 3.584173 | 35.57083 | 35.64629 | 141.8067 | 133.4612 | -0.0001296043 | 0.09083269 | 0 | 0 | 0
15847 | 529298.8 | 2010-11-07 17:26 | 5973.06 | 7 | 35 | -0.5501732 | 3.581257 | 35.57083 | 35.65087 | 141.8067 | 133.4776 | -9.717941e-05 | 0.09083269 | 0 | 0 | 0
15848 | 529328.9 | 2010-11-07 17:26 | 6003.076 | 7 | 35 | -0.5501732 | 3.577855 | 35.57083 | 35.65546 | 141.8067 | 133.4941 | -9.717941e-05 | 0.09083269 | 0 | 0 | 0
15849 | 529358.9 | 2010-11-07 17:27 | 6033.091 | 7 | 35 | -0.5501732 | 3.574615 | 35.57083 | 35.66005 | 141.8067 | 133.5105 | -6.480217e-05 | 0.09083269 | 0 | 0 | 0
15850 | 529388.9 | 2010-11-07 17:27 | 6063.106 | 7 | 35 | -0.5501732 | 3.57089 | 35.57083 | 35.66463 | 141.8067 | 133.5269 | -9.717941e-05 | 0.09083269 | 0 | 0 | 0
15851 | 529418.9 | 2010-11-07 17:28 | 6093.122 | 7 | 35 | -0.5501732 | 3.56684 | 35.57083 | 35.66922 | 141.8067 | 133.5432 | -0.0001296043 | 0.09083269 | 0 | 0 | 0
15852 | 529448.9 | 2010-11-07 17:28 | 6123.137 | 7 | 35 | -0.5501732 | 3.562304 | 35.57083 | 35.67381 | 141.8067 | 133.5596 | -0.0001619816 | 0.09083269 | 0 | 0 | 0
15853 | 529478.9 | 2010-11-07 17:29 | 6153.152 | 7 | 35 | -0.5499932 | 3.557606 | 35.57083 | 35.6784 | 141.8067 | 133.5759 | -9.722709e-05 | 0.09083269 | 0 | 0 | 0
15854 | 529509 | 2010-11-07 17:29 | 6183.168 | 7 | 35 | -0.5501732 | 3.551775 | 35.57083 | 35.68298 | 141.8067 | 133.5922 | -0.0001620293 | 0.09083269 | 0 | 0 | 0
15855 | 529539 | 2010-11-07 17:30 | 6213.183 | 7 | 35 | -0.5501732 | 3.545133 | 35.57083 | 35.68757 | 141.8067 | 133.6085 | -0.0001944065 | 0.09083269 | 0 | 0 | 0
15856 | 529569 | 2010-11-07 17:30 | 6243.201 | 7 | 35 | -0.5501732 | 3.537681 | 35.57083 | 35.69216 | 141.8067 | 133.6247 | -0.0002267838 | 0.09083269 | 0 | 0 | 0
15857 | 529599 | 2010-11-07 17:31 | 6273.214 | 7 | 35 | -0.5501732 | 3.528934 | 35.57083 | 35.69675 | 141.8067 | 133.641 | -0.0002915859 | 0.09083269 | 0 | 0 | 0
15858 | 529629 | 2010-11-07 17:31 | 6303.229 | 7 | 35 | -0.5501732 | 3.518728 | 35.57083 | 35.70133 | 141.8067 | 133.6571 | -0.0002592087 | 0.09083269 | 0 | 0 | 0
15859 | 529659 | 2010-11-07 17:32 | 6333.245 | 7 | 35 | -0.5501732 | 3.506255 | 35.57083 | 35.70592 | 141.8067 | 133.6732 | -0.0003563881 | 0.09083269 | 0 | 0 | 0
15860 | 529689 | 2010-11-07 17:32 | 6363.26 | 7 | 35 | -0.5501732 | 3.491352 | 35.57083 | 35.71051 | 141.8067 | 133.6893 | -0.0004211426 | 0.09083269 | 0 | 0 | 0
15861 | 529719.1 | 2010-11-07 17:33 | 6393.275 | 7 | 35 | -0.5501732 | 3.473371 | 35.57083 | 35.71509 | 141.8067 | 133.7053 | -0.0005184173 | 0.09083269 | 0 | 0 | 0
15862 | 529749.1 | 2010-11-07 17:33 | 6423.291 | 7 | 35 | -0.5501732 | 3.451178 | 35.57083 | 35.71968 | 141.8067 | 133.7211 | -0.000647974 | 0.09083269 | 0 | 0 | 0
15863 | 529779.1 | 2010-11-07 17:34 | 6453.306 | 7 | 35 | -0.5499932 | 3.424611 | 35.57083 | 35.72427 | 141.8067 | 133.7369 | -0.0007452011 | 0.09083269 | 0 | 0 | 0
15864 | 529809.1 | 2010-11-07 17:34 | 6483.322 | 7 | 35 | -0.5501732 | 3.392213 | 35.57083 | 35.72886 | 141.8067 | 133.7526 | -0.000907135 | 0.09083269 | 0 | 0 | 0
15865 | 529839.1 | 2010-11-07 17:35 | 6513.337 | 7 | 35 | -0.5501732 | 3.353173 | 35.57083 | 35.73344 | 141.8067 | 133.768 | -0.001133966 | 0.09083269 | 0 | 0 | 0
15866 | 529869.1 | 2010-11-07 17:35 | 6543.352 | 7 | 35 | -0.5501732 | 3.305709 | 35.57083 | 35.73803 | 141.8067 | 133.7833 | -0.001393127 | 0.09083269 | 0 | 0 | 0
15867 | 529899.2 | 2010-11-07 17:36 | 6573.368 | 7 | 35 | -0.5503531 | 3.247554 | 35.57083 | 35.74262 | 141.8067 | 133.7983 | -0.001717138 | 0.09083269 | 0 | 0 | 0
15868 | 529929.2 | 2010-11-07 17:36 | 6603.383 | 7 | 35 | -0.5501732 | 3.174172 | 35.57083 | 35.74721 | 141.8067 | 133.8131 | -0.002170706 | 0.09083269 | 0 | 0 | 0
15869 | 529959.2 | 2010-11-07 17:37 | 6633.398 | 7 | 35 | -0.5501732 | 3.074547 | 35.57083 | 35.75179 | 141.8067 | 133.8274 | -0.003207445 | 0.09083269 | 0 | 0 | 0
15870 | 529978.4 | 2010-11-07 17:37 | 6652.664 | 7 | 35 | -0.5501732 | 2.974437 | 35.57083 | 35.75474 | 141.8067 | 133.8363 | -0.004859733 | 0.09083269 | 0 | 0 | 0
15871 | 529992.8 | 2010-11-07 17:37 | 6666.992 | 7 | 35 | -0.5501732 | 2.874326 | 35.57083 | 35.75693 | 141.8067 | 133.8427 | -0.005896473 | 0.09083269 | 0 | 0 | 0
15872 | 530005.7 | 2010-11-07 17:38 | 6679.961 | 7 | 35 | -0.5503531 | 2.774215 | 35.57083 | 35.75891 | 141.8067 | 133.8483 | -0.006220484 | 0.09083269 | 0 | 0 | 0
15873 | 530015.8 | 2010-11-07 17:38 | 6690.007 | 7 | 35 | -0.5503531 | 2.699861 | 35.57083 | 35.76044 | 141.8067 | 133.8525 | -0.005766869 | 0.09083269 | 0 | 0 | 0
15874 | 530075.8 | 2010-11-07 17:39 | 60.01498 | 8 | 35 | 0 | 3.194745 | 35.57083 | 35.76044 | 141.8067 | 133.8525 | 0.001166344 | 0.09083269 | 0 | 0 | 0
15875 | 530076 | 2010-11-07 17:39 | 0.1875089 | 9 | 35 | 0.0001057613 | 3.194907 | 35.57083 | 35.76044 | 141.8067 | 133.8525 | 0 | 0.09424652 | 0 | 0 | 0
15876 | 530080.8 | 2010-11-07 17:39 | 5.015597 | 9 | 35 | -0.002413501 | 3.201549 | 35.57083 | 35.76045 | 141.8067 | 133.8526 | 0.0008747578 | 0.09424652 | 0 | 0 | 0
15877 | 530110.8 | 2010-11-07 17:39 | 30.01561 | 1 | 36 | 0 | 3.232489 | 35.57083 | 35.76045 | 141.8067 | 133.8526 | 0.0007127762 | 0.09424652 | 0 | 0 | 0
15878 | 530140.9 | 2010-11-07 17:40 | 60.0308 | 1 | 36 | 0 | 3.253224 | 35.57083 | 35.76045 | 141.8067 | 133.8526 | 0.0004859924 | 0.09424652 | 0 | 0 | 0
15879 | 530170.9 | 2010-11-07 17:40 | 90.04618 | 1 | 36 | 0 | 3.269423 | 35.57083 | 35.76045 | 141.8067 | 133.8526 | 0.0003887653 | 0.09424652 | 0 | 0 | 0
15880 | 530200.8 | 2010-11-07 17:41 | 120.0147 | 1 | 36 | 0 | 3.282706 | 35.57083 | 35.76045 | 141.8067 | 133.8526 | 0.0003887653 | 0.09424652 | 0 | 0 | 0
15881 | 530230.9 | 2010-11-07 17:41 | 30.0155 | 2 | 36 | 0.5500248 | 3.499775 | 35.57541 | 35.76045 | 141.8225 | 133.8526 | 0.002300262 | 0.09424652 | 0 | 0 | 0
15882 | 530260.9 | 2010-11-07 17:42 | 60.03086 | 2 | 36 | 0.5496649 | 3.566354 | 35.57999 | 35.76045 | 141.8387 | 133.8526 | 0.001490307 | 0.09424652 | 0 | 0 | 0
15883 | 530290.9 | 2010-11-07 17:42 | 90.04616 | 2 | 36 | 0.5498449 | 3.613817 | 35.58458 | 35.76045 | 141.8552 | 133.8526 | 0.001101542 | 0.09424652 | 0 | 0 | 0
15884 | 530320.9 | 2010-11-07 17:43 | 120.0615 | 2 | 36 | 0.5498449 | 3.650265 | 35.58916 | 35.76045 | 141.8718 | 133.8526 | 0.0008747578 | 0.09424652 | 0 | 0 | 0
15885 | 530350.9 | 2010-11-07 17:43 | 150.077 | 2 | 36 | 0.5500248 | 3.679748 | 35.59375 | 35.76045 | 141.8886 | 133.8526 | 0.0007127762 | 0.09424652 | 0 | 0 | 0
15886 | 530381 | 2010-11-07 17:44 | 180.0923 | 2 | 36 | 0.5498449 | 3.704209 | 35.59833 | 35.76045 | 141.9055 | 133.8526 | 0.0006155491 | 0.09424652 | 0 | 0 | 0
15887 | 530411 | 2010-11-07 17:44 | 210.1076 | 2 | 36 | 0.5498449 | 3.724944 | 35.60292 | 35.76045 | 141.9226 | 133.8526 | 0.0004859924 | 0.09424652 | 0 | 0 | 0
15888 | 530441 | 2010-11-07 17:45 | 240.1232 | 2 | 36 | 0.5498449 | 3.742277 | 35.6075 | 35.76045 | 141.9397 | 133.8526 | 0.0004211903 | 0.09424652 | 0 | 0 | 0
15889 | 530471 | 2010-11-07 17:45 | 270.1384 | 2 | 36 | 0.5500248 | 3.756208 | 35.61208 | 35.76045 | 141.9569 | 133.8526 | 0.0003563881 | 0.09424652 | 0 | 0 | 0
15890 | 530501 | 2010-11-07 17:46 | 300.1538 | 2 | 36 | 0.5496649 | 3.765765 | 35.61667 | 35.76045 | 141.9741 | 133.8526 | 0.0002267838 | 0.09424652 | 0 | 0 | 0
15891 | 530531 | 2010-11-07 17:46 | 330.1691 | 2 | 36 | 0.5498449 | 3.772245 | 35.62125 | 35.76045 | 141.9914 | 133.8526 | 0.0001619816 | 0.09424652 | 0 | 0 | 0
15892 | 530561 | 2010-11-07 17:47 | 360.1845 | 2 | 36 | 0.5496649 | 3.776457 | 35.62584 | 35.76045 | 142.0087 | 133.8526 | 0.0001295567 | 0.09424652 | 0 | 0 | 0
15893 | 530591.1 | 2010-11-07 17:47 | 390.1999 | 2 | 36 | 0.5500248 | 3.780021 | 35.63042 | 35.76045 | 142.026 | 133.8526 | 0.0001296043 | 0.09424652 | 0 | 0 | 0
15894 | 530621.1 | 2010-11-07 17:48 | 420.2153 | 2 | 36 | 0.5498449 | 3.783099 | 35.63501 | 35.76045 | 142.0434 | 133.8526 | 9.722709e-05 | 0.09424652 | 0 | 0 | 0
15895 | 530651.1 | 2010-11-07 17:48 | 450.2306 | 2 | 36 | 0.5498449 | 3.786015 | 35.63959 | 35.76045 | 142.0607 | 133.8526 | 6.480217e-05 | 0.09424652 | 0 | 0 | 0
15896 | 530681.1 | 2010-11-07 17:49 | 480.246 | 2 | 36 | 0.5498449 | 3.78893 | 35.64418 | 35.76045 | 142.0781 | 133.8526 | 6.475449e-05 | 0.09424652 | 0 | 0 | 0
15897 | 530711.1 | 2010-11-07 17:49 | 510.2615 | 2 | 36 | 0.5498449 | 3.792008 | 35.64876 | 35.76045 | 142.0955 | 133.8526 | 9.717941e-05 | 0.09424652 | 0 | 0 | 0
15898 | 530741.1 | 2010-11-07 17:50 | 540.2768 | 2 | 36 | 0.5496649 | 3.7946 | 35.65335 | 35.76045 | 142.1128 | 133.8526 | 3.237724e-05 | 0.09424652 | 0 | 0 | 0
15899 | 530771.2 | 2010-11-07 17:50 | 570.2922 | 2 | 36 | 0.5498449 | 3.797354 | 35.65793 | 35.76045 | 142.1302 | 133.8526 | 3.237724e-05 | 0.09424652 | 0 | 0 | 0
15900 | 530801.2 | 2010-11-07 17:51 | 600.3077 | 2 | 36 | 0.5498449 | 3.800108 | 35.66251 | 35.76045 | 142.1477 | 133.8526 | 9.717941e-05 | 0.09424652 | 0 | 0 | 0
15901 | 530831.2 | 2010-11-07 17:51 | 630.3229 | 2 | 36 | 0.5498449 | 3.8027 | 35.6671 | 35.76045 | 142.1651 | 133.8526 | 9.717941e-05 | 0.09424652 | 0 | 0 | 0
15902 | 530861.2 | 2010-11-07 17:52 | 660.3383 | 2 | 36 | 0.5498449 | 3.805291 | 35.67168 | 35.76045 | 142.1825 | 133.8526 | 6.480217e-05 | 0.09424652 | 0 | 0 | 0
15903 | 530891.2 | 2010-11-07 17:52 | 690.3537 | 2 | 36 | 0.5500248 | 3.808045 | 35.67627 | 35.76045 | 142.2 | 133.8526 | 9.722709e-05 | 0.09424652 | 0 | 0 | 0
15904 | 530921.2 | 2010-11-07 17:53 | 720.3691 | 2 | 36 | 0.5500248 | 3.810637 | 35.68085 | 35.76045 | 142.2174 | 133.8526 | 6.480217e-05 | 0.09424652 | 0 | 0 | 0
15905 | 530951.2 | 2010-11-07 17:53 | 750.3844 | 2 | 36 | 0.5500248 | 3.813229 | 35.68544 | 35.76045 | 142.2349 | 133.8526 | 9.722709e-05 | 0.09424652 | 0 | 0 | 0
15906 | 530981.3 | 2010-11-07 17:54 | 780.3999 | 2 | 36 | 0.5498449 | 3.815983 | 35.69002 | 35.76045 | 142.2524 | 133.8526 | 6.480217e-05 | 0.09424652 | 0 | 0 | 0
15907 | 531011.3 | 2010-11-07 17:54 | 810.4152 | 2 | 36 | 0.5498449 | 3.818737 | 35.69461 | 35.76045 | 142.2699 | 133.8526 | 6.480217e-05 | 0.09424652 | 0 | 0 | 0
15908 | 531041.3 | 2010-11-07 17:55 | 840.4308 | 2 | 36 | 0.5498449 | 3.821815 | 35.69919 | 35.76045 | 142.2874 | 133.8526 | 9.717941e-05 | 0.09424652 | 0 | 0 | 0
15909 | 531071.3 | 2010-11-07 17:55 | 870.4461 | 2 | 36 | 0.5496649 | 3.824569 | 35.70377 | 35.76045 | 142.305 | 133.8526 | 6.480217e-05 | 0.09424652 | 0 | 0 | 0
15910 | 531101.3 | 2010-11-07 17:56 | 900.4613 | 2 | 36 | 0.5500248 | 3.827808 | 35.70836 | 35.76045 | 142.3225 | 133.8526 | 6.480217e-05 | 0.09424652 | 0 | 0 | 0
15911 | 531131.3 | 2010-11-07 17:56 | 930.4768 | 2 | 36 | 0.5500248 | 3.831048 | 35.71294 | 35.76045 | 142.34 | 133.8526 | 0.0001295567 | 0.09424652 | 0 | 0 | 0
15912 | 531161.4 | 2010-11-07 17:57 | 960.4921 | 2 | 36 | 0.5498449 | 3.834126 | 35.71753 | 35.76045 | 142.3576 | 133.8526 | 6.480217e-05 | 0.09424652 | 0 | 0 | 0
15913 | 531191.4 | 2010-11-07 17:57 | 990.5076 | 2 | 36 | 0.5500248 | 3.837366 | 35.72211 | 35.76045 | 142.3752 | 133.8526 | 9.722709e-05 | 0.09424652 | 0 | 0 | 0
15914 | 531221.4 | 2010-11-07 17:58 | 1020.523 | 2 | 36 | 0.5496649 | 3.840282 | 35.7267 | 35.76045 | 142.3928 | 133.8526 | 6.480217e-05 | 0.09424652 | 0 | 0 | 0
15915 | 531251.4 | 2010-11-07 17:58 | 1050.538 | 2 | 36 | 0.5498449 | 3.843521 | 35.73128 | 35.76045 | 142.4104 | 133.8526 | 6.475449e-05 | 0.09424652 | 0 | 0 | 0
15916 | 531281.4 | 2010-11-07 17:59 | 1080.554 | 2 | 36 | 0.5498449 | 3.846599 | 35.73587 | 35.76045 | 142.428 | 133.8526 | 9.717941e-05 | 0.09424652 | 0 | 0 | 0
15917 | 531311.4 | 2010-11-07 17:59 | 1110.569 | 2 | 36 | 0.5496649 | 3.849677 | 35.74045 | 35.76045 | 142.4457 | 133.8526 | 9.717941e-05 | 0.09424652 | 0 | 0 | 0
15918 | 531341.4 | 2010-11-07 18:00 | 1140.584 | 2 | 36 | 0.5498449 | 3.852431 | 35.74503 | 35.76045 | 142.4633 | 133.8526 | 3.242493e-05 | 0.09424652 | 0 | 0 | 0
15919 | 531371.5 | 2010-11-07 18:00 | 1170.6 | 2 | 36 | 0.5500248 | 3.855671 | 35.74962 | 35.76045 | 142.481 | 133.8526 | 9.722709e-05 | 0.09424652 | 0 | 0 | 0
15920 | 531401.5 | 2010-11-07 18:01 | 1200.615 | 2 | 36 | 0.5498449 | 3.858263 | 35.7542 | 35.76045 | 142.4987 | 133.8526 | 6.480217e-05 | 0.09424652 | 0 | 0 | 0
15921 | 531431.5 | 2010-11-07 18:01 | 1230.63 | 2 | 36 | 0.5496649 | 3.860855 | 35.75879 | 35.76045 | 142.5164 | 133.8526 | 6.480217e-05 | 0.09424652 | 0 | 0 | 0
15922 | 531461.5 | 2010-11-07 18:02 | 1260.646 | 2 | 36 | 0.5498449 | 3.863608 | 35.76337 | 35.76045 | 142.5341 | 133.8526 | 6.480217e-05 | 0.09424652 | 0 | 0 | 0
15923 | 531491.5 | 2010-11-07 18:02 | 1290.664 | 2 | 36 | 0.5496649 | 3.865876 | 35.76796 | 35.76045 | 142.5518 | 133.8526 | 3.237724e-05 | 0.09424652 | 0 | 0 | 0
15924 | 531521.5 | 2010-11-07 18:03 | 1320.677 | 2 | 36 | 0.5500248 | 3.868306 | 35.77254 | 35.76045 | 142.5695 | 133.8526 | 3.237724e-05 | 0.09424652 | 0 | 0 | 0
15925 | 531551.6 | 2010-11-07 18:03 | 1350.692 | 2 | 36 | 0.5498449 | 3.870412 | 35.77713 | 35.76045 | 142.5873 | 133.8526 | 3.242493e-05 | 0.09424652 | 0 | 0 | 0
15926 | 531581.6 | 2010-11-07 18:04 | 1380.707 | 2 | 36 | 0.5498449 | 3.872518 | 35.78171 | 35.76045 | 142.605 | 133.8526 | 3.242493e-05 | 0.09424652 | 0 | 0 | 0
15927 | 531611.6 | 2010-11-07 18:04 | 1410.723 | 2 | 36 | 0.5496649 | 3.874462 | 35.78629 | 35.76045 | 142.6228 | 133.8526 | 6.480217e-05 | 0.09424652 | 0 | 0 | 0
15928 | 531641.6 | 2010-11-07 18:05 | 1440.738 | 2 | 36 | 0.5496649 | 3.876244 | 35.79088 | 35.76045 | 142.6406 | 133.8526 | 3.242493e-05 | 0.09424652 | 0 | 0 | 0
15929 | 531671.6 | 2010-11-07 18:05 | 1470.754 | 2 | 36 | 0.5498449 | 3.877864 | 35.79546 | 35.76045 | 142.6583 | 133.8526 | 3.237724e-05 | 0.09424652 | 0 | 0 | 0
15930 | 531701.6 | 2010-11-07 18:06 | 1500.769 | 2 | 36 | 0.5500248 | 3.879484 | 35.80005 | 35.76045 | 142.6761 | 133.8526 | 0 | 0.09424652 | 0 | 0 | 0
15931 | 531731.6 | 2010-11-07 18:06 | 1530.784 | 2 | 36 | 0.5498449 | 3.880942 | 35.80463 | 35.76045 | 142.6939 | 133.8526 | 3.242493e-05 | 0.09424652 | 0 | 0 | 0
15932 | 531761.7 | 2010-11-07 18:07 | 1560.8 | 2 | 36 | 0.5498449 | 3.8824 | 35.80922 | 35.76045 | 142.7117 | 133.8526 | 6.480217e-05 | 0.09424652 | 0 | 0 | 0
15933 | 531791.7 | 2010-11-07 18:07 | 1590.815 | 2 | 36 | 0.5500248 | 3.883695 | 35.8138 | 35.76045 | 142.7295 | 133.8526 | 3.237724e-05 | 0.09424652 | 0 | 0 | 0
15934 | 531821.7 | 2010-11-07 18:08 | 1620.83 | 2 | 36 | 0.5498449 | 3.884829 | 35.81839 | 35.76045 | 142.7473 | 133.8526 | 3.237724e-05 | 0.09424652 | 0 | 0 | 0
15935 | 531851.7 | 2010-11-07 18:08 | 1650.846 | 2 | 36 | 0.5498449 | 3.885963 | 35.82297 | 35.76045 | 142.7651 | 133.8526 | 3.237724e-05 | 0.09424652 | 0 | 0 | 0
15936 | 531881.7 | 2010-11-07 18:09 | 1680.861 | 2 | 36 | 0.5498449 | 3.887097 | 35.82756 | 35.76045 | 142.7829 | 133.8526 | 0 | 0.09424652 | 0 | 0 | 0
15937 | 531911.7 | 2010-11-07 18:09 | 1710.877 | 2 | 36 | 0.5496649 | 3.888393 | 35.83214 | 35.76045 | 142.8008 | 133.8526 | 3.242493e-05 | 0.09424652 | 0 | 0 | 0
15938 | 531941.8 | 2010-11-07 18:10 | 1740.892 | 2 | 36 | 0.5498449 | 3.889689 | 35.83672 | 35.76045 | 142.8186 | 133.8526 | 3.237724e-05 | 0.09424652 | 0 | 0 | 0
15939 | 531971.8 | 2010-11-07 18:10 | 1770.907 | 2 | 36 | 0.5500248 | 3.890823 | 35.84131 | 35.76045 | 142.8364 | 133.8526 | 3.242493e-05 | 0.09424652 | 0 | 0 | 0
15940 | 532001.8 | 2010-11-07 18:11 | 1800.923 | 2 | 36 | 0.5498449 | 3.891957 | 35.84589 | 35.76045 | 142.8543 | 133.8526 | 0 | 0.09424652 | 0 | 0 | 0
15941 | 532031.8 | 2010-11-07 18:11 | 1830.938 | 2 | 36 | 0.5498449 | 3.892929 | 35.85048 | 35.76045 | 142.8721 | 133.8526 | 3.237724e-05 | 0.09424652 | 0 | 0 | 0
15942 | 532061.8 | 2010-11-07 18:12 | 1860.953 | 2 | 36 | 0.549485 | 3.894063 | 35.85506 | 35.76045 | 142.89 | 133.8526 | 0 | 0.09424652 | 0 | 0 | 0
15943 | 532091.8 | 2010-11-07 18:12 | 1890.969 | 2 | 36 | 0.5500248 | 3.895521 | 35.85965 | 35.76045 | 142.9078 | 133.8526 | 9.717941e-05 | 0.09424652 | 0 | 0 | 0
15944 | 532121.8 | 2010-11-07 18:13 | 1920.985 | 2 | 36 | 0.5498449 | 3.896493 | 35.86423 | 35.76045 | 142.9257 | 133.8526 | 3.237724e-05 | 0.09424652 | 0 | 0 | 0
15945 | 532151.9 | 2010-11-07 18:13 | 1950.999 | 2 | 36 | 0.5500248 | 3.897627 | 35.86882 | 35.76045 | 142.9435 | 133.8526 | 3.237724e-05 | 0.09424652 | 0 | 0 | 0
15946 | 532181.9 | 2010-11-07 18:14 | 1981.015 | 2 | 36 | 0.5500248 | 3.898761 | 35.8734 | 35.76045 | 142.9614 | 133.8526 | 6.480217e-05 | 0.09424652 | 0 | 0 | 0
15947 | 532211.9 | 2010-11-07 18:14 | 2011.03 | 2 | 36 | 0.5498449 | 3.899894 | 35.87798 | 35.76045 | 142.9793 | 133.8526 | 3.237724e-05 | 0.09424652 | 0 | 0 | 0
15948 | 532241.9 | 2010-11-07 18:15 | 2041.046 | 2 | 36 | 0.5500248 | 3.901191 | 35.88257 | 35.76045 | 142.9972 | 133.8526 | 6.480217e-05 | 0.09424652 | 0 | 0 | 0
15949 | 532271.9 | 2010-11-07 18:15 | 2071.061 | 2 | 36 | 0.5500248 | 3.902486 | 35.88715 | 35.76045 | 143.0151 | 133.8526 | 6.480217e-05 | 0.09424652 | 0 | 0 | 0
15950 | 532301.9 | 2010-11-07 18:16 | 2101.076 | 2 | 36 | 0.5500248 | 3.903458 | 35.89174 | 35.76045 | 143.0329 | 133.8526 | 3.237724e-05 | 0.09424652 | 0 | 0 | 0
15951 | 532332 | 2010-11-07 18:16 | 2131.092 | 2 | 36 | 0.5500248 | 3.904754 | 35.89632 | 35.76045 | 143.0508 | 133.8526 | 6.480217e-05 | 0.09424652 | 0 | 0 | 0
15952 | 532362 | 2010-11-07 18:17 | 2161.107 | 2 | 36 | 0.5498449 | 3.905888 | 35.90091 | 35.76045 | 143.0687 | 133.8526 | 6.480217e-05 | 0.09424652 | 0 | 0 | 0
15953 | 532392 | 2010-11-07 18:17 | 2191.123 | 2 | 36 | 0.5500248 | 3.907184 | 35.90549 | 35.76045 | 143.0867 | 133.8526 | 6.480217e-05 | 0.09424652 | 0 | 0 | 0
15954 | 532422 | 2010-11-07 18:18 | 2221.138 | 2 | 36 | 0.5498449 | 3.908318 | 35.91008 | 35.76045 | 143.1046 | 133.8526 | 3.237724e-05 | 0.09424652 | 0 | 0 | 0
15955 | 532452 | 2010-11-07 18:18 | 2251.153 | 2 | 36 | 0.5498449 | 3.909614 | 35.91466 | 35.76045 | 143.1225 | 133.8526 | 3.242493e-05 | 0.09424652 | 0 | 0 | 0
15956 | 532482 | 2010-11-07 18:19 | 2281.169 | 2 | 36 | 0.5496649 | 3.910748 | 35.91924 | 35.76045 | 143.1404 | 133.8526 | 0 | 0.09424652 | 0 | 0 | 0
15957 | 532512 | 2010-11-07 18:19 | 2311.184 | 2 | 36 | 0.5496649 | 3.912044 | 35.92383 | 35.76045 | 143.1584 | 133.8526 | 0 | 0.09424652 | 0 | 0 | 0
15958 | 532542.1 | 2010-11-07 18:20 | 2341.199 | 2 | 36 | 0.5500248 | 3.913502 | 35.92841 | 35.76045 | 143.1763 | 133.8526 | 3.237724e-05 | 0.09424652 | 0 | 0 | 0
15959 | 532572.1 | 2010-11-07 18:20 | 2371.215 | 2 | 36 | 0.5498449 | 3.914798 | 35.933 | 35.76045 | 143.1942 | 133.8526 | 0 | 0.09424652 | 0 | 0 | 0
15960 | 532602.1 | 2010-11-07 18:21 | 2401.23 | 2 | 36 | 0.5496649 | 3.915932 | 35.93758 | 35.76045 | 143.2122 | 133.8526 | 3.237724e-05 | 0.09424652 | 0 | 0 | 0
15961 | 532632.1 | 2010-11-07 18:21 | 2431.246 | 2 | 36 | 0.5500248 | 3.91739 | 35.94217 | 35.76045 | 143.2301 | 133.8526 | 3.237724e-05 | 0.09424652 | 0 | 0 | 0
15962 | 532662.1 | 2010-11-07 18:22 | 2461.261 | 2 | 36 | 0.5498449 | 3.918686 | 35.94675 | 35.76045 | 143.2481 | 133.8526 | 3.242493e-05 | 0.09424652 | 0 | 0 | 0
15963 | 532692.1 | 2010-11-07 18:22 | 2491.277 | 2 | 36 | 0.5496649 | 3.920144 | 35.95134 | 35.76045 | 143.2661 | 133.8526 | 6.480217e-05 | 0.09424652 | 0 | 0 | 0
15964 | 532722.2 | 2010-11-07 18:23 | 2521.292 | 2 | 36 | 0.5498449 | 3.921439 | 35.95592 | 35.76045 | 143.284 | 133.8526 | 6.480217e-05 | 0.09424652 | 0 | 0 | 0
15965 | 532752.2 | 2010-11-07 18:23 | 2551.307 | 2 | 36 | 0.5498449 | 3.922735 | 35.9605 | 35.76045 | 143.302 | 133.8526 | 3.242493e-05 | 0.09424652 | 0 | 0 | 0
15966 | 532782.2 | 2010-11-07 18:24 | 2581.323 | 2 | 36 | 0.5498449 | 3.924193 | 35.96509 | 35.76045 | 143.32 | 133.8526 | 3.242493e-05 | 0.09424652 | 0 | 0 | 0
15967 | 532812.2 | 2010-11-07 18:24 | 2611.338 | 2 | 36 | 0.5498449 | 3.925651 | 35.96967 | 35.76045 | 143.338 | 133.8526 | 3.242493e-05 | 0.09424652 | 0 | 0 | 0
15968 | 532842.2 | 2010-11-07 18:25 | 2641.353 | 2 | 36 | 0.5498449 | 3.926947 | 35.97426 | 35.76045 | 143.356 | 133.8526 | 3.237724e-05 | 0.09424652 | 0 | 0 | 0
15969 | 532872.2 | 2010-11-07 18:25 | 2671.369 | 2 | 36 | 0.5498449 | 3.928567 | 35.97884 | 35.76045 | 143.374 | 133.8526 | 3.242493e-05 | 0.09424652 | 0 | 0 | 0
15970 | 532902.2 | 2010-11-07 18:26 | 2701.384 | 2 | 36 | 0.5498449 | 3.929701 | 35.98343 | 35.76045 | 143.392 | 133.8526 | 0 | 0.09424652 | 0 | 0 | 0
15971 | 532932.3 | 2010-11-07 18:26 | 2731.399 | 2 | 36 | 0.5496649 | 3.931321 | 35.98801 | 35.76045 | 143.41 | 133.8526 | 3.237724e-05 | 0.09424652 | 0 | 0 | 0
15972 | 532962.3 | 2010-11-07 18:27 | 2761.415 | 2 | 36 | 0.5498449 | 3.932779 | 35.9926 | 35.76045 | 143.4281 | 133.8526 | 6.480217e-05 | 0.09424652 | 0 | 0 | 0
15973 | 532992.3 | 2010-11-07 18:27 | 2791.43 | 2 | 36 | 0.5496649 | 3.934237 | 35.99718 | 35.76045 | 143.4461 | 133.8526 | 6.480217e-05 | 0.09424652 | 0 | 0 | 0
15974 | 533022.3 | 2010-11-07 18:28 | 2821.446 | 2 | 36 | 0.5500248 | 3.935857 | 36.00176 | 35.76045 | 143.4641 | 133.8526 | 3.237724e-05 | 0.09424652 | 0 | 0 | 0
15975 | 533052.3 | 2010-11-07 18:28 | 2851.461 | 2 | 36 | 0.5498449 | 3.937315 | 36.00635 | 35.76045 | 143.4822 | 133.8526 | 3.237724e-05 | 0.09424652 | 0 | 0 | 0
15976 | 533082.3 | 2010-11-07 18:29 | 2881.476 | 2 | 36 | 0.5498449 | 3.938611 | 36.01093 | 35.76045 | 143.5002 | 133.8526 | 3.242493e-05 | 0.09424652 | 0 | 0 | 0
15977 | 533112.4 | 2010-11-07 18:29 | 2911.492 | 2 | 36 | 0.5498449 | 3.94023 | 36.01552 | 35.76045 | 143.5183 | 133.8526 | 3.237724e-05 | 0.09424652 | 0 | 0 | 0
15978 | 533142.4 | 2010-11-07 18:30 | 2941.507 | 2 | 36 | 0.5496649 | 3.941688 | 36.0201 | 35.76045 | 143.5364 | 133.8526 | 3.237724e-05 | 0.09424652 | 0 | 0 | 0
15979 | 533172.4 | 2010-11-07 18:30 | 2971.522 | 2 | 36 | 0.5498449 | 3.943308 | 36.02469 | 35.76045 | 143.5544 | 133.8526 | 6.480217e-05 | 0.09424652 | 0 | 0 | 0
15980 | 533202.4 | 2010-11-07 18:31 | 3001.538 | 2 | 36 | 0.5498449 | 3.944928 | 36.02927 | 35.76045 | 143.5725 | 133.8526 | 3.237724e-05 | 0.09424652 | 0 | 0 | 0
15981 | 533232.4 | 2010-11-07 18:31 | 3031.553 | 2 | 36 | 0.5500248 | 3.946548 | 36.03386 | 35.76045 | 143.5906 | 133.8526 | 3.242493e-05 | 0.09424652 | 0 | 0 | 0
15982 | 533262.4 | 2010-11-07 18:32 | 3061.569 | 2 | 36 | 0.5498449 | 3.948006 | 36.03844 | 35.76045 | 143.6087 | 133.8526 | 3.242493e-05 | 0.09424652 | 0 | 0 | 0
15983 | 533292.4 | 2010-11-07 18:32 | 3091.584 | 2 | 36 | 0.5498449 | 3.949464 | 36.04303 | 35.76045 | 143.6268 | 133.8526 | 0 | 0.09424652 | 0 | 0 | 0
15984 | 533322.5 | 2010-11-07 18:33 | 3121.599 | 2 | 36 | 0.5498449 | 3.951246 | 36.04761 | 35.76045 | 143.6449 | 133.8526 | 3.237724e-05 | 0.09424652 | 0 | 0 | 0
15985 | 533352.5 | 2010-11-07 18:33 | 3151.615 | 2 | 36 | 0.5496649 | 3.952704 | 36.05219 | 35.76045 | 143.663 | 133.8526 | 0 | 0.09424652 | 0 | 0 | 0
15986 | 533382.5 | 2010-11-07 18:34 | 3181.63 | 2 | 36 | 0.5498449 | 3.954324 | 36.05678 | 35.76045 | 143.6812 | 133.8526 | 0 | 0.09424652 | 0 | 0 | 0
15987 | 533412.5 | 2010-11-07 18:34 | 3211.648 | 2 | 36 | 0.5500248 | 3.956106 | 36.06136 | 35.76045 | 143.6993 | 133.8526 | 3.242493e-05 | 0.09424652 | 0 | 0 | 0
15988 | 533442.5 | 2010-11-07 18:35 | 3241.661 | 2 | 36 | 0.5500248 | 3.957888 | 36.06595 | 35.76045 | 143.7174 | 133.8526 | 6.480217e-05 | 0.09424652 | 0 | 0 | 0
15989 | 533472.5 | 2010-11-07 18:35 | 3271.676 | 2 | 36 | 0.5498449 | 3.959345 | 36.07053 | 35.76045 | 143.7356 | 133.8526 | 0 | 0.09424652 | 0 | 0 | 0
15990 | 533502.6 | 2010-11-07 18:36 | 3301.692 | 2 | 36 | 0.5498449 | 3.961289 | 36.07512 | 35.76045 | 143.7538 | 133.8526 | 6.480217e-05 | 0.09424652 | 0 | 0 | 0
15991 | 533532.6 | 2010-11-07 18:36 | 3331.707 | 2 | 36 | 0.5500248 | 3.962909 | 36.0797 | 35.76045 | 143.7719 | 133.8526 | 3.237724e-05 | 0.09424652 | 0 | 0 | 0
15992 | 533562.6 | 2010-11-07 18:37 | 3361.722 | 2 | 36 | 0.5498449 | 3.964691 | 36.08429 | 35.76045 | 143.7901 | 133.8526 | 6.480217e-05 | 0.09424652 | 0 | 0 | 0
15993 | 533592.6 | 2010-11-07 18:37 | 3391.738 | 2 | 36 | 0.5498449 | 3.966473 | 36.08887 | 35.76045 | 143.8083 | 133.8526 | 3.242493e-05 | 0.09424652 | 0 | 0 | 0
15994 | 533622.6 | 2010-11-07 18:38 | 3421.753 | 2 | 36 | 0.5498449 | 3.968417 | 36.09346 | 35.76045 | 143.8265 | 133.8526 | 6.480217e-05 | 0.09424652 | 0 | 0 | 0
15995 | 533652.6 | 2010-11-07 18:38 | 3451.769 | 2 | 36 | 0.5496649 | 3.970199 | 36.09804 | 35.76045 | 143.8447 | 133.8526 | 3.237724e-05 | 0.09424652 | 0 | 0 | 0
15996 | 533682.6 | 2010-11-07 18:39 | 3481.784 | 2 | 36 | 0.5500248 | 3.972143 | 36.10263 | 35.76045 | 143.8629 | 133.8526 | 9.717941e-05 | 0.09424652 | 0 | 0 | 0
15997 | 533712.7 | 2010-11-07 18:39 | 3511.8 | 2 | 36 | 0.5498449 | 3.973925 | 36.10721 | 35.76045 | 143.8811 | 133.8526 | 0 | 0.09424652 | 0 | 0 | 0
15998 | 533742.7 | 2010-11-07 18:40 | 3541.815 | 2 | 36 | 0.5500248 | 3.976031 | 36.1118 | 35.76045 | 143.8993 | 133.8526 | 9.717941e-05 | 0.09424652 | 0 | 0 | 0
15999 | 533772.7 | 2010-11-07 18:40 | 3571.83 | 2 | 36 | 0.5498449 | 3.977813 | 36.11638 | 35.76045 | 143.9175 | 133.8526 | 3.242493e-05 | 0.09424652 | 0 | 0 | 0
16000 | 533802.7 | 2010-11-07 18:41 | 3601.845 | 2 | 36 | 0.5498449 | 3.979918 | 36.12097 | 35.76045 | 143.9358 | 133.8526 | 6.480217e-05 | 0.09424652 | 0 | 0 | 0
16001 | 533832.7 | 2010-11-07 18:41 | 3631.861 | 2 | 36 | 0.5498449 | 3.981862 | 36.12555 | 35.76045 | 143.954 | 133.8526 | 3.242493e-05 | 0.09424652 | 0 | 0 | 0
16002 | 533862.7 | 2010-11-07 18:42 | 3661.876 | 2 | 36 | 0.5500248 | 3.983968 | 36.13014 | 35.76045 | 143.9723 | 133.8526 | 6.480217e-05 | 0.09424652 | 0 | 0 | 0
16003 | 533892.8 | 2010-11-07 18:42 | 3691.892 | 2 | 36 | 0.5498449 | 3.98575 | 36.13472 | 35.76045 | 143.9906 | 133.8526 | 0 | 0.09424652 | 0 | 0 | 0
16004 | 533922.8 | 2010-11-07 18:43 | 3721.908 | 2 | 36 | 0.5500248 | 3.987856 | 36.1393 | 35.76045 | 144.0088 | 133.8526 | 3.237724e-05 | 0.09424652 | 0 | 0 | 0
16005 | 533952.8 | 2010-11-07 18:43 | 3751.923 | 2 | 36 | 0.5498449 | 3.989962 | 36.14389 | 35.76045 | 144.0271 | 133.8526 | 3.237724e-05 | 0.09424652 | 0 | 0 | 0
16006 | 533982.8 | 2010-11-07 18:44 | 3781.938 | 2 | 36 | 0.5498449 | 3.992068 | 36.14847 | 35.76045 | 144.0454 | 133.8526 | 3.242493e-05 | 0.09424652 | 0 | 0 | 0
16007 | 534012.8 | 2010-11-07 18:44 | 3811.953 | 2 | 36 | 0.5500248 | 3.994336 | 36.15306 | 35.76045 | 144.0637 | 133.8526 | 6.480217e-05 | 0.09424652 | 0 | 0 | 0
16008 | 534042.8 | 2010-11-07 18:45 | 3841.969 | 2 | 36 | 0.5498449 | 3.996279 | 36.15764 | 35.76045 | 144.0821 | 133.8526 | 6.480217e-05 | 0.09424652 | 0 | 0 | 0
16009 | 534072.8 | 2010-11-07 18:45 | 3871.984 | 2 | 36 | 0.5500248 | 3.998547 | 36.16223 | 35.76045 | 144.1004 | 133.8526 | 6.475449e-05 | 0.09424652 | 0 | 0 | 0
16010 | 534102.9 | 2010-11-07 18:46 | 3901.999 | 2 | 36 | 0.5500248 | 4.000815 | 36.16681 | 35.76045 | 144.1187 | 133.8526 | 9.717941e-05 | 0.09424652 | 0 | 0 | 0
16011 | 534132.9 | 2010-11-07 18:46 | 3932.015 | 2 | 36 | 0.5498449 | 4.002921 | 36.1714 | 35.76045 | 144.1371 | 133.8526 | 6.475449e-05 | 0.09424652 | 0 | 0 | 0
16012 | 534162.9 | 2010-11-07 18:47 | 3962.03 | 2 | 36 | 0.5498449 | 4.005027 | 36.17598 | 35.76045 | 144.1554 | 133.8526 | 3.242493e-05 | 0.09424652 | 0 | 0 | 0
16013 | 534192.9 | 2010-11-07 18:47 | 3992.046 | 2 | 36 | 0.5498449 | 4.007457 | 36.18057 | 35.76045 | 144.1738 | 133.8526 | 6.475449e-05 | 0.09424652 | 0 | 0 | 0
16014 | 534222.9 | 2010-11-07 18:48 | 4022.061 | 2 | 36 | 0.5500248 | 4.009563 | 36.18515 | 35.76045 | 144.1922 | 133.8526 | 3.242493e-05 | 0.09424652 | 0 | 0 | 0
16015 | 534252.9 | 2010-11-07 18:48 | 4052.076 | 2 | 36 | 0.5500248 | 4.011831 | 36.18973 | 35.76045 | 144.2106 | 133.8526 | 6.484985e-05 | 0.09424652 | 0 | 0 | 0
16016 | 534283 | 2010-11-07 18:49 | 4082.092 | 2 | 36 | 0.5496649 | 4.014261 | 36.19432 | 35.76045 | 144.229 | 133.8526 | 6.484985e-05 | 0.09424652 | 0 | 0 | 0
16017 | 534313 | 2010-11-07 18:49 | 4112.107 | 2 | 36 | 0.5496649 | 4.016529 | 36.1989 | 35.76045 | 144.2474 | 133.8526 | 9.717941e-05 | 0.09424652 | 0 | 0 | 0
16018 | 534343 | 2010-11-07 18:50 | 4142.122 | 2 | 36 | 0.5498449 | 4.018959 | 36.20349 | 35.76045 | 144.2658 | 133.8526 | 9.727478e-05 | 0.09424652 | 0 | 0 | 0
16019 | 534373 | 2010-11-07 18:50 | 4172.138 | 2 | 36 | 0.5496649 | 4.021226 | 36.20807 | 35.76045 | 144.2842 | 133.8526 | 3.242493e-05 | 0.09424652 | 0 | 0 | 0
16020 | 534403 | 2010-11-07 18:51 | 4202.153 | 2 | 36 | 0.5496649 | 4.023656 | 36.21266 | 35.76045 | 144.3026 | 133.8526 | 3.232956e-05 | 0.09424652 | 0 | 0 | 0
16021 | 534433 | 2010-11-07 18:51 | 4232.168 | 2 | 36 | 0.5500248 | 4.026248 | 36.21724 | 35.76045 | 144.3211 | 133.8526 | 9.717941e-05 | 0.09424652 | 0 | 0 | 0
16022 | 534463 | 2010-11-07 18:52 | 4262.184 | 2 | 36 | 0.5498449 | 4.028678 | 36.22182 | 35.76045 | 144.3396 | 133.8526 | 6.484985e-05 | 0.09424652 | 0 | 0 | 0
16023 | 534493.1 | 2010-11-07 18:52 | 4292.199 | 2 | 36 | 0.5498449 | 4.031108 | 36.22641 | 35.76045 | 144.358 | 133.8526 | 6.484985e-05 | 0.09424652 | 0 | 0 | 0
16024 | 534523.1 | 2010-11-07 18:53 | 4322.215 | 2 | 36 | 0.5498449 | 4.0337 | 36.23099 | 35.76045 | 144.3765 | 133.8526 | 9.717941e-05 | 0.09424652 | 0 | 0 | 0
16025 | 534553.1 | 2010-11-07 18:53 | 4352.23 | 2 | 36 | 0.5496649 | 4.036292 | 36.23558 | 35.76045 | 144.395 | 133.8526 | 6.484985e-05 | 0.09424652 | 0 | 0 | 0
16026 | 534583.1 | 2010-11-07 18:54 | 4382.245 | 2 | 36 | 0.5498449 | 4.038883 | 36.24016 | 35.76045 | 144.4135 | 133.8526 | 6.475449e-05 | 0.09424652 | 0 | 0 | 0
16027 | 534613.1 | 2010-11-07 18:54 | 4412.261 | 2 | 36 | 0.5500248 | 4.041475 | 36.24475 | 35.76045 | 144.4321 | 133.8526 | 9.717941e-05 | 0.09424652 | 0 | 0 | 0
16028 | 534643.1 | 2010-11-07 18:55 | 4442.276 | 2 | 36 | 0.5498449 | 4.044067 | 36.24933 | 35.76045 | 144.4506 | 133.8526 | 6.475449e-05 | 0.09424652 | 0 | 0 | 0
16029 | 534673.2 | 2010-11-07 18:55 | 4472.291 | 2 | 36 | 0.5496649 | 4.046659 | 36.25392 | 35.76045 | 144.4691 | 133.8526 | 6.484985e-05 | 0.09424652 | 0 | 0 | 0
16030 | 534703.2 | 2010-11-07 18:56 | 4502.307 | 2 | 36 | 0.5498449 | 4.049251 | 36.2585 | 35.76045 | 144.4877 | 133.8526 | 3.232956e-05 | 0.09424652 | 0 | 0 | 0
16031 | 534733.2 | 2010-11-07 18:56 | 4532.322 | 2 | 36 | 0.5498449 | 4.052005 | 36.26309 | 35.76045 | 144.5063 | 133.8526 | 6.484985e-05 | 0.09424652 | 0 | 0 | 0
16032 | 534763.2 | 2010-11-07 18:57 | 4562.338 | 2 | 36 | 0.5498449 | 4.054759 | 36.26767 | 35.76045 | 144.5248 | 133.8526 | 9.717941e-05 | 0.09424652 | 0 | 0 | 0
16033 | 534793.2 | 2010-11-07 18:57 | 4592.353 | 2 | 36 | 0.5498449 | 4.057512 | 36.27226 | 35.76045 | 144.5434 | 133.8526 | 6.475449e-05 | 0.09424652 | 0 | 0 | 0
16034 | 534823.2 | 2010-11-07 18:58 | 4622.368 | 2 | 36 | 0.5498449 | 4.060266 | 36.27684 | 35.76045 | 144.5621 | 133.8526 | 6.475449e-05 | 0.09424652 | 0 | 0 | 0
16035 | 534853.2 | 2010-11-07 18:58 | 4652.384 | 2 | 36 | 0.5498449 | 4.06302 | 36.28143 | 35.76045 | 144.5807 | 133.8526 | 6.484985e-05 | 0.09424652 | 0 | 0 | 0
16036 | 534883.3 | 2010-11-07 18:59 | 4682.399 | 2 | 36 | 0.5498449 | 4.065774 | 36.28601 | 35.76045 | 144.5993 | 133.8526 | 6.475449e-05 | 0.09424652 | 0 | 0 | 0
16037 | 534913.3 | 2010-11-07 18:59 | 4712.415 | 2 | 36 | 0.5498449 | 4.068528 | 36.29059 | 35.76045 | 144.618 | 133.8526 | 6.475449e-05 | 0.09424652 | 0 | 0 | 0
16038 | 534943.3 | 2010-11-07 19:00 | 4742.43 | 2 | 36 | 0.5498449 | 4.071281 | 36.29518 | 35.76045 | 144.6366 | 133.8526 | 3.232956e-05 | 0.09424652 | 0 | 0 | 0
16039 | 534973.3 | 2010-11-07 19:00 | 4772.445 | 2 | 36 | 0.5496649 | 4.074359 | 36.29976 | 35.76045 | 144.6553 | 133.8526 | 6.475449e-05 | 0.09424652 | 0 | 0 | 0
16040 | 535003.3 | 2010-11-07 19:01 | 4802.461 | 2 | 36 | 0.5498449 | 4.077437 | 36.30435 | 35.76045 | 144.674 | 133.8526 | 9.717941e-05 | 0.09424652 | 0 | 0 | 0
16041 | 535033.3 | 2010-11-07 19:01 | 4832.476 | 2 | 36 | 0.5498449 | 4.080191 | 36.30893 | 35.76045 | 144.6927 | 133.8526 | 3.242493e-05 | 0.09424652 | 0 | 0 | 0
16042 | 535063.4 | 2010-11-07 19:02 | 4862.491 | 2 | 36 | 0.5500248 | 4.083269 | 36.31352 | 35.76045 | 144.7114 | 133.8526 | 9.717941e-05 | 0.09424652 | 0 | 0 | 0
16043 | 535093.4 | 2010-11-07 19:02 | 4892.507 | 2 | 36 | 0.5496649 | 4.086023 | 36.3181 | 35.76045 | 144.7301 | 133.8526 | 6.475449e-05 | 0.09424652 | 0 | 0 | 0
16044 | 535123.4 | 2010-11-07 19:03 | 4922.522 | 2 | 36 | 0.5498449 | 4.089262 | 36.32269 | 35.76045 | 144.7489 | 133.8526 | 6.475449e-05 | 0.09424652 | 0 | 0 | 0
16045 | 535153.4 | 2010-11-07 19:03 | 4952.538 | 2 | 36 | 0.5498449 | 4.092178 | 36.32727 | 35.76045 | 144.7676 | 133.8526 | 6.475449e-05 | 0.09424652 | 0 | 0 | 0
16046 | 535183.4 | 2010-11-07 19:04 | 4982.553 | 2 | 36 | 0.5498449 | 4.095418 | 36.33186 | 35.76045 | 144.7864 | 133.8526 | 0.0001296043 | 0.09424652 | 0 | 0 | 0
16047 | 535213.4 | 2010-11-07 19:04 | 5012.568 | 2 | 36 | 0.5498449 | 4.098334 | 36.33644 | 35.76045 | 144.8052 | 133.8526 | 9.717941e-05 | 0.09424652 | 0 | 0 | 0
16048 | 535243.4 | 2010-11-07 19:05 | 5042.584 | 2 | 36 | 0.5500248 | 4.101574 | 36.34103 | 35.76045 | 144.824 | 133.8526 | 6.475449e-05 | 0.09424652 | 0 | 0 | 0
16049 | 535273.5 | 2010-11-07 19:05 | 5072.599 | 2 | 36 | 0.5500248 | 4.104652 | 36.34561 | 35.76045 | 144.8428 | 133.8526 | 6.475449e-05 | 0.09424652 | 0 | 0 | 0
16050 | 535303.5 | 2010-11-07 19:06 | 5102.614 | 2 | 36 | 0.5498449 | 4.107892 | 36.3502 | 35.76045 | 144.8616 | 133.8526 | 0.000129509 | 0.09424652 | 0 | 0 | 0
16051 | 535333.5 | 2010-11-07 19:06 | 5132.632 | 2 | 36 | 0.5498449 | 4.11097 | 36.35478 | 35.76045 | 144.8804 | 133.8526 | 3.242493e-05 | 0.09424652 | 0 | 0 | 0
16052 | 535363.5 | 2010-11-07 19:07 | 5162.646 | 2 | 36 | 0.5500248 | 4.11421 | 36.35936 | 35.76045 | 144.8993 | 133.8526 | 6.484985e-05 | 0.09424652 | 0 | 0 | 0
16053 | 535393.5 | 2010-11-07 19:07 | 5192.661 | 2 | 36 | 0.5498449 | 4.117449 | 36.36395 | 35.76045 | 144.9182 | 133.8526 | 6.475449e-05 | 0.09424652 | 0 | 0 | 0
16054 | 535423.5 | 2010-11-07 19:08 | 5222.676 | 2 | 36 | 0.5498449 | 4.120689 | 36.36853 | 35.76045 | 144.937 | 133.8526 | 6.475449e-05 | 0.09424652 | 0 | 0 | 0
16055 | 535453.6 | 2010-11-07 19:08 | 5252.691 | 2 | 36 | 0.5498449 | 4.123929 | 36.37312 | 35.76045 | 144.9559 | 133.8526 | 9.717941e-05 | 0.09424652 | 0 | 0 | 0
16056 | 535483.6 | 2010-11-07 19:09 | 5282.707 | 2 | 36 | 0.5498449 | 4.127169 | 36.3777 | 35.76045 | 144.9749 | 133.8526 | 6.475449e-05 | 0.09424652 | 0 | 0 | 0
16057 | 535513.6 | 2010-11-07 19:09 | 5312.722 | 2 | 36 | 0.5500248 | 4.130409 | 36.38229 | 35.76045 | 144.9938 | 133.8526 | 6.484985e-05 | 0.09424652 | 0 | 0 | 0
16058 | 535543.6 | 2010-11-07 19:10 | 5342.738 | 2 | 36 | 0.5500248 | 4.134134 | 36.38687 | 35.76045 | 145.0127 | 133.8526 | 0.0001296043 | 0.09424652 | 0 | 0 | 0
16059 | 535573.6 | 2010-11-07 19:10 | 5372.753 | 2 | 36 | 0.5500248 | 4.137374 | 36.39146 | 35.76045 | 145.0317 | 133.8526 | 9.727478e-05 | 0.09424652 | 0 | 0 | 0
16060 | 535603.6 | 2010-11-07 19:11 | 5402.768 | 2 | 36 | 0.5496649 | 4.140614 | 36.39604 | 35.76045 | 145.0507 | 133.8526 | 3.242493e-05 | 0.09424652 | 0 | 0 | 0
16061 | 535633.6 | 2010-11-07 19:11 | 5432.784 | 2 | 36 | 0.5500248 | 4.14434 | 36.40063 | 35.76045 | 145.0697 | 133.8526 | 0.0001296043 | 0.09424652 | 0 | 0 | 0
16062 | 535663.7 | 2010-11-07 19:12 | 5462.799 | 2 | 36 | 0.5496649 | 4.147742 | 36.40521 | 35.76045 | 145.0887 | 133.8526 | 9.717941e-05 | 0.09424652 | 0 | 0 | 0
16063 | 535693.7 | 2010-11-07 19:12 | 5492.815 | 2 | 36 | 0.5500248 | 4.151144 | 36.4098 | 35.76045 | 145.1077 | 133.8526 | 6.484985e-05 | 0.09424652 | 0 | 0 | 0
16064 | 535723.7 | 2010-11-07 19:13 | 5522.83 | 2 | 36 | 0.5500248 | 4.154707 | 36.41438 | 35.76045 | 145.1267 | 133.8526 | 9.717941e-05 | 0.09424652 | 0 | 0 | 0
16065 | 535753.7 | 2010-11-07 19:13 | 5552.845 | 2 | 36 | 0.5498449 | 4.158271 | 36.41897 | 35.76045 | 145.1458 | 133.8526 | 0.0001296043 | 0.09424652 | 0 | 0 | 0
16066 | 535783.7 | 2010-11-07 19:14 | 5582.861 | 2 | 36 | 0.5498449 | 4.161673 | 36.42355 | 35.76045 | 145.1649 | 133.8526 | 0.0001296043 | 0.09424652 | 0 | 0 | 0
16067 | 535813.7 | 2010-11-07 19:14 | 5612.861 | 2 | 36 | 0.5500248 | 4.165399 | 36.42813 | 35.76045 | 145.1839 | 133.8526 | 0.0001296043 | 0.09424652 | 0 | 0 | 0
16068 | 535843.7 | 2010-11-07 19:15 | 5642.876 | 2 | 36 | 0.5500248 | 4.168962 | 36.43272 | 35.76045 | 145.203 | 133.8526 | 0.0001296043 | 0.09424652 | 0 | 0 | 0
16069 | 535873.8 | 2010-11-07 19:15 | 5672.891 | 2 | 36 | 0.5500248 | 4.172526 | 36.4373 | 35.76045 | 145.2222 | 133.8526 | 9.717941e-05 | 0.09424652 | 0 | 0 | 0
16070 | 535903.8 | 2010-11-07 19:16 | 5702.907 | 2 | 36 | 0.5498449 | 4.17609 | 36.44189 | 35.76045 | 145.2413 | 133.8526 | 9.717941e-05 | 0.09424652 | 0 | 0 | 0
16071 | 535933.8 | 2010-11-07 19:16 | 5732.922 | 2 | 36 | 0.5498449 | 4.179654 | 36.44647 | 35.76045 | 145.2605 | 133.8526 | 6.484985e-05 | 0.09424652 | 0 | 0 | 0
16072 | 535963.8 | 2010-11-07 19:17 | 5762.937 | 2 | 36 | 0.5498449 | 4.18338 | 36.45106 | 35.76045 | 145.2796 | 133.8526 | 6.475449e-05 | 0.09424652 | 0 | 0 | 0
16073 | 535993.8 | 2010-11-07 19:17 | 5792.953 | 2 | 36 | 0.5498449 | 4.187106 | 36.45564 | 35.76045 | 145.2988 | 133.8526 | 6.475449e-05 | 0.09424652 | 0 | 0 | 0
16074 | 536023.8 | 2010-11-07 19:18 | 5822.968 | 2 | 36 | 0.5500248 | 4.190832 | 36.46022 | 35.76045 | 145.318 | 133.8526 | 9.727478e-05 | 0.09424652 | 0 | 0 | 0
16075 | 536053.8 | 2010-11-07 19:18 | 5852.983 | 2 | 36 | 0.5498449 | 4.194557 | 36.46481 | 35.76045 | 145.3372 | 133.8526 | 9.717941e-05 | 0.09424652 | 0 | 0 | 0
16076 | 536083.9 | 2010-11-07 19:19 | 5882.999 | 2 | 36 | 0.5500248 | 4.198607 | 36.46939 | 35.76045 | 145.3565 | 133.8526 | 0.0001296043 | 0.09424652 | 0 | 0 | 0
16077 | 536095.9 | 2010-11-07 19:19 | 5895.014 | 2 | 36 | 0.5500248 | 4.200065 | 36.47123 | 35.76045 | 145.3642 | 133.8526 | 0.0001296043 | 0.09424652 | 0 | 0 | 0
16078 | 536125.9 | 2010-11-07 19:20 | 30.01536 | 3 | 36 | 0 | 4.118259 | 36.47123 | 35.76045 | 145.3642 | 133.8526 | -0.0003887177 | 0.09424652 | 0 | 0 | 0
16079 | 536155.9 | 2010-11-07 19:20 | 60.03075 | 3 | 36 | 0 | 4.108054 | 36.47123 | 35.76045 | 145.3642 | 133.8526 | -0.0002267838 | 0.09424652 | 0 | 0 | 0
16080 | 536185.9 | 2010-11-07 19:21 | 90.04617 | 3 | 36 | 0 | 4.102384 | 36.47123 | 35.76045 | 145.3642 | 133.8526 | -0.0001296043 | 0.09424652 | 0 | 0 | 0
16081 | 536215.9 | 2010-11-07 19:21 | 120.0147 | 3 | 36 | 0 | 4.09882 | 36.47123 | 35.76045 | 145.3642 | 133.8526 | -3.242493e-05 | 0.09424652 | 0 | 0 | 0
16082 | 536215.9 | 2010-11-07 19:21 | 2.666656385e-06 | 4 | 36 | 0.9970139 | 4.200065 | 36.47123 | 35.76045 | 145.3642 | 133.8526 | 0 | 0.09424652 | 0 | 0 | 0
16083 | 536216.8 | 2010-11-07 19:21 | 0.8906174 | 4 | 36 | 0.9469886 | 4.200065 | 36.47147 | 35.76045 | 145.3652 | 133.8526 | 0 | 0.09424652 | 0 | 0 | 0
16084 | 536218.9 | 2010-11-07 19:21 | 2.937453 | 4 | 36 | 0.8966033 | 4.199903 | 36.47199 | 35.76045 | 145.3674 | 133.8526 | -3.242493e-05 | 0.09424652 | 0 | 0 | 0
16085 | 536221.9 | 2010-11-07 19:21 | 5.968686 | 4 | 36 | 0.846578 | 4.200065 | 36.47272 | 35.76045 | 145.3705 | 133.8526 | 3.242493e-05 | 0.09424652 | 0 | 0 | 0
16086 | 536226 | 2010-11-07 19:21 | 10.10949 | 4 | 36 | 0.7965526 | 4.200065 | 36.47367 | 35.76045 | 145.3744 | 133.8526 | 3.242493e-05 | 0.09424652 | 0 | 0 | 0
16087 | 536231.4 | 2010-11-07 19:21 | 15.48424 | 4 | 36 | 0.7463473 | 4.199903 | 36.47482 | 35.76045 | 145.3793 | 133.8526 | 3.242493e-05 | 0.09424652 | 0 | 0 | 0
16088 | 536238.4 | 2010-11-07 19:21 | 22.42183 | 4 | 36 | 0.6959621 | 4.199903 | 36.47621 | 35.76045 | 145.3851 | 133.8526 | 0 | 0.09424652 | 0 | 0 | 0
16089 | 536247.5 | 2010-11-07 19:22 | 31.60946 | 4 | 36 | 0.6457568 | 4.199741 | 36.47792 | 35.76045 | 145.3923 | 133.8526 | -6.484985e-05 | 0.09424652 | 0 | 0 | 0
16090 | 536260.2 | 2010-11-07 19:22 | 44.28087 | 4 | 36 | 0.5957314 | 4.199903 | 36.4801 | 35.76045 | 145.4014 | 133.8526 | 0 | 0.09424652 | 0 | 0 | 0
16091 | 536279.2 | 2010-11-07 19:22 | 63.28071 | 4 | 36 | 0.5455261 | 4.199903 | 36.4831 | 35.76045 | 145.414 | 133.8526 | -3.242493e-05 | 0.09424652 | 0 | 0 | 0
16092 | 536311.4 | 2010-11-07 19:23 | 95.4836 | 4 | 36 | 0.4955007 | 4.199903 | 36.48774 | 35.76045 | 145.4335 | 133.8526 | -3.242493e-05 | 0.09424652 | 0 | 0 | 0
16093 | 536369.2 | 2010-11-07 19:24 | 153.2957 | 4 | 36 | 0.4454754 | 4.199903 | 36.49526 | 35.76045 | 145.4651 | 133.8526 | -3.242493e-05 | 0.09424652 | 0 | 0 | 0
16094 | 536459 | 2010-11-07 19:25 | 243.0293 | 4 | 36 | 0.39545 | 4.199903 | 36.50571 | 35.76045 | 145.509 | 133.8526 | -3.242493e-05 | 0.09424652 | 0 | 0 | 0
16095 | 536573.5 | 2010-11-07 19:27 | 357.5908 | 4 | 36 | 0.3452447 | 4.200065 | 36.51748 | 35.76045 | 145.5584 | 133.8526 | 3.242493e-05 | 0.09424652 | 0 | 0 | 0
16096 | 536710.5 | 2010-11-07 19:29 | 494.5897 | 4 | 36 | 0.2952194 | 4.199903 | 36.52964 | 35.76045 | 145.6095 | 133.8526 | -3.242493e-05 | 0.09424652 | 0 | 0 | 0
16097 | 536874.9 | 2010-11-07 19:32 | 658.9165 | 4 | 36 | 0.2450141 | 4.200065 | 36.54194 | 35.76045 | 145.6612 | 133.8526 | 0 | 0.09424652 | 0 | 0 | 0
16098 | 537079.3 | 2010-11-07 19:36 | 863.3373 | 4 | 36 | 0.1948088 | 4.200065 | 36.55439 | 35.76045 | 145.7135 | 133.8526 | 0 | 0.09424652 | 0 | 0 | 0
16099 | 537349.5 | 2010-11-07 19:40 | 1133.6 | 4 | 36 | 0.1446035 | 4.199903 | 36.56706 | 35.76045 | 145.7667 | 133.8526 | 0 | 0.09424652 | 0 | 0 | 0
16100 | 537746.4 | 2010-11-07 19:47 | 1530.425 | 4 | 36 | 0.09457811 | 4.199903 | 36.58008 | 35.76045 | 145.8214 | 133.8526 | 0 | 0.09424652 | 0 | 0 | 0
16101 | 538393.8 | 2010-11-07 19:57 | 2177.888 | 4 | 36 | 0.04995117 | 4.199903 | 36.59269 | 35.76045 | 145.8743 | 133.8526 | -3.242493e-05 | 0.09424652 | 0 | 0 | 0
16102 | 538423.8 | 2010-11-07 19:58 | 30.01538 | 5 | 36 | 0 | 4.192289 | 36.59269 | 35.76045 | 145.8743 | 133.8526 | -6.475449e-05 | 0.09424652 | 0 | 0 | 0
16103 | 538453.8 | 2010-11-07 19:58 | 60.01514 | 5 | 36 | 0 | 4.191318 | 36.59269 | 35.76045 | 145.8743 | 133.8526 | -3.232956e-05 | 0.09424652 | 0 | 0 | 0
16104 | 538454 | 2010-11-07 19:58 | 0.1900679 | 6 | 36 | 0.0002857086 | 4.191155 | 36.59269 | 35.76045 | 145.8743 | 133.8526 | 0 | 0.09018417 | 0 | 0 | 0
16105 | 538484 | 2010-11-07 19:59 | 30.01539 | 7 | 36 | -0.5501732 | 4.106596 | 36.59269 | 35.76503 | 145.8743 | 133.8714 | -0.0004535675 | 0.09018417 | 0 | 0 | 0
16106 | 538514 | 2010-11-07 19:59 | 60.03076 | 7 | 36 | -0.5501732 | 4.093151 | 36.59269 | 35.76962 | 145.8743 | 133.8902 | -0.0002915383 | 0.09018417 | 0 | 0 | 0
16107 | 538544 | 2010-11-07 20:00 | 90.04614 | 7 | 36 | -0.5499932 | 4.084241 | 36.59269 | 35.77421 | 145.8743 | 133.909 | -0.0001943588 | 0.09018417 | 0 | 0 | 0
16108 | 538574.1 | 2010-11-07 20:00 | 120.0615 | 7 | 36 | -0.5501732 | 4.076952 | 36.59269 | 35.7788 | 145.8743 | 133.9277 | -0.0001943588 | 0.09018417 | 0 | 0 | 0
16109 | 538604.1 | 2010-11-07 20:01 | 150.0769 | 7 | 36 | -0.5501732 | 4.070958 | 36.59269 | 35.78338 | 145.8743 | 133.9464 | -0.0001620293 | 0.09018417 | 0 | 0 | 0
16110 | 538634.1 | 2010-11-07 20:01 | 180.0923 | 7 | 36 | -0.5499932 | 4.065612 | 36.59269 | 35.78797 | 145.8743 | 133.9651 | -0.0001296043 | 0.09018417 | 0 | 0 | 0
16111 | 538664.1 | 2010-11-07 20:02 | 210.1077 | 7 | 36 | -0.5501732 | 4.060752 | 36.59269 | 35.79256 | 145.8743 | 133.9837 | -0.000129509 | 0.09018417 | 0 | 0 | 0
16112 | 538694.1 | 2010-11-07 20:02 | 240.123 | 7 | 36 | -0.5503531 | 4.05573 | 36.59269 | 35.79714 | 145.8743 | 134.0023 | -0.0001620293 | 0.09018417 | 0 | 0 | 0
16113 | 538724.1 | 2010-11-07 20:03 | 270.1384 | 7 | 36 | -0.5501732 | 4.051357 | 36.59269 | 35.80173 | 145.8743 | 134.0209 | -9.717941e-05 | 0.09018417 | 0 | 0 | 0
16114 | 538754.2 | 2010-11-07 20:03 | 300.1538 | 7 | 36 | -0.5501732 | 4.046821 | 36.59269 | 35.80632 | 145.8743 | 134.0395 | -9.717941e-05 | 0.09018417 | 0 | 0 | 0
16115 | 538784.2 | 2010-11-07 20:04 | 330.1692 | 7 | 36 | -0.5501732 | 4.042609 | 36.59269 | 35.81091 | 145.8743 | 134.058 | -3.242493e-05 | 0.09018417 | 0 | 0 | 0
16116 | 538814.2 | 2010-11-07 20:04 | 360.1846 | 7 | 36 | -0.5501732 | 4.038074 | 36.59269 | 35.81549 | 145.8743 | 134.0766 | -0.0001296043 | 0.09018417 | 0 | 0 | 0
16117 | 538844.2 | 2010-11-07 20:05 | 390.2002 | 7 | 36 | -0.5501732 | 4.034024 | 36.59269 | 35.82008 | 145.8743 | 134.0951 | -9.717941e-05 | 0.09018417 | 0 | 0 | 0
16118 | 538874.2 | 2010-11-07 20:05 | 420.2154 | 7 | 36 | -0.5499932 | 4.029812 | 36.59269 | 35.82467 | 145.8743 | 134.1136 | -9.717941e-05 | 0.09018417 | 0 | 0 | 0
16119 | 538904.2 | 2010-11-07 20:06 | 450.2307 | 7 | 36 | -0.5501732 | 4.0256 | 36.59269 | 35.82925 | 145.8743 | 134.1321 | -9.717941e-05 | 0.09018417 | 0 | 0 | 0
16120 | 538934.2 | 2010-11-07 20:06 | 480.2461 | 7 | 36 | -0.5501732 | 4.021388 | 36.59269 | 35.83384 | 145.8743 | 134.1505 | -9.727478e-05 | 0.09018417 | 0 | 0 | 0
16121 | 538964.3 | 2010-11-07 20:07 | 510.2615 | 7 | 36 | -0.5501732 | 4.0175 | 36.59269 | 35.83843 | 145.8743 | 134.169 | -6.484985e-05 | 0.09018417 | 0 | 0 | 0
16122 | 538994.3 | 2010-11-07 20:07 | 540.277 | 7 | 36 | -0.5501732 | 4.013127 | 36.59269 | 35.84302 | 145.8743 | 134.1874 | -0.0001619339 | 0.09018417 | 0 | 0 | 0
16123 | 539024.3 | 2010-11-07 20:08 | 570.2923 | 7 | 36 | -0.5501732 | 4.009239 | 36.59269 | 35.8476 | 145.8743 | 134.2058 | -0.0001296043 | 0.09018417 | 0 | 0 | 0
16124 | 539054.3 | 2010-11-07 20:08 | 600.3076 | 7 | 36 | -0.5503531 | 4.005351 | 36.59269 | 35.85219 | 145.8743 | 134.2242 | -9.717941e-05 | 0.09018417 | 0 | 0 | 0
16125 | 539084.3 | 2010-11-07 20:09 | 630.3231 | 7 | 36 | -0.5501732 | 4.001139 | 36.59269 | 35.85678 | 145.8743 | 134.2425 | -0.0001296043 | 0.09018417 | 0 | 0 | 0
16126 | 539114.3 | 2010-11-07 20:09 | 660.3385 | 7 | 36 | -0.5501732 | 3.997413 | 36.59269 | 35.86136 | 145.8743 | 134.2609 | -9.722709e-05 | 0.09018417 | 0 | 0 | 0
16127 | 539144.4 | 2010-11-07 20:10 | 690.3538 | 7 | 36 | -0.5501732 | 3.993526 | 36.59269 | 35.86595 | 145.8743 | 134.2792 | -0.0001296043 | 0.09018417 | 0 | 0 | 0
16128 | 539174.4 | 2010-11-07 20:10 | 720.3691 | 7 | 36 | -0.5501732 | 3.989638 | 36.59269 | 35.87054 | 145.8743 | 134.2975 | -9.717941e-05 | 0.09018417 | 0 | 0 | 0
16129 | 539204.4 | 2010-11-07 20:11 | 750.3845 | 7 | 36 | -0.5501732 | 3.985588 | 36.59269 | 35.87513 | 145.8743 | 134.3158 | -9.717941e-05 | 0.09018417 | 0 | 0 | 0
16130 | 539234.4 | 2010-11-07 20:11 | 780.3999 | 7 | 36 | -0.5501732 | 3.9817 | 36.59269 | 35.87971 | 145.8743 | 134.3341 | -0.0001620293 | 0.09018417 | 0 | 0 | 0
16131 | 539264.4 | 2010-11-07 20:12 | 810.4152 | 7 | 36 | -0.5501732 | 3.977974 | 36.59269 | 35.8843 | 145.8743 | 134.3523 | -9.722709e-05 | 0.09018417 | 0 | 0 | 0
16132 | 539294.4 | 2010-11-07 20:12 | 840.4306 | 7 | 36 | -0.5501732 | 3.974087 | 36.59269 | 35.88889 | 145.8743 | 134.3706 | -9.717941e-05 | 0.09018417 | 0 | 0 | 0
16133 | 539324.4 | 2010-11-07 20:13 | 870.446 | 7 | 36 | -0.5499932 | 3.970523 | 36.59269 | 35.89347 | 145.8743 | 134.3888 | -6.480217e-05 | 0.09018417 | 0 | 0 | 0
16134 | 539354.5 | 2010-11-07 20:13 | 900.4614 | 7 | 36 | -0.5501732 | 3.966473 | 36.59269 | 35.89806 | 145.8743 | 134.407 | -9.717941e-05 | 0.09018417 | 0 | 0 | 0
16135 | 539384.5 | 2010-11-07 20:14 | 930.4769 | 7 | 36 | -0.5503531 | 3.962423 | 36.59269 | 35.90265 | 145.8743 | 134.4252 | -0.0001619816 | 0.09018417 | 0 | 0 | 0
16136 | 539414.5 | 2010-11-07 20:14 | 960.4922 | 7 | 36 | -0.5499932 | 3.959022 | 36.59269 | 35.90723 | 145.8743 | 134.4433 | -9.717941e-05 | 0.09018417 | 0 | 0 | 0
16137 | 539444.5 | 2010-11-07 20:15 | 990.5075 | 7 | 36 | -0.5503531 | 3.954972 | 36.59269 | 35.91182 | 145.8743 | 134.4615 | -0.0001295567 | 0.09018417 | 0 | 0 | 0
16138 | 539474.5 | 2010-11-07 20:15 | 1020.523 | 7 | 36 | -0.5499932 | 3.951408 | 36.59269 | 35.91641 | 145.8743 | 134.4796 | -9.717941e-05 | 0.09018417 | 0 | 0 | 0
16139 | 539504.5 | 2010-11-07 20:16 | 1050.538 | 7 | 36 | -0.5499932 | 3.947682 | 36.59269 | 35.921 | 145.8743 | 134.4977 | -9.717941e-05 | 0.09018417 | 0 | 0 | 0
16140 | 539534.6 | 2010-11-07 20:16 | 1080.554 | 7 | 36 | -0.5501732 | 3.944118 | 36.59269 | 35.92558 | 145.8743 | 134.5158 | -6.480217e-05 | 0.09018417 | 0 | 0 | 0
16141 | 539564.6 | 2010-11-07 20:17 | 1110.569 | 7 | 36 | -0.5503531 | 3.94023 | 36.59269 | 35.93017 | 145.8743 | 134.5339 | -0.0001296043 | 0.09018417 | 0 | 0 | 0
16142 | 539594.6 | 2010-11-07 20:17 | 1140.584 | 7 | 36 | -0.5501732 | 3.936667 | 36.59269 | 35.93476 | 145.8743 | 134.552 | -9.717941e-05 | 0.09018417 | 0 | 0 | 0
16143 | 539624.6 | 2010-11-07 20:18 | 1170.6 | 7 | 36 | -0.5503531 | 3.932941 | 36.59269 | 35.93934 | 145.8743 | 134.57 | -0.0001296043 | 0.09018417 | 0 | 0 | 0
16144 | 539654.6 | 2010-11-07 20:18 | 1200.615 | 7 | 36 | -0.5501732 | 3.929377 | 36.59269 | 35.94393 | 145.8743 | 134.5881 | -9.717941e-05 | 0.09018417 | 0 | 0 | 0
16145 | 539684.6 | 2010-11-07 20:19 | 1230.631 | 7 | 36 | -0.5501732 | 3.925813 | 36.59269 | 35.94852 | 145.8743 | 134.6061 | -6.480217e-05 | 0.09018417 | 0 | 0 | 0
16146 | 539714.6 | 2010-11-07 20:19 | 1260.646 | 7 | 36 | -0.5501732 | 3.922411 | 36.59269 | 35.95311 | 145.8743 | 134.6241 | -6.480217e-05 | 0.09018417 | 0 | 0 | 0
16147 | 539744.7 | 2010-11-07 20:20 | 1290.661 | 7 | 36 | -0.5503531 | 3.918686 | 36.59269 | 35.95769 | 145.8743 | 134.6421 | -0.0001295567 | 0.09018417 | 0 | 0 | 0
16148 | 539774.7 | 2010-11-07 20:20 | 1320.677 | 7 | 36 | -0.5501732 | 3.915284 | 36.59269 | 35.96228 | 145.8743 | 134.66 | -6.480217e-05 | 0.09018417 | 0 | 0 | 0
16149 | 539804.7 | 2010-11-07 20:21 | 1350.692 | 7 | 36 | -0.5501732 | 3.91172 | 36.59269 | 35.96687 | 145.8743 | 134.678 | -0.0001295567 | 0.09018417 | 0 | 0 | 0
16150 | 539834.7 | 2010-11-07 20:21 | 1380.692 | 7 | 36 | -0.5501732 | 3.907994 | 36.59269 | 35.97145 | 145.8743 | 134.6959 | -0.0001296043 | 0.09018417 | 0 | 0 | 0
16151 | 539864.7 | 2010-11-07 20:22 | 1410.707 | 7 | 36 | -0.5501732 | 3.904754 | 36.59269 | 35.97604 | 145.8743 | 134.7138 | -9.717941e-05 | 0.09018417 | 0 | 0 | 0
16152 | 539894.7 | 2010-11-07 20:22 | 1440.723 | 7 | 36 | -0.5501732 | 3.901352 | 36.59269 | 35.98063 | 145.8743 | 134.7317 | -9.722709e-05 | 0.09018417 | 0 | 0 | 0
16153 | 539924.7 | 2010-11-07 20:23 | 1470.738 | 7 | 36 | -0.5501732 | 3.897789 | 36.59269 | 35.98521 | 145.8743 | 134.7496 | -0.0001295567 | 0.09018417 | 0 | 0 | 0
16154 | 539954.8 | 2010-11-07 20:23 | 1500.753 | 7 | 36 | -0.5503531 | 3.894387 | 36.59269 | 35.9898 | 145.8743 | 134.7675 | -9.722709e-05 | 0.09018417 | 0 | 0 | 0
16155 | 539984.8 | 2010-11-07 20:24 | 1530.769 | 7 | 36 | -0.5501732 | 3.890985 | 36.59269 | 35.99439 | 145.8743 | 134.7854 | -9.717941e-05 | 0.09018417 | 0 | 0 | 0
16156 | 540014.8 | 2010-11-07 20:24 | 1560.784 | 7 | 36 | -0.5501732 | 3.887745 | 36.59269 | 35.99898 | 145.8743 | 134.8032 | -0.0001296043 | 0.09018417 | 0 | 0 | 0
16157 | 540044.8 | 2010-11-07 20:25 | 1590.8 | 7 | 36 | -0.5501732 | 3.884505 | 36.59269 | 36.00356 | 145.8743 | 134.821 | -6.480217e-05 | 0.09018417 | 0 | 0 | 0
16158 | 540074.8 | 2010-11-07 20:25 | 1620.815 | 7 | 36 | -0.5501732 | 3.881104 | 36.59269 | 36.00815 | 145.8743 | 134.8388 | -9.717941e-05 | 0.09018417 | 0 | 0 | 0
16159 | 540104.8 | 2010-11-07 20:26 | 1650.83 | 7 | 36 | -0.5501732 | 3.877702 | 36.59269 | 36.01274 | 145.8743 | 134.8566 | -9.717941e-05 | 0.09018417 | 0 | 0 | 0
16160 | 540134.8 | 2010-11-07 20:26 | 1680.846 | 7 | 36 | -0.5501732 | 3.874462 | 36.59269 | 36.01733 | 145.8743 | 134.8744 | -9.717941e-05 | 0.09018417 | 0 | 0 | 0
16161 | 540164.9 | 2010-11-07 20:27 | 1710.861 | 7 | 36 | -0.5503531 | 3.871222 | 36.59269 | 36.02191 | 145.8743 | 134.8922 | -6.480217e-05 | 0.09018417 | 0 | 0 | 0
16162 | 540194.9 | 2010-11-07 20:27 | 1740.876 | 7 | 36 | -0.5501732 | 3.868144 | 36.59269 | 36.0265 | 145.8743 | 134.9099 | -6.480217e-05 | 0.09018417 | 0 | 0 | 0
16163 | 540224.9 | 2010-11-07 20:28 | 1770.892 | 7 | 36 | -0.5501732 | 3.864904 | 36.59269 | 36.03109 | 145.8743 | 134.9277 | -6.480217e-05 | 0.09018417 | 0 | 0 | 0
16164 | 540254.9 | 2010-11-07 20:28 | 1800.907 | 7 | 36 | -0.5501732 | 3.861826 | 36.59269 | 36.03567 | 145.8743 | 134.9454 | -6.480217e-05 | 0.09018417 | 0 | 0 | 0
16165 | 540284.9 | 2010-11-07 20:29 | 1830.925 | 7 | 36 | -0.5499932 | 3.858587 | 36.59269 | 36.04026 | 145.8743 | 134.9631 | -6.475449e-05 | 0.09018417 | 0 | 0 | 0
16166 | 540314.9 | 2010-11-07 20:29 | 1860.938 | 7 | 36 | -0.5499932 | 3.855509 | 36.59269 | 36.04485 | 145.8743 | 134.9808 | -6.480217e-05 | 0.09018417 | 0 | 0 | 0
16167 | 540345 | 2010-11-07 20:30 | 1890.953 | 7 | 36 | -0.5501732 | 3.852431 | 36.59269 | 36.04944 | 145.8743 | 134.9985 | -3.237724e-05 | 0.09018417 | 0 | 0 | 0
16168 | 540375 | 2010-11-07 20:30 | 1920.969 | 7 | 36 | -0.5501732 | 3.849353 | 36.59269 | 36.05402 | 145.8743 | 135.0161 | -6.480217e-05 | 0.09018417 | 0 | 0 | 0
16169 | 540405 | 2010-11-07 20:31 | 1950.984 | 7 | 36 | -0.5501732 | 3.846275 | 36.59269 | 36.05861 | 145.8743 | 135.0338 | -6.480217e-05 | 0.09018417 | 0 | 0 | 0
16170 | 540435 | 2010-11-07 20:31 | 1980.999 | 7 | 36 | -0.5501732 | 3.843198 | 36.59269 | 36.0632 | 145.8743 | 135.0514 | -9.717941e-05 | 0.09018417 | 0 | 0 | 0
16171 | 540465 | 2010-11-07 20:32 | 2011.015 | 7 | 36 | -0.5501732 | 3.840282 | 36.59269 | 36.06778 | 145.8743 | 135.069 | -6.475449e-05 | 0.09018417 | 0 | 0 | 0
16172 | 540495 | 2010-11-07 20:32 | 2041.03 | 7 | 36 | -0.5501732 | 3.837204 | 36.59269 | 36.07237 | 145.8743 | 135.0867 | -9.722709e-05 | 0.09018417 | 0 | 0 | 0
16173 | 540525 | 2010-11-07 20:33 | 2071.046 | 7 | 36 | -0.5501732 | 3.834126 | 36.59269 | 36.07696 | 145.8743 | 135.1043 | -0.0001296043 | 0.09018417 | 0 | 0 | 0
16174 | 540555.1 | 2010-11-07 20:33 | 2101.061 | 7 | 36 | -0.5499932 | 3.831372 | 36.59269 | 36.08155 | 145.8743 | 135.1218 | -9.722709e-05 | 0.09018417 | 0 | 0 | 0
16175 | 540585.1 | 2010-11-07 20:34 | 2131.076 | 7 | 36 | -0.5503531 | 3.828456 | 36.59269 | 36.08613 | 145.8743 | 135.1394 | -9.722709e-05 | 0.09018417 | 0 | 0 | 0
16176 | 540615.1 | 2010-11-07 20:34 | 2161.092 | 7 | 36 | -0.5501732 | 3.82554 | 36.59269 | 36.09072 | 145.8743 | 135.157 | -6.480217e-05 | 0.09018417 | 0 | 0 | 0
16177 | 540645.1 | 2010-11-07 20:35 | 2191.107 | 7 | 36 | -0.5501732 | 3.822624 | 36.59269 | 36.09531 | 145.8743 | 135.1745 | -9.722709e-05 | 0.09018417 | 0 | 0 | 0
16178 | 540675.1 | 2010-11-07 20:35 | 2221.123 | 7 | 36 | -0.5499932 | 3.819871 | 36.59269 | 36.09989 | 145.8743 | 135.192 | -9.717941e-05 | 0.09018417 | 0 | 0 | 0
16179 | 540705.1 | 2010-11-07 20:36 | 2251.138 | 7 | 36 | -0.5499932 | 3.817117 | 36.59269 | 36.10448 | 145.8743 | 135.2095 | -6.480217e-05 | 0.09018417 | 0 | 0 | 0
16180 | 540735.2 | 2010-11-07 20:36 | 2281.153 | 7 | 36 | -0.5501732 | 3.814201 | 36.59269 | 36.10907 | 145.8743 | 135.227 | -6.480217e-05 | 0.09018417 | 0 | 0 | 0
16181 | 540765.2 | 2010-11-07 20:37 | 2311.169 | 7 | 36 | -0.5501732 | 3.811447 | 36.59269 | 36.11366 | 145.8743 | 135.2445 | -6.480217e-05 | 0.09018417 | 0 | 0 | 0
16182 | 540795.2 | 2010-11-07 20:37 | 2341.184 | 7 | 36 | -0.5501732 | 3.808693 | 36.59269 | 36.11824 | 145.8743 | 135.262 | -3.242493e-05 | 0.09018417 | 0 | 0 | 0
16183 | 540825.2 | 2010-11-07 20:38 | 2371.2 | 7 | 36 | -0.5501732 | 3.805939 | 36.59269 | 36.12283 | 145.8743 | 135.2795 | -6.480217e-05 | 0.09018417 | 0 | 0 | 0
16184 | 540855.2 | 2010-11-07 20:38 | 2401.215 | 7 | 36 | -0.5499932 | 3.803348 | 36.59269 | 36.12742 | 145.8743 | 135.2969 | -6.480217e-05 | 0.09018417 | 0 | 0 | 0
16185 | 540885.2 | 2010-11-07 20:39 | 2431.23 | 7 | 36 | -0.5501732 | 3.800594 | 36.59269 | 36.132 | 145.8743 | 135.3144 | -6.480217e-05 | 0.09018417 | 0 | 0 | 0
16186 | 540915.2 | 2010-11-07 20:39 | 2461.246 | 7 | 36 | -0.5503531 | 3.79784 | 36.59269 | 36.13659 | 145.8743 | 135.3318 | -9.717941e-05 | 0.09018417 | 0 | 0 | 0
16187 | 540945.3 | 2010-11-07 20:40 | 2491.261 | 7 | 36 | -0.5501732 | 3.795248 | 36.59269 | 36.14118 | 145.8743 | 135.3492 | -6.480217e-05 | 0.09018417 | 0 | 0 | 0
16188 | 540975.3 | 2010-11-07 20:40 | 2521.276 | 7 | 36 | -0.5501732 | 3.792656 | 36.59269 | 36.14576 | 145.8743 | 135.3666 | -6.480217e-05 | 0.09018417 | 0 | 0 | 0
16189 | 541005.3 | 2010-11-07 20:41 | 2551.292 | 7 | 36 | -0.5501732 | 3.790064 | 36.59269 | 36.15035 | 145.8743 | 135.384 | -9.717941e-05 | 0.09018417 | 0 | 0 | 0
16190 | 541035.3 | 2010-11-07 20:41 | 2581.307 | 7 | 36 | -0.5501732 | 3.787472 | 36.59269 | 36.15494 | 145.8743 | 135.4014 | -9.717941e-05 | 0.09018417 | 0 | 0 | 0
16191 | 541065.3 | 2010-11-07 20:42 | 2611.323 | 7 | 36 | -0.5503531 | 3.78488 | 36.59269 | 36.15953 | 145.8743 | 135.4188 | -9.722709e-05 | 0.09018417 | 0 | 0 | 0
16192 | 541095.3 | 2010-11-07 20:42 | 2641.338 | 7 | 36 | -0.5501732 | 3.782451 | 36.59269 | 36.16411 | 145.8743 | 135.4361 | -9.717941e-05 | 0.09018417 | 0 | 0 | 0
16193 | 541125.4 | 2010-11-07 20:43 | 2671.353 | 7 | 36 | -0.5503531 | 3.780021 | 36.59269 | 36.1687 | 145.8743 | 135.4535 | -9.722709e-05 | 0.09018417 | 0 | 0 | 0
16194 | 541155.4 | 2010-11-07 20:43 | 2701.369 | 7 | 36 | -0.5499932 | 3.777753 | 36.59269 | 36.17329 | 145.8743 | 135.4708 | -3.237724e-05 | 0.09018417 | 0 | 0 | 0
16195 | 541185.4 | 2010-11-07 20:44 | 2731.384 | 7 | 36 | -0.5499932 | 3.775161 | 36.59269 | 36.17787 | 145.8743 | 135.4881 | -6.480217e-05 | 0.09018417 | 0 | 0 | 0
16196 | 541215.4 | 2010-11-07 20:44 | 2761.399 | 7 | 36 | -0.5501732 | 3.772731 | 36.59269 | 36.18246 | 145.8743 | 135.5054 | -6.480217e-05 | 0.09018417 | 0 | 0 | 0
16197 | 541245.4 | 2010-11-07 20:45 | 2791.415 | 7 | 36 | -0.5501732 | 3.770301 | 36.59269 | 36.18705 | 145.8743 | 135.5227 | -9.717941e-05 | 0.09018417 | 0 | 0 | 0
16198 | 541275.4 | 2010-11-07 20:45 | 2821.43 | 7 | 36 | -0.5501732 | 3.767871 | 36.59269 | 36.19164 | 145.8743 | 135.54 | -9.717941e-05 | 0.09018417 | 0 | 0 | 0
16199 | 541305.4 | 2010-11-07 20:46 | 2851.446 | 7 | 36 | -0.5501732 | 3.765928 | 36.59269 | 36.19622 | 145.8743 | 135.5573 | -3.237724e-05 | 0.09018417 | 0 | 0 | 0
16200 | 541335.5 | 2010-11-07 20:46 | 2881.461 | 7 | 36 | -0.5501732 | 3.763336 | 36.59269 | 36.20081 | 145.8743 | 135.5746 | -9.717941e-05 | 0.09018417 | 0 | 0 | 0
16201 | 541365.5 | 2010-11-07 20:47 | 2911.476 | 7 | 36 | -0.5501732 | 3.76123 | 36.59269 | 36.2054 | 145.8743 | 135.5918 | -6.480217e-05 | 0.09018417 | 0 | 0 | 0
16202 | 541395.5 | 2010-11-07 20:47 | 2941.492 | 7 | 36 | -0.5501732 | 3.758962 | 36.59269 | 36.20998 | 145.8743 | 135.6091 | -6.480217e-05 | 0.09018417 | 0 | 0 | 0
16203 | 541425.5 | 2010-11-07 20:48 | 2971.507 | 7 | 36 | -0.5501732 | 3.756694 | 36.59269 | 36.21457 | 145.8743 | 135.6263 | -6.475449e-05 | 0.09018417 | 0 | 0 | 0
16204 | 541455.5 | 2010-11-07 20:48 | 3001.522 | 7 | 36 | -0.5503531 | 3.754588 | 36.59269 | 36.21916 | 145.8743 | 135.6435 | -3.237724e-05 | 0.09018417 | 0 | 0 | 0
16205 | 541485.5 | 2010-11-07 20:49 | 3031.538 | 7 | 36 | -0.5503531 | 3.752482 | 36.59269 | 36.22375 | 145.8743 | 135.6607 | 0 | 0.09018417 | 0 | 0 | 0
16206 | 541515.6 | 2010-11-07 20:49 | 3061.553 | 7 | 36 | -0.5503531 | 3.750214 | 36.59269 | 36.22833 | 145.8743 | 135.678 | -3.237724e-05 | 0.09018417 | 0 | 0 | 0
16207 | 541545.6 | 2010-11-07 20:50 | 3091.569 | 7 | 36 | -0.5499932 | 3.748432 | 36.59269 | 36.23292 | 145.8743 | 135.6952 | 0 | 0.09018417 | 0 | 0 | 0
16208 | 541575.6 | 2010-11-07 20:50 | 3121.584 | 7 | 36 | -0.5501732 | 3.746165 | 36.59269 | 36.23751 | 145.8743 | 135.7123 | -6.480217e-05 | 0.09018417 | 0 | 0 | 0
16209 | 541605.6 | 2010-11-07 20:51 | 3151.599 | 7 | 36 | -0.5501732 | 3.744383 | 36.59269 | 36.24209 | 145.8743 | 135.7295 | -3.237724e-05 | 0.09018417 | 0 | 0 | 0
16210 | 541635.6 | 2010-11-07 20:51 | 3181.615 | 7 | 36 | -0.5501732 | 3.741953 | 36.59269 | 36.24668 | 145.8743 | 135.7467 | -6.480217e-05 | 0.09018417 | 0 | 0 | 0
16211 | 541665.6 | 2010-11-07 20:52 | 3211.63 | 7 | 36 | -0.5501732 | 3.740171 | 36.59269 | 36.25127 | 145.8743 | 135.7639 | -3.242493e-05 | 0.09018417 | 0 | 0 | 0
16212 | 541695.6 | 2010-11-07 20:52 | 3241.645 | 7 | 36 | -0.5501732 | 3.738065 | 36.59269 | 36.25586 | 145.8743 | 135.781 | -9.717941e-05 | 0.09018417 | 0 | 0 | 0
16213 | 541725.7 | 2010-11-07 20:53 | 3271.661 | 7 | 36 | -0.5501732 | 3.735959 | 36.59269 | 36.26044 | 145.8743 | 135.7981 | -0.0001296043 | 0.09018417 | 0 | 0 | 0
16214 | 541755.7 | 2010-11-07 20:53 | 3301.676 | 7 | 36 | -0.5501732 | 3.734177 | 36.59269 | 36.26503 | 145.8743 | 135.8153 | -6.480217e-05 | 0.09018417 | 0 | 0 | 0
16215 | 541785.7 | 2010-11-07 20:54 | 3331.692 | 7 | 36 | -0.5501732 | 3.732395 | 36.59269 | 36.26962 | 145.8743 | 135.8324 | -6.480217e-05 | 0.09018417 | 0 | 0 | 0
16216 | 541815.7 | 2010-11-07 20:54 | 3361.707 | 7 | 36 | -0.5501732 | 3.730289 | 36.59269 | 36.2742 | 145.8743 | 135.8495 | -9.722709e-05 | 0.09018417 | 0 | 0 | 0
16217 | 541845.7 | 2010-11-07 20:55 | 3391.722 | 7 | 36 | -0.5501732 | 3.728508 | 36.59269 | 36.27879 | 145.8743 | 135.8666 | -6.480217e-05 | 0.09018417 | 0 | 0 | 0
16218 | 541875.7 | 2010-11-07 20:55 | 3421.738 | 7 | 36 | -0.5503531 | 3.726887 | 36.59269 | 36.28338 | 145.8743 | 135.8837 | -3.242493e-05 | 0.09018417 | 0 | 0 | 0
16219 | 541905.8 | 2010-11-07 20:56 | 3451.753 | 7 | 36 | -0.5501732 | 3.724782 | 36.59269 | 36.28796 | 145.8743 | 135.9008 | -9.722709e-05 | 0.09018417 | 0 | 0 | 0
16220 | 541935.8 | 2010-11-07 20:56 | 3481.768 | 7 | 36 | -0.5501732 | 3.723162 | 36.59269 | 36.29255 | 145.8743 | 135.9179 | -6.480217e-05 | 0.09018417 | 0 | 0 | 0
16221 | 541965.8 | 2010-11-07 20:57 | 3511.784 | 7 | 36 | -0.5501732 | 3.72138 | 36.59269 | 36.29714 | 145.8743 | 135.935 | -3.242493e-05 | 0.09018417 | 0 | 0 | 0
16222 | 541995.8 | 2010-11-07 20:57 | 3541.799 | 7 | 36 | -0.5501732 | 3.719598 | 36.59269 | 36.30173 | 145.8743 | 135.952 | -6.480217e-05 | 0.09018417 | 0 | 0 | 0
16223 | 542025.8 | 2010-11-07 20:58 | 3571.815 | 7 | 36 | -0.5501732 | 3.717816 | 36.59269 | 36.30631 | 145.8743 | 135.9691 | -6.480217e-05 | 0.09018417 | 0 | 0 | 0
16224 | 542055.8 | 2010-11-07 20:58 | 3601.83 | 7 | 36 | -0.5501732 | 3.716034 | 36.59269 | 36.3109 | 145.8743 | 135.9862 | -3.237724e-05 | 0.09018417 | 0 | 0 | 0
16225 | 542085.8 | 2010-11-07 20:59 | 3631.845 | 7 | 36 | -0.5503531 | 3.714414 | 36.59269 | 36.31549 | 145.8743 | 136.0032 | -9.717941e-05 | 0.09018417 | 0 | 0 | 0
16226 | 542115.9 | 2010-11-07 20:59 | 3661.861 | 7 | 36 | -0.5501732 | 3.712794 | 36.59269 | 36.32007 | 145.8743 | 136.0202 | 0 | 0.09018417 | 0 | 0 | 0
16227 | 542145.9 | 2010-11-07 21:00 | 3691.876 | 7 | 36 | -0.5501732 | 3.711012 | 36.59269 | 36.32466 | 145.8743 | 136.0373 | -6.480217e-05 | 0.09018417 | 0 | 0 | 0
16228 | 542175.9 | 2010-11-07 21:00 | 3721.892 | 7 | 36 | -0.5499932 | 3.709392 | 36.59269 | 36.32925 | 145.8743 | 136.0543 | -3.242493e-05 | 0.09018417 | 0 | 0 | 0
16229 | 542205.9 | 2010-11-07 21:01 | 3751.908 | 7 | 36 | -0.5503531 | 3.707772 | 36.59269 | 36.33384 | 145.8743 | 136.0713 | -3.237724e-05 | 0.09018417 | 0 | 0 | 0
16230 | 542235.9 | 2010-11-07 21:01 | 3781.909 | 7 | 36 | -0.5503531 | 3.705991 | 36.59269 | 36.33842 | 145.8743 | 136.0883 | -6.480217e-05 | 0.09018417 | 0 | 0 | 0
16231 | 542265.9 | 2010-11-07 21:02 | 3811.922 | 7 | 36 | -0.5503531 | 3.704371 | 36.59269 | 36.34301 | 145.8743 | 136.1053 | -9.717941e-05 | 0.09018417 | 0 | 0 | 0
16232 | 542295.9 | 2010-11-07 21:02 | 3841.937 | 7 | 36 | -0.5501732 | 3.702913 | 36.59269 | 36.3476 | 145.8743 | 136.1223 | -3.237724e-05 | 0.09018417 | 0 | 0 | 0
16233 | 542326 | 2010-11-07 21:03 | 3871.953 | 7 | 36 | -0.5501732 | 3.701293 | 36.59269 | 36.35218 | 145.8743 | 136.1393 | -3.242493e-05 | 0.09018417 | 0 | 0 | 0
16234 | 542356 | 2010-11-07 21:03 | 3901.968 | 7 | 36 | -0.5501732 | 3.699835 | 36.59269 | 36.35677 | 145.8743 | 136.1562 | -3.242493e-05 | 0.09018417 | 0 | 0 | 0
16235 | 542386 | 2010-11-07 21:04 | 3931.984 | 7 | 36 | -0.5505331 | 3.698215 | 36.59269 | 36.36136 | 145.8743 | 136.1732 | -6.480217e-05 | 0.09018417 | 0 | 0 | 0
16236 | 542416 | 2010-11-07 21:04 | 3961.999 | 7 | 36 | -0.5501732 | 3.696757 | 36.59269 | 36.36595 | 145.8743 | 136.1902 | -6.480217e-05 | 0.09018417 | 0 | 0 | 0
16237 | 542446 | 2010-11-07 21:05 | 3992.014 | 7 | 36 | -0.5499932 | 3.695461 | 36.59269 | 36.37053 | 145.8743 | 136.2071 | 3.237724e-05 | 0.09018417 | 0 | 0 | 0
16238 | 542476 | 2010-11-07 21:05 | 4022.03 | 7 | 36 | -0.5499932 | 3.694003 | 36.59269 | 36.37512 | 145.8743 | 136.2241 | -3.242493e-05 | 0.09018417 | 0 | 0 | 0
16239 | 542506 | 2010-11-07 21:06 | 4052.045 | 7 | 36 | -0.5501732 | 3.692545 | 36.59269 | 36.37971 | 145.8743 | 136.241 | 0 | 0.09018417 | 0 | 0 | 0
16240 | 542536.1 | 2010-11-07 21:06 | 4082.061 | 7 | 36 | -0.5501732 | 3.691087 | 36.59269 | 36.38429 | 145.8743 | 136.2579 | -6.475449e-05 | 0.09018417 | 0 | 0 | 0
16241 | 542566.1 | 2010-11-07 21:07 | 4112.076 | 7 | 36 | -0.5503531 | 3.68963 | 36.59269 | 36.38888 | 145.8743 | 136.2749 | -6.475449e-05 | 0.09018417 | 0 | 0 | 0
16242 | 542596.1 | 2010-11-07 21:07 | 4142.091 | 7 | 36 | -0.5505331 | 3.68801 | 36.59269 | 36.39347 | 145.8743 | 136.2918 | -6.480217e-05 | 0.09018417 | 0 | 0 | 0
16243 | 542626.1 | 2010-11-07 21:08 | 4172.107 | 7 | 36 | -0.5503531 | 3.686714 | 36.59269 | 36.39806 | 145.8743 | 136.3087 | -3.237724e-05 | 0.09018417 | 0 | 0 | 0
16244 | 542656.1 | 2010-11-07 21:08 | 4202.122 | 7 | 36 | -0.5499932 | 3.685418 | 36.59269 | 36.40264 | 145.8743 | 136.3256 | -3.237724e-05 | 0.09018417 | 0 | 0 | 0
16245 | 542686.1 | 2010-11-07 21:09 | 4232.137 | 7 | 36 | -0.5499932 | 3.684122 | 36.59269 | 36.40723 | 145.8743 | 136.3425 | -3.237724e-05 | 0.09018417 | 0 | 0 | 0
16246 | 542716.2 | 2010-11-07 21:09 | 4262.153 | 7 | 36 | -0.5501732 | 3.682664 | 36.59269 | 36.41182 | 145.8743 | 136.3594 | -3.237724e-05 | 0.09018417 | 0 | 0 | 0
16247 | 542746.2 | 2010-11-07 21:10 | 4292.168 | 7 | 36 | -0.5503531 | 3.68153 | 36.59269 | 36.41641 | 145.8743 | 136.3763 | -3.242493e-05 | 0.09018417 | 0 | 0 | 0
16248 | 542776.2 | 2010-11-07 21:10 | 4322.184 | 7 | 36 | -0.5503531 | 3.680072 | 36.59269 | 36.42099 | 145.8743 | 136.3932 | -3.242493e-05 | 0.09018417 | 0 | 0 | 0
16249 | 542806.2 | 2010-11-07 21:11 | 4352.199 | 7 | 36 | -0.5503531 | 3.678938 | 36.59269 | 36.42558 | 145.8743 | 136.4101 | -3.242493e-05 | 0.09018417 | 0 | 0 | 0
16250 | 542836.2 | 2010-11-07 21:11 | 4382.214 | 7 | 36 | -0.5501732 | 3.677642 | 36.59269 | 36.43017 | 145.8743 | 136.4269 | -3.237724e-05 | 0.09018417 | 0 | 0 | 0
16251 | 542866.2 | 2010-11-07 21:12 | 4412.23 | 7 | 36 | -0.5503531 | 3.676346 | 36.59269 | 36.43476 | 145.8743 | 136.4438 | -6.480217e-05 | 0.09018417 | 0 | 0 | 0
16252 | 542896.2 | 2010-11-07 21:12 | 4442.245 | 7 | 36 | -0.5499932 | 3.67505 | 36.59269 | 36.43934 | 145.8743 | 136.4607 | -3.237724e-05 | 0.09018417 | 0 | 0 | 0
16253 | 542926.3 | 2010-11-07 21:13 | 4472.26 | 7 | 36 | -0.5501732 | 3.673916 | 36.59269 | 36.44393 | 145.8743 | 136.4775 | 3.242493e-05 | 0.09018417 | 0 | 0 | 0
16254 | 542956.3 | 2010-11-07 21:13 | 4502.276 | 7 | 36 | -0.5503531 | 3.672458 | 36.59269 | 36.44852 | 145.8743 | 136.4944 | -6.480217e-05 | 0.09018417 | 0 | 0 | 0
16255 | 542986.3 | 2010-11-07 21:14 | 4532.291 | 7 | 36 | -0.5503531 | 3.671324 | 36.59269 | 36.4531 | 145.8743 | 136.5112 | 0 | 0.09018417 | 0 | 0 | 0
16256 | 543016.3 | 2010-11-07 21:14 | 4562.307 | 7 | 36 | -0.5499932 | 3.67019 | 36.59269 | 36.45769 | 145.8743 | 136.5281 | 0 | 0.09018417 | 0 | 0 | 0
16257 | 543046.3 | 2010-11-07 21:15 | 4592.322 | 7 | 36 | -0.5499932 | 3.669056 | 36.59269 | 36.46228 | 145.8743 | 136.5449 | 0 | 0.09018417 | 0 | 0 | 0
16258 | 543076.3 | 2010-11-07 21:15 | 4622.337 | 7 | 36 | -0.5503531 | 3.667598 | 36.59269 | 36.46687 | 145.8743 | 136.5617 | -3.242493e-05 | 0.09018417 | 0 | 0 | 0
16259 | 543106.4 | 2010-11-07 21:16 | 4652.353 | 7 | 36 | -0.5499932 | 3.666627 | 36.59269 | 36.47145 | 145.8743 | 136.5785 | 0 | 0.09018417 | 0 | 0 | 0
16260 | 543136.4 | 2010-11-07 21:16 | 4682.368 | 7 | 36 | -0.5501732 | 3.665169 | 36.59269 | 36.47604 | 145.8743 | 136.5954 | -3.237724e-05 | 0.09018417 | 0 | 0 | 0
16261 | 543166.4 | 2010-11-07 21:17 | 4712.383 | 7 | 36 | -0.5501732 | 3.663873 | 36.59269 | 36.48063 | 145.8743 | 136.6122 | -3.242493e-05 | 0.09018417 | 0 | 0 | 0
16262 | 543196.4 | 2010-11-07 21:17 | 4742.399 | 7 | 36 | -0.5501732 | 3.662739 | 36.59269 | 36.48522 | 145.8743 | 136.629 | 0 | 0.09018417 | 0 | 0 | 0
16263 | 543226.4 | 2010-11-07 21:18 | 4772.414 | 7 | 36 | -0.5501732 | 3.661443 | 36.59269 | 36.4898 | 145.8743 | 136.6458 | -3.237724e-05 | 0.09018417 | 0 | 0 | 0
16264 | 543256.4 | 2010-11-07 21:18 | 4802.43 | 7 | 36 | -0.5503531 | 3.660147 | 36.59269 | 36.49439 | 145.8743 | 136.6626 | -3.242493e-05 | 0.09018417 | 0 | 0 | 0
16265 | 543286.4 | 2010-11-07 21:19 | 4832.445 | 7 | 36 | -0.5501732 | 3.658689 | 36.59269 | 36.49898 | 145.8743 | 136.6794 | -3.242493e-05 | 0.09018417 | 0 | 0 | 0
16266 | 543316.5 | 2010-11-07 21:19 | 4862.46 | 7 | 36 | -0.5501732 | 3.657555 | 36.59269 | 36.50357 | 145.8743 | 136.6961 | -3.237724e-05 | 0.09018417 | 0 | 0 | 0
16267 | 543346.5 | 2010-11-07 21:20 | 4892.476 | 7 | 36 | -0.5501732 | 3.656259 | 36.59269 | 36.50815 | 145.8743 | 136.7129 | -6.480217e-05 | 0.09018417 | 0 | 0 | 0
16268 | 543376.5 | 2010-11-07 21:20 | 4922.491 | 7 | 36 | -0.5501732 | 3.654963 | 36.59269 | 36.51274 | 145.8743 | 136.7297 | 0 | 0.09018417 | 0 | 0 | 0
16269 | 543406.5 | 2010-11-07 21:21 | 4952.507 | 7 | 36 | -0.5501732 | 3.653667 | 36.59269 | 36.51733 | 145.8743 | 136.7464 | -3.242493e-05 | 0.09018417 | 0 | 0 | 0
16270 | 543436.5 | 2010-11-07 21:21 | 4982.522 | 7 | 36 | -0.5501732 | 3.652209 | 36.59269 | 36.52192 | 145.8743 | 136.7632 | -3.242493e-05 | 0.09018417 | 0 | 0 | 0
16271 | 543466.5 | 2010-11-07 21:22 | 5012.537 | 7 | 36 | -0.5503531 | 3.650751 | 36.59269 | 36.5265 | 145.8743 | 136.78 | -6.480217e-05 | 0.09018417 | 0 | 0 | 0
16272 | 543496.6 | 2010-11-07 21:22 | 5042.553 | 7 | 36 | -0.5505331 | 3.649456 | 36.59269 | 36.53109 | 145.8743 | 136.7967 | -3.237724e-05 | 0.09018417 | 0 | 0 | 0
16273 | 543526.6 | 2010-11-07 21:23 | 5072.568 | 7 | 36 | -0.5499932 | 3.647998 | 36.59269 | 36.53568 | 145.8743 | 136.8134 | 0 | 0.09018417 | 0 | 0 | 0
16274 | 543556.6 | 2010-11-07 21:23 | 5102.583 | 7 | 36 | -0.5503531 | 3.646378 | 36.59269 | 36.54026 | 145.8743 | 136.8302 | -6.475449e-05 | 0.09018417 | 0 | 0 | 0
16275 | 543586.6 | 2010-11-07 21:24 | 5132.599 | 7 | 36 | -0.5503531 | 3.64492 | 36.59269 | 36.54485 | 145.8743 | 136.8469 | -3.237724e-05 | 0.09018417 | 0 | 0 | 0
16276 | 543616.6 | 2010-11-07 21:24 | 5162.614 | 7 | 36 | -0.5501732 | 3.643462 | 36.59269 | 36.54944 | 145.8743 | 136.8636 | 0 | 0.09018417 | 0 | 0 | 0
16277 | 543646.6 | 2010-11-07 21:25 | 5192.63 | 7 | 36 | -0.5503531 | 3.64168 | 36.59269 | 36.55403 | 145.8743 | 136.8803 | -6.480217e-05 | 0.09018417 | 0 | 0 | 0
16278 | 543676.6 | 2010-11-07 21:25 | 5222.645 | 7 | 36 | -0.5503531 | 3.640222 | 36.59269 | 36.55861 | 145.8743 | 136.897 | -3.237724e-05 | 0.09018417 | 0 | 0 | 0
16279 | 543706.7 | 2010-11-07 21:26 | 5252.661 | 7 | 36 | -0.5503531 | 3.638602 | 36.59269 | 36.5632 | 145.8743 | 136.9137 | -3.242493e-05 | 0.09018417 | 0 | 0 | 0
16280 | 543736.7 | 2010-11-07 21:26 | 5282.676 | 7 | 36 | -0.5501732 | 3.63682 | 36.59269 | 36.56779 | 145.8743 | 136.9304 | -3.242493e-05 | 0.09018417 | 0 | 0 | 0
16281 | 543766.7 | 2010-11-07 21:27 | 5312.691 | 7 | 36 | -0.5499932 | 3.635038 | 36.59269 | 36.57238 | 145.8743 | 136.9471 | -6.475449e-05 | 0.09018417 | 0 | 0 | 0
16282 | 543796.7 | 2010-11-07 21:27 | 5342.707 | 7 | 36 | -0.5501732 | 3.633256 | 36.59269 | 36.57696 | 145.8743 | 136.9638 | -6.480217e-05 | 0.09018417 | 0 | 0 | 0
16283 | 543826.7 | 2010-11-07 21:28 | 5372.722 | 7 | 36 | -0.5505331 | 3.631312 | 36.59269 | 36.58155 | 145.8743 | 136.9804 | -3.242493e-05 | 0.09018417 | 0 | 0 | 0
16284 | 543856.7 | 2010-11-07 21:28 | 5402.737 | 7 | 36 | -0.5501732 | 3.629369 | 36.59269 | 36.58614 | 145.8743 | 136.9971 | -3.242493e-05 | 0.09018417 | 0 | 0 | 0
16285 | 543886.8 | 2010-11-07 21:29 | 5432.753 | 7 | 36 | -0.5503531 | 3.627587 | 36.59269 | 36.59073 | 145.8743 | 137.0137 | -3.242493e-05 | 0.09018417 | 0 | 0 | 0
16286 | 543916.8 | 2010-11-07 21:29 | 5462.768 | 7 | 36 | -0.5501732 | 3.625319 | 36.59269 | 36.59531 | 145.8743 | 137.0303 | -3.237724e-05 | 0.09018417 | 0 | 0 | 0
16287 | 543946.8 | 2010-11-07 21:30 | 5492.783 | 7 | 36 | -0.5501732 | 3.623213 | 36.59269 | 36.5999 | 145.8743 | 137.047 | -9.722709e-05 | 0.09018417 | 0 | 0 | 0
16288 | 543976.8 | 2010-11-07 21:30 | 5522.799 | 7 | 36 | -0.5499932 | 3.621431 | 36.59269 | 36.60449 | 145.8743 | 137.0636 | 3.237724e-05 | 0.09018417 | 0 | 0 | 0
16289 | 544006.8 | 2010-11-07 21:31 | 5552.814 | 7 | 36 | -0.5501732 | 3.619001 | 36.59269 | 36.60907 | 145.8743 | 137.0802 | -3.237724e-05 | 0.09018417 | 0 | 0 | 0
16290 | 544036.8 | 2010-11-07 21:31 | 5582.83 | 7 | 36 | -0.5503531 | 3.616733 | 36.59269 | 36.61366 | 145.8743 | 137.0968 | -6.480217e-05 | 0.09018417 | 0 | 0 | 0
16291 | 544066.8 | 2010-11-07 21:32 | 5612.845 | 7 | 36 | -0.5503531 | 3.614303 | 36.59269 | 36.61825 | 145.8743 | 137.1134 | -6.480217e-05 | 0.09018417 | 0 | 0 | 0
16292 | 544096.9 | 2010-11-07 21:32 | 5642.86 | 7 | 36 | -0.5503531 | 3.611873 | 36.59269 | 36.62284 | 145.8743 | 137.13 | -6.480217e-05 | 0.09018417 | 0 | 0 | 0
16293 | 544126.9 | 2010-11-07 21:33 | 5672.876 | 7 | 36 | -0.5503531 | 3.609282 | 36.59269 | 36.62742 | 145.8743 | 137.1465 | -9.722709e-05 | 0.09018417 | 0 | 0 | 0
16294 | 544156.9 | 2010-11-07 21:33 | 5702.892 | 7 | 36 | -0.5501732 | 3.606852 | 36.59269 | 36.63201 | 145.8743 | 137.1631 | -6.480217e-05 | 0.09018417 | 0 | 0 | 0
16295 | 544186.9 | 2010-11-07 21:34 | 5732.894 | 7 | 36 | -0.5499932 | 3.60426 | 36.59269 | 36.6366 | 145.8743 | 137.1796 | -3.237724e-05 | 0.09018417 | 0 | 0 | 0
16296 | 544216.9 | 2010-11-07 21:34 | 5762.906 | 7 | 36 | -0.5501732 | 3.601506 | 36.59269 | 36.64118 | 145.8743 | 137.1961 | -9.717941e-05 | 0.09018417 | 0 | 0 | 0
16297 | 544246.9 | 2010-11-07 21:35 | 5792.922 | 7 | 36 | -0.5503531 | 3.598752 | 36.59269 | 36.64577 | 145.8743 | 137.2126 | -9.717941e-05 | 0.09018417 | 0 | 0 | 0
16298 | 544276.9 | 2010-11-07 21:35 | 5822.937 | 7 | 36 | -0.5501732 | 3.595998 | 36.59269 | 36.65036 | 145.8743 | 137.2291 | -9.717941e-05 | 0.09018417 | 0 | 0 | 0
16299 | 544307 | 2010-11-07 21:36 | 5852.952 | 7 | 36 | -0.5501732 | 3.593082 | 36.59269 | 36.65495 | 145.8743 | 137.2456 | -6.480217e-05 | 0.09018417 | 0 | 0 | 0
16300 | 544337 | 2010-11-07 21:36 | 5882.968 | 7 | 36 | -0.5499932 | 3.590329 | 36.59269 | 36.65953 | 145.8743 | 137.2621 | -6.475449e-05 | 0.09018417 | 0 | 0 | 0
16301 | 544367 | 2010-11-07 21:37 | 5912.983 | 7 | 36 | -0.5501732 | 3.587413 | 36.59269 | 36.66412 | 145.8743 | 137.2786 | -6.480217e-05 | 0.09018417 | 0 | 0 | 0
16302 | 544397 | 2010-11-07 21:37 | 5942.998 | 7 | 36 | -0.5501732 | 3.584497 | 36.59269 | 36.66871 | 145.8743 | 137.295 | -9.717941e-05 | 0.09018417 | 0 | 0 | 0
16303 | 544427 | 2010-11-07 21:38 | 5973.014 | 7 | 36 | -0.5501732 | 3.581257 | 36.59269 | 36.6733 | 145.8743 | 137.3115 | -0.0001296043 | 0.09018417 | 0 | 0 | 0
16304 | 544457 | 2010-11-07 21:38 | 6003.029 | 7 | 36 | -0.5503531 | 3.578017 | 36.59269 | 36.67788 | 145.8743 | 137.3279 | -9.717941e-05 | 0.09018417 | 0 | 0 | 0
16305 | 544487 | 2010-11-07 21:39 | 6033.045 | 7 | 36 | -0.5503531 | 3.574615 | 36.59269 | 36.68247 | 145.8743 | 137.3443 | -6.480217e-05 | 0.09018417 | 0 | 0 | 0
16306 | 544517.1 | 2010-11-07 21:39 | 6063.06 | 7 | 36 | -0.5501732 | 3.57089 | 36.59269 | 36.68706 | 145.8743 | 137.3607 | -9.717941e-05 | 0.09018417 | 0 | 0 | 0
16307 | 544547.1 | 2010-11-07 21:40 | 6093.075 | 7 | 36 | -0.5499932 | 3.56684 | 36.59269 | 36.69165 | 145.8743 | 137.3771 | -9.722709e-05 | 0.09018417 | 0 | 0 | 0
16308 | 544577.1 | 2010-11-07 21:40 | 6123.091 | 7 | 36 | -0.5499932 | 3.562466 | 36.59269 | 36.69623 | 145.8743 | 137.3934 | -9.717941e-05 | 0.09018417 | 0 | 0 | 0
16309 | 544607.1 | 2010-11-07 21:41 | 6153.106 | 7 | 36 | -0.5503531 | 3.557282 | 36.59269 | 36.70082 | 145.8743 | 137.4097 | -0.0001620293 | 0.09018417 | 0 | 0 | 0
16310 | 544637.1 | 2010-11-07 21:41 | 6183.122 | 7 | 36 | -0.5501732 | 3.551775 | 36.59269 | 36.70541 | 145.8743 | 137.426 | -0.0001296043 | 0.09018417 | 0 | 0 | 0
16311 | 544667.1 | 2010-11-07 21:42 | 6213.137 | 7 | 36 | -0.5501732 | 3.545133 | 36.59269 | 36.71 | 145.8743 | 137.4423 | -0.0001944065 | 0.09018417 | 0 | 0 | 0
16312 | 544697.2 | 2010-11-07 21:42 | 6243.153 | 7 | 36 | -0.5501732 | 3.537519 | 36.59269 | 36.71458 | 145.8743 | 137.4586 | -0.0001944065 | 0.09018417 | 0 | 0 | 0
16313 | 544727.2 | 2010-11-07 21:43 | 6273.168 | 7 | 36 | -0.5503531 | 3.52861 | 36.59269 | 36.71917 | 145.8743 | 137.4748 | -0.0002592087 | 0.09018417 | 0 | 0 | 0
16314 | 544757.2 | 2010-11-07 21:43 | 6303.183 | 7 | 36 | -0.5501732 | 3.518242 | 36.59269 | 36.72376 | 145.8743 | 137.4909 | -0.0003239632 | 0.09018417 | 0 | 0 | 0
16315 | 544787.2 | 2010-11-07 21:44 | 6333.198 | 7 | 36 | -0.5503531 | 3.505769 | 36.59269 | 36.72834 | 145.8743 | 137.507 | -0.0003563881 | 0.09018417 | 0 | 0 | 0
16316 | 544817.2 | 2010-11-07 21:44 | 6363.214 | 7 | 36 | -0.5501732 | 3.490866 | 36.59269 | 36.73293 | 145.8743 | 137.5231 | -0.0004535675 | 0.09018417 | 0 | 0 | 0
16317 | 544847.2 | 2010-11-07 21:45 | 6393.229 | 7 | 36 | -0.5503531 | 3.472399 | 36.59269 | 36.73752 | 145.8743 | 137.5391 | -0.0005507469 | 0.09018417 | 0 | 0 | 0
16318 | 544877.2 | 2010-11-07 21:45 | 6423.245 | 7 | 36 | -0.5501732 | 3.450368 | 36.59269 | 36.74211 | 145.8743 | 137.555 | -0.000647974 | 0.09018417 | 0 | 0 | 0
16319 | 544907.3 | 2010-11-07 21:46 | 6453.26 | 7 | 36 | -0.5501732 | 3.423315 | 36.59269 | 36.74669 | 145.8743 | 137.5707 | -0.0007451534 | 0.09018417 | 0 | 0 | 0
16320 | 544937.3 | 2010-11-07 21:46 | 6483.275 | 7 | 36 | -0.5503531 | 3.390593 | 36.59269 | 36.75128 | 145.8743 | 137.5864 | -0.000907135 | 0.09018417 | 0 | 0 | 0
16321 | 544967.3 | 2010-11-07 21:47 | 6513.291 | 7 | 36 | -0.5501732 | 3.351229 | 36.59269 | 36.75587 | 145.8743 | 137.6018 | -0.001101542 | 0.09018417 | 0 | 0 | 0
16322 | 544997.3 | 2010-11-07 21:47 | 6543.306 | 7 | 36 | -0.5503531 | 3.303118 | 36.59269 | 36.76046 | 145.8743 | 137.6171 | -0.001393127 | 0.09018417 | 0 | 0 | 0
16323 | 545027.3 | 2010-11-07 21:48 | 6573.321 | 7 | 36 | -0.5503531 | 3.244314 | 36.59269 | 36.76504 | 145.8743 | 137.6321 | -0.00178194 | 0.09018417 | 0 | 0 | 0
16324 | 545057.3 | 2010-11-07 21:48 | 6603.337 | 7 | 36 | -0.5501732 | 3.170122 | 36.59269 | 36.76963 | 145.8743 | 137.6468 | -0.00223546 | 0.09018417 | 0 | 0 | 0
16325 | 545086.9 | 2010-11-07 21:49 | 6632.915 | 7 | 36 | -0.5503531 | 3.070012 | 36.59269 | 36.77415 | 145.8743 | 137.661 | -0.003304624 | 0.09018417 | 0 | 0 | 0
16326 | 545105.8 | 2010-11-07 21:49 | 6651.79 | 7 | 36 | -0.5501732 | 2.969901 | 36.59269 | 36.77704 | 145.8743 | 137.6697 | -0.004924536 | 0.09018417 | 0 | 0 | 0
16327 | 545120 | 2010-11-07 21:50 | 6665.993 | 7 | 36 | -0.5501732 | 2.86979 | 36.59269 | 36.77921 | 145.8743 | 137.676 | -0.0059937 | 0.09018417 | 0 | 0 | 0
16328 | 545133 | 2010-11-07 21:50 | 6678.992 | 7 | 36 | -0.5501732 | 2.769679 | 36.59269 | 36.78119 | 145.8743 | 137.6816 | -0.006188107 | 0.09018417 | 0 | 0 | 0
16329 | 545142.5 | 2010-11-07 21:50 | 6688.493 | 7 | 36 | -0.5501732 | 2.699861 | 36.59269 | 36.78265 | 145.8743 | 137.6856 | -0.005734491 | 0.09018417 | 0 | 0 | 0
16330 | 545202.5 | 2010-11-07 21:51 | 60.01514 | 8 | 36 | 0 | 3.194421 | 36.59269 | 36.78265 | 145.8743 | 137.6856 | 0.001198721 | 0.09018417 | 0 | 0 | 0
16331 | 545202.7 | 2010-11-07 21:51 | 0.187632 | 9 | 36 | 0.0001057613 | 3.194421 | 36.59269 | 36.78265 | 145.8743 | 137.6856 | -3.242493e-05 | 0.09488772 | 0 | 0 | 0
16332 | 545207.5 | 2010-11-07 21:51 | 5.015602 | 9 | 36 | -0.002233554 | 3.201063 | 36.59269 | 36.78265 | 145.8743 | 137.6856 | 0.000907135 | 0.09488772 | 0 | 0 | 0
16333 | 545237.6 | 2010-11-07 21:51 | 30.01801 | 1 | 37 | 0 | 3.231841 | 36.59269 | 36.78265 | 145.8743 | 137.6856 | 0.0006803513 | 0.09488772 | 0 | 0 | 0
16334 | 545267.6 | 2010-11-07 21:52 | 60.0311 | 1 | 37 | 0 | 3.2529 | 36.59269 | 36.78265 | 145.8743 | 137.6856 | 0.0005183697 | 0.09488772 | 0 | 0 | 0
16335 | 545297.6 | 2010-11-07 21:52 | 90.04612 | 1 | 37 | 0 | 3.269099 | 36.59269 | 36.78265 | 145.8743 | 137.6856 | 0.0003887653 | 0.09488772 | 0 | 0 | 0
16336 | 545327.6 | 2010-11-07 21:53 | 120.0172 | 1 | 37 | 0 | 3.282221 | 36.59269 | 36.78265 | 145.8743 | 137.6856 | 0.0003240108 | 0.09488772 | 0 | 0 | 0
16337 | 545357.6 | 2010-11-07 21:53 | 30.01551 | 2 | 37 | 0.5498449 | 3.498965 | 36.59727 | 36.78265 | 145.8901 | 137.6856 | 0.002300262 | 0.09488772 | 0 | 0 | 0
16338 | 545387.6 | 2010-11-07 21:54 | 60.03076 | 2 | 37 | 0.5496649 | 3.565706 | 36.60186 | 36.78265 | 145.9063 | 137.6856 | 0.001490307 | 0.09488772 | 0 | 0 | 0
16339 | 545417.6 | 2010-11-07 21:54 | 90.04606 | 2 | 37 | 0.5498449 | 3.612845 | 36.60644 | 36.78265 | 145.9228 | 137.6856 | 0.001133919 | 0.09488772 | 0 | 0 | 0
16340 | 545447.6 | 2010-11-07 21:55 | 120.0616 | 2 | 37 | 0.5500248 | 3.649456 | 36.61103 | 36.78265 | 145.9394 | 137.6856 | 0.0008423805 | 0.09488772 | 0 | 0 | 0
16341 | 545477.6 | 2010-11-07 21:55 | 150.0769 | 2 | 37 | 0.5498449 | 3.678938 | 36.61561 | 36.78265 | 145.9562 | 137.6856 | 0.0007127285 | 0.09488772 | 0 | 0 | 0
16342 | 545507.6 | 2010-11-07 21:56 | 180.0923 | 2 | 37 | 0.5500248 | 3.703723 | 36.6202 | 36.78265 | 145.9732 | 137.6856 | 0.0006803513 | 0.09488772 | 0 | 0 | 0
16343 | 545537.7 | 2010-11-07 21:56 | 210.1077 | 2 | 37 | 0.5498449 | 3.724296 | 36.62478 | 36.78265 | 145.9902 | 137.6856 | 0.0005183697 | 0.09488772 | 0 | 0 | 0
16344 | 545567.7 | 2010-11-07 21:57 | 240.1233 | 2 | 37 | 0.5500248 | 3.741467 | 36.62937 | 36.78265 | 146.0073 | 137.6856 | 0.0004211903 | 0.09488772 | 0 | 0 | 0
16345 | 545597.7 | 2010-11-07 21:57 | 270.1386 | 2 | 37 | 0.5500248 | 3.755398 | 36.63395 | 36.78265 | 146.0245 | 137.6856 | 0.0003563881 | 0.09488772 | 0 | 0 | 0
16346 | 545627.7 | 2010-11-07 21:58 | 300.154 | 2 | 37 | 0.5496649 | 3.764956 | 36.63853 | 36.78265 | 146.0417 | 137.6856 | 0.0001944065 | 0.09488772 | 0 | 0 | 0
16347 | 545657.7 | 2010-11-07 21:58 | 330.1692 | 2 | 37 | 0.5498449 | 3.771435 | 36.64312 | 36.78265 | 146.059 | 137.6856 | 0.0001296043 | 0.09488772 | 0 | 0 | 0
16348 | 545687.7 | 2010-11-07 21:59 | 360.1846 | 2 | 37 | 0.5498449 | 3.775647 | 36.6477 | 36.78265 | 146.0763 | 137.6856 | 9.717941e-05 | 0.09488772 | 0 | 0 | 0
16349 | 545717.7 | 2010-11-07 21:59 | 390.2 | 2 | 37 | 0.5498449 | 3.779049 | 36.65229 | 36.78265 | 146.0936 | 137.6856 | 3.242493e-05 | 0.09488772 | 0 | 0 | 0
16350 | 545747.8 | 2010-11-07 22:00 | 420.2153 | 2 | 37 | 0.5496649 | 3.782451 | 36.65687 | 36.78265 | 146.111 | 137.6856 | 9.722709e-05 | 0.09488772 | 0 | 0 | 0
16351 | 545777.8 | 2010-11-07 22:00 | 450.2313 | 2 | 37 | 0.5496649 | 3.785367 | 36.66146 | 36.78265 | 146.1283 | 137.6856 | 9.722709e-05 | 0.09488772 | 0 | 0 | 0
16352 | 545807.8 | 2010-11-07 22:01 | 480.2462 | 2 | 37 | 0.5498449 | 3.788282 | 36.66604 | 36.78265 | 146.1457 | 137.6856 | 6.480217e-05 | 0.09488772 | 0 | 0 | 0
16353 | 545837.8 | 2010-11-07 22:01 | 510.2616 | 2 | 37 | 0.5496649 | 3.791036 | 36.67062 | 36.78265 | 146.163 | 137.6856 | 3.237724e-05 | 0.09488772 | 0 | 0 | 0
16354 | 545867.8 | 2010-11-07 22:02 | 540.2769 | 2 | 37 | 0.5500248 | 3.793952 | 36.67521 | 36.78265 | 146.1804 | 137.6856 | 6.480217e-05 | 0.09488772 | 0 | 0 | 0
16355 | 545897.8 | 2010-11-07 22:02 | 570.2923 | 2 | 37 | 0.5498449 | 3.796706 | 36.67979 | 36.78265 | 146.1978 | 137.6856 | 6.480217e-05 | 0.09488772 | 0 | 0 | 0
16356 | 545927.9 | 2010-11-07 22:03 | 600.3076 | 2 | 37 | 0.5500248 | 3.79946 | 36.68438 | 36.78265 | 146.2152 | 137.6856 | 9.717941e-05 | 0.09488772 | 0 | 0 | 0
16357 | 545957.9 | 2010-11-07 22:04 | 630.3231 | 2 | 37 | 0.5498449 | 3.80189 | 36.68896 | 36.78265 | 146.2327 | 137.6856 | 3.242493e-05 | 0.09488772 | 0 | 0 | 0
16358 | 545987.9 | 2010-11-07 22:04 | 660.3384 | 2 | 37 | 0.5498449 | 3.804643 | 36.69355 | 36.78265 | 146.2501 | 137.6856 | 9.717941e-05 | 0.09488772 | 0 | 0 | 0
16359 | 546017.9 | 2010-11-07 22:04 | 690.3539 | 2 | 37 | 0.5498449 | 3.807073 | 36.69813 | 36.78265 | 146.2675 | 137.6856 | 3.237724e-05 | 0.09488772 | 0 | 0 | 0
16360 | 546047.9 | 2010-11-07 22:05 | 720.3693 | 2 | 37 | 0.5498449 | 3.809827 | 36.70272 | 36.78265 | 146.285 | 137.6856 | 3.242493e-05 | 0.09488772 | 0 | 0 | 0
16361 | 546077.9 | 2010-11-07 22:06 | 750.3845 | 2 | 37 | 0.5498449 | 3.812419 | 36.7073 | 36.78265 | 146.3025 | 137.6856 | 3.242493e-05 | 0.09488772 | 0 | 0 | 0
16362 | 546107.9 | 2010-11-07 22:06 | 780.4 | 2 | 37 | 0.5498449 | 3.815335 | 36.71189 | 36.78265 | 146.32 | 137.6856 | 9.722709e-05 | 0.09488772 | 0 | 0 | 0
16363 | 546138 | 2010-11-07 22:06 | 810.4153 | 2 | 37 | 0.5500248 | 3.818251 | 36.71647 | 36.78265 | 146.3375 | 137.6856 | 9.717941e-05 | 0.09488772 | 0 | 0 | 0
16364 | 546168 | 2010-11-07 22:07 | 840.4307 | 2 | 37 | 0.5500248 | 3.821329 | 36.72106 | 36.78265 | 146.355 | 137.6856 | 0.0001296043 | 0.09488772 | 0 | 0 | 0
16365 | 546198 | 2010-11-07 22:08 | 870.4461 | 2 | 37 | 0.5498449 | 3.824244 | 36.72564 | 36.78265 | 146.3725 | 137.6856 | 9.717941e-05 | 0.09488772 | 0 | 0 | 0
16366 | 546228 | 2010-11-07 22:08 | 900.4615 | 2 | 37 | 0.5496649 | 3.82716 | 36.73022 | 36.78265 | 146.39 | 137.6856 | 9.722709e-05 | 0.09488772 | 0 | 0 | 0
16367 | 546258 | 2010-11-07 22:08 | 930.477 | 2 | 37 | 0.5500248 | 3.8304 | 36.73481 | 36.78265 | 146.4076 | 137.6856 | 9.722709e-05 | 0.09488772 | 0 | 0 | 0
16368 | 546288 | 2010-11-07 22:09 | 960.4922 | 2 | 37 | 0.5500248 | 3.83364 | 36.73939 | 36.78265 | 146.4252 | 137.6856 | 0.0001295567 | 0.09488772 | 0 | 0 | 0
16369 | 546318.1 | 2010-11-07 22:10 | 990.5076 | 2 | 37 | 0.5502048 | 3.836718 | 36.74398 | 36.78265 | 146.4427 | 137.6856 | 9.717941e-05 | 0.09488772 | 0 | 0 | 0
16370 | 546348.1 | 2010-11-07 22:10 | 1020.523 | 2 | 37 | 0.5498449 | 3.839796 | 36.74856 | 36.78265 | 146.4603 | 137.6856 | 3.237724e-05 | 0.09488772 | 0 | 0 | 0
16371 | 546378.1 | 2010-11-07 22:10 | 1050.538 | 2 | 37 | 0.5500248 | 3.843035 | 36.75315 | 36.78265 | 146.478 | 137.6856 | 6.480217e-05 | 0.09488772 | 0 | 0 | 0
16372 | 546408.1 | 2010-11-07 22:11 | 1080.554 | 2 | 37 | 0.5500248 | 3.846113 | 36.75773 | 36.78265 | 146.4956 | 137.6856 | 6.480217e-05 | 0.09488772 | 0 | 0 | 0
16373 | 546438.1 | 2010-11-07 22:12 | 1110.569 | 2 | 37 | 0.5498449 | 3.849191 | 36.76232 | 36.78265 | 146.5132 | 137.6856 | 6.480217e-05 | 0.09488772 | 0 | 0 | 0
16374 | 546468.1 | 2010-11-07 22:12 | 1140.584 | 2 | 37 | 0.5498449 | 3.852269 | 36.7669 | 36.78265 | 146.5309 | 137.6856 | 0.0001295567 | 0.09488772 | 0 | 0 | 0
16375 | 546498.1 | 2010-11-07 22:12 | 1170.6 | 2 | 37 | 0.5498449 | 3.854861 | 36.77149 | 36.78265 | 146.5485 | 137.6856 | 6.475449e-05 | 0.09488772 | 0 | 0 | 0
16376 | 546528.2 | 2010-11-07 22:13 | 1200.615 | 2 | 37 | 0.5498449 | 3.857777 | 36.77607 | 36.78265 | 146.5662 | 137.6856 | 3.237724e-05 | 0.09488772 | 0 | 0 | 0
16377 | 546558.2 | 2010-11-07 22:14 | 1230.631 | 2 | 37 | 0.5496649 | 3.860531 | 36.78066 | 36.78265 | 146.5839 | 137.6856 | 3.242493e-05 | 0.09488772 | 0 | 0 | 0
16378 | 546588.2 | 2010-11-07 22:14 | 1260.646 | 2 | 37 | 0.5498449 | 3.863284 | 36.78524 | 36.78265 | 146.6016 | 137.6856 | 9.717941e-05 | 0.09488772 | 0 | 0 | 0
16379 | 546618.2 | 2010-11-07 22:14 | 1290.661 | 2 | 37 | 0.5498449 | 3.865714 | 36.78982 | 36.78265 | 146.6193 | 137.6856 | 9.717941e-05 | 0.09488772 | 0 | 0 | 0
16380 | 546648.2 | 2010-11-07 22:15 | 1320.677 | 2 | 37 | 0.5500248 | 3.867982 | 36.79441 | 36.78265 | 146.6371 | 137.6856 | 6.480217e-05 | 0.09488772 | 0 | 0 | 0
16381 | 546678.2 | 2010-11-07 22:16 | 1350.692 | 2 | 37 | 0.5500248 | 3.87025 | 36.79899 | 36.78265 | 146.6548 | 137.6856 | 9.717941e-05 | 0.09488772 | 0 | 0 | 0
16382 | 546708.3 | 2010-11-07 22:16 | 1380.708 | 2 | 37 | 0.5498449 | 3.872356 | 36.80358 | 36.78265 | 146.6725 | 137.6856 | 6.480217e-05 | 0.09488772 | 0 | 0 | 0
16383 | 546738.3 | 2010-11-07 22:16 | 1410.723 | 2 | 37 | 0.5498449 | 3.874138 | 36.80816 | 36.78265 | 146.6903 | 137.6856 | 3.237724e-05 | 0.09488772 | 0 | 0 | 0
16384 | 546768.3 | 2010-11-07 22:17 | 1440.738 | 2 | 37 | 0.5498449 | 3.87592 | 36.81275 | 36.78265 | 146.7081 | 137.6856 | 3.242493e-05 | 0.09488772 | 0 | 0 | 0
16385 | 546798.3 | 2010-11-07 22:18 | 1470.754 | 2 | 37 | 0.5500248 | 3.877702 | 36.81733 | 36.78265 | 146.7258 | 137.6856 | 6.480217e-05 | 0.09488772 | 0 | 0 | 0
16386 | 546828.3 | 2010-11-07 22:18 | 1500.769 | 2 | 37 | 0.5498449 | 3.87916 | 36.82192 | 36.78265 | 146.7436 | 137.6856 | 3.242493e-05 | 0.09488772 | 0 | 0 | 0
16387 | 546858.3 | 2010-11-07 22:19 | 1530.785 | 2 | 37 | 0.5498449 | 3.880618 | 36.8265 | 36.78265 | 146.7614 | 137.6856 | 3.242493e-05 | 0.09488772 | 0 | 0 | 0
16388 | 546888.3 | 2010-11-07 22:19 | 1560.8 | 2 | 37 | 0.5500248 | 3.881913 | 36.83109 | 36.78265 | 146.7792 | 137.6856 | 0 | 0.09488772 | 0 | 0 | 0
16389 | 546918.4 | 2010-11-07 22:20 | 1590.815 | 2 | 37 | 0.5498449 | 3.883371 | 36.83567 | 36.78265 | 146.797 | 137.6856 | 3.237724e-05 | 0.09488772 | 0 | 0 | 0
16390 | 546948.4 | 2010-11-07 22:20 | 1620.831 | 2 | 37 | 0.5498449 | 3.884505 | 36.84026 | 36.78265 | 146.8148 | 137.6856 | 0 | 0.09488772 | 0 | 0 | 0
16391 | 546978.4 | 2010-11-07 22:20 | 1650.847 | 2 | 37 | 0.5498449 | 3.885801 | 36.84484 | 36.78265 | 146.8326 | 137.6856 | 0 | 0.09488772 | 0 | 0 | 0
16392 | 547008.4 | 2010-11-07 22:21 | 1680.848 | 2 | 37 | 0.5498449 | 3.887259 | 36.84942 | 36.78265 | 146.8504 | 137.6856 | 3.242493e-05 | 0.09488772 | 0 | 0 | 0
16393 | 547038.4 | 2010-11-07 22:22 | 1710.861 | 2 | 37 | 0.5498449 | 3.888393 | 36.85401 | 36.78265 | 146.8683 | 137.6856 | 3.242493e-05 | 0.09488772 | 0 | 0 | 0
16394 | 547068.4 | 2010-11-07 22:22 | 1740.877 | 2 | 37 | 0.5498449 | 3.889527 | 36.85859 | 36.78265 | 146.8861 | 137.6856 | 3.237724e-05 | 0.09488772 | 0 | 0 | 0
16395 | 547098.4 | 2010-11-07 22:22 | 1770.892 | 2 | 37 | 0.5498449 | 3.890499 | 36.86318 | 36.78265 | 146.9039 | 137.6856 | 0 | 0.09488772 | 0 | 0 | 0
16396 | 547128.4 | 2010-11-07 22:23 | 1800.892 | 2 | 37 | 0.5498449 | 3.891633 | 36.86776 | 36.78265 | 146.9218 | 137.6856 | 0 | 0.09488772 | 0 | 0 | 0
16397 | 547158.4 | 2010-11-07 22:24 | 1830.907 | 2 | 37 | 0.5498449 | 3.892929 | 36.87234 | 36.78265 | 146.9396 | 137.6856 | 6.480217e-05 | 0.09488772 | 0 | 0 | 0
16398 | 547188.5 | 2010-11-07 22:24 | 1860.923 | 2 | 37 | 0.5498449 | 3.894063 | 36.87693 | 36.78265 | 146.9575 | 137.6856 | -3.242493e-05 | 0.09488772 | 0 | 0 | 0
16399 | 547218.5 | 2010-11-07 22:24 | 1890.938 | 2 | 37 | 0.5496649 | 3.895197 | 36.88151 | 36.78265 | 146.9753 | 137.6856 | 3.237724e-05 | 0.09488772 | 0 | 0 | 0
16400 | 547248.5 | 2010-11-07 22:25 | 1920.953 | 2 | 37 | 0.5498449 | 3.896331 | 36.8861 | 36.78265 | 146.9932 | 137.6856 | 3.242493e-05 | 0.09488772 | 0 | 0 | 0
16401 | 547278.5 | 2010-11-07 22:25 | 1950.969 | 2 | 37 | 0.5498449 | 3.897465 | 36.89068 | 36.78265 | 147.011 | 137.6856 | 0 | 0.09488772 | 0 | 0 | 0
16402 | 547308.5 | 2010-11-07 22:26 | 1980.984 | 2 | 37 | 0.549485 | 3.898437 | 36.89525 | 36.78265 | 147.0288 | 137.6856 | 0 | 0.09488772 | 0 | 0 | 0
16403 | 547338.5 | 2010-11-07 22:27 | 2010.984 | 2 | 37 | 0.5496649 | 3.899733 | 36.89985 | 36.78265 | 147.0468 | 137.6856 | 0 | 0.09488772 | 0 | 0 | 0
16404 | 547368.5 | 2010-11-07 22:27 | 2040.999 | 2 | 37 | 0.5498449 | 3.901028 | 36.90443 | 36.78265 | 147.0647 | 137.6856 | 0 | 0.09488772 | 0 | 0 | 0
16405 | 547398.6 | 2010-11-07 22:28 | 2071.014 | 2 | 37 | 0.5498449 | 3.902162 | 36.90902 | 36.78265 | 147.0825 | 137.6856 | 0 | 0.09488772 | 0 | 0 | 0
16406 | 547428.6 | 2010-11-07 22:28 | 2101.03 | 2 | 37 | 0.5496649 | 3.903458 | 36.9136 | 36.78265 | 147.1004 | 137.6856 | 0 | 0.09488772 | 0 | 0 | 0
16407 | 547458.6 | 2010-11-07 22:28 | 2131.045 | 2 | 37 | 0.5498449 | 3.904754 | 36.91819 | 36.78265 | 147.1183 | 137.6856 | 6.480217e-05 | 0.09488772 | 0 | 0 | 0
16408 | 547488.6 | 2010-11-07 22:29 | 2161.061 | 2 | 37 | 0.5498449 | 3.905888 | 36.92277 | 36.78265 | 147.1362 | 137.6856 | 3.242493e-05 | 0.09488772 | 0 | 0 | 0
16409 | 547518.6 | 2010-11-07 22:30 | 2191.076 | 2 | 37 | 0.5498449 | 3.907346 | 36.92736 | 36.78265 | 147.1542 | 137.6856 | 6.480217e-05 | 0.09488772 | 0 | 0 | 0
16410 | 547548.6 | 2010-11-07 22:30 | 2221.091 | 2 | 37 | 0.5500248 | 3.908642 | 36.93194 | 36.78265 | 147.1721 | 137.6856 | 6.480217e-05 | 0.09488772 | 0 | 0 | 0
16411 | 547578.6 | 2010-11-07 22:30 | 2251.107 | 2 | 37 | 0.5496649 | 3.909776 | 36.93653 | 36.78265 | 147.19 | 137.6856 | 6.480217e-05 | 0.09488772 | 0 | 0 | 0
16412 | 547608.7 | 2010-11-07 22:31 | 2281.122 | 2 | 37 | 0.5498449 | 3.91091 | 36.94111 | 36.78265 | 147.2079 | 137.6856 | 0 | 0.09488772 | 0 | 0 | 0
16413 | 547638.7 | 2010-11-07 22:32 | 2311.137 | 2 | 37 | 0.5500248 | 3.912368 | 36.9457 | 36.78265 | 147.2259 | 137.6856 | 3.237724e-05 | 0.09488772 | 0 | 0 | 0
16414 | 547668.7 | 2010-11-07 22:32 | 2341.153 | 2 | 37 | 0.5500248 | 3.913664 | 36.95028 | 36.78265 | 147.2438 | 137.6856 | 6.480217e-05 | 0.09488772 | 0 | 0 | 0
16415 | 547698.7 | 2010-11-07 22:32 | 2371.168 | 2 | 37 | 0.5500248 | 3.91496 | 36.95486 | 36.78265 | 147.2617 | 137.6856 | 6.480217e-05 | 0.09488772 | 0 | 0 | 0
16416 | 547728.7 | 2010-11-07 22:33 | 2401.184 | 2 | 37 | 0.5500248 | 3.916256 | 36.95945 | 36.78265 | 147.2797 | 137.6856 | 6.480217e-05 | 0.09488772 | 0 | 0 | 0
16417 | 547758.7 | 2010-11-07 22:33 | 2431.199 | 2 | 37 | 0.5498449 | 3.917552 | 36.96403 | 36.78265 | 147.2976 | 137.6856 | 3.237724e-05 | 0.09488772 | 0 | 0 | 0
16418 | 547788.8 | 2010-11-07 22:34 | 2461.214 | 2 | 37 | 0.5498449 | 3.918848 | 36.96862 | 36.78265 | 147.3156 | 137.6856 | 3.237724e-05 | 0.09488772 | 0 | 0 | 0
16419 | 547818.8 | 2010-11-07 22:35 | 2491.23 | 2 | 37 | 0.5500248 | 3.920305 | 36.9732 | 36.78265 | 147.3336 | 137.6856 | 3.237724e-05 | 0.09488772 | 0 | 0 | 0
16420 | 547848.8 | 2010-11-07 22:35 | 2521.245 | 2 | 37 | 0.5496649 | 3.921602 | 36.97779 | 36.78265 | 147.3516 | 137.6856 | 0 | 0.09488772 | 0 | 0 | 0
16421 | 547878.8 | 2010-11-07 22:36 | 2551.261 | 2 | 37 | 0.5498449 | 3.923059 | 36.98237 | 36.78265 | 147.3695 | 137.6856 | 3.237724e-05 | 0.09488772 | 0 | 0 | 0
16422 | 547908.8 | 2010-11-07 22:36 | 2581.276 | 2 | 37 | 0.5498449 | 3.924355 | 36.98696 | 36.78265 | 147.3875 | 137.6856 | 3.237724e-05 | 0.09488772 | 0 | 0 | 0
16423 | 547938.8 | 2010-11-07 22:37 | 2611.291 | 2 | 37 | 0.5498449 | 3.925975 | 36.99154 | 36.78265 | 147.4055 | 137.6856 | 3.237724e-05 | 0.09488772 | 0 | 0 | 0
16424 | 547968.8 | 2010-11-07 22:37 | 2641.307 | 2 | 37 | 0.5498449 | 3.927271 | 36.99613 | 36.78265 | 147.4235 | 137.6856 | 3.237724e-05 | 0.09488772 | 0 | 0 | 0
16425 | 547998.9 | 2010-11-07 22:38 | 2671.322 | 2 | 37 | 0.5500248 | 3.928729 | 37.00071 | 36.78265 | 147.4415 | 137.6856 | 3.237724e-05 | 0.09488772 | 0 | 0 | 0
16426 | 548028.9 | 2010-11-07 22:38 | 2701.337 | 2 | 37 | 0.5498449 | 3.930187 | 37.0053 | 36.78265 | 147.4595 | 137.6856 | 3.242493e-05 | 0.09488772 | 0 | 0 | 0
16427 | 548058.9 | 2010-11-07 22:39 | 2731.353 | 2 | 37 | 0.5496649 | 3.931483 | 37.00988 | 36.78265 | 147.4776 | 137.6856 | 3.237724e-05 | 0.09488772 | 0 | 0 | 0
16428 | 548088.9 | 2010-11-07 22:39 | 2761.368 | 2 | 37 | 0.5496649 | 3.932941 | 37.01446 | 36.78265 | 147.4956 | 137.6856 | 0 | 0.09488772 | 0 | 0 | 0
16429 | 548118.9 | 2010-11-07 22:40 | 2791.384 | 2 | 37 | 0.5498449 | 3.934561 | 37.01905 | 36.78265 | 147.5136 | 137.6856 | 6.480217e-05 | 0.09488772 | 0 | 0 | 0
16430 | 548148.9 | 2010-11-07 22:40 | 2821.399 | 2 | 37 | 0.5496649 | 3.936019 | 37.02363 | 36.78265 | 147.5317 | 137.6856 | 3.242493e-05 | 0.09488772 | 0 | 0 | 0
16431 | 548179 | 2010-11-07 22:41 | 2851.414 | 2 | 37 | 0.5496649 | 3.937477 | 37.02822 | 36.78265 | 147.5497 | 137.6856 | 3.242493e-05 | 0.09488772 | 0 | 0 | 0
16432 | 548209 | 2010-11-07 22:41 | 2881.43 | 2 | 37 | 0.5498449 | 3.938935 | 37.0328 | 36.78265 | 147.5678 | 137.6856 | 0 | 0.09488772 | 0 | 0 | 0
16433 | 548239 | 2010-11-07 22:42 | 2911.445 | 2 | 37 | 0.5498449 | 3.940554 | 37.03739 | 36.78265 | 147.5858 | 137.6856 | 0 | 0.09488772 | 0 | 0 | 0
16434 | 548269 | 2010-11-07 22:42 | 2941.461 | 2 | 37 | 0.5498449 | 3.942012 | 37.04197 | 36.78265 | 147.6039 | 137.6856 | 3.237724e-05 | 0.09488772 | 0 | 0 | 0
16435 | 548299 | 2010-11-07 22:43 | 2971.476 | 2 | 37 | 0.5498449 | 3.943632 | 37.04656 | 36.78265 | 147.622 | 137.6856 | 3.242493e-05 | 0.09488772 | 0 | 0 | 0
16436 | 548329 | 2010-11-07 22:43 | 3001.491 | 2 | 37 | 0.5498449 | 3.945414 | 37.05114 | 36.78265 | 147.6401 | 137.6856 | 6.475449e-05 | 0.09488772 | 0 | 0 | 0
16437 | 548359 | 2010-11-07 22:44 | 3031.507 | 2 | 37 | 0.5498449 | 3.946872 | 37.05573 | 36.78265 | 147.6582 | 137.6856 | 9.717941e-05 | 0.09488772 | 0 | 0 | 0
16438 | 548389.1 | 2010-11-07 22:44 | 3061.522 | 2 | 37 | 0.5498449 | 3.94833 | 37.06031 | 36.78265 | 147.6763 | 137.6856 | 0 | 0.09488772 | 0 | 0 | 0
16439 | 548419.1 | 2010-11-07 22:45 | 3091.537 | 2 | 37 | 0.5498449 | 3.94995 | 37.06489 | 36.78265 | 147.6944 | 137.6856 | 3.242493e-05 | 0.09488772 | 0 | 0 | 0
16440 | 548449.1 | 2010-11-07 22:45 | 3121.553 | 2 | 37 | 0.5498449 | 3.951732 | 37.06948 | 36.78265 | 147.7125 | 137.6856 | 6.480217e-05 | 0.09488772 | 0 | 0 | 0
16441 | 548479.1 | 2010-11-07 22:46 | 3151.568 | 2 | 37 | 0.5500248 | 3.953352 | 37.07406 | 36.78265 | 147.7306 | 137.6856 | 3.237724e-05 | 0.09488772 | 0 | 0 | 0
16442 | 548509.1 | 2010-11-07 22:46 | 3181.584 | 2 | 37 | 0.5500248 | 3.954972 | 37.07865 | 36.78265 | 147.7487 | 137.6856 | 3.242493e-05 | 0.09488772 | 0 | 0 | 0
16443 | 548539.1 | 2010-11-07 22:47 | 3211.599 | 2 | 37 | 0.5498449 | 3.956592 | 37.08323 | 36.78265 | 147.7669 | 137.6856 | 3.237724e-05 | 0.09488772 | 0 | 0 | 0
16444 | 548569.2 | 2010-11-07 22:47 | 3241.614 | 2 | 37 | 0.5498449 | 3.958211 | 37.08782 | 36.78265 | 147.785 | 137.6856 | 0 | 0.09488772 | 0 | 0 | 0
16445 | 548599.2 | 2010-11-07 22:48 | 3271.63 | 2 | 37 | 0.5500248 | 3.960155 | 37.0924 | 36.78265 | 147.8032 | 137.6856 | 9.722709e-05 | 0.09488772 | 0 | 0 | 0
16446 | 548629.2 | 2010-11-07 22:48 | 3301.645 | 2 | 37 | 0.5496649 | 3.961613 | 37.09699 | 36.78265 | 147.8213 | 137.6856 | 0 | 0.09488772 | 0 | 0 | 0
16447 | 548659.2 | 2010-11-07 22:49 | 3331.661 | 2 | 37 | 0.5498449 | 3.963557 | 37.10157 | 36.78265 | 147.8395 | 137.6856 | 6.480217e-05 | 0.09488772 | 0 | 0 | 0
16448 | 548689.2 | 2010-11-07 22:49 | 3361.676 | 2 | 37 | 0.5498449 | 3.965339 | 37.10616 | 36.78265 | 147.8577 | 137.6856 | 3.242493e-05 | 0.09488772 | 0 | 0 | 0
16449 | 548719.2 | 2010-11-07 22:50 | 3391.691 | 2 | 37 | 0.5496649 | 3.966959 | 37.11074 | 36.78265 | 147.8758 | 137.6856 | 0 | 0.09488772 | 0 | 0 | 0
16450 | 548749.2 | 2010-11-07 22:50 | 3421.707 | 2 | 37 | 0.5500248 | 3.968903 | 37.11533 | 36.78265 | 147.894 | 137.6856 | 6.480217e-05 | 0.09488772 | 0 | 0 | 0
16451 | 548779.3 | 2010-11-07 22:51 | 3451.722 | 2 | 37 | 0.5496649 | 3.970685 | 37.11991 | 36.78265 | 147.9122 | 137.6856 | 3.237724e-05 | 0.09488772 | 0 | 0 | 0
16452 | 548809.3 | 2010-11-07 22:51 | 3481.737 | 2 | 37 | 0.5498449 | 3.972629 | 37.12449 | 36.78265 | 147.9304 | 137.6856 | 3.242493e-05 | 0.09488772 | 0 | 0 | 0
16453 | 548839.3 | 2010-11-07 22:52 | 3511.753 | 2 | 37 | 0.5500248 | 3.974411 | 37.12908 | 36.78265 | 147.9487 | 137.6856 | 3.242493e-05 | 0.09488772 | 0 | 0 | 0
16454 | 548869.3 | 2010-11-07 22:52 | 3541.768 | 2 | 37 | 0.5500248 | 3.976516 | 37.13366 | 36.78265 | 147.9669 | 137.6856 | 6.480217e-05 | 0.09488772 | 0 | 0 | 0
16455 | 548899.3 | 2010-11-07 22:53 | 3571.784 | 2 | 37 | 0.5500248 | 3.978461 | 37.13825 | 36.78265 | 147.9851 | 137.6856 | 6.480217e-05 | 0.09488772 | 0 | 0 | 0
16456 | 548929.3 | 2010-11-07 22:53 | 3601.799 | 2 | 37 | 0.5498449 | 3.980404 | 37.14283 | 36.78265 | 148.0034 | 137.6856 | 3.237724e-05 | 0.09488772 | 0 | 0 | 0
16457 | 548959.4 | 2010-11-07 22:54 | 3631.814 | 2 | 37 | 0.5498449 | 3.982348 | 37.14742 | 36.78265 | 148.0216 | 137.6856 | 6.480217e-05 | 0.09488772 | 0 | 0 | 0
16458 | 548989.4 | 2010-11-07 22:54 | 3661.83 | 2 | 37 | 0.5498449 | 3.984454 | 37.152 | 36.78265 | 148.0399 | 137.6856 | 6.480217e-05 | 0.09488772 | 0 | 0 | 0
16459 | 549019.4 | 2010-11-07 22:55 | 3691.832 | 2 | 37 | 0.5496649 | 3.986236 | 37.15658 | 36.78265 | 148.0581 | 137.6856 | 0 | 0.09488772 | 0 | 0 | 0
16460 | 549049.4 | 2010-11-07 22:55 | 3721.845 | 2 | 37 | 0.5498449 | 3.988504 | 37.16117 | 36.78265 | 148.0764 | 137.6856 | 6.480217e-05 | 0.09488772 | 0 | 0 | 0
16461 | 549079.4 | 2010-11-07 22:56 | 3751.86 | 2 | 37 | 0.5498449 | 3.990772 | 37.16575 | 36.78265 | 148.0947 | 137.6856 | 9.717941e-05 | 0.09488772 | 0 | 0 | 0
16462 | 549109.4 | 2010-11-07 22:56 | 3781.876 | 2 | 37 | 0.5498449 | 3.992716 | 37.17034 | 36.78265 | 148.113 | 137.6856 | 3.242493e-05 | 0.09488772 | 0 | 0 | 0
16463 | 549139.4 | 2010-11-07 22:57 | 3811.891 | 2 | 37 | 0.5500248 | 3.99466 | 37.17492 | 36.78265 | 148.1313 | 137.6856 | 3.242493e-05 | 0.09488772 | 0 | 0 | 0
16464 | 549169.4 | 2010-11-07 22:57 | 3841.906 | 2 | 37 | 0.5498449 | 3.996927 | 37.17951 | 36.78265 | 148.1496 | 137.6856 | 9.717941e-05 | 0.09488772 | 0 | 0 | 0
16465 | 549199.5 | 2010-11-07 22:58 | 3871.922 | 2 | 37 | 0.5498449 | 3.999195 | 37.18409 | 36.78265 | 148.168 | 137.6856 | 6.480217e-05 | 0.09488772 | 0 | 0 | 0
16466 | 549229.5 | 2010-11-07 22:58 | 3901.937 | 2 | 37 | 0.5502048 | 4.001301 | 37.18868 | 36.78265 | 148.1863 | 137.6856 | 6.475449e-05 | 0.09488772 | 0 | 0 | 0
16467 | 549259.5 | 2010-11-07 22:59 | 3931.952 | 2 | 37 | 0.5498449 | 4.003407 | 37.19326 | 36.78265 | 148.2047 | 137.6856 | 6.475449e-05 | 0.09488772 | 0 | 0 | 0
16468 | 549289.5 | 2010-11-07 22:59 | 3961.968 | 2 | 37 | 0.5498449 | 4.005675 | 37.19785 | 36.78265 | 148.223 | 137.6856 | 6.475449e-05 | 0.09488772 | 0 | 0 | 0
16469 | 549319.5 | 2010-11-07 23:00 | 3991.983 | 2 | 37 | 0.5498449 | 4.007943 | 37.20243 | 36.78265 | 148.2414 | 137.6856 | 9.727478e-05 | 0.09488772 | 0 | 0 | 0
16470 | 549349.5 | 2010-11-07 23:00 | 4021.999 | 2 | 37 | 0.5500248 | 4.010049 | 37.20701 | 36.78265 | 148.2598 | 137.6856 | 3.242493e-05 | 0.09488772 | 0 | 0 | 0
16471 | 549379.6 | 2010-11-07 23:01 | 4052.014 | 2 | 37 | 0.5500248 | 4.012317 | 37.2116 | 36.78265 | 148.2782 | 137.6856 | 3.242493e-05 | 0.09488772 | 0 | 0 | 0
16472 | 549409.6 | 2010-11-07 23:01 | 4082.029 | 2 | 37 | 0.5500248 | 4.014747 | 37.21618 | 36.78265 | 148.2966 | 137.6856 | 6.484985e-05 | 0.09488772 | 0 | 0 | 0
16473 | 549439.6 | 2010-11-07 23:02 | 4112.045 | 2 | 37 | 0.5498449 | 4.017015 | 37.22077 | 36.78265 | 148.315 | 137.6856 | 6.484985e-05 | 0.09488772 | 0 | 0 | 0
16474 | 549469.6 | 2010-11-07 23:02 | 4142.06 | 2 | 37 | 0.5498449 | 4.019444 | 37.22535 | 36.78265 | 148.3334 | 137.6856 | 3.242493e-05 | 0.09488772 | 0 | 0 | 0
16475 | 549499.6 | 2010-11-07 23:03 | 4172.076 | 2 | 37 | 0.5500248 | 4.021874 | 37.22994 | 36.78265 | 148.3518 | 137.6856 | 6.484985e-05 | 0.09488772 | 0 | 0 | 0
16476 | 549529.6 | 2010-11-07 23:03 | 4202.091 | 2 | 37 | 0.5496649 | 4.024142 | 37.23452 | 36.78265 | 148.3703 | 137.6856 | 3.242493e-05 | 0.09488772 | 0 | 0 | 0
16477 | 549559.6 | 2010-11-07 23:04 | 4232.092 | 2 | 37 | 0.5498449 | 4.026734 | 37.2391 | 36.78265 | 148.3887 | 137.6856 | 6.475449e-05 | 0.09488772 | 0 | 0 | 0
16478 | 549589.6 | 2010-11-07 23:04 | 4262.106 | 2 | 37 | 0.5496649 | 4.029002 | 37.24369 | 36.78265 | 148.4072 | 137.6856 | 3.232956e-05 | 0.09488772 | 0 | 0 | 0
16479 | 549619.7 | 2010-11-07 23:05 | 4292.121 | 2 | 37 | 0.5498449 | 4.031594 | 37.24827 | 36.78265 | 148.4257 | 137.6856 | 6.484985e-05 | 0.09488772 | 0 | 0 | 0
16480 | 549649.7 | 2010-11-07 23:05 | 4322.137 | 2 | 37 | 0.5500248 | 4.034348 | 37.25286 | 36.78265 | 148.4441 | 137.6856 | 9.717941e-05 | 0.09488772 | 0 | 0 | 0
16481 | 549679.7 | 2010-11-07 23:06 | 4352.152 | 2 | 37 | 0.5500248 | 4.036615 | 37.25744 | 36.78265 | 148.4626 | 137.6856 | 3.242493e-05 | 0.09488772 | 0 | 0 | 0
16482 | 549709.7 | 2010-11-07 23:06 | 4382.168 | 2 | 37 | 0.5498449 | 4.039045 | 37.26203 | 36.78265 | 148.4812 | 137.6856 | 3.242493e-05 | 0.09488772 | 0 | 0 | 0
16483 | 549739.7 | 2010-11-07 23:07 | 4412.183 | 2 | 37 | 0.5500248 | 4.041961 | 37.26661 | 36.78265 | 148.4997 | 137.6856 | 0.0001296043 | 0.09488772 | 0 | 0 | 0
16484 | 549769.7 | 2010-11-07 23:07 | 4442.198 | 2 | 37 | 0.5500248 | 4.044391 | 37.2712 | 36.78265 | 148.5182 | 137.6856 | 6.484985e-05 | 0.09488772 | 0 | 0 | 0
16485 | 549799.8 | 2010-11-07 23:08 | 4472.214 | 2 | 37 | 0.5498449 | 4.046983 | 37.27578 | 36.78265 | 148.5368 | 137.6856 | 6.475449e-05 | 0.09488772 | 0 | 0 | 0
16486 | 549829.8 | 2010-11-07 23:08 | 4502.229 | 2 | 37 | 0.5498449 | 4.049575 | 37.28037 | 36.78265 | 148.5553 | 137.6856 | 3.242493e-05 | 0.09488772 | 0 | 0 | 0
16487 | 549859.8 | 2010-11-07 23:09 | 4532.244 | 2 | 37 | 0.5500248 | 4.052329 | 37.28495 | 36.78265 | 148.5739 | 137.6856 | 6.475449e-05 | 0.09488772 | 0 | 0 | 0
16488 | 549889.8 | 2010-11-07 23:09 | 4562.26 | 2 | 37 | 0.5498449 | 4.054921 | 37.28954 | 36.78265 | 148.5925 | 137.6856 | 3.242493e-05 | 0.09488772 | 0 | 0 | 0
16489 | 549919.8 | 2010-11-07 23:10 | 4592.275 | 2 | 37 | 0.5496649 | 4.057837 | 37.29412 | 36.78265 | 148.6111 | 137.6856 | 6.484985e-05 | 0.09488772 | 0 | 0 | 0
16490 | 549949.8 | 2010-11-07 23:10 | 4622.291 | 2 | 37 | 0.5498449 | 4.060752 | 37.29871 | 36.78265 | 148.6297 | 137.6856 | 0.0001296043 | 0.09488772 | 0 | 0 | 0
16491 | 549979.8 | 2010-11-07 23:11 | 4652.306 | 2 | 37 | 0.5500248 | 4.063344 | 37.30329 | 36.78265 | 148.6483 | 137.6856 | 6.475449e-05 | 0.09488772 | 0 | 0 | 0
16492 | 550009.9 | 2010-11-07 23:11 | 4682.321 | 2 | 37 | 0.5500248 | 4.066098 | 37.30787 | 36.78265 | 148.6669 | 137.6856 | 6.475449e-05 | 0.09488772 | 0 | 0 | 0
16493 | 550039.9 | 2010-11-07 23:12 | 4712.337 | 2 | 37 | 0.5500248 | 4.069014 | 37.31246 | 36.78265 | 148.6856 | 137.6856 | 9.717941e-05 | 0.09488772 | 0 | 0 | 0
16494 | 550069.9 | 2010-11-07 23:12 | 4742.352 | 2 | 37 | 0.5496649 | 4.071606 | 37.31704 | 36.78265 | 148.7043 | 137.6856 | 6.484985e-05 | 0.09488772 | 0 | 0 | 0
16495 | 550099.9 | 2010-11-07 23:13 | 4772.368 | 2 | 37 | 0.5500248 | 4.074845 | 37.32163 | 36.78265 | 148.7229 | 137.6856 | 9.717941e-05 | 0.09488772 | 0 | 0 | 0
16496 | 550129.9 | 2010-11-07 23:13 | 4802.383 | 2 | 37 | 0.5498449 | 4.0776 | 37.32621 | 36.78265 | 148.7416 | 137.6856 | 6.484985e-05 | 0.09488772 | 0 | 0 | 0
16497 | 550159.9 | 2010-11-07 23:14 | 4832.398 | 2 | 37 | 0.5498449 | 4.080515 | 37.3308 | 36.78265 | 148.7603 | 137.6856 | 6.484985e-05 | 0.09488772 | 0 | 0 | 0
16498 | 550190 | 2010-11-07 23:14 | 4862.414 | 2 | 37 | 0.5500248 | 4.083431 | 37.33538 | 36.78265 | 148.779 | 137.6856 | 3.242493e-05 | 0.09488772 | 0 | 0 | 0
16499 | 550220 | 2010-11-07 23:15 | 4892.429 | 2 | 37 | 0.5498449 | 4.086509 | 37.33997 | 36.78265 | 148.7978 | 137.6856 | 6.475449e-05 | 0.09488772 | 0 | 0 | 0
16500 | 550250 | 2010-11-07 23:15 | 4922.444 | 2 | 37 | 0.5498449 | 4.089425 | 37.34455 | 36.78265 | 148.8165 | 137.6856 | 6.475449e-05 | 0.09488772 | 0 | 0 | 0
16501 | 550280 | 2010-11-07 23:16 | 4952.46 | 2 | 37 | 0.5498449 | 4.092503 | 37.34914 | 36.78265 | 148.8353 | 137.6856 | 9.717941e-05 | 0.09488772 | 0 | 0 | 0
16502 | 550310 | 2010-11-07 23:16 | 4982.475 | 2 | 37 | 0.5498449 | 4.095581 | 37.35372 | 36.78265 | 148.854 | 137.6856 | 9.727478e-05 | 0.09488772 | 0 | 0 | 0
16503 | 550340 | 2010-11-07 23:17 | 5012.491 | 2 | 37 | 0.5498449 | 4.098658 | 37.35831 | 36.78265 | 148.8728 | 137.6856 | 6.475449e-05 | 0.09488772 | 0 | 0 | 0
16504 | 550370 | 2010-11-07 23:17 | 5042.506 | 2 | 37 | 0.5500248 | 4.101898 | 37.36289 | 36.78265 | 148.8916 | 137.6856 | 0.0001296043 | 0.09488772 | 0 | 0 | 0
16505 | 550400.1 | 2010-11-07 23:18 | 5072.521 | 2 | 37 | 0.5496649 | 4.104814 | 37.36747 | 36.78265 | 148.9104 | 137.6856 | 6.484985e-05 | 0.09488772 | 0 | 0 | 0
16506 | 550430.1 | 2010-11-07 23:18 | 5102.537 | 2 | 37 | 0.5500248 | 4.108054 | 37.37206 | 36.78265 | 148.9292 | 137.6856 | 9.717941e-05 | 0.09488772 | 0 | 0 | 0
16507 | 550460.1 | 2010-11-07 23:19 | 5132.552 | 2 | 37 | 0.5500248 | 4.111294 | 37.37664 | 36.78265 | 148.9481 | 137.6856 | 0.0001296043 | 0.09488772 | 0 | 0 | 0
16508 | 550490.1 | 2010-11-07 23:19 | 5162.567 | 2 | 37 | 0.5498449 | 4.114371 | 37.38123 | 36.78265 | 148.9669 | 137.6856 | 6.475449e-05 | 0.09488772 | 0 | 0 | 0
16509 | 550520.1 | 2010-11-07 23:20 | 5192.583 | 2 | 37 | 0.5498449 | 4.117611 | 37.38581 | 36.78265 | 148.9858 | 137.6856 | 6.484985e-05 | 0.09488772 | 0 | 0 | 0
16510 | 550550.1 | 2010-11-07 23:20 | 5222.598 | 2 | 37 | 0.5496649 | 4.120851 | 37.3904 | 36.78265 | 149.0047 | 137.6856 | 6.475449e-05 | 0.09488772 | 0 | 0 | 0
16511 | 550580.2 | 2010-11-07 23:21 | 5252.614 | 2 | 37 | 0.5498449 | 4.124253 | 37.39498 | 36.78265 | 149.0236 | 137.6856 | 9.717941e-05 | 0.09488772 | 0 | 0 | 0
16512 | 550610.2 | 2010-11-07 23:21 | 5282.629 | 2 | 37 | 0.5498449 | 4.127493 | 37.39957 | 36.78265 | 149.0425 | 137.6856 | 9.727478e-05 | 0.09488772 | 0 | 0 | 0
16513 | 550640.2 | 2010-11-07 23:22 | 5312.644 | 2 | 37 | 0.5496649 | 4.13057 | 37.40415 | 36.78265 | 149.0614 | 137.6856 | 3.232956e-05 | 0.09488772 | 0 | 0 | 0
16514 | 550670.2 | 2010-11-07 23:22 | 5342.66 | 2 | 37 | 0.5500248 | 4.134296 | 37.40874 | 36.78265 | 149.0804 | 137.6856 | 0.0001620293 | 0.09488772 | 0 | 0 | 0
16515 | 550700.2 | 2010-11-07 23:23 | 5372.675 | 2 | 37 | 0.5496649 | 4.137374 | 37.41332 | 36.78265 | 149.0994 | 137.6856 | 9.727478e-05 | 0.09488772 | 0 | 0 | 0
16516 | 550730.2 | 2010-11-07 23:23 | 5402.691 | 2 | 37 | 0.5500248 | 4.140938 | 37.41791 | 36.78265 | 149.1183 | 137.6856 | 9.717941e-05 | 0.09488772 | 0 | 0 | 0
16517 | 550760.2 | 2010-11-07 23:24 | 5432.706 | 2 | 37 | 0.5498449 | 4.14434 | 37.42249 | 36.78265 | 149.1373 | 137.6856 | 9.727478e-05 | 0.09488772 | 0 | 0 | 0
16518 | 550790.3 | 2010-11-07 23:24 | 5462.721 | 2 | 37 | 0.5498449 | 4.147903 | 37.42708 | 36.78265 | 149.1563 | 137.6856 | 9.717941e-05 | 0.09488772 | 0 | 0 | 0
16519 | 550820.3 | 2010-11-07 23:25 | 5492.737 | 2 | 37 | 0.5498449 | 4.151467 | 37.43166 | 36.78265 | 149.1754 | 137.6856 | 0.0001296043 | 0.09488772 | 0 | 0 | 0
16520 | 550850.3 | 2010-11-07 23:25 | 5522.752 | 2 | 37 | 0.5498449 | 4.154707 | 37.43624 | 36.78265 | 149.1944 | 137.6856 | 9.717941e-05 | 0.09488772 | 0 | 0 | 0
16521 | 550880.3 | 2010-11-07 23:26 | 5552.768 | 2 | 37 | 0.5496649 | 4.158109 | 37.44083 | 36.78265 | 149.2135 | 137.6856 | 6.484985e-05 | 0.09488772 | 0 | 0 | 0
16522 | 550910.3 | 2010-11-07 23:26 | 5582.783 | 2 | 37 | 0.5498449 | 4.161835 | 37.44541 | 36.78265 | 149.2325 | 137.6856 | 6.484985e-05 | 0.09488772 | 0 | 0 | 0
16523 | 550940.3 | 2010-11-07 23:27 | 5612.798 | 2 | 37 | 0.5496649 | 4.165237 | 37.45 | 36.78265 | 149.2516 | 137.6856 | 6.484985e-05 | 0.09488772 | 0 | 0 | 0
16524 | 550970.4 | 2010-11-07 23:27 | 5642.816 | 2 | 37 | 0.5500248 | 4.169125 | 37.45458 | 36.78265 | 149.2707 | 137.6856 | 9.717941e-05 | 0.09488772 | 0 | 0 | 0
16525 | 551000.4 | 2010-11-07 23:28 | 5672.829 | 2 | 37 | 0.5498449 | 4.172688 | 37.45917 | 36.78265 | 149.2898 | 137.6856 | 9.717941e-05 | 0.09488772 | 0 | 0 | 0
16526 | 551030.4 | 2010-11-07 23:28 | 5702.844 | 2 | 37 | 0.5500248 | 4.176414 | 37.46375 | 36.78265 | 149.309 | 137.6856 | 0.000129509 | 0.09488772 | 0 | 0 | 0
16527 | 551060.4 | 2010-11-07 23:29 | 5732.86 | 2 | 37 | 0.5498449 | 4.179816 | 37.46834 | 36.78265 | 149.3281 | 137.6856 | 9.727478e-05 | 0.09488772 | 0 | 0 | 0
16528 | 551090.4 | 2010-11-07 23:29 | 5762.875 | 2 | 37 | 0.5500248 | 4.183704 | 37.47292 | 36.78265 | 149.3473 | 137.6856 | 0.0001296043 | 0.09488772 | 0 | 0 | 0
16529 | 551120.4 | 2010-11-07 23:30 | 5792.891 | 2 | 37 | 0.5496649 | 4.187106 | 37.47751 | 36.78265 | 149.3665 | 137.6856 | 6.475449e-05 | 0.09488772 | 0 | 0 | 0
16530 | 551150.4 | 2010-11-07 23:30 | 5822.906 | 2 | 37 | 0.5498449 | 4.190832 | 37.48209 | 36.78265 | 149.3857 | 137.6856 | 3.242493e-05 | 0.09488772 | 0 | 0 | 0
16531 | 551180.5 | 2010-11-07 23:31 | 5852.921 | 2 | 37 | 0.5500248 | 4.194881 | 37.48668 | 36.78265 | 149.4049 | 137.6856 | 9.727478e-05 | 0.09488772 | 0 | 0 | 0
16532 | 551210.5 | 2010-11-07 23:31 | 5882.937 | 2 | 37 | 0.5500248 | 4.198607 | 37.49126 | 36.78265 | 149.4242 | 137.6856 | 9.717941e-05 | 0.09488772 | 0 | 0 | 0
16533 | 551220.4 | 2010-11-07 23:31 | 5892.89 | 2 | 37 | 0.5500248 | 4.200065 | 37.49278 | 36.78265 | 149.4305 | 137.6856 | 0.0001296043 | 0.09488772 | 0 | 0 | 0
16534 | 551250.5 | 2010-11-07 23:32 | 30.01539 | 3 | 37 | 0 | 4.118259 | 37.49278 | 36.78265 | 149.4305 | 137.6856 | -0.0004211426 | 0.09488772 | 0 | 0 | 0
16535 | 551280.5 | 2010-11-07 23:32 | 60.03077 | 3 | 37 | 0 | 4.108216 | 37.49278 | 36.78265 | 149.4305 | 137.6856 | -0.0001943588 | 0.09488772 | 0 | 0 | 0
16536 | 551310.5 | 2010-11-07 23:33 | 90.04614 | 3 | 37 | 0 | 4.102384 | 37.49278 | 36.78265 | 149.4305 | 137.6856 | -0.0001296043 | 0.09488772 | 0 | 0 | 0
16537 | 551340.5 | 2010-11-07 23:33 | 120.0147 | 3 | 37 | 0 | 4.098658 | 37.49278 | 36.78265 | 149.4305 | 137.6856 | -9.717941e-05 | 0.09488772 | 0 | 0 | 0
16538 | 551340.5 | 2010-11-07 23:33 | 2.646606337e-06 | 4 | 37 | 1.004032 | 4.200065 | 37.49278 | 36.78265 | 149.4305 | 137.6856 | 0 | 0.09488772 | 0 | 0 | 0
16539 | 551341.2 | 2010-11-07 23:33 | 0.6875012 | 4 | 37 | 0.9532868 | 4.199903 | 37.49297 | 36.78265 | 149.4313 | 137.6856 | -3.242493e-05 | 0.09488772 | 0 | 0 | 0
16540 | 551343.1 | 2010-11-07 23:33 | 2.609503 | 4 | 37 | 0.9029015 | 4.199741 | 37.49346 | 36.78265 | 149.4334 | 137.6856 | -6.484985e-05 | 0.09488772 | 0 | 0 | 0
16541 | 551346 | 2010-11-07 23:33 | 5.515706 | 4 | 37 | 0.8528761 | 4.200065 | 37.49417 | 36.78265 | 149.4364 | 137.6856 | 3.242493e-05 | 0.09488772 | 0 | 0 | 0
16542 | 551349.9 | 2010-11-07 23:33 | 9.453178 | 4 | 37 | 0.8026708 | 4.199741 | 37.49507 | 36.78265 | 149.4402 | 137.6856 | 0 | 0.09488772 | 0 | 0 | 0
16543 | 551355.2 | 2010-11-07 23:33 | 14.703 | 4 | 37 | 0.7526455 | 4.199903 | 37.49621 | 36.78265 | 149.4449 | 137.6856 | -3.242493e-05 | 0.09488772 | 0 | 0 | 0
16544 | 551361.9 | 2010-11-07 23:34 | 21.39045 | 4 | 37 | 0.7024401 | 4.199903 | 37.49756 | 36.78265 | 149.4506 | 137.6856 | 3.242493e-05 | 0.09488772 | 0 | 0 | 0
16545 | 551370.7 | 2010-11-07 23:34 | 30.24989 | 4 | 37 | 0.6522349 | 4.199903 | 37.49922 | 36.78265 | 149.4576 | 137.6856 | 0 | 0.09488772 | 0 | 0 | 0
16546 | 551382.9 | 2010-11-07 23:34 | 42.43729 | 4 | 37 | 0.6022095 | 4.199903 | 37.50134 | 36.78265 | 149.4665 | 137.6856 | 0 | 0.09488772 | 0 | 0 | 0
16547 | 551400.8 | 2010-11-07 23:34 | 60.3434 | 4 | 37 | 0.5521842 | 4.199903 | 37.5042 | 36.78265 | 149.4785 | 137.6856 | 0 | 0.09488772 | 0 | 0 | 0
16548 | 551430.3 | 2010-11-07 23:35 | 89.81191 | 4 | 37 | 0.5021588 | 4.199903 | 37.5085 | 36.78265 | 149.4966 | 137.6856 | 0 | 0.09488772 | 0 | 0 | 0
16549 | 551484.2 | 2010-11-07 23:36 | 143.7332 | 4 | 37 | 0.4521334 | 4.200065 | 37.51561 | 36.78265 | 149.5264 | 137.6856 | 0 | 0.09488772 | 0 | 0 | 0
16550 | 551570.2 | 2010-11-07 23:37 | 229.7794 | 4 | 37 | 0.4021081 | 4.199903 | 37.5258 | 36.78265 | 149.5692 | 137.6856 | 0 | 0.09488772 | 0 | 0 | 0
16551 | 551681.7 | 2010-11-07 23:39 | 341.2004 | 4 | 37 | 0.3519028 | 4.199903 | 37.53745 | 36.78265 | 149.6182 | 137.6856 | 0 | 0.09488772 | 0 | 0 | 0
16552 | 551815.9 | 2010-11-07 23:41 | 475.4337 | 4 | 37 | 0.3018774 | 4.199903 | 37.54963 | 36.78265 | 149.6693 | 137.6856 | 0 | 0.09488772 | 0 | 0 | 0
16553 | 551975.9 | 2010-11-07 23:44 | 635.4324 | 4 | 37 | 0.2516721 | 4.200065 | 37.56191 | 36.78265 | 149.7209 | 137.6856 | 0 | 0.09488772 | 0 | 0 | 0
16554 | 552173.7 | 2010-11-07 23:47 | 833.2589 | 4 | 37 | 0.2016468 | 4.199741 | 37.57433 | 36.78265 | 149.7731 | 137.6856 | -3.242493e-05 | 0.09488772 | 0 | 0 | 0
16555 | 552431.5 | 2010-11-07 23:51 | 1091.054 | 4 | 37 | 0.1516214 | 4.200065 | 37.58691 | 36.78265 | 149.8259 | 137.6856 | 0 | 0.09488772 | 0 | 0 | 0
16556 | 552804.4 | 2010-11-07 23:58 | 1463.957 | 4 | 37 | 0.101596 | 4.199903 | 37.59986 | 36.78265 | 149.8803 | 137.6856 | -3.242493e-05 | 0.09488772 | 0 | 0 | 0
16557 | 553487.2 | 2010-11-08 00:09 | 2146.733 | 4 | 37 | 0.05157069 | 4.200065 | 37.61384 | 36.78265 | 149.939 | 137.6856 | 3.242493e-05 | 0.09488772 | 0 | 0 | 0
16558 | 553520.8 | 2010-11-08 00:10 | 2180.357 | 4 | 37 | 0.04977122 | 4.199903 | 37.61431 | 36.78265 | 149.941 | 137.6856 | -3.242493e-05 | 0.09488772 | 0 | 0 | 0
16559 | 553550.8 | 2010-11-08 00:10 | 30.01537 | 5 | 37 | 0 | 4.192613 | 37.61431 | 36.78265 | 149.941 | 137.6856 | 0 | 0.09488772 | 0 | 0 | 0
16560 | 553580.8 | 2010-11-08 00:11 | 60.01512 | 5 | 37 | 0 | 4.191155 | 37.61431 | 36.78265 | 149.941 | 137.6856 | -6.475449e-05 | 0.09488772 | 0 | 0 | 0
16561 | 553581 | 2010-11-08 00:11 | 0.1847497 | 6 | 37 | 0.0001057613 | 4.191318 | 37.61431 | 36.78265 | 149.941 | 137.6856 | 0 | 0.09091459 | 0 | 0 | 0
16562 | 553611 | 2010-11-08 00:11 | 30.01555 | 7 | 37 | -0.5501732 | 4.106596 | 37.61431 | 36.78724 | 149.941 | 137.7045 | -0.0004535675 | 0.09091459 | 0 | 0 | 0
16563 | 553641 | 2010-11-08 00:12 | 60.03101 | 7 | 37 | -0.5501732 | 4.093151 | 37.61431 | 36.79182 | 149.941 | 137.7233 | -0.0002915383 | 0.09091459 | 0 | 0 | 0
16564 | 553671.1 | 2010-11-08 00:12 | 90.04614 | 7 | 37 | -0.5499932 | 4.084079 | 37.61431 | 36.79641 | 149.941 | 137.742 | -0.0002267838 | 0.09091459 | 0 | 0 | 0
16565 | 553701.1 | 2010-11-08 00:13 | 120.0615 | 7 | 37 | -0.5501732 | 4.076952 | 37.61431 | 36.801 | 149.941 | 137.7608 | -0.0001619339 | 0.09091459 | 0 | 0 | 0
16566 | 553731.1 | 2010-11-08 00:13 | 150.077 | 7 | 37 | -0.5501732 | 4.070958 | 37.61431 | 36.80559 | 149.941 | 137.7794 | -0.0001620293 | 0.09091459 | 0 | 0 | 0
16567 | 553761.1 | 2010-11-08 00:14 | 180.0923 | 7 | 37 | -0.5499932 | 4.065612 | 37.61431 | 36.81017 | 149.941 | 137.7981 | -0.0001296043 | 0.09091459 | 0 | 0 | 0
16568 | 553791.1 | 2010-11-08 00:14 | 210.1077 | 7 | 37 | -0.5501732 | 4.060752 | 37.61431 | 36.81476 | 149.941 | 137.8167 | -9.717941e-05 | 0.09091459 | 0 | 0 | 0
16569 | 553821.1 | 2010-11-08 00:15 | 240.1231 | 7 | 37 | -0.5503531 | 4.055892 | 37.61431 | 36.81935 | 149.941 | 137.8354 | -0.0001296043 | 0.09091459 | 0 | 0 | 0
16570 | 553851.1 | 2010-11-08 00:15 | 270.1384 | 7 | 37 | -0.5501732 | 4.051357 | 37.61431 | 36.82393 | 149.941 | 137.854 | -6.475449e-05 | 0.09091459 | 0 | 0 | 0
16571 | 553881.2 | 2010-11-08 00:16 | 300.1539 | 7 | 37 | -0.5501732 | 4.046659 | 37.61431 | 36.82852 | 149.941 | 137.8725 | -0.0001296043 | 0.09091459 | 0 | 0 | 0
16572 | 553911.2 | 2010-11-08 00:16 | 330.1692 | 7 | 37 | -0.5501732 | 4.042285 | 37.61431 | 36.83311 | 149.941 | 137.8911 | -9.727478e-05 | 0.09091459 | 0 | 0 | 0
16573 | 553941.2 | 2010-11-08 00:17 | 360.1849 | 7 | 37 | -0.5501732 | 4.038074 | 37.61431 | 36.83769 | 149.941 | 137.9096 | -9.717941e-05 | 0.09091459 | 0 | 0 | 0
16574 | 553971.2 | 2010-11-08 00:17 | 390.2 | 7 | 37 | -0.5499932 | 4.033862 | 37.61431 | 36.84228 | 149.941 | 137.9281 | -9.717941e-05 | 0.09091459 | 0 | 0 | 0
16575 | 554001.2 | 2010-11-08 00:18 | 420.2153 | 7 | 37 | -0.5501732 | 4.029488 | 37.61431 | 36.84687 | 149.941 | 137.9466 | -0.0001296043 | 0.09091459 | 0 | 0 | 0
16576 | 554031.2 | 2010-11-08 00:18 | 450.2308 | 7 | 37 | -0.5501732 | 4.025438 | 37.61431 | 36.85146 | 149.941 | 137.9651 | -0.0001296043 | 0.09091459 | 0 | 0 | 0
16577 | 554061.3 | 2010-11-08 00:19 | 480.2461 | 7 | 37 | -0.5499932 | 4.02155 | 37.61431 | 36.85604 | 149.941 | 137.9836 | -6.484985e-05 | 0.09091459 | 0 | 0 | 0
16578 | 554091.3 | 2010-11-08 00:19 | 510.2615 | 7 | 37 | -0.5501732 | 4.017338 | 37.61431 | 36.86063 | 149.941 | 138.002 | -9.727478e-05 | 0.09091459 | 0 | 0 | 0
16579 | 554121.3 | 2010-11-08 00:20 | 540.2769 | 7 | 37 | -0.5501732 | 4.013288 | 37.61431 | 36.86522 | 149.941 | 138.0204 | -0.0001296043 | 0.09091459 | 0 | 0 | 0
16580 | 554151.3 | 2010-11-08 00:20 | 570.2923 | 7 | 37 | -0.5501732 | 4.009077 | 37.61431 | 36.8698 | 149.941 | 138.0388 | -0.000129509 | 0.09091459 | 0 | 0 | 0
16581 | 554181.3 | 2010-11-08 00:21 | 600.3076 | 7 | 37 | -0.5501732 | 4.005027 | 37.61431 | 36.87439 | 149.941 | 138.0572 | -0.0001619339 | 0.09091459 | 0 | 0 | 0
16582 | 554211.3 | 2010-11-08 00:21 | 630.3232 | 7 | 37 | -0.5503531 | 4.001139 | 37.61431 | 36.87898 | 149.941 | 138.0756 | -9.717941e-05 | 0.09091459 | 0 | 0 | 0
16583 | 554241.3 | 2010-11-08 00:22 | 660.3384 | 7 | 37 | -0.5499932 | 3.997252 | 37.61431 | 36.88357 | 149.941 | 138.0939 | -9.717941e-05 | 0.09091459 | 0 | 0 | 0
16584 | 554271.4 | 2010-11-08 00:22 | 690.3538 | 7 | 37 | -0.5503531 | 3.993202 | 37.61431 | 36.88815 | 149.941 | 138.1122 | -0.0001619816 | 0.09091459 | 0 | 0 | 0
16585 | 554301.4 | 2010-11-08 00:23 | 720.3692 | 7 | 37 | -0.5501732 | 3.989476 | 37.61431 | 36.89274 | 149.941 | 138.1305 | -9.717941e-05 | 0.09091459 | 0 | 0 | 0
16586 | 554331.4 | 2010-11-08 00:23 | 750.3847 | 7 | 37 | -0.5499932 | 3.98575 | 37.61431 | 36.89733 | 149.941 | 138.1488 | -3.237724e-05 | 0.09091459 | 0 | 0 | 0
16587 | 554361.4 | 2010-11-08 00:24 | 780.4 | 7 | 37 | -0.5501732 | 3.9817 | 37.61431 | 36.90192 | 149.941 | 138.1671 | -0.0001296043 | 0.09091459 | 0 | 0 | 0
16588 | 554391.4 | 2010-11-08 00:24 | 810.4153 | 7 | 37 | -0.5499932 | 3.977813 | 37.61431 | 36.9065 | 149.941 | 138.1854 | -9.717941e-05 | 0.09091459 | 0 | 0 | 0
16589 | 554421.4 | 2010-11-08 00:25 | 840.4307 | 7 | 37 | -0.5501732 | 3.973925 | 37.61431 | 36.91109 | 149.941 | 138.2036 | -0.0001296043 | 0.09091459 | 0 | 0 | 0
16590 | 554451.5 | 2010-11-08 00:25 | 870.4461 | 7 | 37 | -0.5501732 | 3.970199 | 37.61431 | 36.91568 | 149.941 | 138.2218 | -9.717941e-05 | 0.09091459 | 0 | 0 | 0
16591 | 554481.5 | 2010-11-08 00:26 | 900.4614 | 7 | 37 | -0.5499932 | 3.966473 | 37.61431 | 36.92026 | 149.941 | 138.24 | -3.237724e-05 | 0.09091459 | 0 | 0 | 0
16592 | 554511.5 | 2010-11-08 00:26 | 930.4768 | 7 | 37 | -0.5501732 | 3.962585 | 37.61431 | 36.92485 | 149.941 | 138.2582 | -9.722709e-05 | 0.09091459 | 0 | 0 | 0
16593 | 554541.5 | 2010-11-08 00:27 | 960.4922 | 7 | 37 | -0.5501732 | 3.958859 | 37.61431 | 36.92944 | 149.941 | 138.2764 | -9.717941e-05 | 0.09091459 | 0 | 0 | 0
16594 | 554571.5 | 2010-11-08 00:27 | 990.5078 | 7 | 37 | -0.5501732 | 3.955134 | 37.61431 | 36.93403 | 149.941 | 138.2945 | -9.717941e-05 | 0.09091459 | 0 | 0 | 0
16595 | 554601.5 | 2010-11-08 00:28 | 1020.523 | 7 | 37 | -0.5501732 | 3.951408 | 37.61431 | 36.93861 | 149.941 | 138.3127 | -9.717941e-05 | 0.09091459 | 0 | 0 | 0
16596 | 554631.5 | 2010-11-08 00:28 | 1050.538 | 7 | 37 | -0.5501732 | 3.947682 | 37.61431 | 36.9432 | 149.941 | 138.3308 | -6.480217e-05 | 0.09091459 | 0 | 0 | 0
16597 | 554661.6 | 2010-11-08 00:29 | 1080.554 | 7 | 37 | -0.5503531 | 3.943956 | 37.61431 | 36.94779 | 149.941 | 138.3489 | -6.475449e-05 | 0.09091459 | 0 | 0 | 0
16598 | 554691.6 | 2010-11-08 00:29 | 1110.569 | 7 | 37 | -0.5501732 | 3.940392 | 37.61431 | 36.95238 | 149.941 | 138.367 | -6.480217e-05 | 0.09091459 | 0 | 0 | 0
16599 | 554721.6 | 2010-11-08 00:30 | 1140.584 | 7 | 37 | -0.5503531 | 3.936505 | 37.61431 | 36.95696 | 149.941 | 138.385 | -0.0001296043 | 0.09091459 | 0 | 0 | 0
16600 | 554751.6 | 2010-11-08 00:30 | 1170.6 | 7 | 37 | -0.5501732 | 3.932941 | 37.61431 | 36.96155 | 149.941 | 138.4031 | -9.722709e-05 | 0.09091459 | 0 | 0 | 0
16601 | 554781.6 | 2010-11-08 00:31 | 1200.615 | 7 | 37 | -0.5501732 | 3.929377 | 37.61431 | 36.96614 | 149.941 | 138.4211 | -6.480217e-05 | 0.09091459 | 0 | 0 | 0
16602 | 554811.6 | 2010-11-08 00:31 | 1230.631 | 7 | 37 | -0.5501732 | 3.925651 | 37.61431 | 36.97072 | 149.941 | 138.4391 | -9.717941e-05 | 0.09091459 | 0 | 0 | 0
16603 | 554841.7 | 2010-11-08 00:32 | 1260.646 | 7 | 37 | -0.5503531 | 3.922087 | 37.61431 | 36.97531 | 149.941 | 138.4571 | -0.0001296043 | 0.09091459 | 0 | 0 | 0
16604 | 554871.7 | 2010-11-08 00:32 | 1290.661 | 7 | 37 | -0.5501732 | 3.918524 | 37.61431 | 36.9799 | 149.941 | 138.4751 | -9.717941e-05 | 0.09091459 | 0 | 0 | 0
16605 | 554901.7 | 2010-11-08 00:33 | 1320.661 | 7 | 37 | -0.5501732 | 3.915122 | 37.61431 | 36.98448 | 149.941 | 138.4931 | -9.717941e-05 | 0.09091459 | 0 | 0 | 0
16606 | 554931.7 | 2010-11-08 00:33 | 1350.677 | 7 | 37 | -0.5501732 | 3.911558 | 37.61431 | 36.98907 | 149.941 | 138.511 | -9.717941e-05 | 0.09091459 | 0 | 0 | 0
16607 | 554961.7 | 2010-11-08 00:34 | 1380.692 | 7 | 37 | -0.5501732 | 3.908156 | 37.61431 | 36.99366 | 149.941 | 138.529 | -6.480217e-05 | 0.09091459 | 0 | 0 | 0
16608 | 554991.7 | 2010-11-08 00:34 | 1410.707 | 7 | 37 | -0.5503531 | 3.904754 | 37.61431 | 36.99825 | 149.941 | 138.5469 | -9.717941e-05 | 0.09091459 | 0 | 0 | 0
16609 | 555021.7 | 2010-11-08 00:35 | 1440.723 | 7 | 37 | -0.5503531 | 3.901191 | 37.61431 | 37.00283 | 149.941 | 138.5648 | -9.717941e-05 | 0.09091459 | 0 | 0 | 0
16610 | 555051.7 | 2010-11-08 00:35 | 1470.741 | 7 | 37 | -0.5499932 | 3.897789 | 37.61431 | 37.00742 | 149.941 | 138.5827 | -0.0001295567 | 0.09091459 | 0 | 0 | 0
16611 | 555081.8 | 2010-11-08 00:36 | 1500.754 | 7 | 37 | -0.5501732 | 3.894549 | 37.61431 | 37.01201 | 149.941 | 138.6005 | -6.480217e-05 | 0.09091459 | 0 | 0 | 0
16612 | 555111.8 | 2010-11-08 00:36 | 1530.769 | 7 | 37 | -0.5501732 | 3.890823 | 37.61431 | 37.01659 | 149.941 | 138.6184 | -0.0001295567 | 0.09091459 | 0 | 0 | 0
16613 | 555141.8 | 2010-11-08 00:37 | 1560.784 | 7 | 37 | -0.5503531 | 3.887745 | 37.61431 | 37.02118 | 149.941 | 138.6362 | -9.717941e-05 | 0.09091459 | 0 | 0 | 0
16614 | 555171.8 | 2010-11-08 00:37 | 1590.8 | 7 | 37 | -0.5503531 | 3.884343 | 37.61431 | 37.02577 | 149.941 | 138.6541 | -9.717941e-05 | 0.09091459 | 0 | 0 | 0
16615 | 555201.8 | 2010-11-08 00:38 | 1620.815 | 7 | 37 | -0.5501732 | 3.881104 | 37.61431 | 37.03036 | 149.941 | 138.6719 | -9.717941e-05 | 0.09091459 | 0 | 0 | 0
16616 | 555231.8 | 2010-11-08 00:38 | 1650.83 | 7 | 37 | -0.5503531 | 3.877864 | 37.61431 | 37.03494 | 149.941 | 138.6897 | -9.717941e-05 | 0.09091459 | 0 | 0 | 0
16617 | 555261.9 | 2010-11-08 00:39 | 1680.846 | 7 | 37 | -0.5501732 | 3.874624 | 37.61431 | 37.03953 | 149.941 | 138.7075 | -6.480217e-05 | 0.09091459 | 0 | 0 | 0
16618 | 555291.9 | 2010-11-08 00:39 | 1710.861 | 7 | 37 | -0.5503531 | 3.871222 | 37.61431 | 37.04412 | 149.941 | 138.7252 | -9.717941e-05 | 0.09091459 | 0 | 0 | 0
16619 | 555321.9 | 2010-11-08 00:40 | 1740.877 | 7 | 37 | -0.5501732 | 3.868144 | 37.61431 | 37.04871 | 149.941 | 138.743 | -9.717941e-05 | 0.09091459 | 0 | 0 | 0
16620 | 555351.9 | 2010-11-08 00:40 | 1770.892 | 7 | 37 | -0.5501732 | 3.865066 | 37.61431 | 37.05329 | 149.941 | 138.7607 | -3.242493e-05 | 0.09091459 | 0 | 0 | 0
16621 | 555381.9 | 2010-11-08 00:41 | 1800.907 | 7 | 37 | -0.5503531 | 3.861665 | 37.61431 | 37.05788 | 149.941 | 138.7784 | -0.0001296043 | 0.09091459 | 0 | 0 | 0
16622 | 555411.9 | 2010-11-08 00:41 | 1830.923 | 7 | 37 | -0.5501732 | 3.858587 | 37.61431 | 37.06247 | 149.941 | 138.7961 | -6.475449e-05 | 0.09091459 | 0 | 0 | 0
16623 | 555441.9 | 2010-11-08 00:42 | 1860.938 | 7 | 37 | -0.5503531 | 3.855509 | 37.61431 | 37.06705 | 149.941 | 138.8138 | -9.717941e-05 | 0.09091459 | 0 | 0 | 0
16624 | 555472 | 2010-11-08 00:42 | 1890.953 | 7 | 37 | -0.5501732 | 3.852431 | 37.61431 | 37.07164 | 149.941 | 138.8315 | -6.480217e-05 | 0.09091459 | 0 | 0 | 0
16625 | 555502 | 2010-11-08 00:43 | 1920.969 | 7 | 37 | -0.5501732 | 3.849353 | 37.61431 | 37.07623 | 149.941 | 138.8492 | -9.722709e-05 | 0.09091459 | 0 | 0 | 0
16626 | 555532 | 2010-11-08 00:43 | 1950.984 | 7 | 37 | -0.5501732 | 3.846275 | 37.61431 | 37.08082 | 149.941 | 138.8668 | -9.717941e-05 | 0.09091459 | 0 | 0 | 0
16627 | 555562 | 2010-11-08 00:44 | 1981 | 7 | 37 | -0.5501732 | 3.843198 | 37.61431 | 37.0854 | 149.941 | 138.8845 | -9.717941e-05 | 0.09091459 | 0 | 0 | 0
16628 | 555592 | 2010-11-08 00:44 | 2011.015 | 7 | 37 | -0.5499932 | 3.840282 | 37.61431 | 37.08999 | 149.941 | 138.9021 | -3.237724e-05 | 0.09091459 | 0 | 0 | 0
16629 | 555622 | 2010-11-08 00:45 | 2041.03 | 7 | 37 | -0.5503531 | 3.837204 | 37.61431 | 37.09458 | 149.941 | 138.9197 | -0.0001296043 | 0.09091459 | 0 | 0 | 0
16630 | 555652.1 | 2010-11-08 00:45 | 2071.046 | 7 | 37 | -0.5501732 | 3.83445 | 37.61431 | 37.09916 | 149.941 | 138.9373 | -3.237724e-05 | 0.09091459 | 0 | 0 | 0
16631 | 555682.1 | 2010-11-08 00:46 | 2101.061 | 7 | 37 | -0.5505331 | 3.83121 | 37.61431 | 37.10375 | 149.941 | 138.9549 | -0.0001296043 | 0.09091459 | 0 | 0 | 0
16632 | 555712.1 | 2010-11-08 00:46 | 2131.076 | 7 | 37 | -0.5501732 | 3.828618 | 37.61431 | 37.10834 | 149.941 | 138.9724 | -3.237724e-05 | 0.09091459 | 0 | 0 | 0
16633 | 555742.1 | 2010-11-08 00:47 | 2161.092 | 7 | 37 | -0.5499932 | 3.825702 | 37.61431 | 37.11293 | 149.941 | 138.99 | -6.480217e-05 | 0.09091459 | 0 | 0 | 0
16634 | 555772.1 | 2010-11-08 00:47 | 2191.107 | 7 | 37 | -0.5501732 | 3.822624 | 37.61431 | 37.11751 | 149.941 | 139.0075 | -0.0001296043 | 0.09091459 | 0 | 0 | 0
16635 | 555802.1 | 2010-11-08 00:48 | 2221.123 | 7 | 37 | -0.5501732 | 3.820033 | 37.61431 | 37.1221 | 149.941 | 139.0251 | -6.480217e-05 | 0.09091459 | 0 | 0 | 0
16636 | 555832.1 | 2010-11-08 00:48 | 2251.138 | 7 | 37 | -0.5501732 | 3.817117 | 37.61431 | 37.12669 | 149.941 | 139.0426 | -6.480217e-05 | 0.09091459 | 0 | 0 | 0
16637 | 555862.2 | 2010-11-08 00:49 | 2281.153 | 7 | 37 | -0.5499932 | 3.814363 | 37.61431 | 37.13128 | 149.941 | 139.0601 | -3.237724e-05 | 0.09091459 | 0 | 0 | 0
16638 | 555892.2 | 2010-11-08 00:49 | 2311.169 | 7 | 37 | -0.5501732 | 3.811447 | 37.61431 | 37.13586 | 149.941 | 139.0776 | -6.480217e-05 | 0.09091459 | 0 | 0 | 0
16639 | 555922.2 | 2010-11-08 00:50 | 2341.184 | 7 | 37 | -0.5499932 | 3.808855 | 37.61431 | 37.14045 | 149.941 | 139.0951 | -3.237724e-05 | 0.09091459 | 0 | 0 | 0
16640 | 555952.2 | 2010-11-08 00:50 | 2371.2 | 7 | 37 | -0.5503531 | 3.805939 | 37.61431 | 37.14504 | 149.941 | 139.1125 | -9.717941e-05 | 0.09091459 | 0 | 0 | 0
16641 | 555982.2 | 2010-11-08 00:51 | 2401.215 | 7 | 37 | -0.5503531 | 3.803348 | 37.61431 | 37.14963 | 149.941 | 139.13 | -9.717941e-05 | 0.09091459 | 0 | 0 | 0
16642 | 556012.2 | 2010-11-08 00:51 | 2431.23 | 7 | 37 | -0.5501732 | 3.800594 | 37.61431 | 37.15421 | 149.941 | 139.1474 | -6.480217e-05 | 0.09091459 | 0 | 0 | 0
16643 | 556042.3 | 2010-11-08 00:52 | 2461.246 | 7 | 37 | -0.5501732 | 3.798002 | 37.61431 | 37.1588 | 149.941 | 139.1649 | -6.480217e-05 | 0.09091459 | 0 | 0 | 0
16644 | 556072.3 | 2010-11-08 00:52 | 2491.261 | 7 | 37 | -0.5501732 | 3.79541 | 37.61431 | 37.16339 | 149.941 | 139.1823 | -6.480217e-05 | 0.09091459 | 0 | 0 | 0
16645 | 556102.3 | 2010-11-08 00:53 | 2521.276 | 7 | 37 | -0.5501732 | 3.792818 | 37.61431 | 37.16797 | 149.941 | 139.1997 | -9.717941e-05 | 0.09091459 | 0 | 0 | 0
16646 | 556132.3 | 2010-11-08 00:53 | 2551.292 | 7 | 37 | -0.5501732 | 3.790226 | 37.61431 | 37.17256 | 149.941 | 139.2171 | -9.717941e-05 | 0.09091459 | 0 | 0 | 0
16647 | 556162.3 | 2010-11-08 00:54 | 2581.307 | 7 | 37 | -0.5501732 | 3.787634 | 37.61431 | 37.17715 | 149.941 | 139.2344 | -6.480217e-05 | 0.09091459 | 0 | 0 | 0
16648 | 556192.3 | 2010-11-08 00:54 | 2611.323 | 7 | 37 | -0.5503531 | 3.785204 | 37.61431 | 37.18174 | 149.941 | 139.2518 | -6.480217e-05 | 0.09091459 | 0 | 0 | 0
16649 | 556222.3 | 2010-11-08 00:55 | 2641.338 | 7 | 37 | -0.5503531 | 3.782613 | 37.61431 | 37.18632 | 149.941 | 139.2692 | -9.722709e-05 | 0.09091459 | 0 | 0 | 0
16650 | 556252.4 | 2010-11-08 00:55 | 2671.353 | 7 | 37 | -0.5499932 | 3.780345 | 37.61431 | 37.19091 | 149.941 | 139.2865 | -3.242493e-05 | 0.09091459 | 0 | 0 | 0
16651 | 556282.4 | 2010-11-08 00:56 | 2701.369 | 7 | 37 | -0.5503531 | 3.777753 | 37.61431 | 37.1955 | 149.941 | 139.3039 | -3.237724e-05 | 0.09091459 | 0 | 0 | 0
16652 | 556312.4 | 2010-11-08 00:56 | 2731.384 | 7 | 37 | -0.5501732 | 3.775323 | 37.61431 | 37.20009 | 149.941 | 139.3212 | -6.480217e-05 | 0.09091459 | 0 | 0 | 0
16653 | 556342.4 | 2010-11-08 00:57 | 2761.399 | 7 | 37 | -0.5499932 | 3.772893 | 37.61431 | 37.20467 | 149.941 | 139.3385 | -6.480217e-05 | 0.09091459 | 0 | 0 | 0
16654 | 556372.4 | 2010-11-08 00:57 | 2791.415 | 7 | 37 | -0.5501732 | 3.770625 | 37.61431 | 37.20926 | 149.941 | 139.3558 | -6.475449e-05 | 0.09091459 | 0 | 0 | 0
16655 | 556402.4 | 2010-11-08 00:58 | 2821.43 | 7 | 37 | -0.5503531 | 3.768033 | 37.61431 | 37.21385 | 149.941 | 139.3731 | -0.0001296043 | 0.09091459 | 0 | 0 | 0
16656 | 556432.5 | 2010-11-08 00:58 | 2851.446 | 7 | 37 | -0.5501732 | 3.765928 | 37.61431 | 37.21843 | 149.941 | 139.3904 | -6.480217e-05 | 0.09091459 | 0 | 0 | 0
16657 | 556462.5 | 2010-11-08 00:59 | 2881.461 | 7 | 37 | -0.5501732 | 3.76366 | 37.61431 | 37.22302 | 149.941 | 139.4076 | -6.475449e-05 | 0.09091459 | 0 | 0 | 0
16658 | 556492.5 | 2010-11-08 00:59 | 2911.476 | 7 | 37 | -0.5501732 | 3.761554 | 37.61431 | 37.22761 | 149.941 | 139.4249 | -3.237724e-05 | 0.09091459 | 0 | 0 | 0
16659 | 556522.5 | 2010-11-08 01:00 | 2941.492 | 7 | 37 | -0.5503531 | 3.759124 | 37.61431 | 37.2322 | 149.941 | 139.4421 | -9.717941e-05 | 0.09091459 | 0 | 0 | 0
16660 | 556552.5 | 2010-11-08 01:00 | 2971.507 | 7 | 37 | -0.5503531 | 3.756856 | 37.61431 | 37.23678 | 149.941 | 139.4594 | -9.717941e-05 | 0.09091459 | 0 | 0 | 0
16661 | 556582.5 | 2010-11-08 01:01 | 3001.523 | 7 | 37 | -0.5501732 | 3.754912 | 37.61431 | 37.24137 | 149.941 | 139.4766 | -3.237724e-05 | 0.09091459 | 0 | 0 | 0
16662 | 556612.5 | 2010-11-08 01:01 | 3031.538 | 7 | 37 | -0.5501732 | 3.752482 | 37.61431 | 37.24596 | 149.941 | 139.4938 | -9.717941e-05 | 0.09091459 | 0 | 0 | 0
16663 | 556642.6 | 2010-11-08 01:02 | 3061.553 | 7 | 37 | -0.5503531 | 3.750538 | 37.61431 | 37.25055 | 149.941 | 139.511 | -6.480217e-05 | 0.09091459 | 0 | 0 | 0
16664 | 556672.6 | 2010-11-08 01:02 | 3091.569 | 7 | 37 | -0.5501732 | 3.748594 | 37.61431 | 37.25513 | 149.941 | 139.5282 | -3.242493e-05 | 0.09091459 | 0 | 0 | 0
16665 | 556702.6 | 2010-11-08 01:03 | 3121.584 | 7 | 37 | -0.5501732 | 3.746489 | 37.61431 | 37.25972 | 149.941 | 139.5454 | -3.237724e-05 | 0.09091459 | 0 | 0 | 0
16666 | 556732.6 | 2010-11-08 01:03 | 3151.6 | 7 | 37 | -0.5501732 | 3.744545 | 37.61431 | 37.26431 | 149.941 | 139.5626 | -3.242493e-05 | 0.09091459 | 0 | 0 | 0
16667 | 556762.6 | 2010-11-08 01:04 | 3181.615 | 7 | 37 | -0.5501732 | 3.742277 | 37.61431 | 37.2689 | 149.941 | 139.5798 | -6.480217e-05 | 0.09091459 | 0 | 0 | 0
16668 | 556792.6 | 2010-11-08 01:04 | 3211.63 | 7 | 37 | -0.5501732 | 3.740333 | 37.61431 | 37.27348 | 149.941 | 139.597 | -9.717941e-05 | 0.09091459 | 0 | 0 | 0
16669 | 556822.7 | 2010-11-08 01:05 | 3241.646 | 7 | 37 | -0.5501732 | 3.738389 | 37.61431 | 37.27807 | 149.941 | 139.6141 | -6.475449e-05 | 0.09091459 | 0 | 0 | 0
16670 | 556852.7 | 2010-11-08 01:05 | 3271.661 | 7 | 37 | -0.5501732 | 3.736607 | 37.61431 | 37.28266 | 149.941 | 139.6313 | 0 | 0.09091459 | 0 | 0 | 0
16671 | 556882.7 | 2010-11-08 01:06 | 3301.676 | 7 | 37 | -0.5501732 | 3.734501 | 37.61431 | 37.28724 | 149.941 | 139.6484 | -6.480217e-05 | 0.09091459 | 0 | 0 | 0
16672 | 556912.7 | 2010-11-08 01:06 | 3331.692 | 7 | 37 | -0.5503531 | 3.732719 | 37.61431 | 37.29183 | 149.941 | 139.6655 | -6.480217e-05 | 0.09091459 | 0 | 0 | 0
16673 | 556942.7 | 2010-11-08 01:07 | 3361.707 | 7 | 37 | -0.5503531 | 3.730775 | 37.61431 | 37.29642 | 149.941 | 139.6826 | -6.480217e-05 | 0.09091459 | 0 | 0 | 0
16674 | 556972.7 | 2010-11-08 01:07 | 3391.725 | 7 | 37 | -0.5499932 | 3.728993 | 37.61431 | 37.30101 | 149.941 | 139.6997 | -3.237724e-05 | 0.09091459 | 0 | 0 | 0
16675 | 557002.7 | 2010-11-08 01:08 | 3421.738 | 7 | 37 | -0.5501732 | 3.727211 | 37.61431 | 37.30559 | 149.941 | 139.7168 | -3.242493e-05 | 0.09091459 | 0 | 0 | 0
16676 | 557032.8 | 2010-11-08 01:08 | 3451.753 | 7 | 37 | -0.5501732 | 3.725106 | 37.61431 | 37.31018 | 149.941 | 139.7339 | -6.480217e-05 | 0.09091459 | 0 | 0 | 0
16677 | 557062.8 | 2010-11-08 01:09 | 3481.769 | 7 | 37 | -0.5501732 | 3.723648 | 37.61431 | 37.31477 | 149.941 | 139.751 | -3.242493e-05 | 0.09091459 | 0 | 0 | 0
16678 | 557092.8 | 2010-11-08 01:09 | 3511.784 | 7 | 37 | -0.5501732 | 3.721704 | 37.61431 | 37.31936 | 149.941 | 139.7681 | -6.480217e-05 | 0.09091459 | 0 | 0 | 0
16679 | 557122.8 | 2010-11-08 01:10 | 3541.8 | 7 | 37 | -0.5501732 | 3.720084 | 37.61431 | 37.32394 | 149.941 | 139.7852 | -3.237724e-05 | 0.09091459 | 0 | 0 | 0
16680 | 557152.8 | 2010-11-08 01:10 | 3571.815 | 7 | 37 | -0.5501732 | 3.718302 | 37.61431 | 37.32853 | 149.941 | 139.8022 | -3.237724e-05 | 0.09091459 | 0 | 0 | 0
16681 | 557182.8 | 2010-11-08 01:11 | 3601.83 | 7 | 37 | -0.5501732 | 3.71652 | 37.61431 | 37.33312 | 149.941 | 139.8193 | -6.480217e-05 | 0.09091459 | 0 | 0 | 0
16682 | 557212.9 | 2010-11-08 01:11 | 3631.846 | 7 | 37 | -0.5503531 | 3.714738 | 37.61431 | 37.33771 | 149.941 | 139.8363 | -6.480217e-05 | 0.09091459 | 0 | 0 | 0
16683 | 557242.9 | 2010-11-08 01:12 | 3661.861 | 7 | 37 | -0.5501732 | 3.713118 | 37.61431 | 37.34229 | 149.941 | 139.8534 | -6.480217e-05 | 0.09091459 | 0 | 0 | 0
16684 | 557272.9 | 2010-11-08 01:12 | 3691.876 | 7 | 37 | -0.5503531 | 3.711336 | 37.61431 | 37.34688 | 149.941 | 139.8704 | -6.480217e-05 | 0.09091459 | 0 | 0 | 0
16685 | 557302.9 | 2010-11-08 01:13 | 3721.892 | 7 | 37 | -0.5501732 | 3.709878 | 37.61431 | 37.35147 | 149.941 | 139.8874 | -3.237724e-05 | 0.09091459 | 0 | 0 | 0
16686 | 557332.9 | 2010-11-08 01:13 | 3751.907 | 7 | 37 | -0.5499932 | 3.708258 | 37.61431 | 37.35606 | 149.941 | 139.9044 | -3.242493e-05 | 0.09091459 | 0 | 0 | 0
16687 | 557362.9 | 2010-11-08 01:14 | 3781.922 | 7 | 37 | -0.5503531 | 3.706477 | 37.61431 | 37.36064 | 149.941 | 139.9214 | -6.475449e-05 | 0.09091459 | 0 | 0 | 0
16688 | 557392.9 | 2010-11-08 01:14 | 3811.938 | 7 | 37 | -0.5501732 | 3.705019 | 37.61431 | 37.36523 | 149.941 | 139.9384 | -6.475449e-05 | 0.09091459 | 0 | 0 | 0
16689 | 557423 | 2010-11-08 01:15 | 3841.953 | 7 | 37 | -0.5498133 | 3.703399 | 37.61431 | 37.36982 | 149.941 | 139.9554 | -6.480217e-05 | 0.09091459 | 0 | 0 | 0
16690 | 557453 | 2010-11-08 01:15 | 3871.969 | 7 | 37 | -0.5499932 | 3.701941 | 37.61431 | 37.37441 | 149.941 | 139.9724 | -3.242493e-05 | 0.09091459 | 0 | 0 | 0
16691 | 557483 | 2010-11-08 01:16 | 3901.984 | 7 | 37 | -0.5503531 | 3.700321 | 37.61431 | 37.37899 | 149.941 | 139.9894 | -3.237724e-05 | 0.09091459 | 0 | 0 | 0
16692 | 557513 | 2010-11-08 01:16 | 3932 | 7 | 37 | -0.5501732 | 3.698539 | 37.61431 | 37.38358 | 149.941 | 140.0064 | -9.717941e-05 | 0.09091459 | 0 | 0 | 0
16693 | 557543 | 2010-11-08 01:17 | 3962.015 | 7 | 37 | -0.5501732 | 3.697081 | 37.61431 | 37.38817 | 149.941 | 140.0233 | -6.480217e-05 | 0.09091459 | 0 | 0 | 0
16694 | 557573 | 2010-11-08 01:17 | 3992.03 | 7 | 37 | -0.5501732 | 3.695785 | 37.61431 | 37.39275 | 149.941 | 140.0403 | -3.242493e-05 | 0.09091459 | 0 | 0 | 0
16695 | 557603.1 | 2010-11-08 01:18 | 4022.046 | 7 | 37 | -0.5501732 | 3.694327 | 37.61431 | 37.39734 | 149.941 | 140.0572 | 0 | 0.09091459 | 0 | 0 | 0
16696 | 557633.1 | 2010-11-08 01:18 | 4052.061 | 7 | 37 | -0.5501732 | 3.692869 | 37.61431 | 37.40193 | 149.941 | 140.0742 | 0 | 0.09091459 | 0 | 0 | 0
16697 | 557663.1 | 2010-11-08 01:19 | 4082.076 | 7 | 37 | -0.5501732 | 3.691411 | 37.61431 | 37.40652 | 149.941 | 140.0911 | 0 | 0.09091459 | 0 | 0 | 0
16698 | 557693.1 | 2010-11-08 01:19 | 4112.092 | 7 | 37 | -0.5499932 | 3.690115 | 37.61431 | 37.4111 | 149.941 | 140.108 | 0 | 0.09091459 | 0 | 0 | 0
16699 | 557723.1 | 2010-11-08 01:20 | 4142.107 | 7 | 37 | -0.5503531 | 3.688495 | 37.61431 | 37.41569 | 149.941 | 140.125 | -6.480217e-05 | 0.09091459 | 0 | 0 | 0
16700 | 557753.1 | 2010-11-08 01:20 | 4172.123 | 7 | 37 | -0.5501732 | 3.6872 | 37.61431 | 37.42028 | 149.941 | 140.1419 | 0 | 0.09091459 | 0 | 0 | 0
16701 | 557783.1 | 2010-11-08 01:21 | 4202.138 | 7 | 37 | -0.5503531 | 3.68558 | 37.61431 | 37.42487 | 149.941 | 140.1588 | -9.722709e-05 | 0.09091459 | 0 | 0 | 0
16702 | 557813.2 | 2010-11-08 01:21 | 4232.153 | 7 | 37 | -0.5503531 | 3.684446 | 37.61431 | 37.42945 | 149.941 | 140.1757 | -6.480217e-05 | 0.09091459 | 0 | 0 | 0
16703 | 557843.2 | 2010-11-08 01:22 | 4262.169 | 7 | 37 | -0.5501732 | 3.68315 | 37.61431 | 37.43404 | 149.941 | 140.1926 | -6.480217e-05 | 0.09091459 | 0 | 0 | 0
16704 | 557873.2 | 2010-11-08 01:22 | 4292.184 | 7 | 37 | -0.5501732 | 3.681854 | 37.61431 | 37.43863 | 149.941 | 140.2095 | -3.242493e-05 | 0.09091459 | 0 | 0 | 0
16705 | 557903.2 | 2010-11-08 01:23 | 4322.199 | 7 | 37 | -0.5503531 | 3.680396 | 37.61431 | 37.44321 | 149.941 | 140.2264 | -6.480217e-05 | 0.09091459 | 0 | 0 | 0
16706 | 557933.2 | 2010-11-08 01:23 | 4352.215 | 7 | 37 | -0.5499932 | 3.679424 | 37.61431 | 37.4478 | 149.941 | 140.2433 | 3.242493e-05 | 0.09091459 | 0 | 0 | 0
16707 | 557963.2 | 2010-11-08 01:24 | 4382.23 | 7 | 37 | -0.5501732 | 3.677966 | 37.61431 | 37.45239 | 149.941 | 140.2601 | 0 | 0.09091459 | 0 | 0 | 0
16708 | 557993.3 | 2010-11-08 01:24 | 4412.246 | 7 | 37 | -0.5501732 | 3.67667 | 37.61431 | 37.45698 | 149.941 | 140.277 | 0 | 0.09091459 | 0 | 0 | 0
16709 | 558023.3 | 2010-11-08 01:25 | 4442.261 | 7 | 37 | -0.5501732 | 3.675374 | 37.61431 | 37.46156 | 149.941 | 140.2939 | -3.237724e-05 | 0.09091459 | 0 | 0 | 0
16710 | 558053.3 | 2010-11-08 01:25 | 4472.276 | 7 | 37 | -0.5501732 | 3.674078 | 37.61431 | 37.46615 | 149.941 | 140.3107 | -3.242493e-05 | 0.09091459 | 0 | 0 | 0
16711 | 558083.3 | 2010-11-08 01:26 | 4502.292 | 7 | 37 | -0.5501732 | 3.672782 | 37.61431 | 37.47074 | 149.941 | 140.3276 | -3.237724e-05 | 0.09091459 | 0 | 0 | 0
16712 | 558113.3 | 2010-11-08 01:26 | 4532.307 | 7 | 37 | -0.5501732 | 3.671486 | 37.61431 | 37.47532 | 149.941 | 140.3444 | -6.480217e-05 | 0.09091459 | 0 | 0 | 0
16713 | 558143.3 | 2010-11-08 01:27 | 4562.322 | 7 | 37 | -0.5499932 | 3.670514 | 37.61431 | 37.47991 | 149.941 | 140.3613 | -3.242493e-05 | 0.09091459 | 0 | 0 | 0
16714 | 558173.3 | 2010-11-08 01:27 | 4592.338 | 7 | 37 | -0.5501732 | 3.669056 | 37.61431 | 37.4845 | 149.941 | 140.3781 | -3.242493e-05 | 0.09091459 | 0 | 0 | 0
16715 | 558203.4 | 2010-11-08 01:28 | 4622.353 | 7 | 37 | -0.5501732 | 3.667922 | 37.61431 | 37.48909 | 149.941 | 140.3949 | 0 | 0.09091459 | 0 | 0 | 0
16716 | 558233.4 | 2010-11-08 01:28 | 4652.369 | 7 | 37 | -0.5501732 | 3.666627 | 37.61431 | 37.49367 | 149.941 | 140.4117 | -3.237724e-05 | 0.09091459 | 0 | 0 | 0
16717 | 558263.4 | 2010-11-08 01:29 | 4682.384 | 7 | 37 | -0.5501732 | 3.665331 | 37.61431 | 37.49826 | 149.941 | 140.4286 | -3.242493e-05 | 0.09091459 | 0 | 0 | 0
16718 | 558293.4 | 2010-11-08 01:29 | 4712.399 | 7 | 37 | -0.5501732 | 3.664035 | 37.61431 | 37.50285 | 149.941 | 140.4454 | -3.237724e-05 | 0.09091459 | 0 | 0 | 0
16719 | 558323.4 | 2010-11-08 01:30 | 4742.415 | 7 | 37 | -0.5501732 | 3.662901 | 37.61431 | 37.50743 | 149.941 | 140.4622 | -3.237724e-05 | 0.09091459 | 0 | 0 | 0
16720 | 558353.4 | 2010-11-08 01:30 | 4772.43 | 7 | 37 | -0.5499932 | 3.661605 | 37.61431 | 37.51202 | 149.941 | 140.479 | 0 | 0.09091459 | 0 | 0 | 0
16721 | 558383.5 | 2010-11-08 01:31 | 4802.445 | 7 | 37 | -0.5503531 | 3.660309 | 37.61431 | 37.51661 | 149.941 | 140.4958 | -3.237724e-05 | 0.09091459 | 0 | 0 | 0
16722 | 558413.5 | 2010-11-08 01:31 | 4832.461 | 7 | 37 | -0.5501732 | 3.659013 | 37.61431 | 37.5212 | 149.941 | 140.5126 | -3.237724e-05 | 0.09091459 | 0 | 0 | 0
16723 | 558443.5 | 2010-11-08 01:32 | 4862.476 | 7 | 37 | -0.5501732 | 3.657717 | 37.61431 | 37.52578 | 149.941 | 140.5293 | -6.480217e-05 | 0.09091459 | 0 | 0 | 0
16724 | 558473.5 | 2010-11-08 01:32 | 4892.492 | 7 | 37 | -0.5499932 | 3.656421 | 37.61431 | 37.53037 | 149.941 | 140.5461 | -3.237724e-05 | 0.09091459 | 0 | 0 | 0
16725 | 558503.5 | 2010-11-08 01:33 | 4922.507 | 7 | 37 | -0.5503531 | 3.654963 | 37.61431 | 37.53496 | 149.941 | 140.5629 | -3.237724e-05 | 0.09091459 | 0 | 0 | 0
16726 | 558533.5 | 2010-11-08 01:33 | 4952.522 | 7 | 37 | -0.5499932 | 3.653829 | 37.61431 | 37.53954 | 149.941 | 140.5796 | 0 | 0.09091459 | 0 | 0 | 0
16727 | 558563.5 | 2010-11-08 01:34 | 4982.538 | 7 | 37 | -0.5501732 | 3.652371 | 37.61431 | 37.54413 | 149.941 | 140.5964 | 0 | 0.09091459 | 0 | 0 | 0
16728 | 558593.6 | 2010-11-08 01:34 | 5012.553 | 7 | 37 | -0.5503531 | 3.650913 | 37.61431 | 37.54872 | 149.941 | 140.6131 | 0 | 0.09091459 | 0 | 0 | 0
16729 | 558623.6 | 2010-11-08 01:35 | 5042.568 | 7 | 37 | -0.5501732 | 3.649293 | 37.61431 | 37.55331 | 149.941 | 140.6299 | -6.480217e-05 | 0.09091459 | 0 | 0 | 0
16730 | 558653.6 | 2010-11-08 01:35 | 5072.584 | 7 | 37 | -0.5501732 | 3.647998 | 37.61431 | 37.55789 | 149.941 | 140.6466 | -3.237724e-05 | 0.09091459 | 0 | 0 | 0
16731 | 558683.6 | 2010-11-08 01:36 | 5102.599 | 7 | 37 | -0.5501732 | 3.64654 | 37.61431 | 37.56248 | 149.941 | 140.6634 | -3.237724e-05 | 0.09091459 | 0 | 0 | 0
16732 | 558713.6 | 2010-11-08 01:36 | 5132.615 | 7 | 37 | -0.5501732 | 3.645082 | 37.61431 | 37.56707 | 149.941 | 140.6801 | -3.237724e-05 | 0.09091459 | 0 | 0 | 0
16733 | 558743.6 | 2010-11-08 01:37 | 5162.63 | 7 | 37 | -0.5501732 | 3.643462 | 37.61431 | 37.57165 | 149.941 | 140.6968 | 0 | 0.09091459 | 0 | 0 | 0
16734 | 558773.7 | 2010-11-08 01:37 | 5192.645 | 7 | 37 | -0.5499932 | 3.64168 | 37.61431 | 37.57624 | 149.941 | 140.7135 | -6.480217e-05 | 0.09091459 | 0 | 0 | 0
16735 | 558803.7 | 2010-11-08 01:38 | 5222.661 | 7 | 37 | -0.5501732 | 3.64006 | 37.61431 | 37.58083 | 149.941 | 140.7302 | -9.722709e-05 | 0.09091459 | 0 | 0 | 0
16736 | 558833.7 | 2010-11-08 01:38 | 5252.676 | 7 | 37 | -0.5501732 | 3.63844 | 37.61431 | 37.58542 | 149.941 | 140.7469 | -3.237724e-05 | 0.09091459 | 0 | 0 | 0
16737 | 558863.7 | 2010-11-08 01:39 | 5282.692 | 7 | 37 | -0.5503531 | 3.636658 | 37.61431 | 37.59 | 149.941 | 140.7636 | -6.480217e-05 | 0.09091459 | 0 | 0 | 0
16738 | 558893.7 | 2010-11-08 01:39 | 5312.71 | 7 | 37 | -0.5503531 | 3.634876 | 37.61431 | 37.59459 | 149.941 | 140.7803 | -6.480217e-05 | 0.09091459 | 0 | 0 | 0
16739 | 558923.7 | 2010-11-08 01:40 | 5342.723 | 7 | 37 | -0.5503531 | 3.633256 | 37.61431 | 37.59918 | 149.941 | 140.7969 | 0 | 0.09091459 | 0 | 0 | 0
16740 | 558953.7 | 2010-11-08 01:40 | 5372.738 | 7 | 37 | -0.5503531 | 3.631312 | 37.61431 | 37.60376 | 149.941 | 140.8136 | -6.480217e-05 | 0.09091459 | 0 | 0 | 0
16741 | 558983.8 | 2010-11-08 01:41 | 5402.753 | 7 | 37 | -0.5503531 | 3.629369 | 37.61431 | 37.60835 | 149.941 | 140.8303 | -6.480217e-05 | 0.09091459 | 0 | 0 | 0
16742 | 559013.8 | 2010-11-08 01:41 | 5432.768 | 7 | 37 | -0.5501732 | 3.627587 | 37.61431 | 37.61294 | 149.941 | 140.8469 | -3.242493e-05 | 0.09091459 | 0 | 0 | 0
16743 | 559043.8 | 2010-11-08 01:42 | 5462.784 | 7 | 37 | -0.5503531 | 3.625319 | 37.61431 | 37.61753 | 149.941 | 140.8635 | -9.717941e-05 | 0.09091459 | 0 | 0 | 0
16744 | 559073.8 | 2010-11-08 01:42 | 5492.799 | 7 | 37 | -0.5503531 | 3.623051 | 37.61431 | 37.62211 | 149.941 | 140.8802 | -9.717941e-05 | 0.09091459 | 0 | 0 | 0
16745 | 559103.8 | 2010-11-08 01:43 | 5522.815 | 7 | 37 | -0.5503531 | 3.620945 | 37.61431 | 37.6267 | 149.941 | 140.8968 | -9.717941e-05 | 0.09091459 | 0 | 0 | 0
16746 | 559133.8 | 2010-11-08 01:43 | 5552.83 | 7 | 37 | -0.5499932 | 3.619001 | 37.61431 | 37.63129 | 149.941 | 140.9134 | -3.237724e-05 | 0.09091459 | 0 | 0 | 0
16747 | 559163.9 | 2010-11-08 01:44 | 5582.845 | 7 | 37 | -0.5501732 | 3.616571 | 37.61431 | 37.63587 | 149.941 | 140.93 | -9.722709e-05 | 0.09091459 | 0 | 0 | 0
16748 | 559193.9 | 2010-11-08 01:44 | 5612.861 | 7 | 37 | -0.5501732 | 3.614303 | 37.61431 | 37.64046 | 149.941 | 140.9466 | -6.480217e-05 | 0.09091459 | 0 | 0 | 0
16749 | 559223.9 | 2010-11-08 01:45 | 5642.876 | 7 | 37 | -0.5501732 | 3.611873 | 37.61431 | 37.64505 | 149.941 | 140.9631 | -6.480217e-05 | 0.09091459 | 0 | 0 | 0
16750 | 559253.9 | 2010-11-08 01:45 | 5672.892 | 7 | 37 | -0.5501732 | 3.609282 | 37.61431 | 37.64964 | 149.941 | 140.9797 | -6.480217e-05 | 0.09091459 | 0 | 0 | 0
16751 | 559283.9 | 2010-11-08 01:46 | 5702.907 | 7 | 37 | -0.5503531 | 3.606528 | 37.61431 | 37.65422 | 149.941 | 140.9962 | -9.717941e-05 | 0.09091459 | 0 | 0 | 0
16752 | 559313.9 | 2010-11-08 01:46 | 5732.922 | 7 | 37 | -0.5501732 | 3.603936 | 37.61431 | 37.65881 | 149.941 | 141.0128 | -6.480217e-05 | 0.09091459 | 0 | 0 | 0
16753 | 559343.9 | 2010-11-08 01:47 | 5762.938 | 7 | 37 | -0.5503531 | 3.601344 | 37.61431 | 37.6634 | 149.941 | 141.0293 | -3.237724e-05 | 0.09091459 | 0 | 0 | 0
16754 | 559374 | 2010-11-08 01:47 | 5792.953 | 7 | 37 | -0.5503531 | 3.59859 | 37.61431 | 37.66799 | 149.941 | 141.0458 | -6.480217e-05 | 0.09091459 | 0 | 0 | 0
16755 | 559404 | 2010-11-08 01:48 | 5822.969 | 7 | 37 | -0.5499932 | 3.595998 | 37.61431 | 37.67257 | 149.941 | 141.0623 | -3.237724e-05 | 0.09091459 | 0 | 0 | 0
16756 | 559434 | 2010-11-08 01:48 | 5852.984 | 7 | 37 | -0.5501732 | 3.593082 | 37.61431 | 37.67716 | 149.941 | 141.0788 | -6.480217e-05 | 0.09091459 | 0 | 0 | 0
16757 | 559464 | 2010-11-08 01:49 | 5882.999 | 7 | 37 | -0.5503531 | 3.590005 | 37.61431 | 37.68175 | 149.941 | 141.0953 | -9.717941e-05 | 0.09091459 | 0 | 0 | 0
16758 | 559494 | 2010-11-08 01:49 | 5913.015 | 7 | 37 | -0.5503531 | 3.587089 | 37.61431 | 37.68633 | 149.941 | 141.1118 | -6.480217e-05 | 0.09091459 | 0 | 0 | 0
16759 | 559524 | 2010-11-08 01:50 | 5943.03 | 7 | 37 | -0.5503531 | 3.584173 | 37.61431 | 37.69092 | 149.941 | 141.1282 | -6.480217e-05 | 0.09091459 | 0 | 0 | 0
16760 | 559554.1 | 2010-11-08 01:50 | 5973.045 | 7 | 37 | -0.5501732 | 3.581095 | 37.61431 | 37.69551 | 149.941 | 141.1446 | -6.480217e-05 | 0.09091459 | 0 | 0 | 0
16761 | 559584.1 | 2010-11-08 01:51 | 6003.061 | 7 | 37 | -0.5501732 | 3.577693 | 37.61431 | 37.7001 | 149.941 | 141.1611 | -9.717941e-05 | 0.09091459 | 0 | 0 | 0
16762 | 559614.1 | 2010-11-08 01:51 | 6033.076 | 7 | 37 | -0.5501732 | 3.574453 | 37.61431 | 37.70469 | 149.941 | 141.1775 | -3.242493e-05 | 0.09091459 | 0 | 0 | 0
16763 | 559644.1 | 2010-11-08 01:52 | 6063.091 | 7 | 37 | -0.5499932 | 3.570566 | 37.61431 | 37.70927 | 149.941 | 141.1939 | -6.480217e-05 | 0.09091459 | 0 | 0 | 0
16764 | 559674.1 | 2010-11-08 01:52 | 6093.107 | 7 | 37 | -0.5501732 | 3.566516 | 37.61431 | 37.71386 | 149.941 | 141.2102 | -0.0001295567 | 0.09091459 | 0 | 0 | 0
16765 | 559704.1 | 2010-11-08 01:53 | 6123.122 | 7 | 37 | -0.5501732 | 3.56198 | 37.61431 | 37.71845 | 149.941 | 141.2266 | -0.0001296043 | 0.09091459 | 0 | 0 | 0
16766 | 559734.1 | 2010-11-08 01:53 | 6153.138 | 7 | 37 | -0.5501732 | 3.556796 | 37.61431 | 37.72303 | 149.941 | 141.2429 | -0.0001296043 | 0.09091459 | 0 | 0 | 0
16767 | 559764.2 | 2010-11-08 01:54 | 6183.153 | 7 | 37 | -0.5501732 | 3.551127 | 37.61431 | 37.72762 | 149.941 | 141.2592 | -0.0001619816 | 0.09091459 | 0 | 0 | 0
16768 | 559794.2 | 2010-11-08 01:54 | 6213.168 | 7 | 37 | -0.5501732 | 3.544323 | 37.61431 | 37.73221 | 149.941 | 141.2755 | -0.0001944065 | 0.09091459 | 0 | 0 | 0
16769 | 559824.2 | 2010-11-08 01:55 | 6243.184 | 7 | 37 | -0.5501732 | 3.536709 | 37.61431 | 37.7368 | 149.941 | 141.2917 | -0.0002267838 | 0.09091459 | 0 | 0 | 0
16770 | 559854.2 | 2010-11-08 01:55 | 6273.199 | 7 | 37 | -0.5503531 | 3.5278 | 37.61431 | 37.74138 | 149.941 | 141.3079 | -0.0002915859 | 0.09091459 | 0 | 0 | 0
16771 | 559884.2 | 2010-11-08 01:56 | 6303.215 | 7 | 37 | -0.5503531 | 3.517108 | 37.61431 | 37.74597 | 149.941 | 141.3241 | -0.0003563881 | 0.09091459 | 0 | 0 | 0
16772 | 559914.2 | 2010-11-08 01:56 | 6333.23 | 7 | 37 | -0.5499932 | 3.504635 | 37.61431 | 37.75056 | 149.941 | 141.3402 | -0.0003563881 | 0.09091459 | 0 | 0 | 0
16773 | 559944.3 | 2010-11-08 01:57 | 6363.245 | 7 | 37 | -0.5501732 | 3.489084 | 37.61431 | 37.75515 | 149.941 | 141.3562 | -0.0004536152 | 0.09091459 | 0 | 0 | 0
16774 | 559974.3 | 2010-11-08 01:57 | 6393.261 | 7 | 37 | -0.5499932 | 3.470617 | 37.61431 | 37.75973 | 149.941 | 141.3722 | -0.0004859924 | 0.09091459 | 0 | 0 | 0
16775 | 560004.3 | 2010-11-08 01:58 | 6423.276 | 7 | 37 | -0.5501732 | 3.447776 | 37.61431 | 37.76432 | 149.941 | 141.3881 | -0.0006803513 | 0.09091459 | 0 | 0 | 0
16776 | 560034.3 | 2010-11-08 01:58 | 6453.291 | 7 | 37 | -0.5499932 | 3.420399 | 37.61431 | 37.76891 | 149.941 | 141.4038 | -0.0007775783 | 0.09091459 | 0 | 0 | 0
16777 | 560064.3 | 2010-11-08 01:59 | 6483.307 | 7 | 37 | -0.5501732 | 3.387191 | 37.61431 | 37.77349 | 149.941 | 141.4194 | -0.0009395599 | 0.09091459 | 0 | 0 | 0
16778 | 560094.3 | 2010-11-08 01:59 | 6513.322 | 7 | 37 | -0.5501732 | 3.347017 | 37.61431 | 37.77808 | 149.941 | 141.4349 | -0.001133919 | 0.09091459 | 0 | 0 | 0
16779 | 560124.3 | 2010-11-08 02:00 | 6543.338 | 7 | 37 | -0.5501732 | 3.298258 | 37.61431 | 37.78267 | 149.941 | 141.4501 | -0.001393127 | 0.09091459 | 0 | 0 | 0
16780 | 560154.4 | 2010-11-08 02:00 | 6573.353 | 7 | 37 | -0.5501732 | 3.238159 | 37.61431 | 37.78726 | 149.941 | 141.4651 | -0.001749516 | 0.09091459 | 0 | 0 | 0
16781 | 560184.4 | 2010-11-08 02:01 | 6603.368 | 7 | 37 | -0.5501732 | 3.162023 | 37.61431 | 37.79184 | 149.941 | 141.4798 | -0.002267885 | 0.09091459 | 0 | 0 | 0
16782 | 560213 | 2010-11-08 02:01 | 6631.978 | 7 | 37 | -0.5501732 | 3.061912 | 37.61431 | 37.79622 | 149.941 | 141.4934 | -0.003401804 | 0.09091459 | 0 | 0 | 0
16783 | 560231.3 | 2010-11-08 02:01 | 6650.259 | 7 | 37 | -0.5501732 | 2.961801 | 37.61431 | 37.79901 | 149.941 | 141.5019 | -0.00505414 | 0.09091459 | 0 | 0 | 0
16784 | 560245.3 | 2010-11-08 02:02 | 6664.306 | 7 | 37 | -0.5503531 | 2.86169 | 37.61431 | 37.80116 | 149.941 | 141.5081 | -0.006026125 | 0.09091459 | 0 | 0 | 0
16785 | 560258.3 | 2010-11-08 02:02 | 6677.29 | 7 | 37 | -0.5501732 | 2.76158 | 37.61431 | 37.80314 | 149.941 | 141.5137 | -0.006123304 | 0.09091459 | 0 | 0 | 0
16786 | 560266.7 | 2010-11-08 02:02 | 6685.712 | 7 | 37 | -0.5501732 | 2.699861 | 37.61431 | 37.80443 | 149.941 | 141.5172 | -0.005766869 | 0.09091459 | 0 | 0 | 0
16787 | 560326.8 | 2010-11-08 02:03 | 60.01516 | 8 | 37 | 0 | 3.195231 | 37.61431 | 37.80443 | 149.941 | 141.5172 | 0.001166296 | 0.09091459 | 0 | 0 | 0
16788 | 560327 | 2010-11-08 02:03 | 0.1872982 | 9 | 37 | 0.0001057613 | 3.195231 | 37.61431 | 37.80443 | 149.941 | 141.5172 | 0 | 0.09488772 | 0 | 0 | 0
16789 | 560331.8 | 2010-11-08 02:03 | 5.015513 | 9 | 37 | -0.002413501 | 3.201873 | 37.61431 | 37.80443 | 149.941 | 141.5172 | 0.0008747578 | 0.09488772 | 0 | 0 | 0
16790 | 560361.8 | 2010-11-08 02:04 | 30.01552 | 1 | 38 | 0 | 3.232651 | 37.61431 | 37.80443 | 149.941 | 141.5172 | 0.0007127762 | 0.09488772 | 0 | 0 | 0
16791 | 560391.8 | 2010-11-08 02:04 | 60.03071 | 1 | 38 | 0 | 3.25371 | 37.61431 | 37.80443 | 149.941 | 141.5172 | 0.0004859924 | 0.09488772 | 0 | 0 | 0
16792 | 560421.8 | 2010-11-08 02:05 | 90.04609 | 1 | 38 | 0 | 3.269909 | 37.61431 | 37.80443 | 149.941 | 141.5172 | 0.0004211426 | 0.09488772 | 0 | 0 | 0
16793 | 560451.8 | 2010-11-08 02:05 | 120.0147 | 1 | 38 | 0 | 3.283031 | 37.61431 | 37.80443 | 149.941 | 141.5172 | 0.0003563881 | 0.09488772 | 0 | 0 | 0
16794 | 560481.8 | 2010-11-08 02:06 | 30.01536 | 2 | 38 | 0.5498449 | 3.499937 | 37.6189 | 37.80443 | 149.9568 | 141.5172 | 0.002267885 | 0.09488772 | 0 | 0 | 0
16795 | 560511.9 | 2010-11-08 02:06 | 60.03074 | 2 | 38 | 0.5496649 | 3.566678 | 37.62348 | 37.80443 | 149.973 | 141.5172 | 0.001490307 | 0.09488772 | 0 | 0 | 0
16796 | 560541.9 | 2010-11-08 02:07 | 90.04611 | 2 | 38 | 0.5500248 | 3.613979 | 37.62807 | 37.80443 | 149.9895 | 141.5172 | 0.001133919 | 0.09488772 | 0 | 0 | 0
16797 | 560571.9 | 2010-11-08 02:07 | 120.0615 | 2 | 38 | 0.5500248 | 3.650428 | 37.63265 | 37.80443 | 150.0061 | 141.5172 | 0.0008747578 | 0.09488772 | 0 | 0 | 0
16798 | 560601.9 | 2010-11-08 02:08 | 150.0769 | 2 | 38 | 0.5498449 | 3.679748 | 37.63724 | 37.80443 | 150.0229 | 141.5172 | 0.0007127762 | 0.09488772 | 0 | 0 | 0
16799 | 560631.9 | 2010-11-08 02:08 | 180.0923 | 2 | 38 | 0.5498449 | 3.704209 | 37.64182 | 37.80443 | 150.0399 | 141.5172 | 0.0005831718 | 0.09488772 | 0 | 0 | 0
16800 | 560661.9 | 2010-11-08 02:09 | 210.1076 | 2 | 38 | 0.5498449 | 3.724944 | 37.64641 | 37.80443 | 150.0569 | 141.5172 | 0.0005183697 | 0.09488772 | 0 | 0 | 0
16801 | 560691.9 | 2010-11-08 02:09 | 240.1232 | 2 | 38 | 0.5498449 | 3.742115 | 37.65099 | 37.80443 | 150.074 | 141.5172 | 0.0004211903 | 0.09488772 | 0 | 0 | 0
16802 | 560722 | 2010-11-08 02:10 | 270.1384 | 2 | 38 | 0.5500248 | 3.756046 | 37.65557 | 37.80443 | 150.0912 | 141.5172 | 0.0003563881 | 0.09488772 | 0 | 0 | 0
16803 | 560752 | 2010-11-08 02:10 | 300.1538 | 2 | 38 | 0.5496649 | 3.765604 | 37.66016 | 37.80443 | 150.1084 | 141.5172 | 0.0001944065 | 0.09488772 | 0 | 0 | 0
16804 | 560782 | 2010-11-08 02:11 | 330.1692 | 2 | 38 | 0.5500248 | 3.771921 | 37.66474 | 37.80443 | 150.1257 | 141.5172 | 9.717941e-05 | 0.09488772 | 0 | 0 | 0
16805 | 560812 | 2010-11-08 02:11 | 360.1846 | 2 | 38 | 0.5500248 | 3.776133 | 37.66933 | 37.80443 | 150.143 | 141.5172 | 9.722709e-05 | 0.09488772 | 0 | 0 | 0
16806 | 560842 | 2010-11-08 02:12 | 390.1999 | 2 | 38 | 0.5496649 | 3.779697 | 37.67391 | 37.80443 | 150.1603 | 141.5172 | 9.717941e-05 | 0.09488772 | 0 | 0 | 0
16807 | 560872 | 2010-11-08 02:12 | 420.2153 | 2 | 38 | 0.5500248 | 3.782775 | 37.6785 | 37.80443 | 150.1777 | 141.5172 | 6.480217e-05 | 0.09488772 | 0 | 0 | 0
16808 | 560902.1 | 2010-11-08 02:13 | 450.2308 | 2 | 38 | 0.5496649 | 3.785852 | 37.68308 | 37.80443 | 150.195 | 141.5172 | 3.237724e-05 | 0.09488772 | 0 | 0 | 0
16809 | 560932.1 | 2010-11-08 02:13 | 480.2461 | 2 | 38 | 0.5498449 | 3.788768 | 37.68767 | 37.80443 | 150.2124 | 141.5172 | 3.237724e-05 | 0.09488772 | 0 | 0 | 0
16810 | 560962.1 | 2010-11-08 02:14 | 510.2615 | 2 | 38 | 0.5498449 | 3.791684 | 37.69225 | 37.80443 | 150.2298 | 141.5172 | 9.717941e-05 | 0.09488772 | 0 | 0 | 0
16811 | 560992.1 | 2010-11-08 02:14 | 540.2768 | 2 | 38 | 0.5498449 | 3.794438 | 37.69684 | 37.80443 | 150.2471 | 141.5172 | 9.722709e-05 | 0.09488772 | 0 | 0 | 0
16812 | 561022.1 | 2010-11-08 02:15 | 570.2922 | 2 | 38 | 0.5498449 | 3.79703 | 37.70142 | 37.80443 | 150.2646 | 141.5172 | 3.242493e-05 | 0.09488772 | 0 | 0 | 0
16813 | 561052.1 | 2010-11-08 02:15 | 600.3076 | 2 | 38 | 0.5496649 | 3.799784 | 37.706 | 37.80443 | 150.282 | 141.5172 | 6.480217e-05 | 0.09488772 | 0 | 0 | 0
16814 | 561082.1 | 2010-11-08 02:16 | 630.323 | 2 | 38 | 0.5498449 | 3.802538 | 37.71059 | 37.80443 | 150.2994 | 141.5172 | 6.480217e-05 | 0.09488772 | 0 | 0 | 0
16815 | 561112.2 | 2010-11-08 02:16 | 660.3385 | 2 | 38 | 0.5498449 | 3.80513 | 37.71517 | 37.80443 | 150.3168 | 141.5172 | 6.480217e-05 | 0.09488772 | 0 | 0 | 0
16816 | 561142.2 | 2010-11-08 02:17 | 690.3539 | 2 | 38 | 0.5498449 | 3.807559 | 37.71976 | 37.80443 | 150.3343 | 141.5172 | 6.480217e-05 | 0.09488772 | 0 | 0 | 0
16817 | 561172.2 | 2010-11-08 02:17 | 720.3693 | 2 | 38 | 0.5498449 | 3.810313 | 37.72434 | 37.80443 | 150.3517 | 141.5172 | 3.242493e-05 | 0.09488772 | 0 | 0 | 0
16818 | 561202.2 | 2010-11-08 02:18 | 750.3845 | 2 | 38 | 0.5498449 | 3.813067 | 37.72893 | 37.80443 | 150.3692 | 141.5172 | 9.717941e-05 | 0.09488772 | 0 | 0 | 0
16819 | 561232.2 | 2010-11-08 02:18 | 780.3999 | 2 | 38 | 0.5498449 | 3.815821 | 37.73351 | 37.80443 | 150.3867 | 141.5172 | 6.480217e-05 | 0.09488772 | 0 | 0 | 0
16820 | 561262.2 | 2010-11-08 02:19 | 810.4153 | 2 | 38 | 0.5498449 | 3.818737 | 37.7381 | 37.80443 | 150.4042 | 141.5172 | 6.480217e-05 | 0.09488772 | 0 | 0 | 0
16821 | 561292.3 | 2010-11-08 02:19 | 840.4307 | 2 | 38 | 0.5498449 | 3.821491 | 37.74268 | 37.80443 | 150.4217 | 141.5172 | 6.480217e-05 | 0.09488772 | 0 | 0 | 0
16822 | 561322.3 | 2010-11-08 02:20 | 870.4488 | 2 | 38 | 0.5498449 | 3.82473 | 37.74727 | 37.80443 | 150.4392 | 141.5172 | 0.0001296043 | 0.09488772 | 0 | 0 | 0
16823 | 561352.3 | 2010-11-08 02:20 | 900.4617 | 2 | 38 | 0.5498449 | 3.827646 | 37.75185 | 37.80443 | 150.4568 | 141.5172 | 6.480217e-05 | 0.09488772 | 0 | 0 | 0
16824 | 561382.3 | 2010-11-08 02:21 | 930.4768 | 2 | 38 | 0.5498449 | 3.830886 | 37.75643 | 37.80443 | 150.4743 | 141.5172 | 9.717941e-05 | 0.09488772 | 0 | 0 | 0
16825 | 561412.3 | 2010-11-08 02:21 | 960.4922 | 2 | 38 | 0.5498449 | 3.834126 | 37.76102 | 37.80443 | 150.4919 | 141.5172 | 9.722709e-05 | 0.09488772 | 0 | 0 | 0
16826 | 561442.3 | 2010-11-08 02:22 | 990.5076 | 2 | 38 | 0.5498449 | 3.837204 | 37.7656 | 37.80443 | 150.5095 | 141.5172 | 9.717941e-05 | 0.09488772 | 0 | 0 | 0
16827 | 561472.3 | 2010-11-08 02:22 | 1020.523 | 2 | 38 | 0.5498449 | 3.840444 | 37.77019 | 37.80443 | 150.5271 | 141.5172 | 9.717941e-05 | 0.09488772 | 0 | 0 | 0
16828 | 561502.4 | 2010-11-08 02:23 | 1050.538 | 2 | 38 | 0.5498449 | 3.843359 | 37.77477 | 37.80443 | 150.5447 | 141.5172 | 6.480217e-05 | 0.09488772 | 0 | 0 | 0
16829 | 561532.4 | 2010-11-08 02:23 | 1080.554 | 2 | 38 | 0.5498449 | 3.846599 | 37.77936 | 37.80443 | 150.5623 | 141.5172 | 9.717941e-05 | 0.09488772 | 0 | 0 | 0
16830 | 561562.4 | 2010-11-08 02:24 | 1110.569 | 2 | 38 | 0.5498449 | 3.849515 | 37.78394 | 37.80443 | 150.58 | 141.5172 | 6.480217e-05 | 0.09488772 | 0 | 0 | 0
16831 | 561592.4 | 2010-11-08 02:24 | 1140.585 | 2 | 38 | 0.5498449 | 3.852755 | 37.78852 | 37.80443 | 150.5976 | 141.5172 | 9.722709e-05 | 0.09488772 | 0 | 0 | 0
16832 | 561622.4 | 2010-11-08 02:25 | 1170.6 | 2 | 38 | 0.5498449 | 3.855347 | 37.79311 | 37.80443 | 150.6153 | 141.5172 | 3.242493e-05 | 0.09488772 | 0 | 0 | 0
16833 | 561652.4 | 2010-11-08 02:25 | 1200.615 | 2 | 38 | 0.5498449 | 3.858425 | 37.79769 | 37.80443 | 150.633 | 141.5172 | 9.717941e-05 | 0.09488772 | 0 | 0 | 0
16834 | 561682.5 | 2010-11-08 02:26 | 1230.631 | 2 | 38 | 0.5498449 | 3.860855 | 37.80228 | 37.80443 | 150.6507 | 141.5172 | 0 | 0.09488772 | 0 | 0 | 0
16835 | 561712.5 | 2010-11-08 02:26 | 1260.646 | 2 | 38 | 0.5498449 | 3.863446 | 37.80686 | 37.80443 | 150.6684 | 141.5172 | 6.480217e-05 | 0.09488772 | 0 | 0 | 0
16836 | 561742.5 | 2010-11-08 02:27 | 1290.661 | 2 | 38 | 0.5496649 | 3.865876 | 37.81145 | 37.80443 | 150.6861 | 141.5172 | 3.237724e-05 | 0.09488772 | 0 | 0 | 0
16837 | 561772.5 | 2010-11-08 02:27 | 1320.677 | 2 | 38 | 0.5498449 | 3.868306 | 37.81603 | 37.80443 | 150.7038 | 141.5172 | 6.480217e-05 | 0.09488772 | 0 | 0 | 0
16838 | 561802.5 | 2010-11-08 02:28 | 1350.692 | 2 | 38 | 0.5496649 | 3.870412 | 37.82062 | 37.80443 | 150.7216 | 141.5172 | 0 | 0.09488772 | 0 | 0 | 0
16839 | 561832.5 | 2010-11-08 02:28 | 1380.708 | 2 | 38 | 0.5496649 | 3.87268 | 37.8252 | 37.80443 | 150.7393 | 141.5172 | 6.480217e-05 | 0.09488772 | 0 | 0 | 0
16840 | 561862.5 | 2010-11-08 02:29 | 1410.723 | 2 | 38 | 0.5498449 | 3.874624 | 37.82979 | 37.80443 | 150.7571 | 141.5172 | 6.480217e-05 | 0.09488772 | 0 | 0 | 0
16841 | 561892.6 | 2010-11-08 02:29 | 1440.738 | 2 | 38 | 0.5498449 | 3.876406 | 37.83437 | 37.80443 | 150.7748 | 141.5172 | 6.480217e-05 | 0.09488772 | 0 | 0 | 0
16842 | 561922.6 | 2010-11-08 02:30 | 1470.754 | 2 | 38 | 0.5496649 | 3.878026 | 37.83895 | 37.80443 | 150.7926 | 141.5172 | 6.480217e-05 | 0.09488772 | 0 | 0 | 0
16843 | 561952.6 | 2010-11-08 02:30 | 1500.769 | 2 | 38 | 0.5498449 | 3.879484 | 37.84354 | 37.80443 | 150.8104 | 141.5172 | 3.242493e-05 | 0.09488772 | 0 | 0 | 0
16844 | 561982.6 | 2010-11-08 02:31 | 1530.784 | 2 | 38 | 0.5498449 | 3.881104 | 37.84812 | 37.80443 | 150.8282 | 141.5172 | 6.480217e-05 | 0.09488772 | 0 | 0 | 0
16845 | 562012.6 | 2010-11-08 02:31 | 1560.8 | 2 | 38 | 0.5498449 | 3.8824 | 37.85271 | 37.80443 | 150.846 | 141.5172 | 3.242493e-05 | 0.09488772 | 0 | 0 | 0
16846 | 562042.6 | 2010-11-08 02:32 | 1590.815 | 2 | 38 | 0.5498449 | 3.883857 | 37.85729 | 37.80443 | 150.8638 | 141.5172 | 9.722709e-05 | 0.09488772 | 0 | 0 | 0
16847 | 562072.7 | 2010-11-08 02:32 | 1620.831 | 2 | 38 | 0.5500248 | 3.885153 | 37.86188 | 37.80443 | 150.8816 | 141.5172 | 6.480217e-05 | 0.09488772 | 0 | 0 | 0
16848 | 562102.7 | 2010-11-08 02:33 | 1650.846 | 2 | 38 | 0.5496649 | 3.886125 | 37.86646 | 37.80443 | 150.8994 | 141.5172 | 0 | 0.09488772 | 0 | 0 | 0
16849 | 562132.7 | 2010-11-08 02:33 | 1680.861 | 2 | 38 | 0.5498449 | 3.887421 | 37.87105 | 37.80443 | 150.9172 | 141.5172 | 0 | 0.09488772 | 0 | 0 | 0
16850 | 562162.7 | 2010-11-08 02:34 | 1710.877 | 2 | 38 | 0.5498449 | 3.888555 | 37.87563 | 37.80443 | 150.9351 | 141.5172 | 0 | 0.09488772 | 0 | 0 | 0
16851 | 562192.7 | 2010-11-08 02:34 | 1740.892 | 2 | 38 | 0.5498449 | 3.889851 | 37.88022 | 37.80443 | 150.9529 | 141.5172 | 3.242493e-05 | 0.09488772 | 0 | 0 | 0
16852 | 562222.7 | 2010-11-08 02:35 | 1770.907 | 2 | 38 | 0.5498449 | 3.890985 | 37.8848 | 37.80443 | 150.9707 | 141.5172 | 3.237724e-05 | 0.09488772 | 0 | 0 | 0
16853 | 562252.7 | 2010-11-08 02:35 | 1800.923 | 2 | 38 | 0.5498449 | 3.892281 | 37.88938 | 37.80443 | 150.9886 | 141.5172 | 9.717941e-05 | 0.09488772 | 0 | 0 | 0
16854 | 562282.8 | 2010-11-08 02:36 | 1830.938 | 2 | 38 | 0.5498449 | 3.893253 | 37.89397 | 37.80443 | 151.0064 | 141.5172 | 3.237724e-05 | 0.09488772 | 0 | 0 | 0
16855 | 562312.8 | 2010-11-08 02:36 | 1860.954 | 2 | 38 | 0.5500248 | 3.894387 | 37.89855 | 37.80443 | 151.0243 | 141.5172 | 0 | 0.09488772 | 0 | 0 | 0
16856 | 562342.8 | 2010-11-08 02:37 | 1890.969 | 2 | 38 | 0.5500248 | 3.895521 | 37.90314 | 37.80443 | 151.0421 | 141.5172 | 0 | 0.09488772 | 0 | 0 | 0
16857 | 562372.8 | 2010-11-08 02:37 | 1920.984 | 2 | 38 | 0.5498449 | 3.896655 | 37.90772 | 37.80443 | 151.06 | 141.5172 | 3.237724e-05 | 0.09488772 | 0 | 0 | 0
16858 | 562402.8 | 2010-11-08 02:38 | 1951 | 2 | 38 | 0.5496649 | 3.897627 | 37.91231 | 37.80443 | 151.0778 | 141.5172 | 3.237724e-05 | 0.09488772 | 0 | 0 | 0
16859 | 562432.8 | 2010-11-08 02:38 | 1981.015 | 2 | 38 | 0.5498449 | 3.898923 | 37.91689 | 37.80443 | 151.0957 | 141.5172 | 3.242493e-05 | 0.09488772 | 0 | 0 | 0
16860 | 562462.9 | 2010-11-08 02:39 | 2011.031 | 2 | 38 | 0.5500248 | 3.900381 | 37.92148 | 37.80443 | 151.1136 | 141.5172 | 9.722709e-05 | 0.09488772 | 0 | 0 | 0
16861 | 562492.9 | 2010-11-08 02:39 | 2041.046 | 2 | 38 | 0.5500248 | 3.901352 | 37.92606 | 37.80443 | 151.1315 | 141.5172 | 0 | 0.09488772 | 0 | 0 | 0
16862 | 562522.9 | 2010-11-08 02:40 | 2071.061 | 2 | 38 | 0.5500248 | 3.902648 | 37.93065 | 37.80443 | 151.1494 | 141.5172 | 3.242493e-05 | 0.09488772 | 0 | 0 | 0
16863 | 562552.9 | 2010-11-08 02:40 | 2101.077 | 2 | 38 | 0.5496649 | 3.903782 | 37.93523 | 37.80443 | 151.1673 | 141.5172 | 3.242493e-05 | 0.09488772 | 0 | 0 | 0
16864 | 562582.9 | 2010-11-08 02:41 | 2131.092 | 2 | 38 | 0.5498449 | 3.904916 | 37.93981 | 37.80443 | 151.1852 | 141.5172 | 0 | 0.09488772 | 0 | 0 | 0
16865 | 562612.9 | 2010-11-08 02:41 | 2161.108 | 2 | 38 | 0.5498449 | 3.906212 | 37.9444 | 37.80443 | 151.2031 | 141.5172 | 3.242493e-05 | 0.09488772 | 0 | 0 | 0
16866 | 562642.9 | 2010-11-08 02:42 | 2191.123 | 2 | 38 | 0.5500248 | 3.907508 | 37.94898 | 37.80443 | 151.221 | 141.5172 | 6.480217e-05 | 0.09488772 | 0 | 0 | 0
16867 | 562673 | 2010-11-08 02:42 | 2221.138 | 2 | 38 | 0.5498449 | 3.908804 | 37.95357 | 37.80443 | 151.2389 | 141.5172 | 3.242493e-05 | 0.09488772 | 0 | 0 | 0
16868 | 562703 | 2010-11-08 02:43 | 2251.154 | 2 | 38 | 0.5500248 | 3.9101 | 37.95815 | 37.80443 | 151.2568 | 141.5172 | 6.480217e-05 | 0.09488772 | 0 | 0 | 0
16869 | 562733 | 2010-11-08 02:43 | 2281.169 | 2 | 38 | 0.5496649 | 3.911072 | 37.96274 | 37.80443 | 151.2747 | 141.5172 | 0 | 0.09488772 | 0 | 0 | 0
16870 | 562763 | 2010-11-08 02:44 | 2311.184 | 2 | 38 | 0.5498449 | 3.91253 | 37.96732 | 37.80443 | 151.2927 | 141.5172 | 3.242493e-05 | 0.09488772 | 0 | 0 | 0
16871 | 562793 | 2010-11-08 02:44 | 2341.2 | 2 | 38 | 0.5498449 | 3.913826 | 37.97191 | 37.80443 | 151.3106 | 141.5172 | 3.237724e-05 | 0.09488772 | 0 | 0 | 0
16872 | 562823 | 2010-11-08 02:45 | 2371.215 | 2 | 38 | 0.5496649 | 3.915122 | 37.97649 | 37.80443 | 151.3286 | 141.5172 | 3.242493e-05 | 0.09488772 | 0 | 0 | 0
16873 | 562853.1 | 2010-11-08 02:45 | 2401.231 | 2 | 38 | 0.5496649 | 3.916256 | 37.98107 | 37.80443 | 151.3465 | 141.5172 | -3.237724e-05 | 0.09488772 | 0 | 0 | 0
16874 | 562883.1 | 2010-11-08 02:46 | 2431.246 | 2 | 38 | 0.5498449 | 3.917714 | 37.98566 | 37.80443 | 151.3645 | 141.5172 | 3.242493e-05 | 0.09488772 | 0 | 0 | 0
16875 | 562913.1 | 2010-11-08 02:46 | 2461.261 | 2 | 38 | 0.5498449 | 3.919172 | 37.99024 | 37.80443 | 151.3824 | 141.5172 | 3.242493e-05 | 0.09488772 | 0 | 0 | 0
16876 | 562943.1 | 2010-11-08 02:47 | 2491.277 | 2 | 38 | 0.5498449 | 3.920467 | 37.99483 | 37.80443 | 151.4004 | 141.5172 | 0 | 0.09488772 | 0 | 0 | 0
16877 | 562973.1 | 2010-11-08 02:47 | 2521.292 | 2 | 38 | 0.5496649 | 3.921925 | 37.99941 | 37.80443 | 151.4184 | 141.5172 | 3.237724e-05 | 0.09488772 | 0 | 0 | 0
16878 | 563003.1 | 2010-11-08 02:48 | 2551.307 | 2 | 38 | 0.5500248 | 3.923383 | 38.00399 | 37.80443 | 151.4364 | 141.5172 | 6.480217e-05 | 0.09488772 | 0 | 0 | 0
16879 | 563033.1 | 2010-11-08 02:48 | 2581.323 | 2 | 38 | 0.5498449 | 3.924679 | 38.00858 | 37.80443 | 151.4543 | 141.5172 | 3.242493e-05 | 0.09488772 | 0 | 0 | 0
16880 | 563063.2 | 2010-11-08 02:49 | 2611.338 | 2 | 38 | 0.5498449 | 3.926137 | 38.01316 | 37.80443 | 151.4723 | 141.5172 | 3.242493e-05 | 0.09488772 | 0 | 0 | 0
16881 | 563093.2 | 2010-11-08 02:49 | 2641.354 | 2 | 38 | 0.5498449 | 3.927433 | 38.01775 | 37.80443 | 151.4903 | 141.5172 | 3.237724e-05 | 0.09488772 | 0 | 0 | 0
16882 | 563123.2 | 2010-11-08 02:50 | 2671.369 | 2 | 38 | 0.5498449 | 3.928891 | 38.02233 | 37.80443 | 151.5084 | 141.5172 | 6.475449e-05 | 0.09488772 | 0 | 0 | 0
16883 | 563153.2 | 2010-11-08 02:50 | 2701.384 | 2 | 38 | 0.5498449 | 3.930349 | 38.02692 | 37.80443 | 151.5264 | 141.5172 | 0 | 0.09488772 | 0 | 0 | 0
16884 | 563183.2 | 2010-11-08 02:51 | 2731.4 | 2 | 38 | 0.5500248 | 3.931969 | 38.0315 | 37.80443 | 151.5444 | 141.5172 | 6.480217e-05 | 0.09488772 | 0 | 0 | 0
16885 | 563213.2 | 2010-11-08 02:51 | 2761.415 | 2 | 38 | 0.5498449 | 3.933427 | 38.03609 | 37.80443 | 151.5624 | 141.5172 | 6.480217e-05 | 0.09488772 | 0 | 0 | 0
16886 | 563243.3 | 2010-11-08 02:52 | 2791.433 | 2 | 38 | 0.5498449 | 3.934885 | 38.04067 | 37.80443 | 151.5805 | 141.5172 | 6.480217e-05 | 0.09488772 | 0 | 0 | 0
16887 | 563273.3 | 2010-11-08 02:52 | 2821.446 | 2 | 38 | 0.5500248 | 3.936343 | 38.04526 | 37.80443 | 151.5985 | 141.5172 | 6.480217e-05 | 0.09488772 | 0 | 0 | 0
16888 | 563303.3 | 2010-11-08 02:53 | 2851.461 | 2 | 38 | 0.5498449 | 3.937963 | 38.04984 | 37.80443 | 151.6166 | 141.5172 | 6.480217e-05 | 0.09488772 | 0 | 0 | 0
16889 | 563333.3 | 2010-11-08 02:53 | 2881.477 | 2 | 38 | 0.5498449 | 3.939259 | 38.05443 | 37.80443 | 151.6346 | 141.5172 | 3.242493e-05 | 0.09488772 | 0 | 0 | 0
16890 | 563363.3 | 2010-11-08 02:54 | 2911.492 | 2 | 38 | 0.5500248 | 3.941041 | 38.05901 | 37.80443 | 151.6527 | 141.5172 | 6.480217e-05 | 0.09488772 | 0 | 0 | 0
16891 | 563393.3 | 2010-11-08 02:54 | 2941.507 | 2 | 38 | 0.5498449 | 3.942498 | 38.06359 | 37.80443 | 151.6707 | 141.5172 | 6.480217e-05 | 0.09488772 | 0 | 0 | 0
16892 | 563423.3 | 2010-11-08 02:55 | 2971.523 | 2 | 38 | 0.5500248 | 3.943956 | 38.06818 | 37.80443 | 151.6888 | 141.5172 | 3.242493e-05 | 0.09488772 | 0 | 0 | 0
16893 | 563453.4 | 2010-11-08 02:55 | 3001.538 | 2 | 38 | 0.5498449 | 3.945576 | 38.07276 | 37.80443 | 151.7069 | 141.5172 | 6.480217e-05 | 0.09488772 | 0 | 0 | 0
16894 | 563483.4 | 2010-11-08 02:56 | 3031.553 | 2 | 38 | 0.5498449 | 3.946872 | 38.07735 | 37.80443 | 151.725 | 141.5172 | 0 | 0.09488772 | 0 | 0 | 0
16895 | 563513.4 | 2010-11-08 02:56 | 3061.569 | 2 | 38 | 0.5496649 | 3.948492 | 38.08193 | 37.80443 | 151.7431 | 141.5172 | 0 | 0.09488772 | 0 | 0 | 0
16896 | 563543.4 | 2010-11-08 02:57 | 3091.584 | 2 | 38 | 0.5498449 | 3.950274 | 38.08652 | 37.80443 | 151.7612 | 141.5172 | 6.480217e-05 | 0.09488772 | 0 | 0 | 0
16897 | 563573.4 | 2010-11-08 02:57 | 3121.6 | 2 | 38 | 0.5498449 | 3.951894 | 38.0911 | 37.80443 | 151.7793 | 141.5172 | 3.237724e-05 | 0.09488772 | 0 | 0 | 0
16898 | 563603.4 | 2010-11-08 02:58 | 3151.615 | 2 | 38 | 0.5498449 | 3.953676 | 38.09569 | 37.80443 | 151.7974 | 141.5172 | 9.717941e-05 | 0.09488772 | 0 | 0 | 0
16899 | 563633.5 | 2010-11-08 02:58 | 3181.63 | 2 | 38 | 0.5498449 | 3.955296 | 38.10027 | 37.80443 | 151.8156 | 141.5172 | 3.237724e-05 | 0.09488772 | 0 | 0 | 0
16900 | 563663.5 | 2010-11-08 02:59 | 3211.646 | 2 | 38 | 0.5500248 | 3.956916 | 38.10486 | 37.80443 | 151.8337 | 141.5172 | 6.480217e-05 | 0.09488772 | 0 | 0 | 0
16901 | 563693.5 | 2010-11-08 02:59 | 3241.661 | 2 | 38 | 0.5498449 | 3.958535 | 38.10944 | 37.80443 | 151.8519 | 141.5172 | 0 | 0.09488772 | 0 | 0 | 0
16902 | 563723.5 | 2010-11-08 03:00 | 3271.677 | 2 | 38 | 0.5500248 | 3.960317 | 38.11402 | 37.80443 | 151.87 | 141.5172 | 6.480217e-05 | 0.09488772 | 0 | 0 | 0
16903 | 563753.5 | 2010-11-08 03:00 | 3301.692 | 2 | 38 | 0.5498449 | 3.961937 | 38.11861 | 37.80443 | 151.8882 | 141.5172 | 3.242493e-05 | 0.09488772 | 0 | 0 | 0
16904 | 563783.5 | 2010-11-08 03:01 | 3331.707 | 2 | 38 | 0.5496649 | 3.963719 | 38.12319 | 37.80443 | 151.9063 | 141.5172 | 3.237724e-05 | 0.09488772 | 0 | 0 | 0
16905 | 563813.5 | 2010-11-08 03:01 | 3361.723 | 2 | 38 | 0.5498449 | 3.965663 | 38.12778 | 37.80443 | 151.9245 | 141.5172 | 6.480217e-05 | 0.09488772 | 0 | 0 | 0
16906 | 563843.6 | 2010-11-08 03:02 | 3391.738 | 2 | 38 | 0.5498449 | 3.967445 | 38.13236 | 37.80443 | 151.9427 | 141.5172 | 3.242493e-05 | 0.09488772 | 0 | 0 | 0
16907 | 563873.6 | 2010-11-08 03:02 | 3421.753 | 2 | 38 | 0.5498449 | 3.969227 | 38.13695 | 37.80443 | 151.9609 | 141.5172 | 3.237724e-05 | 0.09488772 | 0 | 0 | 0
16908 | 563903.6 | 2010-11-08 03:03 | 3451.769 | 2 | 38 | 0.5496649 | 3.971009 | 38.14153 | 37.80443 | 151.9791 | 141.5172 | 6.480217e-05 | 0.09488772 | 0 | 0 | 0
16909 | 563933.6 | 2010-11-08 03:03 | 3481.784 | 2 | 38 | 0.5496649 | 3.972953 | 38.14612 | 37.80443 | 151.9973 | 141.5172 | 3.242493e-05 | 0.09488772 | 0 | 0 | 0
16910 | 563963.6 | 2010-11-08 03:04 | 3511.8 | 2 | 38 | 0.5498449 | 3.974735 | 38.1507 | 37.80443 | 152.0155 | 141.5172 | 6.475449e-05 | 0.09488772 | 0 | 0 | 0
16911 | 563993.6 | 2010-11-08 03:04 | 3541.815 | 2 | 38 | 0.5498449 | 3.97684 | 38.15529 | 37.80443 | 152.0337 | 141.5172 | 6.480217e-05 | 0.09488772 | 0 | 0 | 0
16912 | 564023.7 | 2010-11-08 03:05 | 3571.831 | 2 | 38 | 0.5498449 | 3.978785 | 38.15987 | 37.80443 | 152.052 | 141.5172 | 6.480217e-05 | 0.09488772 | 0 | 0 | 0
16913 | 564053.7 | 2010-11-08 03:05 | 3601.846 | 2 | 38 | 0.5500248 | 3.980566 | 38.16446 | 37.80443 | 152.0702 | 141.5172 | 3.237724e-05 | 0.09488772 | 0 | 0 | 0
16914 | 564083.7 | 2010-11-08 03:06 | 3631.861 | 2 | 38 | 0.5498449 | 3.982672 | 38.16904 | 37.80443 | 152.0885 | 141.5172 | 6.480217e-05 | 0.09488772 | 0 | 0 | 0
16915 | 564113.7 | 2010-11-08 03:06 | 3661.877 | 2 | 38 | 0.5498449 | 3.984778 | 38.17362 | 37.80443 | 152.1067 | 141.5172 | 9.717941e-05 | 0.09488772 | 0 | 0 | 0
16916 | 564143.7 | 2010-11-08 03:07 | 3691.892 | 2 | 38 | 0.5498449 | 3.986722 | 38.17821 | 37.80443 | 152.125 | 141.5172 | 6.480217e-05 | 0.09488772 | 0 | 0 | 0
16917 | 564173.7 | 2010-11-08 03:07 | 3721.907 | 2 | 38 | 0.5498449 | 3.98899 | 38.18279 | 37.80443 | 152.1433 | 141.5172 | 0.0001295567 | 0.09488772 | 0 | 0 | 0
16918 | 564203.7 | 2010-11-08 03:08 | 3751.923 | 2 | 38 | 0.5496649 | 3.990772 | 38.18738 | 37.80443 | 152.1616 | 141.5172 | 3.237724e-05 | 0.09488772 | 0 | 0 | 0
16919 | 564233.8 | 2010-11-08 03:08 | 3781.938 | 2 | 38 | 0.5498449 | 3.99304 | 38.19196 | 37.80443 | 152.1799 | 141.5172 | 9.717941e-05 | 0.09488772 | 0 | 0 | 0
16920 | 564263.8 | 2010-11-08 03:09 | 3811.954 | 2 | 38 | 0.5496649 | 3.994984 | 38.19655 | 37.80443 | 152.1982 | 141.5172 | 3.242493e-05 | 0.09488772 | 0 | 0 | 0
16921 | 564293.8 | 2010-11-08 03:09 | 3841.969 | 2 | 38 | 0.5498449 | 3.997252 | 38.20113 | 37.80443 | 152.2165 | 141.5172 | 6.480217e-05 | 0.09488772 | 0 | 0 | 0
16922 | 564323.8 | 2010-11-08 03:10 | 3871.984 | 2 | 38 | 0.5500248 | 3.999357 | 38.20572 | 37.80443 | 152.2349 | 141.5172 | 6.480217e-05 | 0.09488772 | 0 | 0 | 0
16923 | 564353.8 | 2010-11-08 03:10 | 3902 | 2 | 38 | 0.5498449 | 4.001301 | 38.2103 | 37.80443 | 152.2532 | 141.5172 | 3.242493e-05 | 0.09488772 | 0 | 0 | 0
16924 | 564383.8 | 2010-11-08 03:11 | 3932.015 | 2 | 38 | 0.5498449 | 4.003731 | 38.21489 | 37.80443 | 152.2715 | 141.5172 | 6.484985e-05 | 0.09488772 | 0 | 0 | 0
16925 | 564413.9 | 2010-11-08 03:11 | 3962.03 | 2 | 38 | 0.5498449 | 4.006161 | 38.21947 | 37.80443 | 152.2899 | 141.5172 | 9.727478e-05 | 0.09488772 | 0 | 0 | 0
16926 | 564443.9 | 2010-11-08 03:12 | 3992.046 | 2 | 38 | 0.5500248 | 4.008267 | 38.22405 | 37.80443 | 152.3083 | 141.5172 | 6.475449e-05 | 0.09488772 | 0 | 0 | 0
16927 | 564473.9 | 2010-11-08 03:12 | 4022.061 | 2 | 38 | 0.5496649 | 4.010535 | 38.22864 | 37.80443 | 152.3267 | 141.5172 | 9.717941e-05 | 0.09488772 | 0 | 0 | 0
16928 | 564503.9 | 2010-11-08 03:13 | 4052.076 | 2 | 38 | 0.5498449 | 4.012803 | 38.23322 | 37.80443 | 152.3451 | 141.5172 | 6.475449e-05 | 0.09488772 | 0 | 0 | 0
16929 | 564533.9 | 2010-11-08 03:13 | 4082.092 | 2 | 38 | 0.5498449 | 4.015233 | 38.23781 | 37.80443 | 152.3635 | 141.5172 | 6.475449e-05 | 0.09488772 | 0 | 0 | 0
16930 | 564563.9 | 2010-11-08 03:14 | 4112.107 | 2 | 38 | 0.5496649 | 4.017338 | 38.24239 | 37.80443 | 152.3819 | 141.5172 | 3.232956e-05 | 0.09488772 | 0 | 0 | 0
16931 | 564593.9 | 2010-11-08 03:14 | 4142.123 | 2 | 38 | 0.5498449 | 4.019768 | 38.24698 | 37.80443 | 152.4003 | 141.5172 | 6.475449e-05 | 0.09488772 | 0 | 0 | 0
16932 | 564624 | 2010-11-08 03:15 | 4172.138 | 2 | 38 | 0.5498449 | 4.022036 | 38.25156 | 37.80443 | 152.4187 | 141.5172 | 3.232956e-05 | 0.09488772 | 0 | 0 | 0
16933 | 564654 | 2010-11-08 03:15 | 4202.153 | 2 | 38 | 0.5498449 | 4.024628 | 38.25615 | 37.80443 | 152.4372 | 141.5172 | 6.484985e-05 | 0.09488772 | 0 | 0 | 0
16934 | 564684 | 2010-11-08 03:16 | 4232.169 | 2 | 38 | 0.5498449 | 4.027058 | 38.26073 | 37.80443 | 152.4556 | 141.5172 | 3.242493e-05 | 0.09488772 | 0 | 0 | 0
16935 | 564714 | 2010-11-08 03:16 | 4262.184 | 2 | 38 | 0.5498449 | 4.029488 | 38.26532 | 37.80443 | 152.4741 | 141.5172 | 9.717941e-05 | 0.09488772 | 0 | 0 | 0
16936 | 564744 | 2010-11-08 03:17 | 4292.2 | 2 | 38 | 0.5498449 | 4.031918 | 38.2699 | 37.80443 | 152.4926 | 141.5172 | 6.475449e-05 | 0.09488772 | 0 | 0 | 0
16937 | 564774 | 2010-11-08 03:17 | 4322.215 | 2 | 38 | 0.5496649 | 4.03451 | 38.27448 | 37.80443 | 152.5111 | 141.5172 | 3.242493e-05 | 0.09488772 | 0 | 0 | 0
16938 | 564804.1 | 2010-11-08 03:18 | 4352.23 | 2 | 38 | 0.5496649 | 4.03694 | 38.27907 | 37.80443 | 152.5296 | 141.5172 | 6.484985e-05 | 0.09488772 | 0 | 0 | 0
16939 | 564834.1 | 2010-11-08 03:18 | 4382.246 | 2 | 38 | 0.5498449 | 4.039693 | 38.28365 | 37.80443 | 152.5481 | 141.5172 | 9.717941e-05 | 0.09488772 | 0 | 0 | 0
16940 | 564864.1 | 2010-11-08 03:19 | 4412.261 | 2 | 38 | 0.5500248 | 4.042447 | 38.28824 | 37.80443 | 152.5666 | 141.5172 | 9.717941e-05 | 0.09488772 | 0 | 0 | 0
16941 | 564894.1 | 2010-11-08 03:19 | 4442.276 | 2 | 38 | 0.5498449 | 4.044877 | 38.29282 | 37.80443 | 152.5851 | 141.5172 | 6.484985e-05 | 0.09488772 | 0 | 0 | 0
16942 | 564924.1 | 2010-11-08 03:20 | 4472.292 | 2 | 38 | 0.5498449 | 4.047631 | 38.29741 | 37.80443 | 152.6037 | 141.5172 | 9.717941e-05 | 0.09488772 | 0 | 0 | 0
16943 | 564954.1 | 2010-11-08 03:20 | 4502.307 | 2 | 38 | 0.5498449 | 4.050223 | 38.30199 | 37.80443 | 152.6223 | 141.5172 | 6.484985e-05 | 0.09488772 | 0 | 0 | 0
16944 | 564984.1 | 2010-11-08 03:21 | 4532.323 | 2 | 38 | 0.5498449 | 4.052977 | 38.30658 | 37.80443 | 152.6408 | 141.5172 | 6.475449e-05 | 0.09488772 | 0 | 0 | 0
16945 | 565014.2 | 2010-11-08 03:21 | 4562.338 | 2 | 38 | 0.5498449 | 4.055569 | 38.31116 | 37.80443 | 152.6594 | 141.5172 | 6.484985e-05 | 0.09488772 | 0 | 0 | 0
16946 | 565044.2 | 2010-11-08 03:22 | 4592.353 | 2 | 38 | 0.5498449 | 4.058322 | 38.31575 | 37.80443 | 152.678 | 141.5172 | 6.484985e-05 | 0.09488772 | 0 | 0 | 0
16947 | 565074.2 | 2010-11-08 03:22 | 4622.369 | 2 | 38 | 0.5500248 | 4.061238 | 38.32033 | 37.80443 | 152.6966 | 141.5172 | 0.0001296043 | 0.09488772 | 0 | 0 | 0
16948 | 565104.2 | 2010-11-08 03:23 | 4652.384 | 2 | 38 | 0.5498449 | 4.063506 | 38.32491 | 37.80443 | 152.7153 | 141.5172 | 3.242493e-05 | 0.09488772 | 0 | 0 | 0
16949 | 565134.2 | 2010-11-08 03:23 | 4682.399 | 2 | 38 | 0.5500248 | 4.066746 | 38.3295 | 37.80443 | 152.7339 | 141.5172 | 9.717941e-05 | 0.09488772 | 0 | 0 | 0
16950 | 565164.2 | 2010-11-08 03:24 | 4712.417 | 2 | 38 | 0.5496649 | 4.0695 | 38.33408 | 37.80443 | 152.7525 | 141.5172 | 9.727478e-05 | 0.09488772 | 0 | 0 | 0
16951 | 565194.3 | 2010-11-08 03:24 | 4742.431 | 2 | 38 | 0.5498449 | 4.072254 | 38.33867 | 37.80443 | 152.7712 | 141.5172 | 3.242493e-05 | 0.09488772 | 0 | 0 | 0
16952 | 565224.3 | 2010-11-08 03:25 | 4772.446 | 2 | 38 | 0.5496649 | 4.07517 | 38.34325 | 37.80443 | 152.7899 | 141.5172 | 9.717941e-05 | 0.09488772 | 0 | 0 | 0
16953 | 565254.3 | 2010-11-08 03:25 | 4802.461 | 2 | 38 | 0.5498449 | 4.078085 | 38.34784 | 37.80443 | 152.8086 | 141.5172 | 9.717941e-05 | 0.09488772 | 0 | 0 | 0
16954 | 565284.3 | 2010-11-08 03:26 | 4832.476 | 2 | 38 | 0.5500248 | 4.081001 | 38.35242 | 37.80443 | 152.8273 | 141.5172 | 6.484985e-05 | 0.09488772 | 0 | 0 | 0
16955 | 565314.3 | 2010-11-08 03:26 | 4862.492 | 2 | 38 | 0.5498449 | 4.084079 | 38.35701 | 37.80443 | 152.846 | 141.5172 | 6.475449e-05 | 0.09488772 | 0 | 0 | 0
16956 | 565344.3 | 2010-11-08 03:27 | 4892.507 | 2 | 38 | 0.5500248 | 4.086995 | 38.36159 | 37.80443 | 152.8647 | 141.5172 | 9.717941e-05 | 0.09488772 | 0 | 0 | 0
16957 | 565374.3 | 2010-11-08 03:27 | 4922.523 | 2 | 38 | 0.5498449 | 4.090073 | 38.36618 | 37.80443 | 152.8835 | 141.5172 | 9.717941e-05 | 0.09488772 | 0 | 0 | 0
16958 | 565404.4 | 2010-11-08 03:28 | 4952.538 | 2 | 38 | 0.5500248 | 4.092988 | 38.37076 | 37.80443 | 152.9022 | 141.5172 | 9.717941e-05 | 0.09488772 | 0 | 0 | 0
16959 | 565434.4 | 2010-11-08 03:28 | 4982.553 | 2 | 38 | 0.5498449 | 4.095904 | 38.37535 | 37.80443 | 152.921 | 141.5172 | 6.475449e-05 | 0.09488772 | 0 | 0 | 0
16960 | 565464.4 | 2010-11-08 03:29 | 5012.569 | 2 | 38 | 0.5498449 | 4.099144 | 38.37993 | 37.80443 | 152.9398 | 141.5172 | 0.000129509 | 0.09488772 | 0 | 0 | 0
16961 | 565494.4 | 2010-11-08 03:29 | 5042.584 | 2 | 38 | 0.5498449 | 4.102222 | 38.38451 | 37.80443 | 152.9586 | 141.5172 | 9.717941e-05 | 0.09488772 | 0 | 0 | 0
16962 | 565524.4 | 2010-11-08 03:30 | 5072.599 | 2 | 38 | 0.5500248 | 4.1053 | 38.3891 | 37.80443 | 152.9774 | 141.5172 | 6.484985e-05 | 0.09488772 | 0 | 0 | 0
16963 | 565554.4 | 2010-11-08 03:30 | 5102.615 | 2 | 38 | 0.5498449 | 4.10854 | 38.39368 | 37.80443 | 152.9962 | 141.5172 | 6.475449e-05 | 0.09488772 | 0 | 0 | 0
16964 | 565584.5 | 2010-11-08 03:31 | 5132.63 | 2 | 38 | 0.5500248 | 4.111618 | 38.39827 | 37.80443 | 153.0151 | 141.5172 | 6.475449e-05 | 0.09488772 | 0 | 0 | 0
16965 | 565614.5 | 2010-11-08 03:31 | 5162.646 | 2 | 38 | 0.5500248 | 4.115019 | 38.40285 | 37.80443 | 153.0339 | 141.5172 | 9.717941e-05 | 0.09488772 | 0 | 0 | 0
16966 | 565644.5 | 2010-11-08 03:32 | 5192.661 | 2 | 38 | 0.5498449 | 4.117935 | 38.40744 | 37.80443 | 153.0528 | 141.5172 | 3.242493e-05 | 0.09488772 | 0 | 0 | 0
16967 | 565674.5 | 2010-11-08 03:32 | 5222.677 | 2 | 38 | 0.5500248 | 4.121499 | 38.41202 | 37.80443 | 153.0717 | 141.5172 | 9.717941e-05 | 0.09488772 | 0 | 0 | 0
16968 | 565704.5 | 2010-11-08 03:33 | 5252.692 | 2 | 38 | 0.5498449 | 4.124901 | 38.41661 | 37.80443 | 153.0906 | 141.5172 | 9.717941e-05 | 0.09488772 | 0 | 0 | 0
16969 | 565734.5 | 2010-11-08 03:33 | 5282.707 | 2 | 38 | 0.5498449 | 4.127979 | 38.42119 | 37.80443 | 153.1095 | 141.5172 | 9.717941e-05 | 0.09488772 | 0 | 0 | 0
16970 | 565764.5 | 2010-11-08 03:34 | 5312.723 | 2 | 38 | 0.5496649 | 4.131218 | 38.42578 | 37.80443 | 153.1284 | 141.5172 | 6.475449e-05 | 0.09488772 | 0 | 0 | 0
16971 | 565794.6 | 2010-11-08 03:34 | 5342.738 | 2 | 38 | 0.5498449 | 4.13462 | 38.43036 | 37.80443 | 153.1474 | 141.5172 | 6.475449e-05 | 0.09488772 | 0 | 0 | 0
16972 | 565824.6 | 2010-11-08 03:35 | 5372.753 | 2 | 38 | 0.5500248 | 4.138184 | 38.43494 | 37.80443 | 153.1663 | 141.5172 | 9.717941e-05 | 0.09488772 | 0 | 0 | 0
16973 | 565854.6 | 2010-11-08 03:35 | 5402.769 | 2 | 38 | 0.5498449 | 4.141424 | 38.43953 | 37.80443 | 153.1853 | 141.5172 | 9.727478e-05 | 0.09488772 | 0 | 0 | 0
16974 | 565884.6 | 2010-11-08 03:36 | 5432.784 | 2 | 38 | 0.5500248 | 4.144988 | 38.44411 | 37.80443 | 153.2043 | 141.5172 | 9.727478e-05 | 0.09488772 | 0 | 0 | 0
16975 | 565914.6 | 2010-11-08 03:36 | 5462.799 | 2 | 38 | 0.5498449 | 4.14839 | 38.4487 | 37.80443 | 153.2233 | 141.5172 | 0.0001296043 | 0.09488772 | 0 | 0 | 0
16976 | 565944.6 | 2010-11-08 03:37 | 5492.815 | 2 | 38 | 0.5498449 | 4.152115 | 38.45328 | 37.80443 | 153.2424 | 141.5172 | 0.0001619339 | 0.09488772 | 0 | 0 | 0
16977 | 565974.7 | 2010-11-08 03:37 | 5522.83 | 2 | 38 | 0.5498449 | 4.155193 | 38.45787 | 37.80443 | 153.2614 | 141.5172 | 6.475449e-05 | 0.09488772 | 0 | 0 | 0
16978 | 566004.7 | 2010-11-08 03:38 | 5552.846 | 2 | 38 | 0.5496649 | 4.158595 | 38.46245 | 37.80443 | 153.2805 | 141.5172 | 6.475449e-05 | 0.09488772 | 0 | 0 | 0
16979 | 566034.7 | 2010-11-08 03:38 | 5582.861 | 2 | 38 | 0.5496649 | 4.162321 | 38.46704 | 37.80443 | 153.2995 | 141.5172 | 9.717941e-05 | 0.09488772 | 0 | 0 | 0
16980 | 566064.7 | 2010-11-08 03:39 | 5612.876 | 2 | 38 | 0.5498449 | 4.165885 | 38.47162 | 37.80443 | 153.3186 | 141.5172 | 9.727478e-05 | 0.09488772 | 0 | 0 | 0
16981 | 566094.7 | 2010-11-08 03:39 | 5642.892 | 2 | 38 | 0.5500248 | 4.169611 | 38.47621 | 37.80443 | 153.3377 | 141.5172 | 9.717941e-05 | 0.09488772 | 0 | 0 | 0
16982 | 566124.7 | 2010-11-08 03:40 | 5672.907 | 2 | 38 | 0.5498449 | 4.173174 | 38.48079 | 37.80443 | 153.3569 | 141.5172 | 9.717941e-05 | 0.09488772 | 0 | 0 | 0
16983 | 566154.7 | 2010-11-08 03:40 | 5702.923 | 2 | 38 | 0.5496649 | 4.176738 | 38.48537 | 37.80443 | 153.376 | 141.5172 | 9.717941e-05 | 0.09488772 | 0 | 0 | 0
16984 | 566184.8 | 2010-11-08 03:41 | 5732.938 | 2 | 38 | 0.5498449 | 4.180464 | 38.48996 | 37.80443 | 153.3952 | 141.5172 | 9.717941e-05 | 0.09488772 | 0 | 0 | 0
16985 | 566214.8 | 2010-11-08 03:41 | 5762.953 | 2 | 38 | 0.5498449 | 4.184352 | 38.49454 | 37.80443 | 153.4143 | 141.5172 | 0.0001296043 | 0.09488772 | 0 | 0 | 0
16986 | 566244.8 | 2010-11-08 03:42 | 5792.969 | 2 | 38 | 0.5498449 | 4.187754 | 38.49913 | 37.80443 | 153.4335 | 141.5172 | 3.242493e-05 | 0.09488772 | 0 | 0 | 0
16987 | 566274.8 | 2010-11-08 03:42 | 5822.984 | 2 | 38 | 0.5496649 | 4.191641 | 38.50371 | 37.80443 | 153.4527 | 141.5172 | 9.717941e-05 | 0.09488772 | 0 | 0 | 0
16988 | 566304.8 | 2010-11-08 03:43 | 5853 | 2 | 38 | 0.5498449 | 4.195529 | 38.5083 | 37.80443 | 153.4719 | 141.5172 | 0.000129509 | 0.09488772 | 0 | 0 | 0
16989 | 566334.8 | 2010-11-08 03:43 | 5883.015 | 2 | 38 | 0.5498449 | 4.199093 | 38.51288 | 37.80443 | 153.4912 | 141.5172 | 6.475449e-05 | 0.09488772 | 0 | 0 | 0
16990 | 566340 | 2010-11-08 03:43 | 5888.202 | 2 | 38 | 0.5500248 | 4.200065 | 38.51367 | 37.80443 | 153.4945 | 141.5172 | 0.0001620293 | 0.09488772 | 0 | 0 | 0
16991 | 566370 | 2010-11-08 03:44 | 30.0155 | 3 | 38 | 0 | 4.117773 | 38.51367 | 37.80443 | 153.4945 | 141.5172 | -0.0004535675 | 0.09488772 | 0 | 0 | 0
16992 | 566400 | 2010-11-08 03:44 | 60.03075 | 3 | 38 | 0 | 4.108054 | 38.51367 | 37.80443 | 153.4945 | 141.5172 | -0.0001943588 | 0.09488772 | 0 | 0 | 0
16993 | 566430.1 | 2010-11-08 03:45 | 90.04613 | 3 | 38 | 0 | 4.102222 | 38.51367 | 37.80443 | 153.4945 | 141.5172 | -9.717941e-05 | 0.09488772 | 0 | 0 | 0
16994 | 566460 | 2010-11-08 03:45 | 120.0148 | 3 | 38 | 0 | 4.098496 | 38.51367 | 37.80443 | 153.4945 | 141.5172 | -6.475449e-05 | 0.09488772 | 0 | 0 | 0
16995 | 566460 | 2010-11-08 03:45 | 0.01563799 | 4 | 38 | 0.990176 | 4.200065 | 38.51368 | 37.80443 | 153.4945 | 141.5172 | 0 | 0.09488772 | 0 | 0 | 0
16996 | 566461.1 | 2010-11-08 03:45 | 1.109378 | 4 | 38 | 0.9396107 | 4.199903 | 38.51397 | 37.80443 | 153.4958 | 141.5172 | -3.242493e-05 | 0.09488772 | 0 | 0 | 0
16997 | 566463.3 | 2010-11-08 03:45 | 3.281386 | 4 | 38 | 0.8894054 | 4.199741 | 38.51452 | 37.80443 | 153.4981 | 141.5172 | -6.484985e-05 | 0.09488772 | 0 | 0 | 0
16998 | 566466.5 | 2010-11-08 03:45 | 6.484328 | 4 | 38 | 0.8393801 | 4.199903 | 38.51529 | 37.80443 | 153.5013 | 141.5172 | 0 | 0.09488772 | 0 | 0 | 0
16999 | 566470.8 | 2010-11-08 03:45 | 10.76556 | 4 | 38 | 0.7893547 | 4.199903 | 38.51626 | 37.80443 | 153.5054 | 141.5172 | 3.242493e-05 | 0.09488772 | 0 | 0 | 0
17000 | 566476.4 | 2010-11-08 03:45 | 16.37488 | 4 | 38 | 0.7391495 | 4.199903 | 38.51745 | 37.80443 | 153.5104 | 141.5172 | 0 | 0.09488772 | 0 | 0 | 0
17001 | 566483.6 | 2010-11-08 03:46 | 23.60919 | 4 | 38 | 0.689124 | 4.199903 | 38.51888 | 37.80443 | 153.5164 | 141.5172 | -3.242493e-05 | 0.09488772 | 0 | 0 | 0
17002 | 566493.2 | 2010-11-08 03:46 | 33.17173 | 4 | 38 | 0.6389188 | 4.200065 | 38.52064 | 37.80443 | 153.5238 | 141.5172 | 3.242493e-05 | 0.09488772 | 0 | 0 | 0
17003 | 566506.5 | 2010-11-08 03:46 | 46.484 | 4 | 38 | 0.5888934 | 4.199741 | 38.5229 | 37.80443 | 153.5333 | 141.5172 | -6.484985e-05 | 0.09488772 | 0 | 0 | 0
17004 | 566526.8 | 2010-11-08 03:46 | 66.76512 | 4 | 38 | 0.5386881 | 4.199903 | 38.52607 | 37.80443 | 153.5466 | 141.5172 | -3.242493e-05 | 0.09488772 | 0 | 0 | 0
17005 | 566562 | 2010-11-08 03:47 | 101.9679 | 4 | 38 | 0.4886627 | 4.199741 | 38.53108 | 37.80443 | 153.5676 | 141.5172 | -3.242493e-05 | 0.09488772 | 0 | 0 | 0
17006 | 566624.6 | 2010-11-08 03:48 | 164.5612 | 4 | 38 | 0.4386374 | 4.199741 | 38.5391 | 37.80443 | 153.6013 | 141.5172 | -6.484985e-05 | 0.09488772 | 0 | 0 | 0
17007 | 566718.9 | 2010-11-08 03:50 | 258.8418 | 4 | 38 | 0.388612 | 4.199903 | 38.54991 | 37.80443 | 153.6467 | 141.5172 | -6.475449e-05 | 0.09488772 | 0 | 0 | 0
17008 | 566836.4 | 2010-11-08 03:51 | 376.3719 | 4 | 38 | 0.3384067 | 4.199903 | 38.56177 | 37.80443 | 153.6965 | 141.5172 | 3.242493e-05 | 0.09488772 | 0 | 0 | 0
17009 | 566977.3 | 2010-11-08 03:54 | 517.2614 | 4 | 38 | 0.2883814 | 4.200065 | 38.57402 | 37.80443 | 153.748 | 141.5172 | 3.242493e-05 | 0.09488772 | 0 | 0 | 0
17010 | 567146.3 | 2010-11-08 03:57 | 686.2913 | 4 | 38 | 0.238356 | 4.200065 | 38.58636 | 37.80443 | 153.7998 | 141.5172 | 0 | 0.09488772 | 0 | 0 | 0
17011 | 567358.1 | 2010-11-08 04:00 | 898.0709 | 4 | 38 | 0.1883307 | 4.199903 | 38.59887 | 37.80443 | 153.8523 | 141.5172 | -3.242493e-05 | 0.09488772 | 0 | 0 | 0
17012 | 567637.7 | 2010-11-08 04:05 | 1177.709 | 4 | 38 | 0.1381254 | 4.200065 | 38.61148 | 37.80443 | 153.9053 | 141.5172 | 0 | 0.09488772 | 0 | 0 | 0
17013 | 568050.1 | 2010-11-08 04:12 | 1590.065 | 4 | 38 | 0.0881 | 4.199903 | 38.62424 | 37.80443 | 153.9589 | 141.5172 | 0 | 0.09488772 | 0 | 0 | 0
17014 | 568600.5 | 2010-11-08 04:21 | 2140.466 | 4 | 38 | 0.04995117 | 4.200065 | 38.63457 | 37.80443 | 154.0023 | 141.5172 | 3.242493e-05 | 0.09488772 | 0 | 0 | 0
17015 | 568630.5 | 2010-11-08 04:21 | 30.01545 | 5 | 38 | 0 | 4.192289 | 38.63457 | 37.80443 | 154.0023 | 141.5172 | 0 | 0.09488772 | 0 | 0 | 0
17016 | 568660.5 | 2010-11-08 04:22 | 60.01503 | 5 | 38 | 0 | 4.191155 | 38.63457 | 37.80443 | 154.0023 | 141.5172 | 0 | 0.09488772 | 0 | 0 | 0
17017 | 568660.7 | 2010-11-08 04:22 | 0.1902676 | 6 | 38 | 0.0002857086 | 4.191155 | 38.63457 | 37.80443 | 154.0023 | 141.5172 | 0 | 0.09164369 | 0 | 0 | 0
17018 | 568690.7 | 2010-11-08 04:22 | 30.01529 | 7 | 38 | -0.5501732 | 4.10449 | 38.63457 | 37.80902 | 154.0023 | 141.5361 | -0.0004535675 | 0.09164369 | 0 | 0 | 0
17019 | 568720.7 | 2010-11-08 04:23 | 60.0306 | 7 | 38 | -0.5499932 | 4.090721 | 38.63457 | 37.81361 | 154.0023 | 141.5549 | -0.0002915383 | 0.09164369 | 0 | 0 | 0
17020 | 568750.7 | 2010-11-08 04:23 | 90.04593 | 7 | 38 | -0.5501732 | 4.081325 | 38.63457 | 37.81819 | 154.0023 | 141.5736 | -0.0001943588 | 0.09164369 | 0 | 0 | 0
17021 | 568780.7 | 2010-11-08 04:24 | 120.0613 | 7 | 38 | -0.5501732 | 4.073874 | 38.63457 | 37.82278 | 154.0023 | 141.5923 | -0.0002267838 | 0.09164369 | 0 | 0 | 0
17022 | 568810.7 | 2010-11-08 04:24 | 150.0766 | 7 | 38 | -0.5501732 | 4.06788 | 38.63457 | 37.82737 | 154.0023 | 141.611 | -9.717941e-05 | 0.09164369 | 0 | 0 | 0
17023 | 568840.8 | 2010-11-08 04:25 | 180.0919 | 7 | 38 | -0.5503531 | 4.06221 | 38.63457 | 37.83196 | 154.0023 | 141.6297 | -0.0001943588 | 0.09164369 | 0 | 0 | 0
17024 | 568870.8 | 2010-11-08 04:25 | 210.1072 | 7 | 38 | -0.5501732 | 4.057026 | 38.63457 | 37.83654 | 154.0023 | 141.6483 | -0.0001620293 | 0.09164369 | 0 | 0 | 0
17025 | 568900.8 | 2010-11-08 04:26 | 240.1225 | 7 | 38 | -0.5501732 | 4.052329 | 38.63457 | 37.84113 | 154.0023 | 141.6669 | -0.0001296043 | 0.09164369 | 0 | 0 | 0
17026 | 568930.8 | 2010-11-08 04:26 | 270.1378 | 7 | 38 | -0.5499932 | 4.047631 | 38.63457 | 37.84572 | 154.0023 | 141.6855 | -0.0001620293 | 0.09164369 | 0 | 0 | 0
17027 | 568960.8 | 2010-11-08 04:27 | 300.1531 | 7 | 38 | -0.5501732 | 4.042933 | 38.63457 | 37.8503 | 154.0023 | 141.704 | -0.0001296043 | 0.09164369 | 0 | 0 | 0
17028 | 568990.8 | 2010-11-08 04:27 | 330.1685 | 7 | 38 | -0.5499932 | 4.038722 | 38.63457 | 37.85489 | 154.0023 | 141.7226 | -9.717941e-05 | 0.09164369 | 0 | 0 | 0
17029 | 569020.8 | 2010-11-08 04:28 | 360.1839 | 7 | 38 | -0.5501732 | 4.034185 | 38.63457 | 37.85948 | 154.0023 | 141.7411 | -0.0001296043 | 0.09164369 | 0 | 0 | 0
17030 | 569050.9 | 2010-11-08 04:28 | 390.1993 | 7 | 38 | -0.5499932 | 4.029812 | 38.63457 | 37.86407 | 154.0023 | 141.7596 | -0.0001296043 | 0.09164369 | 0 | 0 | 0
17031 | 569080.9 | 2010-11-08 04:29 | 420.2147 | 7 | 38 | -0.5501732 | 4.025762 | 38.63457 | 37.86865 | 154.0023 | 141.778 | -6.475449e-05 | 0.09164369 | 0 | 0 | 0
17032 | 569110.9 | 2010-11-08 04:29 | 450.2298 | 7 | 38 | -0.5501732 | 4.021388 | 38.63457 | 37.87324 | 154.0023 | 141.7965 | -0.0001296043 | 0.09164369 | 0 | 0 | 0
17033 | 569140.9 | 2010-11-08 04:30 | 480.2451 | 7 | 38 | -0.5501732 | 4.017177 | 38.63457 | 37.87783 | 154.0023 | 141.8149 | -0.0001619339 | 0.09164369 | 0 | 0 | 0
17034 | 569170.9 | 2010-11-08 04:30 | 510.2604 | 7 | 38 | -0.5499932 | 4.013288 | 38.63457 | 37.88241 | 154.0023 | 141.8334 | -6.484985e-05 | 0.09164369 | 0 | 0 | 0
17035 | 569200.9 | 2010-11-08 04:31 | 540.2757 | 7 | 38 | -0.5501732 | 4.008915 | 38.63457 | 37.887 | 154.0023 | 141.8518 | -0.0001296043 | 0.09164369 | 0 | 0 | 0
17036 | 569231 | 2010-11-08 04:31 | 570.2911 | 7 | 38 | -0.5503531 | 4.004865 | 38.63457 | 37.89159 | 154.0023 | 141.8701 | -0.0001296043 | 0.09164369 | 0 | 0 | 0
17037 | 569261 | 2010-11-08 04:32 | 600.3065 | 7 | 38 | -0.5501732 | 4.000815 | 38.63457 | 37.89618 | 154.0023 | 141.8885 | -9.717941e-05 | 0.09164369 | 0 | 0 | 0
17038 | 569291 | 2010-11-08 04:32 | 630.3216 | 7 | 38 | -0.5503531 | 3.996766 | 38.63457 | 37.90076 | 154.0023 | 141.9068 | -0.0001295567 | 0.09164369 | 0 | 0 | 0
17039 | 569321 | 2010-11-08 04:33 | 660.3371 | 7 | 38 | -0.5501732 | 3.992716 | 38.63457 | 37.90535 | 154.0023 | 141.9252 | -0.0001295567 | 0.09164369 | 0 | 0 | 0
17040 | 569351 | 2010-11-08 04:33 | 690.3523 | 7 | 38 | -0.5499932 | 3.988828 | 38.63457 | 37.90994 | 154.0023 | 141.9435 | -9.717941e-05 | 0.09164369 | 0 | 0 | 0
17041 | 569381 | 2010-11-08 04:34 | 720.3676 | 7 | 38 | -0.5501732 | 3.984778 | 38.63457 | 37.91452 | 154.0023 | 141.9618 | -0.0001296043 | 0.09164369 | 0 | 0 | 0
17042 | 569411 | 2010-11-08 04:34 | 750.3829 | 7 | 38 | -0.5499932 | 3.980566 | 38.63457 | 37.91911 | 154.0023 | 141.98 | -0.0001944065 | 0.09164369 | 0 | 0 | 0
17043 | 569441.1 | 2010-11-08 04:35 | 780.3982 | 7 | 38 | -0.5501732 | 3.97684 | 38.63457 | 37.9237 | 154.0023 | 141.9983 | -9.722709e-05 | 0.09164369 | 0 | 0 | 0
17044 | 569471.1 | 2010-11-08 04:35 | 810.4136 | 7 | 38 | -0.5501732 | 3.972953 | 38.63457 | 37.92828 | 154.0023 | 142.0165 | -9.717941e-05 | 0.09164369 | 0 | 0 | 0
17045 | 569501.1 | 2010-11-08 04:36 | 840.4288 | 7 | 38 | -0.5501732 | 3.969227 | 38.63457 | 37.93287 | 154.0023 | 142.0347 | -6.480217e-05 | 0.09164369 | 0 | 0 | 0
17046 | 569531.1 | 2010-11-08 04:36 | 870.4442 | 7 | 38 | -0.5499932 | 3.965501 | 38.63457 | 37.93746 | 154.0023 | 142.0529 | -3.242493e-05 | 0.09164369 | 0 | 0 | 0
17047 | 569561.1 | 2010-11-08 04:37 | 900.4596 | 7 | 38 | -0.5501732 | 3.961613 | 38.63457 | 37.94204 | 154.0023 | 142.0711 | -6.480217e-05 | 0.09164369 | 0 | 0 | 0
17048 | 569591.1 | 2010-11-08 04:37 | 930.4748 | 7 | 38 | -0.5501732 | 3.957726 | 38.63457 | 37.94663 | 154.0023 | 142.0893 | -9.717941e-05 | 0.09164369 | 0 | 0 | 0
17049 | 569621.1 | 2010-11-08 04:38 | 960.4901 | 7 | 38 | -0.5501732 | 3.953838 | 38.63457 | 37.95122 | 154.0023 | 142.1074 | -9.722709e-05 | 0.09164369 | 0 | 0 | 0
17050 | 569651.2 | 2010-11-08 04:38 | 990.5055 | 7 | 38 | -0.5503531 | 3.94995 | 38.63457 | 37.95581 | 154.0023 | 142.1255 | -0.0001296043 | 0.09164369 | 0 | 0 | 0
17051 | 569681.2 | 2010-11-08 04:39 | 1020.521 | 7 | 38 | -0.5499932 | 3.946224 | 38.63457 | 37.96039 | 154.0023 | 142.1436 | -9.717941e-05 | 0.09164369 | 0 | 0 | 0
17052 | 569711.2 | 2010-11-08 04:39 | 1050.536 | 7 | 38 | -0.5498133 | 3.942498 | 38.63457 | 37.96498 | 154.0023 | 142.1617 | -9.717941e-05 | 0.09164369 | 0 | 0 | 0
17053 | 569741.2 | 2010-11-08 04:40 | 1080.551 | 7 | 38 | -0.5503531 | 3.938772 | 38.63457 | 37.96957 | 154.0023 | 142.1798 | -6.480217e-05 | 0.09164369 | 0 | 0 | 0
17054 | 569771.2 | 2010-11-08 04:40 | 1110.567 | 7 | 38 | -0.5501732 | 3.935047 | 38.63457 | 37.97415 | 154.0023 | 142.1979 | -9.722709e-05 | 0.09164369 | 0 | 0 | 0
17055 | 569801.2 | 2010-11-08 04:41 | 1140.582 | 7 | 38 | -0.5505331 | 3.930997 | 38.63457 | 37.97874 | 154.0023 | 142.2159 | -0.0001296043 | 0.09164369 | 0 | 0 | 0
17056 | 569831.3 | 2010-11-08 04:41 | 1170.597 | 7 | 38 | -0.5501732 | 3.927595 | 38.63457 | 37.98333 | 154.0023 | 142.2339 | -6.480217e-05 | 0.09164369 | 0 | 0 | 0
17057 | 569861.3 | 2010-11-08 04:42 | 1200.613 | 7 | 38 | -0.5499932 | 3.923869 | 38.63457 | 37.98791 | 154.0023 | 142.2519 | -9.717941e-05 | 0.09164369 | 0 | 0 | 0
17058 | 569891.3 | 2010-11-08 04:42 | 1230.628 | 7 | 38 | -0.5503531 | 3.920144 | 38.63457 | 37.9925 | 154.0023 | 142.2699 | -9.717941e-05 | 0.09164369 | 0 | 0 | 0
17059 | 569921.3 | 2010-11-08 04:43 | 1260.643 | 7 | 38 | -0.5501732 | 3.91658 | 38.63457 | 37.99709 | 154.0023 | 142.2879 | -0.0001296043 | 0.09164369 | 0 | 0 | 0
17060 | 569951.3 | 2010-11-08 04:43 | 1290.658 | 7 | 38 | -0.5499932 | 3.913016 | 38.63457 | 38.00167 | 154.0023 | 142.3059 | -9.717941e-05 | 0.09164369 | 0 | 0 | 0
17061 | 569981.3 | 2010-11-08 04:44 | 1320.674 | 7 | 38 | -0.5499932 | 3.909452 | 38.63457 | 38.00626 | 154.0023 | 142.3238 | -9.722709e-05 | 0.09164369 | 0 | 0 | 0
17062 | 570011.3 | 2010-11-08 04:44 | 1350.689 | 7 | 38 | -0.5501732 | 3.905888 | 38.63457 | 38.01085 | 154.0023 | 142.3417 | -9.717941e-05 | 0.09164369 | 0 | 0 | 0
17063 | 570041.4 | 2010-11-08 04:45 | 1380.704 | 7 | 38 | -0.5501732 | 3.902486 | 38.63457 | 38.01543 | 154.0023 | 142.3596 | -6.480217e-05 | 0.09164369 | 0 | 0 | 0
17064 | 570071.4 | 2010-11-08 04:45 | 1410.72 | 7 | 38 | -0.5501732 | 3.898761 | 38.63457 | 38.02002 | 154.0023 | 142.3775 | -9.722709e-05 | 0.09164369 | 0 | 0 | 0
17065 | 570101.4 | 2010-11-08 04:46 | 1440.735 | 7 | 38 | -0.5499932 | 3.895359 | 38.63457 | 38.02461 | 154.0023 | 142.3954 | -0.0001296043 | 0.09164369 | 0 | 0 | 0
17066 | 570131.4 | 2010-11-08 04:46 | 1470.75 | 7 | 38 | -0.5499932 | 3.891957 | 38.63457 | 38.0292 | 154.0023 | 142.4133 | -9.717941e-05 | 0.09164369 | 0 | 0 | 0
17067 | 570161.4 | 2010-11-08 04:47 | 1500.766 | 7 | 38 | -0.5503531 | 3.888393 | 38.63457 | 38.03378 | 154.0023 | 142.4311 | -9.717941e-05 | 0.09164369 | 0 | 0 | 0
17068 | 570191.4 | 2010-11-08 04:47 | 1530.781 | 7 | 38 | -0.5501732 | 3.885153 | 38.63457 | 38.03837 | 154.0023 | 142.4489 | -6.480217e-05 | 0.09164369 | 0 | 0 | 0
17069 | 570221.5 | 2010-11-08 04:48 | 1560.796 | 7 | 38 | -0.5501732 | 3.881589 | 38.63457 | 38.04296 | 154.0023 | 142.4667 | -9.722709e-05 | 0.09164369 | 0 | 0 | 0
17070 | 570251.5 | 2010-11-08 04:48 | 1590.812 | 7 | 38 | -0.5499932 | 3.878188 | 38.63457 | 38.04754 | 154.0023 | 142.4845 | -9.717941e-05 | 0.09164369 | 0 | 0 | 0
17071 | 570281.5 | 2010-11-08 04:49 | 1620.827 | 7 | 38 | -0.5501732 | 3.874786 | 38.63457 | 38.05213 | 154.0023 | 142.5023 | -0.0001296043 | 0.09164369 | 0 | 0 | 0
17072 | 570311.5 | 2010-11-08 04:49 | 1650.842 | 7 | 38 | -0.5501732 | 3.871708 | 38.63457 | 38.05672 | 154.0023 | 142.5201 | -6.480217e-05 | 0.09164369 | 0 | 0 | 0
17073 | 570341.5 | 2010-11-08 04:50 | 1680.858 | 7 | 38 | -0.5501732 | 3.868306 | 38.63457 | 38.0613 | 154.0023 | 142.5378 | -6.480217e-05 | 0.09164369 | 0 | 0 | 0
17074 | 570371.5 | 2010-11-08 04:50 | 1710.873 | 7 | 38 | -0.5501732 | 3.865066 | 38.63457 | 38.06589 | 154.0023 | 142.5556 | -6.480217e-05 | 0.09164369 | 0 | 0 | 0
17075 | 570401.5 | 2010-11-08 04:51 | 1740.888 | 7 | 38 | -0.5501732 | 3.861826 | 38.63457 | 38.07048 | 154.0023 | 142.5733 | -3.242493e-05 | 0.09164369 | 0 | 0 | 0
17076 | 570431.6 | 2010-11-08 04:51 | 1770.903 | 7 | 38 | -0.5501732 | 3.858425 | 38.63457 | 38.07506 | 154.0023 | 142.591 | -6.480217e-05 | 0.09164369 | 0 | 0 | 0
17077 | 570461.6 | 2010-11-08 04:52 | 1800.919 | 7 | 38 | -0.5501732 | 3.855347 | 38.63457 | 38.07965 | 154.0023 | 142.6087 | -9.717941e-05 | 0.09164369 | 0 | 0 | 0
17078 | 570491.6 | 2010-11-08 04:52 | 1830.921 | 7 | 38 | -0.5503531 | 3.851945 | 38.63457 | 38.08424 | 154.0023 | 142.6264 | -0.0001296043 | 0.09164369 | 0 | 0 | 0
17079 | 570521.6 | 2010-11-08 04:53 | 1860.934 | 7 | 38 | -0.5501732 | 3.848867 | 38.63457 | 38.08882 | 154.0023 | 142.644 | -9.717941e-05 | 0.09164369 | 0 | 0 | 0
17080 | 570551.6 | 2010-11-08 04:53 | 1890.949 | 7 | 38 | -0.5501732 | 3.845627 | 38.63457 | 38.09341 | 154.0023 | 142.6617 | -0.0001296043 | 0.09164369 | 0 | 0 | 0
17081 | 570581.6 | 2010-11-08 04:54 | 1920.964 | 7 | 38 | -0.5501732 | 3.84255 | 38.63457 | 38.098 | 154.0023 | 142.6793 | -9.717941e-05 | 0.09164369 | 0 | 0 | 0
17082 | 570611.6 | 2010-11-08 04:54 | 1950.98 | 7 | 38 | -0.5501732 | 3.839472 | 38.63457 | 38.10258 | 154.0023 | 142.6969 | -9.722709e-05 | 0.09164369 | 0 | 0 | 0
17083 | 570641.7 | 2010-11-08 04:55 | 1980.995 | 7 | 38 | -0.5501732 | 3.836556 | 38.63457 | 38.10717 | 154.0023 | 142.7145 | -6.480217e-05 | 0.09164369 | 0 | 0 | 0
17084 | 570671.7 | 2010-11-08 04:55 | 2011.01 | 7 | 38 | -0.5501732 | 3.833316 | 38.63457 | 38.11176 | 154.0023 | 142.7321 | -9.717941e-05 | 0.09164369 | 0 | 0 | 0
17085 | 570701.7 | 2010-11-08 04:56 | 2041.026 | 7 | 38 | -0.5501732 | 3.8304 | 38.63457 | 38.11634 | 154.0023 | 142.7497 | -6.480217e-05 | 0.09164369 | 0 | 0 | 0
17086 | 570731.7 | 2010-11-08 04:56 | 2071.041 | 7 | 38 | -0.5501732 | 3.827484 | 38.63457 | 38.12093 | 154.0023 | 142.7673 | -6.480217e-05 | 0.09164369 | 0 | 0 | 0
17087 | 570761.7 | 2010-11-08 04:57 | 2101.056 | 7 | 38 | -0.5499932 | 3.824569 | 38.63457 | 38.12552 | 154.0023 | 142.7848 | -3.237724e-05 | 0.09164369 | 0 | 0 | 0
17088 | 570791.7 | 2010-11-08 04:57 | 2131.072 | 7 | 38 | -0.5501732 | 3.821653 | 38.63457 | 38.1301 | 154.0023 | 142.8023 | -9.717941e-05 | 0.09164369 | 0 | 0 | 0
17089 | 570821.7 | 2010-11-08 04:58 | 2161.087 | 7 | 38 | -0.5499932 | 3.818575 | 38.63457 | 38.13469 | 154.0023 | 142.8199 | -6.480217e-05 | 0.09164369 | 0 | 0 | 0
17090 | 570851.8 | 2010-11-08 04:58 | 2191.102 | 7 | 38 | -0.5499932 | 3.815659 | 38.63457 | 38.13928 | 154.0023 | 142.8374 | -9.722709e-05 | 0.09164369 | 0 | 0 | 0
17091 | 570881.8 | 2010-11-08 04:59 | 2221.117 | 7 | 38 | -0.5499932 | 3.812905 | 38.63457 | 38.14387 | 154.0023 | 142.8549 | -6.480217e-05 | 0.09164369 | 0 | 0 | 0
17092 | 570911.8 | 2010-11-08 04:59 | 2251.133 | 7 | 38 | -0.5501732 | 3.809989 | 38.63457 | 38.14845 | 154.0023 | 142.8723 | -6.480217e-05 | 0.09164369 | 0 | 0 | 0
17093 | 570941.8 | 2010-11-08 05:00 | 2281.148 | 7 | 38 | -0.5501732 | 3.806911 | 38.63457 | 38.15304 | 154.0023 | 142.8898 | -9.717941e-05 | 0.09164369 | 0 | 0 | 0
17094 | 570971.8 | 2010-11-08 05:00 | 2311.164 | 7 | 38 | -0.5503531 | 3.804157 | 38.63457 | 38.15763 | 154.0023 | 142.9073 | -9.717941e-05 | 0.09164369 | 0 | 0 | 0
17095 | 571001.8 | 2010-11-08 05:01 | 2341.179 | 7 | 38 | -0.5501732 | 3.801566 | 38.63457 | 38.16221 | 154.0023 | 142.9247 | -3.237724e-05 | 0.09164369 | 0 | 0 | 0
17096 | 571031.9 | 2010-11-08 05:01 | 2371.194 | 7 | 38 | -0.5499932 | 3.798812 | 38.63457 | 38.1668 | 154.0023 | 142.9421 | -9.722709e-05 | 0.09164369 | 0 | 0 | 0
17097 | 571061.9 | 2010-11-08 05:02 | 2401.209 | 7 | 38 | -0.5501732 | 3.796058 | 38.63457 | 38.17139 | 154.0023 | 142.9596 | -6.480217e-05 | 0.09164369 | 0 | 0 | 0
17098 | 571091.9 | 2010-11-08 05:02 | 2431.225 | 7 | 38 | -0.5501732 | 3.793304 | 38.63457 | 38.17597 | 154.0023 | 142.977 | -9.722709e-05 | 0.09164369 | 0 | 0 | 0
17099 | 571121.9 | 2010-11-08 05:03 | 2461.24 | 7 | 38 | -0.5499932 | 3.790712 | 38.63457 | 38.18056 | 154.0023 | 142.9944 | -6.480217e-05 | 0.09164369 | 0 | 0 | 0
17100 | 571151.9 | 2010-11-08 05:03 | 2491.255 | 7 | 38 | -0.5501732 | 3.787958 | 38.63457 | 38.18515 | 154.0023 | 143.0117 | -9.717941e-05 | 0.09164369 | 0 | 0 | 0
17101 | 571181.9 | 2010-11-08 05:04 | 2521.27 | 7 | 38 | -0.5501732 | 3.785367 | 38.63457 | 38.18973 | 154.0023 | 143.0291 | -9.717941e-05 | 0.09164369 | 0 | 0 | 0
17102 | 571211.9 | 2010-11-08 05:04 | 2551.286 | 7 | 38 | -0.5499932 | 3.782937 | 38.63457 | 38.19432 | 154.0023 | 143.0465 | -3.242493e-05 | 0.09164369 | 0 | 0 | 0
17103 | 571242 | 2010-11-08 05:05 | 2581.301 | 7 | 38 | -0.5501732 | 3.780183 | 38.63457 | 38.19890853 | 154.0023 | 143.0638 | -0.0001295567 | 0.09164369 | 0 | 0 | 0
17104 | 571272 | 2010-11-08 05:05 | 2611.317 | 7 | 38 | -0.5501732 | 3.777753 | 38.63457 | 38.2035 | 154.0023 | 143.0812 | -9.717941e-05 | 0.09164369 | 0 | 0 | 0
17105 | 571302 | 2010-11-08 05:06 | 2641.332 | 7 | 38 | -0.5501732 | 3.775161 | 38.63457 | 38.20808 | 154.0023 | 143.0985 | -9.717941e-05 | 0.09164369 | 0 | 0 | 0
17106 | 571332 | 2010-11-08 05:06 | 2671.347 | 7 | 38 | -0.5505331 | 3.772893 | 38.63457 | 38.21267 | 154.0023 | 143.1158 | -3.237724e-05 | 0.09164369 | 0 | 0 | 0
17107 | 571362 | 2010-11-08 05:07 | 2701.362 | 7 | 38 | -0.5503531 | 3.770301 | 38.63457 | 38.21726 | 154.0023 | 143.1331 | -6.480217e-05 | 0.09164369 | 0 | 0 | 0
17108 | 571392 | 2010-11-08 05:07 | 2731.378 | 7 | 38 | -0.5501732 | 3.767871 | 38.63457 | 38.22184 | 154.0023 | 143.1504 | -6.480217e-05 | 0.09164369 | 0 | 0 | 0
17109 | 571422.1 | 2010-11-08 05:08 | 2761.393 | 7 | 38 | -0.5499932 | 3.765604 | 38.63457 | 38.22643 | 154.0023 | 143.1677 | -6.480217e-05 | 0.09164369 | 0 | 0 | 0
17110 | 571452.1 | 2010-11-08 05:08 | 2791.408 | 7 | 38 | -0.5503531 | 3.763012 | 38.63457 | 38.23102 | 154.0023 | 143.1849 | -9.717941e-05 | 0.09164369 | 0 | 0 | 0
17111 | 571482.1 | 2010-11-08 05:09 | 2821.424 | 7 | 38 | -0.5499932 | 3.760906 | 38.63457 | 38.2356 | 154.0023 | 143.2022 | -6.480217e-05 | 0.09164369 | 0 | 0 | 0
17112 | 571512.1 | 2010-11-08 05:09 | 2851.439 | 7 | 38 | -0.5501732 | 3.758476 | 38.63457 | 38.24019 | 154.0023 | 143.2194 | -6.480217e-05 | 0.09164369 | 0 | 0 | 0
17113 | 571542.1 | 2010-11-08 05:10 | 2881.454 | 7 | 38 | -0.5499932 | 3.756532 | 38.63457 | 38.24478 | 154.0023 | 143.2367 | 0 | 0.09164369 | 0 | 0 | 0
17114 | 571572.1 | 2010-11-08 05:10 | 2911.469 | 7 | 38 | -0.5503531 | 3.75394 | 38.63457 | 38.24937 | 154.0023 | 143.2539 | -6.480217e-05 | 0.09164369 | 0 | 0 | 0
17115 | 571602.1 | 2010-11-08 05:11 | 2941.485 | 7 | 38 | -0.5499932 | 3.751672 | 38.63457 | 38.25395 | 154.0023 | 143.2711 | -9.717941e-05 | 0.09164369 | 0 | 0 | 0
17116 | 571632.2 | 2010-11-08 05:11 | 2971.5 | 7 | 38 | -0.5501732 | 3.749728 | 38.63457 | 38.25854 | 154.0023 | 143.2883 | -3.237724e-05 | 0.09164369 | 0 | 0 | 0
17117 | 571662.2 | 2010-11-08 05:12 | 3001.515 | 7 | 38 | -0.5501732 | 3.747298 | 38.63457 | 38.26313 | 154.0023 | 143.3055 | -6.480217e-05 | 0.09164369 | 0 | 0 | 0
17118 | 571692.2 | 2010-11-08 05:12 | 3031.531 | 7 | 38 | -0.5501732 | 3.745193 | 38.63457 | 38.26771 | 154.0023 | 143.3227 | -6.480217e-05 | 0.09164369 | 0 | 0 | 0
17119 | 571722.2 | 2010-11-08 05:13 | 3061.546 | 7 | 38 | -0.5501732 | 3.743087 | 38.63457 | 38.2723 | 154.0023 | 143.3399 | -6.480217e-05 | 0.09164369 | 0 | 0 | 0
17120 | 571752.2 | 2010-11-08 05:13 | 3091.561 | 7 | 38 | -0.5501732 | 3.740981 | 38.63457 | 38.27689 | 154.0023 | 143.357 | -6.480217e-05 | 0.09164369 | 0 | 0 | 0
17121 | 571782.2 | 2010-11-08 05:14 | 3121.577 | 7 | 38 | -0.5501732 | 3.739037 | 38.63457 | 38.28147 | 154.0023 | 143.3742 | -3.242493e-05 | 0.09164369 | 0 | 0 | 0
17122 | 571812.3 | 2010-11-08 05:14 | 3151.592 | 7 | 38 | -0.5501732 | 3.737093 | 38.63457 | 38.28606 | 154.0023 | 143.3913 | 0 | 0.09164369 | 0 | 0 | 0
17123 | 571842.3 | 2010-11-08 05:15 | 3181.607 | 7 | 38 | -0.5501732 | 3.734825 | 38.63457 | 38.29065 | 154.0023 | 143.4085 | -9.717941e-05 | 0.09164369 | 0 | 0 | 0
17124 | 571872.3 | 2010-11-08 05:15 | 3211.623 | 7 | 38 | -0.5503531 | 3.732881 | 38.63457 | 38.29524 | 154.0023 | 143.4256 | -6.475449e-05 | 0.09164369 | 0 | 0 | 0
17125 | 571902.3 | 2010-11-08 05:16 | 3241.638 | 7 | 38 | -0.5501732 | 3.731099 | 38.63457 | 38.29982 | 154.0023 | 143.4427 | -3.237724e-05 | 0.09164369 | 0 | 0 | 0
17126 | 571932.3 | 2010-11-08 05:16 | 3271.653 | 7 | 38 | -0.5503531 | 3.728993 | 38.63457 | 38.30441 | 154.0023 | 143.4598 | -6.480217e-05 | 0.09164369 | 0 | 0 | 0
17127 | 571962.3 | 2010-11-08 05:17 | 3301.669 | 7 | 38 | -0.5501732 | 3.72705 | 38.63457 | 38.309 | 154.0023 | 143.4769 | -6.480217e-05 | 0.09164369 | 0 | 0 | 0
17128 | 571992.3 | 2010-11-08 05:17 | 3331.684 | 7 | 38 | -0.5501732 | 3.725268 | 38.63457 | 38.31358 | 154.0023 | 143.494 | -3.237724e-05 | 0.09164369 | 0 | 0 | 0
17129 | 572022.4 | 2010-11-08 05:18 | 3361.699 | 7 | 38 | -0.5501732 | 3.723324 | 38.63457 | 38.31817 | 154.0023 | 143.5111 | -9.722709e-05 | 0.09164369 | 0 | 0 | 0
17130 | 572052.4 | 2010-11-08 05:18 | 3391.714 | 7 | 38 | -0.5501732 | 3.72138 | 38.63457 | 38.32276 | 154.0023 | 143.5282 | -6.480217e-05 | 0.09164369 | 0 | 0 | 0
17131 | 572082.4 | 2010-11-08 05:19 | 3421.73 | 7 | 38 | -0.5501732 | 3.719598 | 38.63457 | 38.32734 | 154.0023 | 143.5452 | -6.480217e-05 | 0.09164369 | 0 | 0 | 0
17132 | 572112.4 | 2010-11-08 05:19 | 3451.745 | 7 | 38 | -0.5501732 | 3.717816 | 38.63457 | 38.33193 | 154.0023 | 143.5623 | 0 | 0.09164369 | 0 | 0 | 0
17133 | 572142.4 | 2010-11-08 05:20 | 3481.76 | 7 | 38 | -0.5501732 | 3.715872 | 38.63457 | 38.33652 | 154.0023 | 143.5793 | -9.717941e-05 | 0.09164369 | 0 | 0 | 0
17134 | 572172.4 | 2010-11-08 05:20 | 3511.776 | 7 | 38 | -0.5501732 | 3.71409 | 38.63457 | 38.34111 | 154.0023 | 143.5964 | -6.480217e-05 | 0.09164369 | 0 | 0 | 0
17135 | 572202.5 | 2010-11-08 05:21 | 3541.791 | 7 | 38 | -0.5499932 | 3.71247 | 38.63457 | 38.34569 | 154.0023 | 143.6134 | -3.237724e-05 | 0.09164369 | 0 | 0 | 0
17136 | 572232.5 | 2010-11-08 05:21 | 3571.806 | 7 | 38 | -0.5501732 | 3.710688 | 38.63457 | 38.35028 | 154.0023 | 143.6304 | -3.237724e-05 | 0.09164369 | 0 | 0 | 0
17137 | 572262.5 | 2010-11-08 05:22 | 3601.821 | 7 | 38 | -0.5499932 | 3.709069 | 38.63457 | 38.35487 | 154.0023 | 143.6475 | -3.237724e-05 | 0.09164369 | 0 | 0 | 0
17138 | 572292.5 | 2010-11-08 05:22 | 3631.837 | 7 | 38 | -0.5501732 | 3.707287 | 38.63457 | 38.35945 | 154.0023 | 143.6645 | -3.237724e-05 | 0.09164369 | 0 | 0 | 0
17139 | 572322.5 | 2010-11-08 05:23 | 3661.852 | 7 | 38 | -0.5501732 | 3.705505 | 38.63457 | 38.36404 | 154.0023 | 143.6815 | -3.237724e-05 | 0.09164369 | 0 | 0 | 0
17140 | 572352.5 | 2010-11-08 05:23 | 3691.867 | 7 | 38 | -0.5501732 | 3.703885 | 38.63457 | 38.36863 | 154.0023 | 143.6985 | -3.242493e-05 | 0.09164369 | 0 | 0 | 0
17141 | 572382.5 | 2010-11-08 05:24 | 3721.883 | 7 | 38 | -0.5501732 | 3.702265 | 38.63457 | 38.37321 | 154.0023 | 143.7154 | -3.237724e-05 | 0.09164369 | 0 | 0 | 0
17142 | 572412.6 | 2010-11-08 05:24 | 3751.901 | 7 | 38 | -0.5501732 | 3.700321 | 38.63457 | 38.3778 | 154.0023 | 143.7324 | -0.0001295567 | 0.09164369 | 0 | 0 | 0
17143 | 572442.6 | 2010-11-08 05:25 | 3781.913 | 7 | 38 | -0.5501732 | 3.699025 | 38.63457 | 38.38239 | 154.0023 | 143.7494 | -3.242493e-05 | 0.09164369 | 0 | 0 | 0
17144 | 572472.6 | 2010-11-08 05:25 | 3811.928 | 7 | 38 | -0.5501732 | 3.697243 | 38.63457 | 38.38698 | 154.0023 | 143.7664 | -6.480217e-05 | 0.09164369 | 0 | 0 | 0
17145 | 572502.6 | 2010-11-08 05:26 | 3841.944 | 7 | 38 | -0.5501732 | 3.695785 | 38.63457 | 38.39156 | 154.0023 | 143.7833 | -3.242493e-05 | 0.09164369 | 0 | 0 | 0
17146 | 572532.6 | 2010-11-08 05:26 | 3871.959 | 7 | 38 | -0.5501732 | 3.694165 | 38.63457 | 38.39615 | 154.0023 | 143.8003 | -6.480217e-05 | 0.09164369 | 0 | 0 | 0
17147 | 572562.6 | 2010-11-08 05:27 | 3901.974 | 7 | 38 | -0.5501732 | 3.692545 | 38.63457 | 38.40074 | 154.0023 | 143.8172 | -3.242493e-05 | 0.09164369 | 0 | 0 | 0
17148 | 572592.6 | 2010-11-08 05:27 | 3931.99 | 7 | 38 | -0.5501732 | 3.691249 | 38.63457 | 38.40532 | 154.0023 | 143.8341 | 0 | 0.09164369 | 0 | 0 | 0
17149 | 572622.7 | 2010-11-08 05:28 | 3962.005 | 7 | 38 | -0.5499932 | 3.689791 | 38.63457 | 38.40991 | 154.0023 | 143.8511 | 0 | 0.09164369 | 0 | 0 | 0
17150 | 572652.7 | 2010-11-08 05:28 | 3992.02 | 7 | 38 | -0.5501732 | 3.688172 | 38.63457 | 38.4145 | 154.0023 | 143.868 | -3.237724e-05 | 0.09164369 | 0 | 0 | 0
17151 | 572682.7 | 2010-11-08 05:29 | 4022.036 | 7 | 38 | -0.5499932 | 3.686714 | 38.63457 | 38.41909 | 154.0023 | 143.8849 | -3.237724e-05 | 0.09164369 | 0 | 0 | 0
17152 | 572712.7 | 2010-11-08 05:29 | 4052.051 | 7 | 38 | -0.5501732 | 3.685256 | 38.63457 | 38.42367 | 154.0023 | 143.9018 | -3.237724e-05 | 0.09164369 | 0 | 0 | 0
17153 | 572742.7 | 2010-11-08 05:30 | 4082.066 | 7 | 38 | -0.5499932 | 3.68396 | 38.63457 | 38.42826 | 154.0023 | 143.9187 | -3.242493e-05 | 0.09164369 | 0 | 0 | 0
17154 | 572772.7 | 2010-11-08 05:30 | 4112.082 | 7 | 38 | -0.5501732 | 3.68234 | 38.63457 | 38.43285 | 154.0023 | 143.9356 | -6.480217e-05 | 0.09164369 | 0 | 0 | 0
17155 | 572802.8 | 2010-11-08 05:31 | 4142.097 | 7 | 38 | -0.5501732 | 3.681044 | 38.63457 | 38.43743 | 154.0023 | 143.9525 | -3.242493e-05 | 0.09164369 | 0 | 0 | 0
17156 | 572832.8 | 2010-11-08 05:31 | 4172.112 | 7 | 38 | -0.5499932 | 3.679748 | 38.63457 | 38.44202 | 154.0023 | 143.9694 | 0 | 0.09164369 | 0 | 0 | 0
17157 | 572862.8 | 2010-11-08 05:32 | 4202.127 | 7 | 38 | -0.5501732 | 3.678452 | 38.63457 | 38.44661 | 154.0023 | 143.9862 | 0 | 0.09164369 | 0 | 0 | 0
17158 | 572892.8 | 2010-11-08 05:32 | 4232.143 | 7 | 38 | -0.5501732 | 3.676994 | 38.63457 | 38.45119 | 154.0023 | 144.0031 | -3.237724e-05 | 0.09164369 | 0 | 0 | 0
17159 | 572922.8 | 2010-11-08 05:33 | 4262.158 | 7 | 38 | -0.5501732 | 3.675698 | 38.63457 | 38.45578 | 154.0023 | 144.02 | -3.237724e-05 | 0.09164369 | 0 | 0 | 0
17160 | 572952.8 | 2010-11-08 05:33 | 4292.174 | 7 | 38 | -0.5501732 | 3.674402 | 38.63457 | 38.46037 | 154.0023 | 144.0368 | -3.237724e-05 | 0.09164369 | 0 | 0 | 0
17161 | 572982.8 | 2010-11-08 05:34 | 4322.189 | 7 | 38 | -0.5503531 | 3.673106 | 38.63457 | 38.46496 | 154.0023 | 144.0537 | -6.480217e-05 | 0.09164369 | 0 | 0 | 0
17162 | 573012.9 | 2010-11-08 05:34 | 4352.204 | 7 | 38 | -0.5501732 | 3.67181 | 38.63457 | 38.46954 | 154.0023 | 144.0705 | -3.237724e-05 | 0.09164369 | 0 | 0 | 0
17163 | 573042.9 | 2010-11-08 05:35 | 4382.219 | 7 | 38 | -0.5501732 | 3.670514 | 38.63457 | 38.47413 | 154.0023 | 144.0874 | -3.242493e-05 | 0.09164369 | 0 | 0 | 0
17164 | 573072.9 | 2010-11-08 05:35 | 4412.235 | 7 | 38 | -0.5501732 | 3.669219 | 38.63457 | 38.47872 | 154.0023 | 144.1042 | -3.237724e-05 | 0.09164369 | 0 | 0 | 0
17165 | 573102.9 | 2010-11-08 05:36 | 4442.25 | 7 | 38 | -0.5499932 | 3.668247 | 38.63457 | 38.4833 | 154.0023 | 144.121 | 0 | 0.09164369 | 0 | 0 | 0
17166 | 573132.9 | 2010-11-08 05:36 | 4472.25 | 7 | 38 | -0.5501732 | 3.666951 | 38.63457 | 38.48789 | 154.0023 | 144.1379 | 0 | 0.09164369 | 0 | 0 | 0
17167 | 573162.9 | 2010-11-08 05:37 | 4502.265 | 7 | 38 | -0.5501732 | 3.665493 | 38.63457 | 38.49247 | 154.0023 | 144.1547 | -3.237724e-05 | 0.09164369 | 0 | 0 | 0
17168 | 573192.9 | 2010-11-08 05:37 | 4532.28 | 7 | 38 | -0.5501732 | 3.664197 | 38.63457 | 38.49706 | 154.0023 | 144.1715 | -6.480217e-05 | 0.09164369 | 0 | 0 | 0
17169 | 573223 | 2010-11-08 05:38 | 4562.296 | 7 | 38 | -0.5501732 | 3.663063 | 38.63457 | 38.50165 | 154.0023 | 144.1883 | 0 | 0.09164369 | 0 | 0 | 0
17170 | 573253 | 2010-11-08 05:38 | 4592.311 | 7 | 38 | -0.5501732 | 3.661929 | 38.63457 | 38.50624 | 154.0023 | 144.2051 | 0 | 0.09164369 | 0 | 0 | 0
17171 | 573283 | 2010-11-08 05:39 | 4622.326 | 7 | 38 | -0.5501732 | 3.660471 | 38.63457 | 38.51082 | 154.0023 | 144.2219 | -6.480217e-05 | 0.09164369 | 0 | 0 | 0
17172 | 573313 | 2010-11-08 05:39 | 4652.341 | 7 | 38 | -0.5501732 | 3.659175 | 38.63457 | 38.51541 | 154.0023 | 144.2387 | -6.480217e-05 | 0.09164369 | 0 | 0 | 0
17173 | 573343 | 2010-11-08 05:40 | 4682.357 | 7 | 38 | -0.5501732 | 3.657879 | 38.63457 | 38.52 | 154.0023 | 144.2554 | -6.480217e-05 | 0.09164369 | 0 | 0 | 0
17174 | 573373 | 2010-11-08 05:40 | 4712.372 | 7 | 38 | -0.5499932 | 3.656745 | 38.63457 | 38.52458 | 154.0023 | 144.2722 | -3.237724e-05 | 0.09164369 | 0 | 0 | 0
17175 | 573403 | 2010-11-08 05:41 | 4742.387 | 7 | 38 | -0.5501732 | 3.655449 | 38.63457 | 38.52917 | 154.0023 | 144.289 | -3.242493e-05 | 0.09164369 | 0 | 0 | 0
17176 | 573433.1 | 2010-11-08 05:41 | 4772.403 | 7 | 38 | -0.5501732 | 3.654153 | 38.63457 | 38.53376 | 154.0023 | 144.3058 | -3.237724e-05 | 0.09164369 | 0 | 0 | 0
17177 | 573463.1 | 2010-11-08 05:42 | 4802.418 | 7 | 38 | -0.5501732 | 3.652857 | 38.63457 | 38.53835 | 154.0023 | 144.3225 | -6.480217e-05 | 0.09164369 | 0 | 0 | 0
17178 | 573493.1 | 2010-11-08 05:42 | 4832.433 | 7 | 38 | -0.5501732 | 3.651561 | 38.63457 | 38.54293 | 154.0023 | 144.3393 | -6.480217e-05 | 0.09164369 | 0 | 0 | 0
17179 | 573523.1 | 2010-11-08 05:43 | 4862.448 | 7 | 38 | -0.5501732 | 3.650428 | 38.63457 | 38.54752 | 154.0023 | 144.356 | 3.242493e-05 | 0.09164369 | 0 | 0 | 0
17180 | 573553.1 | 2010-11-08 05:43 | 4892.464 | 7 | 38 | -0.5499932 | 3.648808 | 38.63457 | 38.55211 | 154.0023 | 144.3728 | 0 | 0.09164369 | 0 | 0 | 0
17181 | 573583.1 | 2010-11-08 05:44 | 4922.479 | 7 | 38 | -0.5501732 | 3.647512 | 38.63457 | 38.55669 | 154.0023 | 144.3895 | -3.237724e-05 | 0.09164369 | 0 | 0 | 0
17182 | 573613.2 | 2010-11-08 05:44 | 4952.494 | 7 | 38 | -0.5503531 | 3.646054 | 38.63457 | 38.56128 | 154.0023 | 144.4062 | 0 | 0.09164369 | 0 | 0 | 0
17183 | 573643.2 | 2010-11-08 05:45 | 4982.51 | 7 | 38 | -0.5499932 | 3.644596 | 38.63457 | 38.56587 | 154.0023 | 144.4229 | -6.480217e-05 | 0.09164369 | 0 | 0 | 0
17184 | 573673.2 | 2010-11-08 05:45 | 5012.525 | 7 | 38 | -0.5499932 | 3.643138 | 38.63457 | 38.57045 | 154.0023 | 144.4397 | -6.480217e-05 | 0.09164369 | 0 | 0 | 0
17185 | 573703.2 | 2010-11-08 05:46 | 5042.54 | 7 | 38 | -0.5499932 | 3.641842 | 38.63457 | 38.57504 | 154.0023 | 144.4564 | 3.237724e-05 | 0.09164369 | 0 | 0 | 0
17186 | 573733.2 | 2010-11-08 05:46 | 5072.556 | 7 | 38 | -0.5503531 | 3.640222 | 38.63457 | 38.57963 | 154.0023 | 144.4731 | -6.480217e-05 | 0.09164369 | 0 | 0 | 0
17187 | 573763.2 | 2010-11-08 05:47 | 5102.571 | 7 | 38 | -0.5501732 | 3.638602 | 38.63457 | 38.58421 | 154.0023 | 144.4898 | -6.480217e-05 | 0.09164369 | 0 | 0 | 0
17188 | 573793.2 | 2010-11-08 05:47 | 5132.586 | 7 | 38 | -0.5501732 | 3.637144 | 38.63457 | 38.5888 | 154.0023 | 144.5064 | -6.480217e-05 | 0.09164369 | 0 | 0 | 0
17189 | 573823.3 | 2010-11-08 05:48 | 5162.601 | 7 | 38 | -0.5498133 | 3.635686 | 38.63457 | 38.59339 | 154.0023 | 144.5231 | 0 | 0.09164369 | 0 | 0 | 0
17190 | 573853.3 | 2010-11-08 05:48 | 5192.617 | 7 | 38 | -0.5503531 | 3.633742 | 38.63457 | 38.59798 | 154.0023 | 144.5398 | -9.717941e-05 | 0.09164369 | 0 | 0 | 0
17191 | 573883.3 | 2010-11-08 05:49 | 5222.632 | 7 | 38 | -0.5503531 | 3.632123 | 38.63457 | 38.60256 | 154.0023 | 144.5565 | -6.480217e-05 | 0.09164369 | 0 | 0 | 0
17192 | 573913.3 | 2010-11-08 05:49 | 5252.648 | 7 | 38 | -0.5499932 | 3.630502 | 38.63457 | 38.60715 | 154.0023 | 144.5731 | 0 | 0.09164369 | 0 | 0 | 0
17193 | 573943.3 | 2010-11-08 05:50 | 5282.663 | 7 | 38 | -0.5501732 | 3.628721 | 38.63457 | 38.61174 | 154.0023 | 144.5898 | -3.242493e-05 | 0.09164369 | 0 | 0 | 0
17194 | 573973.3 | 2010-11-08 05:50 | 5312.678 | 7 | 38 | -0.5501732 | 3.626777 | 38.63457 | 38.61632 | 154.0023 | 144.6064 | -6.480217e-05 | 0.09164369 | 0 | 0 | 0
17195 | 574003.4 | 2010-11-08 05:51 | 5342.693 | 7 | 38 | -0.5499932 | 3.624995 | 38.63457 | 38.62091 | 154.0023 | 144.623 | -3.242493e-05 | 0.09164369 | 0 | 0 | 0
17196 | 574033.4 | 2010-11-08 05:51 | 5372.709 | 7 | 38 | -0.5501732 | 3.623051 | 38.63457 | 38.6255 | 154.0023 | 144.6397 | -6.480217e-05 | 0.09164369 | 0 | 0 | 0
17197 | 574063.4 | 2010-11-08 05:52 | 5402.724 | 7 | 38 | -0.5499932 | 3.621269 | 38.63457 | 38.63008 | 154.0023 | 144.6563 | 0 | 0.09164369 | 0 | 0 | 0
17198 | 574093.4 | 2010-11-08 05:52 | 5432.739 | 7 | 38 | -0.5499932 | 3.619001 | 38.63457 | 38.63467 | 154.0023 | 144.6729 | -3.237724e-05 | 0.09164369 | 0 | 0 | 0
17199 | 574123.4 | 2010-11-08 05:53 | 5462.754 | 7 | 38 | -0.5499932 | 3.616895 | 38.63457 | 38.63926 | 154.0023 | 144.6895 | -6.480217e-05 | 0.09164369 | 0 | 0 | 0
17200 | 574153.4 | 2010-11-08 05:53 | 5492.77 | 7 | 38 | -0.5501732 | 3.614951 | 38.63457 | 38.64385 | 154.0023 | 144.7061 | 0 | 0.09164369 | 0 | 0 | 0
17201 | 574183.4 | 2010-11-08 05:54 | 5522.785 | 7 | 38 | -0.5499932 | 3.612684 | 38.63457 | 38.64843 | 154.0023 | 144.7226 | -3.237724e-05 | 0.09164369 | 0 | 0 | 0
17202 | 574213.5 | 2010-11-08 05:54 | 5552.8 | 7 | 38 | -0.5501732 | 3.610415 | 38.63457 | 38.65302 | 154.0023 | 144.7392 | -6.480217e-05 | 0.09164369 | 0 | 0 | 0
17203 | 574243.5 | 2010-11-08 05:55 | 5582.816 | 7 | 38 | -0.5501732 | 3.607986 | 38.63457 | 38.65761 | 154.0023 | 144.7558 | -6.480217e-05 | 0.09164369 | 0 | 0 | 0
17204 | 574273.5 | 2010-11-08 05:55 | 5612.831 | 7 | 38 | -0.5501732 | 3.605556 | 38.63457 | 38.66219 | 154.0023 | 144.7723 | -6.480217e-05 | 0.09164369 | 0 | 0 | 0
17205 | 574303.5 | 2010-11-08 05:56 | 5642.846 | 7 | 38 | -0.5503531 | 3.603126 | 38.63457 | 38.66678 | 154.0023 | 144.7888 | -6.480217e-05 | 0.09164369 | 0 | 0 | 0
17206 | 574333.5 | 2010-11-08 05:56 | 5672.862 | 7 | 38 | -0.5501732 | 3.600534 | 38.63457 | 38.67137 | 154.0023 | 144.8054 | -3.242493e-05 | 0.09164369 | 0 | 0 | 0
17207 | 574363.5 | 2010-11-08 05:57 | 5702.877 | 7 | 38 | -0.5501732 | 3.59778 | 38.63457 | 38.67596 | 154.0023 | 144.8219 | -3.237724e-05 | 0.09164369 | 0 | 0 | 0
17208 | 574393.5 | 2010-11-08 05:57 | 5732.879 | 7 | 38 | -0.5503531 | 3.595026 | 38.63457 | 38.68054 | 154.0023 | 144.8384 | -3.242493e-05 | 0.09164369 | 0 | 0 | 0
17209 | 574423.6 | 2010-11-08 05:58 | 5762.892 | 7 | 38 | -0.5501732 | 3.592434 | 38.63457 | 38.68513 | 154.0023 | 144.8549 | -9.722709e-05 | 0.09164369 | 0 | 0 | 0
17210 | 574453.6 | 2010-11-08 05:58 | 5792.907 | 7 | 38 | -0.5501732 | 3.589519 | 38.63457 | 38.68972 | 154.0023 | 144.8713 | -6.480217e-05 | 0.09164369 | 0 | 0 | 0
17211 | 574483.6 | 2010-11-08 05:59 | 5822.922 | 7 | 38 | -0.5503531 | 3.586441 | 38.63457 | 38.69431 | 154.0023 | 144.8878 | -0.0001296043 | 0.09164369 | 0 | 0 | 0
17212 | 574513.6 | 2010-11-08 05:59 | 5852.938 | 7 | 38 | -0.5505331 | 3.583525 | 38.63457 | 38.69889 | 154.0023 | 144.9042 | -9.717941e-05 | 0.09164369 | 0 | 0 | 0
17213 | 574543.6 | 2010-11-08 06:00 | 5882.953 | 7 | 38 | -0.5503531 | 3.580447 | 38.63457 | 38.70348 | 154.0023 | 144.9207 | -9.717941e-05 | 0.09164369 | 0 | 0 | 0
17214 | 574573.6 | 2010-11-08 06:00 | 5912.968 | 7 | 38 | -0.5501732 | 3.577207 | 38.63457 | 38.70807 | 154.0023 | 144.9371 | -9.717941e-05 | 0.09164369 | 0 | 0 | 0
17215 | 574603.6 | 2010-11-08 06:01 | 5942.984 | 7 | 38 | -0.5501732 | 3.573805 | 38.63457 | 38.71266 | 154.0023 | 144.9535 | -9.722709e-05 | 0.09164369 | 0 | 0 | 0
17216 | 574633.7 | 2010-11-08 06:01 | 5972.999 | 7 | 38 | -0.5503531 | 3.570242 | 38.63457 | 38.71724 | 154.0023 | 144.9699 | -9.717941e-05 | 0.09164369 | 0 | 0 | 0
17217 | 574663.7 | 2010-11-08 06:02 | 6003.014 | 7 | 38 | -0.5503531 | 3.56603 | 38.63457 | 38.72183 | 154.0023 | 144.9862 | -0.0001619816 | 0.09164369 | 0 | 0 | 0
17218 | 574693.7 | 2010-11-08 06:02 | 6033.03 | 7 | 38 | -0.5501732 | 3.562142 | 38.63457 | 38.72642 | 154.0023 | 145.0026 | -9.717941e-05 | 0.09164369 | 0 | 0 | 0
17219 | 574723.7 | 2010-11-08 06:03 | 6063.045 | 7 | 38 | -0.5501732 | 3.557444 | 38.63457 | 38.73101 | 154.0023 | 145.0189 | -0.0001296043 | 0.09164369 | 0 | 0 | 0
17220 | 574753.7 | 2010-11-08 06:03 | 6093.06 | 7 | 38 | -0.5501732 | 3.552423 | 38.63457 | 38.73559 | 154.0023 | 145.0352 | -0.0001296043 | 0.09164369 | 0 | 0 | 0
17221 | 574783.7 | 2010-11-08 06:04 | 6123.076 | 7 | 38 | -0.5501732 | 3.546429 | 38.63457 | 38.74018 | 154.0023 | 145.0515 | -0.0001943588 | 0.09164369 | 0 | 0 | 0
17222 | 574813.8 | 2010-11-08 06:04 | 6153.091 | 7 | 38 | -0.5503531 | 3.539949 | 38.63457 | 38.74477 | 154.0023 | 145.0678 | -0.0001619816 | 0.09164369 | 0 | 0 | 0
17223 | 574843.8 | 2010-11-08 06:05 | 6183.106 | 7 | 38 | -0.5503531 | 3.532012 | 38.63457 | 38.74936 | 154.0023 | 145.084 | -0.0002592087 | 0.09164369 | 0 | 0 | 0
17224 | 574873.8 | 2010-11-08 06:05 | 6213.121 | 7 | 38 | -0.5501732 | 3.523588 | 38.63457 | 38.75394 | 154.0023 | 145.1002 | -0.0001944065 | 0.09164369 | 0 | 0 | 0
17225 | 574903.8 | 2010-11-08 06:06 | 6243.137 | 7 | 38 | -0.5503531 | 3.513059 | 38.63457 | 38.75853 | 154.0023 | 145.1163 | -0.0003239632 | 0.09164369 | 0 | 0 | 0
17226 | 574933.8 | 2010-11-08 06:06 | 6273.152 | 7 | 38 | -0.5503531 | 3.501233 | 38.63457 | 38.76312 | 154.0023 | 145.1324 | -0.0002915859 | 0.09164369 | 0 | 0 | 0
17227 | 574963.8 | 2010-11-08 06:07 | 6303.167 | 7 | 38 | -0.5501732 | 3.486654 | 38.63457 | 38.76771 | 154.0023 | 145.1484 | -0.0004535675 | 0.09164369 | 0 | 0 | 0
17228 | 574993.8 | 2010-11-08 06:07 | 6333.183 | 7 | 38 | -0.5503531 | 3.469645 | 38.63457 | 38.77229 | 154.0023 | 145.1644 | -0.0004535675 | 0.09164369 | 0 | 0 | 0
17229 | 575023.9 | 2010-11-08 06:08 | 6363.198 | 7 | 38 | -0.5501732 | 3.449072 | 38.63457 | 38.77688 | 154.0023 | 145.1803 | -0.0006155968 | 0.09164369 | 0 | 0 | 0
17230 | 575053.9 | 2010-11-08 06:08 | 6393.213 | 7 | 38 | -0.5501732 | 3.424773 | 38.63457 | 38.78147 | 154.0023 | 145.196 | -0.0006803513 | 0.09164369 | 0 | 0 | 0
17231 | 575083.9 | 2010-11-08 06:09 | 6423.228 | 7 | 38 | -0.5501732 | 3.395291 | 38.63457 | 38.78606 | 154.0023 | 145.2117 | -0.0008747578 | 0.09164369 | 0 | 0 | 0
17232 | 575113.9 | 2010-11-08 06:09 | 6453.244 | 7 | 38 | -0.5501732 | 3.360138 | 38.63457 | 38.79064 | 154.0023 | 145.2272 | -0.001004362 | 0.09164369 | 0 | 0 | 0
17233 | 575143.9 | 2010-11-08 06:10 | 6483.259 | 7 | 38 | -0.5501732 | 3.317049 | 38.63457 | 38.79523 | 154.0023 | 145.2425 | -0.001295948 | 0.09164369 | 0 | 0 | 0
17234 | 575173.9 | 2010-11-08 06:10 | 6513.274 | 7 | 38 | -0.5501732 | 3.265211 | 38.63457 | 38.79982 | 154.0023 | 145.2576 | -0.001522732 | 0.09164369 | 0 | 0 | 0
17235 | 575203.9 | 2010-11-08 06:11 | 6543.29 | 7 | 38 | -0.5499932 | 3.200415 | 38.63457 | 38.80441 | 154.0023 | 145.2724 | -0.001879072 | 0.09164369 | 0 | 0 | 0
17236 | 575234 | 2010-11-08 06:11 | 6573.305 | 7 | 38 | -0.5501732 | 3.116827 | 38.63457 | 38.809 | 154.0023 | 145.2869 | -0.002494669 | 0.09164369 | 0 | 0 | 0
17237 | 575258.9 | 2010-11-08 06:12 | 6598.274 | 7 | 38 | -0.5503531 | 3.016554 | 38.63457 | 38.81281 | 154.0023 | 145.2987 | -0.003887796 | 0.09164369 | 0 | 0 | 0
17238 | 575276.2 | 2010-11-08 06:12 | 6615.492 | 7 | 38 | -0.5503531 | 2.916444 | 38.63457 | 38.81544 | 154.0023 | 145.3065 | -0.005151319 | 0.09164369 | 0 | 0 | 0
17239 | 575290.5 | 2010-11-08 06:12 | 6629.836 | 7 | 38 | -0.5503531 | 2.816333 | 38.63457 | 38.81764 | 154.0023 | 145.3128 | -0.005799294 | 0.09164369 | 0 | 0 | 0
17240 | 575304.3 | 2010-11-08 06:13 | 6643.648 | 7 | 38 | -0.5501732 | 2.71606 | 38.63457 | 38.81975 | 154.0023 | 145.3186 | -0.005702114 | 0.09164369 | 0 | 0 | 0
17241 | 575306.7 | 2010-11-08 06:13 | 6645.992 | 7 | 38 | -0.5501732 | 2.699699 | 38.63457 | 38.82011 | 154.0023 | 145.3196 | -0.005604935 | 0.09164369 | 0 | 0 | 0
17242 | 575366.7 | 2010-11-08 06:14 | 60.01497 | 8 | 38 | 0 | 3.219044 | 38.63457 | 38.82011 | 154.0023 | 145.3196 | 0.001198721 | 0.09164369 | 0 | 0 | 0
17243 | 575366.8 | 2010-11-08 06:14 | 0.1869228 | 9 | 38 | -7.418601e-05 | 3.219044 | 38.63457 | 38.82011 | 154.0023 | 145.3196 | 0 | 0.09876479 | 0 | 0 | 0
17244 | 575371.7 | 2010-11-08 06:14 | 5.015385 | 9 | 38 | -0.002233554 | 3.225686 | 38.63457 | 38.82011 | 154.0023 | 145.3196 | 0.0009071827 | 0.09876479 | 0 | 0 | 0
17245 | 575401.7 | 2010-11-08 06:14 | 30.0154 | 1 | 39 | 0 | 3.257112 | 38.63457 | 38.82011 | 154.0023 | 145.3196 | 0.0007127285 | 0.09876479 | 0 | 0 | 0
17246 | 575431.7 | 2010-11-08 06:15 | 60.03056 | 1 | 39 | 0 | 3.278657 | 38.63457 | 38.82011 | 154.0023 | 145.3196 | 0.0005507469 | 0.09876479 | 0 | 0 | 0
17247 | 575461.7 | 2010-11-08 06:15 | 90.04588 | 1 | 39 | 0 | 3.29518 | 38.63457 | 38.82011 | 154.0023 | 145.3196 | 0.0003887653 | 0.09876479 | 0 | 0 | 0
17248 | 575491.7 | 2010-11-08 06:16 | 120.0143 | 1 | 39 | 0 | 3.308625 | 38.63457 | 38.82011 | 154.0023 | 145.3196 | 0.0003887653 | 0.09876479 | 0 | 0 | 0
17249 | 575521.7 | 2010-11-08 06:16 | 30.01532 | 2 | 39 | 0.5496649 | 3.529906 | 38.63916 | 38.82011 | 154.0183 | 145.3196 | 0.002170706 | 0.09876479 | 0 | 0 | 0
17250 | 575551.7 | 2010-11-08 06:17 | 60.03059 | 2 | 39 | 0.5498449 | 3.594216 | 38.64374 | 38.82011 | 154.0346 | 145.3196 | 0.001393127 | 0.09876479 | 0 | 0 | 0
17251 | 575581.7 | 2010-11-08 06:17 | 90.04602 | 2 | 39 | 0.5498449 | 3.639412 | 38.64833 | 38.82011 | 154.0512 | 145.3196 | 0.001036787 | 0.09876479 | 0 | 0 | 0
17252 | 575611.8 | 2010-11-08 06:18 | 120.0612 | 2 | 39 | 0.5498449 | 3.673592 | 38.65291 | 38.82011 | 154.0679 | 145.3196 | 0.0008423805 | 0.09876479 | 0 | 0 | 0
17253 | 575641.8 | 2010-11-08 06:18 | 150.0765 | 2 | 39 | 0.5498449 | 3.700969 | 38.6575 | 38.82011 | 154.0848 | 145.3196 | 0.0006155491 | 0.09876479 | 0 | 0 | 0
17254 | 575671.8 | 2010-11-08 06:19 | 180.0918 | 2 | 39 | 0.5496649 | 3.72381 | 38.66208 | 38.82011 | 154.1019 | 145.3196 | 0.0005831718 | 0.09876479 | 0 | 0 | 0
17255 | 575701.8 | 2010-11-08 06:19 | 210.1071 | 2 | 39 | 0.5498449 | 3.742763 | 38.66666 | 38.82011 | 154.119 | 145.3196 | 0.0004211903 | 0.09876479 | 0 | 0 | 0
17256 | 575731.8 | 2010-11-08 06:20 | 240.1224 | 2 | 39 | 0.5498449 | 3.758152 | 38.67125 | 38.82011 | 154.1362 | 145.3196 | 0.0003563881 | 0.09876479 | 0 | 0 | 0
17257 | 575761.8 | 2010-11-08 06:20 | 270.1377 | 2 | 39 | 0.5500248 | 3.769815 | 38.67583 | 38.82011 | 154.1534 | 145.3196 | 0.000259161 | 0.09876479 | 0 | 0 | 0
17258 | 575791.8 | 2010-11-08 06:21 | 300.153 | 2 | 39 | 0.5498449 | 3.777591 | 38.68042 | 38.82011 | 154.1707 | 145.3196 | 0.0001944065 | 0.09876479 | 0 | 0 | 0
17259 | 575821.9 | 2010-11-08 06:21 | 330.1683 | 2 | 39 | 0.5498449 | 3.782451 | 38.685 | 38.82011 | 154.1881 | 145.3196 | 9.722709e-05 | 0.09876479 | 0 | 0 | 0
17260 | 575851.9 | 2010-11-08 06:22 | 360.1836 | 2 | 39 | 0.5498449 | 3.786338 | 38.68959 | 38.82011 | 154.2054 | 145.3196 | 9.717941e-05 | 0.09876479 | 0 | 0 | 0
17261 | 575881.9 | 2010-11-08 06:22 | 390.1989 | 2 | 39 | 0.5496649 | 3.78974 | 38.69417 | 38.82011 | 154.2228 | 145.3196 | 9.722709e-05 | 0.09876479 | 0 | 0 | 0
17262 | 575911.9 | 2010-11-08 06:23 | 420.2143 | 2 | 39 | 0.5498449 | 3.79298 | 38.69875 | 38.82011 | 154.2402 | 145.3196 | 9.722709e-05 | 0.09876479 | 0 | 0 | 0
17263 | 575941.9 | 2010-11-08 06:23 | 450.2295 | 2 | 39 | 0.5496649 | 3.796058 | 38.70334 | 38.82011 | 154.2576 | 145.3196 | 6.480217e-05 | 0.09876479 | 0 | 0 | 0
17264 | 575971.9 | 2010-11-08 06:24 | 480.2448 | 2 | 39 | 0.5498449 | 3.799136 | 38.70792 | 38.82011 | 154.275 | 145.3196 | 6.480217e-05 | 0.09876479 | 0 | 0 | 0
17265 | 576002 | 2010-11-08 06:24 | 510.2601 | 2 | 39 | 0.5500248 | 3.802052 | 38.71251 | 38.82011 | 154.2924 | 145.3196 | 3.237724e-05 | 0.09876479 | 0 | 0 | 0
17266 | 576032 | 2010-11-08 06:25 | 540.2754 | 2 | 39 | 0.5498449 | 3.804967 | 38.71709 | 38.82011 | 154.3098 | 145.3196 | 9.717941e-05 | 0.09876479 | 0 | 0 | 0
17267 | 576062 | 2010-11-08 06:25 | 570.2908 | 2 | 39 | 0.5496649 | 3.807883 | 38.72168 | 38.82011 | 154.3273 | 145.3196 | 6.480217e-05 | 0.09876479 | 0 | 0 | 0
17268 | 576092 | 2010-11-08 06:26 | 600.3086 | 2 | 39 | 0.5500248 | 3.810799 | 38.72626 | 38.82011 | 154.3447 | 145.3196 | 9.717941e-05 | 0.09876479 | 0 | 0 | 0
17269 | 576122 | 2010-11-08 06:26 | 630.3215 | 2 | 39 | 0.5500248 | 3.813553 | 38.73084 | 38.82011 | 154.3622 | 145.3196 | 6.480217e-05 | 0.09876479 | 0 | 0 | 0
17270 | 576152 | 2010-11-08 06:27 | 660.3367 | 2 | 39 | 0.5496649 | 3.816469 | 38.73543 | 38.82011 | 154.3797 | 145.3196 | 9.722709e-05 | 0.09876479 | 0 | 0 | 0
17271 | 576182 | 2010-11-08 06:27 | 690.3518 | 2 | 39 | 0.5498449 | 3.819223 | 38.74001 | 38.82011 | 154.3972 | 145.3196 | 9.717941e-05 | 0.09876479 | 0 | 0 | 0
17272 | 576212.1 | 2010-11-08 06:28 | 720.3671 | 2 | 39 | 0.5496649 | 3.821815 | 38.7446 | 38.82011 | 154.4147 | 145.3196 | 9.717941e-05 | 0.09876479 | 0 | 0 | 0
17273 | 576242.1 | 2010-11-08 06:28 | 750.3825 | 2 | 39 | 0.5498449 | 3.824569 | 38.74918 | 38.82011 | 154.4323 | 145.3196 | 6.480217e-05 | 0.09876479 | 0 | 0 | 0
17274 | 576272.1 | 2010-11-08 06:29 | 780.3977 | 2 | 39 | 0.5498449 | 3.827646 | 38.75377 | 38.82011 | 154.4498 | 145.3196 | 9.717941e-05 | 0.09876479 | 0 | 0 | 0
17275 | 576302.1 | 2010-11-08 06:29 | 810.4131 | 2 | 39 | 0.5496649 | 3.8304 | 38.75835 | 38.82011 | 154.4673 | 145.3196 | 3.242493e-05 | 0.09876479 | 0 | 0 | 0
17276 | 576332.1 | 2010-11-08 06:30 | 840.4283 | 2 | 39 | 0.5500248 | 3.83364 | 38.76293 | 38.82011 | 154.4849 | 145.3196 | 9.717941e-05 | 0.09876479 | 0 | 0 | 0
17277 | 576362.1 | 2010-11-08 06:30 | 870.4437 | 2 | 39 | 0.5498449 | 3.836556 | 38.76752 | 38.82011 | 154.5025 | 145.3196 | 6.475449e-05 | 0.09876479 | 0 | 0 | 0
17278 | 576392.2 | 2010-11-08 06:31 | 900.459 | 2 | 39 | 0.5500248 | 3.839634 | 38.7721 | 38.82011 | 154.5201 | 145.3196 | 6.480217e-05 | 0.09876479 | 0 | 0 | 0
17279 | 576422.2 | 2010-11-08 06:31 | 930.4742 | 2 | 39 | 0.5498449 | 3.842874 | 38.77669 | 38.82011 | 154.5377 | 145.3196 | 6.480217e-05 | 0.09876479 | 0 | 0 | 0
17280 | 576452.2 | 2010-11-08 06:32 | 960.4895 | 2 | 39 | 0.5498449 | 3.846113 | 38.78127 | 38.82011 | 154.5553 | 145.3196 | 9.722709e-05 | 0.09876479 | 0 | 0 | 0
17281 | 576482.2 | 2010-11-08 06:32 | 990.5048 | 2 | 39 | 0.5498449 | 3.849191 | 38.78586 | 38.82011 | 154.573 | 145.3196 | 9.717941e-05 | 0.09876479 | 0 | 0 | 0
17282 | 576512.2 | 2010-11-08 06:33 | 1020.52 | 2 | 39 | 0.5498449 | 3.852269 | 38.79044 | 38.82011 | 154.5906 | 145.3196 | 6.480217e-05 | 0.09876479 | 0 | 0 | 0
17283 | 576542.2 | 2010-11-08 06:33 | 1050.535 | 2 | 39 | 0.5498449 | 3.855185 | 38.79503 | 38.82011 | 154.6083 | 145.3196 | 3.237724e-05 | 0.09876479 | 0 | 0 | 0
17284 | 576572.2 | 2010-11-08 06:34 | 1080.551 | 2 | 39 | 0.5498449 | 3.858425 | 38.79961 | 38.82011 | 154.626 | 145.3196 | 6.480217e-05 | 0.09876479 | 0 | 0 | 0
17285 | 576602.3 | 2010-11-08 06:34 | 1110.566 | 2 | 39 | 0.5498449 | 3.861179 | 38.80419 | 38.82011 | 154.6437 | 145.3196 | 6.480217e-05 | 0.09876479 | 0 | 0 | 0
17286 | 576632.3 | 2010-11-08 06:35 | 1140.581 | 2 | 39 | 0.5498449 | 3.864256 | 38.80878 | 38.82011 | 154.6614 | 145.3196 | 9.717941e-05 | 0.09876479 | 0 | 0 | 0
17287 | 576662.3 | 2010-11-08 06:35 | 1170.597 | 2 | 39 | 0.5498449 | 3.866848 | 38.81336 | 38.82011 | 154.6791 | 145.3196 | 6.480217e-05 | 0.09876479 | 0 | 0 | 0
17288 | 576692.3 | 2010-11-08 06:36 | 1200.612 | 2 | 39 | 0.5500248 | 3.869764 | 38.81795 | 38.82011 | 154.6968 | 145.3196 | 6.480217e-05 | 0.09876479 | 0 | 0 | 0
17289 | 576722.3 | 2010-11-08 06:36 | 1230.627 | 2 | 39 | 0.5498449 | 3.872194 | 38.82253 | 38.82011 | 154.7146 | 145.3196 | 3.242493e-05 | 0.09876479 | 0 | 0 | 0
17290 | 576752.3 | 2010-11-08 06:37 | 1260.642 | 2 | 39 | 0.5498449 | 3.874786 | 38.82712 | 38.82011 | 154.7323 | 145.3196 | 9.722709e-05 | 0.09876479 | 0 | 0 | 0
17291 | 576782.4 | 2010-11-08 06:37 | 1290.658 | 2 | 39 | 0.5498449 | 3.877054 | 38.8317 | 38.82011 | 154.7501 | 145.3196 | 3.237724e-05 | 0.09876479 | 0 | 0 | 0
17292 | 576812.4 | 2010-11-08 06:38 | 1320.673 | 2 | 39 | 0.5496649 | 3.879322 | 38.83628 | 38.82011 | 154.7679 | 145.3196 | 9.717941e-05 | 0.09876479 | 0 | 0 | 0
17293 | 576842.4 | 2010-11-08 06:38 | 1350.688 | 2 | 39 | 0.5498449 | 3.881428 | 38.84087 | 38.82011 | 154.7857 | 145.3196 | 9.717941e-05 | 0.09876479 | 0 | 0 | 0
17294 | 576872.4 | 2010-11-08 06:39 | 1380.704 | 2 | 39 | 0.5498449 | 3.883209 | 38.84545 | 38.82011 | 154.8035 | 145.3196 | 3.242493e-05 | 0.09876479 | 0 | 0 | 0
17295 | 576902.4 | 2010-11-08 06:39 | 1410.719 | 2 | 39 | 0.5498449 | 3.884991 | 38.85004 | 38.82011 | 154.8213 | 145.3196 | 6.480217e-05 | 0.09876479 | 0 | 0 | 0
17296 | 576932.4 | 2010-11-08 06:40 | 1440.734 | 2 | 39 | 0.5496649 | 3.886611 | 38.85462 | 38.82011 | 154.8391 | 145.3196 | 6.480217e-05 | 0.09876479 | 0 | 0 | 0
17297 | 576962.4 | 2010-11-08 06:40 | 1470.75 | 2 | 39 | 0.5496649 | 3.888069 | 38.85921 | 38.82011 | 154.8569 | 145.3196 | 0 | 0.09876479 | 0 | 0 | 0
17298 | 576992.5 | 2010-11-08 06:41 | 1500.765 | 2 | 39 | 0.5498449 | 3.889689 | 38.86379 | 38.82011 | 154.8747 | 145.3196 | 3.237724e-05 | 0.09876479 | 0 | 0 | 0
17299 | 577022.5 | 2010-11-08 06:41 | 1530.78 | 2 | 39 | 0.5498449 | 3.890985 | 38.86837 | 38.82011 | 154.8926 | 145.3196 | 3.237724e-05 | 0.09876479 | 0 | 0 | 0
17300 | 577052.5 | 2010-11-08 06:42 | 1560.795 | 2 | 39 | 0.5496649 | 3.892281 | 38.87296 | 38.82011 | 154.9104 | 145.3196 | 3.237724e-05 | 0.09876479 | 0 | 0 | 0
17301 | 577082.5 | 2010-11-08 06:42 | 1590.811 | 2 | 39 | 0.5498449 | 3.893577 | 38.87754 | 38.82011 | 154.9283 | 145.3196 | 0 | 0.09876479 | 0 | 0 | 0
17302 | 577112.5 | 2010-11-08 06:43 | 1620.826 | 2 | 39 | 0.5500248 | 3.894873 | 38.88213 | 38.82011 | 154.9461 | 145.3196 | 3.242493e-05 | 0.09876479 | 0 | 0 | 0
17303 | 577142.5 | 2010-11-08 06:43 | 1650.841 | 2 | 39 | 0.5498449 | 3.896007 | 38.88671 | 38.82011 | 154.964 | 145.3196 | 3.242493e-05 | 0.09876479 | 0 | 0 | 0
17304 | 577172.5 | 2010-11-08 06:44 | 1680.857 | 2 | 39 | 0.5498449 | 3.897303 | 38.8913 | 38.82011 | 154.9818 | 145.3196 | 9.717941e-05 | 0.09876479 | 0 | 0 | 0
17305 | 577202.6 | 2010-11-08 06:44 | 1710.872 | 2 | 39 | 0.5498449 | 3.898437 | 38.89588 | 38.82011 | 154.9997 | 145.3196 | 6.480217e-05 | 0.09876479 | 0 | 0 | 0
17306 | 577232.6 | 2010-11-08 06:45 | 1740.887 | 2 | 39 | 0.5496649 | 3.899409 | 38.90047 | 38.82011 | 155.0176 | 145.3196 | 3.237724e-05 | 0.09876479 | 0 | 0 | 0
17307 | 577262.6 | 2010-11-08 06:45 | 1770.902 | 2 | 39 | 0.5496649 | 3.900542 | 38.90505 | 38.82011 | 155.0354 | 145.3196 | 3.237724e-05 | 0.09876479 | 0 | 0 | 0
17308 | 577292.6 | 2010-11-08 06:46 | 1800.918 | 2 | 39 | 0.5498449 | 3.901839 | 38.90963 | 38.82011 | 155.0533 | 145.3196 | 6.480217e-05 | 0.09876479 | 0 | 0 | 0
17309 | 577322.6 | 2010-11-08 06:46 | 1830.933 | 2 | 39 | 0.5498449 | 3.90281 | 38.91422 | 38.82011 | 155.0712 | 145.3196 | 0 | 0.09876479 | 0 | 0 | 0
17310 | 577352.6 | 2010-11-08 06:47 | 1860.948 | 2 | 39 | 0.5496649 | 3.903944 | 38.9188 | 38.82011 | 155.0891 | 145.3196 | 0 | 0.09876479 | 0 | 0 | 0
17311 | 577382.7 | 2010-11-08 06:47 | 1890.964 | 2 | 39 | 0.5498449 | 3.90524 | 38.92339 | 38.82011 | 155.107 | 145.3196 | 3.242493e-05 | 0.09876479 | 0 | 0 | 0
17312 | 577412.7 | 2010-11-08 06:48 | 1920.979 | 2 | 39 | 0.5498449 | 3.906374 | 38.92797 | 38.82011 | 155.1249 | 145.3196 | 3.237724e-05 | 0.09876479 | 0 | 0 | 0
17313 | 577442.7 | 2010-11-08 06:48 | 1950.994 | 2 | 39 | 0.5498449 | 3.90767 | 38.93255 | 38.82011 | 155.1428 | 145.3196 | 6.475449e-05 | 0.09876479 | 0 | 0 | 0
17314 | 577472.7 | 2010-11-08 06:49 | 1981.01 | 2 | 39 | 0.5498449 | 3.908642 | 38.93714 | 38.82011 | 155.1607 | 145.3196 | 0 | 0.09876479 | 0 | 0 | 0
17315 | 577502.7 | 2010-11-08 06:49 | 2011.025 | 2 | 39 | 0.5496649 | 3.909938 | 38.94172 | 38.82011 | 155.1787 | 145.3196 | 0 | 0.09876479 | 0 | 0 | 0
17316 | 577532.7 | 2010-11-08 06:50 | 2041.04 | 2 | 39 | 0.5498449 | 3.911234 | 38.94631 | 38.82011 | 155.1966 | 145.3196 | 6.480217e-05 | 0.09876479 | 0 | 0 | 0
17317 | 577562.7 | 2010-11-08 06:50 | 2071.056 | 2 | 39 | 0.5498449 | 3.91253 | 38.95089 | 38.82011 | 155.2145 | 145.3196 | 3.242493e-05 | 0.09876479 | 0 | 0 | 0
17318 | 577592.8 | 2010-11-08 06:51 | 2101.071 | 2 | 39 | 0.5496649 | 3.913664 | 38.95548 | 38.82011 | 155.2325 | 145.3196 | -3.237724e-05 | 0.09876479 | 0 | 0 | 0
17319 | 577622.8 | 2010-11-08 06:51 | 2131.086 | 2 | 39 | 0.5498449 | 3.91496 | 38.96006 | 38.82011 | 155.2504 | 145.3196 | 6.480217e-05 | 0.09876479 | 0 | 0 | 0
17320 | 577652.8 | 2010-11-08 06:52 | 2161.101 | 2 | 39 | 0.5500248 | 3.916418 | 38.96465 | 38.82011 | 155.2684 | 145.3196 | 6.480217e-05 | 0.09876479 | 0 | 0 | 0
17321 | 577682.8 | 2010-11-08 06:52 | 2191.117 | 2 | 39 | 0.5498449 | 3.917552 | 38.96923 | 38.82011 | 155.2863 | 145.3196 | 6.475449e-05 | 0.09876479 | 0 | 0 | 0
17322 | 577712.8 | 2010-11-08 06:53 | 2221.132 | 2 | 39 | 0.5498449 | 3.918686 | 38.97381 | 38.82011 | 155.3043 | 145.3196 | 0 | 0.09876479 | 0 | 0 | 0
17323 | 577742.8 | 2010-11-08 06:53 | 2251.147 | 2 | 39 | 0.5496649 | 3.919981 | 38.9784 | 38.82011 | 155.3223 | 145.3196 | 0 | 0.09876479 | 0 | 0 | 0
17324 | 577772.9 | 2010-11-08 06:54 | 2281.163 | 2 | 39 | 0.5500248 | 3.921602 | 38.98298 | 38.82011 | 155.3402 | 145.3196 | 6.480217e-05 | 0.09876479 | 0 | 0 | 0
17325 | 577802.9 | 2010-11-08 06:54 | 2311.178 | 2 | 39 | 0.5498449 | 3.922897 | 38.98757 | 38.82011 | 155.3582 | 145.3196 | 3.237724e-05 | 0.09876479 | 0 | 0 | 0
17326 | 577832.9 | 2010-11-08 06:55 | 2341.193 | 2 | 39 | 0.5498449 | 3.924031 | 38.99215 | 38.82011 | 155.3762 | 145.3196 | 3.237724e-05 | 0.09876479 | 0 | 0 | 0
17327 | 577862.9 | 2010-11-08 06:55 | 2371.208 | 2 | 39 | 0.5500248 | 3.925489 | 38.99674 | 38.82011 | 155.3942 | 145.3196 | 3.237724e-05 | 0.09876479 | 0 | 0 | 0
17328 | 577892.9 | 2010-11-08 06:56 | 2401.224 | 2 | 39 | 0.5502048 | 3.926947 | 39.00132 | 38.82011 | 155.4122 | 145.3196 | 6.480217e-05 | 0.09876479 | 0 | 0 | 0
17329 | 577922.9 | 2010-11-08 06:56 | 2431.239 | 2 | 39 | 0.5498449 | 3.928405 | 39.0059 | 38.82011 | 155.4302 | 145.3196 | 6.480217e-05 | 0.09876479 | 0 | 0 | 0
17330 | 577952.9 | 2010-11-08 06:57 | 2461.254 | 2 | 39 | 0.5498449 | 3.929701 | 39.01049 | 38.82011 | 155.4482 | 145.3196 | 3.242493e-05 | 0.09876479 | 0 | 0 | 0
17331 | 577983 | 2010-11-08 06:57 | 2491.27 | 2 | 39 | 0.5500248 | 3.931159 | 39.01507 | 38.82011 | 155.4662 | 145.3196 | 3.242493e-05 | 0.09876479 | 0 | 0 | 0
17332 | 578013 | 2010-11-08 06:58 | 2521.287 | 2 | 39 | 0.5498449 | 3.932455 | 39.01966 | 38.82011 | 155.4842 | 145.3196 | 3.237724e-05 | 0.09876479 | 0 | 0 | 0
17333 | 578043 | 2010-11-08 06:58 | 2551.3 | 2 | 39 | 0.5498449 | 3.933913 | 39.02424 | 38.82011 | 155.5023 | 145.3196 | 3.237724e-05 | 0.09876479 | 0 | 0 | 0
17334 | 578073 | 2010-11-08 06:59 | 2581.315 | 2 | 39 | 0.5498449 | 3.935371 | 39.02883 | 38.82011 | 155.5203 | 145.3196 | 6.480217e-05 | 0.09876479 | 0 | 0 | 0
17335 | 578103 | 2010-11-08 06:59 | 2611.331 | 2 | 39 | 0.5498449 | 3.936667 | 39.03341 | 38.82011 | 155.5384 | 145.3196 | 3.242493e-05 | 0.09876479 | 0 | 0 | 0
17336 | 578133 | 2010-11-08 07:00 | 2641.346 | 2 | 39 | 0.5498449 | 3.938287 | 39.03799 | 38.82011 | 155.5564 | 145.3196 | 6.480217e-05 | 0.09876479 | 0 | 0 | 0
17337 | 578163.1 | 2010-11-08 07:00 | 2671.361 | 2 | 39 | 0.5498449 | 3.939744 | 39.04258 | 38.82011 | 155.5745 | 145.3196 | 6.480217e-05 | 0.09876479 | 0 | 0 | 0
17338 | 578193.1 | 2010-11-08 07:01 | 2701.377 | 2 | 39 | 0.5496649 | 3.941041 | 39.04716 | 38.82011 | 155.5925 | 145.3196 | 3.242493e-05 | 0.09876479 | 0 | 0 | 0
17339 | 578223.1 | 2010-11-08 07:01 | 2731.392 | 2 | 39 | 0.5496649 | 3.94266 | 39.05175 | 38.82011 | 155.6106 | 145.3196 | 6.480217e-05 | 0.09876479 | 0 | 0 | 0
17340 | 578253.1 | 2010-11-08 07:02 | 2761.407 | 2 | 39 | 0.5498449 | 3.944118 | 39.05633 | 38.82011 | 155.6287 | 145.3196 | 3.237724e-05 | 0.09876479 | 0 | 0 | 0
17341 | 578283.1 | 2010-11-08 07:02 | 2791.423 | 2 | 39 | 0.5498449 | 3.945738 | 39.06092 | 38.82011 | 155.6468 | 145.3196 | 6.480217e-05 | 0.09876479 | 0 | 0 | 0
17342 | 578313.1 | 2010-11-08 07:03 | 2821.438 | 2 | 39 | 0.5500248 | 3.947196 | 39.0655 | 38.82011 | 155.6649 | 145.3196 | 6.480217e-05 | 0.09876479 | 0 | 0 | 0
17343 | 578343.1 | 2010-11-08 07:03 | 2851.453 | 2 | 39 | 0.5500248 | 3.948816 | 39.07008 | 38.82011 | 155.6829 | 145.3196 | 3.242493e-05 | 0.09876479 | 0 | 0 | 0
17344 | 578373.2 | 2010-11-08 07:04 | 2881.468 | 2 | 39 | 0.5496649 | 3.950274 | 39.07467 | 38.82011 | 155.7011 | 145.3196 | 3.242493e-05 | 0.09876479 | 0 | 0 | 0
17345 | 578403.2 | 2010-11-08 07:04 | 2911.484 | 2 | 39 | 0.5500248 | 3.951894 | 39.07925 | 38.82011 | 155.7192 | 145.3196 | 9.717941e-05 | 0.09876479 | 0 | 0 | 0
17346 | 578433.2 | 2010-11-08 07:05 | 2941.499 | 2 | 39 | 0.5498449 | 3.953352 | 39.08384 | 38.82011 | 155.7373 | 145.3196 | 3.237724e-05 | 0.09876479 | 0 | 0 | 0
17347 | 578463.2 | 2010-11-08 07:05 | 2971.514 | 2 | 39 | 0.5498449 | 3.954972 | 39.08842 | 38.82011 | 155.7554 | 145.3196 | 9.722709e-05 | 0.09876479 | 0 | 0 | 0
17348 | 578493.2 | 2010-11-08 07:06 | 3001.53 | 2 | 39 | 0.5496649 | 3.95643 | 39.09301 | 38.82011 | 155.7735 | 145.3196 | 0 | 0.09876479 | 0 | 0 | 0
17349 | 578523.2 | 2010-11-08 07:06 | 3031.545 | 2 | 39 | 0.5498449 | 3.958211 | 39.09759 | 38.82011 | 155.7917 | 145.3196 | 6.475449e-05 | 0.09876479 | 0 | 0 | 0
17350 | 578553.3 | 2010-11-08 07:07 | 3061.56 | 2 | 39 | 0.5496649 | 3.959669 | 39.10217 | 38.82011 | 155.8098 | 145.3196 | 3.237724e-05 | 0.09876479 | 0 | 0 | 0
17351 | 578583.3 | 2010-11-08 07:07 | 3091.576 | 2 | 39 | 0.5498449 | 3.961289 | 39.10676 | 38.82011 | 155.828 | 145.3196 | 6.480217e-05 | 0.09876479 | 0 | 0 | 0
17352 | 578613.3 | 2010-11-08 07:08 | 3121.591 | 2 | 39 | 0.5498449 | 3.963071 | 39.11134 | 38.82011 | 155.8462 | 145.3196 | 6.480217e-05 | 0.09876479 | 0 | 0 | 0
17353 | 578643.3 | 2010-11-08 07:08 | 3151.606 | 2 | 39 | 0.5496649 | 3.964529 | 39.11593 | 38.82011 | 155.8643 | 145.3196 | 0 | 0.09876479 | 0 | 0 | 0
17354 | 578673.3 | 2010-11-08 07:09 | 3181.621 | 2 | 39 | 0.5498449 | 3.966311 | 39.12051 | 38.82011 | 155.8825 | 145.3196 | 3.237724e-05 | 0.09876479 | 0 | 0 | 0
17355 | 578703.3 | 2010-11-08 07:09 | 3211.637 | 2 | 39 | 0.5498449 | 3.968093 | 39.1251 | 38.82011 | 155.9007 | 145.3196 | 6.480217e-05 | 0.09876479 | 0 | 0 | 0
17356 | 578733.3 | 2010-11-08 07:10 | 3241.652 | 2 | 39 | 0.5498449 | 3.969713 | 39.12968 | 38.82011 | 155.9189 | 145.3196 | 3.242493e-05 | 0.09876479 | 0 | 0 | 0
17357 | 578763.4 | 2010-11-08 07:10 | 3271.667 | 2 | 39 | 0.5498449 | 3.971495 | 39.13426 | 38.82011 | 155.9371 | 145.3196 | 6.480217e-05 | 0.09876479 | 0 | 0 | 0
17358 | 578793.4 | 2010-11-08 07:11 | 3301.683 | 2 | 39 | 0.5496649 | 3.973277 | 39.13885 | 38.82011 | 155.9553 | 145.3196 | 6.480217e-05 | 0.09876479 | 0 | 0 | 0
17359 | 578823.4 | 2010-11-08 07:11 | 3331.698 | 2 | 39 | 0.5496649 | 3.974897 | 39.14343 | 38.82011 | 155.9735 | 145.3196 | 3.242493e-05 | 0.09876479 | 0 | 0 | 0
17360 | 578853.4 | 2010-11-08 07:12 | 3361.713 | 2 | 39 | 0.5498449 | 3.976679 | 39.14802 | 38.82011 | 155.9917 | 145.3196 | 3.242493e-05 | 0.09876479 | 0 | 0 | 0
17361 | 578883.4 | 2010-11-08 07:12 | 3391.728 | 2 | 39 | 0.5498449 | 3.978461 | 39.1526 | 38.82011 | 156.01 | 145.3196 | 3.242493e-05 | 0.09876479 | 0 | 0 | 0
17362 | 578913.4 | 2010-11-08 07:13 | 3421.744 | 2 | 39 | 0.5498449 | 3.980242 | 39.15719 | 38.82011 | 156.0282 | 145.3196 | 0 | 0.09876479 | 0 | 0 | 0
17363 | 578943.5 | 2010-11-08 07:13 | 3451.759 | 2 | 39 | 0.5498449 | 3.982186 | 39.16177 | 38.82011 | 156.0465 | 145.3196 | 3.242493e-05 | 0.09876479 | 0 | 0 | 0
17364 | 578973.5 | 2010-11-08 07:14 | 3481.774 | 2 | 39 | 0.5498449 | 3.983968 | 39.16635 | 38.82011 | 156.0647 | 145.3196 | 0 | 0.09876479 | 0 | 0 | 0
17365 | 579003.5 | 2010-11-08 07:14 | 3511.79 | 2 | 39 | 0.5496649 | 3.98575 | 39.17094 | 38.82011 | 156.083 | 145.3196 | 3.242493e-05 | 0.09876479 | 0 | 0 | 0
17366 | 579033.5 | 2010-11-08 07:15 | 3541.805 | 2 | 39 | 0.5498449 | 3.988018 | 39.17552 | 38.82011 | 156.1013 | 145.3196 | 6.480217e-05 | 0.09876479 | 0 | 0 | 0
17367 | 579063.5 | 2010-11-08 07:15 | 3571.82 | 2 | 39 | 0.5498449 | 3.9898 | 39.18011 | 38.82011 | 156.1196 | 145.3196 | 6.480217e-05 | 0.09876479 | 0 | 0 | 0
17368 | 579093.5 | 2010-11-08 07:16 | 3601.836 | 2 | 39 | 0.5498449 | 3.991906 | 39.18469 | 38.82011 | 156.1379 | 145.3196 | 6.480217e-05 | 0.09876479 | 0 | 0 | 0
17369 | 579123.5 | 2010-11-08 07:16 | 3631.851 | 2 | 39 | 0.5498449 | 3.993688 | 39.18928 | 38.82011 | 156.1562 | 145.3196 | 3.237724e-05 | 0.09876479 | 0 | 0 | 0
17370 | 579153.6 | 2010-11-08 07:17 | 3661.866 | 2 | 39 | 0.5498449 | 3.995955 | 39.19386 | 38.82011 | 156.1745 | 145.3196 | 9.717941e-05 | 0.09876479 | 0 | 0 | 0
17371 | 579183.6 | 2010-11-08 07:17 | 3691.881 | 2 | 39 | 0.5496649 | 3.9979 | 39.19844 | 38.82011 | 156.1928 | 145.3196 | 3.242493e-05 | 0.09876479 | 0 | 0 | 0
17372 | 579213.6 | 2010-11-08 07:18 | 3721.897 | 2 | 39 | 0.5498449 | 3.999843 | 39.20303 | 38.82011 | 156.2111 | 145.3196 | 3.237724e-05 | 0.09876479 | 0 | 0 | 0
17373 | 579243.6 | 2010-11-08 07:18 | 3751.912 | 2 | 39 | 0.5496649 | 4.001949 | 39.20761 | 38.82011 | 156.2295 | 145.3196 | 3.242493e-05 | 0.09876479 | 0 | 0 | 0
17374 | 579273.6 | 2010-11-08 07:19 | 3781.927 | 2 | 39 | 0.5500248 | 4.004217 | 39.2122 | 38.82011 | 156.2478 | 145.3196 | 9.717941e-05 | 0.09876479 | 0 | 0 | 0
17375 | 579303.6 | 2010-11-08 07:19 | 3811.943 | 2 | 39 | 0.5500248 | 4.006323 | 39.21678 | 38.82011 | 156.2662 | 145.3196 | 6.475449e-05 | 0.09876479 | 0 | 0 | 0
17376 | 579333.7 | 2010-11-08 07:20 | 3841.958 | 2 | 39 | 0.5498449 | 4.008429 | 39.22136 | 38.82011 | 156.2845 | 145.3196 | 6.484985e-05 | 0.09876479 | 0 | 0 | 0
17377 | 579363.7 | 2010-11-08 07:20 | 3871.973 | 2 | 39 | 0.5498449 | 4.010535 | 39.22595 | 38.82011 | 156.3029 | 145.3196 | 6.475449e-05 | 0.09876479 | 0 | 0 | 0
17378 | 579393.7 | 2010-11-08 07:21 | 3901.988 | 2 | 39 | 0.5498449 | 4.01264 | 39.23053 | 38.82011 | 156.3213 | 145.3196 | 6.475449e-05 | 0.09876479 | 0 | 0 | 0
17379 | 579423.7 | 2010-11-08 07:21 | 3932.004 | 2 | 39 | 0.5498449 | 4.014747 | 39.23512 | 38.82011 | 156.3397 | 145.3196 | 3.242493e-05 | 0.09876479 | 0 | 0 | 0
17380 | 579453.7 | 2010-11-08 07:22 | 3962.019 | 2 | 39 | 0.5498449 | 4.017177 | 39.2397 | 38.82011 | 156.3581 | 145.3196 | 6.484985e-05 | 0.09876479 | 0 | 0 | 0
17381 | 579483.7 | 2010-11-08 07:22 | 3992.034 | 2 | 39 | 0.5496649 | 4.019444 | 39.24429 | 38.82011 | 156.3766 | 145.3196 | 9.717941e-05 | 0.09876479 | 0 | 0 | 0
17382 | 579513.7 | 2010-11-08 07:23 | 4022.05 | 2 | 39 | 0.5498449 | 4.02155 | 39.24887 | 38.82011 | 156.395 | 145.3196 | 3.242493e-05 | 0.09876479 | 0 | 0 | 0
17383 | 579543.8 | 2010-11-08 07:23 | 4052.065 | 2 | 39 | 0.5498449 | 4.02398 | 39.25345 | 38.82011 | 156.4134 | 145.3196 | 6.484985e-05 | 0.09876479 | 0 | 0 | 0
17384 | 579573.8 | 2010-11-08 07:24 | 4082.08 | 2 | 39 | 0.5498449 | 4.026248 | 39.25804 | 38.82011 | 156.4319 | 145.3196 | 3.242493e-05 | 0.09876479 | 0 | 0 | 0
17385 | 579603.8 | 2010-11-08 07:24 | 4112.096 | 2 | 39 | 0.5500248 | 4.02884 | 39.26262 | 38.82011 | 156.4503 | 145.3196 | 9.727478e-05 | 0.09876479 | 0 | 0 | 0
17386 | 579633.8 | 2010-11-08 07:25 | 4142.111 | 2 | 39 | 0.5500248 | 4.031108 | 39.26721 | 38.82011 | 156.4688 | 145.3196 | 6.484985e-05 | 0.09876479 | 0 | 0 | 0
17387 | 579663.8 | 2010-11-08 07:25 | 4172.126 | 2 | 39 | 0.5498449 | 4.0337 | 39.27179 | 38.82011 | 156.4873 | 145.3196 | 6.475449e-05 | 0.09876479 | 0 | 0 | 0
17388 | 579693.8 | 2010-11-08 07:26 | 4202.141 | 2 | 39 | 0.5498449 | 4.035967 | 39.27638 | 38.82011 | 156.5058 | 145.3196 | 6.475449e-05 | 0.09876479 | 0 | 0 | 0
17389 | 579723.8 | 2010-11-08 07:26 | 4232.157 | 2 | 39 | 0.5498449 | 4.038397 | 39.28096 | 38.82011 | 156.5243 | 145.3196 | 3.242493e-05 | 0.09876479 | 0 | 0 | 0
17390 | 579753.9 | 2010-11-08 07:27 | 4262.172 | 2 | 39 | 0.5498449 | 4.040989 | 39.28554 | 38.82011 | 156.5428 | 145.3196 | 9.727478e-05 | 0.09876479 | 0 | 0 | 0
17391 | 579783.9 | 2010-11-08 07:27 | 4292.187 | 2 | 39 | 0.5498449 | 4.043581 | 39.29013 | 38.82011 | 156.5614 | 145.3196 | 6.475449e-05 | 0.09876479 | 0 | 0 | 0
17392 | 579813.9 | 2010-11-08 07:28 | 4322.203 | 2 | 39 | 0.5496649 | 4.046011 | 39.29471 | 38.82011 | 156.5799 | 145.3196 | 9.717941e-05 | 0.09876479 | 0 | 0 | 0
17393 | 579843.9 | 2010-11-08 07:28 | 4352.218 | 2 | 39 | 0.5500248 | 4.048765 | 39.2993 | 38.82011 | 156.5984 | 145.3196 | 0.0001296043 | 0.09876479 | 0 | 0 | 0
17394 | 579873.9 | 2010-11-08 07:29 | 4382.233 | 2 | 39 | 0.5498449 | 4.051195 | 39.30388 | 38.82011 | 156.617 | 145.3196 | 3.242493e-05 | 0.09876479 | 0 | 0 | 0
17395 | 579903.9 | 2010-11-08 07:29 | 4412.248 | 2 | 39 | 0.5498449 | 4.053948 | 39.30847 | 38.82011 | 156.6356 | 145.3196 | 9.717941e-05 | 0.09876479 | 0 | 0 | 0
17396 | 579934 | 2010-11-08 07:30 | 4442.265 | 2 | 39 | 0.5498449 | 4.056378 | 39.31305 | 38.82011 | 156.6542 | 145.3196 | 3.242493e-05 | 0.09876479 | 0 | 0 | 0
17397 | 579964 | 2010-11-08 07:30 | 4472.267 | 2 | 39 | 0.5498449 | 4.059132 | 39.31763 | 38.82011 | 156.6728 | 145.3196 | 6.475449e-05 | 0.09876479 | 0 | 0 | 0
17398 | 579994 | 2010-11-08 07:31 | 4502.279 | 2 | 39 | 0.5498449 | 4.062048 | 39.32222 | 38.82011 | 156.6914 | 145.3196 | 9.717941e-05 | 0.09876479 | 0 | 0 | 0
17399 | 580024 | 2010-11-08 07:31 | 4532.294 | 2 | 39 | 0.5496649 | 4.064478 | 39.3268 | 38.82011 | 156.71 | 145.3196 | 6.475449e-05 | 0.09876479 | 0 | 0 | 0
17400 | 580054 | 2010-11-08 07:32 | 4562.309 | 2 | 39 | 0.5498449 | 4.067394 | 39.33138 | 38.82011 | 156.7287 | 145.3196 | 6.475449e-05 | 0.09876479 | 0 | 0 | 0
17401 | 580084 | 2010-11-08 07:32 | 4592.325 | 2 | 39 | 0.5498449 | 4.069986 | 39.33597 | 38.82011 | 156.7473 | 145.3196 | 6.484985e-05 | 0.09876479 | 0 | 0 | 0
17402 | 580114 | 2010-11-08 07:33 | 4622.34 | 2 | 39 | 0.5498449 | 4.07274 | 39.34055 | 38.82011 | 156.766 | 145.3196 | 6.475449e-05 | 0.09876479 | 0 | 0 | 0
17403 | 580144 | 2010-11-08 07:33 | 4652.355 | 2 | 39 | 0.5496649 | 4.075655 | 39.34514 | 38.82011 | 156.7846 | 145.3196 | 6.484985e-05 | 0.09876479 | 0 | 0 | 0
17404 | 580174.1 | 2010-11-08 07:34 | 4682.371 | 2 | 39 | 0.5496649 | 4.078409 | 39.34972 | 38.82011 | 156.8033 | 145.3196 | 6.475449e-05 | 0.09876479 | 0 | 0 | 0
17405 | 580204.1 | 2010-11-08 07:34 | 4712.386 | 2 | 39 | 0.5496649 | 4.081325 | 39.35431 | 38.82011 | 156.822 | 145.3196 | 3.242493e-05 | 0.09876479 | 0 | 0 | 0
17406 | 580234.1 | 2010-11-08 07:35 | 4742.401 | 2 | 39 | 0.5498449 | 4.084241 | 39.35889 | 38.82011 | 156.8408 | 145.3196 | 6.475449e-05 | 0.09876479 | 0 | 0 | 0
17407 | 580264.1 | 2010-11-08 07:35 | 4772.416 | 2 | 39 | 0.5498449 | 4.087157 | 39.36347 | 38.82011 | 156.8595 | 145.3196 | 9.717941e-05 | 0.09876479 | 0 | 0 | 0
17408 | 580294.1 | 2010-11-08 07:36 | 4802.432 | 2 | 39 | 0.5498449 | 4.090235 | 39.36806 | 38.82011 | 156.8782 | 145.3196 | 9.717941e-05 | 0.09876479 | 0 | 0 | 0
17409 | 580324.1 | 2010-11-08 07:36 | 4832.447 | 2 | 39 | 0.5496649 | 4.092988 | 39.37264 | 38.82011 | 156.897 | 145.3196 | 3.242493e-05 | 0.09876479 | 0 | 0 | 0
17410 | 580354.2 | 2010-11-08 07:37 | 4862.462 | 2 | 39 | 0.5498449 | 4.096066 | 39.37723 | 38.82011 | 156.9158 | 145.3196 | 9.717941e-05 | 0.09876479 | 0 | 0 | 0
17411 | 580384.2 | 2010-11-08 07:37 | 4892.477 | 2 | 39 | 0.5500248 | 4.099144 | 39.38181 | 38.82011 | 156.9345 | 145.3196 | 9.717941e-05 | 0.09876479 | 0 | 0 | 0
17412 | 580414.2 | 2010-11-08 07:38 | 4922.493 | 2 | 39 | 0.5498449 | 4.102222 | 39.38639 | 38.82011 | 156.9533 | 145.3196 | 6.475449e-05 | 0.09876479 | 0 | 0 | 0
17413 | 580444.2 | 2010-11-08 07:38 | 4952.508 | 2 | 39 | 0.5496649 | 4.105138 | 39.39098 | 38.82011 | 156.9722 | 145.3196 | 6.475449e-05 | 0.09876479 | 0 | 0 | 0
17414 | 580474.2 | 2010-11-08 07:39 | 4982.524 | 2 | 39 | 0.5498449 | 4.108216 | 39.39556 | 38.82011 | 156.991 | 145.3196 | 3.242493e-05 | 0.09876479 | 0 | 0 | 0
17415 | 580504.2 | 2010-11-08 07:39 | 5012.539 | 2 | 39 | 0.5500248 | 4.111455 | 39.40015 | 38.82011 | 157.0098 | 145.3196 | 9.717941e-05 | 0.09876479 | 0 | 0 | 0
17416 | 580534.2 | 2010-11-08 07:40 | 5042.554 | 2 | 39 | 0.5498449 | 4.114696 | 39.40473 | 38.82011 | 157.0287 | 145.3196 | 9.717941e-05 | 0.09876479 | 0 | 0 | 0
17417 | 580564.3 | 2010-11-08 07:40 | 5072.569 | 2 | 39 | 0.5496649 | 4.117611 | 39.40932 | 38.82011 | 157.0475 | 145.3196 | 6.484985e-05 | 0.09876479 | 0 | 0 | 0
17418 | 580594.3 | 2010-11-08 07:41 | 5102.585 | 2 | 39 | 0.5496649 | 4.120689 | 39.4139 | 38.82011 | 157.0664 | 145.3196 | 3.232956e-05 | 0.09876479 | 0 | 0 | 0
17419 | 580624.3 | 2010-11-08 07:41 | 5132.6 | 2 | 39 | 0.549485 | 4.124091 | 39.41848 | 38.82011 | 157.0853 | 145.3196 | 6.484985e-05 | 0.09876479 | 0 | 0 | 0
17420 | 580654.3 | 2010-11-08 07:42 | 5162.615 | 2 | 39 | 0.5496649 | 4.127331 | 39.42307 | 38.82011 | 157.1042 | 145.3196 | 6.484985e-05 | 0.09876479 | 0 | 0 | 0
17421 | 580684.3 | 2010-11-08 07:42 | 5192.63 | 2 | 39 | 0.5498449 | 4.13057 | 39.42765 | 38.82011 | 157.1232 | 145.3196 | 6.475449e-05 | 0.09876479 | 0 | 0 | 0
17422 | 580714.3 | 2010-11-08 07:43 | 5222.646 | 2 | 39 | 0.5500248 | 4.134134 | 39.43224 | 38.82011 | 157.1421 | 145.3196 | 0.0001296043 | 0.09876479 | 0 | 0 | 0
17423 | 580744.4 | 2010-11-08 07:43 | 5252.661 | 2 | 39 | 0.5498449 | 4.137374 | 39.43682 | 38.82011 | 157.1611 | 145.3196 | 9.727478e-05 | 0.09876479 | 0 | 0 | 0
17424 | 580774.4 | 2010-11-08 07:44 | 5282.676 | 2 | 39 | 0.5498449 | 4.140776 | 39.44141 | 38.82011 | 157.18 | 145.3196 | 0.0001296043 | 0.09876479 | 0 | 0 | 0
17425 | 580804.4 | 2010-11-08 07:44 | 5312.692 | 2 | 39 | 0.5500248 | 4.144178 | 39.44599 | 38.82011 | 157.199 | 145.3196 | 9.717941e-05 | 0.09876479 | 0 | 0 | 0
17426 | 580834.4 | 2010-11-08 07:45 | 5342.707 | 2 | 39 | 0.5498449 | 4.147742 | 39.45057 | 38.82011 | 157.218 | 145.3196 | 0.0001296043 | 0.09876479 | 0 | 0 | 0
17427 | 580864.4 | 2010-11-08 07:45 | 5372.722 | 2 | 39 | 0.5496649 | 4.150981 | 39.45516 | 38.82011 | 157.2371 | 145.3196 | 6.475449e-05 | 0.09876479 | 0 | 0 | 0
17428 | 580894.4 | 2010-11-08 07:46 | 5402.737 | 2 | 39 | 0.5498449 | 4.154545 | 39.45974 | 38.82011 | 157.2561 | 145.3196 | 9.717941e-05 | 0.09876479 | 0 | 0 | 0
17429 | 580924.4 | 2010-11-08 07:46 | 5432.753 | 2 | 39 | 0.5498449 | 4.157947 | 39.46433 | 38.82011 | 157.2752 | 145.3196 | 6.475449e-05 | 0.09876479 | 0 | 0 | 0
17430 | 580954.5 | 2010-11-08 07:47 | 5462.768 | 2 | 39 | 0.5498449 | 4.161511 | 39.46891 | 38.82011 | 157.2942 | 145.3196 | 6.475449e-05 | 0.09876479 | 0 | 0 | 0
17431 | 580984.5 | 2010-11-08 07:47 | 5492.783 | 2 | 39 | 0.5500248 | 4.165237 | 39.47349 | 38.82011 | 157.3133 | 145.3196 | 0.0001296043 | 0.09876479 | 0 | 0 | 0
17432 | 581014.5 | 2010-11-08 07:48 | 5522.799 | 2 | 39 | 0.5498449 | 4.168801 | 39.47808 | 38.82011 | 157.3324 | 145.3196 | 9.727478e-05 | 0.09876479 | 0 | 0 | 0
17433 | 581044.5 | 2010-11-08 07:48 | 5552.814 | 2 | 39 | 0.5498449 | 4.172203 | 39.48266 | 38.82011 | 157.3515 | 145.3196 | 6.484985e-05 | 0.09876479 | 0 | 0 | 0
17434 | 581074.5 | 2010-11-08 07:49 | 5582.829 | 2 | 39 | 0.5498449 | 4.175928 | 39.48725 | 38.82011 | 157.3707 | 145.3196 | 9.717941e-05 | 0.09876479 | 0 | 0 | 0
17435 | 581104.5 | 2010-11-08 07:49 | 5612.845 | 2 | 39 | 0.5496649 | 4.17933 | 39.49183 | 38.82011 | 157.3898 | 145.3196 | 3.232956e-05 | 0.09876479 | 0 | 0 | 0
17436 | 581134.6 | 2010-11-08 07:50 | 5642.86 | 2 | 39 | 0.5498449 | 4.183218 | 39.49642 | 38.82011 | 157.409 | 145.3196 | 0.0001296043 | 0.09876479 | 0 | 0 | 0
17437 | 581164.6 | 2010-11-08 07:50 | 5672.875 | 2 | 39 | 0.5498449 | 4.186782 | 39.501 | 38.82011 | 157.4282 | 145.3196 | 6.484985e-05 | 0.09876479 | 0 | 0 | 0
17438 | 581194.6 | 2010-11-08 07:51 | 5702.89 | 2 | 39 | 0.5498449 | 4.190507 | 39.50558 | 38.82011 | 157.4474 | 145.3196 | 9.717941e-05 | 0.09876479 | 0 | 0 | 0
17439 | 581224.6 | 2010-11-08 07:51 | 5732.906 | 2 | 39 | 0.5496649 | 4.194233 | 39.51017 | 38.82011 | 157.4666 | 145.3196 | 0.0001296043 | 0.09876479 | 0 | 0 | 0
17440 | 581254.6 | 2010-11-08 07:52 | 5762.921 | 2 | 39 | 0.5500248 | 4.198121 | 39.51475 | 38.82011 | 157.4858 | 145.3196 | 0.0001296043 | 0.09876479 | 0 | 0 | 0
17441 | 581268.9 | 2010-11-08 07:52 | 5777.218 | 2 | 39 | 0.5500248 | 4.200065 | 39.51694 | 38.82011 | 157.495 | 145.3196 | 0.0001620293 | 0.09876479 | 0 | 0 | 0
17442 | 581299 | 2010-11-08 07:53 | 30.01553 | 3 | 39 | 0 | 4.113723 | 39.51694 | 38.82011 | 157.495 | 145.3196 | -0.000421238 | 0.09876479 | 0 | 0 | 0
17443 | 581329 | 2010-11-08 07:53 | 60.0306 | 3 | 39 | 0 | 4.10287 | 39.51694 | 38.82011 | 157.495 | 145.3196 | -0.0001620293 | 0.09876479 | 0 | 0 | 0
17444 | 581359 | 2010-11-08 07:54 | 90.04599 | 3 | 39 | 0 | 4.09639 | 39.51694 | 38.82011 | 157.495 | 145.3196 | -0.0001620293 | 0.09876479 | 0 | 0 | 0
17445 | 581389 | 2010-11-08 07:54 | 120.0144 | 3 | 39 | 0 | 4.09234 | 39.51694 | 38.82011 | 157.495 | 145.3196 | -0.0001296043 | 0.09876479 | 0 | 0 | 0
17446 | 581389 | 2010-11-08 07:54 | 2.801994209e-06 | 4 | 39 | 1.006551 | 4.200065 | 39.51694 | 38.82011 | 157.495 | 145.3196 | 0 | 0.09876479 | 0 | 0 | 0
17447 | 581389.9 | 2010-11-08 07:54 | 0.9685343 | 4 | 39 | 0.9563459 | 4.200065 | 39.5172 | 38.82011 | 157.4961 | 145.3196 | 0 | 0.09876479 | 0 | 0 | 0
17448 | 581392 | 2010-11-08 07:54 | 3.078009 | 4 | 39 | 0.9059606 | 4.200065 | 39.51774 | 38.82011 | 157.4984 | 145.3196 | 0 | 0.09876479 | 0 | 0 | 0
17449 | 581395.1 | 2010-11-08 07:54 | 6.155973 | 4 | 39 | 0.8559352 | 4.200227 | 39.5185 | 38.82011 | 157.5015 | 145.3196 | 6.475449e-05 | 0.09876479 | 0 | 0 | 0
17450 | 581399.2 | 2010-11-08 07:54 | 10.28093 | 4 | 39 | 0.8059099 | 4.200227 | 39.51945 | 38.82011 | 157.5055 | 145.3196 | 3.232956e-05 | 0.09876479 | 0 | 0 | 0
17451 | 581404.6 | 2010-11-08 07:54 | 15.59343 | 4 | 39 | 0.7558845 | 4.200065 | 39.5206 | 38.82011 | 157.5104 | 145.3196 | 0 | 0.09876479 | 0 | 0 | 0
17452 | 581411.4 | 2010-11-08 07:54 | 22.4058 | 4 | 39 | 0.7058592 | 4.200227 | 39.52198 | 38.82011 | 157.5162 | 145.3196 | 6.475449e-05 | 0.09876479 | 0 | 0 | 0
17453 | 581420.4 | 2010-11-08 07:55 | 31.40569 | 4 | 39 | 0.6558338 | 4.200227 | 39.52368 | 38.82011 | 157.5233 | 145.3196 | 3.232956e-05 | 0.09876479 | 0 | 0 | 0
17454 | 581432.6 | 2010-11-08 07:55 | 43.62456 | 4 | 39 | 0.6058084 | 4.200065 | 39.52581 | 38.82011 | 157.5323 | 145.3196 | -3.232956e-05 | 0.09876479 | 0 | 0 | 0
17455 | 581450.8 | 2010-11-08 07:55 | 61.82736 | 4 | 39 | 0.5557831 | 4.200065 | 39.52874 | 38.82011 | 157.5446 | 145.3196 | 0 | 0.09876479 | 0 | 0 | 0
17456 | 581481.1 | 2010-11-08 07:56 | 92.17066 | 4 | 39 | 0.5057577 | 4.199903 | 39.5332 | 38.82011 | 157.5633 | 145.3196 | -3.242493e-05 | 0.09876479 | 0 | 0 | 0
17457 | 581538.1 | 2010-11-08 07:57 | 149.1544 | 4 | 39 | 0.4557324 | 4.200065 | 39.54077 | 38.82011 | 157.5951 | 145.3196 | 0 | 0.09876479 | 0 | 0 | 0
17458 | 581630.4 | 2010-11-08 07:58 | 241.4503 | 4 | 39 | 0.405707 | 4.200227 | 39.55178 | 38.82011 | 157.6413 | 145.3196 | 0 | 0.09876479 | 0 | 0 | 0
17459 | 581749.2 | 2010-11-08 08:00 | 360.1989 | 4 | 39 | 0.3556817 | 4.199903 | 39.56432 | 38.82011 | 157.694 | 145.3196 | -3.242493e-05 | 0.09876479 | 0 | 0 | 0
17460 | 581891 | 2010-11-08 08:02 | 502.0255 | 4 | 39 | 0.3056563 | 4.200065 | 39.57733 | 38.82011 | 157.7486 | 145.3196 | 3.242493e-05 | 0.09876479 | 0 | 0 | 0
17461 | 582060.7 | 2010-11-08 08:05 | 671.7137 | 4 | 39 | 0.255631 | 4.200065 | 39.59053 | 38.82011 | 157.8041 | 145.3196 | 0 | 0.09876479 | 0 | 0 | 0
17462 | 582269.1 | 2010-11-08 08:09 | 880.1619 | 4 | 39 | 0.2056056 | 4.199903 | 39.60383 | 38.82011 | 157.86 | 145.3196 | -6.475449e-05 | 0.09876479 | 0 | 0 | 0
17463 | 582536.5 | 2010-11-08 08:13 | 1147.55 | 4 | 39 | 0.1555803 | 4.200227 | 39.61718 | 38.82011 | 157.916 | 145.3196 | 0 | 0.09876479 | 0 | 0 | 0
17464 | 582923.7 | 2010-11-08 08:20 | 1534.764 | 4 | 39 | 0.1055549 | 4.200065 | 39.63107 | 38.82011 | 157.9743 | 145.3196 | 0 | 0.09876479 | 0 | 0 | 0
17465 | 583612.4 | 2010-11-08 08:31 | 2223.397 | 4 | 39 | 0.05552954 | 4.200065 | 39.64593 | 38.82011 | 158.0368 | 145.3196 | 0 | 0.09876479 | 0 | 0 | 0
17466 | 583731.3 | 2010-11-08 08:33 | 2342.38 | 4 | 39 | 0.04995117 | 4.200065 | 39.64768 | 38.82011 | 158.0441 | 145.3196 | 0 | 0.09876479 | 0 | 0 | 0
17467 | 583761.4 | 2010-11-08 08:34 | 30.01544 | 5 | 39 | 0 | 4.192127 | 39.64768 | 38.82011 | 158.0441 | 145.3196 | -3.242493e-05 | 0.09876479 | 0 | 0 | 0
17468 | 583791.4 | 2010-11-08 08:34 | 60.01506 | 5 | 39 | 0 | 4.190832 | 39.64768 | 38.82011 | 158.0441 | 145.3196 | 0 | 0.09876479 | 0 | 0 | 0
17469 | 583791.5 | 2010-11-08 08:34 | 0.1875118 | 6 | 39 | 0.0001057613 | 4.190993 | 39.64768 | 38.82011 | 158.0441 | 145.3196 | 0 | 0.09180911 | 0 | 0 | 0
17470 | 583821.6 | 2010-11-08 08:35 | 30.01529 | 7 | 39 | -0.5499932 | 4.10125 | 39.64768 | 38.8247 | 158.0441 | 145.3385 | -0.0004859924 | 0.09180911 | 0 | 0 | 0
17471 | 583851.6 | 2010-11-08 08:35 | 60.03056 | 7 | 39 | -0.5503531 | 4.086509 | 39.64768 | 38.82928 | 158.0441 | 145.3572 | -0.0003563881 | 0.09180911 | 0 | 0 | 0
17472 | 583881.6 | 2010-11-08 08:36 | 90.04566 | 7 | 39 | -0.5501732 | 4.076789 | 39.64768 | 38.83387 | 158.0441 | 145.376 | -0.0002267838 | 0.09180911 | 0 | 0 | 0
17473 | 583911.6 | 2010-11-08 08:36 | 120.061 | 7 | 39 | -0.5499932 | 4.0695 | 39.64768 | 38.83846 | 158.0441 | 145.3946 | -0.000129509 | 0.09180911 | 0 | 0 | 0
17474 | 583941.6 | 2010-11-08 08:37 | 150.0765 | 7 | 39 | -0.5501732 | 4.062858 | 39.64768 | 38.84305 | 158.0441 | 145.4133 | -0.0001620293 | 0.09180911 | 0 | 0 | 0
17475 | 583971.7 | 2010-11-08 08:37 | 180.0916 | 7 | 39 | -0.5501732 | 4.05735 | 39.64768 | 38.84763 | 158.0441 | 145.4319 | -0.0001296043 | 0.09180911 | 0 | 0 | 0
17476 | 584001.7 | 2010-11-08 08:38 | 210.1069 | 7 | 39 | -0.5503531 | 4.052005 | 39.64768 | 38.85222 | 158.0441 | 145.4505 | -0.0001943588 | 0.09180911 | 0 | 0 | 0
17477 | 584031.7 | 2010-11-08 08:38 | 240.1221 | 7 | 39 | -0.5499932 | 4.047307 | 39.64768 | 38.85681 | 158.0441 | 145.4691 | -0.0001296043 | 0.09180911 | 0 | 0 | 0
17478 | 584061.7 | 2010-11-08 08:39 | 270.1375 | 7 | 39 | -0.5501732 | 4.042447 | 39.64768 | 38.8614 | 158.0441 | 145.4876 | -0.0001620293 | 0.09180911 | 0 | 0 | 0
17479 | 584091.7 | 2010-11-08 08:39 | 300.1526 | 7 | 39 | -0.5499932 | 4.038074 | 39.64768 | 38.86598 | 158.0441 | 145.5062 | -0.0001296043 | 0.09180911 | 0 | 0 | 0
17480 | 584121.7 | 2010-11-08 08:40 | 330.1679 | 7 | 39 | -0.5503531 | 4.033537 | 39.64768 | 38.87057 | 158.0441 | 145.5247 | -0.0001296043 | 0.09180911 | 0 | 0 | 0
17481 | 584151.7 | 2010-11-08 08:40 | 360.1834 | 7 | 39 | -0.5503531 | 4.029164 | 39.64768 | 38.87516 | 158.0441 | 145.5432 | -9.717941e-05 | 0.09180911 | 0 | 0 | 0
17482 | 584181.8 | 2010-11-08 08:41 | 390.1985 | 7 | 39 | -0.5499932 | 4.025114 | 39.64768 | 38.87975 | 158.0441 | 145.5617 | -6.475449e-05 | 0.09180911 | 0 | 0 | 0
17483 | 584211.8 | 2010-11-08 08:41 | 420.2139 | 7 | 39 | -0.5499932 | 4.020578 | 39.64768 | 38.88433 | 158.0441 | 145.5801 | -0.0001296043 | 0.09180911 | 0 | 0 | 0
17484 | 584241.8 | 2010-11-08 08:42 | 450.2291 | 7 | 39 | -0.5501732 | 4.016366 | 39.64768 | 38.88892 | 158.0441 | 145.5986 | -0.0001296043 | 0.09180911 | 0 | 0 | 0
17485 | 584271.8 | 2010-11-08 08:42 | 480.2443 | 7 | 39 | -0.5505331 | 4.011993 | 39.64768 | 38.89351 | 158.0441 | 145.617 | -0.000129509 | 0.09180911 | 0 | 0 | 0
17486 | 584301.8 | 2010-11-08 08:43 | 510.2596 | 7 | 39 | -0.5503531 | 4.008105 | 39.64768 | 38.8981 | 158.0441 | 145.6354 | -0.0001296043 | 0.09180911 | 0 | 0 | 0
17487 | 584331.8 | 2010-11-08 08:43 | 540.2749 | 7 | 39 | -0.5503531 | 4.004055 | 39.64768 | 38.90268 | 158.0441 | 145.6537 | -6.484985e-05 | 0.09180911 | 0 | 0 | 0
17488 | 584361.9 | 2010-11-08 08:44 | 570.2902 | 7 | 39 | -0.5499932 | 4.000005 | 39.64768 | 38.90727 | 158.0441 | 145.6721 | -9.717941e-05 | 0.09180911 | 0 | 0 | 0
17489 | 584391.9 | 2010-11-08 08:44 | 600.3055 | 7 | 39 | -0.5503531 | 3.995794 | 39.64768 | 38.91186 | 158.0441 | 145.6904 | -0.0001296043 | 0.09180911 | 0 | 0 | 0
17490 | 584421.9 | 2010-11-08 08:45 | 630.3208 | 7 | 39 | -0.5503531 | 3.991744 | 39.64768 | 38.91645 | 158.0441 | 145.7088 | -0.0001296043 | 0.09180911 | 0 | 0 | 0
17491 | 584451.9 | 2010-11-08 08:45 | 660.336 | 7 | 39 | -0.5501732 | 3.988018 | 39.64768 | 38.92103 | 158.0441 | 145.7271 | -9.717941e-05 | 0.09180911 | 0 | 0 | 0
17492 | 584481.9 | 2010-11-08 08:46 | 690.3515 | 7 | 39 | -0.5503531 | 3.983806 | 39.64768 | 38.92562 | 158.0441 | 145.7454 | -0.0001296043 | 0.09180911 | 0 | 0 | 0
17493 | 584511.9 | 2010-11-08 08:46 | 720.3666 | 7 | 39 | -0.5501732 | 3.979918 | 39.64768 | 38.93021 | 158.0441 | 145.7636 | -9.717941e-05 | 0.09180911 | 0 | 0 | 0
17494 | 584541.9 | 2010-11-08 08:47 | 750.3819 | 7 | 39 | -0.5501732 | 3.976031 | 39.64768 | 38.9348 | 158.0441 | 145.7819 | -0.0001296043 | 0.09180911 | 0 | 0 | 0
17495 | 584572 | 2010-11-08 08:47 | 780.3972 | 7 | 39 | -0.5501732 | 3.972143 | 39.64768 | 38.93938 | 158.0441 | 145.8001 | -9.722709e-05 | 0.09180911 | 0 | 0 | 0
17496 | 584602 | 2010-11-08 08:48 | 810.4124 | 7 | 39 | -0.5501732 | 3.968093 | 39.64768 | 38.94397 | 158.0441 | 145.8183 | -0.0001296043 | 0.09180911 | 0 | 0 | 0
17497 | 584632 | 2010-11-08 08:48 | 840.4277 | 7 | 39 | -0.5503531 | 3.964367 | 39.64768 | 38.94856 | 158.0441 | 145.8365 | -9.722709e-05 | 0.09180911 | 0 | 0 | 0
17498 | 584662 | 2010-11-08 08:49 | 870.443 | 7 | 39 | -0.5503531 | 3.960479 | 39.64768 | 38.95315 | 158.0441 | 145.8547 | -0.0001295567 | 0.09180911 | 0 | 0 | 0
17499 | 584692 | 2010-11-08 08:49 | 900.4583 | 7 | 39 | -0.5501732 | 3.956753 | 39.64768 | 38.95773 | 158.0441 | 145.8729 | -0.0001296043 | 0.09180911 | 0 | 0 | 0
17500 | 584722 | 2010-11-08 08:50 | 930.4736 | 7 | 39 | -0.5501732 | 3.953028 | 39.64768 | 38.96232 | 158.0441 | 145.891 | -6.480217e-05 | 0.09180911 | 0 | 0 | 0
17501 | 584752.1 | 2010-11-08 08:50 | 960.4888 | 7 | 39 | -0.5501732 | 3.949302 | 39.64768 | 38.96691 | 158.0441 | 145.9091 | -9.717941e-05 | 0.09180911 | 0 | 0 | 0
17502 | 584782.1 | 2010-11-08 08:51 | 990.5042 | 7 | 39 | -0.5501732 | 3.945414 | 39.64768 | 38.9715 | 158.0441 | 145.9272 | -0.0001296043 | 0.09180911 | 0 | 0 | 0
17503 | 584812.1 | 2010-11-08 08:51 | 1020.519 | 7 | 39 | -0.5503531 | 3.941526 | 39.64768 | 38.97608 | 158.0441 | 145.9453 | -0.0001296043 | 0.09180911 | 0 | 0 | 0
17504 | 584842.1 | 2010-11-08 08:52 | 1050.535 | 7 | 39 | -0.5503531 | 3.937801 | 39.64768 | 38.98067 | 158.0441 | 145.9634 | -9.717941e-05 | 0.09180911 | 0 | 0 | 0
17505 | 584872.1 | 2010-11-08 08:52 | 1080.55 | 7 | 39 | -0.5503531 | 3.934237 | 39.64768 | 38.98526 | 158.0441 | 145.9814 | -6.480217e-05 | 0.09180911 | 0 | 0 | 0
17506 | 584902.1 | 2010-11-08 08:53 | 1110.565 | 7 | 39 | -0.5503531 | 3.930349 | 39.64768 | 38.98985 | 158.0441 | 145.9995 | -9.722709e-05 | 0.09180911 | 0 | 0 | 0
17507 | 584932.1 | 2010-11-08 08:53 | 1140.581 | 7 | 39 | -0.5501732 | 3.926785 | 39.64768 | 38.99443 | 158.0441 | 146.0175 | -9.717941e-05 | 0.09180911 | 0 | 0 | 0
17508 | 584962.2 | 2010-11-08 08:54 | 1170.596 | 7 | 39 | -0.5499932 | 3.923059 | 39.64768 | 38.99902 | 158.0441 | 146.0355 | -3.242493e-05 | 0.09180911 | 0 | 0 | 0
17509 | 584992.2 | 2010-11-08 08:54 | 1200.611 | 7 | 39 | -0.5501732 | 3.919172 | 39.64768 | 39.00361 | 158.0441 | 146.0535 | -0.0001296043 | 0.09180911 | 0 | 0 | 0
17510 | 585022.2 | 2010-11-08 08:55 | 1230.627 | 7 | 39 | -0.5503531 | 3.915608 | 39.64768 | 39.0082 | 158.0441 | 146.0715 | -0.0001619816 | 0.09180911 | 0 | 0 | 0
17511 | 585052.2 | 2010-11-08 08:55 | 1260.642 | 7 | 39 | -0.5503531 | 3.912044 | 39.64768 | 39.01278 | 158.0441 | 146.0894 | -9.722709e-05 | 0.09180911 | 0 | 0 | 0
17512 | 585082.2 | 2010-11-08 08:56 | 1290.657 | 7 | 39 | -0.5501732 | 3.908642 | 39.64768 | 39.01737 | 158.0441 | 146.1074 | -0.0001296043 | 0.09180911 | 0 | 0 | 0
17513 | 585112.2 | 2010-11-08 08:56 | 1320.672 | 7 | 39 | -0.5501732 | 3.905078 | 39.64768 | 39.02196 | 158.0441 | 146.1253 | -9.722709e-05 | 0.09180911 | 0 | 0 | 0
17514 | 585142.2 | 2010-11-08 08:57 | 1350.688 | 7 | 39 | -0.5501732 | 3.901676 | 39.64768 | 39.02655 | 158.0441 | 146.1432 | -6.480217e-05 | 0.09180911 | 0 | 0 | 0
17515 | 585172.3 | 2010-11-08 08:57 | 1380.703 | 7 | 39 | -0.5503531 | 3.897789 | 39.64768 | 39.03113 | 158.0441 | 146.1611 | -0.0001295567 | 0.09180911 | 0 | 0 | 0
17516 | 585202.3 | 2010-11-08 08:58 | 1410.718 | 7 | 39 | -0.5501732 | 3.894711 | 39.64768 | 39.03572 | 158.0441 | 146.179 | -6.480217e-05 | 0.09180911 | 0 | 0 | 0
17517 | 585232.3 | 2010-11-08 08:58 | 1440.733 | 7 | 39 | -0.5499932 | 3.891147 | 39.64768 | 39.04031 | 158.0441 | 146.1968 | -6.480217e-05 | 0.09180911 | 0 | 0 | 0
17518 | 585262.3 | 2010-11-08 08:59 | 1470.749 | 7 | 39 | -0.5499932 | 3.887745 | 39.64768 | 39.0449 | 158.0441 | 146.2147 | -9.717941e-05 | 0.09180911 | 0 | 0 | 0
17519 | 585292.3 | 2010-11-08 08:59 | 1500.764 | 7 | 39 | -0.5503531 | 3.884343 | 39.64768 | 39.04948 | 158.0441 | 146.2325 | -3.237724e-05 | 0.09180911 | 0 | 0 | 0
17520 | 585322.3 | 2010-11-08 09:00 | 1530.779 | 7 | 39 | -0.5499932 | 3.881104 | 39.64768 | 39.05407 | 158.0441 | 146.2503 | -6.480217e-05 | 0.09180911 | 0 | 0 | 0
17521 | 585352.4 | 2010-11-08 09:00 | 1560.797 | 7 | 39 | -0.5503531 | 3.87754 | 39.64768 | 39.05866 | 158.0441 | 146.2681 | -6.480217e-05 | 0.09180911 | 0 | 0 | 0
17522 | 585382.4 | 2010-11-08 09:01 | 1590.81 | 7 | 39 | -0.5501732 | 3.8743 | 39.64768 | 39.06325 | 158.0441 | 146.2859 | -3.242493e-05 | 0.09180911 | 0 | 0 | 0
17523 | 585412.4 | 2010-11-08 09:01 | 1620.825 | 7 | 39 | -0.5503531 | 3.870574 | 39.64768 | 39.06783 | 158.0441 | 146.3036 | -0.0001296043 | 0.09180911 | 0 | 0 | 0
17524 | 585442.4 | 2010-11-08 09:02 | 1650.84 | 7 | 39 | -0.5503531 | 3.867496 | 39.64768 | 39.07242 | 158.0441 | 146.3214 | -9.717941e-05 | 0.09180911 | 0 | 0 | 0
17525 | 585472.4 | 2010-11-08 09:02 | 1680.856 | 7 | 39 | -0.5501732 | 3.864256 | 39.64768 | 39.07701 | 158.0441 | 146.3391 | -6.480217e-05 | 0.09180911 | 0 | 0 | 0
17526 | 585502.4 | 2010-11-08 09:03 | 1710.871 | 7 | 39 | -0.5501732 | 3.861017 | 39.64768 | 39.0816 | 158.0441 | 146.3569 | -6.480217e-05 | 0.09180911 | 0 | 0 | 0
17527 | 585532.4 | 2010-11-08 09:03 | 1740.886 | 7 | 39 | -0.5503531 | 3.857453 | 39.64768 | 39.08618 | 158.0441 | 146.3746 | -0.0001296043 | 0.09180911 | 0 | 0 | 0
17528 | 585562.5 | 2010-11-08 09:04 | 1770.901 | 7 | 39 | -0.5501732 | 3.854699 | 39.64768 | 39.09077 | 158.0441 | 146.3922 | -6.480217e-05 | 0.09180911 | 0 | 0 | 0
17529 | 585592.5 | 2010-11-08 09:04 | 1800.917 | 7 | 39 | -0.5499932 | 3.851459 | 39.64768 | 39.09536 | 158.0441 | 146.4099 | -6.480217e-05 | 0.09180911 | 0 | 0 | 0
17530 | 585622.5 | 2010-11-08 09:05 | 1830.932 | 7 | 39 | -0.5501732 | 3.848057 | 39.64768 | 39.09995 | 158.0441 | 146.4276 | -9.717941e-05 | 0.09180911 | 0 | 0 | 0
17531 | 585652.5 | 2010-11-08 09:05 | 1860.947 | 7 | 39 | -0.5503531 | 3.844817 | 39.64768 | 39.10453 | 158.0441 | 146.4452 | -0.0001296043 | 0.09180911 | 0 | 0 | 0
17532 | 585682.5 | 2010-11-08 09:06 | 1890.963 | 7 | 39 | -0.5501732 | 3.841902 | 39.64768 | 39.10912 | 158.0441 | 146.4629 | -9.717941e-05 | 0.09180911 | 0 | 0 | 0
17533 | 585712.5 | 2010-11-08 09:06 | 1920.978 | 7 | 39 | -0.5501732 | 3.838824 | 39.64768 | 39.11371 | 158.0441 | 146.4805 | -9.717941e-05 | 0.09180911 | 0 | 0 | 0
17534 | 585742.6 | 2010-11-08 09:07 | 1950.993 | 7 | 39 | -0.5501732 | 3.835584 | 39.64768 | 39.1183 | 158.0441 | 146.4981 | -0.0001296043 | 0.09180911 | 0 | 0 | 0
17535 | 585772.6 | 2010-11-08 09:07 | 1981.008 | 7 | 39 | -0.5499932 | 3.83283 | 39.64768 | 39.12288 | 158.0441 | 146.5157 | -9.722709e-05 | 0.09180911 | 0 | 0 | 0
17536 | 585802.6 | 2010-11-08 09:08 | 2011.024 | 7 | 39 | -0.5501732 | 3.829752 | 39.64768 | 39.12747 | 158.0441 | 146.5332 | -6.480217e-05 | 0.09180911 | 0 | 0 | 0
17537 | 585832.6 | 2010-11-08 09:08 | 2041.039 | 7 | 39 | -0.5501732 | 3.826674 | 39.64768 | 39.13206 | 158.0441 | 146.5508 | -9.722709e-05 | 0.09180911 | 0 | 0 | 0
17538 | 585862.6 | 2010-11-08 09:09 | 2071.055 | 7 | 39 | -0.5501732 | 3.823759 | 39.64768 | 39.13665 | 158.0441 | 146.5684 | -6.475449e-05 | 0.09180911 | 0 | 0 | 0
17539 | 585892.6 | 2010-11-08 09:09 | 2101.07 | 7 | 39 | -0.5501732 | 3.820843 | 39.64768 | 39.14123 | 158.0441 | 146.5859 | -6.475449e-05 | 0.09180911 | 0 | 0 | 0
17540 | 585922.6 | 2010-11-08 09:10 | 2131.085 | 7 | 39 | -0.5501732 | 3.817927 | 39.64768 | 39.14582 | 158.0441 | 146.6034 | -6.475449e-05 | 0.09180911 | 0 | 0 | 0
17541 | 585952.7 | 2010-11-08 09:10 | 2161.1 | 7 | 39 | -0.5503531 | 3.814849 | 39.64768 | 39.15041 | 158.0441 | 146.6209 | -0.0001296043 | 0.09180911 | 0 | 0 | 0
17542 | 585982.7 | 2010-11-08 09:11 | 2191.116 | 7 | 39 | -0.5501732 | 3.811933 | 39.64768 | 39.155 | 158.0441 | 146.6384 | -0.0001296043 | 0.09180911 | 0 | 0 | 0
17543 | 586012.7 | 2010-11-08 09:11 | 2221.131 | 7 | 39 | -0.5503531 | 3.809179 | 39.64768 | 39.15958 | 158.0441 | 146.6559 | -0.0001296043 | 0.09180911 | 0 | 0 | 0
17544 | 586042.7 | 2010-11-08 09:12 | 2251.146 | 7 | 39 | -0.5499932 | 3.806425 | 39.64768 | 39.16417 | 158.0441 | 146.6734 | -6.480217e-05 | 0.09180911 | 0 | 0 | 0
17545 | 586072.7 | 2010-11-08 09:12 | 2281.161 | 7 | 39 | -0.5503531 | 3.803672 | 39.64768 | 39.16876 | 158.0441 | 146.6908 | -6.480217e-05 | 0.09180911 | 0 | 0 | 0
17546 | 586102.7 | 2010-11-08 09:13 | 2311.177 | 7 | 39 | -0.5501732 | 3.800918 | 39.64768 | 39.17335 | 158.0441 | 146.7083 | -6.480217e-05 | 0.09180911 | 0 | 0 | 0
17547 | 586132.8 | 2010-11-08 09:13 | 2341.192 | 7 | 39 | -0.5501732 | 3.798326 | 39.64768 | 39.17793 | 158.0441 | 146.7257 | -3.242493e-05 | 0.09180911 | 0 | 0 | 0
17548 | 586162.8 | 2010-11-08 09:14 | 2371.207 | 7 | 39 | -0.5505331 | 3.79541 | 39.64768 | 39.18252 | 158.0441 | 146.7431 | -6.480217e-05 | 0.09180911 | 0 | 0 | 0
17549 | 586192.8 | 2010-11-08 09:14 | 2401.222 | 7 | 39 | -0.5499932 | 3.792818 | 39.64768 | 39.18711 | 158.0441 | 146.7605 | -3.242493e-05 | 0.09180911 | 0 | 0 | 0
17550 | 586222.8 | 2010-11-08 09:15 | 2431.238 | 7 | 39 | -0.5501732 | 3.790064 | 39.64768 | 39.1917 | 158.0441 | 146.7779 | -6.475449e-05 | 0.09180911 | 0 | 0 | 0
17551 | 586252.8 | 2010-11-08 09:15 | 2461.253 | 7 | 39 | -0.5503531 | 3.787472 | 39.64768 | 39.19628 | 158.0441 | 146.7953 | -6.475449e-05 | 0.09180911 | 0 | 0 | 0
17552 | 586282.8 | 2010-11-08 09:16 | 2491.268 | 7 | 39 | -0.5505331 | 3.784719 | 39.64768 | 39.20087 | 158.0441 | 146.8127 | -9.717941e-05 | 0.09180911 | 0 | 0 | 0
17553 | 586312.8 | 2010-11-08 09:16 | 2521.284 | 7 | 39 | -0.5501732 | 3.782289 | 39.64768 | 39.20546 | 158.0441 | 146.83 | -6.480217e-05 | 0.09180911 | 0 | 0 | 0
17554 | 586342.9 | 2010-11-08 09:17 | 2551.299 | 7 | 39 | -0.5501732 | 3.779859 | 39.64768 | 39.21005 | 158.0441 | 146.8474 | -3.237724e-05 | 0.09180911 | 0 | 0 | 0
17555 | 586372.9 | 2010-11-08 09:17 | 2581.314 | 7 | 39 | -0.5503531 | 3.777105 | 39.64768 | 39.21464 | 158.0441 | 146.8647 | -9.722709e-05 | 0.09180911 | 0 | 0 | 0
17556 | 586402.9 | 2010-11-08 09:18 | 2611.329 | 7 | 39 | -0.5503531 | 3.774675 | 39.64768 | 39.21922 | 158.0441 | 146.882 | -6.475449e-05 | 0.09180911 | 0 | 0 | 0
17557 | 586432.9 | 2010-11-08 09:18 | 2641.345 | 7 | 39 | -0.5501732 | 3.772245 | 39.64768 | 39.22381 | 158.0441 | 146.8993 | -9.717941e-05 | 0.09180911 | 0 | 0 | 0
17558 | 586462.9 | 2010-11-08 09:19 | 2671.36 | 7 | 39 | -0.5503531 | 3.769815 | 39.64768 | 39.2284 | 158.0441 | 146.9166 | -6.480217e-05 | 0.09180911 | 0 | 0 | 0
17559 | 586492.9 | 2010-11-08 09:19 | 2701.375 | 7 | 39 | -0.5503531 | 3.767385 | 39.64768 | 39.23299 | 158.0441 | 146.9339 | -6.480217e-05 | 0.09180911 | 0 | 0 | 0
17560 | 586523 | 2010-11-08 09:20 | 2731.39 | 7 | 39 | -0.5501732 | 3.765118 | 39.64768 | 39.23757 | 158.0441 | 146.9512 | -3.237724e-05 | 0.09180911 | 0 | 0 | 0
17561 | 586553 | 2010-11-08 09:20 | 2761.406 | 7 | 39 | -0.5501732 | 3.762526 | 39.64768 | 39.24216 | 158.0441 | 146.9685 | -6.480217e-05 | 0.09180911 | 0 | 0 | 0
17562 | 586583 | 2010-11-08 09:21 | 2791.421 | 7 | 39 | -0.5501732 | 3.760258 | 39.64768 | 39.24675 | 158.0441 | 146.9857 | -6.480217e-05 | 0.09180911 | 0 | 0 | 0
17563 | 586613 | 2010-11-08 09:21 | 2821.436 | 7 | 39 | -0.5501732 | 3.758152 | 39.64768 | 39.25134 | 158.0441 | 147.003 | -6.475449e-05 | 0.09180911 | 0 | 0 | 0
17564 | 586643 | 2010-11-08 09:22 | 2851.452 | 7 | 39 | -0.5501732 | 3.755722 | 39.64768 | 39.25592 | 158.0441 | 147.0202 | -9.717941e-05 | 0.09180911 | 0 | 0 | 0
17565 | 586673 | 2010-11-08 09:22 | 2881.467 | 7 | 39 | -0.5499932 | 3.753616 | 39.64768 | 39.26051 | 158.0441 | 147.0374 | -3.242493e-05 | 0.09180911 | 0 | 0 | 0
17566 | 586703 | 2010-11-08 09:23 | 2911.482 | 7 | 39 | -0.5501732 | 3.751348 | 39.64768 | 39.2651 | 158.0441 | 147.0546 | -3.237724e-05 | 0.09180911 | 0 | 0 | 0
17567 | 586733.1 | 2010-11-08 09:23 | 2941.497 | 7 | 39 | -0.5501732 | 3.749242 | 39.64768 | 39.26968 | 158.0441 | 147.0718 | -6.480217e-05 | 0.09180911 | 0 | 0 | 0
17568 | 586763.1 | 2010-11-08 09:24 | 2971.513 | 7 | 39 | -0.5503531 | 3.746813 | 39.64768 | 39.27427 | 158.0441 | 147.089 | -9.717941e-05 | 0.09180911 | 0 | 0 | 0
17569 | 586793.1 | 2010-11-08 09:24 | 3001.528 | 7 | 39 | -0.5501732 | 3.744869 | 39.64768 | 39.27886 | 158.0441 | 147.1062 | -3.242493e-05 | 0.09180911 | 0 | 0 | 0
17570 | 586823.1 | 2010-11-08 09:25 | 3031.543 | 7 | 39 | -0.5501732 | 3.742763 | 39.64768 | 39.28345 | 158.0441 | 147.1234 | -6.475449e-05 | 0.09180911 | 0 | 0 | 0
17571 | 586853.1 | 2010-11-08 09:25 | 3061.558 | 7 | 39 | -0.5501732 | 3.740819 | 39.64768 | 39.28803 | 158.0441 | 147.1406 | -3.242493e-05 | 0.09180911 | 0 | 0 | 0
17572 | 586883.1 | 2010-11-08 09:26 | 3091.574 | 7 | 39 | -0.5501732 | 3.738389 | 39.64768 | 39.29262 | 158.0441 | 147.1577 | -9.717941e-05 | 0.09180911 | 0 | 0 | 0
17573 | 586913.2 | 2010-11-08 09:26 | 3121.589 | 7 | 39 | -0.5503531 | 3.736607 | 39.64768 | 39.29721 | 158.0441 | 147.1749 | -3.237724e-05 | 0.09180911 | 0 | 0 | 0
17574 | 586943.2 | 2010-11-08 09:27 | 3151.604 | 7 | 39 | -0.5503531 | 3.734339 | 39.64768 | 39.3018 | 158.0441 | 147.192 | -9.717941e-05 | 0.09180911 | 0 | 0 | 0
17575 | 586973.2 | 2010-11-08 09:27 | 3181.62 | 7 | 39 | -0.5503531 | 3.732557 | 39.64768 | 39.30638 | 158.0441 | 147.2091 | -3.237724e-05 | 0.09180911 | 0 | 0 | 0
17576 | 587003.2 | 2010-11-08 09:28 | 3211.635 | 7 | 39 | -0.5501732 | 3.730613 | 39.64768 | 39.31097 | 158.0441 | 147.2262 | -6.480217e-05 | 0.09180911 | 0 | 0 | 0
17577 | 587033.2 | 2010-11-08 09:28 | 3241.65 | 7 | 39 | -0.5503531 | 3.728669 | 39.64768 | 39.31556 | 158.0441 | 147.2434 | -3.242493e-05 | 0.09180911 | 0 | 0 | 0
17578 | 587063.2 | 2010-11-08 09:29 | 3271.665 | 7 | 39 | -0.5501732 | 3.726726 | 39.64768 | 39.32015 | 158.0441 | 147.2605 | -6.480217e-05 | 0.09180911 | 0 | 0 | 0
17579 | 587093.2 | 2010-11-08 09:29 | 3301.681 | 7 | 39 | -0.5499932 | 3.724944 | 39.64768 | 39.32473 | 158.0441 | 147.2775 | -6.480217e-05 | 0.09180911 | 0 | 0 | 0
17580 | 587123.3 | 2010-11-08 09:30 | 3331.696 | 7 | 39 | -0.5501732 | 3.723 | 39.64768 | 39.32932 | 158.0441 | 147.2946 | 0 | 0.09180911 | 0 | 0 | 0
17581 | 587153.3 | 2010-11-08 09:30 | 3361.711 | 7 | 39 | -0.5501732 | 3.721218 | 39.64768 | 39.33391 | 158.0441 | 147.3117 | 0 | 0.09180911 | 0 | 0 | 0
17582 | 587183.3 | 2010-11-08 09:31 | 3391.727 | 7 | 39 | -0.5503531 | 3.719274 | 39.64768 | 39.3385 | 158.0441 | 147.3288 | -6.480217e-05 | 0.09180911 | 0 | 0 | 0
17583 | 587213.3 | 2010-11-08 09:31 | 3421.742 | 7 | 39 | -0.5503531 | 3.71733 | 39.64768 | 39.34308 | 158.0441 | 147.3458 | -6.480217e-05 | 0.09180911 | 0 | 0 | 0
17584 | 587243.3 | 2010-11-08 09:32 | 3451.757 | 7 | 39 | -0.5501732 | 3.71571 | 39.64768 | 39.34767 | 158.0441 | 147.3629 | -3.237724e-05 | 0.09180911 | 0 | 0 | 0
17585 | 587273.3 | 2010-11-08 09:32 | 3481.776 | 7 | 39 | -0.5501732 | 3.713766 | 39.64768 | 39.35226 | 158.0441 | 147.3799 | -6.480217e-05 | 0.09180911 | 0 | 0 | 0
17586 | 587303.3 | 2010-11-08 09:33 | 3511.788 | 7 | 39 | -0.5501732 | 3.712146 | 39.64768 | 39.35685 | 158.0441 | 147.397 | -3.237724e-05 | 0.09180911 | 0 | 0 | 0
17587 | 587333.4 | 2010-11-08 09:33 | 3541.803 | 7 | 39 | -0.5501732 | 3.710202 | 39.64768 | 39.36143 | 158.0441 | 147.414 | -9.717941e-05 | 0.09180911 | 0 | 0 | 0
17588 | 587363.4 | 2010-11-08 09:34 | 3571.818 | 7 | 39 | -0.5501732 | 3.708582 | 39.64768 | 39.36602 | 158.0441 | 147.431 | -3.242493e-05 | 0.09180911 | 0 | 0 | 0
17589 | 587393.4 | 2010-11-08 09:34 | 3601.834 | 7 | 39 | -0.5501732 | 3.7068 | 39.64768 | 39.37061 | 158.0441 | 147.448 | -6.480217e-05 | 0.09180911 | 0 | 0 | 0
17590 | 587423.4 | 2010-11-08 09:35 | 3631.849 | 7 | 39 | -0.5503531 | 3.705019 | 39.64768 | 39.3752 | 158.0441 | 147.465 | -6.475449e-05 | 0.09180911 | 0 | 0 | 0
17591 | 587453.4 | 2010-11-08 09:35 | 3661.864 | 7 | 39 | -0.5501732 | 3.703399 | 39.64768 | 39.37978 | 158.0441 | 147.482 | -3.242493e-05 | 0.09180911 | 0 | 0 | 0
17592 | 587483.4 | 2010-11-08 09:36 | 3691.879 | 7 | 39 | -0.5501732 | 3.701779 | 39.64768 | 39.38437 | 158.0441 | 147.499 | -3.237724e-05 | 0.09180911 | 0 | 0 | 0
17593 | 587513.5 | 2010-11-08 09:36 | 3721.895 | 7 | 39 | -0.5499932 | 3.700159 | 39.64768 | 39.38896 | 158.0441 | 147.516 | -3.242493e-05 | 0.09180911 | 0 | 0 | 0
17594 | 587543.5 | 2010-11-08 09:37 | 3751.91 | 7 | 39 | -0.5501732 | 3.698377 | 39.64768 | 39.39355 | 158.0441 | 147.5329 | -3.242493e-05 | 0.09180911 | 0 | 0 | 0
17595 | 587573.5 | 2010-11-08 09:37 | 3781.925 | 7 | 39 | -0.5503531 | 3.696919 | 39.64768 | 39.39813 | 158.0441 | 147.5499 | -3.242493e-05 | 0.09180911 | 0 | 0 | 0
17596 | 587603.5 | 2010-11-08 09:38 | 3811.941 | 7 | 39 | -0.5501732 | 3.695299 | 39.64768 | 39.40272 | 158.0441 | 147.5669 | -3.237724e-05 | 0.09180911 | 0 | 0 | 0
17597 | 587633.5 | 2010-11-08 09:38 | 3841.956 | 7 | 39 | -0.5503531 | 3.693679 | 39.64768 | 39.40731 | 158.0441 | 147.5838 | -6.475449e-05 | 0.09180911 | 0 | 0 | 0
17598 | 587663.5 | 2010-11-08 09:39 | 3871.971 | 7 | 39 | -0.5503531 | 3.692059 | 39.64768 | 39.4119 | 158.0441 | 147.6007 | -6.480217e-05 | 0.09180911 | 0 | 0 | 0
17599 | 587693.5 | 2010-11-08 09:39 | 3901.986 | 7 | 39 | -0.5503531 | 3.690763 | 39.64768 | 39.41649 | 158.0441 | 147.6177 | 0 | 0.09180911 | 0 | 0 | 0
17600 | 587723.6 | 2010-11-08 09:40 | 3932.002 | 7 | 39 | -0.5501732 | 3.689306 | 39.64768 | 39.42107 | 158.0441 | 147.6346 | 0 | 0.09180911 | 0 | 0 | 0
17601 | 587753.6 | 2010-11-08 09:40 | 3962.017 | 7 | 39 | -0.5499932 | 3.687848 | 39.64768 | 39.42566 | 158.0441 | 147.6515 | 0 | 0.09180911 | 0 | 0 | 0
17602 | 587783.6 | 2010-11-08 09:41 | 3992.033 | 7 | 39 | -0.5499932 | 3.686228 | 39.64768 | 39.43025 | 158.0441 | 147.6684 | -3.242493e-05 | 0.09180911 | 0 | 0 | 0
17603 | 587813.6 | 2010-11-08 09:41 | 4022.048 | 7 | 39 | -0.5503531 | 3.68477 | 39.64768 | 39.43484 | 158.0441 | 147.6853 | -3.242493e-05 | 0.09180911 | 0 | 0 | 0
17604 | 587843.6 | 2010-11-08 09:42 | 4052.063 | 7 | 39 | -0.5501732 | 3.683474 | 39.64768 | 39.43942 | 158.0441 | 147.7022 | 0 | 0.09180911 | 0 | 0 | 0
17605 | 587873.6 | 2010-11-08 09:42 | 4082.078 | 7 | 39 | -0.5501732 | 3.682016 | 39.64768 | 39.44401 | 158.0441 | 147.7191 | -6.480217e-05 | 0.09180911 | 0 | 0 | 0
17606 | 587903.7 | 2010-11-08 09:43 | 4112.093 | 7 | 39 | -0.5499932 | 3.68072 | 39.64768 | 39.4486 | 158.0441 | 147.736 | 0 | 0.09180911 | 0 | 0 | 0
17607 | 587933.7 | 2010-11-08 09:43 | 4142.109 | 7 | 39 | -0.5503531 | 3.679262 | 39.64768 | 39.45319 | 158.0441 | 147.7529 | 0 | 0.09180911 | 0 | 0 | 0
17608 | 587963.7 | 2010-11-08 09:44 | 4172.124 | 7 | 39 | -0.5501732 | 3.677804 | 39.64768 | 39.45777 | 158.0441 | 147.7698 | -6.480217e-05 | 0.09180911 | 0 | 0 | 0
17609 | 587993.7 | 2010-11-08 09:44 | 4202.139 | 7 | 39 | -0.5503531 | 3.676508 | 39.64768 | 39.46236 | 158.0441 | 147.7867 | -3.237724e-05 | 0.09180911 | 0 | 0 | 0
17610 | 588023.7 | 2010-11-08 09:45 | 4232.155 | 7 | 39 | -0.5499932 | 3.675374 | 39.64768 | 39.46695 | 158.0441 | 147.8035 | 0 | 0.09180911 | 0 | 0 | 0
17611 | 588053.7 | 2010-11-08 09:45 | 4262.17 | 7 | 39 | -0.5501732 | 3.674078 | 39.64768 | 39.47154 | 158.0441 | 147.8204 | 0 | 0.09180911 | 0 | 0 | 0
17612 | 588083.7 | 2010-11-08 09:46 | 4292.185 | 7 | 39 | -0.5503531 | 3.67262 | 39.64768 | 39.47612 | 158.0441 | 147.8372 | -6.480217e-05 | 0.09180911 | 0 | 0 | 0
17613 | 588113.8 | 2010-11-08 09:46 | 4322.2 | 7 | 39 | -0.5503531 | 3.671324 | 39.64768 | 39.48071 | 158.0441 | 147.8541 | -3.237724e-05 | 0.09180911 | 0 | 0 | 0
17614 | 588143.8 | 2010-11-08 09:47 | 4352.216 | 7 | 39 | -0.5503531 | 3.670028 | 39.64768 | 39.4853 | 158.0441 | 147.8709 | -6.480217e-05 | 0.09180911 | 0 | 0 | 0
17615 | 588173.8 | 2010-11-08 09:47 | 4382.231 | 7 | 39 | -0.5503531 | 3.668733 | 39.64768 | 39.48989 | 158.0441 | 147.8877 | -6.475449e-05 | 0.09180911 | 0 | 0 | 0
17616 | 588203.8 | 2010-11-08 09:48 | 4412.246 | 7 | 39 | -0.5499932 | 3.667598 | 39.64768 | 39.49447 | 158.0441 | 147.9046 | -6.480217e-05 | 0.09180911 | 0 | 0 | 0
17617 | 588233.8 | 2010-11-08 09:48 | 4442.262 | 7 | 39 | -0.5501732 | 3.666465 | 39.64768 | 39.49906 | 158.0441 | 147.9214 | -3.242493e-05 | 0.09180911 | 0 | 0 | 0
17618 | 588263.8 | 2010-11-08 09:49 | 4472.277 | 7 | 39 | -0.5499932 | 3.665331 | 39.64768 | 39.50365 | 158.0441 | 147.9382 | 0 | 0.09180911 | 0 | 0 | 0
17619 | 588293.9 | 2010-11-08 09:49 | 4502.292 | 7 | 39 | -0.5499932 | 3.663873 | 39.64768 | 39.50824 | 158.0441 | 147.955 | -6.480217e-05 | 0.09180911 | 0 | 0 | 0
17620 | 588323.9 | 2010-11-08 09:50 | 4532.307 | 7 | 39 | -0.5499932 | 3.662739 | 39.64768 | 39.51282 | 158.0441 | 147.9718 | 0 | 0.09180911 | 0 | 0 | 0
17621 | 588353.9 | 2010-11-08 09:50 | 4562.323 | 7 | 39 | -0.5503531 | 3.661443 | 39.64768 | 39.51741 | 158.0441 | 147.9886 | -3.237724e-05 | 0.09180911 | 0 | 0 | 0
17622 | 588383.9 | 2010-11-08 09:51 | 4592.338 | 7 | 39 | -0.5501732 | 3.660309 | 39.64768 | 39.522 | 158.0441 | 148.0054 | 0 | 0.09180911 | 0 | 0 | 0
17623 | 588413.9 | 2010-11-08 09:51 | 4622.353 | 7 | 39 | -0.5501732 | 3.659013 | 39.64768 | 39.52659 | 158.0441 | 148.0222 | -3.237724e-05 | 0.09180911 | 0 | 0 | 0
17624 | 588443.9 | 2010-11-08 09:52 | 4652.369 | 7 | 39 | -0.5503531 | 3.657717 | 39.64768 | 39.53117 | 158.0441 | 148.039 | -3.242493e-05 | 0.09180911 | 0 | 0 | 0
17625 | 588473.9 | 2010-11-08 09:52 | 4682.384 | 7 | 39 | -0.5501732 | 3.656421 | 39.64768 | 39.53576 | 158.0441 | 148.0558 | -6.480217e-05 | 0.09180911 | 0 | 0 | 0
17626 | 588504 | 2010-11-08 09:53 | 4712.399 | 7 | 39 | -0.5499932 | 3.655287 | 39.64768 | 39.54035 | 158.0441 | 148.0725 | 0 | 0.09180911 | 0 | 0 | 0
17627 | 588534 | 2010-11-08 09:53 | 4742.414 | 7 | 39 | -0.5503531 | 3.653991 | 39.64768 | 39.54494 | 158.0441 | 148.0893 | -3.242493e-05 | 0.09180911 | 0 | 0 | 0
17628 | 588564 | 2010-11-08 09:54 | 4772.43 | 7 | 39 | -0.5501732 | 3.652695 | 39.64768 | 39.54952 | 158.0441 | 148.1061 | -3.237724e-05 | 0.09180911 | 0 | 0 | 0
17629 | 588594 | 2010-11-08 09:54 | 4802.445 | 7 | 39 | -0.5501732 | 3.651399 | 39.64768 | 39.55411 | 158.0441 | 148.1228 | 0 | 0.09180911 | 0 | 0 | 0
17630 | 588624 | 2010-11-08 09:55 | 4832.46 | 7 | 39 | -0.5501732 | 3.650104 | 39.64768 | 39.5587 | 158.0441 | 148.1396 | 0 | 0.09180911 | 0 | 0 | 0
17631 | 588654 | 2010-11-08 09:55 | 4862.476 | 7 | 39 | -0.5501732 | 3.648646 | 39.64768 | 39.56329 | 158.0441 | 148.1563 | 0 | 0.09180911 | 0 | 0 | 0
17632 | 588684.1 | 2010-11-08 09:56 | 4892.491 | 7 | 39 | -0.5501732 | 3.64735 | 39.64768 | 39.56787 | 158.0441 | 148.1731 | -3.242493e-05 | 0.09180911 | 0 | 0 | 0
17633 | 588714.1 | 2010-11-08 09:56 | 4922.506 | 7 | 39 | -0.5503531 | 3.645892 | 39.64768 | 39.57246 | 158.0441 | 148.1898 | -3.242493e-05 | 0.09180911 | 0 | 0 | 0
17634 | 588744.1 | 2010-11-08 09:57 | 4952.5216 | 7 | 39 | -0.5501732 | 3.644596 | 39.64768 | 39.57705 | 158.0441 | 148.2065 | -3.237724e-05 | 0.09180911 | 0 | 0 | 0
17635 | 588774.1 | 2010-11-08 09:57 | 4982.537 | 7 | 39 | -0.5501732 | 3.643138 | 39.64768 | 39.58164 | 158.0441 | 148.2232 | -6.480217e-05 | 0.09180911 | 0 | 0 | 0
17636 | 588804.1 | 2010-11-08 09:58 | 5012.552 | 7 | 39 | -0.5503531 | 3.64168 | 39.64768 | 39.58622 | 158.0441 | 148.2399 | -3.237724e-05 | 0.09180911 | 0 | 0 | 0
17637 | 588834.1 | 2010-11-08 09:58 | 5042.567 | 7 | 39 | -0.5501732 | 3.640222 | 39.64768 | 39.59081 | 158.0441 | 148.2566 | -3.237724e-05 | 0.09180911 | 0 | 0 | 0
17638 | 588864.1 | 2010-11-08 09:59 | 5072.583 | 7 | 39 | -0.5499932 | 3.638926 | 39.64768 | 39.5954 | 158.0441 | 148.2733 | 3.237724e-05 | 0.09180911 | 0 | 0 | 0
17639 | 588894.2 | 2010-11-08 09:59 | 5102.598 | 7 | 39 | -0.5501732 | 3.637144 | 39.64768 | 39.59999 | 158.0441 | 148.29 | 3.237724e-05 | 0.09180911 | 0 | 0 | 0
17640 | 588924.2 | 2010-11-08 10:00 | 5132.613 | 7 | 39 | -0.5501732 | 3.635524 | 39.64768 | 39.60457 | 158.0441 | 148.3067 | -6.480217e-05 | 0.09180911 | 0 | 0 | 0
17641 | 588954.2 | 2010-11-08 10:00 | 5162.628 | 7 | 39 | -0.5503531 | 3.633904 | 39.64768 | 39.60916 | 158.0441 | 148.3234 | -6.480217e-05 | 0.09180911 | 0 | 0 | 0
17642 | 588984.2 | 2010-11-08 10:01 | 5192.644 | 7 | 39 | -0.5505331 | 3.632123 | 39.64768 | 39.61375 | 158.0441 | 148.34 | -9.717941e-05 | 0.09180911 | 0 | 0 | 0
17643 | 589014.2 | 2010-11-08 10:01 | 5222.659 | 7 | 39 | -0.5503531 | 3.630502 | 39.64768 | 39.61834 | 158.0441 | 148.3567 | -3.242493e-05 | 0.09180911 | 0 | 0 | 0
17644 | 589044.2 | 2010-11-08 10:02 | 5252.674 | 7 | 39 | -0.5501732 | 3.628883 | 39.64768 | 39.62293 | 158.0441 | 148.3734 | 0 | 0.09180911 | 0 | 0 | 0
17645 | 589074.3 | 2010-11-08 10:02 | 5282.69 | 7 | 39 | -0.5501732 | 3.626939 | 39.64768 | 39.62751 | 158.0441 | 148.39 | -9.722709e-05 | 0.09180911 | 0 | 0 | 0
17646 | 589104.3 | 2010-11-08 10:03 | 5312.705 | 7 | 39 | -0.5501732 | 3.624995 | 39.64768 | 39.6321 | 158.0441 | 148.4066 | -6.480217e-05 | 0.09180911 | 0 | 0 | 0
17647 | 589134.3 | 2010-11-08 10:03 | 5342.72 | 7 | 39 | -0.5503531 | 3.623213 | 39.64768 | 39.63669 | 158.0441 | 148.4233 | -3.242493e-05 | 0.09180911 | 0 | 0 | 0
17648 | 589164.3 | 2010-11-08 10:04 | 5372.735 | 7 | 39 | -0.5501732 | 3.621269 | 39.64768 | 39.64128 | 158.0441 | 148.4399 | -6.480217e-05 | 0.09180911 | 0 | 0 | 0
17649 | 589194.3 | 2010-11-08 10:04 | 5402.753 | 7 | 39 | -0.5501732 | 3.619325 | 39.64768 | 39.64586 | 158.0441 | 148.4565 | -6.480217e-05 | 0.09180911 | 0 | 0 | 0
17650 | 589224.3 | 2010-11-08 10:05 | 5432.766 | 7 | 39 | -0.5505331 | 3.617219 | 39.64768 | 39.65045 | 158.0441 | 148.4731 | -6.480217e-05 | 0.09180911 | 0 | 0 | 0
17651 | 589254.3 | 2010-11-08 10:05 | 5462.781 | 7 | 39 | -0.5501732 | 3.615113 | 39.64768 | 39.65504 | 158.0441 | 148.4897 | -6.480217e-05 | 0.09180911 | 0 | 0 | 0
17652 | 589284.4 | 2010-11-08 10:06 | 5492.797 | 7 | 39 | -0.5501732 | 3.613007 | 39.64768 | 39.65963 | 158.0441 | 148.5062 | -3.242493e-05 | 0.09180911 | 0 | 0 | 0
17653 | 589314.4 | 2010-11-08 10:06 | 5522.812 | 7 | 39 | -0.5503531 | 3.610578 | 39.64768 | 39.66421 | 158.0441 | 148.5228 | -6.480217e-05 | 0.09180911 | 0 | 0 | 0
17654 | 589344.4 | 2010-11-08 10:07 | 5552.827 | 7 | 39 | -0.5503531 | 3.608472 | 39.64768 | 39.6688 | 158.0441 | 148.5394 | -3.242493e-05 | 0.09180911 | 0 | 0 | 0
17655 | 589374.4 | 2010-11-08 10:07 | 5582.843 | 7 | 39 | -0.5499932 | 3.606204 | 39.64768 | 39.67339 | 158.0441 | 148.5559 | -3.237724e-05 | 0.09180911 | 0 | 0 | 0
17656 | 589404.4 | 2010-11-08 10:08 | 5612.858 | 7 | 39 | -0.5503531 | 3.603612 | 39.64768 | 39.67798 | 158.0441 | 148.5725 | -6.480217e-05 | 0.09180911 | 0 | 0 | 0
17657 | 589434.4 | 2010-11-08 10:08 | 5642.873 | 7 | 39 | -0.5501732 | 3.60102 | 39.64768 | 39.68256 | 158.0441 | 148.589 | -6.480217e-05 | 0.09180911 | 0 | 0 | 0
17658 | 589464.4 | 2010-11-08 10:09 | 5672.888 | 7 | 39 | -0.5501732 | 3.598428 | 39.64768 | 39.68715 | 158.0441 | 148.6055 | -6.480217e-05 | 0.09180911 | 0 | 0 | 0
17659 | 589494.5 | 2010-11-08 10:09 | 5702.904 | 7 | 39 | -0.5501732 | 3.595674 | 39.64768 | 39.69174 | 158.0441 | 148.622 | -9.717941e-05 | 0.09180911 | 0 | 0 | 0
17660 | 589524.5 | 2010-11-08 10:10 | 5732.904 | 7 | 39 | -0.5501732 | 3.592758 | 39.64768 | 39.69632 | 158.0441 | 148.6385 | -9.722709e-05 | 0.09180911 | 0 | 0 | 0
17661 | 589554.5 | 2010-11-08 10:10 | 5762.919 | 7 | 39 | -0.5503531 | 3.590005 | 39.64768 | 39.70091 | 158.0441 | 148.655 | -9.717941e-05 | 0.09180911 | 0 | 0 | 0
17662 | 589584.5 | 2010-11-08 10:11 | 5792.934 | 7 | 39 | -0.5501732 | 3.587089 | 39.64768 | 39.7055 | 158.0441 | 148.6714 | -6.480217e-05 | 0.09180911 | 0 | 0 | 0
17663 | 589614.5 | 2010-11-08 10:11 | 5822.949 | 7 | 39 | -0.5501732 | 3.584173 | 39.64768 | 39.71009 | 158.0441 | 148.6879 | -9.717941e-05 | 0.09180911 | 0 | 0 | 0
17664 | 589644.5 | 2010-11-08 10:12 | 5852.964 | 7 | 39 | -0.5501732 | 3.581095 | 39.64768 | 39.71468 | 158.0441 | 148.7043 | -6.480217e-05 | 0.09180911 | 0 | 0 | 0
17665 | 589674.5 | 2010-11-08 10:12 | 5882.98 | 7 | 39 | -0.5499932 | 3.578017 | 39.64768 | 39.71926 | 158.0441 | 148.7207 | -6.480217e-05 | 0.09180911 | 0 | 0 | 0
17666 | 589704.6 | 2010-11-08 10:13 | 5912.995 | 7 | 39 | -0.5503531 | 3.574615 | 39.64768 | 39.72385 | 158.0441 | 148.7371 | -9.717941e-05 | 0.09180911 | 0 | 0 | 0
17667 | 589734.6 | 2010-11-08 10:13 | 5943.01 | 7 | 39 | -0.5501732 | 3.571052 | 39.64768 | 39.72844 | 158.0441 | 148.7535 | -9.717941e-05 | 0.09180911 | 0 | 0 | 0
17668 | 589764.6 | 2010-11-08 10:14 | 5973.026 | 7 | 39 | -0.5503531 | 3.567326 | 39.64768 | 39.73303 | 158.0441 | 148.7699 | -9.717941e-05 | 0.09180911 | 0 | 0 | 0
17669 | 589794.6 | 2010-11-08 10:14 | 6003.041 | 7 | 39 | -0.5501732 | 3.563276 | 39.64768 | 39.73761 | 158.0441 | 148.7863 | -9.717941e-05 | 0.09180911 | 0 | 0 | 0
17670 | 589824.6 | 2010-11-08 10:15 | 6033.056 | 7 | 39 | -0.5499932 | 3.558902 | 39.64768 | 39.7422 | 158.0441 | 148.8026 | -9.717941e-05 | 0.09180911 | 0 | 0 | 0
17671 | 589854.6 | 2010-11-08 10:15 | 6063.071 | 7 | 39 | -0.5503531 | 3.55388 | 39.64768 | 39.74679 | 158.0441 | 148.8189 | -0.0001296043 | 0.09180911 | 0 | 0 | 0
17672 | 589884.6 | 2010-11-08 10:16 | 6093.087 | 7 | 39 | -0.5503531 | 3.548211 | 39.64768 | 39.75138 | 158.0441 | 148.8352 | -0.0001619816 | 0.09180911 | 0 | 0 | 0
17673 | 589914.7 | 2010-11-08 10:16 | 6123.102 | 7 | 39 | -0.5503531 | 3.541731 | 39.64768 | 39.75596 | 158.0441 | 148.8515 | -0.0002267838 | 0.09180911 | 0 | 0 | 0
17674 | 589944.7 | 2010-11-08 10:17 | 6153.117 | 7 | 39 | -0.5499932 | 3.534765 | 39.64768 | 39.76055 | 158.0441 | 148.8677 | -0.0002267838 | 0.09180911 | 0 | 0 | 0
17675 | 589974.7 | 2010-11-08 10:17 | 6183.132 | 7 | 39 | -0.5503531 | 3.526342 | 39.64768 | 39.76514 | 158.0441 | 148.8839 | -0.0002592087 | 0.09180911 | 0 | 0 | 0
17676 | 590004.7 | 2010-11-08 10:18 | 6213.148 | 7 | 39 | -0.5503531 | 3.516622 | 39.64768 | 39.76973 | 158.0441 | 148.9001 | -0.0002915859 | 0.09180911 | 0 | 0 | 0
17677 | 590034.7 | 2010-11-08 10:18 | 6243.163 | 7 | 39 | -0.5503531 | 3.505283 | 39.64768 | 39.77431 | 158.0441 | 148.9162 | -0.0003239632 | 0.09180911 | 0 | 0 | 0
17678 | 590064.7 | 2010-11-08 10:19 | 6273.178 | 7 | 39 | -0.5503531 | 3.491838 | 39.64768 | 39.7789 | 158.0441 | 148.9322 | -0.0003563881 | 0.09180911 | 0 | 0 | 0
17679 | 590094.8 | 2010-11-08 10:19 | 6303.194 | 7 | 39 | -0.5499932 | 3.475639 | 39.64768 | 39.78349 | 158.0441 | 148.9482 | -0.0005183697 | 0.09180911 | 0 | 0 | 0
17680 | 590124.8 | 2010-11-08 10:20 | 6333.209 | 7 | 39 | -0.5503531 | 3.456686 | 39.64768 | 39.78808 | 158.0441 | 148.9641 | -0.0005183697 | 0.09180911 | 0 | 0 | 0
17681 | 590154.8 | 2010-11-08 10:20 | 6363.224 | 7 | 39 | -0.5505331 | 3.433683 | 39.64768 | 39.79266 | 158.0441 | 148.9799 | -0.000647974 | 0.09180911 | 0 | 0 | 0
17682 | 590184.8 | 2010-11-08 10:21 | 6393.239 | 7 | 39 | -0.5503531 | 3.406306 | 39.64768 | 39.79725 | 158.0441 | 148.9956 | -0.0007775783 | 0.09180911 | 0 | 0 | 0
17683 | 590214.8 | 2010-11-08 10:21 | 6423.255 | 7 | 39 | -0.5503531 | 3.37326 | 39.64768 | 39.80184 | 158.0441 | 149.0112 | -0.0009071827 | 0.09180911 | 0 | 0 | 0
17684 | 590244.8 | 2010-11-08 10:22 | 6453.27 | 7 | 39 | -0.5501732 | 3.33341 | 39.64768 | 39.80643 | 158.0441 | 149.0265 | -0.001133919 | 0.09180911 | 0 | 0 | 0
17685 | 590274.8 | 2010-11-08 10:22 | 6483.285 | 7 | 39 | -0.5503531 | 3.284812 | 39.64768 | 39.81102 | 158.0441 | 149.0417 | -0.001425505 | 0.09180911 | 0 | 0 | 0
17686 | 590304.9 | 2010-11-08 10:23 | 6513.301 | 7 | 39 | -0.5503531 | 3.225199 | 39.64768 | 39.8156 | 158.0441 | 149.0567 | -0.001749516 | 0.09180911 | 0 | 0 | 0
17687 | 590334.9 | 2010-11-08 10:23 | 6543.316 | 7 | 39 | -0.5501732 | 3.149387 | 39.64768 | 39.82019 | 158.0441 | 149.0713 | -0.002203083 | 0.09180911 | 0 | 0 | 0
17688 | 590363.7 | 2010-11-08 10:24 | 6572.097 | 7 | 39 | -0.5503531 | 3.049277 | 39.64768 | 39.82459 | 158.0441 | 149.0849 | -0.003369427 | 0.09180911 | 0 | 0 | 0
17689 | 590382.8 | 2010-11-08 10:24 | 6591.206 | 7 | 39 | -0.5503531 | 2.949004 | 39.64768 | 39.82751 | 158.0441 | 149.0937 | -0.004762554 | 0.09180911 | 0 | 0 | 0
17690 | 590397.8 | 2010-11-08 10:24 | 6606.237 | 7 | 39 | -0.5503531 | 2.848893 | 39.64768 | 39.82981 | 158.0441 | 149.1004 | -0.005604935 | 0.09180911 | 0 | 0 | 0
17691 | 590411.6 | 2010-11-08 10:24 | 6620.065 | 7 | 39 | -0.5503531 | 2.748782 | 39.64768 | 39.83192 | 158.0441 | 149.1063 | -0.005799294 | 0.09180911 | 0 | 0 | 0
17692 | 590418.5 | 2010-11-08 10:25 | 6626.971 | 7 | 39 | -0.5501732 | 2.699861 | 39.64768 | 39.83298 | 158.0441 | 149.1092 | -0.005637312 | 0.09180911 | 0 | 0 | 0
17693 | 590478.5 | 2010-11-08 10:26 | 60.01496 | 8 | 39 | 0 | 3.222608 | 39.64768 | 39.83298 | 158.0441 | 149.1092 | 0.001166344 | 0.09180911 | 0 | 0 | 0
17694 | 590478.7 | 2010-11-08 10:26 | 0.1874033 | 9 | 39 | -7.418601e-05 | 3.222608 | 39.64768 | 39.83298 | 158.0441 | 149.1092 | 0 | 0.09595807 | 0 | 0 | 0
17695 | 590483.5 | 2010-11-08 10:26 | 5.015482 | 9 | 39 | -0.002413501 | 3.229411 | 39.64768 | 39.83298 | 158.0441 | 149.1092 | 0.0009395599 | 0.09595807 | 0 | 0 | 0
17696 | 590513.6 | 2010-11-08 10:26 | 30.01538 | 1 | 40 | 0 | 3.260676 | 39.64768 | 39.83298 | 158.0441 | 149.1092 | 0.0006803513 | 0.09595807 | 0 | 0 | 0
17697 | 590543.6 | 2010-11-08 10:27 | 60.03053 | 1 | 40 | 0 | 3.282382 | 39.64768 | 39.83298 | 158.0441 | 149.1092 | 0.0004859447 | 0.09595807 | 0 | 0 | 0
17698 | 590573.6 | 2010-11-08 10:27 | 90.04584 | 1 | 40 | 0 | 3.29923 | 39.64768 | 39.83298 | 158.0441 | 149.1092 | 0.0004535675 | 0.09595807 | 0 | 0 | 0
17699 | 590603.6 | 2010-11-08 10:28 | 120.0142 | 1 | 40 | 0 | 3.312513 | 39.64768 | 39.83298 | 158.0441 | 149.1092 | 0.0003240108 | 0.09595807 | 0 | 0 | 0
17700 | 590633.6 | 2010-11-08 10:28 | 30.01527 | 2 | 40 | 0.5498449 | 3.534117 | 39.65227 | 39.83298 | 158.0601 | 149.1092 | 0.002203083 | 0.09595807 | 0 | 0 | 0
17701 | 590663.6 | 2010-11-08 10:29 | 60.03055 | 2 | 40 | 0.5498449 | 3.597942 | 39.65685 | 39.83298 | 158.0765 | 149.1092 | 0.001425505 | 0.09595807 | 0 | 0 | 0
17702 | 590693.6 | 2010-11-08 10:29 | 90.04583 | 2 | 40 | 0.5498449 | 3.64249 | 39.66144 | 39.83298 | 158.0931 | 149.1092 | 0.001036739 | 0.09595807 | 0 | 0 | 0
17703 | 590723.6 | 2010-11-08 10:30 | 120.0612 | 2 | 40 | 0.5496649 | 3.676184 | 39.66602 | 39.83298 | 158.1099 | 149.1092 | 0.0007775783 | 0.09595807 | 0 | 0 | 0
17704 | 590753.7 | 2010-11-08 10:30 | 150.0764 | 2 | 40 | 0.5498449 | 3.703237 | 39.6706 | 39.83298 | 158.1268 | 149.1092 | 0.0006155968 | 0.09595807 | 0 | 0 | 0
17705 | 590783.7 | 2010-11-08 10:31 | 180.0917 | 2 | 40 | 0.5498449 | 3.725916 | 39.67519 | 39.83298 | 158.1438 | 149.1092 | 0.0005831718 | 0.09595807 | 0 | 0 | 0
17706 | 590813.7 | 2010-11-08 10:31 | 210.107 | 2 | 40 | 0.5498449 | 3.744383 | 39.67977 | 39.83298 | 158.1609 | 149.1092 | 0.0004535675 | 0.09595807 | 0 | 0 | 0
17707 | 590843.7 | 2010-11-08 10:32 | 240.1223 | 2 | 40 | 0.5496649 | 3.759448 | 39.68436 | 39.83298 | 158.1781 | 149.1092 | 0.0003563881 | 0.09595807 | 0 | 0 | 0
17708 | 590873.7 | 2010-11-08 10:32 | 270.1378 | 2 | 40 | 0.5498449 | 3.770625 | 39.68894 | 39.83298 | 158.1954 | 149.1092 | 0.0002592087 | 0.09595807 | 0 | 0 | 0
17709 | 590903.7 | 2010-11-08 10:33 | 300.1528 | 2 | 40 | 0.5496649 | 3.777915 | 39.69352 | 39.83298 | 158.2127 | 149.1092 | 0.0001619816 | 0.09595807 | 0 | 0 | 0
17710 | 590933.7 | 2010-11-08 10:33 | 330.1681 | 2 | 40 | 0.5498449 | 3.782937 | 39.69811 | 39.83298 | 158.23 | 149.1092 | 0.0001296043 | 0.09595807 | 0 | 0 | 0
17711 | 590963.8 | 2010-11-08 10:34 | 360.1835 | 2 | 40 | 0.5498449 | 3.7865 | 39.70269 | 39.83298 | 158.2474 | 149.1092 | 6.480217e-05 | 0.09595807 | 0 | 0 | 0
17712 | 590993.8 | 2010-11-08 10:34 | 390.1987 | 2 | 40 | 0.5496649 | 3.790064 | 39.70728 | 39.83298 | 158.2647 | 149.1092 | 9.722709e-05 | 0.09595807 | 0 | 0 | 0
17713 | 591023.8 | 2010-11-08 10:35 | 420.2141 | 2 | 40 | 0.5498449 | 3.793304 | 39.71186 | 39.83298 | 158.2821 | 149.1092 | 9.717941e-05 | 0.09595807 | 0 | 0 | 0
17714 | 591053.8 | 2010-11-08 10:35 | 450.2319 | 2 | 40 | 0.5498449 | 3.796382 | 39.71644 | 39.83298 | 158.2995 | 149.1092 | 6.480217e-05 | 0.09595807 | 0 | 0 | 0
17715 | 591083.8 | 2010-11-08 10:36 | 480.2447 | 2 | 40 | 0.5498449 | 3.799622 | 39.72103 | 39.83298 | 158.3169 | 149.1092 | 9.722709e-05 | 0.09595807 | 0 | 0 | 0
17716 | 591113.8 | 2010-11-08 10:36 | 510.2598 | 2 | 40 | 0.5496649 | 3.802376 | 39.72561 | 39.83298 | 158.3343 | 149.1092 | 6.480217e-05 | 0.09595807 | 0 | 0 | 0
17717 | 591143.9 | 2010-11-08 10:37 | 540.2751 | 2 | 40 | 0.5498449 | 3.805454 | 39.7302 | 39.83298 | 158.3518 | 149.1092 | 9.722709e-05 | 0.09595807 | 0 | 0 | 0
17718 | 591173.9 | 2010-11-08 10:37 | 570.2904 | 2 | 40 | 0.5500248 | 3.808531 | 39.73478 | 39.83298 | 158.3692 | 149.1092 | 9.717941e-05 | 0.09595807 | 0 | 0 | 0
17719 | 591203.9 | 2010-11-08 10:38 | 600.3057 | 2 | 40 | 0.5498449 | 3.810961 | 39.73936 | 39.83298 | 158.3867 | 149.1092 | 3.242493e-05 | 0.09595807 | 0 | 0 | 0
17720 | 591233.9 | 2010-11-08 10:38 | 630.321 | 2 | 40 | 0.5498449 | 3.813877 | 39.74395 | 39.83298 | 158.4042 | 149.1092 | 9.722709e-05 | 0.09595807 | 0 | 0 | 0
17721 | 591263.9 | 2010-11-08 10:39 | 660.3363 | 2 | 40 | 0.5496649 | 3.816793 | 39.74853 | 39.83298 | 158.4217 | 149.1092 | 6.480217e-05 | 0.09595807 | 0 | 0 | 0
17722 | 591293.9 | 2010-11-08 10:39 | 690.3516 | 2 | 40 | 0.5498449 | 3.819547 | 39.75312 | 39.83298 | 158.4392 | 149.1092 | 6.480217e-05 | 0.09595807 | 0 | 0 | 0
17723 | 591323.9 | 2010-11-08 10:40 | 720.3669 | 2 | 40 | 0.5498449 | 3.822139 | 39.7577 | 39.83298 | 158.4567 | 149.1092 | 3.237724e-05 | 0.09595807 | 0 | 0 | 0
17724 | 591354 | 2010-11-08 10:40 | 750.3822 | 2 | 40 | 0.5498449 | 3.825054 | 39.76228 | 39.83298 | 158.4742 | 149.1092 | 6.480217e-05 | 0.09595807 | 0 | 0 | 0
17725 | 591384 | 2010-11-08 10:41 | 780.3974 | 2 | 40 | 0.5498449 | 3.828132 | 39.76687 | 39.83298 | 158.4917 | 149.1092 | 0.0001295567 | 0.09595807 | 0 | 0 | 0
17726 | 591414 | 2010-11-08 10:41 | 810.4127 | 2 | 40 | 0.5496649 | 3.831048 | 39.77145 | 39.83298 | 158.5093 | 149.1092 | 9.717941e-05 | 0.09595807 | 0 | 0 | 0
17727 | 591444 | 2010-11-08 10:42 | 840.428 | 2 | 40 | 0.5500248 | 3.833964 | 39.77604 | 39.83298 | 158.5269 | 149.1092 | 6.480217e-05 | 0.09595807 | 0 | 0 | 0
17728 | 591474 | 2010-11-08 10:42 | 870.4433 | 2 | 40 | 0.5498449 | 3.837204 | 39.78062 | 39.83298 | 158.5444 | 149.1092 | 0.0001296043 | 0.09595807 | 0 | 0 | 0
17729 | 591504 | 2010-11-08 10:43 | 900.4587 | 2 | 40 | 0.5496649 | 3.84012 | 39.7852 | 39.83298 | 158.562 | 149.1092 | 6.480217e-05 | 0.09595807 | 0 | 0 | 0
17730 | 591534.1 | 2010-11-08 10:43 | 930.4738 | 2 | 40 | 0.5496649 | 3.843198 | 39.78979 | 39.83298 | 158.5797 | 149.1092 | 6.480217e-05 | 0.09595807 | 0 | 0 | 0
17731 | 591564.1 | 2010-11-08 10:44 | 960.4893 | 2 | 40 | 0.5496649 | 3.846437 | 39.79437 | 39.83298 | 158.5973 | 149.1092 | 9.717941e-05 | 0.09595807 | 0 | 0 | 0
17732 | 591594.1 | 2010-11-08 10:44 | 990.5045 | 2 | 40 | 0.5498449 | 3.849515 | 39.79896 | 39.83298 | 158.6149 | 149.1092 | 9.722709e-05 | 0.09595807 | 0 | 0 | 0
17733 | 591624.1 | 2010-11-08 10:45 | 1020.52 | 2 | 40 | 0.5498449 | 3.852755 | 39.80354 | 39.83298 | 158.6326 | 149.1092 | 0.0001296043 | 0.09595807 | 0 | 0 | 0
17734 | 591654.1 | 2010-11-08 10:45 | 1050.535 | 2 | 40 | 0.5498449 | 3.855833 | 39.80812 | 39.83298 | 158.6502 | 149.1092 | 0.0001296043 | 0.09595807 | 0 | 0 | 0
17735 | 591684.1 | 2010-11-08 10:46 | 1080.55 | 2 | 40 | 0.5498449 | 3.858911 | 39.81271 | 39.83298 | 158.6679 | 149.1092 | 0.0001295567 | 0.09595807 | 0 | 0 | 0
17736 | 591714.1 | 2010-11-08 10:46 | 1110.566 | 2 | 40 | 0.5496649 | 3.861503 | 39.81729 | 39.83298 | 158.6856 | 149.1092 | 6.480217e-05 | 0.09595807 | 0 | 0 | 0
17737 | 591744.2 | 2010-11-08 10:47 | 1140.581 | 2 | 40 | 0.5496649 | 3.864418 | 39.82188 | 39.83298 | 158.7033 | 149.1092 | 9.717941e-05 | 0.09595807 | 0 | 0 | 0
17738 | 591774.2 | 2010-11-08 10:47 | 1170.596 | 2 | 40 | 0.5498449 | 3.867172 | 39.82646 | 39.83298 | 158.721 | 149.1092 | 6.480217e-05 | 0.09595807 | 0 | 0 | 0
17739 | 591804.2 | 2010-11-08 10:48 | 1200.611 | 2 | 40 | 0.5498449 | 3.869764 | 39.83104 | 39.83298 | 158.7388 | 149.1092 | 3.237724e-05 | 0.09595807 | 0 | 0 | 0
17740 | 591834.2 | 2010-11-08 10:48 | 1230.627 | 2 | 40 | 0.5500248 | 3.872518 | 39.83563 | 39.83298 | 158.7565 | 149.1092 | 0.0001296043 | 0.09595807 | 0 | 0 | 0
17741 | 591864.2 | 2010-11-08 10:49 | 1260.642 | 2 | 40 | 0.5500248 | 3.874786 | 39.84021 | 39.83298 | 158.7743 | 149.1092 | 6.480217e-05 | 0.09595807 | 0 | 0 | 0
17742 | 591894.2 | 2010-11-08 10:49 | 1290.657 | 2 | 40 | 0.5498449 | 3.877054 | 39.8448 | 39.83298 | 158.792 | 149.1092 | 6.480217e-05 | 0.09595807 | 0 | 0 | 0
17743 | 591924.3 | 2010-11-08 10:50 | 1320.673 | 2 | 40 | 0.5498449 | 3.87916 | 39.84938 | 39.83298 | 158.8098 | 149.1092 | 3.242493e-05 | 0.09595807 | 0 | 0 | 0
17744 | 591954.3 | 2010-11-08 10:50 | 1350.688 | 2 | 40 | 0.5498449 | 3.881265 | 39.85396 | 39.83298 | 158.8276 | 149.1092 | 3.237724e-05 | 0.09595807 | 0 | 0 | 0
17745 | 591984.3 | 2010-11-08 10:51 | 1380.703 | 2 | 40 | 0.5498449 | 3.883047 | 39.85855 | 39.83298 | 158.8454 | 149.1092 | 3.237724e-05 | 0.09595807 | 0 | 0 | 0
17746 | 592014.3 | 2010-11-08 10:51 | 1410.718 | 2 | 40 | 0.5500248 | 3.884829 | 39.86313 | 39.83298 | 158.8632 | 149.1092 | 6.480217e-05 | 0.09595807 | 0 | 0 | 0
17747 | 592044.3 | 2010-11-08 10:52 | 1440.734 | 2 | 40 | 0.5498449 | 3.886611 | 39.86772 | 39.83298 | 158.881 | 149.1092 | 6.480217e-05 | 0.09595807 | 0 | 0 | 0
17748 | 592074.3 | 2010-11-08 10:52 | 1470.749 | 2 | 40 | 0.5498449 | 3.888069 | 39.8723 | 39.83298 | 158.8988 | 149.1092 | 6.480217e-05 | 0.09595807 | 0 | 0 | 0
17749 | 592104.3 | 2010-11-08 10:53 | 1500.764 | 2 | 40 | 0.5498449 | 3.889365 | 39.87688 | 39.83298 | 158.9167 | 149.1092 | 0 | 0.09595807 | 0 | 0 | 0
17750 | 592134.4 | 2010-11-08 10:53 | 1530.78 | 2 | 40 | 0.5498449 | 3.890661 | 39.88147 | 39.83298 | 158.9345 | 149.1092 | 3.237724e-05 | 0.09595807 | 0 | 0 | 0
17751 | 592164.4 | 2010-11-08 10:54 | 1560.795 | 2 | 40 | 0.5498449 | 3.891957 | 39.88605 | 39.83298 | 158.9523 | 149.1092 | 0 | 0.09595807 | 0 | 0 | 0
17752 | 592194.4 | 2010-11-08 10:54 | 1590.81 | 2 | 40 | 0.5498449 | 3.893253 | 39.89064 | 39.83298 | 158.9702 | 149.1092 | 3.237724e-05 | 0.09595807 | 0 | 0 | 0
17753 | 592224.4 | 2010-11-08 10:55 | 1620.825 | 2 | 40 | 0.5498449 | 3.894387 | 39.89522 | 39.83298 | 158.988 | 149.1092 | 0 | 0.09595807 | 0 | 0 | 0
17754 | 592254.4 | 2010-11-08 10:55 | 1650.841 | 2 | 40 | 0.5498449 | 3.895683 | 39.8998 | 39.83298 | 159.0059 | 149.1092 | 3.242493e-05 | 0.09595807 | 0 | 0 | 0
17755 | 592284.4 | 2010-11-08 10:56 | 1680.856 | 2 | 40 | 0.5500248 | 3.896979 | 39.90439 | 39.83298 | 159.0237 | 149.1092 | 9.717941e-05 | 0.09595807 | 0 | 0 | 0
17756 | 592314.5 | 2010-11-08 10:56 | 1710.871 | 2 | 40 | 0.5496649 | 3.897627 | 39.90897 | 39.83298 | 159.0416 | 149.1092 | 0 | 0.09595807 | 0 | 0 | 0
17757 | 592344.5 | 2010-11-08 10:57 | 1740.887 | 2 | 40 | 0.5498449 | 3.898923 | 39.91356 | 39.83298 | 159.0595 | 149.1092 | 3.242493e-05 | 0.09595807 | 0 | 0 | 0
17758 | 592374.5 | 2010-11-08 10:57 | 1770.902 | 2 | 40 | 0.5496649 | 3.900057 | 39.91814 | 39.83298 | 159.0774 | 149.1092 | 3.242493e-05 | 0.09595807 | 0 | 0 | 0
17759 | 592404.5 | 2010-11-08 10:58 | 1800.917 | 2 | 40 | 0.5498449 | 3.901352 | 39.92272 | 39.83298 | 159.0952 | 149.1092 | 6.480217e-05 | 0.09595807 | 0 | 0 | 0
17760 | 592434.5 | 2010-11-08 10:58 | 1830.932 | 2 | 40 | 0.5498449 | 3.902486 | 39.92731 | 39.83298 | 159.1131 | 149.1092 | 3.237724e-05 | 0.09595807 | 0 | 0 | 0
17761 | 592464.5 | 2010-11-08 10:59 | 1860.948 | 2 | 40 | 0.5498449 | 3.90362 | 39.93189 | 39.83298 | 159.131 | 149.1092 | 3.237724e-05 | 0.09595807 | 0 | 0 | 0
17762 | 592494.5 | 2010-11-08 10:59 | 1890.963 | 2 | 40 | 0.5496649 | 3.904754 | 39.93648 | 39.83298 | 159.1489 | 149.1092 | 3.242493e-05 | 0.09595807 | 0 | 0 | 0
17763 | 592524.6 | 2010-11-08 11:00 | 1920.978 | 2 | 40 | 0.5498449 | 3.905888 | 39.94106 | 39.83298 | 159.1668 | 149.1092 | 3.242493e-05 | 0.09595807 | 0 | 0 | 0
17764 | 592554.6 | 2010-11-08 11:00 | 1950.994 | 2 | 40 | 0.5498449 | 3.907184 | 39.94564 | 39.83298 | 159.1847 | 149.1092 | 3.237724e-05 | 0.09595807 | 0 | 0 | 0
17765 | 592584.6 | 2010-11-08 11:01 | 1981.009 | 2 | 40 | 0.5498449 | 3.908318 | 39.95023 | 39.83298 | 159.2026 | 149.1092 | 0 | 0.09595807 | 0 | 0 | 0
17766 | 592614.6 | 2010-11-08 11:01 | 2011.024 | 2 | 40 | 0.5498449 | 3.909452 | 39.95481 | 39.83298 | 159.2206 | 149.1092 | 3.237724e-05 | 0.09595807 | 0 | 0 | 0
17767 | 592644.6 | 2010-11-08 11:02 | 2041.039 | 2 | 40 | 0.5498449 | 3.910748 | 39.9594 | 39.83298 | 159.2385 | 149.1092 | 3.242493e-05 | 0.09595807 | 0 | 0 | 0
17768 | 592674.6 | 2010-11-08 11:02 | 2071.055 | 2 | 40 | 0.5498449 | 3.911882 | 39.96398 | 39.83298 | 159.2564 | 149.1092 | 3.237724e-05 | 0.09595807 | 0 | 0 | 0
17769 | 592704.7 | 2010-11-08 11:03 | 2101.07 | 2 | 40 | 0.5498449 | 3.913016 | 39.96856 | 39.83298 | 159.2743 | 149.1092 | 0 | 0.09595807 | 0 | 0 | 0
17770 | 592734.7 | 2010-11-08 11:03 | 2131.085 | 2 | 40 | 0.5496649 | 3.914474 | 39.97315 | 39.83298 | 159.2923 | 149.1092 | 3.237724e-05 | 0.09595807 | 0 | 0 | 0
17771 | 592764.7 | 2010-11-08 11:04 | 2161.101 | 2 | 40 | 0.5496649 | 3.91577 | 39.97773 | 39.83298 | 159.3102 | 149.1092 | 6.480217e-05 | 0.09595807 | 0 | 0 | 0
17772 | 592794.7 | 2010-11-08 11:04 | 2191.116 | 2 | 40 | 0.5496649 | 3.917066 | 39.98232 | 39.83298 | 159.3282 | 149.1092 | 0 | 0.09595807 | 0 | 0 | 0
17773 | 592824.7 | 2010-11-08 11:05 | 2221.131 | 2 | 40 | 0.5498449 | 3.9182 | 39.9869 | 39.83298 | 159.3461 | 149.1092 | 3.237724e-05 | 0.09595807 | 0 | 0 | 0
17774 | 592854.7 | 2010-11-08 11:05 | 2251.146 | 2 | 40 | 0.5498449 | 3.919657 | 39.99148 | 39.83298 | 159.3641 | 149.1092 | 3.237724e-05 | 0.09595807 | 0 | 0 | 0
17775 | 592884.7 | 2010-11-08 11:06 | 2281.162 | 2 | 40 | 0.5498449 | 3.920954 | 39.99607 | 39.83298 | 159.3821 | 149.1092 | 6.480217e-05 | 0.09595807 | 0 | 0 | 0
17776 | 592914.8 | 2010-11-08 11:06 | 2311.18 | 2 | 40 | 0.5498449 | 3.922249 | 40.00065 | 39.83298 | 159.4001 | 149.1092 | 3.237724e-05 | 0.09595807 | 0 | 0 | 0
17777 | 592944.8 | 2010-11-08 11:07 | 2341.192 | 2 | 40 | 0.5498449 | 3.923383 | 40.00524 | 39.83298 | 159.418 | 149.1092 | 3.237724e-05 | 0.09595807 | 0 | 0 | 0
17778 | 592974.8 | 2010-11-08 11:07 | 2371.21 | 2 | 40 | 0.5496649 | 3.924841 | 40.00982 | 39.83298 | 159.436 | 149.1092 | 3.237724e-05 | 0.09595807 | 0 | 0 | 0
17779 | 593004.8 | 2010-11-08 11:08 | 2401.223 | 2 | 40 | 0.5496649 | 3.926137 | 40.0144 | 39.83298 | 159.454 | 149.1092 | 3.242493e-05 | 0.09595807 | 0 | 0 | 0
17780 | 593034.8 | 2010-11-08 11:08 | 2431.238 | 2 | 40 | 0.5498449 | 3.927595 | 40.01899 | 39.83298 | 159.472 | 149.1092 | 3.242493e-05 | 0.09595807 | 0 | 0 | 0
17781 | 593064.8 | 2010-11-08 11:09 | 2461.253 | 2 | 40 | 0.5496649 | 3.928891 | 40.02357 | 39.83298 | 159.49 | 149.1092 | 3.237724e-05 | 0.09595807 | 0 | 0 | 0
17782 | 593094.8 | 2010-11-08 11:09 | 2491.269 | 2 | 40 | 0.5498449 | 3.930349 | 40.02815 | 39.83298 | 159.508 | 149.1092 | 3.237724e-05 | 0.09595807 | 0 | 0 | 0
17783 | 593124.9 | 2010-11-08 11:10 | 2521.284 | 2 | 40 | 0.5498449 | 3.931807 | 40.03274 | 39.83298 | 159.5261 | 149.1092 | 6.480217e-05 | 0.09595807 | 0 | 0 | 0
17784 | 593154.9 | 2010-11-08 11:10 | 2551.299 | 2 | 40 | 0.5498449 | 3.933265 | 40.03732 | 39.83298 | 159.5441 | 149.1092 | 6.480217e-05 | 0.09595807 | 0 | 0 | 0
17785 | 593184.9 | 2010-11-08 11:11 | 2581.315 | 2 | 40 | 0.5498449 | 3.934723 | 40.04191 | 39.83298 | 159.5621 | 149.1092 | 3.237724e-05 | 0.09595807 | 0 | 0 | 0
17786 | 593214.9 | 2010-11-08 11:11 | 2611.33 | 2 | 40 | 0.5498449 | 3.936181 | 40.04649 | 39.83298 | 159.5802 | 149.1092 | 6.480217e-05 | 0.09595807 | 0 | 0 | 0
17787 | 593244.9 | 2010-11-08 11:12 | 2641.345 | 2 | 40 | 0.5496649 | 3.937477 | 40.05107 | 39.83298 | 159.5982 | 149.1092 | 3.242493e-05 | 0.09595807 | 0 | 0 | 0
17788 | 593274.9 | 2010-11-08 11:12 | 2671.361 | 2 | 40 | 0.5500248 | 3.939096 | 40.05566 | 39.83298 | 159.6163 | 149.1092 | 6.480217e-05 | 0.09595807 | 0 | 0 | 0
17789 | 593305 | 2010-11-08 11:13 | 2701.376 | 2 | 40 | 0.5496649 | 3.940392 | 40.06024 | 39.83298 | 159.6343 | 149.1092 | 0 | 0.09595807 | 0 | 0 | 0
17790 | 593335 | 2010-11-08 11:13 | 2731.391 | 2 | 40 | 0.5500248 | 3.942174 | 40.06483 | 39.83298 | 159.6524 | 149.1092 | 9.722709e-05 | 0.09595807 | 0 | 0 | 0
17791 | 593365 | 2010-11-08 11:14 | 2761.406 | 2 | 40 | 0.5496649 | 3.94347 | 40.06941 | 39.83298 | 159.6705 | 149.1092 | 3.237724e-05 | 0.09595807 | 0 | 0 | 0
17792 | 593395 | 2010-11-08 11:14 | 2791.422 | 2 | 40 | 0.5500248 | 3.945252 | 40.074 | 39.83298 | 159.6885 | 149.1092 | 6.480217e-05 | 0.09595807 | 0 | 0 | 0
17793 | 593425 | 2010-11-08 11:15 | 2821.437 | 2 | 40 | 0.5496649 | 3.946548 | 40.07858 | 39.83298 | 159.7066 | 149.1092 | 3.242493e-05 | 0.09595807 | 0 | 0 | 0
17794 | 593455 | 2010-11-08 11:15 | 2851.452 | 2 | 40 | 0.5498449 | 3.948168 | 40.08316 | 39.83298 | 159.7247 | 149.1092 | 6.480217e-05 | 0.09595807 | 0 | 0 | 0
17795 | 593485 | 2010-11-08 11:16 | 2881.467 | 2 | 40 | 0.5498449 | 3.949788 | 40.08775 | 39.83298 | 159.7428 | 149.1092 | 9.717941e-05 | 0.09595807 | 0 | 0 | 0
17796 | 593515 | 2010-11-08 11:16 | 2911.468 | 2 | 40 | 0.5500248 | 3.951084 | 40.09233 | 39.83298 | 159.7609 | 149.1092 | 0 | 0.09595807 | 0 | 0 | 0
17797 | 593545.1 | 2010-11-08 11:17 | 2941.483 | 2 | 40 | 0.5498449 | 3.952704 | 40.09692 | 39.83298 | 159.779 | 149.1092 | 6.480217e-05 | 0.09595807 | 0 | 0 | 0
17798 | 593575.1 | 2010-11-08 11:17 | 2971.498 | 2 | 40 | 0.5496649 | 3.954162 | 40.1015 | 39.83298 | 159.7972 | 149.1092 | 3.237724e-05 | 0.09595807 | 0 | 0 | 0
17799 | 593605.1 | 2010-11-08 11:18 | 3001.513 | 2 | 40 | 0.5498449 | 3.955782 | 40.10608 | 39.83298 | 159.8153 | 149.1092 | 3.242493e-05 | 0.09595807 | 0 | 0 | 0
17800 | 593635.1 | 2010-11-08 11:18 | 3031.528 | 2 | 40 | 0.5496649 | 3.95724 | 40.11067 | 39.83298 | 159.8334 | 149.1092 | 0 | 0.09595807 | 0 | 0 | 0
17801 | 593665.1 | 2010-11-08 11:19 | 3061.544 | 2 | 40 | 0.5496649 | 3.958698 | 40.11525 | 39.83298 | 159.8516 | 149.1092 | -3.237724e-05 | 0.09595807 | 0 | 0 | 0
17802 | 593695.1 | 2010-11-08 11:19 | 3091.559 | 2 | 40 | 0.5496649 | 3.960479 | 40.11984 | 39.83298 | 159.8697 | 149.1092 | 3.242493e-05 | 0.09595807 | 0 | 0 | 0
17803 | 593725.2 | 2010-11-08 11:20 | 3121.574 | 2 | 40 | 0.5498449 | 3.962261 | 40.12442 | 39.83298 | 159.8879 | 149.1092 | 6.475449e-05 | 0.09595807 | 0 | 0 | 0
17804 | 593755.2 | 2010-11-08 11:20 | 3151.589 | 2 | 40 | 0.5498449 | 3.964043 | 40.12901 | 39.83298 | 159.9061 | 149.1092 | 6.480217e-05 | 0.09595807 | 0 | 0 | 0
17805 | 593785.2 | 2010-11-08 11:21 | 3181.605 | 2 | 40 | 0.5498449 | 3.965501 | 40.13359 | 39.83298 | 159.9242 | 149.1092 | 3.237724e-05 | 0.09595807 | 0 | 0 | 0
17806 | 593815.2 | 2010-11-08 11:21 | 3211.62 | 2 | 40 | 0.5498449 | 3.967283 | 40.13817 | 39.83298 | 159.9424 | 149.1092 | 0 | 0.09595807 | 0 | 0 | 0
17807 | 593845.2 | 2010-11-08 11:22 | 3241.635 | 2 | 40 | 0.5496649 | 3.968903 | 40.14276 | 39.83298 | 159.9606 | 149.1092 | 3.242493e-05 | 0.09595807 | 0 | 0 | 0
17808 | 593875.2 | 2010-11-08 11:22 | 3271.651 | 2 | 40 | 0.5498449 | 3.970685 | 40.14734 | 39.83298 | 159.9788 | 149.1092 | 6.475449e-05 | 0.09595807 | 0 | 0 | 0
17809 | 593905.2 | 2010-11-08 11:23 | 3301.666 | 2 | 40 | 0.5496649 | 3.972467 | 40.15193 | 39.83298 | 159.997 | 149.1092 | 6.480217e-05 | 0.09595807 | 0 | 0 | 0
17810 | 593935.3 | 2010-11-08 11:23 | 3331.681 | 2 | 40 | 0.5498449 | 3.974249 | 40.15651 | 39.83298 | 160.0152 | 149.1092 | 3.237724e-05 | 0.09595807 | 0 | 0 | 0
17811 | 593965.3 | 2010-11-08 11:24 | 3361.696 | 2 | 40 | 0.5498449 | 3.976031 | 40.1611 | 39.83298 | 160.0335 | 149.1092 | 3.237724e-05 | 0.09595807 | 0 | 0 | 0
17812 | 593995.3 | 2010-11-08 11:24 | 3391.712 | 2 | 40 | 0.5498449 | 3.977974 | 40.16568 | 39.83298 | 160.0517 | 149.1092 | 6.480217e-05 | 0.09595807 | 0 | 0 | 0
17813 | 594025.3 | 2010-11-08 11:25 | 3421.727 | 2 | 40 | 0.5500248 | 3.979756 | 40.17027 | 39.83298 | 160.0699 | 149.1092 | 9.717941e-05 | 0.09595807 | 0 | 0 | 0
17814 | 594055.3 | 2010-11-08 11:25 | 3451.742 | 2 | 40 | 0.5500248 | 3.9817 | 40.17485 | 39.83298 | 160.0882 | 149.1092 | 3.237724e-05 | 0.09595807 | 0 | 0 | 0
17815 | 594085.3 | 2010-11-08 11:26 | 3481.758 | 2 | 40 | 0.5500248 | 3.983482 | 40.17943 | 39.83298 | 160.1064 | 149.1092 | 3.237724e-05 | 0.09595807 | 0 | 0 | 0
17816 | 594115.4 | 2010-11-08 11:26 | 3511.773 | 2 | 40 | 0.5498449 | 3.985426 | 40.18402 | 39.83298 | 160.1247 | 149.1092 | 6.480217e-05 | 0.09595807 | 0 | 0 | 0
17817 | 594145.4 | 2010-11-08 11:27 | 3541.788 | 2 | 40 | 0.5498449 | 3.987208 | 40.1886 | 39.83298 | 160.143 | 149.1092 | 0 | 0.09595807 | 0 | 0 | 0
17818 | 594175.4 | 2010-11-08 11:27 | 3571.804 | 2 | 40 | 0.5496649 | 3.989152 | 40.19319 | 39.83298 | 160.1613 | 149.1092 | 3.242493e-05 | 0.09595807 | 0 | 0 | 0
17819 | 594205.4 | 2010-11-08 11:28 | 3601.819 | 2 | 40 | 0.5500248 | 3.991258 | 40.19777 | 39.83298 | 160.1796 | 149.1092 | 6.480217e-05 | 0.09595807 | 0 | 0 | 0
17820 | 594235.4 | 2010-11-08 11:28 | 3631.834 | 2 | 40 | 0.5500248 | 3.993364 | 40.20236 | 39.83298 | 160.1979 | 149.1092 | 6.480217e-05 | 0.09595807 | 0 | 0 | 0
17821 | 594265.4 | 2010-11-08 11:29 | 3661.849 | 2 | 40 | 0.5498449 | 3.99547 | 40.20694 | 39.83298 | 160.2162 | 149.1092 | 9.717941e-05 | 0.09595807 | 0 | 0 | 0
17822 | 594295.4 | 2010-11-08 11:29 | 3691.865 | 2 | 40 | 0.5498449 | 3.997252 | 40.21152 | 39.83298 | 160.2345 | 149.1092 | 3.242493e-05 | 0.09595807 | 0 | 0 | 0
17823 | 594325.5 | 2010-11-08 11:30 | 3721.88 | 2 | 40 | 0.5498449 | 3.999357 | 40.21611 | 39.83298 | 160.2528 | 149.1092 | 3.242493e-05 | 0.09595807 | 0 | 0 | 0
17824 | 594355.5 | 2010-11-08 11:30 | 3751.895 | 2 | 40 | 0.5498449 | 4.001301 | 40.22069 | 39.83298 | 160.2712 | 149.1092 | 3.242493e-05 | 0.09595807 | 0 | 0 | 0
17825 | 594385.5 | 2010-11-08 11:31 | 3781.911 | 2 | 40 | 0.549485 | 4.003407 | 40.22528 | 39.83298 | 160.2895 | 149.1092 | 3.232956e-05 | 0.09595807 | 0 | 0 | 0
17826 | 594415.5 | 2010-11-08 11:31 | 3811.926 | 2 | 40 | 0.5498449 | 4.005837 | 40.22986 | 39.83298 | 160.3079 | 149.1092 | 9.717941e-05 | 0.09595807 | 0 | 0 | 0
17827 | 594445.5 | 2010-11-08 11:32 | 3841.941 | 2 | 40 | 0.5498449 | 4.007781 | 40.23445 | 39.83298 | 160.3262 | 149.1092 | 3.242493e-05 | 0.09595807 | 0 | 0 | 0
17828 | 594475.5 | 2010-11-08 11:32 | 3871.957 | 2 | 40 | 0.5498449 | 4.010211 | 40.23903 | 39.83298 | 160.3446 | 149.1092 | 0.0001296043 | 0.09595807 | 0 | 0 | 0
17829 | 594505.6 | 2010-11-08 11:33 | 3901.972 | 2 | 40 | 0.5500248 | 4.012155 | 40.24361 | 39.83298 | 160.363 | 149.1092 | 6.475449e-05 | 0.09595807 | 0 | 0 | 0
17830 | 594535.6 | 2010-11-08 11:33 | 3931.987 | 2 | 40 | 0.5498449 | 4.014585 | 40.2482 | 39.83298 | 160.3814 | 149.1092 | 6.475449e-05 | 0.09595807 | 0 | 0 | 0
17831 | 594565.6 | 2010-11-08 11:34 | 3962.002 | 2 | 40 | 0.5496649 | 4.016529 | 40.25278 | 39.83298 | 160.3998 | 149.1092 | 0 | 0.09595807 | 0 | 0 | 0
17832 | 594595.6 | 2010-11-08 11:34 | 3992.018 | 2 | 40 | 0.5498449 | 4.01912 | 40.25737 | 39.83298 | 160.4182 | 149.1092 | 6.475449e-05 | 0.09595807 | 0 | 0 | 0
17833 | 594625.6 | 2010-11-08 11:35 | 4022.033 | 2 | 40 | 0.5498449 | 4.021388 | 40.26195 | 39.83298 | 160.4367 | 149.1092 | 6.475449e-05 | 0.09595807 | 0 | 0 | 0
17834 | 594655.6 | 2010-11-08 11:35 | 4052.048 | 2 | 40 | 0.5500248 | 4.023818 | 40.26654 | 39.83298 | 160.4551 | 149.1092 | 9.717941e-05 | 0.09595807 | 0 | 0 | 0
17835 | 594685.6 | 2010-11-08 11:36 | 4082.063 | 2 | 40 | 0.5496649 | 4.026086 | 40.27112 | 39.83298 | 160.4735 | 149.1092 | 6.475449e-05 | 0.09595807 | 0 | 0 | 0
17836 | 594715.7 | 2010-11-08 11:36 | 4112.079 | 2 | 40 | 0.5498449 | 4.028354 | 40.2757 | 39.83298 | 160.492 | 149.1092 | 6.475449e-05 | 0.09595807 | 0 | 0 | 0
17837 | 594745.7 | 2010-11-08 11:37 | 4142.094 | 2 | 40 | 0.5496649 | 4.030784 | 40.28029 | 39.83298 | 160.5105 | 149.1092 | 6.475449e-05 | 0.09595807 | 0 | 0 | 0
17838 | 594775.7 | 2010-11-08 11:37 | 4172.109 | 2 | 40 | 0.5498449 | 4.033214 | 40.28487 | 39.83298 | 160.529 | 149.1092 | 6.475449e-05 | 0.09595807 | 0 | 0 | 0
17839 | 594805.7 | 2010-11-08 11:38 | 4202.125 | 2 | 40 | 0.5498449 | 4.035644 | 40.28946 | 39.83298 | 160.5475 | 149.1092 | 6.484985e-05 | 0.09595807 | 0 | 0 | 0
17840 | 594835.7 | 2010-11-08 11:38 | 4232.14 | 2 | 40 | 0.5496649 | 4.038235 | 40.29404 | 39.83298 | 160.566 | 149.1092 | 9.717941e-05 | 0.09595807 | 0 | 0 | 0
17841 | 594865.7 | 2010-11-08 11:39 | 4262.155 | 2 | 40 | 0.5498449 | 4.040665 | 40.29863 | 39.83298 | 160.5845 | 149.1092 | 3.242493e-05 | 0.09595807 | 0 | 0 | 0
17842 | 594895.8 | 2010-11-08 11:39 | 4292.171 | 2 | 40 | 0.5500248 | 4.043257 | 40.30321 | 39.83298 | 160.603 | 149.1092 | 6.484985e-05 | 0.09595807 | 0 | 0 | 0
17843 | 594925.8 | 2010-11-08 11:40 | 4322.188 | 2 | 40 | 0.5498449 | 4.045687 | 40.30779 | 39.83298 | 160.6216 | 149.1092 | 6.484985e-05 | 0.09595807 | 0 | 0 | 0
17844 | 594955.8 | 2010-11-08 11:40 | 4352.201 | 2 | 40 | 0.5498449 | 4.048279 | 40.31238 | 39.83298 | 160.6401 | 149.1092 | 6.475449e-05 | 0.09595807 | 0 | 0 | 0
17845 | 594985.8 | 2010-11-08 11:41 | 4382.217 | 2 | 40 | 0.5496649 | 4.051033 | 40.31696 | 39.83298 | 160.6587 | 149.1092 | 9.717941e-05 | 0.09595807 | 0 | 0 | 0
17846 | 595015.8 | 2010-11-08 11:41 | 4412.232 | 2 | 40 | 0.5498449 | 4.053787 | 40.32155 | 39.83298 | 160.6773 | 149.1092 | 0.0001620293 | 0.09595807 | 0 | 0 | 0
17847 | 595045.8 | 2010-11-08 11:42 | 4442.247 | 2 | 40 | 0.5498449 | 4.056378 | 40.32613 | 39.83298 | 160.6958 | 149.1092 | 6.475449e-05 | 0.09595807 | 0 | 0 | 0
17848 | 595075.8 | 2010-11-08 11:42 | 4472.262 | 2 | 40 | 0.5496649 | 4.05897 | 40.33072 | 39.83298 | 160.7144 | 149.1092 | 6.484985e-05 | 0.09595807 | 0 | 0 | 0
17849 | 595105.9 | 2010-11-08 11:43 | 4502.278 | 2 | 40 | 0.5496649 | 4.061886 | 40.3353 | 39.83298 | 160.7331 | 149.1092 | 9.727478e-05 | 0.09595807 | 0 | 0 | 0
17850 | 595135.9 | 2010-11-08 11:43 | 4532.293 | 2 | 40 | 0.5498449 | 4.064478 | 40.33988 | 39.83298 | 160.7517 | 149.1092 | 6.475449e-05 | 0.09595807 | 0 | 0 | 0
17851 | 595165.9 | 2010-11-08 11:44 | 4562.308 | 2 | 40 | 0.5496649 | 4.067232 | 40.34447 | 39.83298 | 160.7703 | 149.1092 | 9.717941e-05 | 0.09595807 | 0 | 0 | 0
17852 | 595195.9 | 2010-11-08 11:44 | 4592.323 | 2 | 40 | 0.5496649 | 4.069986 | 40.34905 | 39.83298 | 160.789 | 149.1092 | 6.484985e-05 | 0.09595807 | 0 | 0 | 0
17853 | 595225.9 | 2010-11-08 11:45 | 4622.339 | 2 | 40 | 0.5500248 | 4.073063 | 40.35364 | 39.83298 | 160.8076 | 149.1092 | 0.000129509 | 0.09595807 | 0 | 0 | 0
17854 | 595255.9 | 2010-11-08 11:45 | 4652.354 | 2 | 40 | 0.5498449 | 4.075655 | 40.35822 | 39.83298 | 160.8263 | 149.1092 | 3.242493e-05 | 0.09595807 | 0 | 0 | 0
17855 | 595285.9 | 2010-11-08 11:46 | 4682.369 | 2 | 40 | 0.5498449 | 4.078571 | 40.36281 | 39.83298 | 160.845 | 149.1092 | 6.484985e-05 | 0.09595807 | 0 | 0 | 0
17856 | 595316 | 2010-11-08 11:46 | 4712.385 | 2 | 40 | 0.5498449 | 4.081325 | 40.36739 | 39.83298 | 160.8637 | 149.1092 | 3.242493e-05 | 0.09595807 | 0 | 0 | 0
17857 | 595346 | 2010-11-08 11:47 | 4742.4 | 2 | 40 | 0.5498449 | 4.084079 | 40.37197 | 39.83298 | 160.8824 | 149.1092 | 0 | 0.09595807 | 0 | 0 | 0
17858 | 595376 | 2010-11-08 11:47 | 4772.415 | 2 | 40 | 0.5500248 | 4.087319 | 40.37656 | 39.83298 | 160.9012 | 149.1092 | 9.717941e-05 | 0.09595807 | 0 | 0 | 0
17859 | 595406 | 2010-11-08 11:48 | 4802.43 | 2 | 40 | 0.5496649 | 4.090235 | 40.38114 | 39.83298 | 160.9199 | 149.1092 | 3.242493e-05 | 0.09595807 | 0 | 0 | 0
17860 | 595436 | 2010-11-08 11:48 | 4832.446 | 2 | 40 | 0.5498449 | 4.093313 | 40.38573 | 39.83298 | 160.9387 | 149.1092 | 6.484985e-05 | 0.09595807 | 0 | 0 | 0
17861 | 595466 | 2010-11-08 11:49 | 4862.461 | 2 | 40 | 0.5498449 | 4.09639 | 40.39031 | 39.83298 | 160.9574 | 149.1092 | 9.717941e-05 | 0.09595807 | 0 | 0 | 0
17862 | 595496.1 | 2010-11-08 11:49 | 4892.476 | 2 | 40 | 0.5498449 | 4.099468 | 40.3949 | 39.83298 | 160.9762 | 149.1092 | 9.717941e-05 | 0.09595807 | 0 | 0 | 0
17863 | 595526.1 | 2010-11-08 11:50 | 4922.492 | 2 | 40 | 0.5498449 | 4.102384 | 40.39948 | 39.83298 | 160.995 | 149.1092 | 9.717941e-05 | 0.09595807 | 0 | 0 | 0
17864 | 595556.1 | 2010-11-08 11:50 | 4952.507 | 2 | 40 | 0.5498449 | 4.105462 | 40.40406 | 39.83298 | 161.0138 | 149.1092 | 9.727478e-05 | 0.09595807 | 0 | 0 | 0
17865 | 595586.1 | 2010-11-08 11:51 | 4982.522 | 2 | 40 | 0.5498449 | 4.108702 | 40.40865 | 39.83298 | 161.0327 | 149.1092 | 0.0001296043 | 0.09595807 | 0 | 0 | 0
17866 | 595616.1 | 2010-11-08 11:51 | 5012.537 | 2 | 40 | 0.5498449 | 4.112103 | 40.41323 | 39.83298 | 161.0515 | 149.1092 | 0.0001296043 | 0.09595807 | 0 | 0 | 0
17867 | 595646.1 | 2010-11-08 11:52 | 5042.553 | 2 | 40 | 0.5496649 | 4.114857 | 40.41782 | 39.83298 | 161.0704 | 149.1092 | 3.232956e-05 | 0.09595807 | 0 | 0 | 0
17868 | 595676.1 | 2010-11-08 11:52 | 5072.568 | 2 | 40 | 0.5500248 | 4.118259 | 40.4224 | 39.83298 | 161.0892 | 149.1092 | 0.0001296043 | 0.09595807 | 0 | 0 | 0
17869 | 595706.2 | 2010-11-08 11:53 | 5102.584 | 2 | 40 | 0.5498449 | 4.121175 | 40.42699 | 39.83298 | 161.1081 | 149.1092 | 3.242493e-05 | 0.09595807 | 0 | 0 | 0
17870 | 595736.2 | 2010-11-08 11:53 | 5132.599 | 2 | 40 | 0.5496649 | 4.124577 | 40.43157 | 39.83298 | 161.127 | 149.1092 | 9.717941e-05 | 0.09595807 | 0 | 0 | 0
17871 | 595766.2 | 2010-11-08 11:54 | 5162.614 | 2 | 40 | 0.5496649 | 4.127817 | 40.43615 | 39.83298 | 161.1459 | 149.1092 | 9.717941e-05 | 0.09595807 | 0 | 0 | 0
17872 | 595796.2 | 2010-11-08 11:54 | 5192.629 | 2 | 40 | 0.5498449 | 4.131057 | 40.44074 | 39.83298 | 161.1649 | 149.1092 | 6.484985e-05 | 0.09595807 | 0 | 0 | 0
17873 | 595826.2 | 2010-11-08 11:55 | 5222.644 | 2 | 40 | 0.5498449 | 4.134459 | 40.44532 | 39.83298 | 161.1838 | 149.1092 | 6.484985e-05 | 0.09595807 | 0 | 0 | 0
17874 | 595856.2 | 2010-11-08 11:55 | 5252.66 | 2 | 40 | 0.5498449 | 4.137698 | 40.44991 | 39.83298 | 161.2028 | 149.1092 | 6.475449e-05 | 0.09595807 | 0 | 0 | 0
17875 | 595886.3 | 2010-11-08 11:56 | 5282.675 | 2 | 40 | 0.5496649 | 4.140938 | 40.45449 | 39.83298 | 161.2218 | 149.1092 | 3.232956e-05 | 0.09595807 | 0 | 0 | 0
17876 | 595916.3 | 2010-11-08 11:56 | 5312.691 | 2 | 40 | 0.5498449 | 4.144502 | 40.45908 | 39.83298 | 161.2407 | 149.1092 | 9.717941e-05 | 0.09595807 | 0 | 0 | 0
17877 | 595946.3 | 2010-11-08 11:57 | 5342.706 | 2 | 40 | 0.5498449 | 4.147903 | 40.46366 | 39.83298 | 161.2598 | 149.1092 | 6.475449e-05 | 0.09595807 | 0 | 0 | 0
17878 | 595976.3 | 2010-11-08 11:57 | 5372.721 | 2 | 40 | 0.5500248 | 4.151629 | 40.46825 | 39.83298 | 161.2788 | 149.1092 | 0.0001296043 | 0.09595807 | 0 | 0 | 0
17879 | 596006.3 | 2010-11-08 11:58 | 5402.736 | 2 | 40 | 0.5498449 | 4.155193 | 40.47283 | 39.83298 | 161.2978 | 149.1092 | 0.0001620293 | 0.09595807 | 0 | 0 | 0
17880 | 596036.3 | 2010-11-08 11:58 | 5432.752 | 2 | 40 | 0.5498449 | 4.158433 | 40.47741 | 39.83298 | 161.3169 | 149.1092 | 9.717941e-05 | 0.09595807 | 0 | 0 | 0
17881 | 596066.3 | 2010-11-08 11:59 | 5462.767 | 2 | 40 | 0.5496649 | 4.161835 | 40.482 | 39.83298 | 161.3359 | 149.1092 | 6.484985e-05 | 0.09595807 | 0 | 0 | 0
17882 | 596096.4 | 2010-11-08 11:59 | 5492.782 | 2 | 40 | 0.5498449 | 4.165561 | 40.48658 | 39.83298 | 161.355 | 149.1092 | 9.717941e-05 | 0.09595807 | 0 | 0 | 0
17883 | 596126.4 | 2010-11-08 12:00 | 5522.797 | 2 | 40 | 0.5498449 | 4.169125 | 40.49117 | 39.83298 | 161.3741 | 149.1092 | 9.717941e-05 | 0.09595807 | 0 | 0 | 0
17884 | 596156.4 | 2010-11-08 12:00 | 5552.813 | 2 | 40 | 0.5498449 | 4.172688 | 40.49575 | 39.83298 | 161.3933 | 149.1092 | 9.717941e-05 | 0.09595807 | 0 | 0 | 0
17885 | 596186.4 | 2010-11-08 12:01 | 5582.828 | 2 | 40 | 0.5498449 | 4.176252 | 40.50034 | 39.83298 | 161.4124 | 149.1092 | 9.717941e-05 | 0.09595807 | 0 | 0 | 0
17886 | 596216.4 | 2010-11-08 12:01 | 5612.843 | 2 | 40 | 0.5498449 | 4.179978 | 40.50492 | 39.83298 | 161.4315 | 149.1092 | 9.717941e-05 | 0.09595807 | 0 | 0 | 0
17887 | 596246.4 | 2010-11-08 12:02 | 5642.859 | 2 | 40 | 0.5498449 | 4.183542 | 40.5095 | 39.83298 | 161.4507 | 149.1092 | 6.475449e-05 | 0.09595807 | 0 | 0 | 0
17888 | 596276.5 | 2010-11-08 12:02 | 5672.874 | 2 | 40 | 0.5500248 | 4.187429 | 40.51409 | 39.83298 | 161.4699 | 149.1092 | 0.0001619339 | 0.09595807 | 0 | 0 | 0
17889 | 596306.5 | 2010-11-08 12:03 | 5702.889 | 2 | 40 | 0.5498449 | 4.191155 | 40.51867 | 39.83298 | 161.4891 | 149.1092 | 0.0001296043 | 0.09595807 | 0 | 0 | 0
17890 | 596336.5 | 2010-11-08 12:03 | 5732.905 | 2 | 40 | 0.5498449 | 4.194719 | 40.52326 | 39.83298 | 161.5083 | 149.1092 | 6.484985e-05 | 0.09595807 | 0 | 0 | 0
17891 | 596366.5 | 2010-11-08 12:04 | 5762.92 | 2 | 40 | 0.5500248 | 4.198607 | 40.52784 | 39.83298 | 161.5276 | 149.1092 | 9.717941e-05 | 0.09595807 | 0 | 0 | 0
17892 | 596377.2 | 2010-11-08 12:04 | 5773.623 | 2 | 40 | 0.5498449 | 4.200065 | 40.52948 | 39.83298 | 161.5344 | 149.1092 | 0.0001296043 | 0.09595807 | 0 | 0 | 0
17893 | 596407.2 | 2010-11-08 12:04 | 30.01528 | 3 | 40 | 0 | 4.114048 | 40.52948 | 39.83298 | 161.5344 | 149.1092 | -0.0004211426 | 0.09595807 | 0 | 0 | 0
17894 | 596437.3 | 2010-11-08 12:05 | 60.03059 | 3 | 40 | 0 | 4.103032 | 40.52948 | 39.83298 | 161.5344 | 149.1092 | -0.0002592087 | 0.09595807 | 0 | 0 | 0
17895 | 596467.3 | 2010-11-08 12:05 | 90.04587 | 3 | 40 | 0 | 4.096714 | 40.52948 | 39.83298 | 161.5344 | 149.1092 | -0.0001619339 | 0.09595807 | 0 | 0 | 0
17896 | 596497.2 | 2010-11-08 12:06 | 120.0143 | 3 | 40 | 0 | 4.092665 | 40.52948 | 39.83298 | 161.5344 | 149.1092 | -9.717941e-05 | 0.09595807 | 0 | 0 | 0
17897 | 596497.3 | 2010-11-08 12:06 | 0.03129469 | 4 | 40 | 1.003492 | 4.200227 | 40.52948 | 39.83298 | 161.5345 | 149.1092 | 3.232956e-05 | 0.09595807 | 0 | 0 | 0
17898 | 596498.3 | 2010-11-08 12:06 | 1.047074 | 4 | 40 | 0.9532868 | 4.199903 | 40.52976 | 39.83298 | 161.5356 | 149.1092 | -3.242493e-05 | 0.09595807 | 0 | 0 | 0
17899 | 596500.4 | 2010-11-08 12:06 | 3.187605 | 4 | 40 | 0.9032614 | 4.200065 | 40.53031 | 39.83298 | 161.5379 | 149.1092 | 0 | 0.09595807 | 0 | 0 | 0
17900 | 596503.5 | 2010-11-08 12:06 | 6.296996 | 4 | 40 | 0.853236 | 4.200065 | 40.53107 | 39.83298 | 161.5411 | 149.1092 | 0 | 0.09595807 | 0 | 0 | 0
17901 | 596507.7 | 2010-11-08 12:06 | 10.45301 | 4 | 40 | 0.8032107 | 4.200065 | 40.53202 | 39.83298 | 161.5451 | 149.1092 | 3.242493e-05 | 0.09595807 | 0 | 0 | 0
17902 | 596513 | 2010-11-08 12:06 | 15.82806 | 4 | 40 | 0.7531853 | 4.200065 | 40.53318 | 39.83298 | 161.55 | 149.1092 | -3.232956e-05 | 0.09595807 | 0 | 0 | 0
17903 | 596520 | 2010-11-08 12:06 | 22.73426 | 4 | 40 | 0.70298 | 4.200227 | 40.53458 | 39.83298 | 161.5559 | 149.1092 | 3.232956e-05 | 0.09595807 | 0 | 0 | 0
17904 | 596529 | 2010-11-08 12:06 | 31.82788 | 4 | 40 | 0.6525947 | 4.200065 | 40.53629 | 39.83298 | 161.563 | 149.1092 | 0 | 0.09595807 | 0 | 0 | 0
17905 | 596541.6 | 2010-11-08 12:07 | 44.34328 | 4 | 40 | 0.6025694 | 4.200227 | 40.53847 | 39.83298 | 161.5722 | 149.1092 | 3.232956e-05 | 0.09595807 | 0 | 0 | 0
17906 | 596560.2 | 2010-11-08 12:07 | 62.93679 | 4 | 40 | 0.5525441 | 4.200065 | 40.54144 | 39.83298 | 161.5847 | 149.1092 | 0 | 0.09595807 | 0 | 0 | 0
17907 | 596591.5 | 2010-11-08 12:07 | 94.2647 | 4 | 40 | 0.5025187 | 4.199903 | 40.54601 | 39.83298 | 161.6039 | 149.1092 | -6.475449e-05 | 0.09595807 | 0 | 0 | 0
17908 | 596649.8 | 2010-11-08 12:08 | 152.5454 | 4 | 40 | 0.4524933 | 4.200065 | 40.5537 | 39.83298 | 161.6362 | 149.1092 | 3.242493e-05 | 0.09595807 | 0 | 0 | 0
17909 | 596743.3 | 2010-11-08 12:10 | 246.1068 | 4 | 40 | 0.402468 | 4.200065 | 40.56478 | 39.83298 | 161.6827 | 149.1092 | -3.232956e-05 | 0.09595807 | 0 | 0 | 0
17910 | 596863.3 | 2010-11-08 12:12 | 366.074 | 4 | 40 | 0.3524426 | 4.200065 | 40.57734 | 39.83298 | 161.7355 | 149.1092 | 0 | 0.09595807 | 0 | 0 | 0
17911 | 597007 | 2010-11-08 12:14 | 509.7912 | 4 | 40 | 0.3024173 | 4.199903 | 40.5904 | 39.83298 | 161.7903 | 149.1092 | -6.475449e-05 | 0.09595807 | 0 | 0 | 0
17912 | 597177.3 | 2010-11-08 12:17 | 680.102 | 4 | 40 | 0.2523919 | 4.200065 | 40.6035 | 39.83298 | 161.8454 | 149.1092 | 3.242493e-05 | 0.09595807 | 0 | 0 | 0
17913 | 597389.4 | 2010-11-08 12:21 | 892.1308 | 4 | 40 | 0.2023666 | 4.200065 | 40.61687 | 39.83298 | 161.9015 | 149.1092 | 0 | 0.09595807 | 0 | 0 | 0
17914 | 597664.3 | 2010-11-08 12:25 | 1167.128 | 4 | 40 | 0.1523412 | 4.200065 | 40.63034 | 39.83298 | 161.9581 | 149.1092 | 0 | 0.09595807 | 0 | 0 | 0
17915 | 598060.2 | 2010-11-08 12:32 | 1562.967 | 4 | 40 | 0.1023158 | 4.200227 | 40.64416 | 39.83298 | 162.0161 | 149.1092 | 3.232956e-05 | 0.09595807 | 0 | 0 | 0
17916 | 598785.9 | 2010-11-08 12:44 | 2288.725 | 4 | 40 | 0.05229048 | 4.200227 | 40.65914 | 39.83298 | 162.079 | 149.1092 | 0 | 0.09595807 | 0 | 0 | 0
17917 | 598832.6 | 2010-11-08 12:45 | 2335.413 | 4 | 40 | 0.04995117 | 4.200065 | 40.6598 | 39.83298 | 162.0818 | 149.1092 | 0 | 0.09595807 | 0 | 0 | 0
17918 | 598862.6 | 2010-11-08 12:45 | 30.01403 | 5 | 40 | 0 | 4.192289 | 40.6598 | 39.83298 | 162.0818 | 149.1092 | -3.242493e-05 | 0.09595807 | 0 | 0 | 0
17919 | 598892.6 | 2010-11-08 12:46 | 60.01363 | 5 | 40 | 0 | 4.190993 | 40.6598 | 39.83298 | 162.0818 | 149.1092 | 0 | 0.09595807 | 0 | 0 | 0
17920 | 598892.8 | 2010-11-08 12:46 | 0.1872812 | 6 | 40 | 0.004064602 | 4.191641 | 40.65981 | 39.83298 | 162.0818 | 149.1092 | 0 | 0.09318176 | 0 | 0 | 0
17921 | 598922.8 | 2010-11-08 12:46 | 30.01547 | 7 | 40 | -0.5501732 | 4.101898 | 40.65981 | 39.83757 | 162.0818 | 149.1281 | -0.0004859924 | 0.09318176 | 0 | 0 | 0
17922 | 598952.8 | 2010-11-08 12:47 | 60.03074 | 7 | 40 | -0.5503531 | 4.087481 | 40.65981 | 39.84216 | 162.0818 | 149.1468 | -0.0003239632 | 0.09318176 | 0 | 0 | 0
17923 | 598982.8 | 2010-11-08 12:47 | 90.04582 | 7 | 40 | -0.5499932 | 4.077761 | 40.65981 | 39.84674 | 162.0818 | 149.1656 | -0.0002267838 | 0.09318176 | 0 | 0 | 0
17924 | 599012.8 | 2010-11-08 12:48 | 120.0611 | 7 | 40 | -0.5501732 | 4.07031 | 40.65981 | 39.85133 | 162.0818 | 149.1842 | -0.0001620293 | 0.09318176 | 0 | 0 | 0
17925 | 599042.8 | 2010-11-08 12:48 | 150.0764 | 7 | 40 | -0.5501732 | 4.063668 | 40.65981 | 39.85592 | 162.0818 | 149.2029 | -0.0002267838 | 0.09318176 | 0 | 0 | 0
17926 | 599072.8 | 2010-11-08 12:49 | 180.0917 | 7 | 40 | -0.5501732 | 4.058322 | 40.65981 | 39.86051 | 162.0818 | 149.2215 | -0.0001943588 | 0.09318176 | 0 | 0 | 0
17927 | 599102.9 | 2010-11-08 12:49 | 210.107 | 7 | 40 | -0.5503531 | 4.053139 | 40.65981 | 39.86509 | 162.0818 | 149.2401 | -0.0001619339 | 0.09318176 | 0 | 0 | 0
17928 | 599132.9 | 2010-11-08 12:50 | 240.1223 | 7 | 40 | -0.5503531 | 4.048441 | 40.65981 | 39.86968 | 162.0818 | 149.2587 | -9.717941e-05 | 0.09318176 | 0 | 0 | 0
17929 | 599162.9 | 2010-11-08 12:50 | 270.1377 | 7 | 40 | -0.5499932 | 4.043743 | 40.65981 | 39.87427 | 162.0818 | 149.2773 | -0.0001296043 | 0.09318176 | 0 | 0 | 0
17930 | 599192.9 | 2010-11-08 12:51 | 300.1529 | 7 | 40 | -0.5499932 | 4.039045 | 40.65981 | 39.87885 | 162.0818 | 149.2958 | -0.0001620293 | 0.09318176 | 0 | 0 | 0
17931 | 599222.9 | 2010-11-08 12:51 | 330.1682 | 7 | 40 | -0.5501732 | 4.034672 | 40.65981 | 39.88344 | 162.0818 | 149.3143 | -0.000129509 | 0.09318176 | 0 | 0 | 0
17932 | 599252.9 | 2010-11-08 12:52 | 360.1841 | 7 | 40 | -0.5501732 | 4.030298 | 40.65981 | 39.88803 | 162.0818 | 149.3328 | -9.717941e-05 | 0.09318176 | 0 | 0 | 0
17933 | 599283 | 2010-11-08 12:52 | 390.1989 | 7 | 40 | -0.5501732 | 4.025924 | 40.65981 | 39.89261 | 162.0818 | 149.3513 | -0.000129509 | 0.09318176 | 0 | 0 | 0
17934 | 599313 | 2010-11-08 12:53 | 420.2142 | 7 | 40 | -0.5501732 | 4.021712 | 40.65981 | 39.8972 | 162.0818 | 149.3698 | -9.717941e-05 | 0.09318176 | 0 | 0 | 0
17935 | 599343 | 2010-11-08 12:53 | 450.2294 | 7 | 40 | -0.5501732 | 4.017663 | 40.65981 | 39.90179 | 162.0818 | 149.3882 | -6.475449e-05 | 0.09318176 | 0 | 0 | 0
17936 | 599373 | 2010-11-08 12:54 | 480.2447 | 7 | 40 | -0.5501732 | 4.013127 | 40.65981 | 39.90638 | 162.0818 | 149.4066 | -0.0001619339 | 0.09318176 | 0 | 0 | 0
17937 | 599403 | 2010-11-08 12:54 | 510.2601 | 7 | 40 | -0.5503531 | 4.009239 | 40.65981 | 39.91096 | 162.0818 | 149.425 | -0.0001296043 | 0.09318176 | 0 | 0 | 0
17938 | 599433 | 2010-11-08 12:55 | 540.2753 | 7 | 40 | -0.5503531 | 4.005189 | 40.65981 | 39.91555 | 162.0818 | 149.4434 | -9.717941e-05 | 0.09318176 | 0 | 0 | 0
17939 | 599463 | 2010-11-08 12:55 | 570.2906 | 7 | 40 | -0.5501732 | 4.000978 | 40.65981 | 39.92014 | 162.0818 | 149.4618 | -0.000129509 | 0.09318176 | 0 | 0 | 0
17940 | 599493.1 | 2010-11-08 12:56 | 600.3059 | 7 | 40 | -0.5501732 | 3.997089 | 40.65981 | 39.92473 | 162.0818 | 149.4801 | -6.480217e-05 | 0.09318176 | 0 | 0 | 0
17941 | 599523.1 | 2010-11-08 12:56 | 630.3214 | 7 | 40 | -0.5501732 | 3.99304 | 40.65981 | 39.92931 | 162.0818 | 149.4984 | -9.722709e-05 | 0.09318176 | 0 | 0 | 0
17942 | 599553.1 | 2010-11-08 12:57 | 660.3365 | 7 | 40 | -0.5501732 | 3.989152 | 40.65981 | 39.9339 | 162.0818 | 149.5168 | -0.0001296043 | 0.09318176 | 0 | 0 | 0
17943 | 599583.1 | 2010-11-08 12:57 | 690.3518 | 7 | 40 | -0.5501732 | 3.98494 | 40.65981 | 39.93849 | 162.0818 | 149.535 | -0.0001620293 | 0.09318176 | 0 | 0 | 0
17944 | 599613.1 | 2010-11-08 12:58 | 720.3671 | 7 | 40 | -0.5501732 | 3.981214 | 40.65981 | 39.94308 | 162.0818 | 149.5533 | -9.717941e-05 | 0.09318176 | 0 | 0 | 0
17945 | 599643.1 | 2010-11-08 12:58 | 750.3823 | 7 | 40 | -0.5503531 | 3.977165 | 40.65981 | 39.94766 | 162.0818 | 149.5716 | -0.0001296043 | 0.09318176 | 0 | 0 | 0
17946 | 599673.1 | 2010-11-08 12:59 | 780.3977 | 7 | 40 | -0.5503531 | 3.973439 | 40.65981 | 39.95225 | 162.0818 | 149.5898 | -6.480217e-05 | 0.09318176 | 0 | 0 | 0
17947 | 599703.2 | 2010-11-08 12:59 | 810.4131 | 7 | 40 | -0.5503531 | 3.969389 | 40.65981 | 39.95684 | 162.0818 | 149.608 | -0.0001296043 | 0.09318176 | 0 | 0 | 0
17948 | 599733.2 | 2010-11-08 13:00 | 840.4284 | 7 | 40 | -0.5501732 | 3.965501 | 40.65981 | 39.96143 | 162.0818 | 149.6262 | -0.0001296043 | 0.09318176 | 0 | 0 | 0
17949 | 599763.2 | 2010-11-08 13:00 | 870.4435 | 7 | 40 | -0.5501732 | 3.961775 | 40.65981 | 39.96601 | 162.0818 | 149.6444 | -6.480217e-05 | 0.09318176 | 0 | 0 | 0
17950 | 599793.2 | 2010-11-08 13:01 | 900.4588 | 7 | 40 | -0.5503531 | 3.957726 | 40.65981 | 39.9706 | 162.0818 | 149.6626 | -0.0001296043 | 0.09318176 | 0 | 0 | 0
17951 | 599823.2 | 2010-11-08 13:01 | 930.4741 | 7 | 40 | -0.5503531 | 3.954162 | 40.65981 | 39.97519 | 162.0818 | 149.6807 | -9.722709e-05 | 0.09318176 | 0 | 0 | 0
17952 | 599853.2 | 2010-11-08 13:02 | 960.4896 | 7 | 40 | -0.5501732 | 3.950274 | 40.65981 | 39.97978 | 162.0818 | 149.6989 | -9.717941e-05 | 0.09318176 | 0 | 0 | 0
17953 | 599883.3 | 2010-11-08 13:02 | 990.5047 | 7 | 40 | -0.5501732 | 3.946548 | 40.65981 | 39.98436 | 162.0818 | 149.717 | -6.475449e-05 | 0.09318176 | 0 | 0 | 0
17954 | 599913.3 | 2010-11-08 13:03 | 1020.52 | 7 | 40 | -0.5501732 | 3.942498 | 40.65981 | 39.98895 | 162.0818 | 149.7351 | -0.0001295567 | 0.09318176 | 0 | 0 | 0
17955 | 599943.3 | 2010-11-08 13:03 | 1050.535 | 7 | 40 | -0.5503531 | 3.938935 | 40.65981 | 39.99354 | 162.0818 | 149.7531 | -6.480217e-05 | 0.09318176 | 0 | 0 | 0
17956 | 599973.3 | 2010-11-08 13:04 | 1080.551 | 7 | 40 | -0.5501732 | 3.935209 | 40.65981 | 39.99813 | 162.0818 | 149.7712 | -9.717941e-05 | 0.09318176 | 0 | 0 | 0
17957 | 600003.3 | 2010-11-08 13:04 | 1110.566 | 7 | 40 | -0.5503531 | 3.931483 | 40.65981 | 40.00271 | 162.0818 | 149.7892 | -9.722709e-05 | 0.09318176 | 0 | 0 | 0
17958 | 600033.3 | 2010-11-08 13:05 | 1140.581 | 7 | 40 | -0.5501732 | 3.927919 | 40.65981 | 40.0073 | 162.0818 | 149.8073 | -6.480217e-05 | 0.09318176 | 0 | 0 | 0
17959 | 600063.3 | 2010-11-08 13:05 | 1170.596 | 7 | 40 | -0.5499932 | 3.924193 | 40.65981 | 40.01189 | 162.0818 | 149.8253 | -9.717941e-05 | 0.09318176 | 0 | 0 | 0
17960 | 600093.4 | 2010-11-08 13:06 | 1200.612 | 7 | 40 | -0.5501732 | 3.920467 | 40.65981 | 40.01648 | 162.0818 | 149.8433 | -9.722709e-05 | 0.09318176 | 0 | 0 | 0
17961 | 600123.4 | 2010-11-08 13:06 | 1230.627 | 7 | 40 | -0.5503531 | 3.916742 | 40.65981 | 40.02106 | 162.0818 | 149.8613 | -0.0001296043 | 0.09318176 | 0 | 0 | 0
17962 | 600153.4 | 2010-11-08 13:07 | 1260.642 | 7 | 40 | -0.5503531 | 3.913016 | 40.65981 | 40.02565 | 162.0818 | 149.8792 | -0.0001296043 | 0.09318176 | 0 | 0 | 0
17963 | 600183.4 | 2010-11-08 13:07 | 1290.658 | 7 | 40 | -0.5501732 | 3.909614 | 40.65981 | 40.03024 | 162.0818 | 149.8972 | -9.717941e-05 | 0.09318176 | 0 | 0 | 0
17964 | 600213.4 | 2010-11-08 13:08 | 1320.673 | 7 | 40 | -0.5501732 | 3.90605 | 40.65981 | 40.03483 | 162.0818 | 149.9151 | -9.717941e-05 | 0.09318176 | 0 | 0 | 0
17965 | 600243.4 | 2010-11-08 13:08 | 1350.688 | 7 | 40 | -0.5503531 | 3.902486 | 40.65981 | 40.03941 | 162.0818 | 149.933 | -6.480217e-05 | 0.09318176 | 0 | 0 | 0
17966 | 600273.5 | 2010-11-08 13:09 | 1380.704 | 7 | 40 | -0.5503531 | 3.898761 | 40.65981 | 40.044 | 162.0818 | 149.9509 | -0.0001619816 | 0.09318176 | 0 | 0 | 0
17967 | 600303.5 | 2010-11-08 13:09 | 1410.719 | 7 | 40 | -0.5501732 | 3.895359 | 40.65981 | 40.04859 | 162.0818 | 149.9688 | -0.0001296043 | 0.09318176 | 0 | 0 | 0
17968 | 600333.5 | 2010-11-08 13:10 | 1440.734 | 7 | 40 | -0.5503531 | 3.891957 | 40.65981 | 40.05318 | 162.0818 | 149.9866 | -9.717941e-05 | 0.09318176 | 0 | 0 | 0
17969 | 600363.5 | 2010-11-08 13:10 | 1470.749 | 7 | 40 | -0.5503531 | 3.888555 | 40.65981 | 40.05776 | 162.0818 | 150.0045 | -0.0001296043 | 0.09318176 | 0 | 0 | 0
17970 | 600393.5 | 2010-11-08 13:11 | 1500.765 | 7 | 40 | -0.5503531 | 3.884991 | 40.65981 | 40.06235 | 162.0818 | 150.0223 | -0.0001619816 | 0.09318176 | 0 | 0 | 0
17971 | 600423.5 | 2010-11-08 13:11 | 1530.78 | 7 | 40 | -0.5501732 | 3.881752 | 40.65981 | 40.06694 | 162.0818 | 150.0401 | -0.0001296043 | 0.09318176 | 0 | 0 | 0
17972 | 600453.5 | 2010-11-08 13:12 | 1560.795 | 7 | 40 | -0.5501732 | 3.87835 | 40.65981 | 40.07153 | 162.0818 | 150.0579 | -9.722709e-05 | 0.09318176 | 0 | 0 | 0
17973 | 600483.6 | 2010-11-08 13:12 | 1590.811 | 7 | 40 | -0.5503531 | 3.874948 | 40.65981 | 40.07611 | 162.0818 | 150.0757 | -9.722709e-05 | 0.09318176 | 0 | 0 | 0
17974 | 600513.6 | 2010-11-08 13:13 | 1620.826 | 7 | 40 | -0.5501732 | 3.87187 | 40.65981 | 40.0807 | 162.0818 | 150.0935 | -6.480217e-05 | 0.09318176 | 0 | 0 | 0
17975 | 600543.6 | 2010-11-08 13:13 | 1650.841 | 7 | 40 | -0.5501732 | 3.868468 | 40.65981 | 40.08529 | 162.0818 | 150.1112 | -3.237724e-05 | 0.09318176 | 0 | 0 | 0
17976 | 600573.6 | 2010-11-08 13:14 | 1680.856 | 7 | 40 | -0.5503531 | 3.865066 | 40.65981 | 40.08988 | 162.0818 | 150.129 | -9.722709e-05 | 0.09318176 | 0 | 0 | 0
17977 | 600603.6 | 2010-11-08 13:14 | 1710.872 | 7 | 40 | -0.5503531 | 3.861826 | 40.65981 | 40.09446 | 162.0818 | 150.1467 | -0.0001296043 | 0.09318176 | 0 | 0 | 0
17978 | 600633.6 | 2010-11-08 13:15 | 1740.887 | 7 | 40 | -0.5501732 | 3.858749 | 40.65981 | 40.09905 | 162.0818 | 150.1644 | -6.480217e-05 | 0.09318176 | 0 | 0 | 0
17979 | 600663.7 | 2010-11-08 13:15 | 1770.902 | 7 | 40 | -0.5501732 | 3.855347 | 40.65981 | 40.10364 | 162.0818 | 150.1821 | -9.717941e-05 | 0.09318176 | 0 | 0 | 0
17980 | 600693.7 | 2010-11-08 13:16 | 1800.918 | 7 | 40 | -0.5501732 | 3.852269 | 40.65981 | 40.10823 | 162.0818 | 150.1998 | -6.480217e-05 | 0.09318176 | 0 | 0 | 0
17981 | 600723.7 | 2010-11-08 13:16 | 1830.933 | 7 | 40 | -0.5503531 | 3.849029 | 40.65981 | 40.11281 | 162.0818 | 150.2174 | -9.722709e-05 | 0.09318176 | 0 | 0 | 0
17982 | 600753.7 | 2010-11-08 13:17 | 1860.948 | 7 | 40 | -0.5501732 | 3.846113 | 40.65981 | 40.1174 | 162.0818 | 150.2351 | -3.237724e-05 | 0.09318176 | 0 | 0 | 0
17983 | 600783.7 | 2010-11-08 13:17 | 1890.964 | 7 | 40 | -0.5503531 | 3.842874 | 40.65981 | 40.12199 | 162.0818 | 150.2527 | -6.480217e-05 | 0.09318176 | 0 | 0 | 0
17984 | 600813.7 | 2010-11-08 13:18 | 1920.979 | 7 | 40 | -0.5503531 | 3.839634 | 40.65981 | 40.12658 | 162.0818 | 150.2703 | -9.717941e-05 | 0.09318176 | 0 | 0 | 0
17985 | 600843.7 | 2010-11-08 13:18 | 1950.994 | 7 | 40 | -0.5501732 | 3.836718 | 40.65981 | 40.13116 | 162.0818 | 150.288 | -9.717941e-05 | 0.09318176 | 0 | 0 | 0
17986 | 600873.8 | 2010-11-08 13:19 | 1981.009 | 7 | 40 | -0.5501732 | 3.833802 | 40.65981 | 40.13575 | 162.0818 | 150.3055 | -6.480217e-05 | 0.09318176 | 0 | 0 | 0
17987 | 600903.8 | 2010-11-08 13:19 | 2011.025 | 7 | 40 | -0.5501732 | 3.830724 | 40.65981 | 40.14034 | 162.0818 | 150.3231 | -6.475449e-05 | 0.09318176 | 0 | 0 | 0
17988 | 600933.8 | 2010-11-08 13:20 | 2041.04 | 7 | 40 | -0.5503531 | 3.827646 | 40.65981 | 40.14493 | 162.0818 | 150.3407 | -6.480217e-05 | 0.09318176 | 0 | 0 | 0
17989 | 600963.8 | 2010-11-08 13:20 | 2071.055 | 7 | 40 | -0.5503531 | 3.82473 | 40.65981 | 40.14951 | 162.0818 | 150.3582 | -6.480217e-05 | 0.09318176 | 0 | 0 | 0
17990 | 600993.8 | 2010-11-08 13:21 | 2101.071 | 7 | 40 | -0.5503531 | 3.821815 | 40.65981 | 40.1541 | 162.0818 | 150.3758 | -9.722709e-05 | 0.09318176 | 0 | 0 | 0
17991 | 601023.8 | 2010-11-08 13:21 | 2131.086 | 7 | 40 | -0.5501732 | 3.818737 | 40.65981 | 40.15869 | 162.0818 | 150.3933 | -9.717941e-05 | 0.09318176 | 0 | 0 | 0
17992 | 601053.9 | 2010-11-08 13:22 | 2161.101 | 7 | 40 | -0.5501732 | 3.815983 | 40.65981 | 40.16328 | 162.0818 | 150.4108 | -6.480217e-05 | 0.09318176 | 0 | 0 | 0
17993 | 601083.9 | 2010-11-08 13:22 | 2191.116 | 7 | 40 | -0.5499932 | 3.812905 | 40.65981 | 40.16786 | 162.0818 | 150.4283 | -9.717941e-05 | 0.09318176 | 0 | 0 | 0
17994 | 601113.9 | 2010-11-08 13:23 | 2221.132 | 7 | 40 | -0.5501732 | 3.809989 | 40.65981 | 40.17245 | 162.0818 | 150.4458 | -9.717941e-05 | 0.09318176 | 0 | 0 | 0
17995 | 601143.9 | 2010-11-08 13:23 | 2251.147 | 7 | 40 | -0.5499932 | 3.807397 | 40.65981 | 40.17704 | 162.0818 | 150.4633 | -6.480217e-05 | 0.09318176 | 0 | 0 | 0
17996 | 601173.9 | 2010-11-08 13:24 | 2281.163 | 7 | 40 | -0.5503531 | 3.804482 | 40.65981 | 40.18163 | 162.0818 | 150.4807 | -9.717941e-05 | 0.09318176 | 0 | 0 | 0
17997 | 601203.9 | 2010-11-08 13:24 | 2311.178 | 7 | 40 | -0.5501732 | 3.80189 | 40.65981 | 40.18621 | 162.0818 | 150.4982 | -3.237724e-05 | 0.09318176 | 0 | 0 | 0
17998 | 601233.9 | 2010-11-08 13:25 | 2341.193 | 7 | 40 | -0.5503531 | 3.798974 | 40.65981 | 40.1908 | 162.0818 | 150.5156 | -6.480217e-05 | 0.09318176 | 0 | 0 | 0
17999 | 601264 | 2010-11-08 13:25 | 2371.208 | 7 | 40 | -0.5501732 | 3.796382 | 40.65981 | 40.19539 | 162.0818 | 150.533 | -9.717941e-05 | 0.09318176 | 0 | 0 | 0
18000 | 601294 | 2010-11-08 13:26 | 2401.224 | 7 | 40 | -0.5501732 | 3.79379 | 40.65981 | 40.19998 | 162.0818 | 150.5505 | -6.480217e-05 | 0.09318176 | 0 | 0 | 0
18001 | 601324 | 2010-11-08 13:26 | 2431.239 | 7 | 40 | -0.5501732 | 3.791036 | 40.65981 | 40.20456 | 162.0818 | 150.5679 | -6.480217e-05 | 0.09318176 | 0 | 0 | 0
18002 | 601354 | 2010-11-08 13:27 | 2461.254 | 7 | 40 | -0.5501732 | 3.788444 | 40.65981 | 40.20915 | 162.0818 | 150.5852 | -6.480217e-05 | 0.09318176 | 0 | 0 | 0
18003 | 601384 | 2010-11-08 13:27 | 2491.27 | 7 | 40 | -0.5501732 | 3.785852 | 40.65981 | 40.21374 | 162.0818 | 150.6026 | -6.480217e-05 | 0.09318176 | 0 | 0 | 0
18004 | 601414 | 2010-11-08 13:28 | 2521.285 | 7 | 40 | -0.5501732 | 3.783261 | 40.65981 | 40.21833 | 162.0818 | 150.62 | -6.480217e-05 | 0.09318176 | 0 | 0 | 0
18005 | 601444.1 | 2010-11-08 13:28 | 2551.3 | 7 | 40 | -0.5501732 | 3.780669 | 40.65981 | 40.22291 | 162.0818 | 150.6373 | -6.480217e-05 | 0.09318176 | 0 | 0 | 0
18006 | 601474.1 | 2010-11-08 13:29 | 2581.315 | 7 | 40 | -0.5501732 | 3.778077 | 40.65981 | 40.2275 | 162.0818 | 150.6547 | 0 | 0.09318176 | 0 | 0 | 0
18007 | 601504.1 | 2010-11-08 13:29 | 2611.331 | 7 | 40 | -0.5501732 | 3.775647 | 40.65981 | 40.23209 | 162.0818 | 150.672 | -3.242493e-05 | 0.09318176 | 0 | 0 | 0
18008 | 601534.1 | 2010-11-08 13:30 | 2641.346 | 7 | 40 | -0.5501732 | 3.773055 | 40.65981 | 40.23668 | 162.0818 | 150.6893 | -6.480217e-05 | 0.09318176 | 0 | 0 | 0
18009 | 601564.1 | 2010-11-08 13:30 | 2671.361 | 7 | 40 | -0.5501732 | 3.770787 | 40.65981 | 40.24126 | 162.0818 | 150.7066 | -3.237724e-05 | 0.09318176 | 0 | 0 | 0
18010 | 601594.1 | 2010-11-08 13:31 | 2701.377 | 7 | 40 | -0.5501732 | 3.768357 | 40.65981 | 40.24585 | 162.0818 | 150.7239 | -3.242493e-05 | 0.09318176 | 0 | 0 | 0
18011 | 601624.1 | 2010-11-08 13:31 | 2731.392 | 7 | 40 | -0.5501732 | 3.765765 | 40.65981 | 40.25044 | 162.0818 | 150.7412 | -6.480217e-05 | 0.09318176 | 0 | 0 | 0
18012 | 601654.2 | 2010-11-08 13:32 | 2761.407 | 7 | 40 | -0.5501732 | 3.76366 | 40.65981 | 40.25503 | 162.0818 | 150.7585 | -6.475449e-05 | 0.09318176 | 0 | 0 | 0
18013 | 601684.2 | 2010-11-08 13:32 | 2791.422 | 7 | 40 | -0.5503531 | 3.761068 | 40.65981 | 40.25961 | 162.0818 | 150.7757 | -9.722709e-05 | 0.09318176 | 0 | 0 | 0
18014 | 601714.2 | 2010-11-08 13:33 | 2821.438 | 7 | 40 | -0.5503531 | 3.758962 | 40.65981 | 40.2642 | 162.0818 | 150.793 | -3.237724e-05 | 0.09318176 | 0 | 0 | 0
18015 | 601744.2 | 2010-11-08 13:33 | 2851.453 | 7 | 40 | -0.5501732 | 3.756532 | 40.65981 | 40.26879 | 162.0818 | 150.8102 | -0.0001296043 | 0.09318176 | 0 | 0 | 0
18016 | 601774.2 | 2010-11-08 13:34 | 2881.468 | 7 | 40 | -0.5505331 | 3.754264 | 40.65981 | 40.27338 | 162.0818 | 150.8274 | -9.717941e-05 | 0.09318176 | 0 | 0 | 0
18017 | 601804.2 | 2010-11-08 13:34 | 2911.484 | 7 | 40 | -0.5499932 | 3.75232 | 40.65981 | 40.27796 | 162.0818 | 150.8446 | 0 | 0.09318176 | 0 | 0 | 0
18018 | 601834.3 | 2010-11-08 13:35 | 2941.499 | 7 | 40 | -0.5499932 | 3.750052 | 40.65981 | 40.28255 | 162.0818 | 150.8619 | -3.242493e-05 | 0.09318176 | 0 | 0 | 0
18019 | 601864.3 | 2010-11-08 13:35 | 2971.514 | 7 | 40 | -0.5501732 | 3.747784 | 40.65981 | 40.28714 | 162.0818 | 150.8791 | -6.480217e-05 | 0.09318176 | 0 | 0 | 0
18020 | 601894.3 | 2010-11-08 13:36 | 3001.529 | 7 | 40 | -0.5503531 | 3.745678 | 40.65981 | 40.29173 | 162.0818 | 150.8962 | -3.242493e-05 | 0.09318176 | 0 | 0 | 0
18021 | 601924.3 | 2010-11-08 13:36 | 3031.545 | 7 | 40 | -0.5501732 | 3.743573 | 40.65981 | 40.29631 | 162.0818 | 150.9134 | -6.480217e-05 | 0.09318176 | 0 | 0 | 0
18022 | 601954.3 | 2010-11-08 13:37 | 3061.56 | 7 | 40 | -0.5501732 | 3.741629 | 40.65981 | 40.3009 | 162.0818 | 150.9306 | -3.242493e-05 | 0.09318176 | 0 | 0 | 0
18023 | 601984.3 | 2010-11-08 13:37 | 3091.575 | 7 | 40 | -0.5501732 | 3.739523 | 40.65981 | 40.30549 | 162.0818 | 150.9477 | -3.237724e-05 | 0.09318176 | 0 | 0 | 0
18024 | 602014.3 | 2010-11-08 13:38 | 3121.591 | 7 | 40 | -0.5501732 | 3.737417 | 40.65981 | 40.31008 | 162.0818 | 150.9649 | -6.480217e-05 | 0.09318176 | 0 | 0 | 0
18025 | 602044.4 | 2010-11-08 13:38 | 3151.606 | 7 | 40 | -0.5501732 | 3.735311 | 40.65981 | 40.31466 | 162.0818 | 150.982 | -6.480217e-05 | 0.09318176 | 0 | 0 | 0
18026 | 602074.4 | 2010-11-08 13:39 | 3181.621 | 7 | 40 | -0.5501732 | 3.733367 | 40.65981 | 40.31925 | 162.0818 | 150.9992 | -6.480217e-05 | 0.09318176 | 0 | 0 | 0
18027 | 602104.4 | 2010-11-08 13:39 | 3211.636 | 7 | 40 | -0.5501732 | 3.731585 | 40.65981 | 40.32384 | 162.0818 | 151.0163 | 0 | 0.09318176 | 0 | 0 | 0
18028 | 602134.4 | 2010-11-08 13:40 | 3241.652 | 7 | 40 | -0.5503531 | 3.729641 | 40.65981 | 40.32843 | 162.0818 | 151.0334 | -6.480217e-05 | 0.09318176 | 0 | 0 | 0
18029 | 602164.4 | 2010-11-08 13:40 | 3271.667 | 7 | 40 | -0.5501732 | 3.727697 | 40.65981 | 40.33301 | 162.0818 | 151.0505 | -3.242493e-05 | 0.09318176 | 0 | 0 | 0
18030 | 602194.4 | 2010-11-08 13:41 | 3301.683 | 7 | 40 | -0.5501732 | 3.725754 | 40.65981 | 40.3376 | 162.0818 | 151.0676 | -3.242493e-05 | 0.09318176 | 0 | 0 | 0
18031 | 602224.4 | 2010-11-08 13:41 | 3331.698 | 7 | 40 | -0.5503531 | 3.723648 | 40.65981 | 40.34219 | 162.0818 | 151.0847 | -6.480217e-05 | 0.09318176 | 0 | 0 | 0
18032 | 602254.5 | 2010-11-08 13:42 | 3361.713 | 7 | 40 | -0.5503531 | 3.721866 | 40.65981 | 40.34678 | 162.0818 | 151.1018 | -6.480217e-05 | 0.09318176 | 0 | 0 | 0
18033 | 602284.5 | 2010-11-08 13:42 | 3391.728 | 7 | 40 | -0.5501732 | 3.720084 | 40.65981 | 40.35137 | 162.0818 | 151.1188 | -3.237724e-05 | 0.09318176 | 0 | 0 | 0
18034 | 602314.5 | 2010-11-08 13:43 | 3421.744 | 7 | 40 | -0.5501732 | 3.71814 | 40.65981 | 40.35595 | 162.0818 | 151.1359 | -6.480217e-05 | 0.09318176 | 0 | 0 | 0
18035 | 602344.5 | 2010-11-08 13:43 | 3451.759 | 7 | 40 | -0.5501732 | 3.716358 | 40.65981 | 40.36054 | 162.0818 | 151.153 | -6.480217e-05 | 0.09318176 | 0 | 0 | 0
18036 | 602374.5 | 2010-11-08 13:44 | 3481.774 | 7 | 40 | -0.5499932 | 3.7149 | 40.65981 | 40.36513 | 162.0818 | 151.17 | 0 | 0.09318176 | 0 | 0 | 0
18037 | 602404.5 | 2010-11-08 13:44 | 3511.79 | 7 | 40 | -0.5501732 | 3.712956 | 40.65981 | 40.36972 | 162.0818 | 151.187 | 0 | 0.09318176 | 0 | 0 | 0
18038 | 602434.6 | 2010-11-08 13:45 | 3541.805 | 7 | 40 | -0.5501732 | 3.711012 | 40.65981 | 40.3743 | 162.0818 | 151.2041 | -6.480217e-05 | 0.09318176 | 0 | 0 | 0
18039 | 602464.6 | 2010-11-08 13:45 | 3571.82 | 7 | 40 | -0.5503531 | 3.709392 | 40.65981 | 40.37889 | 162.0818 | 151.2211 | -6.480217e-05 | 0.09318176 | 0 | 0 | 0
18040 | 602494.6 | 2010-11-08 13:46 | 3601.835 | 7 | 40 | -0.5501732 | 3.707772 | 40.65981 | 40.38348 | 162.0818 | 151.2381 | -6.480217e-05 | 0.09318176 | 0 | 0 | 0
18041 | 602524.6 | 2010-11-08 13:46 | 3631.851 | 7 | 40 | -0.5503531 | 3.705991 | 40.65981 | 40.38807 | 162.0818 | 151.2551 | -3.242493e-05 | 0.09318176 | 0 | 0 | 0
18042 | 602554.6 | 2010-11-08 13:47 | 3661.866 | 7 | 40 | -0.5501732 | 3.704371 | 40.65981 | 40.39265 | 162.0818 | 151.2721 | 0 | 0.09318176 | 0 | 0 | 0
18043 | 602584.6 | 2010-11-08 13:47 | 3691.881 | 7 | 40 | -0.5501732 | 3.702589 | 40.65981 | 40.39724 | 162.0818 | 151.2891 | -3.237724e-05 | 0.09318176 | 0 | 0 | 0
18044 | 602614.6 | 2010-11-08 13:48 | 3721.897 | 7 | 40 | -0.5501732 | 3.701131 | 40.65981 | 40.40183 | 162.0818 | 151.3061 | -3.237724e-05 | 0.09318176 | 0 | 0 | 0
18045 | 602644.7 | 2010-11-08 13:48 | 3751.912 | 7 | 40 | -0.5501732 | 3.699349 | 40.65981 | 40.40642 | 162.0818 | 151.3231 | -6.480217e-05 | 0.09318176 | 0 | 0 | 0
18046 | 602674.7 | 2010-11-08 13:49 | 3781.927 | 7 | 40 | -0.5499932 | 3.697891 | 40.65981 | 40.411 | 162.0818 | 151.34 | 0 | 0.09318176 | 0 | 0 | 0
18047 | 602704.7 | 2010-11-08 13:49 | 3811.942 | 7 | 40 | -0.5503531 | 3.696109 | 40.65981 | 40.41559 | 162.0818 | 151.357 | -6.480217e-05 | 0.09318176 | 0 | 0 | 0
18048 | 602734.7 | 2010-11-08 13:50 | 3841.958 | 7 | 40 | -0.5503531 | 3.694651 | 40.65981 | 40.42018 | 162.0818 | 151.3739 | -3.242493e-05 | 0.09318176 | 0 | 0 | 0
18049 | 602764.7 | 2010-11-08 13:50 | 3871.973 | 7 | 40 | -0.5501732 | 3.692869 | 40.65981 | 40.42477 | 162.0818 | 151.3909 | -6.480217e-05 | 0.09318176 | 0 | 0 | 0
18050 | 602794.7 | 2010-11-08 13:51 | 3901.988 | 7 | 40 | -0.5503531 | 3.691573 | 40.65981 | 40.42935 | 162.0818 | 151.4078 | -3.237724e-05 | 0.09318176 | 0 | 0 | 0
18051 | 602824.8 | 2010-11-08 13:51 | 3932.004 | 7 | 40 | -0.5503531 | 3.690115 | 40.65981 | 40.43394 | 162.0818 | 151.4248 | 0 | 0.09318176 | 0 | 0 | 0
18052 | 602854.8 | 2010-11-08 13:52 | 3962.019 | 7 | 40 | -0.5501732 | 3.688658 | 40.65981 | 40.43853 | 162.0818 | 151.4417 | -3.237724e-05 | 0.09318176 | 0 | 0 | 0
18053 | 602884.8 | 2010-11-08 13:52 | 3992.034 | 7 | 40 | -0.5501732 | 3.687361 | 40.65981 | 40.44312 | 162.0818 | 151.4586 | 0 | 0.09318176 | 0 | 0 | 0
18054 | 602914.8 | 2010-11-08 13:53 | 4022.05 | 7 | 40 | -0.5501732 | 3.685742 | 40.65981 | 40.44771 | 162.0818 | 151.4755 | -3.237724e-05 | 0.09318176 | 0 | 0 | 0
18055 | 602944.8 | 2010-11-08 13:53 | 4052.065 | 7 | 40 | -0.5503531 | 3.684122 | 40.65981 | 40.45229 | 162.0818 | 151.4924 | -9.717941e-05 | 0.09318176 | 0 | 0 | 0
18056 | 602974.8 | 2010-11-08 13:54 | 4082.08 | 7 | 40 | -0.5501732 | 3.682826 | 40.65981 | 40.45688 | 162.0818 | 151.5093 | -3.237724e-05 | 0.09318176 | 0 | 0 | 0
18057 | 603004.8 | 2010-11-08 13:54 | 4112.095 | 7 | 40 | -0.5501732 | 3.681692 | 40.65981 | 40.46147 | 162.0818 | 151.5262 | 0 | 0.09318176 | 0 | 0 | 0
18058 | 603034.9 | 2010-11-08 13:55 | 4142.111 | 7 | 40 | -0.5501732 | 3.680234 | 40.65981 | 40.46606 | 162.0818 | 151.5431 | -6.480217e-05 | 0.09318176 | 0 | 0 | 0
18059 | 603064.9 | 2010-11-08 13:55 | 4172.126 | 7 | 40 | -0.5503531 | 3.678938 | 40.65981 | 40.47064 | 162.0818 | 151.56 | 0 | 0.09318176 | 0 | 0 | 0
18060 | 603094.9 | 2010-11-08 13:56 | 4202.141 | 7 | 40 | -0.5501732 | 3.67748 | 40.65981 | 40.47523 | 162.0818 | 151.5769 | -3.242493e-05 | 0.09318176 | 0 | 0 | 0
18061 | 603124.9 | 2010-11-08 13:56 | 4232.157 | 7 | 40 | -0.5501732 | 3.676346 | 40.65981 | 40.47982 | 162.0818 | 151.5937 | 0 | 0.09318176 | 0 | 0 | 0
18062 | 603154.9 | 2010-11-08 13:57 | 4262.172 | 7 | 40 | -0.5501732 | 3.674888 | 40.65981 | 40.48441 | 162.0818 | 151.6106 | -9.722709e-05 | 0.09318176 | 0 | 0 | 0
18063 | 603184.9 | 2010-11-08 13:57 | 4292.187 | 7 | 40 | -0.5503531 | 3.673754 | 40.65981 | 40.48899 | 162.0818 | 151.6274 | 0 | 0.09318176 | 0 | 0 | 0
18064 | 603215 | 2010-11-08 13:58 | 4322.202 | 7 | 40 | -0.5503531 | 3.672296 | 40.65981 | 40.49358 | 162.0818 | 151.6443 | -3.242493e-05 | 0.09318176 | 0 | 0 | 0
18065 | 603245 | 2010-11-08 13:58 | 4352.218 | 7 | 40 | -0.5503531 | 3.671162 | 40.65981 | 40.49817 | 162.0818 | 151.6611 | -3.242493e-05 | 0.09318176 | 0 | 0 | 0
18066 | 603275 | 2010-11-08 13:59 | 4382.233 | 7 | 40 | -0.5501732 | 3.670028 | 40.65981 | 40.50276 | 162.0818 | 151.678 | -3.237724e-05 | 0.09318176 | 0 | 0 | 0
18067 | 603305 | 2010-11-08 13:59 | 4412.248 | 7 | 40 | -0.5501732 | 3.668733 | 40.65981 | 40.50735 | 162.0818 | 151.6948 | 0 | 0.09318176 | 0 | 0 | 0
18068 | 603335 | 2010-11-08 14:00 | 4442.264 | 7 | 40 | -0.5501732 | 3.667437 | 40.65981 | 40.51193 | 162.0818 | 151.7116 | 0 | 0.09318176 | 0 | 0 | 0
18069 | 603365 | 2010-11-08 14:00 | 4472.279 | 7 | 40 | -0.5499932 | 3.666141 | 40.65981 | 40.51652 | 162.0818 | 151.7285 | -3.242493e-05 | 0.09318176 | 0 | 0 | 0
18070 | 603395 | 2010-11-08 14:01 | 4502.294 | 7 | 40 | -0.5501732 | 3.664845 | 40.65981 | 40.52111 | 162.0818 | 151.7453 | -3.237724e-05 | 0.09318176 | 0 | 0 | 0
18071 | 603425.1 | 2010-11-08 14:01 | 4532.31 | 7 | 40 | -0.5501732 | 3.663873 | 40.65981 | 40.5257 | 162.0818 | 151.7621 | 3.237724e-05 | 0.09318176 | 0 | 0 | 0
18072 | 603455.1 | 2010-11-08 14:02 | 4562.325 | 7 | 40 | -0.5499932 | 3.662577 | 40.65981 | 40.53028 | 162.0818 | 151.7789 | 0 | 0.09318176 | 0 | 0 | 0
18073 | 603485.1 | 2010-11-08 14:02 | 4592.34 | 7 | 40 | -0.5501732 | 3.661281 | 40.65981 | 40.53487 | 162.0818 | 151.7957 | -3.242493e-05 | 0.09318176 | 0 | 0 | 0
18074 | 603515.1 | 2010-11-08 14:03 | 4622.355 | 7 | 40 | -0.5501732 | 3.659823 | 40.65981 | 40.53946 | 162.0818 | 151.8125 | -9.722709e-05 | 0.09318176 | 0 | 0 | 0
18075 | 603545.1 | 2010-11-08 14:03 | 4652.371 | 7 | 40 | -0.5501732 | 3.659013 | 40.65981 | 40.54405 | 162.0818 | 151.8293 | 3.237724e-05 | 0.09318176 | 0 | 0 | 0
18076 | 603575.1 | 2010-11-08 14:04 | 4682.386 | 7 | 40 | -0.5501732 | 3.657555 | 40.65981 | 40.54863 | 162.0818 | 151.8461 | -3.237724e-05 | 0.09318176 | 0 | 0 | 0
18077 | 603605.2 | 2010-11-08 14:04 | 4712.401 | 7 | 40 | -0.5505331 | 3.655935 | 40.65981 | 40.55322 | 162.0818 | 151.8628 | -9.717941e-05 | 0.09318176 | 0 | 0 | 0
18078 | 603635.2 | 2010-11-08 14:05 | 4742.417 | 7 | 40 | -0.5501732 | 3.654963 | 40.65981 | 40.55781 | 162.0818 | 151.8796 | 0 | 0.09318176 | 0 | 0 | 0
18079 | 603665.2 | 2010-11-08 14:05 | 4772.432 | 7 | 40 | -0.5501732 | 3.653667 | 40.65981 | 40.5624 | 162.0818 | 151.8964 | -3.242493e-05 | 0.09318176 | 0 | 0 | 0
18080 | 603695.2 | 2010-11-08 14:06 | 4802.447 | 7 | 40 | -0.5503531 | 3.652209 | 40.65981 | 40.56699 | 162.0818 | 151.9131 | -3.242493e-05 | 0.09318176 | 0 | 0 | 0
18081 | 603725.2 | 2010-11-08 14:06 | 4832.463 | 7 | 40 | -0.5501732 | 3.650913 | 40.65981 | 40.57157 | 162.0818 | 151.9299 | -6.480217e-05 | 0.09318176 | 0 | 0 | 0
18082 | 603755.2 | 2010-11-08 14:07 | 4862.478 | 7 | 40 | -0.5501732 | 3.649456 | 40.65981 | 40.57616 | 162.0818 | 151.9466 | -9.717941e-05 | 0.09318176 | 0 | 0 | 0
18083 | 603785.2 | 2010-11-08 14:07 | 4892.493 | 7 | 40 | -0.5503531 | 3.64816 | 40.65981 | 40.58075 | 162.0818 | 151.9634 | -3.242493e-05 | 0.09318176 | 0 | 0 | 0
18084 | 603815.3 | 2010-11-08 14:08 | 4922.508 | 7 | 40 | -0.5501732 | 3.646864 | 40.65981 | 40.58534 | 162.0818 | 151.9801 | -3.237724e-05 | 0.09318176 | 0 | 0 | 0
18085 | 603845.3 | 2010-11-08 14:08 | 4952.524 | 7 | 40 | -0.5499932 | 3.645406 | 40.65981 | 40.58992 | 162.0818 | 151.9968 | -3.237724e-05 | 0.09318176 | 0 | 0 | 0
18086 | 603875.3 | 2010-11-08 14:09 | 4982.539 | 7 | 40 | -0.5503531 | 3.643948 | 40.65981 | 40.59451 | 162.0818 | 152.0135 | -3.237724e-05 | 0.09318176 | 0 | 0 | 0
18087 | 603905.3 | 2010-11-08 14:09 | 5012.554 | 7 | 40 | -0.5505331 | 3.64249 | 40.65981 | 40.5991 | 162.0818 | 152.0303 | -3.237724e-05 | 0.09318176 | 0 | 0 | 0
18088 | 603935.3 | 2010-11-08 14:10 | 5042.57 | 7 | 40 | -0.5501732 | 3.64087 | 40.65981 | 40.60369 | 162.0818 | 152.047 | -6.480217e-05 | 0.09318176 | 0 | 0 | 0
18089 | 603965.3 | 2010-11-08 14:10 | 5072.585 | 7 | 40 | -0.5501732 | 3.639412 | 40.65981 | 40.60828 | 162.0818 | 152.0637 | -3.237724e-05 | 0.09318176 | 0 | 0 | 0
18090 | 603995.4 | 2010-11-08 14:11 | 5102.6 | 7 | 40 | -0.5501732 | 3.637954 | 40.65981 | 40.61286 | 162.0818 | 152.0804 | -3.237724e-05 | 0.09318176 | 0 | 0 | 0
18091 | 604025.4 | 2010-11-08 14:11 | 5132.616 | 7 | 40 | -0.5503531 | 3.636334 | 40.65981 | 40.61745 | 162.0818 | 152.097 | -3.242493e-05 | 0.09318176 | 0 | 0 | 0
18092 | 604055.4 | 2010-11-08 14:12 | 5162.634 | 7 | 40 | -0.5503531 | 3.634552 | 40.65981 | 40.62204 | 162.0818 | 152.1137 | -3.242493e-05 | 0.09318176 | 0 | 0 | 0
18093 | 604085.4 | 2010-11-08 14:12 | 5192.646 | 7 | 40 | -0.5501732 | 3.632932 | 40.65981 | 40.62663 | 162.0818 | 152.1304 | -3.237724e-05 | 0.09318176 | 0 | 0 | 0
18094 | 604115.4 | 2010-11-08 14:13 | 5222.661 | 7 | 40 | -0.5503531 | 3.63115 | 40.65981 | 40.63121 | 162.0818 | 152.1471 | -6.480217e-05 | 0.09318176 | 0 | 0 | 0
18095 | 604145.4 | 2010-11-08 14:13 | 5252.677 | 7 | 40 | -0.5499932 | 3.629531 | 40.65981 | 40.6358 | 162.0818 | 152.1637 | -3.237724e-05 | 0.09318176 | 0 | 0 | 0
18096 | 604175.4 | 2010-11-08 14:14 | 5282.692 | 7 | 40 | -0.5503531 | 3.627587 | 40.65981 | 40.64039 | 162.0818 | 152.1804 | -6.480217e-05 | 0.09318176 | 0 | 0 | 0
18097 | 604205.5 | 2010-11-08 14:14 | 5312.707 | 7 | 40 | -0.5503531 | 3.625805 | 40.65981 | 40.64498 | 162.0818 | 152.197 | -3.242493e-05 | 0.09318176 | 0 | 0 | 0
18098 | 604235.5 | 2010-11-08 14:15 | 5342.722 | 7 | 40 | -0.5503531 | 3.624023 | 40.65981 | 40.64956 | 162.0818 | 152.2136 | -3.237724e-05 | 0.09318176 | 0 | 0 | 0
18099 | 604265.5 | 2010-11-08 14:15 | 5372.738 | 7 | 40 | -0.5503531 | 3.622079 | 40.65981 | 40.65415 | 162.0818 | 152.2302 | -6.480217e-05 | 0.09318176 | 0 | 0 | 0
18100 | 604295.5 | 2010-11-08 14:16 | 5402.753 | 7 | 40 | -0.5503531 | 3.619973 | 40.65981 | 40.65874 | 162.0818 | 152.2469 | -9.722709e-05 | 0.09318176 | 0 | 0 | 0
18101 | 604325.5 | 2010-11-08 14:16 | 5432.768 | 7 | 40 | -0.5501732 | 3.617867 | 40.65981 | 40.66333 | 162.0818 | 152.2635 | -9.717941e-05 | 0.09318176 | 0 | 0 | 0
18102 | 604355.5 | 2010-11-08 14:17 | 5462.784 | 7 | 40 | -0.5499932 | 3.616085 | 40.65981 | 40.66792 | 162.0818 | 152.2801 | -3.237724e-05 | 0.09318176 | 0 | 0 | 0
18103 | 604385.6 | 2010-11-08 14:17 | 5492.799 | 7 | 40 | -0.5503531 | 3.613655 | 40.65981 | 40.6725 | 162.0818 | 152.2966 | -6.480217e-05 | 0.09318176 | 0 | 0 | 0
18104 | 604415.6 | 2010-11-08 14:18 | 5522.814 | 7 | 40 | -0.5503531 | 3.611387 | 40.65981 | 40.67709 | 162.0818 | 152.3132 | -6.480217e-05 | 0.09318176 | 0 | 0 | 0
18105 | 604445.6 | 2010-11-08 14:18 | 5552.829 | 7 | 40 | -0.5501732 | 3.60912 | 40.65981 | 40.68168 | 162.0818 | 152.3298 | -6.480217e-05 | 0.09318176 | 0 | 0 | 0
18106 | 604475.6 | 2010-11-08 14:19 | 5582.845 | 7 | 40 | -0.5503531 | 3.60669 | 40.65981 | 40.68627 | 162.0818 | 152.3463 | -6.480217e-05 | 0.09318176 | 0 | 0 | 0
18107 | 604505.6 | 2010-11-08 14:19 | 5612.86 | 7 | 40 | -0.5501732 | 3.60426 | 40.65981 | 40.69085 | 162.0818 | 152.3629 | -3.237724e-05 | 0.09318176 | 0 | 0 | 0
18108 | 604535.6 | 2010-11-08 14:20 | 5642.875 | 7 | 40 | -0.5501732 | 3.601668 | 40.65981 | 40.69544 | 162.0818 | 152.3794 | -6.475449e-05 | 0.09318176 | 0 | 0 | 0
18109 | 604565.6 | 2010-11-08 14:20 | 5672.891 | 7 | 40 | -0.5499932 | 3.599238 | 40.65981 | 40.70003 | 162.0818 | 152.3959 | -3.237724e-05 | 0.09318176 | 0 | 0 | 0
18110 | 604595.7 | 2010-11-08 14:21 | 5702.906 | 7 | 40 | -0.5501732 | 3.596322 | 40.65981 | 40.70462 | 162.0818 | 152.4124 | -9.717941e-05 | 0.09318176 | 0 | 0 | 0
18111 | 604625.7 | 2010-11-08 14:21 | 5732.921 | 7 | 40 | -0.5503531 | 3.59373 | 40.65981 | 40.7092 | 162.0818 | 152.4289 | -9.717941e-05 | 0.09318176 | 0 | 0 | 0
18112 | 604655.7 | 2010-11-08 14:22 | 5762.937 | 7 | 40 | -0.5501732 | 3.590815 | 40.65981 | 40.71379 | 162.0818 | 152.4454 | -9.717941e-05 | 0.09318176 | 0 | 0 | 0
18113 | 604685.7 | 2010-11-08 14:22 | 5792.952 | 7 | 40 | -0.5503531 | 3.587899 | 40.65981 | 40.71838 | 162.0818 | 152.4619 | -0.0001296043 | 0.09318176 | 0 | 0 | 0
18114 | 604715.7 | 2010-11-08 14:23 | 5822.967 | 7 | 40 | -0.5501732 | 3.584983 | 40.65981 | 40.72297 | 162.0818 | 152.4783 | -9.717941e-05 | 0.09318176 | 0 | 0 | 0
18115 | 604745.7 | 2010-11-08 14:23 | 5852.982 | 7 | 40 | -0.5503531 | 3.581905 | 40.65981 | 40.72756 | 162.0818 | 152.4948 | -0.0001295567 | 0.09318176 | 0 | 0 | 0
18116 | 604775.7 | 2010-11-08 14:24 | 5882.998 | 7 | 40 | -0.5501732 | 3.578989 | 40.65981 | 40.73214 | 162.0818 | 152.5112 | -6.480217e-05 | 0.09318176 | 0 | 0 | 0
18117 | 604805.8 | 2010-11-08 14:24 | 5913.013 | 7 | 40 | -0.5499932 | 3.575587 | 40.65981 | 40.73673 | 162.0818 | 152.5276 | -9.722709e-05 | 0.09318176 | 0 | 0 | 0
18118 | 604835.8 | 2010-11-08 14:25 | 5943.028 | 7 | 40 | -0.5501732 | 3.572186 | 40.65981 | 40.74132 | 162.0818 | 152.544 | -3.242493e-05 | 0.09318176 | 0 | 0 | 0
18119 | 604865.8 | 2010-11-08 14:25 | 5973.044 | 7 | 40 | -0.5501732 | 3.568298 | 40.65981 | 40.74591 | 162.0818 | 152.5604 | -9.722709e-05 | 0.09318176 | 0 | 0 | 0
18120 | 604895.8 | 2010-11-08 14:26 | 6003.059 | 7 | 40 | -0.5503531 | 3.56441 | 40.65981 | 40.75049 | 162.0818 | 152.5767 | -6.480217e-05 | 0.09318176 | 0 | 0 | 0
18121 | 604925.8 | 2010-11-08 14:26 | 6033.074 | 7 | 40 | -0.5503531 | 3.560036 | 40.65981 | 40.75508 | 162.0818 | 152.5931 | -9.717941e-05 | 0.09318176 | 0 | 0 | 0
18122 | 604955.8 | 2010-11-08 14:27 | 6063.089 | 7 | 40 | -0.5501732 | 3.555014 | 40.65981 | 40.75967 | 162.0818 | 152.6094 | -0.0001619816 | 0.09318176 | 0 | 0 | 0
18123 | 604985.9 | 2010-11-08 14:27 | 6093.105 | 7 | 40 | -0.5501732 | 3.549507 | 40.65981 | 40.76426 | 162.0818 | 152.6257 | -0.0001619816 | 0.09318176 | 0 | 0 | 0
18124 | 605015.9 | 2010-11-08 14:28 | 6123.12 | 7 | 40 | -0.5501732 | 3.543189 | 40.65981 | 40.76885 | 162.0818 | 152.642 | -0.0001944065 | 0.09318176 | 0 | 0 | 0
18125 | 605045.9 | 2010-11-08 14:28 | 6153.135 | 7 | 40 | -0.5501732 | 3.536062 | 40.65981 | 40.77343 | 162.0818 | 152.6582 | -0.0002267838 | 0.09318176 | 0 | 0 | 0
18126 | 605075.9 | 2010-11-08 14:29 | 6183.151 | 7 | 40 | -0.5501732 | 3.527962 | 40.65981 | 40.77802 | 162.0818 | 152.6744 | -0.0002267838 | 0.09318176 | 0 | 0 | 0
18127 | 605105.9 | 2010-11-08 14:29 | 6213.166 | 7 | 40 | -0.5501732 | 3.518404 | 40.65981 | 40.78261 | 162.0818 | 152.6906 | -0.0002592087 | 0.09318176 | 0 | 0 | 0
18128 | 605135.9 | 2010-11-08 14:30 | 6243.181 | 7 | 40 | -0.5501732 | 3.507065 | 40.65981 | 40.7872 | 162.0818 | 152.7067 | -0.0002915859 | 0.09318176 | 0 | 0 | 0
18129 | 605165.9 | 2010-11-08 14:30 | 6273.197 | 7 | 40 | -0.5499932 | 3.493944 | 40.65981 | 40.79178 | 162.0818 | 152.7228 | -0.0003239632 | 0.09318176 | 0 | 0 | 0
18130 | 605196 | 2010-11-08 14:31 | 6303.212 | 7 | 40 | -0.5501732 | 3.477744 | 40.65981 | 40.79637 | 162.0818 | 152.7387 | -0.0004536152 | 0.09318176 | 0 | 0 | 0
18131 | 605226 | 2010-11-08 14:31 | 6333.227 | 7 | 40 | -0.5501732 | 3.458791 | 40.65981 | 40.80096 | 162.0818 | 152.7547 | -0.0005507469 | 0.09318176 | 0 | 0 | 0
18132 | 605256 | 2010-11-08 14:32 | 6363.242 | 7 | 40 | -0.5501732 | 3.436113 | 40.65981 | 40.80555 | 162.0818 | 152.7705 | -0.000647974 | 0.09318176 | 0 | 0 | 0
18133 | 605286 | 2010-11-08 14:32 | 6393.258 | 7 | 40 | -0.5501732 | 3.408736 | 40.65981 | 40.81014 | 162.0818 | 152.7862 | -0.0007775783 | 0.09318176 | 0 | 0 | 0
18134 | 605316 | 2010-11-08 14:33 | 6423.273 | 7 | 40 | -0.5505331 | 3.375852 | 40.65981 | 40.81472 | 162.0818 | 152.8017 | -0.0009395599 | 0.09318176 | 0 | 0 | 0
18135 | 605346 | 2010-11-08 14:33 | 6453.288 | 7 | 40 | -0.5501732 | 3.336002 | 40.65981 | 40.81931 | 162.0818 | 152.8171 | -0.001166344 | 0.09318176 | 0 | 0 | 0
18136 | 605376.1 | 2010-11-08 14:34 | 6483.303 | 7 | 40 | -0.5503531 | 3.287566 | 40.65981 | 40.8239 | 162.0818 | 152.8323 | -0.001425552 | 0.09318176 | 0 | 0 | 0
18137 | 605406.1 | 2010-11-08 14:34 | 6513.319 | 7 | 40 | -0.5501732 | 3.227953 | 40.65981 | 40.82849 | 162.0818 | 152.8473 | -0.001717091 | 0.09318176 | 0 | 0 | 0
18138 | 605436.1 | 2010-11-08 14:35 | 6543.334 | 7 | 40 | -0.5501732 | 3.152465 | 40.65981 | 40.83307 | 162.0818 | 152.8619 | -0.00223546 | 0.09318176 | 0 | 0 | 0
18139 | 605465 | 2010-11-08 14:35 | 6572.256 | 7 | 40 | -0.5501732 | 3.052355 | 40.65981 | 40.83749 | 162.0818 | 152.8757 | -0.003337002 | 0.09318176 | 0 | 0 | 0
18140 | 605484.1 | 2010-11-08 14:36 | 6591.365 | 7 | 40 | -0.5501732 | 2.952244 | 40.65981 | 40.84041 | 162.0818 | 152.8844 | -0.004730177 | 0.09318176 | 0 | 0 | 0
18141 | 605499 | 2010-11-08 14:36 | 6606.271 | 7 | 40 | -0.5501732 | 2.852133 | 40.65981 | 40.84269 | 162.0818 | 152.891 | -0.005637312 | 0.09318176 | 0 | 0 | 0
18142 | 605512.8 | 2010-11-08 14:36 | 6620.036 | 7 | 40 | -0.5501732 | 2.752022 | 40.65981 | 40.8448 | 162.0818 | 152.8969 | -0.005831718 | 0.09318176 | 0 | 0 | 0
18143 | 605520.1 | 2010-11-08 14:36 | 6627.396 | 7 | 40 | -0.5499932 | 2.699861 | 40.65981 | 40.84592 | 162.0818 | 152.9 | -0.005604887 | 0.09318176 | 0 | 0 | 0
18144 | 605580.1 | 2010-11-08 14:37 | 60.01507 | 8 | 40 | 0 | 3.22034 | 40.65981 | 40.84592 | 162.0818 | 152.9 | 0.001166344 | 0.09318176 | 0 | 0 | 0
18145 | 605580.3 | 2010-11-08 14:37 | 0.1874962 | 9 | 40 | 0.0002857086 | 3.220664 | 40.65981 | 40.84592 | 162.0818 | 152.9 | 0 | 0.09723314 | 0 | 0 | 0
18146 | 605585.1 | 2010-11-08 14:37 | 5.015429 | 9 | 40 | -0.002233554 | 3.227305 | 40.65981 | 40.84592 | 162.0818 | 152.9 | 0.000907135 | 0.09723314 | 0 | 0 | 0
18147 | 605615.2 | 2010-11-08 14:38 | 30.01531 | 1 | 41 | 0 | 3.25857 | 40.65981 | 40.84592 | 162.0818 | 152.9 | 0.0007127285 | 0.09723314 | 0 | 0 | 0
18148 | 605645.2 | 2010-11-08 14:38 | 60.0306 | 1 | 41 | 0 | 3.280115 | 40.65981 | 40.84592 | 162.0818 | 152.9 | 0.0004859924 | 0.09723314 | 0 | 0 | 0
18149 | 605675.2 | 2010-11-08 14:39 | 90.04589 | 1 | 41 | 0 | 3.2968 | 40.65981 | 40.84592 | 162.0818 | 152.9 | 0.000388813 | 0.09723314 | 0 | 0 | 0
18150 | 605705.2 | 2010-11-08 14:39 | 120.0143 | 1 | 41 | 0 | 3.310407 | 40.65981 | 40.84592 | 162.0818 | 152.9 | 0.0003240108 | 0.09723314 | 0 | 0 | 0
18151 | 605735.2 | 2010-11-08 14:40 | 30.01528 | 2 | 41 | 0.5496649 | 3.531688 | 40.66439 | 40.84592 | 162.0978 | 152.9 | 0.002170706 | 0.09723314 | 0 | 0 | 0
18152 | 605765.2 | 2010-11-08 14:40 | 60.03061 | 2 | 41 | 0.5498449 | 3.595998 | 40.66897 | 40.84592 | 162.1141 | 152.9 | 0.00145793 | 0.09723314 | 0 | 0 | 0
18153 | 605795.2 | 2010-11-08 14:41 | 90.04587 | 2 | 41 | 0.5496649 | 3.640546 | 40.67356 | 40.84592 | 162.1307 | 152.9 | 0.001069164 | 0.09723314 | 0 | 0 | 0
18154 | 605825.2 | 2010-11-08 14:41 | 120.0612 | 2 | 41 | 0.5500248 | 3.674726 | 40.67814 | 40.84592 | 162.1475 | 152.9 | 0.0008099556 | 0.09723314 | 0 | 0 | 0
18155 | 605855.2 | 2010-11-08 14:42 | 150.0766 | 2 | 41 | 0.5498449 | 3.701779 | 40.68273 | 40.84592 | 162.1644 | 152.9 | 0.000647974 | 0.09723314 | 0 | 0 | 0
18156 | 605885.3 | 2010-11-08 14:42 | 180.0918 | 2 | 41 | 0.5498449 | 3.724458 | 40.68731 | 40.84592 | 162.1814 | 152.9 | 0.0005507946 | 0.09723314 | 0 | 0 | 0
18157 | 605915.3 | 2010-11-08 14:43 | 210.1072 | 2 | 41 | 0.5498449 | 3.743087 | 40.6919 | 40.84592 | 162.1986 | 152.9 | 0.0004211426 | 0.09723314 | 0 | 0 | 0
18158 | 605945.3 | 2010-11-08 14:43 | 240.1224 | 2 | 41 | 0.5498449 | 3.758314 | 40.69648 | 40.84592 | 162.2158 | 152.9 | 0.0003563881 | 0.09723314 | 0 | 0 | 0
18159 | 605975.3 | 2010-11-08 14:44 | 270.1377 | 2 | 41 | 0.5498449 | 3.769491 | 40.70107 | 40.84592 | 162.233 | 152.9 | 0.0002267838 | 0.09723314 | 0 | 0 | 0
18160 | 606005.3 | 2010-11-08 14:44 | 300.153 | 2 | 41 | 0.5500248 | 3.777105 | 40.70565 | 40.84592 | 162.2503 | 152.9 | 0.0001943588 | 0.09723314 | 0 | 0 | 0
18161 | 606035.3 | 2010-11-08 14:45 | 330.1682 | 2 | 41 | 0.5500248 | 3.782127 | 40.71023 | 40.84592 | 162.2676 | 152.9 | 0.0001296043 | 0.09723314 | 0 | 0 | 0
18162 | 606065.3 | 2010-11-08 14:45 | 360.1835 | 2 | 41 | 0.5498449 | 3.785691 | 40.71482 | 40.84592 | 162.285 | 152.9 | 6.480217e-05 | 0.09723314 | 0 | 0 | 0
18163 | 606095.4 | 2010-11-08 14:46 | 390.1988 | 2 | 41 | 0.5500248 | 3.789416 | 40.7194 | 40.84592 | 162.3023 | 152.9 | 0.0001296043 | 0.09723314 | 0 | 0 | 0
18164 | 606125.4 | 2010-11-08 14:46 | 420.2143 | 2 | 41 | 0.5498449 | 3.792656 | 40.72399 | 40.84592 | 162.3197 | 152.9 | 0.0001296043 | 0.09723314 | 0 | 0 | 0
18165 | 606155.4 | 2010-11-08 14:47 | 450.2296 | 2 | 41 | 0.5500248 | 3.795734 | 40.72857 | 40.84592 | 162.3371 | 152.9 | 6.480217e-05 | 0.09723314 | 0 | 0 | 0
18166 | 606185.4 | 2010-11-08 14:47 | 480.2447 | 2 | 41 | 0.5500248 | 3.798812 | 40.73316 | 40.84592 | 162.3545 | 152.9 | 9.717941e-05 | 0.09723314 | 0 | 0 | 0
18167 | 606215.4 | 2010-11-08 14:48 | 510.26 | 2 | 41 | 0.5500248 | 3.80189 | 40.73774 | 40.84592 | 162.372 | 152.9 | 9.717941e-05 | 0.09723314 | 0 | 0 | 0
18168 | 606245.4 | 2010-11-08 14:48 | 540.2753 | 2 | 41 | 0.5498449 | 3.804643 | 40.74233 | 40.84592 | 162.3894 | 152.9 | 9.717941e-05 | 0.09723314 | 0 | 0 | 0
18169 | 606275.5 | 2010-11-08 14:49 | 570.2906 | 2 | 41 | 0.5498449 | 3.807397 | 40.74691 | 40.84592 | 162.4068 | 152.9 | 6.480217e-05 | 0.09723314 | 0 | 0 | 0
18170 | 606305.5 | 2010-11-08 14:49 | 600.3059 | 2 | 41 | 0.5498449 | 3.810475 | 40.75149 | 40.84592 | 162.4243 | 152.9 | 6.480217e-05 | 0.09723314 | 0 | 0 | 0
18171 | 606335.5 | 2010-11-08 14:50 | 630.3213 | 2 | 41 | 0.5498449 | 3.813229 | 40.75608 | 40.84592 | 162.4418 | 152.9 | 6.480217e-05 | 0.09723314 | 0 | 0 | 0
18172 | 606365.5 | 2010-11-08 14:50 | 660.3365 | 2 | 41 | 0.5498449 | 3.815983 | 40.76066 | 40.84592 | 162.4593 | 152.9 | 9.717941e-05 | 0.09723314 | 0 | 0 | 0
18173 | 606395.5 | 2010-11-08 14:51 | 690.3518 | 2 | 41 | 0.5498449 | 3.818737 | 40.76525 | 40.84592 | 162.4768 | 152.9 | 6.480217e-05 | 0.09723314 | 0 | 0 | 0
18174 | 606425.5 | 2010-11-08 14:51 | 720.367 | 2 | 41 | 0.5498449 | 3.821491 | 40.76983 | 40.84592 | 162.4943 | 152.9 | 6.480217e-05 | 0.09723314 | 0 | 0 | 0
18175 | 606455.5 | 2010-11-08 14:52 | 750.3823 | 2 | 41 | 0.5498449 | 3.824406 | 40.77442 | 40.84592 | 162.5118 | 152.9 | 6.480217e-05 | 0.09723314 | 0 | 0 | 0
18176 | 606485.6 | 2010-11-08 14:52 | 780.3977 | 2 | 41 | 0.5498449 | 3.82716 | 40.779 | 40.84592 | 162.5293 | 152.9 | 6.480217e-05 | 0.09723314 | 0 | 0 | 0
18177 | 606515.6 | 2010-11-08 14:53 | 810.4129 | 2 | 41 | 0.5496649 | 3.830076 | 40.78359 | 40.84592 | 162.5469 | 152.9 | 3.242493e-05 | 0.09723314 | 0 | 0 | 0
18178 | 606545.6 | 2010-11-08 14:53 | 840.4282 | 2 | 41 | 0.5500248 | 3.833316 | 40.78817 | 40.84592 | 162.5645 | 152.9 | 9.722709e-05 | 0.09723314 | 0 | 0 | 0
18179 | 606575.6 | 2010-11-08 14:54 | 870.4435 | 2 | 41 | 0.5498449 | 3.836394 | 40.79275 | 40.84592 | 162.582 | 152.9 | 6.480217e-05 | 0.09723314 | 0 | 0 | 0
18180 | 606605.6 | 2010-11-08 14:54 | 900.4588 | 2 | 41 | 0.5498449 | 3.839472 | 40.79734 | 40.84592 | 162.5996 | 152.9 | 9.717941e-05 | 0.09723314 | 0 | 0 | 0
18181 | 606635.6 | 2010-11-08 14:55 | 930.4741 | 2 | 41 | 0.5496649 | 3.842711 | 40.80192 | 40.84592 | 162.6172 | 152.9 | 9.717941e-05 | 0.09723314 | 0 | 0 | 0
18182 | 606665.7 | 2010-11-08 14:55 | 960.4894 | 2 | 41 | 0.5498449 | 3.845789 | 40.80651 | 40.84592 | 162.6349 | 152.9 | 6.480217e-05 | 0.09723314 | 0 | 0 | 0
18183 | 606695.7 | 2010-11-08 14:56 | 990.5047 | 2 | 41 | 0.5500248 | 3.849029 | 40.81109 | 40.84592 | 162.6525 | 152.9 | 6.475449e-05 | 0.09723314 | 0 | 0 | 0
18184 | 606725.7 | 2010-11-08 14:56 | 1020.52 | 2 | 41 | 0.5496649 | 3.851945 | 40.81568 | 40.84592 | 162.6702 | 152.9 | 6.475449e-05 | 0.09723314 | 0 | 0 | 0
18185 | 606755.7 | 2010-11-08 14:57 | 1050.535 | 2 | 41 | 0.5500248 | 3.855185 | 40.82026 | 40.84592 | 162.6878 | 152.9 | 0.0001295567 | 0.09723314 | 0 | 0 | 0
18186 | 606785.7 | 2010-11-08 14:57 | 1080.551 | 2 | 41 | 0.5498449 | 3.858101 | 40.82485 | 40.84592 | 162.7055 | 152.9 | 6.480217e-05 | 0.09723314 | 0 | 0 | 0
18187 | 606815.7 | 2010-11-08 14:58 | 1110.566 | 2 | 41 | 0.5500248 | 3.861017 | 40.82943 | 40.84592 | 162.7232 | 152.9 | 6.480217e-05 | 0.09723314 | 0 | 0 | 0
18188 | 606845.7 | 2010-11-08 14:58 | 1140.581 | 2 | 41 | 0.5498449 | 3.86377 | 40.83401 | 40.84592 | 162.7409 | 152.9 | 6.480217e-05 | 0.09723314 | 0 | 0 | 0
18189 | 606875.8 | 2010-11-08 14:59 | 1170.597 | 2 | 41 | 0.5496649 | 3.866524 | 40.8386 | 40.84592 | 162.7586 | 152.9 | 6.480217e-05 | 0.09723314 | 0 | 0 | 0
18190 | 606905.8 | 2010-11-08 14:59 | 1200.612 | 2 | 41 | 0.5498449 | 3.869116 | 40.84318 | 40.84592 | 162.7764 | 152.9 | 3.237724e-05 | 0.09723314 | 0 | 0 | 0
18191 | 606935.8 | 2010-11-08 15:00 | 1230.627 | 2 | 41 | 0.5500248 | 3.87187 | 40.84777 | 40.84592 | 162.7941 | 152.9 | 6.480217e-05 | 0.09723314 | 0 | 0 | 0
18192 | 606965.8 | 2010-11-08 15:00 | 1260.642 | 2 | 41 | 0.5498449 | 3.8743 | 40.85235 | 40.84592 | 162.8119 | 152.9 | 6.475449e-05 | 0.09723314 | 0 | 0 | 0
18193 | 606995.8 | 2010-11-08 15:01 | 1290.658 | 2 | 41 | 0.5500248 | 3.876568 | 40.85694 | 40.84592 | 162.8296 | 152.9 | 6.480217e-05 | 0.09723314 | 0 | 0 | 0
18194 | 607025.8 | 2010-11-08 15:01 | 1320.673 | 2 | 41 | 0.5500248 | 3.878674 | 40.86152 | 40.84592 | 162.8474 | 152.9 | 9.717941e-05 | 0.09723314 | 0 | 0 | 0
18195 | 607055.9 | 2010-11-08 15:02 | 1350.688 | 2 | 41 | 0.5498449 | 3.88078 | 40.8661 | 40.84592 | 162.8652 | 152.9 | 6.480217e-05 | 0.09723314 | 0 | 0 | 0
18196 | 607085.9 | 2010-11-08 15:02 | 1380.704 | 2 | 41 | 0.5500248 | 3.882561 | 40.87069 | 40.84592 | 162.883 | 152.9 | 6.480217e-05 | 0.09723314 | 0 | 0 | 0
18197 | 607115.9 | 2010-11-08 15:03 | 1410.719 | 2 | 41 | 0.5496649 | 3.884343 | 40.87527 | 40.84592 | 162.9008 | 152.9 | 6.480217e-05 | 0.09723314 | 0 | 0 | 0
18198 | 607145.9 | 2010-11-08 15:03 | 1440.734 | 2 | 41 | 0.5500248 | 3.885963 | 40.87986 | 40.84592 | 162.9186 | 152.9 | 3.237724e-05 | 0.09723314 | 0 | 0 | 0
18199 | 607175.9 | 2010-11-08 15:04 | 1470.749 | 2 | 41 | 0.5498449 | 3.887421 | 40.88444 | 40.84592 | 162.9364 | 152.9 | 0 | 0.09723314 | 0 | 0 | 0
18200 | 607205.9 | 2010-11-08 15:04 | 1500.765 | 2 | 41 | 0.5498449 | 3.888717 | 40.88903 | 40.84592 | 162.9542 | 152.9 | 0 | 0.09723314 | 0 | 0 | 0
18201 | 607235.9 | 2010-11-08 15:05 | 1530.78 | 2 | 41 | 0.5496649 | 3.890013 | 40.89361 | 40.84592 | 162.9721 | 152.9 | 3.237724e-05 | 0.09723314 | 0 | 0 | 0
18202 | 607266 | 2010-11-08 15:05 | 1560.795 | 2 | 41 | 0.5498449 | 3.891633 | 40.8982 | 40.84592 | 162.9899 | 152.9 | 6.480217e-05 | 0.09723314 | 0 | 0 | 0
18203 | 607296 | 2010-11-08 15:06 | 1590.811 | 2 | 41 | 0.5500248 | 3.892929 | 40.90278 | 40.84592 | 163.0077 | 152.9 | 6.480217e-05 | 0.09723314 | 0 | 0 | 0
18204 | 607326 | 2010-11-08 15:06 | 1620.826 | 2 | 41 | 0.5498449 | 3.893901 | 40.90736 | 40.84592 | 163.0256 | 152.9 | 0 | 0.09723314 | 0 | 0 | 0
18205 | 607356 | 2010-11-08 15:07 | 1650.841 | 2 | 41 | 0.5498449 | 3.895035 | 40.91195 | 40.84592 | 163.0435 | 152.9 | 0 | 0.09723314 | 0 | 0 | 0
18206 | 607386 | 2010-11-08 15:07 | 1680.856 | 2 | 41 | 0.5498449 | 3.896331 | 40.91653 | 40.84592 | 163.0613 | 152.9 | 3.242493e-05 | 0.09723314 | 0 | 0 | 0
18207 | 607416 | 2010-11-08 15:08 | 1710.872 | 2 | 41 | 0.5498449 | 3.897465 | 40.92112 | 40.84592 | 163.0792 | 152.9 | 3.242493e-05 | 0.09723314 | 0 | 0 | 0
18208 | 607446 | 2010-11-08 15:08 | 1740.887 | 2 | 41 | 0.5500248 | 3.898599 | 40.9257 | 40.84592 | 163.097 | 152.9 | 3.242493e-05 | 0.09723314 | 0 | 0 | 0
18209 | 607476.1 | 2010-11-08 15:09 | 1770.902 | 2 | 41 | 0.5500248 | 3.899733 | 40.93029 | 40.84592 | 163.1149 | 152.9 | 3.242493e-05 | 0.09723314 | 0 | 0 | 0
18210 | 607506.1 | 2010-11-08 15:09 | 1800.918 | 2 | 41 | 0.5496649 | 3.900867 | 40.93487 | 40.84592 | 163.1328 | 152.9 | 3.242493e-05 | 0.09723314 | 0 | 0 | 0
18211 | 607536.1 | 2010-11-08 15:10 | 1830.933 | 2 | 41 | 0.5500248 | 3.902162 | 40.93946 | 40.84592 | 163.1507 | 152.9 | 3.237724e-05 | 0.09723314 | 0 | 0 | 0
18212 | 607566.1 | 2010-11-08 15:10 | 1860.948 | 2 | 41 | 0.5498449 | 3.903134 | 40.94404 | 40.84592 | 163.1686 | 152.9 | 0 | 0.09723314 | 0 | 0 | 0
18213 | 607596.1 | 2010-11-08 15:11 | 1890.964 | 2 | 41 | 0.5498449 | 3.90443 | 40.94862 | 40.84592 | 163.1865 | 152.9 | 3.242493e-05 | 0.09723314 | 0 | 0 | 0
18214 | 607626.1 | 2010-11-08 15:11 | 1920.979 | 2 | 41 | 0.5498449 | 3.905564 | 40.95321 | 40.84592 | 163.2044 | 152.9 | 3.242493e-05 | 0.09723314 | 0 | 0 | 0
18215 | 607656.2 | 2010-11-08 15:12 | 1950.994 | 2 | 41 | 0.5498449 | 3.906698 | 40.95779 | 40.84592 | 163.2223 | 152.9 | 0 | 0.09723314 | 0 | 0 | 0
18216 | 607686.2 | 2010-11-08 15:12 | 1981.009 | 2 | 41 | 0.5500248 | 3.907994 | 40.96238 | 40.84592 | 163.2402 | 152.9 | 6.480217e-05 | 0.09723314 | 0 | 0 | 0
18217 | 607716.2 | 2010-11-08 15:13 | 2011.025 | 2 | 41 | 0.5498449 | 3.90929 | 40.96696 | 40.84592 | 163.2581 | 152.9 | 6.480217e-05 | 0.09723314 | 0 | 0 | 0
18218 | 607746.2 | 2010-11-08 15:13 | 2041.04 | 2 | 41 | 0.5496649 | 3.910424 | 40.97155 | 40.84592 | 163.276 | 152.9 | 3.237724e-05 | 0.09723314 | 0 | 0 | 0
18219 | 607776.2 | 2010-11-08 15:14 | 2071.055 | 2 | 41 | 0.5498449 | 3.911882 | 40.97613 | 40.84592 | 163.294 | 152.9 | 6.480217e-05 | 0.09723314 | 0 | 0 | 0
18220 | 607806.2 | 2010-11-08 15:14 | 2101.071 | 2 | 41 | 0.5498449 | 3.913016 | 40.98072 | 40.84592 | 163.3119 | 152.9 | 6.480217e-05 | 0.09723314 | 0 | 0 | 0
18221 | 607836.2 | 2010-11-08 15:15 | 2131.086 | 2 | 41 | 0.5498449 | 3.91415 | 40.9853 | 40.84592 | 163.3299 | 152.9 | 3.237724e-05 | 0.09723314 | 0 | 0 | 0
18222 | 607866.3 | 2010-11-08 15:15 | 2161.101 | 2 | 41 | 0.5498449 | 3.915446 | 40.98988 | 40.84592 | 163.3478 | 152.9 | 0 | 0.09723314 | 0 | 0 | 0
18223 | 607896.3 | 2010-11-08 15:16 | 2191.116 | 2 | 41 | 0.5498449 | 3.916742 | 40.99447 | 40.84592 | 163.3658 | 152.9 | 3.237724e-05 | 0.09723314 | 0 | 0 | 0
18224 | 607926.3 | 2010-11-08 15:16 | 2221.132 | 2 | 41 | 0.5498449 | 3.917876 | 40.99905 | 40.84592 | 163.3837 | 152.9 | -3.242493e-05 | 0.09723314 | 0 | 0 | 0
18225 | 607956.3 | 2010-11-08 15:17 | 2251.147 | 2 | 41 | 0.5498449 | 3.919333 | 41.00364 | 40.84592 | 163.4017 | 152.9 | 3.237724e-05 | 0.09723314 | 0 | 0 | 0
18226 | 607986.3 | 2010-11-08 15:17 | 2281.162 | 2 | 41 | 0.5500248 | 3.920791 | 41.00822 | 40.84592 | 163.4196 | 152.9 | 6.480217e-05 | 0.09723314 | 0 | 0 | 0
18227 | 608016.3 | 2010-11-08 15:18 | 2311.178 | 2 | 41 | 0.5498449 | 3.921763 | 41.01281 | 40.84592 | 163.4376 | 152.9 | 0 | 0.09723314 | 0 | 0 | 0
18228 | 608046.4 | 2010-11-08 15:18 | 2341.193 | 2 | 41 | 0.5500248 | 3.923383 | 41.01739 | 40.84592 | 163.4556 | 152.9 | 3.237724e-05 | 0.09723314 | 0 | 0 | 0
18229 | 608076.4 | 2010-11-08 15:19 | 2371.208 | 2 | 41 | 0.5498449 | 3.924679 | 41.02197 | 40.84592 | 163.4736 | 152.9 | 3.242493e-05 | 0.09723314 | 0 | 0 | 0
18230 | 608106.4 | 2010-11-08 15:19 | 2401.224 | 2 | 41 | 0.5498449 | 3.925975 | 41.02656 | 40.84592 | 163.4916 | 152.9 | 3.237724e-05 | 0.09723314 | 0 | 0 | 0
18231 | 608136.4 | 2010-11-08 15:20 | 2431.239 | 2 | 41 | 0.5498449 | 3.927271 | 41.03114 | 40.84592 | 163.5096 | 152.9 | 0 | 0.09723314 | 0 | 0 | 0
18232 | 608166.4 | 2010-11-08 15:20 | 2461.254 | 2 | 41 | 0.5498449 | 3.928891 | 41.03573 | 40.84592 | 163.5276 | 152.9 | 6.475449e-05 | 0.09723314 | 0 | 0 | 0
18233 | 608196.4 | 2010-11-08 15:21 | 2491.269 | 2 | 41 | 0.5498449 | 3.930349 | 41.04031 | 40.84592 | 163.5456 | 152.9 | 6.480217e-05 | 0.09723314 | 0 | 0 | 0
18234 | 608226.4 | 2010-11-08 15:21 | 2521.285 | 2 | 41 | 0.5498449 | 3.931483 | 41.0449 | 40.84592 | 163.5636 | 152.9 | 3.237724e-05 | 0.09723314 | 0 | 0 | 0
18235 | 608256.5 | 2010-11-08 15:22 | 2551.3 | 2 | 41 | 0.5496649 | 3.932941 | 41.04948 | 40.84592 | 163.5817 | 152.9 | 0 | 0.09723314 | 0 | 0 | 0
18236 | 608286.5 | 2010-11-08 15:22 | 2581.315 | 2 | 41 | 0.5502048 | 3.934561 | 41.05407 | 40.84592 | 163.5997 | 152.9 | 6.480217e-05 | 0.09723314 | 0 | 0 | 0
18237 | 608316.5 | 2010-11-08 15:23 | 2611.331 | 2 | 41 | 0.5500248 | 3.936019 | 41.05865 | 40.84592 | 163.6177 | 152.9 | 6.480217e-05 | 0.09723314 | 0 | 0 | 0
18238 | 608346.5 | 2010-11-08 15:23 | 2641.346 | 2 | 41 | 0.5496649 | 3.937315 | 41.06323 | 40.84592 | 163.6358 | 152.9 | 3.237724e-05 | 0.09723314 | 0 | 0 | 0
18239 | 608376.5 | 2010-11-08 15:24 | 2671.361 | 2 | 41 | 0.5498449 | 3.938935 | 41.06782 | 40.84592 | 163.6538 | 152.9 | 6.480217e-05 | 0.09723314 | 0 | 0 | 0
18240 | 608406.5 | 2010-11-08 15:24 | 2701.377 | 2 | 41 | 0.5498449 | 3.940392 | 41.0724 | 40.84592 | 163.6719 | 152.9 | 6.480217e-05 | 0.09723314 | 0 | 0 | 0
18241 | 608436.6 | 2010-11-08 15:25 | 2731.392 | 2 | 41 | 0.5498449 | 3.941688 | 41.07699 | 40.84592 | 163.69 | 152.9 | 3.237724e-05 | 0.09723314 | 0 | 0 | 0
18242 | 608466.6 | 2010-11-08 15:25 | 2761.407 | 2 | 41 | 0.5500248 | 3.943308 | 41.08157 | 40.84592 | 163.708 | 152.9 | 3.242493e-05 | 0.09723314 | 0 | 0 | 0
18243 | 608496.6 | 2010-11-08 15:26 | 2791.423 | 2 | 41 | 0.5498449 | 3.944604 | 41.08616 | 40.84592 | 163.7261 | 152.9 | 0 | 0.09723314 | 0 | 0 | 0
18244 | 608526.6 | 2010-11-08 15:26 | 2821.438 | 2 | 41 | 0.5496649 | 3.946062 | 41.09074 | 40.84592 | 163.7442 | 152.9 | 3.237724e-05 | 0.09723314 | 0 | 0 | 0
18245 | 608556.6 | 2010-11-08 15:27 | 2851.453 | 2 | 41 | 0.5498449 | 3.947682 | 41.09532 | 40.84592 | 163.7623 | 152.9 | 0 | 0.09723314 | 0 | 0 | 0
18246 | 608586.6 | 2010-11-08 15:27 | 2881.468 | 2 | 41 | 0.5498449 | 3.949302 | 41.09991 | 40.84592 | 163.7804 | 152.9 | 9.717941e-05 | 0.09723314 | 0 | 0 | 0
18247 | 608616.6 | 2010-11-08 15:28 | 2911.484 | 2 | 41 | 0.5498449 | 3.95076 | 41.10449 | 40.84592 | 163.7985 | 152.9 | 3.237724e-05 | 0.09723314 | 0 | 0 | 0
18248 | 608646.7 | 2010-11-08 15:28 | 2941.499 | 2 | 41 | 0.5498449 | 3.952542 | 41.10908 | 40.84592 | 163.8166 | 152.9 | 9.717941e-05 | 0.09723314 | 0 | 0 | 0
18249 | 608676.7 | 2010-11-08 15:29 | 2971.514 | 2 | 41 | 0.5496649 | 3.953838 | 41.11366 | 40.84592 | 163.8348 | 152.9 | 0 | 0.09723314 | 0 | 0 | 0
18250 | 608706.7 | 2010-11-08 15:29 | 3001.53 | 2 | 41 | 0.5498449 | 3.95562 | 41.11825 | 40.84592 | 163.8529 | 152.9 | 9.717941e-05 | 0.09723314 | 0 | 0 | 0
18251 | 608736.7 | 2010-11-08 15:30 | 3031.545 | 2 | 41 | 0.5498449 | 3.957078 | 41.12283 | 40.84592 | 163.871 | 152.9 | 3.237724e-05 | 0.09723314 | 0 | 0 | 0
18252 | 608766.7 | 2010-11-08 15:30 | 3061.56 | 2 | 41 | 0.5498449 | 3.958698 | 41.12742 | 40.84592 | 163.8892 | 152.9 | 3.242493e-05 | 0.09723314 | 0 | 0 | 0
18253 | 608796.7 | 2010-11-08 15:31 | 3091.575 | 2 | 41 | 0.5498449 | 3.960317 | 41.132 | 40.84592 | 163.9073 | 152.9 | 6.480217e-05 | 0.09723314 | 0 | 0 | 0
18254 | 608826.8 | 2010-11-08 15:31 | 3121.591 | 2 | 41 | 0.5498449 | 3.962099 | 41.13658 | 40.84592 | 163.9255 | 152.9 | 3.237724e-05 | 0.09723314 | 0 | 0 | 0
18255 | 608856.8 | 2010-11-08 15:32 | 3151.606 | 2 | 41 | 0.5498449 | 3.963557 | 41.14117 | 40.84592 | 163.9436 | 152.9 | 3.237724e-05 | 0.09723314 | 0 | 0 | 0
18256 | 608886.8 | 2010-11-08 15:32 | 3181.621 | 2 | 41 | 0.5498449 | 3.965339 | 41.14575 | 40.84592 | 163.9618 | 152.9 | 3.242493e-05 | 0.09723314 | 0 | 0 | 0
18257 | 608916.8 | 2010-11-08 15:33 | 3211.637 | 2 | 41 | 0.5498449 | 3.966959 | 41.15034 | 40.84592 | 163.98 | 152.9 | 3.237724e-05 | 0.09723314 | 0 | 0 | 0
18258 | 608946.8 | 2010-11-08 15:33 | 3241.652 | 2 | 41 | 0.5500248 | 3.968741 | 41.15492 | 40.84592 | 163.9982 | 152.9 | 6.480217e-05 | 0.09723314 | 0 | 0 | 0
18259 | 608976.8 | 2010-11-08 15:34 | 3271.667 | 2 | 41 | 0.5498449 | 3.970361 | 41.15951 | 40.84592 | 164.0164 | 152.9 | 3.242493e-05 | 0.09723314 | 0 | 0 | 0
18260 | 609006.8 | 2010-11-08 15:34 | 3301.683 | 2 | 41 | 0.5498449 | 3.972143 | 41.16409 | 40.84592 | 164.0346 | 152.9 | 3.237724e-05 | 0.09723314 | 0 | 0 | 0
18261 | 609036.9 | 2010-11-08 15:35 | 3331.698 | 2 | 41 | 0.5498449 | 3.973925 | 41.16868 | 40.84592 | 164.0528 | 152.9 | 3.237724e-05 | 0.09723314 | 0 | 0 | 0
18262 | 609066.9 | 2010-11-08 15:35 | 3361.713 | 2 | 41 | 0.5498449 | 3.975869 | 41.17326 | 40.84592 | 164.071 | 152.9 | 9.722709e-05 | 0.09723314 | 0 | 0 | 0
18263 | 609096.9 | 2010-11-08 15:36 | 3391.728 | 2 | 41 | 0.5498449 | 3.97765 | 41.17784 | 40.84592 | 164.0893 | 152.9 | 6.475449e-05 | 0.09723314 | 0 | 0 | 0
18264 | 609126.9 | 2010-11-08 15:36 | 3421.744 | 2 | 41 | 0.5500248 | 3.979594 | 41.18243 | 40.84592 | 164.1075 | 152.9 | 9.722709e-05 | 0.09723314 | 0 | 0 | 0
18265 | 609156.9 | 2010-11-08 15:37 | 3451.759 | 2 | 41 | 0.5498449 | 3.981376 | 41.18701 | 40.84592 | 164.1257 | 152.9 | 0.0001620293 | 0.09723314 | 0 | 0 | 0
18266 | 609186.9 | 2010-11-08 15:37 | 3481.774 | 2 | 41 | 0.5500248 | 3.983158 | 41.1916 | 40.84592 | 164.144 | 152.9 | 6.475449e-05 | 0.09723314 | 0 | 0 | 0
18267 | 609217 | 2010-11-08 15:38 | 3511.79 | 2 | 41 | 0.5498449 | 3.985102 | 41.19618 | 40.84592 | 164.1623 | 152.9 | 3.242493e-05 | 0.09723314 | 0 | 0 | 0
18268 | 609247 | 2010-11-08 15:38 | 3541.805 | 2 | 41 | 0.5496649 | 3.987046 | 41.20077 | 40.84592 | 164.1805 | 152.9 | 6.480217e-05 | 0.09723314 | 0 | 0 | 0
18269 | 609277 | 2010-11-08 15:39 | 3571.82 | 2 | 41 | 0.5498449 | 3.98899 | 41.20535 | 40.84592 | 164.1988 | 152.9 | 6.480217e-05 | 0.09723314 | 0 | 0 | 0
18270 | 609307 | 2010-11-08 15:39 | 3601.835 | 2 | 41 | 0.5500248 | 3.990934 | 41.20993 | 40.84592 | 164.2171 | 152.9 | 3.242493e-05 | 0.09723314 | 0 | 0 | 0
18271 | 609337 | 2010-11-08 15:40 | 3631.851 | 2 | 41 | 0.5496649 | 3.992878 | 41.21452 | 40.84592 | 164.2354 | 152.9 | 6.480217e-05 | 0.09723314 | 0 | 0 | 0
18272 | 609367 | 2010-11-08 15:40 | 3661.866 | 2 | 41 | 0.5500248 | 3.995146 | 41.2191 | 40.84592 | 164.2537 | 152.9 | 6.480217e-05 | 0.09723314 | 0 | 0 | 0
18273 | 609397 | 2010-11-08 15:41 | 3691.881 | 2 | 41 | 0.5500248 | 3.997252 | 41.22369 | 40.84592 | 164.272 | 152.9 | 9.717941e-05 | 0.09723314 | 0 | 0 | 0
18274 | 609427.1 | 2010-11-08 15:41 | 3721.897 | 2 | 41 | 0.5498449 | 3.999357 | 41.22827 | 40.84592 | 164.2904 | 152.9 | 6.480217e-05 | 0.09723314 | 0 | 0 | 0
18275 | 609457.1 | 2010-11-08 15:42 | 3751.912 | 2 | 41 | 0.5498449 | 4.001139 | 41.23286 | 40.84592 | 164.3087 | 152.9 | 3.232956e-05 | 0.09723314 | 0 | 0 | 0
18276 | 609487.1 | 2010-11-08 15:42 | 3781.927 | 2 | 41 | 0.5498449 | 4.003407 | 41.23744 | 40.84592 | 164.3271 | 152.9 | 9.717941e-05 | 0.09723314 | 0 | 0 | 0
18277 | 609517.1 | 2010-11-08 15:43 | 3811.943 | 2 | 41 | 0.5498449 | 4.005675 | 41.24202 | 40.84592 | 164.3454 | 152.9 | 9.717941e-05 | 0.09723314 | 0 | 0 | 0
18278 | 609547.1 | 2010-11-08 15:43 | 3841.958 | 2 | 41 | 0.5500248 | 4.007781 | 41.24661 | 40.84592 | 164.3638 | 152.9 | 9.717941e-05 | 0.09723314 | 0 | 0 | 0
18279 | 609577.1 | 2010-11-08 15:44 | 3871.973 | 2 | 41 | 0.5500248 | 4.009887 | 41.25119 | 40.84592 | 164.3822 | 152.9 | 9.717941e-05 | 0.09723314 | 0 | 0 | 0
18280 | 609607.2 | 2010-11-08 15:44 | 3901.989 | 2 | 41 | 0.5498449 | 4.011993 | 41.25578 | 40.84592 | 164.4005 | 152.9 | 3.242493e-05 | 0.09723314 | 0 | 0 | 0
18281 | 609637.2 | 2010-11-08 15:45 | 3932.004 | 2 | 41 | 0.5498449 | 4.014261 | 41.26036 | 40.84592 | 164.4189 | 152.9 | 3.242493e-05 | 0.09723314 | 0 | 0 | 0
18282 | 609667.2 | 2010-11-08 15:45 | 3962.019 | 2 | 41 | 0.5498449 | 4.016366 | 41.26495 | 40.84592 | 164.4374 | 152.9 | 3.242493e-05 | 0.09723314 | 0 | 0 | 0
18283 | 609697.2 | 2010-11-08 15:46 | 3992.034 | 2 | 41 | 0.5500248 | 4.018796 | 41.26953 | 40.84592 | 164.4558 | 152.9 | 6.484985e-05 | 0.09723314 | 0 | 0 | 0
18284 | 609727.2 | 2010-11-08 15:46 | 4022.05 | 2 | 41 | 0.5498449 | 4.020902 | 41.27411 | 40.84592 | 164.4742 | 152.9 | 9.717941e-05 | 0.09723314 | 0 | 0 | 0
18285 | 609757.2 | 2010-11-08 15:47 | 4052.065 | 2 | 41 | 0.5496649 | 4.02317 | 41.2787 | 40.84592 | 164.4926 | 152.9 | 0 | 0.09723314 | 0 | 0 | 0
18286 | 609787.2 | 2010-11-08 15:47 | 4082.08 | 2 | 41 | 0.5500248 | 4.025924 | 41.28328 | 40.84592 | 164.5111 | 152.9 | 9.727478e-05 | 0.09723314 | 0 | 0 | 0
18287 | 609817.3 | 2010-11-08 15:48 | 4112.096 | 2 | 41 | 0.5498449 | 4.02803 | 41.28787 | 40.84592 | 164.5295 | 152.9 | 9.717941e-05 | 0.09723314 | 0 | 0 | 0
18288 | 609847.3 | 2010-11-08 15:48 | 4142.111 | 2 | 41 | 0.5498449 | 4.03046 | 41.29245 | 40.84592 | 164.548 | 152.9 | 6.484985e-05 | 0.09723314 | 0 | 0 | 0
18289 | 609877.3 | 2010-11-08 15:49 | 4172.126 | 2 | 41 | 0.5500248 | 4.03289 | 41.29704 | 40.84592 | 164.5665 | 152.9 | 9.727478e-05 | 0.09723314 | 0 | 0 | 0
18290 | 609907.3 | 2010-11-08 15:49 | 4202.141 | 2 | 41 | 0.5498449 | 4.035319 | 41.30162 | 40.84592 | 164.585 | 152.9 | 9.717941e-05 | 0.09723314 | 0 | 0 | 0
18291 | 609937.3 | 2010-11-08 15:50 | 4232.157 | 2 | 41 | 0.5498449 | 4.037587 | 41.30621 | 40.84592 | 164.6035 | 152.9 | 6.475449e-05 | 0.09723314 | 0 | 0 | 0
18292 | 609967.3 | 2010-11-08 15:50 | 4262.172 | 2 | 41 | 0.5498449 | 4.040179 | 41.31079 | 40.84592 | 164.622 | 152.9 | 6.475449e-05 | 0.09723314 | 0 | 0 | 0
18293 | 609997.3 | 2010-11-08 15:51 | 4292.187 | 2 | 41 | 0.5498449 | 4.042609 | 41.31537 | 40.84592 | 164.6405 | 152.9 | 3.242493e-05 | 0.09723314 | 0 | 0 | 0
18294 | 610027.4 | 2010-11-08 15:51 | 4322.203 | 2 | 41 | 0.5496649 | 4.045201 | 41.31996 | 40.84592 | 164.6591 | 152.9 | 3.232956e-05 | 0.09723314 | 0 | 0 | 0
18295 | 610057.4 | 2010-11-08 15:52 | 4352.218 | 2 | 41 | 0.5500248 | 4.047955 | 41.32454 | 40.84592 | 164.6776 | 152.9 | 0.0001296043 | 0.09723314 | 0 | 0 | 0
18296 | 610087.4 | 2010-11-08 15:52 | 4382.233 | 2 | 41 | 0.5500248 | 4.050385 | 41.32913 | 40.84592 | 164.6962 | 152.9 | 3.232956e-05 | 0.09723314 | 0 | 0 | 0
18297 | 610117.4 | 2010-11-08 15:53 | 4412.248 | 2 | 41 | 0.5498449 | 4.052977 | 41.33371 | 40.84592 | 164.7148 | 152.9 | 6.475449e-05 | 0.09723314 | 0 | 0 | 0
18298 | 610147.4 | 2010-11-08 15:53 | 4442.264 | 2 | 41 | 0.5498449 | 4.055569 | 41.3383 | 40.84592 | 164.7334 | 152.9 | 3.242493e-05 | 0.09723314 | 0 | 0 | 0
18299 | 610177.4 | 2010-11-08 15:54 | 4472.279 | 2 | 41 | 0.5500248 | 4.058485 | 41.34288 | 40.84592 | 164.752 | 152.9 | 9.727478e-05 | 0.09723314 | 0 | 0 | 0
18300 | 610207.5 | 2010-11-08 15:54 | 4502.294 | 2 | 41 | 0.5500248 | 4.0614 | 41.34746 | 40.84592 | 164.7706 | 152.9 | 0.0001619339 | 0.09723314 | 0 | 0 | 0
18301 | 610237.5 | 2010-11-08 15:55 | 4532.31 | 2 | 41 | 0.5498449 | 4.063668 | 41.35205 | 40.84592 | 164.7892 | 152.9 | 6.484985e-05 | 0.09723314 | 0 | 0 | 0
18302 | 610267.5 | 2010-11-08 15:55 | 4562.325 | 2 | 41 | 0.5498449 | 4.066422 | 41.35663 | 40.84592 | 164.8078 | 152.9 | 9.717941e-05 | 0.09723314 | 0 | 0 | 0
18303 | 610297.5 | 2010-11-08 15:56 | 4592.34 | 2 | 41 | 0.5500248 | 4.069338 | 41.36122 | 40.84592 | 164.8265 | 152.9 | 6.484985e-05 | 0.09723314 | 0 | 0 | 0
18304 | 610327.5 | 2010-11-08 15:56 | 4622.356 | 2 | 41 | 0.5496649 | 4.072092 | 41.3658 | 40.84592 | 164.8451 | 152.9 | 6.475449e-05 | 0.09723314 | 0 | 0 | 0
18305 | 610357.5 | 2010-11-08 15:57 | 4652.371 | 2 | 41 | 0.5500248 | 4.075007 | 41.37039 | 40.84592 | 164.8638 | 152.9 | 0.0001296043 | 0.09723314 | 0 | 0 | 0
18306 | 610387.5 | 2010-11-08 15:57 | 4682.386 | 2 | 41 | 0.5496649 | 4.077761 | 41.37497 | 40.84592 | 164.8825 | 152.9 | 9.717941e-05 | 0.09723314 | 0 | 0 | 0
18307 | 610417.6 | 2010-11-08 15:58 | 4712.401 | 2 | 41 | 0.5498449 | 4.080677 | 41.37956 | 40.84592 | 164.9012 | 152.9 | 0.0001296043 | 0.09723314 | 0 | 0 | 0
18308 | 610447.6 | 2010-11-08 15:58 | 4742.417 | 2 | 41 | 0.5496649 | 4.083431 | 41.38414 | 40.84592 | 164.9199 | 152.9 | 6.484985e-05 | 0.09723314 | 0 | 0 | 0
18309 | 610477.6 | 2010-11-08 15:59 | 4772.432 | 2 | 41 | 0.5496649 | 4.086347 | 41.38872 | 40.84592 | 164.9386 | 152.9 | 6.484985e-05 | 0.09723314 | 0 | 0 | 0
18310 | 610507.6 | 2010-11-08 15:59 | 4802.447 | 2 | 41 | 0.5496649 | 4.089262 | 41.39331 | 40.84592 | 164.9574 | 152.9 | 6.475449e-05 | 0.09723314 | 0 | 0 | 0
18311 | 610537.6 | 2010-11-08 16:00 | 4832.463 | 2 | 41 | 0.5498449 | 4.09234 | 41.39789 | 40.84592 | 164.9761 | 152.9 | 6.475449e-05 | 0.09723314 | 0 | 0 | 0
18312 | 610567.6 | 2010-11-08 16:00 | 4862.478 | 2 | 41 | 0.5498449 | 4.095418 | 41.40248 | 40.84592 | 164.9949 | 152.9 | 6.484985e-05 | 0.09723314 | 0 | 0 | 0
18313 | 610597.7 | 2010-11-08 16:01 | 4892.493 | 2 | 41 | 0.5496649 | 4.098172 | 41.40706 | 40.84592 | 165.0137 | 152.9 | 3.242493e-05 | 0.09723314 | 0 | 0 | 0
18314 | 610627.7 | 2010-11-08 16:01 | 4922.509 | 2 | 41 | 0.5498449 | 4.101412 | 41.41165 | 40.84592 | 165.0325 | 152.9 | 6.484985e-05 | 0.09723314 | 0 | 0 | 0
18315 | 610657.7 | 2010-11-08 16:02 | 4952.524 | 2 | 41 | 0.5496649 | 4.10449 | 41.41623 | 40.84592 | 165.0513 | 152.9 | 6.475449e-05 | 0.09723314 | 0 | 0 | 0
18316 | 610687.7 | 2010-11-08 16:02 | 4982.539 | 2 | 41 | 0.5500248 | 4.10773 | 41.42081 | 40.84592 | 165.0701 | 152.9 | 9.717941e-05 | 0.09723314 | 0 | 0 | 0
18317 | 610717.7 | 2010-11-08 16:03 | 5012.554 | 2 | 41 | 0.5498449 | 4.110646 | 41.4254 | 40.84592 | 165.089 | 152.9 | 6.484985e-05 | 0.09723314 | 0 | 0 | 0
18318 | 610747.7 | 2010-11-08 16:03 | 5042.57 | 2 | 41 | 0.5498449 | 4.113885 | 41.42998 | 40.84592 | 165.1078 | 152.9 | 9.717941e-05 | 0.09723314 | 0 | 0 | 0
18319 | 610777.7 | 2010-11-08 16:04 | 5072.585 | 2 | 41 | 0.5500248 | 4.117126 | 41.43457 | 40.84592 | 165.1267 | 152.9 | 9.727478e-05 | 0.09723314 | 0 | 0 | 0
18320 | 610807.8 | 2010-11-08 16:04 | 5102.6 | 2 | 41 | 0.5500248 | 4.120203 | 41.43915 | 40.84592 | 165.1456 | 152.9 | 3.242493e-05 | 0.09723314 | 0 | 0 | 0
18321 | 610837.8 | 2010-11-08 16:05 | 5132.616 | 2 | 41 | 0.5500248 | 4.123605 | 41.44374 | 40.84592 | 165.1644 | 152.9 | 0.0001296043 | 0.09723314 | 0 | 0 | 0
18322 | 610867.8 | 2010-11-08 16:05 | 5162.631 | 2 | 41 | 0.5498449 | 4.126683 | 41.44832 | 40.84592 | 165.1834 | 152.9 | 6.475449e-05 | 0.09723314 | 0 | 0 | 0
18323 | 610897.8 | 2010-11-08 16:06 | 5192.634 | 2 | 41 | 0.5498449 | 4.129922 | 41.4529 | 40.84592 | 165.2023 | 152.9 | 6.475449e-05 | 0.09723314 | 0 | 0 | 0
18324 | 610927.8 | 2010-11-08 16:06 | 5222.646 | 2 | 41 | 0.5496649 | 4.133325 | 41.45749 | 40.84592 | 165.2212 | 152.9 | 9.727478e-05 | 0.09723314 | 0 | 0 | 0
18325 | 610957.8 | 2010-11-08 16:07 | 5252.661 | 2 | 41 | 0.5498449 | 4.136726 | 41.46207 | 40.84592 | 165.2402 | 152.9 | 9.717941e-05 | 0.09723314 | 0 | 0 | 0
18326 | 610987.8 | 2010-11-08 16:07 | 5282.677 | 2 | 41 | 0.5498449 | 4.139966 | 41.46666 | 40.84592 | 165.2591 | 152.9 | 6.475449e-05 | 0.09723314 | 0 | 0 | 0
18327 | 611017.9 | 2010-11-08 16:08 | 5312.692 | 2 | 41 | 0.5498449 | 4.14353 | 41.47124 | 40.84592 | 165.2781 | 152.9 | 9.717941e-05 | 0.09723314 | 0 | 0 | 0
18328 | 611047.9 | 2010-11-08 16:08 | 5342.707 | 2 | 41 | 0.5496649 | 4.14677 | 41.47583 | 40.84592 | 165.2971 | 152.9 | 9.717941e-05 | 0.09723314 | 0 | 0 | 0
18329 | 611077.9 | 2010-11-08 16:09 | 5372.722 | 2 | 41 | 0.5496649 | 4.150333 | 41.48041 | 40.84592 | 165.3162 | 152.9 | 9.717941e-05 | 0.09723314 | 0 | 0 | 0
18330 | 611107.9 | 2010-11-08 16:09 | 5402.738 | 2 | 41 | 0.5498449 | 4.153897 | 41.48499 | 40.84592 | 165.3352 | 152.9 | 9.717941e-05 | 0.09723314 | 0 | 0 | 0
18331 | 611137.9 | 2010-11-08 16:10 | 5432.753 | 2 | 41 | 0.5496649 | 4.157299 | 41.48958 | 40.84592 | 165.3542 | 152.9 | 6.475449e-05 | 0.09723314 | 0 | 0 | 0
18332 | 611167.9 | 2010-11-08 16:10 | 5462.768 | 2 | 41 | 0.5500248 | 4.160863 | 41.49416 | 40.84592 | 165.3733 | 152.9 | 9.717941e-05 | 0.09723314 | 0 | 0 | 0
18333 | 611197.9 | 2010-11-08 16:11 | 5492.784 | 2 | 41 | 0.5498449 | 4.164427 | 41.49875 | 40.84592 | 165.3924 | 152.9 | 9.717941e-05 | 0.09723314 | 0 | 0 | 0
18334 | 611228 | 2010-11-08 16:11 | 5522.799 | 2 | 41 | 0.5498449 | 4.167991 | 41.50333 | 40.84592 | 165.4115 | 152.9 | 9.717941e-05 | 0.09723314 | 0 | 0 | 0
18335 | 611258 | 2010-11-08 16:12 | 5552.814 | 2 | 41 | 0.5496649 | 4.171555 | 41.50792 | 40.84592 | 165.4306 | 152.9 | 6.484985e-05 | 0.09723314 | 0 | 0 | 0
18336 | 611288 | 2010-11-08 16:12 | 5582.829 | 2 | 41 | 0.5498449 | 4.175118 | 41.5125 | 40.84592 | 165.4497 | 152.9 | 6.484985e-05 | 0.09723314 | 0 | 0 | 0
18337 | 611318 | 2010-11-08 16:13 | 5612.845 | 2 | 41 | 0.5498449 | 4.178844 | 41.51708 | 40.84592 | 165.4689 | 152.9 | 9.717941e-05 | 0.09723314 | 0 | 0 | 0
18338 | 611348 | 2010-11-08 16:13 | 5642.86 | 2 | 41 | 0.5498449 | 4.18257 | 41.52167 | 40.84592 | 165.4881 | 152.9 | 9.717941e-05 | 0.09723314 | 0 | 0 | 0
18339 | 611378 | 2010-11-08 16:14 | 5672.875 | 2 | 41 | 0.5500248 | 4.186296 | 41.52625 | 40.84592 | 165.5072 | 152.9 | 9.717941e-05 | 0.09723314 | 0 | 0 | 0
18340 | 611408.1 | 2010-11-08 16:14 | 5702.891 | 2 | 41 | 0.5496649 | 4.189859 | 41.53084 | 40.84592 | 165.5264 | 152.9 | 9.717941e-05 | 0.09723314 | 0 | 0 | 0
18341 | 611438.1 | 2010-11-08 16:15 | 5732.906 | 2 | 41 | 0.5496649 | 4.193585 | 41.53542 | 40.84592 | 165.5457 | 152.9 | 6.484985e-05 | 0.09723314 | 0 | 0 | 0
18342 | 611468.1 | 2010-11-08 16:15 | 5762.921 | 2 | 41 | 0.5498449 | 4.197635 | 41.54001 | 40.84592 | 165.5649 | 152.9 | 9.717941e-05 | 0.09723314 | 0 | 0 | 0
18343 | 611486.6 | 2010-11-08 16:16 | 5781.468 | 2 | 41 | 0.5500248 | 4.200065 | 41.54284 | 40.84592 | 165.5768 | 152.9 | 0.0001296043 | 0.09723314 | 0 | 0 | 0
18344 | 611516.6 | 2010-11-08 16:16 | 30.0153 | 3 | 41 | 0 | 4.114533 | 41.54284 | 40.84592 | 165.5768 | 152.9 | -0.0004535675 | 0.09723314 | 0 | 0 | 0
18345 | 611546.6 | 2010-11-08 16:17 | 60.0306 | 3 | 41 | 0 | 4.103842 | 41.54284 | 40.84592 | 165.5768 | 152.9 | -0.0002267838 | 0.09723314 | 0 | 0 | 0
18346 | 611576.7 | 2010-11-08 16:17 | 90.04626 | 3 | 41 | 0 | 4.097363 | 41.54284 | 40.84592 | 165.5768 | 152.9 | -0.000129509 | 0.09723314 | 0 | 0 | 0
18347 | 611606.6 | 2010-11-08 16:18 | 120.0143 | 3 | 41 | 0 | 4.093474 | 41.54284 | 40.84592 | 165.5768 | 152.9 | -3.242493e-05 | 0.09723314 | 0 | 0 | 0
18348 | 611636.7 | 2010-11-08 16:18 | 30.01532 | 5 | 41 | 0 | 4.090559 | 41.54284 | 40.84592 | 165.5768 | 152.9 | -0.0001296043 | 0.09723314 | 0 | 0 | 0
18349 | 611666.7 | 2010-11-08 16:19 | 60.015 | 5 | 41 | 0 | 4.088939 | 41.54284 | 40.84592 | 165.5768 | 152.9 | -3.242493e-05 | 0.09723314 | 0 | 0 | 0
18350 | 611666.8 | 2010-11-08 16:19 | 0.1876356 | 6 | 41 | 0.004064602 | 4.089262 | 41.54284 | 40.84592 | 165.5768 | 152.9 | 0 | 0.09343405 | 0 | 0 | 0
18351 | 611696.8 | 2010-11-08 16:19 | 30.01544 | 7 | 41 | -0.5503531 | 4.002435 | 41.54284 | 40.85051 | 165.5768 | 152.9184 | -0.0004859924 | 0.09343405 | 0 | 0 | 0
18352 | 611726.9 | 2010-11-08 16:20 | 60.03055 | 7 | 41 | -0.5503531 | 3.989314 | 41.54284 | 40.8551 | 165.5768 | 152.9368 | -0.0002915859 | 0.09343405 | 0 | 0 | 0
18353 | 611756.9 | 2010-11-08 16:20 | 90.04589 | 7 | 41 | -0.5503531 | 3.980242 | 41.54284 | 40.85969 | 165.5768 | 152.955 | -0.0001943588 | 0.09343405 | 0 | 0 | 0
18354 | 611786.9 | 2010-11-08 16:21 | 120.0613 | 7 | 41 | -0.5501732 | 3.973439 | 41.54284 | 40.86427 | 165.5768 | 152.9733 | -0.0001619816 | 0.09343405 | 0 | 0 | 0
18355 | 611816.9 | 2010-11-08 16:21 | 150.0765 | 7 | 41 | -0.5503531 | 3.967607 | 41.54284 | 40.86886 | 165.5768 | 152.9915 | -0.0001619816 | 0.09343405 | 0 | 0 | 0
18356 | 611846.9 | 2010-11-08 16:22 | 180.0918 | 7 | 41 | -0.5501732 | 3.962585 | 41.54284 | 40.87345 | 165.5768 | 153.0097 | -0.0001296043 | 0.09343405 | 0 | 0 | 0
18357 | 611876.9 | 2010-11-08 16:22 | 210.1071 | 7 | 41 | -0.5501732 | 3.957888 | 41.54284 | 40.87804 | 165.5768 | 153.0279 | -0.0001295567 | 0.09343405 | 0 | 0 | 0
18358 | 611907 | 2010-11-08 16:23 | 240.1224 | 7 | 41 | -0.5501732 | 3.953514 | 41.54284 | 40.88262 | 165.5768 | 153.046 | -9.717941e-05 | 0.09343405 | 0 | 0 | 0
18359 | 611937 | 2010-11-08 16:23 | 270.1378 | 7 | 41 | -0.5503531 | 3.94914 | 41.54284 | 40.88721 | 165.5768 | 153.0641 | -6.480217e-05 | 0.09343405 | 0 | 0 | 0
18360 | 611967 | 2010-11-08 16:24 | 300.1531 | 7 | 41 | -0.5501732 | 3.944928 | 41.54284 | 40.8918 | 165.5768 | 153.0822 | -6.480217e-05 | 0.09343405 | 0 | 0 | 0
18361 | 611997 | 2010-11-08 16:24 | 330.1683 | 7 | 41 | -0.5501732 | 3.940878 | 41.54284 | 40.89639 | 165.5768 | 153.1003 | -6.480217e-05 | 0.09343405 | 0 | 0 | 0
18362 | 612027 | 2010-11-08 16:25 | 360.1836 | 7 | 41 | -0.5501732 | 3.936829 | 41.54284 | 40.90097 | 165.5768 | 153.1184 | -0.0001296043 | 0.09343405 | 0 | 0 | 0
18363 | 612057 | 2010-11-08 16:25 | 390.1989 | 7 | 41 | -0.5501732 | 3.933103 | 41.54284 | 40.90556 | 165.5768 | 153.1364 | -3.237724e-05 | 0.09343405 | 0 | 0 | 0
18364 | 612087 | 2010-11-08 16:26 | 420.2142 | 7 | 41 | -0.5503531 | 3.929053 | 41.54284 | 40.91015 | 165.5768 | 153.1545 | -6.480217e-05 | 0.09343405 | 0 | 0 | 0
18365 | 612117.1 | 2010-11-08 16:26 | 450.2295 | 7 | 41 | -0.5501732 | 3.925327 | 41.54284 | 40.91474 | 165.5768 | 153.1725 | -9.717941e-05 | 0.09343405 | 0 | 0 | 0
18366 | 612147.1 | 2010-11-08 16:27 | 480.2448 | 7 | 41 | -0.5501732 | 3.921439 | 41.54284 | 40.91932 | 165.5768 | 153.1905 | -0.0001296043 | 0.09343405 | 0 | 0 | 0
18367 | 612177.1 | 2010-11-08 16:27 | 510.2601 | 7 | 41 | -0.5501732 | 3.917714 | 41.54284 | 40.92391 | 165.5768 | 153.2085 | -9.717941e-05 | 0.09343405 | 0 | 0 | 0
18368 | 612207.1 | 2010-11-08 16:28 | 540.2755 | 7 | 41 | -0.5503531 | 3.913988 | 41.54284 | 40.9285 | 165.5768 | 153.2264 | -0.0001295567 | 0.09343405 | 0 | 0 | 0
18369 | 612237.1 | 2010-11-08 16:28 | 570.2907 | 7 | 41 | -0.5501732 | 3.910586 | 41.54284 | 40.93309 | 165.5768 | 153.2444 | -6.480217e-05 | 0.09343405 | 0 | 0 | 0
18370 | 612267.1 | 2010-11-08 16:29 | 600.306 | 7 | 41 | -0.5503531 | 3.906698 | 41.54284 | 40.93767 | 165.5768 | 153.2623 | -0.0001619816 | 0.09343405 | 0 | 0 | 0
18371 | 612297.2 | 2010-11-08 16:29 | 630.3213 | 7 | 41 | -0.5499932 | 3.903458 | 41.54284 | 40.94226 | 165.5768 | 153.2802 | -9.717941e-05 | 0.09343405 | 0 | 0 | 0
18372 | 612327.2 | 2010-11-08 16:30 | 660.3366 | 7 | 41 | -0.5505331 | 3.899733 | 41.54284 | 40.94685 | 165.5768 | 153.2981 | -9.717941e-05 | 0.09343405 | 0 | 0 | 0
18373 | 612357.2 | 2010-11-08 16:30 | 690.3519 | 7 | 41 | -0.5503531 | 3.896331 | 41.54284 | 40.95144 | 165.5768 | 153.316 | -0.0001295567 | 0.09343405 | 0 | 0 | 0
18374 | 612387.2 | 2010-11-08 16:31 | 720.3674 | 7 | 41 | -0.5501732 | 3.892767 | 41.54284 | 40.95602 | 165.5768 | 153.3339 | -0.0001296043 | 0.09343405 | 0 | 0 | 0
18375 | 612417.2 | 2010-11-08 16:31 | 750.3825 | 7 | 41 | -0.5501732 | 3.889527 | 41.54284 | 40.96061 | 165.5768 | 153.3517 | -3.237724e-05 | 0.09343405 | 0 | 0 | 0
18376 | 612447.2 | 2010-11-08 16:32 | 780.3979 | 7 | 41 | -0.5499932 | 3.886125 | 41.54284 | 40.9652 | 165.5768 | 153.3696 | -6.480217e-05 | 0.09343405 | 0 | 0 | 0
18377 | 612477.2 | 2010-11-08 16:32 | 810.4131 | 7 | 41 | -0.5503531 | 3.8824 | 41.54284 | 40.96979 | 165.5768 | 153.3874 | -0.0001619816 | 0.09343405 | 0 | 0 | 0
18378 | 612507.3 | 2010-11-08 16:33 | 840.4284 | 7 | 41 | -0.5503531 | 3.87916 | 41.54284 | 40.97437 | 165.5768 | 153.4052 | -0.0001295567 | 0.09343405 | 0 | 0 | 0
18379 | 612537.3 | 2010-11-08 16:33 | 870.4437 | 7 | 41 | -0.5499932 | 3.876082 | 41.54284 | 40.97896 | 165.5768 | 153.423 | -3.242493e-05 | 0.09343405 | 0 | 0 | 0
18380 | 612567.3 | 2010-11-08 16:34 | 900.459 | 7 | 41 | -0.5501732 | 3.872518 | 41.54284 | 40.98355 | 165.5768 | 153.4407 | -9.717941e-05 | 0.09343405 | 0 | 0 | 0
18381 | 612597.3 | 2010-11-08 16:34 | 930.4743 | 7 | 41 | -0.5503531 | 3.869116 | 41.54284 | 40.98814 | 165.5768 | 153.4585 | -9.722709e-05 | 0.09343405 | 0 | 0 | 0
18382 | 612627.3 | 2010-11-08 16:35 | 960.4896 | 7 | 41 | -0.5503531 | 3.865714 | 41.54284 | 40.99272 | 165.5768 | 153.4762 | -0.0001296043 | 0.09343405 | 0 | 0 | 0
18383 | 612657.3 | 2010-11-08 16:35 | 990.5049 | 7 | 41 | -0.5503531 | 3.862474 | 41.54284 | 40.99731 | 165.5768 | 153.494 | -9.717941e-05 | 0.09343405 | 0 | 0 | 0
18384 | 612687.4 | 2010-11-08 16:36 | 1020.52 | 7 | 41 | -0.5499932 | 3.859397 | 41.54284 | 41.0019 | 165.5768 | 153.5117 | -9.717941e-05 | 0.09343405 | 0 | 0 | 0
18385 | 612717.4 | 2010-11-08 16:36 | 1050.535 | 7 | 41 | -0.5501732 | 3.855995 | 41.54284 | 41.00649 | 165.5768 | 153.5294 | -0.0001296043 | 0.09343405 | 0 | 0 | 0
18386 | 612747.4 | 2010-11-08 16:37 | 1080.551 | 7 | 41 | -0.5499932 | 3.853079 | 41.54284 | 41.01108 | 165.5768 | 153.5471 | -9.717941e-05 | 0.09343405 | 0 | 0 | 0
18387 | 612777.4 | 2010-11-08 16:37 | 1110.566 | 7 | 41 | -0.5503531 | 3.849677 | 41.54284 | 41.01566 | 165.5768 | 153.5647 | -9.722709e-05 | 0.09343405 | 0 | 0 | 0
18388 | 612807.4 | 2010-11-08 16:38 | 1140.581 | 7 | 41 | -0.5503531 | 3.846599 | 41.54284 | 41.02025 | 165.5768 | 153.5824 | -9.717941e-05 | 0.09343405 | 0 | 0 | 0
18389 | 612837.4 | 2010-11-08 16:38 | 1170.597 | 7 | 41 | -0.5501732 | 3.843521 | 41.54284 | 41.02484 | 165.5768 | 153.6 | -9.722709e-05 | 0.09343405 | 0 | 0 | 0
18390 | 612867.4 | 2010-11-08 16:39 | 1200.612 | 7 | 41 | -0.5499932 | 3.840444 | 41.54284 | 41.02942 | 165.5768 | 153.6177 | -9.717941e-05 | 0.09343405 | 0 | 0 | 0
18391 | 612897.5 | 2010-11-08 16:39 | 1230.627 | 7 | 41 | -0.5499932 | 3.837366 | 41.54284 | 41.03401 | 165.5768 | 153.6353 | -6.480217e-05 | 0.09343405 | 0 | 0 | 0
18392 | 612927.5 | 2010-11-08 16:40 | 1260.643 | 7 | 41 | -0.5501732 | 3.834288 | 41.54284 | 41.0386 | 165.5768 | 153.6529 | -6.480217e-05 | 0.09343405 | 0 | 0 | 0
18393 | 612957.5 | 2010-11-08 16:40 | 1290.658 | 7 | 41 | -0.5501732 | 3.831048 | 41.54284 | 41.04319 | 165.5768 | 153.6704 | -9.722709e-05 | 0.09343405 | 0 | 0 | 0
18394 | 612987.5 | 2010-11-08 16:41 | 1320.673 | 7 | 41 | -0.5501732 | 3.828132 | 41.54284 | 41.04777 | 165.5768 | 153.688 | -6.480217e-05 | 0.09343405 | 0 | 0 | 0
18395 | 613017.5 | 2010-11-08 16:41 | 1350.688 | 7 | 41 | -0.5501732 | 3.825054 | 41.54284 | 41.05236 | 165.5768 | 153.7056 | -9.717941e-05 | 0.09343405 | 0 | 0 | 0
18396 | 613047.5 | 2010-11-08 16:42 | 1380.704 | 7 | 41 | -0.5501732 | 3.822139 | 41.54284 | 41.05695 | 165.5768 | 153.7231 | -6.480217e-05 | 0.09343405 | 0 | 0 | 0
18397 | 613077.6 | 2010-11-08 16:42 | 1410.719 | 7 | 41 | -0.5501732 | 3.819223 | 41.54284 | 41.06154 | 165.5768 | 153.7406 | -9.717941e-05 | 0.09343405 | 0 | 0 | 0
18398 | 613107.6 | 2010-11-08 16:43 | 1440.734 | 7 | 41 | -0.5503531 | 3.815983 | 41.54284 | 41.06612 | 165.5768 | 153.7581 | -9.722709e-05 | 0.09343405 | 0 | 0 | 0
18399 | 613137.6 | 2010-11-08 16:43 | 1470.75 | 7 | 41 | -0.5503531 | 3.813067 | 41.54284 | 41.07071 | 165.5768 | 153.7756 | -9.722709e-05 | 0.09343405 | 0 | 0 | 0
18400 | 613167.6 | 2010-11-08 16:44 | 1500.765 | 7 | 41 | -0.5501732 | 3.810151 | 41.54284 | 41.0753 | 165.5768 | 153.7931 | -9.722709e-05 | 0.09343405 | 0 | 0 | 0
18401 | 613197.6 | 2010-11-08 16:44 | 1530.78 | 7 | 41 | -0.5501732 | 3.807397 | 41.54284 | 41.07989 | 165.5768 | 153.8106 | -6.480217e-05 | 0.09343405 | 0 | 0 | 0
18402 | 613227.6 | 2010-11-08 16:45 | 1560.796 | 7 | 41 | -0.5501732 | 3.804482 | 41.54284 | 41.08447 | 165.5768 | 153.8281 | -3.237724e-05 | 0.09343405 | 0 | 0 | 0
18403 | 613257.6 | 2010-11-08 16:45 | 1590.811 | 7 | 41 | -0.5503531 | 3.801404 | 41.54284 | 41.08906 | 165.5768 | 153.8455 | -6.475449e-05 | 0.09343405 | 0 | 0 | 0
18404 | 613287.7 | 2010-11-08 16:46 | 1620.826 | 7 | 41 | -0.5503531 | 3.798488 | 41.54284 | 41.09365 | 165.5768 | 153.8629 | -9.717941e-05 | 0.09343405 | 0 | 0 | 0
18405 | 613317.7 | 2010-11-08 16:46 | 1650.841 | 7 | 41 | -0.5503531 | 3.795734 | 41.54284 | 41.09824 | 165.5768 | 153.8804 | -6.480217e-05 | 0.09343405 | 0 | 0 | 0
18406 | 613347.7 | 2010-11-08 16:47 | 1680.857 | 7 | 41 | -0.5501732 | 3.79298 | 41.54284 | 41.10282 | 165.5768 | 153.8978 | -9.717941e-05 | 0.09343405 | 0 | 0 | 0
18407 | 613377.7 | 2010-11-08 16:47 | 1710.872 | 7 | 41 | -0.5503531 | 3.790064 | 41.54284 | 41.10741 | 165.5768 | 153.9152 | -9.717941e-05 | 0.09343405 | 0 | 0 | 0
18408 | 613407.7 | 2010-11-08 16:48 | 1740.887 | 7 | 41 | -0.5501732 | 3.787472 | 41.54284 | 41.112 | 165.5768 | 153.9325 | -3.237724e-05 | 0.09343405 | 0 | 0 | 0
18409 | 613437.7 | 2010-11-08 16:48 | 1770.903 | 7 | 41 | -0.5503531 | 3.784395 | 41.54284 | 41.11659 | 165.5768 | 153.9499 | -9.717941e-05 | 0.09343405 | 0 | 0 | 0
18410 | 613467.8 | 2010-11-08 16:49 | 1800.918 | 7 | 41 | -0.5501732 | 3.781641 | 41.54284 | 41.12117 | 165.5768 | 153.9673 | -9.717941e-05 | 0.09343405 | 0 | 0 | 0
18411 | 613497.8 | 2010-11-08 16:49 | 1830.933 | 7 | 41 | -0.5501732 | 3.778887 | 41.54284 | 41.12576 | 165.5768 | 153.9846 | -9.717941e-05 | 0.09343405 | 0 | 0 | 0
18412 | 613527.8 | 2010-11-08 16:50 | 1860.949 | 7 | 41 | -0.5499932 | 3.776457 | 41.54284 | 41.13035 | 165.5768 | 154.0019 | -3.242493e-05 | 0.09343405 | 0 | 0 | 0
18413 | 613557.8 | 2010-11-08 16:50 | 1890.964 | 7 | 41 | -0.5501732 | 3.773541 | 41.54284 | 41.13494 | 165.5768 | 154.0193 | -6.480217e-05 | 0.09343405 | 0 | 0 | 0
18414 | 613587.8 | 2010-11-08 16:51 | 1920.979 | 7 | 41 | -0.5501732 | 3.770949 | 41.54284 | 41.13953 | 165.5768 | 154.0366 | -6.480217e-05 | 0.09343405 | 0 | 0 | 0
18415 | 613617.8 | 2010-11-08 16:51 | 1950.995 | 7 | 41 | -0.5501732 | 3.768357 | 41.54284 | 41.14411 | 165.5768 | 154.0539 | -3.242493e-05 | 0.09343405 | 0 | 0 | 0
18416 | 613647.8 | 2010-11-08 16:52 | 1981.01 | 7 | 41 | -0.5501732 | 3.765604 | 41.54284 | 41.1487 | 165.5768 | 154.0711 | -9.717941e-05 | 0.09343405 | 0 | 0 | 0
18417 | 613677.9 | 2010-11-08 16:52 | 2011.025 | 7 | 41 | -0.5499932 | 3.763174 | 41.54284 | 41.15329 | 165.5768 | 154.0884 | -3.242493e-05 | 0.09343405 | 0 | 0 | 0
18418 | 613707.9 | 2010-11-08 16:53 | 2041.04 | 7 | 41 | -0.5501732 | 3.760582 | 41.54284 | 41.15788 | 165.5768 | 154.1057 | -6.480217e-05 | 0.09343405 | 0 | 0 | 0
18419 | 613737.9 | 2010-11-08 16:53 | 2071.056 | 7 | 41 | -0.5503531 | 3.75799 | 41.54284 | 41.16246 | 165.5768 | 154.1229 | -9.717941e-05 | 0.09343405 | 0 | 0 | 0
18420 | 613767.9 | 2010-11-08 16:54 | 2101.071 | 7 | 41 | -0.5501732 | 3.755398 | 41.54284 | 41.16705 | 165.5768 | 154.1401 | -9.717941e-05 | 0.09343405 | 0 | 0 | 0
18421 | 613797.9 | 2010-11-08 16:54 | 2131.086 | 7 | 41 | -0.5501732 | 3.75313 | 41.54284 | 41.17164 | 165.5768 | 154.1574 | -6.480217e-05 | 0.09343405 | 0 | 0 | 0
18422 | 613827.9 | 2010-11-08 16:55 | 2161.102 | 7 | 41 | -0.5501732 | 3.7507 | 41.54284 | 41.17623 | 165.5768 | 154.1746 | -3.242493e-05 | 0.09343405 | 0 | 0 | 0
18423 | 613858 | 2010-11-08 16:55 | 2191.117 | 7 | 41 | -0.5501732 | 3.748271 | 41.54284 | 41.18081 | 165.5768 | 154.1918 | -6.475449e-05 | 0.09343405 | 0 | 0 | 0
18424 | 613888 | 2010-11-08 16:56 | 2221.132 | 7 | 41 | -0.5501732 | 3.746002 | 41.54284 | 41.1854 | 165.5768 | 154.209 | -3.242493e-05 | 0.09343405 | 0 | 0 | 0
18425 | 613918 | 2010-11-08 16:56 | 2251.147 | 7 | 41 | -0.5501732 | 3.743735 | 41.54284 | 41.18999 | 165.5768 | 154.2262 | -3.242493e-05 | 0.09343405 | 0 | 0 | 0
18426 | 613948 | 2010-11-08 16:57 | 2281.163 | 7 | 41 | -0.5501732 | 3.741467 | 41.54284 | 41.19458 | 165.5768 | 154.2433 | -6.480217e-05 | 0.09343405 | 0 | 0 | 0
18427 | 613978 | 2010-11-08 16:57 | 2311.178 | 7 | 41 | -0.5503531 | 3.739037 | 41.54284 | 41.19916 | 165.5768 | 154.2605 | -9.722709e-05 | 0.09343405 | 0 | 0 | 0
18428 | 614008 | 2010-11-08 16:58 | 2341.193 | 7 | 41 | -0.5501732 | 3.736931 | 41.54284 | 41.20375 | 165.5768 | 154.2776 | -6.475449e-05 | 0.09343405 | 0 | 0 | 0
18429 | 614038 | 2010-11-08 16:58 | 2371.209 | 7 | 41 | -0.5501732 | 3.734987 | 41.54284 | 41.20834 | 165.5768 | 154.2948 | -3.242493e-05 | 0.09343405 | 0 | 0 | 0
18430 | 614068.1 | 2010-11-08 16:59 | 2401.224 | 7 | 41 | -0.5503531 | 3.732719 | 41.54284 | 41.21293 | 165.5768 | 154.3119 | -9.717941e-05 | 0.09343405 | 0 | 0 | 0
18431 | 614098.1 | 2010-11-08 16:59 | 2431.239 | 7 | 41 | -0.5503531 | 3.730775 | 41.54284 | 41.21751 | 165.5768 | 154.329 | -6.480217e-05 | 0.09343405 | 0 | 0 | 0
18432 | 614128.1 | 2010-11-08 17:00 | 2461.255 | 7 | 41 | -0.5501732 | 3.728832 | 41.54284 | 41.2221 | 165.5768 | 154.3461 | -6.475449e-05 | 0.09343405 | 0 | 0 | 0
18433 | 614158.1 | 2010-11-08 17:00 | 2491.27 | 7 | 41 | -0.5501732 | 3.726887 | 41.54284 | 41.22669 | 165.5768 | 154.3632 | -3.242493e-05 | 0.09343405 | 0 | 0 | 0
18434 | 614188.1 | 2010-11-08 17:01 | 2521.285 | 7 | 41 | -0.5501732 | 3.724782 | 41.54284 | 41.23128 | 165.5768 | 154.3803 | -3.242493e-05 | 0.09343405 | 0 | 0 | 0
18435 | 614218.1 | 2010-11-08 17:01 | 2551.3 | 7 | 41 | -0.5501732 | 3.723162 | 41.54284 | 41.23586 | 165.5768 | 154.3974 | 0 | 0.09343405 | 0 | 0 | 0
18436 | 614248.1 | 2010-11-08 17:02 | 2581.316 | 7 | 41 | -0.5501732 | 3.721056 | 41.54284 | 41.24045 | 165.5768 | 154.4145 | -3.242493e-05 | 0.09343405 | 0 | 0 | 0
18437 | 614278.2 | 2010-11-08 17:02 | 2611.331 | 7 | 41 | -0.5503531 | 3.719274 | 41.54284 | 41.24504 | 165.5768 | 154.4315 | 0 | 0.09343405 | 0 | 0 | 0
18438 | 614308.2 | 2010-11-08 17:03 | 2641.346 | 7 | 41 | -0.5501732 | 3.71733 | 41.54284 | 41.24963 | 165.5768 | 154.4486 | -3.242493e-05 | 0.09343405 | 0 | 0 | 0
18439 | 614338.2 | 2010-11-08 17:03 | 2671.362 | 7 | 41 | -0.5501732 | 3.71571 | 41.54284 | 41.25421 | 165.5768 | 154.4657 | 0 | 0.09343405 | 0 | 0 | 0
18440 | 614368.2 | 2010-11-08 17:04 | 2701.377 | 7 | 41 | -0.5503531 | 3.713604 | 41.54284 | 41.2588 | 165.5768 | 154.4827 | -6.480217e-05 | 0.09343405 | 0 | 0 | 0
18441 | 614398.2 | 2010-11-08 17:04 | 2731.392 | 7 | 41 | -0.5501732 | 3.711984 | 41.54284 | 41.26339 | 165.5768 | 154.4997 | 0 | 0.09343405 | 0 | 0 | 0
18442 | 614428.2 | 2010-11-08 17:05 | 2761.407 | 7 | 41 | -0.5503531 | 3.71004 | 41.54284 | 41.26798 | 165.5768 | 154.5168 | -6.480217e-05 | 0.09343405 | 0 | 0 | 0
18443 | 614458.3 | 2010-11-08 17:05 | 2791.423 | 7 | 41 | -0.5501732 | 3.708582 | 41.54284 | 41.27256 | 165.5768 | 154.5338 | 0 | 0.09343405 | 0 | 0 | 0
18444 | 614488.3 | 2010-11-08 17:06 | 2821.438 | 7 | 41 | -0.5501732 | 3.706639 | 41.54284 | 41.27715 | 165.5768 | 154.5508 | -3.237724e-05 | 0.09343405 | 0 | 0 | 0
18445 | 614518.3 | 2010-11-08 17:06 | 2851.453 | 7 | 41 | -0.5503531 | 3.704857 | 41.54284 | 41.28174 | 165.5768 | 154.5678 | -6.480217e-05 | 0.09343405 | 0 | 0 | 0
18446 | 614548.3 | 2010-11-08 17:07 | 2881.469 | 7 | 41 | -0.5501732 | 3.703237 | 41.54284 | 41.28633 | 165.5768 | 154.5848 | -6.480217e-05 | 0.09343405 | 0 | 0 | 0
18447 | 614578.3 | 2010-11-08 17:07 | 2911.484 | 7 | 41 | -0.5503531 | 3.701617 | 41.54284 | 41.29091 | 165.5768 | 154.6018 | -3.242493e-05 | 0.09343405 | 0 | 0 | 0
18448 | 614608.3 | 2010-11-08 17:08 | 2941.499 | 7 | 41 | -0.5503531 | 3.699835 | 41.54284 | 41.2955 | 165.5768 | 154.6187 | -9.722709e-05 | 0.09343405 | 0 | 0 | 0
18449 | 614638.3 | 2010-11-08 17:08 | 2971.515 | 7 | 41 | -0.5503531 | 3.698215 | 41.54284 | 41.30009 | 165.5768 | 154.6357 | -9.717941e-05 | 0.09343405 | 0 | 0 | 0
18450 | 614668.4 | 2010-11-08 17:09 | 3001.53 | 7 | 41 | -0.5503531 | 3.696757 | 41.54284 | 41.30468 | 165.5768 | 154.6527 | -3.237724e-05 | 0.09343405 | 0 | 0 | 0
18451 | 614698.4 | 2010-11-08 17:09 | 3031.545 | 7 | 41 | -0.5503531 | 3.694975 | 41.54284 | 41.30926 | 165.5768 | 154.6696 | -9.717941e-05 | 0.09343405 | 0 | 0 | 0
18452 | 614728.4 | 2010-11-08 17:10 | 3061.56 | 7 | 41 | -0.5501732 | 3.693679 | 41.54284 | 41.31385 | 165.5768 | 154.6866 | -6.475449e-05 | 0.09343405 | 0 | 0 | 0
18453 | 614758.4 | 2010-11-08 17:10 | 3091.576 | 7 | 41 | -0.5503531 | 3.692221 | 41.54284 | 41.31844 | 165.5768 | 154.7035 | -3.237724e-05 | 0.09343405 | 0 | 0 | 0
18454 | 614788.4 | 2010-11-08 17:11 | 3121.591 | 7 | 41 | -0.5503531 | 3.690601 | 41.54284 | 41.32303 | 165.5768 | 154.7204 | -6.480217e-05 | 0.09343405 | 0 | 0 | 0
18455 | 614818.4 | 2010-11-08 17:11 | 3151.606 | 7 | 41 | -0.5501732 | 3.689143 | 41.54284 | 41.32762 | 165.5768 | 154.7374 | -6.480217e-05 | 0.09343405 | 0 | 0 | 0
18456 | 614848.5 | 2010-11-08 17:12 | 3181.622 | 7 | 41 | -0.5501732 | 3.687848 | 41.54284 | 41.3322 | 165.5768 | 154.7543 | 0 | 0.09343405 | 0 | 0 | 0
18457 | 614878.5 | 2010-11-08 17:12 | 3211.637 | 7 | 41 | -0.5501732 | 3.68639 | 41.54284 | 41.33679 | 165.5768 | 154.7712 | 0 | 0.09343405 | 0 | 0 | 0
18458 | 614908.5 | 2010-11-08 17:13 | 3241.652 | 7 | 41 | -0.5501732 | 3.68477 | 41.54284 | 41.34138 | 165.5768 | 154.7881 | -3.242493e-05 | 0.09343405 | 0 | 0 | 0
18459 | 614938.5 | 2010-11-08 17:13 | 3271.667 | 7 | 41 | -0.5501732 | 3.683636 | 41.54284 | 41.34597 | 165.5768 | 154.805 | -3.242493e-05 | 0.09343405 | 0 | 0 | 0
18460 | 614968.5 | 2010-11-08 17:14 | 3301.683 | 7 | 41 | -0.5501732 | 3.682016 | 41.54284 | 41.35055 | 165.5768 | 154.8219 | -6.480217e-05 | 0.09343405 | 0 | 0 | 0
18461 | 614998.5 | 2010-11-08 17:14 | 3331.698 | 7 | 41 | -0.5501732 | 3.68072 | 41.54284 | 41.35514 | 165.5768 | 154.8388 | -3.242493e-05 | 0.09343405 | 0 | 0 | 0
18462 | 615028.5 | 2010-11-08 17:15 | 3361.713 | 7 | 41 | -0.5501732 | 3.679424 | 41.54284 | 41.35973 | 165.5768 | 154.8557 | 0 | 0.09343405 | 0 | 0 | 0
18463 | 615058.6 | 2010-11-08 17:15 | 3391.729 | 7 | 41 | -0.5499932 | 3.678128 | 41.54284 | 41.36432 | 165.5768 | 154.8726 | -3.242493e-05 | 0.09343405 | 0 | 0 | 0
18464 | 615088.6 | 2010-11-08 17:16 | 3421.744 | 7 | 41 | -0.5503531 | 3.67667 | 41.54284 | 41.3689 | 165.5768 | 154.8894 | -3.242493e-05 | 0.09343405 | 0 | 0 | 0
18465 | 615118.6 | 2010-11-08 17:16 | 3451.759 | 7 | 41 | -0.5501732 | 3.675374 | 41.54284 | 41.37349 | 165.5768 | 154.9063 | -3.237724e-05 | 0.09343405 | 0 | 0 | 0
18466 | 615148.6 | 2010-11-08 17:17 | 3481.775 | 7 | 41 | -0.5499932 | 3.674078 | 41.54284 | 41.37808 | 165.5768 | 154.9232 | 0 | 0.09343405 | 0 | 0 | 0
18467 | 615178.6 | 2010-11-08 17:17 | 3511.79 | 7 | 41 | -0.5499932 | 3.672944 | 41.54284 | 41.38267 | 165.5768 | 154.94 | 0 | 0.09343405 | 0 | 0 | 0
18468 | 615208.6 | 2010-11-08 17:18 | 3541.805 | 7 | 41 | -0.5501732 | 3.671648 | 41.54284 | 41.38725 | 165.5768 | 154.9569 | -3.242493e-05 | 0.09343405 | 0 | 0 | 0
18469 | 615238.7 | 2010-11-08 17:18 | 3571.82 | 7 | 41 | -0.5503531 | 3.67019 | 41.54284 | 41.39184 | 165.5768 | 154.9737 | -3.242493e-05 | 0.09343405 | 0 | 0 | 0
18470 | 615268.7 | 2010-11-08 17:19 | 3601.836 | 7 | 41 | -0.5501732 | 3.669219 | 41.54284 | 41.39643 | 165.5768 | 154.9905 | 3.242493e-05 | 0.09343405 | 0 | 0 | 0
18471 | 615298.7 | 2010-11-08 17:19 | 3631.851 | 7 | 41 | -0.5503531 | 3.667598 | 41.54284 | 41.40102 | 165.5768 | 155.0074 | -6.480217e-05 | 0.09343405 | 0 | 0 | 0
18472 | 615328.7 | 2010-11-08 17:20 | 3661.867 | 7 | 41 | -0.5501732 | 3.666465 | 41.54284 | 41.4056 | 165.5768 | 155.0242 | -6.480217e-05 | 0.09343405 | 0 | 0 | 0
18473 | 615358.7 | 2010-11-08 17:20 | 3691.882 | 7 | 41 | -0.5501732 | 3.665331 | 41.54284 | 41.41019 | 165.5768 | 155.041 | -3.242493e-05 | 0.09343405 | 0 | 0 | 0
18474 | 615388.7 | 2010-11-08 17:21 | 3721.897 | 7 | 41 | -0.5501732 | 3.664197 | 41.54284 | 41.41478 | 165.5768 | 155.0578 | 0 | 0.09343405 | 0 | 0 | 0
18475 | 615418.7 | 2010-11-08 17:21 | 3751.912 | 7 | 41 | -0.5501732 | 3.663063 | 41.54284 | 41.41937 | 165.5768 | 155.0746 | 0 | 0.09343405 | 0 | 0 | 0
18476 | 615448.8 | 2010-11-08 17:22 | 3781.928 | 7 | 41 | -0.5501732 | 3.661605 | 41.54284 | 41.42395 | 165.5768 | 155.0914 | -3.242493e-05 | 0.09343405 | 0 | 0 | 0
18477 | 615478.8 | 2010-11-08 17:22 | 3811.943 | 7 | 41 | -0.5501732 | 3.660309 | 41.54284 | 41.42854 | 165.5768 | 155.1082 | -6.475449e-05 | 0.09343405 | 0 | 0 | 0
18478 | 615508.8 | 2010-11-08 17:23 | 3841.958 | 7 | 41 | -0.5501732 | 3.659175 | 41.54284 | 41.43313 | 165.5768 | 155.125 | 0 | 0.09343405 | 0 | 0 | 0
18479 | 615538.8 | 2010-11-08 17:23 | 3871.974 | 7 | 41 | -0.5501732 | 3.658041 | 41.54284 | 41.43772 | 165.5768 | 155.1418 | -3.242493e-05 | 0.09343405 | 0 | 0 | 0
18480 | 615568.8 | 2010-11-08 17:24 | 3901.989 | 7 | 41 | -0.5503531 | 3.656745 | 41.54284 | 41.4423 | 165.5768 | 155.1586 | -3.237724e-05 | 0.09343405 | 0 | 0 | 0
18481 | 615598.8 | 2010-11-08 17:24 | 3932.004 | 7 | 41 | -0.5501732 | 3.655449 | 41.54284 | 41.44689 | 165.5768 | 155.1753 | -3.242493e-05 | 0.09343405 | 0 | 0 | 0
18482 | 615628.9 | 2010-11-08 17:25 | 3962.019 | 7 | 41 | -0.5499932 | 3.654153 | 41.54284 | 41.45148 | 165.5768 | 155.1921 | -3.237724e-05 | 0.09343405 | 0 | 0 | 0
18483 | 615658.9 | 2010-11-08 17:25 | 3992.035 | 7 | 41 | -0.5503531 | 3.652857 | 41.54284 | 41.45607 | 165.5768 | 155.2089 | -3.242493e-05 | 0.09343405 | 0 | 0 | 0
18484 | 615688.9 | 2010-11-08 17:26 | 4022.05 | 7 | 41 | -0.5503531 | 3.651399 | 41.54284 | 41.46065 | 165.5768 | 155.2256 | -6.480217e-05 | 0.09343405 | 0 | 0 | 0
18485 | 615718.9 | 2010-11-08 17:26 | 4052.065 | 7 | 41 | -0.5501732 | 3.650104 | 41.54284 | 41.46524 | 165.5768 | 155.2424 | -6.480217e-05 | 0.09343405 | 0 | 0 | 0
18486 | 615748.9 | 2010-11-08 17:27 | 4082.081 | 7 | 41 | -0.5503531 | 3.648646 | 41.54284 | 41.46983 | 165.5768 | 155.2591 | -3.237724e-05 | 0.09343405 | 0 | 0 | 0
18487 | 615778.9 | 2010-11-08 17:27 | 4112.096 | 7 | 41 | -0.5501732 | 3.64735 | 41.54284 | 41.47442 | 165.5768 | 155.2758 | -3.242493e-05 | 0.09343405 | 0 | 0 | 0
18488 | 615808.9 | 2010-11-08 17:28 | 4142.111 | 7 | 41 | -0.5503531 | 3.645892 | 41.54284 | 41.479 | 165.5768 | 155.2926 | -3.242493e-05 | 0.09343405 | 0 | 0 | 0
18489 | 615839 | 2010-11-08 17:28 | 4172.127 | 7 | 41 | -0.5501732 | 3.644596 | 41.54284 | 41.48359 | 165.5768 | 155.3093 | -3.237724e-05 | 0.09343405 | 0 | 0 | 0
18490 | 615869 | 2010-11-08 17:29 | 4202.142 | 7 | 41 | -0.5499932 | 3.643138 | 41.54284 | 41.48818 | 165.5768 | 155.326 | 0 | 0.09343405 | 0 | 0 | 0
18491 | 615899 | 2010-11-08 17:29 | 4232.157 | 7 | 41 | -0.5503531 | 3.641518 | 41.54284 | 41.49277 | 165.5768 | 155.3427 | -3.242493e-05 | 0.09343405 | 0 | 0 | 0
18492 | 615929 | 2010-11-08 17:30 | 4262.172 | 7 | 41 | -0.5501732 | 3.639898 | 41.54284 | 41.49735 | 165.5768 | 155.3594 | -6.480217e-05 | 0.09343405 | 0 | 0 | 0
18493 | 615959 | 2010-11-08 17:30 | 4292.188 | 7 | 41 | -0.5503531 | 3.638278 | 41.54284 | 41.50194 | 165.5768 | 155.3761 | -6.480217e-05 | 0.09343405 | 0 | 0 | 0
18494 | 615989 | 2010-11-08 17:31 | 4322.203 | 7 | 41 | -0.5503531 | 3.636658 | 41.54284 | 41.50653 | 165.5768 | 155.3928 | -6.480217e-05 | 0.09343405 | 0 | 0 | 0
18495 | 616019.1 | 2010-11-08 17:31 | 4352.218 | 7 | 41 | -0.5503531 | 3.635038 | 41.54284 | 41.51112 | 165.5768 | 155.4095 | -6.475449e-05 | 0.09343405 | 0 | 0 | 0
18496 | 616049.1 | 2010-11-08 17:32 | 4382.234 | 7 | 41 | -0.5499932 | 3.63358 | 41.54284 | 41.5157 | 165.5768 | 155.4262 | 0 | 0.09343405 | 0 | 0 | 0
18497 | 616079.1 | 2010-11-08 17:32 | 4412.249 | 7 | 41 | -0.5499932 | 3.631799 | 41.54284 | 41.52029 | 165.5768 | 155.4428 | 0 | 0.09343405 | 0 | 0 | 0
18498 | 616109.1 | 2010-11-08 17:33 | 4442.264 | 7 | 41 | -0.5503531 | 3.629693 | 41.54284 | 41.52488 | 165.5768 | 155.4595 | -9.717941e-05 | 0.09343405 | 0 | 0 | 0
18499 | 616139.1 | 2010-11-08 17:33 | 4472.279 | 7 | 41 | -0.5499932 | 3.627911 | 41.54284 | 41.52947 | 165.5768 | 155.4761 | -3.242493e-05 | 0.09343405 | 0 | 0 | 0
18500 | 616169.1 | 2010-11-08 17:34 | 4502.295 | 7 | 41 | -0.5501732 | 3.625967 | 41.54284 | 41.53405 | 165.5768 | 155.4928 | -6.480217e-05 | 0.09343405 | 0 | 0 | 0
18501 | 616199.1 | 2010-11-08 17:34 | 4532.31 | 7 | 41 | -0.5501732 | 3.624023 | 41.54284 | 41.53864 | 165.5768 | 155.5094 | 3.242493e-05 | 0.09343405 | 0 | 0 | 0
18502 | 616229.2 | 2010-11-08 17:35 | 4562.326 | 7 | 41 | -0.5503531 | 3.621755 | 41.54284 | 41.54323 | 165.5768 | 155.526 | -9.722709e-05 | 0.09343405 | 0 | 0 | 0
18503 | 616259.2 | 2010-11-08 17:35 | 4592.341 | 7 | 41 | -0.5501732 | 3.619811 | 41.54284 | 41.54782 | 165.5768 | 155.5426 | -3.237724e-05 | 0.09343405 | 0 | 0 | 0
18504 | 616289.2 | 2010-11-08 17:36 | 4622.356 | 7 | 41 | -0.5501732 | 3.617705 | 41.54284 | 41.55241 | 165.5768 | 155.5592 | -6.480217e-05 | 0.09343405 | 0 | 0 | 0
18505 | 616319.2 | 2010-11-08 17:36 | 4652.371 | 7 | 41 | -0.5503531 | 3.615275 | 41.54284 | 41.55699 | 165.5768 | 155.5758 | -0.0001295567 | 0.09343405 | 0 | 0 | 0
18506 | 616349.2 | 2010-11-08 17:37 | 4682.387 | 7 | 41 | -0.5503531 | 3.613007 | 41.54284 | 41.56158 | 165.5768 | 155.5924 | -6.480217e-05 | 0.09343405 | 0 | 0 | 0
18507 | 616379.2 | 2010-11-08 17:37 | 4712.402 | 7 | 41 | -0.5501732 | 3.610739 | 41.54284 | 41.56617 | 165.5768 | 155.609 | -6.480217e-05 | 0.09343405 | 0 | 0 | 0
18508 | 616409.3 | 2010-11-08 17:38 | 4742.417 | 7 | 41 | -0.5501732 | 3.60831 | 41.54284 | 41.57076 | 165.5768 | 155.6255 | -9.717941e-05 | 0.09343405 | 0 | 0 | 0
18509 | 616439.3 | 2010-11-08 17:38 | 4772.432 | 7 | 41 | -0.5501732 | 3.605718 | 41.54284 | 41.57534 | 165.5768 | 155.6421 | -6.475449e-05 | 0.09343405 | 0 | 0 | 0
18510 | 616469.3 | 2010-11-08 17:39 | 4802.448 | 7 | 41 | -0.5501732 | 3.603288 | 41.54284 | 41.57993 | 165.5768 | 155.6586 | -3.237724e-05 | 0.09343405 | 0 | 0 | 0
18511 | 616499.3 | 2010-11-08 17:39 | 4832.463 | 7 | 41 | -0.5501732 | 3.600534 | 41.54284 | 41.58452 | 165.5768 | 155.6751 | 0 | 0.09343405 | 0 | 0 | 0
18512 | 616529.3 | 2010-11-08 17:40 | 4862.478 | 7 | 41 | -0.5499932 | 3.59778 | 41.54284 | 41.58911 | 165.5768 | 155.6916 | -9.717941e-05 | 0.09343405 | 0 | 0 | 0
18513 | 616559.3 | 2010-11-08 17:40 | 4892.494 | 7 | 41 | -0.5503531 | 3.594864 | 41.54284 | 41.59369 | 165.5768 | 155.7081 | -6.480217e-05 | 0.09343405 | 0 | 0 | 0
18514 | 616589.3 | 2010-11-08 17:41 | 4922.509 | 7 | 41 | -0.5503531 | 3.591949 | 41.54284 | 41.59828 | 165.5768 | 155.7246 | -9.717941e-05 | 0.09343405 | 0 | 0 | 0
18515 | 616619.4 | 2010-11-08 17:41 | 4952.524 | 7 | 41 | -0.5503531 | 3.589195 | 41.54284 | 41.60287 | 165.5768 | 155.7411 | -9.722709e-05 | 0.09343405 | 0 | 0 | 0
18516 | 616649.4 | 2010-11-08 17:42 | 4982.54 | 7 | 41 | -0.5503531 | 3.586117 | 41.54284 | 41.60746 | 165.5768 | 155.7576 | -6.480217e-05 | 0.09343405 | 0 | 0 | 0
18517 | 616679.4 | 2010-11-08 17:42 | 5012.555 | 7 | 41 | -0.5501732 | 3.583201 | 41.54284 | 41.61204 | 165.5768 | 155.774 | -9.717941e-05 | 0.09343405 | 0 | 0 | 0
18518 | 616709.4 | 2010-11-08 17:43 | 5042.57 | 7 | 41 | -0.5501732 | 3.579961 | 41.54284 | 41.61663 | 165.5768 | 155.7904 | -6.480217e-05 | 0.09343405 | 0 | 0 | 0
18519 | 616739.4 | 2010-11-08 17:43 | 5072.586 | 7 | 41 | -0.5501732 | 3.576559 | 41.54284 | 41.62122 | 165.5768 | 155.8068 | -9.717941e-05 | 0.09343405 | 0 | 0 | 0
18520 | 616769.4 | 2010-11-08 17:44 | 5102.601 | 7 | 41 | -0.5501732 | 3.573319 | 41.54284 | 41.62581 | 165.5768 | 155.8232 | -9.717941e-05 | 0.09343405 | 0 | 0 | 0
18521 | 616799.5 | 2010-11-08 17:44 | 5132.616 | 7 | 41 | -0.5501732 | 3.569756 | 41.54284 | 41.63039 | 165.5768 | 155.8396 | -9.722709e-05 | 0.09343405 | 0 | 0 | 0
18522 | 616829.5 | 2010-11-08 17:45 | 5162.632 | 7 | 41 | -0.5501732 | 3.565706 | 41.54284 | 41.63498 | 165.5768 | 155.856 | -6.480217e-05 | 0.09343405 | 0 | 0 | 0
18523 | 616859.5 | 2010-11-08 17:45 | 5192.647 | 7 | 41 | -0.5501732 | 3.561656 | 41.54284 | 41.63957 | 165.5768 | 155.8723 | -9.722709e-05 | 0.09343405 | 0 | 0 | 0
18524 | 616889.5 | 2010-11-08 17:46 | 5222.662 | 7 | 41 | -0.5503531 | 3.556958 | 41.54284 | 41.64416 | 165.5768 | 155.8887 | -0.0001295567 | 0.09343405 | 0 | 0 | 0
18525 | 616919.5 | 2010-11-08 17:46 | 5252.677 | 7 | 41 | -0.5503531 | 3.551937 | 41.54284 | 41.64874 | 165.5768 | 155.905 | -0.0001296043 | 0.09343405 | 0 | 0 | 0
18526 | 616949.5 | 2010-11-08 17:47 | 5282.693 | 7 | 41 | -0.5501732 | 3.546267 | 41.54284 | 41.65333 | 165.5768 | 155.9213 | -0.0001620293 | 0.09343405 | 0 | 0 | 0
18527 | 616979.5 | 2010-11-08 17:47 | 5312.708 | 7 | 41 | -0.5501732 | 3.539787 | 41.54284 | 41.65792 | 165.5768 | 155.9375 | -0.0001619816 | 0.09343405 | 0 | 0 | 0
18528 | 617009.6 | 2010-11-08 17:48 | 5342.723 | 7 | 41 | -0.5501732 | 3.532012 | 41.54284 | 41.66251 | 165.5768 | 155.9537 | -0.0001944065 | 0.09343405 | 0 | 0 | 0
18529 | 617039.6 | 2010-11-08 17:48 | 5372.738 | 7 | 41 | -0.5503531 | 3.523102 | 41.54284 | 41.66709 | 165.5768 | 155.9699 | -0.0002592087 | 0.09343405 | 0 | 0 | 0
18530 | 617069.6 | 2010-11-08 17:49 | 5402.754 | 7 | 41 | -0.5501732 | 3.512735 | 41.54284 | 41.67168 | 165.5768 | 155.9861 | -0.0003563881 | 0.09343405 | 0 | 0 | 0
18531 | 617099.6 | 2010-11-08 17:49 | 5432.769 | 7 | 41 | -0.5501732 | 3.500909 | 41.54284 | 41.67627 | 165.5768 | 156.0022 | -0.0002915859 | 0.09343405 | 0 | 0 | 0
18532 | 617129.6 | 2010-11-08 17:50 | 5462.784 | 7 | 41 | -0.5505331 | 3.486006 | 41.54284 | 41.68086 | 165.5768 | 156.0182 | -0.0004535675 | 0.09343405 | 0 | 0 | 0
18533 | 617159.6 | 2010-11-08 17:50 | 5492.8 | 7 | 41 | -0.5501732 | 3.468673 | 41.54284 | 41.68544 | 165.5768 | 156.0341 | -0.0004859447 | 0.09343405 | 0 | 0 | 0
18534 | 617189.6 | 2010-11-08 17:51 | 5522.815 | 7 | 41 | -0.5503531 | 3.447614 | 41.54284 | 41.69003 | 165.5768 | 156.05 | -0.0006155968 | 0.09343405 | 0 | 0 | 0
18535 | 617219.7 | 2010-11-08 17:51 | 5552.83 | 7 | 41 | -0.5501732 | 3.422181 | 41.54284 | 41.69462 | 165.5768 | 156.0658 | -0.0007127285 | 0.09343405 | 0 | 0 | 0
18536 | 617249.7 | 2010-11-08 17:52 | 5582.846 | 7 | 41 | -0.5503531 | 3.391403 | 41.54284 | 41.69921 | 165.5768 | 156.0814 | -0.000907135 | 0.09343405 | 0 | 0 | 0
18537 | 617279.7 | 2010-11-08 17:52 | 5612.861 | 7 | 41 | -0.5503531 | 3.354469 | 41.54284 | 41.70379 | 165.5768 | 156.0969 | -0.001069164 | 0.09343405 | 0 | 0 | 0
18538 | 617309.7 | 2010-11-08 17:53 | 5642.876 | 7 | 41 | -0.5499932 | 3.309273 | 41.54284 | 41.70838 | 165.5768 | 156.1122 | -0.001328325 | 0.09343405 | 0 | 0 | 0
18539 | 617339.7 | 2010-11-08 17:53 | 5672.891 | 7 | 41 | -0.5501732 | 3.253872 | 41.54284 | 41.71297 | 165.5768 | 156.1272 | -0.001587486 | 0.09343405 | 0 | 0 | 0
18540 | 617369.7 | 2010-11-08 17:54 | 5702.907 | 7 | 41 | -0.5503531 | 3.184378 | 41.54284 | 41.71756 | 165.5768 | 156.142 | -0.002041101 | 0.09343405 | 0 | 0 | 0
18541 | 617399.8 | 2010-11-08 17:54 | 5732.922 | 7 | 41 | -0.5501732 | 3.092528 | 41.54284 | 41.72215 | 165.5768 | 156.1564 | -0.00281868 | 0.09343405 | 0 | 0 | 0
18542 | 617421.6 | 2010-11-08 17:55 | 5754.719 | 7 | 41 | -0.5503531 | 2.992256 | 41.54284 | 41.72548 | 165.5768 | 156.1665 | -0.004406166 | 0.09343405 | 0 | 0 | 0
18543 | 617437.1 | 2010-11-08 17:55 | 5770.265 | 7 | 41 | -0.5503531 | 2.891821 | 41.54284 | 41.72785 | 165.5768 | 156.1735 | -0.005637312 | 0.09343405 | 0 | 0 | 0
18544 | 617450.3 | 2010-11-08 17:55 | 5783.453 | 7 | 41 | -0.5503531 | 2.79171 | 41.54284 | 41.72987 | 165.5768 | 156.1793 | -0.006285286 | 0.09343405 | 0 | 0 | 0
18545 | 617462.2 | 2010-11-08 17:55 | 5795.39 | 7 | 41 | -0.5503531 | 2.699861 | 41.54284 | 41.73169 | 165.5768 | 156.1843 | -0.006026077 | 0.09343405 | 0 | 0 | 0
18546 | 617522.2 | 2010-11-08 17:56 | 60.01496 | 8 | 41 | 0 | 3.210782 | 41.54284 | 41.73169 | 165.5768 | 156.1843 | 0.001133966 | 0.09343405 | 0 | 0 | 0
18547 | 617522.4 | 2010-11-08 17:56 | 0.1877495 | 9 | 41 | 0.0001057613 | 3.211106 | 41.54284 | 41.73169 | 165.5768 | 156.1843 | 0 | 0.09732074 | 0 | 0 | 0
18548 | 617527.3 | 2010-11-08 17:56 | 5.015616 | 9 | 41 | -0.002413501 | 3.217586 | 41.54284 | 41.7317 | 165.5768 | 156.1843 | 0.0008747101 | 0.09732074 | 0 | 0 | 0
18549 | 617557.3 | 2010-11-08 17:57 | 30.01546 | 1 | 42 | 0 | 3.247716 | 41.54284 | 41.7317 | 165.5768 | 156.1843 | 0.000647974 | 0.09732074 | 0 | 0 | 0
18550 | 617587.3 | 2010-11-08 17:57 | 60.03081 | 1 | 42 | 0 | 3.268289 | 41.54284 | 41.7317 | 165.5768 | 156.1843 | 0.0004535675 | 0.09732074 | 0 | 0 | 0
18551 | 617617.3 | 2010-11-08 17:58 | 90.04603 | 1 | 42 | 0 | 3.284488 | 41.54284 | 41.7317 | 165.5768 | 156.1843 | 0.0003887653 | 0.09732074 | 0 | 0 | 0
18552 | 617647.3 | 2010-11-08 17:58 | 120.0143 | 1 | 42 | 0 | 3.297286 | 41.54284 | 41.7317 | 165.5768 | 156.1843 | 0.0003239632 | 0.09732074 | 0 | 0 | 0
18553 | 617677.3 | 2010-11-08 17:59 | 30.01546 | 2 | 42 | 0.5496649 | 3.523264 | 41.54742 | 41.7317 | 165.5927 | 156.1843 | 0.002267885 | 0.09732074 | 0 | 0 | 0
18554 | 617707.3 | 2010-11-08 17:59 | 60.0306 | 2 | 42 | 0.5498449 | 3.589033 | 41.55201 | 41.7317 | 165.609 | 156.1843 | 0.00145793 | 0.09732074 | 0 | 0 | 0
18555 | 617737.3 | 2010-11-08 18:00 | 90.04589 | 2 | 42 | 0.5498449 | 3.6352 | 41.55659 | 41.7317 | 165.6256 | 156.1843 | 0.001069164 | 0.09732074 | 0 | 0 | 0
18556 | 617767.4 | 2010-11-08 18:00 | 120.0612 | 2 | 42 | 0.5498449 | 3.670352 | 41.56118 | 41.7317 | 165.6423 | 156.1843 | 0.0008423805 | 0.09732074 | 0 | 0 | 0
18557 | 617797.4 | 2010-11-08 18:01 | 150.0765 | 2 | 42 | 0.5498449 | 3.698539 | 41.56576 | 41.7317 | 165.6592 | 156.1843 | 0.0007127762 | 0.09732074 | 0 | 0 | 0
18558 | 617827.4 | 2010-11-08 18:01 | 180.092 | 2 | 42 | 0.5498449 | 3.721866 | 41.57035 | 41.7317 | 165.6762 | 156.1843 | 0.0005507469 | 0.09732074 | 0 | 0 | 0
18559 | 617857.4 | 2010-11-08 18:02 | 210.1071 | 2 | 42 | 0.5496649 | 3.740981 | 41.57493 | 41.7317 | 165.6933 | 156.1843 | 0.0004536152 | 0.09732074 | 0 | 0 | 0
18560 | 617887.4 | 2010-11-08 18:02 | 240.1224 | 2 | 42 | 0.5500248 | 3.757018 | 41.57952 | 41.7317 | 165.7105 | 156.1843 | 0.0003887653 | 0.09732074 | 0 | 0 | 0
18561 | 617917.4 | 2010-11-08 18:03 | 270.1378 | 2 | 42 | 0.5496649 | 3.768843 | 41.5841 | 41.7317 | 165.7278 | 156.1843 | 0.0002592087 | 0.09732074 | 0 | 0 | 0
18562 | 617947.4 | 2010-11-08 18:03 | 300.153 | 2 | 42 | 0.5500248 | 3.777105 | 41.58868 | 41.7317 | 165.7451 | 156.1843 | 0.0001943588 | 0.09732074 | 0 | 0 | 0
18563 | 617977.5 | 2010-11-08 18:04 | 330.1683 | 2 | 42 | 0.5496649 | 3.782127 | 41.59327 | 41.7317 | 165.7624 | 156.1843 | 0.0001296043 | 0.09732074 | 0 | 0 | 0
18564 | 618007.5 | 2010-11-08 18:04 | 360.1837 | 2 | 42 | 0.5498449 | 3.786176 | 41.59785 | 41.7317 | 165.7798 | 156.1843 | 9.717941e-05 | 0.09732074 | 0 | 0 | 0
18565 | 618037.5 | 2010-11-08 18:05 | 390.1989 | 2 | 42 | 0.5500248 | 3.78974 | 41.60244 | 41.7317 | 165.7971 | 156.1843 | 9.722709e-05 | 0.09732074 | 0 | 0 | 0
18566 | 618067.5 | 2010-11-08 18:05 | 420.2142 | 2 | 42 | 0.5500248 | 3.792818 | 41.60702 | 41.7317 | 165.8145 | 156.1843 | 6.480217e-05 | 0.09732074 | 0 | 0 | 0
18567 | 618097.5 | 2010-11-08 18:06 | 450.2295 | 2 | 42 | 0.5500248 | 3.79622 | 41.61161 | 41.7317 | 165.8319 | 156.1843 | 0.0001295567 | 0.09732074 | 0 | 0 | 0
18568 | 618127.5 | 2010-11-08 18:06 | 480.2448 | 2 | 42 | 0.5498449 | 3.798974 | 41.61619 | 41.7317 | 165.8493 | 156.1843 | 6.480217e-05 | 0.09732074 | 0 | 0 | 0
18569 | 618157.6 | 2010-11-08 18:07 | 510.2601 | 2 | 42 | 0.5500248 | 3.802214 | 41.62078 | 41.7317 | 165.8667 | 156.1843 | 9.722709e-05 | 0.09732074 | 0 | 0 | 0
18570 | 618187.6 | 2010-11-08 18:07 | 540.2755 | 2 | 42 | 0.5498449 | 3.804967 | 41.62536 | 41.7317 | 165.8842 | 156.1843 | 6.480217e-05 | 0.09732074 | 0 | 0 | 0
18571 | 618217.6 | 2010-11-08 18:08 | 570.2907 | 2 | 42 | 0.5498449 | 3.807883 | 41.62994 | 41.7317 | 165.9016 | 156.1843 | 9.717941e-05 | 0.09732074 | 0 | 0 | 0
18572 | 618247.6 | 2010-11-08 18:08 | 600.306 | 2 | 42 | 0.5498449 | 3.810961 | 41.63453 | 41.7317 | 165.9191 | 156.1843 | 0.0001296043 | 0.09732074 | 0 | 0 | 0
18573 | 618277.6 | 2010-11-08 18:09 | 630.3212 | 2 | 42 | 0.5498449 | 3.813553 | 41.63911 | 41.7317 | 165.9366 | 156.1843 | 6.480217e-05 | 0.09732074 | 0 | 0 | 0
18574 | 618307.6 | 2010-11-08 18:09 | 660.3365 | 2 | 42 | 0.5500248 | 3.816469 | 41.6437 | 41.7317 | 165.9541 | 156.1843 | 6.480217e-05 | 0.09732074 | 0 | 0 | 0
18575 | 618337.6 | 2010-11-08 18:10 | 690.3519 | 2 | 42 | 0.5498449 | 3.819223 | 41.64828 | 41.7317 | 165.9716 | 156.1843 | 9.717941e-05 | 0.09732074 | 0 | 0 | 0
18576 | 618367.7 | 2010-11-08 18:10 | 720.3674 | 2 | 42 | 0.5498449 | 3.821977 | 41.65287 | 41.7317 | 165.9891 | 156.1843 | 9.722709e-05 | 0.09732074 | 0 | 0 | 0
18577 | 618397.7 | 2010-11-08 18:11 | 750.3825 | 2 | 42 | 0.5500248 | 3.82473 | 41.65745 | 41.7317 | 166.0066 | 156.1843 | 6.480217e-05 | 0.09732074 | 0 | 0 | 0
18578 | 618427.7 | 2010-11-08 18:11 | 780.3979 | 2 | 42 | 0.5498449 | 3.827484 | 41.66204 | 41.7317 | 166.0241 | 156.1843 | 6.480217e-05 | 0.09732074 | 0 | 0 | 0
18579 | 618457.7 | 2010-11-08 18:12 | 810.413 | 2 | 42 | 0.5498449 | 3.830562 | 41.66662 | 41.7317 | 166.0417 | 156.1843 | 6.480217e-05 | 0.09732074 | 0 | 0 | 0
18580 | 618487.7 | 2010-11-08 18:12 | 840.4283 | 2 | 42 | 0.5500248 | 3.83364 | 41.67121 | 41.7317 | 166.0593 | 156.1843 | 6.475449e-05 | 0.09732074 | 0 | 0 | 0
18581 | 618517.7 | 2010-11-08 18:13 | 870.4437 | 2 | 42 | 0.5498449 | 3.83688 | 41.67579 | 41.7317 | 166.0768 | 156.1843 | 9.717941e-05 | 0.09732074 | 0 | 0 | 0
18582 | 618547.8 | 2010-11-08 18:13 | 900.4589 | 2 | 42 | 0.5500248 | 3.839958 | 41.68037 | 41.7317 | 166.0944 | 156.1843 | 6.480217e-05 | 0.09732074 | 0 | 0 | 0
18583 | 618577.8 | 2010-11-08 18:14 | 930.4742 | 2 | 42 | 0.5500248 | 3.843359 | 41.68496 | 41.7317 | 166.1121 | 156.1843 | 0.0001296043 | 0.09732074 | 0 | 0 | 0
18584 | 618607.8 | 2010-11-08 18:14 | 960.4895 | 2 | 42 | 0.5498449 | 3.846113 | 41.68954 | 41.7317 | 166.1297 | 156.1843 | 6.480217e-05 | 0.09732074 | 0 | 0 | 0
18585 | 618637.8 | 2010-11-08 18:15 | 990.5048 | 2 | 42 | 0.5498449 | 3.849353 | 41.69413 | 41.7317 | 166.1473 | 156.1843 | 3.237724e-05 | 0.09732074 | 0 | 0 | 0
18586 | 618667.8 | 2010-11-08 18:15 | 1020.52 | 2 | 42 | 0.5500248 | 3.852593 | 41.69871 | 41.7317 | 166.165 | 156.1843 | 9.717941e-05 | 0.09732074 | 0 | 0 | 0
18587 | 618697.8 | 2010-11-08 18:16 | 1050.535 | 2 | 42 | 0.5498449 | 3.855509 | 41.7033 | 41.7317 | 166.1826 | 156.1843 | 3.237724e-05 | 0.09732074 | 0 | 0 | 0
18588 | 618727.8 | 2010-11-08 18:16 | 1080.551 | 2 | 42 | 0.5498449 | 3.858587 | 41.70788 | 41.7317 | 166.2003 | 156.1843 | 9.722709e-05 | 0.09732074 | 0 | 0 | 0
18589 | 618757.9 | 2010-11-08 18:17 | 1110.566 | 2 | 42 | 0.5498449 | 3.861665 | 41.71247 | 41.7317 | 166.218 | 156.1843 | 9.717941e-05 | 0.09732074 | 0 | 0 | 0
18590 | 618787.9 | 2010-11-08 18:17 | 1140.581 | 2 | 42 | 0.5498449 | 3.864418 | 41.71705 | 41.7317 | 166.2357 | 156.1843 | 9.717941e-05 | 0.09732074 | 0 | 0 | 0
18591 | 618817.9 | 2010-11-08 18:18 | 1170.597 | 2 | 42 | 0.5498449 | 3.867172 | 41.72164 | 41.7317 | 166.2535 | 156.1843 | 9.717941e-05 | 0.09732074 | 0 | 0 | 0
18592 | 618847.9 | 2010-11-08 18:18 | 1200.612 | 2 | 42 | 0.5496649 | 3.869764 | 41.72622 | 41.7317 | 166.2712 | 156.1843 | 3.237724e-05 | 0.09732074 | 0 | 0 | 0
18593 | 618877.9 | 2010-11-08 18:19 | 1230.627 | 2 | 42 | 0.5500248 | 3.872518 | 41.7308 | 41.7317 | 166.2889 | 156.1843 | 9.722709e-05 | 0.09732074 | 0 | 0 | 0
18594 | 618907.9 | 2010-11-08 18:19 | 1260.642 | 2 | 42 | 0.5500248 | 3.874948 | 41.73539 | 41.7317 | 166.3067 | 156.1843 | 6.480217e-05 | 0.09732074 | 0 | 0 | 0
18595 | 618937.9 | 2010-11-08 18:20 | 1290.658 | 2 | 42 | 0.5498449 | 3.877378 | 41.73997 | 41.7317 | 166.3245 | 156.1843 | 9.717941e-05 | 0.09732074 | 0 | 0 | 0
18596 | 618968 | 2010-11-08 18:20 | 1320.673 | 2 | 42 | 0.5500248 | 3.879484 | 41.74456 | 41.7317 | 166.3422 | 156.1843 | 6.480217e-05 | 0.09732074 | 0 | 0 | 0
18597 | 618998 | 2010-11-08 18:21 | 1350.688 | 2 | 42 | 0.5500248 | 3.881589 | 41.74914 | 41.7317 | 166.36 | 156.1843 | 9.717941e-05 | 0.09732074 | 0 | 0 | 0
18598 | 619028 | 2010-11-08 18:21 | 1380.704 | 2 | 42 | 0.5498449 | 3.883209 | 41.75373 | 41.7317 | 166.3778 | 156.1843 | 0 | 0.09732074 | 0 | 0 | 0
18599 | 619058 | 2010-11-08 18:22 | 1410.719 | 2 | 42 | 0.5498449 | 3.885153 | 41.75831 | 41.7317 | 166.3956 | 156.1843 | 6.480217e-05 | 0.09732074 | 0 | 0 | 0
18600 | 619088 | 2010-11-08 18:22 | 1440.734 | 2 | 42 | 0.5500248 | 3.886935 | 41.7629 | 41.7317 | 166.4135 | 156.1843 | 6.480217e-05 | 0.09732074 | 0 | 0 | 0
18601 | 619118 | 2010-11-08 18:23 | 1470.75 | 2 | 42 | 0.5496649 | 3.888393 | 41.76748 | 41.7317 | 166.4313 | 156.1843 | 3.242493e-05 | 0.09732074 | 0 | 0 | 0
18602 | 619148.1 | 2010-11-08 18:23 | 1500.765 | 2 | 42 | 0.5500248 | 3.890013 | 41.77207 | 41.7317 | 166.4491 | 156.1843 | 6.480217e-05 | 0.09732074 | 0 | 0 | 0
18603 | 619178.1 | 2010-11-08 18:24 | 1530.78 | 2 | 42 | 0.5498449 | 3.891309 | 41.77665 | 41.7317 | 166.467 | 156.1843 | 6.480217e-05 | 0.09732074 | 0 | 0 | 0
18604 | 619208.1 | 2010-11-08 18:24 | 1560.795 | 2 | 42 | 0.5498449 | 3.892443 | 41.78123 | 41.7317 | 166.4848 | 156.1843 | 3.242493e-05 | 0.09732074 | 0 | 0 | 0
18605 | 619238.1 | 2010-11-08 18:25 | 1590.811 | 2 | 42 | 0.5496649 | 3.893739 | 41.78582 | 41.7317 | 166.5026 | 156.1843 | 0 | 0.09732074 | 0 | 0 | 0
18606 | 619268.1 | 2010-11-08 18:25 | 1620.826 | 2 | 42 | 0.5498449 | 3.895035 | 41.7904 | 41.7317 | 166.5205 | 156.1843 | 3.237724e-05 | 0.09732074 | 0 | 0 | 0
18607 | 619298.1 | 2010-11-08 18:26 | 1650.841 | 2 | 42 | 0.5496649 | 3.896169 | 41.79499 | 41.7317 | 166.5384 | 156.1843 | 0 | 0.09732074 | 0 | 0 | 0
18608 | 619328.1 | 2010-11-08 18:26 | 1680.857 | 2 | 42 | 0.5498449 | 3.897465 | 41.79957 | 41.7317 | 166.5562 | 156.1843 | 3.242493e-05 | 0.09732074 | 0 | 0 | 0
18609 | 619358.2 | 2010-11-08 18:27 | 1710.872 | 2 | 42 | 0.5502048 | 3.898761 | 41.80416 | 41.7317 | 166.5741 | 156.1843 | 3.237724e-05 | 0.09732074 | 0 | 0 | 0
18610 | 619388.2 | 2010-11-08 18:27 | 1740.887 | 2 | 42 | 0.5498449 | 3.899894 | 41.80874 | 41.7317 | 166.592 | 156.1843 | 3.237724e-05 | 0.09732074 | 0 | 0 | 0
18611 | 619418.2 | 2010-11-08 18:28 | 1770.903 | 2 | 42 | 0.5500248 | 3.901028 | 41.81333 | 41.7317 | 166.6099 | 156.1843 | 6.480217e-05 | 0.09732074 | 0 | 0 | 0
18612 | 619448.2 | 2010-11-08 18:28 | 1800.918 | 2 | 42 | 0.5498449 | 3.902324 | 41.81791 | 41.7317 | 166.6277 | 156.1843 | 6.480217e-05 | 0.09732074 | 0 | 0 | 0
18613 | 619478.2 | 2010-11-08 18:29 | 1830.933 | 2 | 42 | 0.5498449 | 3.903458 | 41.8225 | 41.7317 | 166.6456 | 156.1843 | 3.237724e-05 | 0.09732074 | 0 | 0 | 0
18614 | 619508.2 | 2010-11-08 18:29 | 1860.948 | 2 | 42 | 0.5498449 | 3.90443 | 41.82708 | 41.7317 | 166.6635 | 156.1843 | 0 | 0.09732074 | 0 | 0 | 0
18615 | 619538.3 | 2010-11-08 18:30 | 1890.964 | 2 | 42 | 0.5500248 | 3.905564 | 41.83166 | 41.7317 | 166.6814 | 156.1843 | 0 | 0.09732074 | 0 | 0 | 0
18616 | 619568.3 | 2010-11-08 18:30 | 1920.979 | 2 | 42 | 0.5500248 | 3.907022 | 41.83625 | 41.7317 | 166.6993 | 156.1843 | 0 | 0.09732074 | 0 | 0 | 0
18617 | 619598.3 | 2010-11-08 18:31 | 1950.995 | 2 | 42 | 0.5498449 | 3.908156 | 41.84083 | 41.7317 | 166.7173 | 156.1843 | 3.242493e-05 | 0.09732074 | 0 | 0 | 0
18618 | 619628.3 | 2010-11-08 18:31 | 1981.01 | 2 | 42 | 0.5498449 | 3.909452 | 41.84542 | 41.7317 | 166.7352 | 156.1843 | 3.237724e-05 | 0.09732074 | 0 | 0 | 0
18619 | 619658.3 | 2010-11-08 18:32 | 2011.025 | 2 | 42 | 0.5496649 | 3.910424 | 41.85 | 41.7317 | 166.7531 | 156.1843 | 0 | 0.09732074 | 0 | 0 | 0
18620 | 619688.3 | 2010-11-08 18:32 | 2041.04 | 2 | 42 | 0.5498449 | 3.911882 | 41.85459 | 41.7317 | 166.771 | 156.1843 | 3.237724e-05 | 0.09732074 | 0 | 0 | 0
18621 | 619718.3 | 2010-11-08 18:33 | 2071.055 | 2 | 42 | 0.5500248 | 3.91334 | 41.85917 | 41.7317 | 166.789 | 156.1843 | 6.480217e-05 | 0.09732074 | 0 | 0 | 0
18622 | 619748.4 | 2010-11-08 18:33 | 2101.071 | 2 | 42 | 0.5498449 | 3.914312 | 41.86376 | 41.7317 | 166.8069 | 156.1843 | 0 | 0.09732074 | 0 | 0 | 0
18623 | 619778.4 | 2010-11-08 18:34 | 2131.086 | 2 | 42 | 0.5500248 | 3.91577 | 41.86834 | 41.7317 | 166.8249 | 156.1843 | 6.480217e-05 | 0.09732074 | 0 | 0 | 0
18624 | 619808.4 | 2010-11-08 18:34 | 2161.101 | 2 | 42 | 0.5500248 | 3.917228 | 41.87292 | 41.7317 | 166.8428 | 156.1843 | 9.722709e-05 | 0.09732074 | 0 | 0 | 0
18625 | 619838.4 | 2010-11-08 18:35 | 2191.117 | 2 | 42 | 0.5498449 | 3.9182 | 41.87751 | 41.7317 | 166.8608 | 156.1843 | 3.237724e-05 | 0.09732074 | 0 | 0 | 0
18626 | 619868.4 | 2010-11-08 18:35 | 2221.132 | 2 | 42 | 0.5500248 | 3.919496 | 41.88209 | 41.7317 | 166.8787 | 156.1843 | 3.242493e-05 | 0.09732074 | 0 | 0 | 0
18627 | 619898.4 | 2010-11-08 18:36 | 2251.147 | 2 | 42 | 0.5500248 | 3.920954 | 41.88668 | 41.7317 | 166.8967 | 156.1843 | 3.242493e-05 | 0.09732074 | 0 | 0 | 0
18628 | 619928.5 | 2010-11-08 18:36 | 2281.163 | 2 | 42 | 0.5498449 | 3.922249 | 41.89126 | 41.7317 | 166.9147 | 156.1843 | 3.237724e-05 | 0.09732074 | 0 | 0 | 0
18629 | 619958.5 | 2010-11-08 18:37 | 2311.178 | 2 | 42 | 0.5498449 | 3.923545 | 41.89585 | 41.7317 | 166.9327 | 156.1843 | 3.242493e-05 | 0.09732074 | 0 | 0 | 0
18630 | 619988.5 | 2010-11-08 18:37 | 2341.193 | 2 | 42 | 0.5498449 | 3.924841 | 41.90043 | 41.7317 | 166.9507 | 156.1843 | 0 | 0.09732074 | 0 | 0 | 0
18631 | 620018.5 | 2010-11-08 18:38 | 2371.208 | 2 | 42 | 0.5498449 | 3.926461 | 41.90502 | 41.7317 | 166.9687 | 156.1843 | 3.242493e-05 | 0.09732074 | 0 | 0 | 0
18632 | 620048.5 | 2010-11-08 18:38 | 2401.224 | 2 | 42 | 0.5498449 | 3.927595 | 41.9096 | 41.7317 | 166.9867 | 156.1843 | 3.242493e-05 | 0.09732074 | 0 | 0 | 0
18633 | 620078.5 | 2010-11-08 18:39 | 2431.239 | 2 | 42 | 0.5498449 | 3.929215 | 41.91419 | 41.7317 | 167.0047 | 156.1843 | 3.237724e-05 | 0.09732074 | 0 | 0 | 0
18634 | 620108.5 | 2010-11-08 18:39 | 2461.254 | 2 | 42 | 0.5496649 | 3.930673 | 41.91877 | 41.7317 | 167.0227 | 156.1843 | 9.717941e-05 | 0.09732074 | 0 | 0 | 0
18635 | 620138.6 | 2010-11-08 18:40 | 2491.27 | 2 | 42 | 0.5498449 | 3.931969 | 41.92335 | 41.7317 | 167.0407 | 156.1843 | 0 | 0.09732074 | 0 | 0 | 0
18636 | 620168.6 | 2010-11-08 18:40 | 2521.285 | 2 | 42 | 0.5500248 | 3.933427 | 41.92794 | 41.7317 | 167.0587 | 156.1843 | 3.242493e-05 | 0.09732074 | 0 | 0 | 0
18637 | 620198.6 | 2010-11-08 18:41 | 2551.3 | 2 | 42 | 0.5498449 | 3.934885 | 41.93252 | 41.7317 | 167.0768 | 156.1843 | 3.242493e-05 | 0.09732074 | 0 | 0 | 0
18638 | 620228.6 | 2010-11-08 18:41 | 2581.315 | 2 | 42 | 0.5500248 | 3.936181 | 41.93711 | 41.7317 | 167.0948 | 156.1843 | 0 | 0.09732074 | 0 | 0 | 0
18639 | 620258.6 | 2010-11-08 18:42 | 2611.331 | 2 | 42 | 0.5498449 | 3.937801 | 41.94169 | 41.7317 | 167.1129 | 156.1843 | 3.242493e-05 | 0.09732074 | 0 | 0 | 0
18640 | 620288.6 | 2010-11-08 18:42 | 2641.346 | 2 | 42 | 0.5498449 | 3.939096 | 41.94628 | 41.7317 | 167.1309 | 156.1843 | 0 | 0.09732074 | 0 | 0 | 0
18641 | 620318.7 | 2010-11-08 18:43 | 2671.361 | 2 | 42 | 0.5498449 | 3.940717 | 41.95086 | 41.7317 | 167.149 | 156.1843 | 3.242493e-05 | 0.09732074 | 0 | 0 | 0
18642 | 620348.7 | 2010-11-08 18:43 | 2701.377 | 2 | 42 | 0.5498449 | 3.942174 | 41.95545 | 41.7317 | 167.1671 | 156.1843 | 3.242493e-05 | 0.09732074 | 0 | 0 | 0
18643 | 620378.7 | 2010-11-08 18:44 | 2731.392 | 2 | 42 | 0.5496649 | 3.94347 | 41.96003 | 41.7317 | 167.1851 | 156.1843 | 0 | 0.09732074 | 0 | 0 | 0
18644 | 620408.7 | 2010-11-08 18:44 | 2761.407 | 2 | 42 | 0.5498449 | 3.945414 | 41.96461 | 41.7317 | 167.2032 | 156.1843 | 6.475449e-05 | 0.09732074 | 0 | 0 | 0
18645 | 620438.7 | 2010-11-08 18:45 | 2791.423 | 2 | 42 | 0.5498449 | 3.94671 | 41.9692 | 41.7317 | 167.2213 | 156.1843 | 3.237724e-05 | 0.09732074 | 0 | 0 | 0
18646 | 620468.7 | 2010-11-08 18:45 | 2821.438 | 2 | 42 | 0.5498449 | 3.94833 | 41.97378 | 41.7317 | 167.2394 | 156.1843 | 3.237724e-05 | 0.09732074 | 0 | 0 | 0
18647 | 620498.7 | 2010-11-08 18:46 | 2851.453 | 2 | 42 | 0.5498449 | 3.949788 | 41.97837 | 41.7317 | 167.2575 | 156.1843 | 3.237724e-05 | 0.09732074 | 0 | 0 | 0
18648 | 620528.8 | 2010-11-08 18:46 | 2881.468 | 2 | 42 | 0.5496649 | 3.951408 | 41.98295 | 41.7317 | 167.2756 | 156.1843 | 0 | 0.09732074 | 0 | 0 | 0
18649 | 620558.8 | 2010-11-08 18:47 | 2911.484 | 2 | 42 | 0.5498449 | 3.952866 | 41.98754 | 41.7317 | 167.2937 | 156.1843 | 3.242493e-05 | 0.09732074 | 0 | 0 | 0
18650 | 620588.8 | 2010-11-08 18:47 | 2941.499 | 2 | 42 | 0.5498449 | 3.954486 | 41.99212 | 41.7317 | 167.3119 | 156.1843 | 3.237724e-05 | 0.09732074 | 0 | 0 | 0
18651 | 620618.8 | 2010-11-08 18:48 | 2971.514 | 2 | 42 | 0.5498449 | 3.956106 | 41.99671 | 41.7317 | 167.33 | 156.1843 | 6.480217e-05 | 0.09732074 | 0 | 0 | 0
18652 | 620648.8 | 2010-11-08 18:48 | 3001.53 | 2 | 42 | 0.5498449 | 3.957726 | 42.00129 | 41.7317 | 167.3481 | 156.1843 | 3.237724e-05 | 0.09732074 | 0 | 0 | 0
18653 | 620678.8 | 2010-11-08 18:49 | 3031.545 | 2 | 42 | 0.5498449 | 3.959183 | 42.00588 | 41.7317 | 167.3663 | 156.1843 | 0 | 0.09732074 | 0 | 0 | 0
18654 | 620708.9 | 2010-11-08 18:49 | 3061.56 | 2 | 42 | 0.5496649 | 3.960965 | 42.01046 | 41.7317 | 167.3845 | 156.1843 | 6.480217e-05 | 0.09732074 | 0 | 0 | 0
18655 | 620738.9 | 2010-11-08 18:50 | 3091.575 | 2 | 42 | 0.5498449 | 3.962423 | 42.01504 | 41.7317 | 167.4026 | 156.1843 | 3.242493e-05 | 0.09732074 | 0 | 0 | 0
18656 | 620768.9 | 2010-11-08 18:50 | 3121.591 | 2 | 42 | 0.5498449 | 3.964043 | 42.01963 | 41.7317 | 167.4208 | 156.1843 | 0 | 0.09732074 | 0 | 0 | 0
18657 | 620798.9 | 2010-11-08 18:51 | 3151.606 | 2 | 42 | 0.5498449 | 3.965663 | 42.02421 | 41.7317 | 167.439 | 156.1843 | 3.242493e-05 | 0.09732074 | 0 | 0 | 0
18658 | 620828.9 | 2010-11-08 18:51 | 3181.621 | 2 | 42 | 0.5498449 | 3.967283 | 42.0288 | 41.7317 | 167.4571 | 156.1843 | 3.237724e-05 | 0.09732074 | 0 | 0 | 0
18659 | 620858.9 | 2010-11-08 18:52 | 3211.637 | 2 | 42 | 0.5498449 | 3.969227 | 42.03338 | 41.7317 | 167.4753 | 156.1843 | 6.475449e-05 | 0.09732074 | 0 | 0 | 0
18660 | 620888.9 | 2010-11-08 18:52 | 3241.652 | 2 | 42 | 0.5500248 | 3.970847 | 42.03797 | 41.7317 | 167.4935 | 156.1843 | 6.480217e-05 | 0.09732074 | 0 | 0 | 0
18661 | 620919 | 2010-11-08 18:53 | 3271.667 | 2 | 42 | 0.5498449 | 3.972467 | 42.04255 | 41.7317 | 167.5117 | 156.1843 | 3.237724e-05 | 0.09732074 | 0 | 0 | 0
18662 | 620949 | 2010-11-08 18:53 | 3301.682 | 2 | 42 | 0.5498449 | 3.974249 | 42.04714 | 41.7317 | 167.53 | 156.1843 | 6.480217e-05 | 0.09732074 | 0 | 0 | 0
18663 | 620979 | 2010-11-08 18:54 | 3331.698 | 2 | 42 | 0.5498449 | 3.976031 | 42.05172 | 41.7317 | 167.5482 | 156.1843 | 6.480217e-05 | 0.09732074 | 0 | 0 | 0
18664 | 621009 | 2010-11-08 18:54 | 3361.713 | 2 | 42 | 0.5500248 | 3.977974 | 42.05631 | 41.7317 | 167.5664 | 156.1843 | 6.480217e-05 | 0.09732074 | 0 | 0 | 0
18665 | 621039 | 2010-11-08 18:55 | 3391.728 | 2 | 42 | 0.5498449 | 3.979594 | 42.06089 | 41.7317 | 167.5847 | 156.1843 | 3.242493e-05 | 0.09732074 | 0 | 0 | 0
18666 | 621069 | 2010-11-08 18:55 | 3421.744 | 2 | 42 | 0.5496649 | 3.981376 | 42.06547 | 41.7317 | 167.6029 | 156.1843 | 0 | 0.09732074 | 0 | 0 | 0
18667 | 621099.1 | 2010-11-08 18:56 | 3451.759 | 2 | 42 | 0.5498449 | 3.98332 | 42.07006 | 41.7317 | 167.6212 | 156.1843 | 3.242493e-05 | 0.09732074 | 0 | 0 | 0
18668 | 621129.1 | 2010-11-08 18:56 | 3481.774 | 2 | 42 | 0.5500248 | 3.985264 | 42.07464 | 41.7317 | 167.6394 | 156.1843 | 6.480217e-05 | 0.09732074 | 0 | 0 | 0
18669 | 621159.1 | 2010-11-08 18:57 | 3511.79 | 2 | 42 | 0.5500248 | 3.987208 | 42.07923 | 41.7317 | 167.6577 | 156.1843 | 6.480217e-05 | 0.09732074 | 0 | 0 | 0
18670 | 621189.1 | 2010-11-08 18:57 | 3541.805 | 2 | 42 | 0.5498449 | 3.989152 | 42.08381 | 41.7317 | 167.676 | 156.1843 | 6.480217e-05 | 0.09732074 | 0 | 0 | 0
18671 | 621219.1 | 2010-11-08 18:58 | 3571.82 | 2 | 42 | 0.5496649 | 3.990934 | 42.0884 | 41.7317 | 167.6943 | 156.1843 | 3.242493e-05 | 0.09732074 | 0 | 0 | 0
18672 | 621249.1 | 2010-11-08 18:58 | 3601.836 | 2 | 42 | 0.5498449 | 3.99304 | 42.09298 | 41.7317 | 167.7126 | 156.1843 | 3.237724e-05 | 0.09732074 | 0 | 0 | 0
18673 | 621279.1 | 2010-11-08 18:59 | 3631.851 | 2 | 42 | 0.5500248 | 3.995146 | 42.09757 | 41.7317 | 167.7309 | 156.1843 | 6.480217e-05 | 0.09732074 | 0 | 0 | 0
18674 | 621309.2 | 2010-11-08 18:59 | 3661.866 | 2 | 42 | 0.5498449 | 3.996927 | 42.10215 | 41.7317 | 167.7492 | 156.1843 | 3.237724e-05 | 0.09732074 | 0 | 0 | 0
18675 | 621339.2 | 2010-11-08 19:00 | 3691.881 | 2 | 42 | 0.5498449 | 3.999195 | 42.10674 | 41.7317 | 167.7675 | 156.1843 | 6.480217e-05 | 0.09732074 | 0 | 0 | 0
18676 | 621369.2 | 2010-11-08 19:00 | 3721.897 | 2 | 42 | 0.5498449 | 4.000978 | 42.11132 | 41.7317 | 167.7859 | 156.1843 | 0 | 0.09732074 | 0 | 0 | 0
18677 | 621399.2 | 2010-11-08 19:01 | 3751.912 | 2 | 42 | 0.5500248 | 4.003083 | 42.1159 | 41.7317 | 167.8042 | 156.1843 | 3.242493e-05 | 0.09732074 | 0 | 0 | 0
18678 | 621429.2 | 2010-11-08 19:01 | 3781.927 | 2 | 42 | 0.5498449 | 4.005351 | 42.12049 | 41.7317 | 167.8226 | 156.1843 | 6.475449e-05 | 0.09732074 | 0 | 0 | 0
18679 | 621459.2 | 2010-11-08 19:02 | 3811.942 | 2 | 42 | 0.5500248 | 4.007619 | 42.12507 | 41.7317 | 167.841 | 156.1843 | 9.717941e-05 | 0.09732074 | 0 | 0 | 0
18680 | 621489.2 | 2010-11-08 19:02 | 3841.958 | 2 | 42 | 0.5500248 | 4.009563 | 42.12966 | 41.7317 | 167.8593 | 156.1843 | 6.484985e-05 | 0.09732074 | 0 | 0 | 0
18681 | 621519.3 | 2010-11-08 19:03 | 3871.973 | 2 | 42 | 0.5498449 | 4.011669 | 42.13424 | 41.7317 | 167.8777 | 156.1843 | 3.242493e-05 | 0.09732074 | 0 | 0 | 0
18682 | 621549.3 | 2010-11-08 19:03 | 3901.988 | 2 | 42 | 0.5498449 | 4.013937 | 42.13883 | 41.7317 | 167.8961 | 156.1843 | 6.475449e-05 | 0.09732074 | 0 | 0 | 0
18683 | 621579.3 | 2010-11-08 19:04 | 3932.004 | 2 | 42 | 0.5498449 | 4.016204 | 42.14341 | 41.7317 | 167.9145 | 156.1843 | 3.232956e-05 | 0.09732074 | 0 | 0 | 0
18684 | 621609.3 | 2010-11-08 19:04 | 3962.019 | 2 | 42 | 0.5498449 | 4.018472 | 42.148 | 41.7317 | 167.9329 | 156.1843 | 6.475449e-05 | 0.09732074 | 0 | 0 | 0
18685 | 621639.3 | 2010-11-08 19:05 | 3992.034 | 2 | 42 | 0.5498449 | 4.020741 | 42.15258 | 41.7317 | 167.9514 | 156.1843 | 3.242493e-05 | 0.09732074 | 0 | 0 | 0
18686 | 621669.3 | 2010-11-08 19:05 | 4022.05 | 2 | 42 | 0.5496649 | 4.02317 | 42.15716 | 41.7317 | 167.9698 | 156.1843 | 9.717941e-05 | 0.09732074 | 0 | 0 | 0
18687 | 621699.4 | 2010-11-08 19:06 | 4052.065 | 2 | 42 | 0.5496649 | 4.025438 | 42.16175 | 41.7317 | 167.9883 | 156.1843 | 6.475449e-05 | 0.09732074 | 0 | 0 | 0
18688 | 621729.4 | 2010-11-08 19:06 | 4082.08 | 2 | 42 | 0.5496649 | 4.027706 | 42.16633 | 41.7317 | 168.0067 | 156.1843 | 6.484985e-05 | 0.09732074 | 0 | 0 | 0
18689 | 621759.4 | 2010-11-08 19:07 | 4112.095 | 2 | 42 | 0.5498449 | 4.030136 | 42.17092 | 41.7317 | 168.0252 | 156.1843 | 6.475449e-05 | 0.09732074 | 0 | 0 | 0
18690 | 621789.4 | 2010-11-08 19:07 | 4142.111 | 2 | 42 | 0.5498449 | 4.032403 | 42.1755 | 41.7317 | 168.0437 | 156.1843 | 3.232956e-05 | 0.09732074 | 0 | 0 | 0
18691 | 621819.4 | 2010-11-08 19:08 | 4172.126 | 2 | 42 | 0.5498449 | 4.034996 | 42.18009 | 41.7317 | 168.0622 | 156.1843 | 9.717941e-05 | 0.09732074 | 0 | 0 | 0
18692 | 621849.4 | 2010-11-08 19:08 | 4202.141 | 2 | 42 | 0.5500248 | 4.037587 | 42.18467 | 41.7317 | 168.0807 | 156.1843 | 9.717941e-05 | 0.09732074 | 0 | 0 | 0
18693 | 621879.4 | 2010-11-08 19:09 | 4232.157 | 2 | 42 | 0.5498449 | 4.039855 | 42.18926 | 41.7317 | 168.0992 | 156.1843 | 9.727478e-05 | 0.09732074 | 0 | 0 | 0
18694 | 621909.5 | 2010-11-08 19:09 | 4262.172 | 2 | 42 | 0.5498449 | 4.042447 | 42.19384 | 41.7317 | 168.1177 | 156.1843 | 9.717941e-05 | 0.09732074 | 0 | 0 | 0
18695 | 621939.5 | 2010-11-08 19:10 | 4292.187 | 2 | 42 | 0.5498449 | 4.044877 | 42.19842 | 41.7317 | 168.1362 | 156.1843 | 6.484985e-05 | 0.09732074 | 0 | 0 | 0
18696 | 621969.5 | 2010-11-08 19:10 | 4322.202 | 2 | 42 | 0.5496649 | 4.047307 | 42.20301 | 41.7317 | 168.1548 | 156.1843 | 3.242493e-05 | 0.09732074 | 0 | 0 | 0
18697 | 621999.5 | 2010-11-08 19:11 | 4352.218 | 2 | 42 | 0.5498449 | 4.050061 | 42.20759 | 41.7317 | 168.1734 | 156.1843 | 6.475449e-05 | 0.09732074 | 0 | 0 | 0
18698 | 622029.5 | 2010-11-08 19:11 | 4382.233 | 2 | 42 | 0.5496649 | 4.052653 | 42.21218 | 41.7317 | 168.1919 | 156.1843 | 6.484985e-05 | 0.09732074 | 0 | 0 | 0
18699 | 622059.5 | 2010-11-08 19:12 | 4412.248 | 2 | 42 | 0.5498449 | 4.055244 | 42.21676 | 41.7317 | 168.2105 | 156.1843 | 3.242493e-05 | 0.09732074 | 0 | 0 | 0
18700 | 622089.6 | 2010-11-08 19:12 | 4442.264 | 2 | 42 | 0.5498449 | 4.057998 | 42.22135 | 41.7317 | 168.2291 | 156.1843 | 6.475449e-05 | 0.09732074 | 0 | 0 | 0
18701 | 622119.6 | 2010-11-08 19:13 | 4472.279 | 2 | 42 | 0.5498449 | 4.060752 | 42.22593 | 41.7317 | 168.2477 | 156.1843 | 9.727478e-05 | 0.09732074 | 0 | 0 | 0
18702 | 622149.6 | 2010-11-08 19:13 | 4502.294 | 2 | 42 | 0.5496649 | 4.063182 | 42.23052 | 41.7317 | 168.2663 | 156.1843 | 0 | 0.09732074 | 0 | 0 | 0
18703 | 622179.6 | 2010-11-08 19:14 | 4532.309 | 2 | 42 | 0.5498449 | 4.065936 | 42.2351 | 41.7317 | 168.285 | 156.1843 | 3.242493e-05 | 0.09732074 | 0 | 0 | 0
18704 | 622209.6 | 2010-11-08 19:14 | 4562.325 | 2 | 42 | 0.5498449 | 4.068852 | 42.23968 | 41.7317 | 168.3036 | 156.1843 | 6.484985e-05 | 0.09732074 | 0 | 0 | 0
18705 | 622239.6 | 2010-11-08 19:15 | 4592.34 | 2 | 42 | 0.5500248 | 4.071606 | 42.24427 | 41.7317 | 168.3223 | 156.1843 | 9.717941e-05 | 0.09732074 | 0 | 0 | 0
18706 | 622269.6 | 2010-11-08 19:15 | 4622.355 | 2 | 42 | 0.5496649 | 4.074359 | 42.24885 | 41.7317 | 168.341 | 156.1843 | 6.475449e-05 | 0.09732074 | 0 | 0 | 0
18707 | 622299.7 | 2010-11-08 19:16 | 4652.371 | 2 | 42 | 0.5498449 | 4.077275 | 42.25344 | 41.7317 | 168.3596 | 156.1843 | 6.475449e-05 | 0.09732074 | 0 | 0 | 0
18708 | 622329.7 | 2010-11-08 19:16 | 4682.386 | 2 | 42 | 0.5498449 | 4.080191 | 42.25802 | 41.7317 | 168.3783 | 156.1843 | 0.0001296043 | 0.09732074 | 0 | 0 | 0
18709 | 622359.7 | 2010-11-08 19:17 | 4712.401 | 2 | 42 | 0.5496649 | 4.082783 | 42.26261 | 41.7317 | 168.3971 | 156.1843 | 3.242493e-05 | 0.09732074 | 0 | 0 | 0
18710 | 622389.7 | 2010-11-08 19:17 | 4742.416 | 2 | 42 | 0.5498449 | 4.086023 | 42.26719 | 41.7317 | 168.4158 | 156.1843 | 9.717941e-05 | 0.09732074 | 0 | 0 | 0
18711 | 622419.7 | 2010-11-08 19:18 | 4772.432 | 2 | 42 | 0.5498449 | 4.088777 | 42.27178 | 41.7317 | 168.4345 | 156.1843 | 9.717941e-05 | 0.09732074 | 0 | 0 | 0
18712 | 622449.7 | 2010-11-08 19:18 | 4802.447 | 2 | 42 | 0.5498449 | 4.091855 | 42.27636 | 41.7317 | 168.4533 | 156.1843 | 0.0001296043 | 0.09732074 | 0 | 0 | 0
18713 | 622479.8 | 2010-11-08 19:19 | 4832.462 | 2 | 42 | 0.5498449 | 4.09477 | 42.28094 | 41.7317 | 168.472 | 156.1843 | 9.717941e-05 | 0.09732074 | 0 | 0 | 0
18714 | 622509.8 | 2010-11-08 19:19 | 4862.478 | 2 | 42 | 0.5498449 | 4.097686 | 42.28553 | 41.7317 | 168.4908 | 156.1843 | 9.717941e-05 | 0.09732074 | 0 | 0 | 0
18715 | 622539.8 | 2010-11-08 19:20 | 4892.493 | 2 | 42 | 0.5498449 | 4.100764 | 42.29011 | 41.7317 | 168.5096 | 156.1843 | 6.484985e-05 | 0.09732074 | 0 | 0 | 0
18716 | 622569.8 | 2010-11-08 19:20 | 4922.508 | 2 | 42 | 0.5498449 | 4.103842 | 42.2947 | 41.7317 | 168.5284 | 156.1843 | 6.475449e-05 | 0.09732074 | 0 | 0 | 0
18717 | 622599.8 | 2010-11-08 19:21 | 4952.523 | 2 | 42 | 0.5498449 | 4.106758 | 42.29928 | 41.7317 | 168.5472 | 156.1843 | 3.232956e-05 | 0.09732074 | 0 | 0 | 0
18718 | 622629.8 | 2010-11-08 19:21 | 4982.539 | 2 | 42 | 0.5500248 | 4.109998 | 42.30387 | 41.7317 | 168.5661 | 156.1843 | 6.484985e-05 | 0.09732074 | 0 | 0 | 0
18719 | 622659.8 | 2010-11-08 19:22 | 5012.554 | 2 | 42 | 0.5498449 | 4.113075 | 42.30845 | 41.7317 | 168.5849 | 156.1843 | 6.475449e-05 | 0.09732074 | 0 | 0 | 0
18720 | 622689.9 | 2010-11-08 19:22 | 5042.569 | 2 | 42 | 0.5498449 | 4.116153 | 42.31304 | 41.7317 | 168.6038 | 156.1843 | 6.475449e-05 | 0.09732074 | 0 | 0 | 0
18721 | 622719.9 | 2010-11-08 19:23 | 5072.585 | 2 | 42 | 0.5498449 | 4.119555 | 42.31762 | 41.7317 | 168.6227 | 156.1843 | 9.717941e-05 | 0.09732074 | 0 | 0 | 0
18722 | 622749.9 | 2010-11-08 19:23 | 5102.6 | 2 | 42 | 0.5500248 | 4.122795 | 42.3222 | 41.7317 | 168.6415 | 156.1843 | 9.717941e-05 | 0.09732074 | 0 | 0 | 0
18723 | 622779.9 | 2010-11-08 19:24 | 5132.615 | 2 | 42 | 0.5500248 | 4.126035 | 42.32679 | 41.7317 | 168.6605 | 156.1843 | 9.717941e-05 | 0.09732074 | 0 | 0 | 0
18724 | 622809.9 | 2010-11-08 19:24 | 5162.631 | 2 | 42 | 0.5498449 | 4.129275 | 42.33137 | 41.7317 | 168.6794 | 156.1843 | 9.727478e-05 | 0.09732074 | 0 | 0 | 0
18725 | 622839.9 | 2010-11-08 19:25 | 5192.646 | 2 | 42 | 0.5498449 | 4.132352 | 42.33596 | 41.7317 | 168.6983 | 156.1843 | 6.475449e-05 | 0.09732074 | 0 | 0 | 0
18726 | 622870 | 2010-11-08 19:25 | 5222.661 | 2 | 42 | 0.5498449 | 4.135754 | 42.34054 | 41.7317 | 168.7173 | 156.1843 | 6.475449e-05 | 0.09732074 | 0 | 0 | 0
18727 | 622900 | 2010-11-08 19:26 | 5252.676 | 2 | 42 | 0.5496649 | 4.138994 | 42.34513 | 41.7317 | 168.7362 | 156.1843 | 6.484985e-05 | 0.09732074 | 0 | 0 | 0
18728 | 622930 | 2010-11-08 19:26 | 5282.692 | 2 | 42 | 0.5500248 | 4.142558 | 42.34971 | 41.7317 | 168.7552 | 156.1843 | 0.0001296043 | 0.09732074 | 0 | 0 | 0
18729 | 622960 | 2010-11-08 19:27 | 5312.707 | 2 | 42 | 0.5498449 | 4.14596 | 42.3543 | 41.7317 | 168.7742 | 156.1843 | 9.717941e-05 | 0.09732074 | 0 | 0 | 0
18730 | 622990 | 2010-11-08 19:27 | 5342.722 | 2 | 42 | 0.5496649 | 4.149199 | 42.35888 | 41.7317 | 168.7932 | 156.1843 | 6.475449e-05 | 0.09732074 | 0 | 0 | 0
18731 | 623020 | 2010-11-08 19:28 | 5372.738 | 2 | 42 | 0.5498449 | 4.152763 | 42.36346 | 41.7317 | 168.8123 | 156.1843 | 9.717941e-05 | 0.09732074 | 0 | 0 | 0
18732 | 623050 | 2010-11-08 19:28 | 5402.753 | 2 | 42 | 0.5498449 | 4.156165 | 42.36805 | 41.7317 | 168.8313 | 156.1843 | 6.475449e-05 | 0.09732074 | 0 | 0 | 0
18733 | 623080.1 | 2010-11-08 19:29 | 5432.768 | 2 | 42 | 0.5498449 | 4.159729 | 42.37263 | 41.7317 | 168.8504 | 156.1843 | 9.717941e-05 | 0.09732074 | 0 | 0 | 0
18734 | 623110.1 | 2010-11-08 19:29 | 5462.783 | 2 | 42 | 0.5498449 | 4.163131 | 42.37722 | 41.7317 | 168.8694 | 156.1843 | 6.475449e-05 | 0.09732074 | 0 | 0 | 0
18735 | 623140.1 | 2010-11-08 19:30 | 5492.799 | 2 | 42 | 0.5498449 | 4.166857 | 42.3818 | 41.7317 | 168.8885 | 156.1843 | 9.717941e-05 | 0.09732074 | 0 | 0 | 0
18736 | 623170.1 | 2010-11-08 19:30 | 5522.814 | 2 | 42 | 0.5498449 | 4.170421 | 42.38639 | 41.7317 | 168.9077 | 156.1843 | 0.0001296043 | 0.09732074 | 0 | 0 | 0
18737 | 623200.1 | 2010-11-08 19:31 | 5552.829 | 2 | 42 | 0.5498449 | 4.173985 | 42.39097 | 41.7317 | 168.9268 | 156.1843 | 9.727478e-05 | 0.09732074 | 0 | 0 | 0
18738 | 623230.1 | 2010-11-08 19:31 | 5582.845 | 2 | 42 | 0.5498449 | 4.177386 | 42.39556 | 41.7317 | 168.9459 | 156.1843 | 6.484985e-05 | 0.09732074 | 0 | 0 | 0
18739 | 623260.2 | 2010-11-08 19:32 | 5612.86 | 2 | 42 | 0.5498449 | 4.181112 | 42.40014 | 41.7317 | 168.9651 | 156.1843 | 9.717941e-05 | 0.09732074 | 0 | 0 | 0
18740 | 623290.2 | 2010-11-08 19:32 | 5642.875 | 2 | 42 | 0.5498449 | 4.185 | 42.40472 | 41.7317 | 168.9843 | 156.1843 | 0.0001620293 | 0.09732074 | 0 | 0 | 0
18741 | 623320.2 | 2010-11-08 19:33 | 5672.89 | 2 | 42 | 0.5500248 | 4.188563 | 42.40931 | 41.7317 | 169.0035 | 156.1843 | 0.000129509 | 0.09732074 | 0 | 0 | 0
18742 | 623350.2 | 2010-11-08 19:33 | 5702.906 | 2 | 42 | 0.5498449 | 4.192127 | 42.41389 | 41.7317 | 169.0227 | 156.1843 | 9.717941e-05 | 0.09732074 | 0 | 0 | 0
18743 | 623380.2 | 2010-11-08 19:34 | 5732.921 | 2 | 42 | 0.5496649 | 4.195853 | 42.41848 | 41.7317 | 169.0419 | 156.1843 | 6.484985e-05 | 0.09732074 | 0 | 0 | 0
18744 | 623410.2 | 2010-11-08 19:34 | 5762.936 | 2 | 42 | 0.5498449 | 4.199741 | 42.42306 | 41.7317 | 169.0611 | 156.1843 | 0.0001296043 | 0.09732074 | 0 | 0 | 0
18745 | 623411 | 2010-11-08 19:34 | 5763.702 | 2 | 42 | 0.5500248 | 4.200065 | 42.42318 | 41.7317 | 169.0616 | 156.1843 | 0.0001620293 | 0.09732074 | 0 | 0 | 0
18746 | 623441 | 2010-11-08 19:35 | 30.01519 | 3 | 42 | 0 | 4.113237 | 42.42318 | 41.7317 | 169.0616 | 156.1843 | -0.000388813 | 0.09732074 | 0 | 0 | 0
18747 | 623471 | 2010-11-08 19:35 | 60.03049 | 3 | 42 | 0 | 4.102384 | 42.42318 | 41.7317 | 169.0616 | 156.1843 | -0.0001943588 | 0.09732074 | 0 | 0 | 0
18748 | 623501 | 2010-11-08 19:36 | 90.04565 | 3 | 42 | 0 | 4.095904 | 42.42318 | 41.7317 | 169.0616 | 156.1843 | -9.717941e-05 | 0.09732074 | 0 | 0 | 0
18749 | 623531 | 2010-11-08 19:36 | 120.0141 | 3 | 42 | 0 | 4.091692 | 42.42318 | 41.7317 | 169.0616 | 156.1843 | -6.484985e-05 | 0.09732074 | 0 | 0 | 0
18750 | 623531 | 2010-11-08 19:36 | 2.471168417e-06 | 4 | 42 | 1.016088 | 4.200227 | 42.42318 | 41.7317 | 169.0616 | 156.1843 | 0 | 0.09732074 | 0 | 0 | 0
18751 | 623531.7 | 2010-11-08 19:36 | 0.6874788 | 4 | 42 | 0.966063 | 4.200227 | 42.42337 | 41.7317 | 169.0624 | 156.1843 | 0 | 0.09732074 | 0 | 0 | 0
18752 | 623533.6 | 2010-11-08 19:37 | 2.609339 | 4 | 42 | 0.9156777 | 4.199903 | 42.42387 | 41.7317 | 169.0645 | 156.1843 | -6.475449e-05 | 0.09732074 | 0 | 0 | 0
18753 | 623536.5 | 2010-11-08 19:37 | 5.484303 | 4 | 42 | 0.8656524 | 4.199903 | 42.42458 | 41.7317 | 169.0675 | 156.1843 | -3.242493e-05 | 0.09732074 | 0 | 0 | 0
18754 | 623540.4 | 2010-11-08 19:37 | 9.421775 | 4 | 42 | 0.815627 | 4.200065 | 42.4255 | 41.7317 | 169.0714 | 156.1843 | -3.232956e-05 | 0.09732074 | 0 | 0 | 0
18755 | 623545.5 | 2010-11-08 19:37 | 14.51559 | 4 | 42 | 0.7654217 | 4.200065 | 42.42661 | 41.7317 | 169.0761 | 156.1843 | 0 | 0.09732074 | 0 | 0 | 0
18756 | 623552.1 | 2010-11-08 19:37 | 21.04675 | 4 | 42 | 0.7153964 | 4.200065 | 42.42796 | 41.7317 | 169.0817 | 156.1843 | 0 | 0.09732074 | 0 | 0 | 0
18757 | 623560.6 | 2010-11-08 19:37 | 29.59338 | 4 | 42 | 0.6651911 | 4.200065 | 42.42959 | 41.7317 | 169.0886 | 156.1843 | 0 | 0.09732074 | 0 | 0 | 0
18758 | 623572.1 | 2010-11-08 19:37 | 41.1089 | 4 | 42 | 0.6151657 | 4.200065 | 42.43164 | 41.7317 | 169.0971 | 156.1843 | -3.232956e-05 | 0.09732074 | 0 | 0 | 0
18759 | 623589 | 2010-11-08 19:37 | 57.99937 | 4 | 42 | 0.5651404 | 4.200227 | 42.4344 | 41.7317 | 169.1087 | 156.1843 | 3.232956e-05 | 0.09732074 | 0 | 0 | 0
18760 | 623616.5 | 2010-11-08 19:38 | 85.51465 | 4 | 42 | 0.515115 | 4.200065 | 42.43851 | 41.7317 | 169.126 | 156.1843 | 0 | 0.09732074 | 0 | 0 | 0
18761 | 623667.7 | 2010-11-08 19:39 | 136.6547 | 4 | 42 | 0.4650896 | 4.200065 | 42.44544 | 41.7317 | 169.1551 | 156.1843 | -6.475449e-05 | 0.09732074 | 0 | 0 | 0
18762 | 623754.3 | 2010-11-08 19:40 | 223.3102 | 4 | 42 | 0.4150643 | 4.200065 | 42.45599 | 41.7317 | 169.1994 | 156.1843 | -3.232956e-05 | 0.09732074 | 0 | 0 | 0
18763 | 623870.3 | 2010-11-08 19:42 | 339.2774 | 4 | 42 | 0.364859 | 4.200065 | 42.46853 | 41.7317 | 169.2521 | 156.1843 | -3.232956e-05 | 0.09732074 | 0 | 0 | 0
18764 | 624010.3 | 2010-11-08 19:44 | 479.2759 | 4 | 42 | 0.3148336 | 4.200065 | 42.48174 | 41.7317 | 169.3076 | 156.1843 | -3.232956e-05 | 0.09732074 | 0 | 0 | 0
18765 | 624175.7 | 2010-11-08 19:47 | 644.6646 | 4 | 42 | 0.2648083 | 4.200227 | 42.49503 | 41.7317 | 169.3634 | 156.1843 | 3.232956e-05 | 0.09732074 | 0 | 0 | 0
18766 | 624378.2 | 2010-11-08 19:51 | 847.1625 | 4 | 42 | 0.2147829 | 4.200065 | 42.50848 | 41.7317 | 169.4199 | 156.1843 | 0 | 0.09732074 | 0 | 0 | 0
18767 | 624636.7 | 2010-11-08 19:55 | 1105.644 | 4 | 42 | 0.1647576 | 4.200065 | 42.52204 | 41.7317 | 169.4769 | 156.1843 | 3.242493e-05 | 0.09732074 | 0 | 0 | 0
18768 | 624999.1 | 2010-11-08 20:01 | 1468.046 | 4 | 42 | 0.1147322 | 4.200065 | 42.53598 | 41.7317 | 169.5354 | 156.1843 | 0 | 0.09732074 | 0 | 0 | 0
18769 | 625613 | 2010-11-08 20:11 | 2082.024 | 4 | 42 | 0.06470685 | 4.199903 | 42.55088 | 41.7317 | 169.598 | 156.1843 | 0 | 0.09732074 | 0 | 0 | 0
18770 | 625914.5 | 2010-11-08 20:16 | 2383.458 | 4 | 42 | 0.04995117 | 4.200065 | 42.55568 | 41.7317 | 169.6181 | 156.1843 | 0 | 0.09732074 | 0 | 0 | 0
18771 | 625944.5 | 2010-11-08 20:17 | 30.01529 | 5 | 42 | 0 | 4.192127 | 42.55568 | 41.7317 | 169.6181 | 156.1843 | -6.484985e-05 | 0.09732074 | 0 | 0 | 0
18772 | 625974.5 | 2010-11-08 20:17 | 60.01495 | 5 | 42 | 0 | 4.190993 | 42.55568 | 41.7317 | 169.6181 | 156.1843 | 0 | 0.09732074 | 0 | 0 | 0
18773 | 625974.7 | 2010-11-08 20:17 | 0.1874002 | 6 | 42 | 0.0001057613 | 4.190993 | 42.55568 | 41.7317 | 169.6181 | 156.1843 | 0 | 0.09488772 | 0 | 0 | 0
18774 | 626004.7 | 2010-11-08 20:18 | 30.0153 | 7 | 42 | -0.5503531 | 4.100764 | 42.55568 | 41.73628 | 169.6181 | 156.2032 | -0.0005507469 | 0.09488772 | 0 | 0 | 0
18775 | 626034.7 | 2010-11-08 20:18 | 60.0307 | 7 | 42 | -0.5499932 | 4.086347 | 42.55568 | 41.74087 | 169.6181 | 156.2219 | -0.0003239632 | 0.09488772 | 0 | 0 | 0
18776 | 626064.7 | 2010-11-08 20:19 | 90.04588 | 7 | 42 | -0.5503531 | 4.076303 | 42.55568 | 41.74546 | 169.6181 | 156.2407 | -0.0002592087 | 0.09488772 | 0 | 0 | 0
18777 | 626094.8 | 2010-11-08 20:19 | 120.0614 | 7 | 42 | -0.5501732 | 4.06869 | 42.55568 | 41.75005 | 169.6181 | 156.2593 | -0.0002267838 | 0.09488772 | 0 | 0 | 0
18778 | 626124.8 | 2010-11-08 20:20 | 150.0764 | 7 | 42 | -0.5503531 | 4.062372 | 42.55568 | 41.75463 | 169.6181 | 156.278 | -0.0001943588 | 0.09488772 | 0 | 0 | 0
18779 | 626154.8 | 2010-11-08 20:20 | 180.0917 | 7 | 42 | -0.5503531 | 4.056703 | 42.55568 | 41.75922 | 169.6181 | 156.2966 | -0.000129509 | 0.09488772 | 0 | 0 | 0
18780 | 626184.8 | 2010-11-08 20:21 | 210.107 | 7 | 42 | -0.5503531 | 4.051681 | 42.55568 | 41.76381 | 169.6181 | 156.3152 | -0.0001296043 | 0.09488772 | 0 | 0 | 0
18781 | 626214.8 | 2010-11-08 20:21 | 240.1225 | 7 | 42 | -0.5501732 | 4.046659 | 42.55568 | 41.7684 | 169.6181 | 156.3338 | -0.0001296043 | 0.09488772 | 0 | 0 | 0
18782 | 626244.8 | 2010-11-08 20:22 | 270.1376 | 7 | 42 | -0.5501732 | 4.041961 | 42.55568 | 41.77298 | 169.6181 | 156.3523 | -0.0001296043 | 0.09488772 | 0 | 0 | 0
18783 | 626274.9 | 2010-11-08 20:22 | 300.153 | 7 | 42 | -0.5503531 | 4.037426 | 42.55568 | 41.77757 | 169.6181 | 156.3709 | -0.0001296043 | 0.09488772 | 0 | 0 | 0
18784 | 626304.9 | 2010-11-08 20:23 | 330.1682 | 7 | 42 | -0.5501732 | 4.03289 | 42.55568 | 41.78216 | 169.6181 | 156.3894 | -0.000129509 | 0.09488772 | 0 | 0 | 0
18785 | 626334.9 | 2010-11-08 20:23 | 360.1836 | 7 | 42 | -0.5501732 | 4.028516 | 42.55568 | 41.78675 | 169.6181 | 156.4079 | -0.0001296043 | 0.09488772 | 0 | 0 | 0
18786 | 626364.9 | 2010-11-08 20:24 | 390.1989 | 7 | 42 | -0.5501732 | 4.024304 | 42.55568 | 41.79133 | 169.6181 | 156.4263 | -0.0001296043 | 0.09488772 | 0 | 0 | 0
18787 | 626394.9 | 2010-11-08 20:24 | 420.214 | 7 | 42 | -0.5503531 | 4.01993 | 42.55568 | 41.79592 | 169.6181 | 156.4448 | -0.0001296043 | 0.09488772 | 0 | 0 | 0
18788 | 626424.9 | 2010-11-08 20:25 | 450.2293 | 7 | 42 | -0.5503531 | 4.015556 | 42.55568 | 41.80051 | 169.6181 | 156.4632 | -0.0001620293 | 0.09488772 | 0 | 0 | 0
18789 | 626454.9 | 2010-11-08 20:25 | 480.2446 | 7 | 42 | -0.5501732 | 4.011507 | 42.55568 | 41.8051 | 169.6181 | 156.4816 | -9.727478e-05 | 0.09488772 | 0 | 0 | 0
18790 | 626485 | 2010-11-08 20:26 | 510.2599 | 7 | 42 | -0.5501732 | 4.007457 | 42.55568 | 41.80968 | 169.6181 | 156.5 | -6.484985e-05 | 0.09488772 | 0 | 0 | 0
18791 | 626515 | 2010-11-08 20:26 | 540.2753 | 7 | 42 | -0.5501732 | 4.003407 | 42.55568 | 41.81427 | 169.6181 | 156.5184 | -6.484985e-05 | 0.09488772 | 0 | 0 | 0
18792 | 626545 | 2010-11-08 20:27 | 570.2907 | 7 | 42 | -0.5501732 | 3.999195 | 42.55568 | 41.81886 | 169.6181 | 156.5368 | -0.0001296043 | 0.09488772 | 0 | 0 | 0
18793 | 626575 | 2010-11-08 20:27 | 600.3058 | 7 | 42 | -0.5503531 | 3.995146 | 42.55568 | 41.82345 | 169.6181 | 156.5551 | -0.0001296043 | 0.09488772 | 0 | 0 | 0
18794 | 626605 | 2010-11-08 20:28 | 630.3212 | 7 | 42 | -0.5501732 | 3.991258 | 42.55568 | 41.82803 | 169.6181 | 156.5734 | -9.717941e-05 | 0.09488772 | 0 | 0 | 0
18795 | 626635 | 2010-11-08 20:28 | 660.3364 | 7 | 42 | -0.5501732 | 3.987208 | 42.55568 | 41.83262 | 169.6181 | 156.5917 | -9.717941e-05 | 0.09488772 | 0 | 0 | 0
18796 | 626665.1 | 2010-11-08 20:29 | 690.3516 | 7 | 42 | -0.5501732 | 3.982996 | 42.55568 | 41.83721 | 169.6181 | 156.61 | -0.0001296043 | 0.09488772 | 0 | 0 | 0
18797 | 626695.1 | 2010-11-08 20:29 | 720.3671 | 7 | 42 | -0.5503531 | 3.978946 | 42.55568 | 41.8418 | 169.6181 | 156.6283 | -0.0001296043 | 0.09488772 | 0 | 0 | 0
18798 | 626725.1 | 2010-11-08 20:30 | 750.3822 | 7 | 42 | -0.5503531 | 3.975059 | 42.55568 | 41.84638 | 169.6181 | 156.6465 | -0.0001296043 | 0.09488772 | 0 | 0 | 0
18799 | 626755.1 | 2010-11-08 20:30 | 780.3975 | 7 | 42 | -0.5503531 | 3.971333 | 42.55568 | 41.85097 | 169.6181 | 156.6647 | -9.722709e-05 | 0.09488772 | 0 | 0 | 0
18800 | 626785.1 | 2010-11-08 20:31 | 810.4128 | 7 | 42 | -0.5503531 | 3.967445 | 42.55568 | 41.85556 | 169.6181 | 156.683 | -0.0001295567 | 0.09488772 | 0 | 0 | 0
18801 | 626815.1 | 2010-11-08 20:31 | 840.4282 | 7 | 42 | -0.5501732 | 3.963557 | 42.55568 | 41.86015 | 169.6181 | 156.7011 | -0.0001296043 | 0.09488772 | 0 | 0 | 0
18802 | 626845.1 | 2010-11-08 20:32 | 870.4434 | 7 | 42 | -0.5503531 | 3.959507 | 42.55568 | 41.86473 | 169.6181 | 156.7193 | -0.0001296043 | 0.09488772 | 0 | 0 | 0
18803 | 626875.2 | 2010-11-08 20:32 | 900.4587 | 7 | 42 | -0.5503531 | 3.95562 | 42.55568 | 41.86932 | 169.6181 | 156.7375 | -0.0001296043 | 0.09488772 | 0 | 0 | 0
18804 | 626905.2 | 2010-11-08 20:33 | 930.4739 | 7 | 42 | -0.5499932 | 3.952056 | 42.55568 | 41.87391 | 169.6181 | 156.7556 | -6.475449e-05 | 0.09488772 | 0 | 0 | 0
18805 | 626935.2 | 2010-11-08 20:33 | 960.4892 | 7 | 42 | -0.5499932 | 3.94833 | 42.55568 | 41.8785 | 169.6181 | 156.7737 | -9.722709e-05 | 0.09488772 | 0 | 0 | 0
18806 | 626965.2 | 2010-11-08 20:34 | 990.5045 | 7 | 42 | -0.5503531 | 3.944118 | 42.55568 | 41.88308 | 169.6181 | 156.7918 | -0.0001619816 | 0.09488772 | 0 | 0 | 0
18807 | 626995.2 | 2010-11-08 20:34 | 1020.52 | 7 | 42 | -0.5501732 | 3.940392 | 42.55568 | 41.88767 | 169.6181 | 156.8099 | -0.0001619816 | 0.09488772 | 0 | 0 | 0
18808 | 627025.2 | 2010-11-08 20:35 | 1050.535 | 7 | 42 | -0.5501732 | 3.936667 | 42.55568 | 41.89226 | 169.6181 | 156.828 | -0.0001619816 | 0.09488772 | 0 | 0 | 0
18809 | 627055.3 | 2010-11-08 20:35 | 1080.55 | 7 | 42 | -0.5501732 | 3.933103 | 42.55568 | 41.89685 | 169.6181 | 156.846 | -9.717941e-05 | 0.09488772 | 0 | 0 | 0
18810 | 627085.3 | 2010-11-08 20:36 | 1110.566 | 7 | 42 | -0.5501732 | 3.929539 | 42.55568 | 41.90143 | 169.6181 | 156.8641 | -6.480217e-05 | 0.09488772 | 0 | 0 | 0
18811 | 627115.3 | 2010-11-08 20:36 | 1140.581 | 7 | 42 | -0.5503531 | 3.925813 | 42.55568 | 41.90602 | 169.6181 | 156.8821 | -6.480217e-05 | 0.09488772 | 0 | 0 | 0
18812 | 627145.3 | 2010-11-08 20:37 | 1170.596 | 7 | 42 | -0.5501732 | 3.922087 | 42.55568 | 41.91061 | 169.6181 | 156.9001 | -0.0001296043 | 0.09488772 | 0 | 0 | 0
18813 | 627175.3 | 2010-11-08 20:37 | 1200.617 | 7 | 42 | -0.5499932 | 3.918362 | 42.55568 | 41.9152 | 169.6181 | 156.9181 | -9.717941e-05 | 0.09488772 | 0 | 0 | 0
18814 | 627205.3 | 2010-11-08 20:38 | 1230.627 | 7 | 42 | -0.5501732 | 3.914798 | 42.55568 | 41.91978 | 169.6181 | 156.936 | -9.717941e-05 | 0.09488772 | 0 | 0 | 0
18815 | 627235.3 | 2010-11-08 20:38 | 1260.642 | 7 | 42 | -0.5501732 | 3.911234 | 42.55568 | 41.92437 | 169.6181 | 156.954 | -9.722709e-05 | 0.09488772 | 0 | 0 | 0
18816 | 627265.4 | 2010-11-08 20:39 | 1290.657 | 7 | 42 | -0.5499932 | 3.90767 | 42.55568 | 41.92896 | 169.6181 | 156.9719 | -6.480217e-05 | 0.09488772 | 0 | 0 | 0
18817 | 627295.4 | 2010-11-08 20:39 | 1320.673 | 7 | 42 | -0.5499932 | 3.904106 | 42.55568 | 41.93355 | 169.6181 | 156.9899 | -6.480217e-05 | 0.09488772 | 0 | 0 | 0
18818 | 627325.4 | 2010-11-08 20:40 | 1350.688 | 7 | 42 | -0.5503531 | 3.900542 | 42.55568 | 41.93813 | 169.6181 | 157.0078 | -9.717941e-05 | 0.09488772 | 0 | 0 | 0
18819 | 627355.4 | 2010-11-08 20:40 | 1380.703 | 7 | 42 | -0.5501732 | 3.897141 | 42.55568 | 41.94272 | 169.6181 | 157.0256 | -6.480217e-05 | 0.09488772 | 0 | 0 | 0
18820 | 627385.4 | 2010-11-08 20:41 | 1410.719 | 7 | 42 | -0.5499932 | 3.893577 | 42.55568 | 41.94731 | 169.6181 | 157.0435 | -6.480217e-05 | 0.09488772 | 0 | 0 | 0
18821 | 627415.4 | 2010-11-08 20:41 | 1440.734 | 7 | 42 | -0.5503531 | 3.889851 | 42.55568 | 41.9519 | 169.6181 | 157.0614 | -0.0001296043 | 0.09488772 | 0 | 0 | 0
18822 | 627445.4 | 2010-11-08 20:42 | 1470.749 | 7 | 42 | -0.5503531 | 3.886449 | 42.55568 | 41.95648 | 169.6181 | 157.0792 | -9.717941e-05 | 0.09488772 | 0 | 0 | 0
18823 | 627475.5 | 2010-11-08 20:42 | 1500.765 | 7 | 42 | -0.5503531 | 3.882885 | 42.55568 | 41.96107 | 169.6181 | 157.097 | -9.717941e-05 | 0.09488772 | 0 | 0 | 0
18824 | 627505.5 | 2010-11-08 20:43 | 1530.78 | 7 | 42 | -0.5501732 | 3.879646 | 42.55568 | 41.96566 | 169.6181 | 157.1148 | -6.480217e-05 | 0.09488772 | 0 | 0 | 0
18825 | 627535.5 | 2010-11-08 20:43 | 1560.795 | 7 | 42 | -0.5503531 | 3.876244 | 42.55568 | 41.97025 | 169.6181 | 157.1326 | -6.480217e-05 | 0.09488772 | 0 | 0 | 0
18826 | 627565.5 | 2010-11-08 20:44 | 1590.81 | 7 | 42 | -0.5501732 | 3.872842 | 42.55568 | 41.97483 | 169.6181 | 157.1504 | -0.0001296043 | 0.09488772 | 0 | 0 | 0
18827 | 627595.5 | 2010-11-08 20:44 | 1620.826 | 7 | 42 | -0.5501732 | 3.869602 | 42.55568 | 41.97942 | 169.6181 | 157.1682 | -9.717941e-05 | 0.09488772 | 0 | 0 | 0
18828 | 627625.5 | 2010-11-08 20:45 | 1650.841 | 7 | 42 | -0.5501732 | 3.866362 | 42.55568 | 41.98401 | 169.6181 | 157.1859 | -3.237724e-05 | 0.09488772 | 0 | 0 | 0
18829 | 627655.6 | 2010-11-08 20:45 | 1680.856 | 7 | 42 | -0.5501732 | 3.86296 | 42.55568 | 41.9886 | 169.6181 | 157.2036 | -6.480217e-05 | 0.09488772 | 0 | 0 | 0
18830 | 627685.6 | 2010-11-08 20:46 | 1710.872 | 7 | 42 | -0.5501732 | 3.859721 | 42.55568 | 41.99318 | 169.6181 | 157.2213 | -9.717941e-05 | 0.09488772 | 0 | 0 | 0
18831 | 627715.6 | 2010-11-08 20:46 | 1740.887 | 7 | 42 | -0.5503531 | 3.856157 | 42.55568 | 41.99777 | 169.6181 | 157.239 | -0.0001296043 | 0.09488772 | 0 | 0 | 0
18832 | 627745.6 | 2010-11-08 20:47 | 1770.902 | 7 | 42 | -0.5501732 | 3.853241 | 42.55568 | 42.00236 | 169.6181 | 157.2567 | -6.480217e-05 | 0.09488772 | 0 | 0 | 0
18833 | 627775.6 | 2010-11-08 20:47 | 1800.918 | 7 | 42 | -0.5501732 | 3.850001 | 42.55568 | 42.00695 | 169.6181 | 157.2744 | -6.480217e-05 | 0.09488772 | 0 | 0 | 0
18834 | 627805.6 | 2010-11-08 20:48 | 1830.933 | 7 | 42 | -0.5501732 | 3.846761 | 42.55568 | 42.01153 | 169.6181 | 157.292 | -9.722709e-05 | 0.09488772 | 0 | 0 | 0
18835 | 627835.6 | 2010-11-08 20:48 | 1860.948 | 7 | 42 | -0.5501732 | 3.843683 | 42.55568 | 42.01612 | 169.6181 | 157.3097 | -6.480217e-05 | 0.09488772 | 0 | 0 | 0
18836 | 627865.7 | 2010-11-08 20:49 | 1890.963 | 7 | 42 | -0.5501732 | 3.840444 | 42.55568 | 42.02071 | 169.6181 | 157.3273 | -9.717941e-05 | 0.09488772 | 0 | 0 | 0
18837 | 627895.7 | 2010-11-08 20:49 | 1920.979 | 7 | 42 | -0.5499932 | 3.837528 | 42.55568 | 42.0253 | 169.6181 | 157.3449 | -6.480217e-05 | 0.09488772 | 0 | 0 | 0
18838 | 627925.7 | 2010-11-08 20:50 | 1950.994 | 7 | 42 | -0.5503531 | 3.834288 | 42.55568 | 42.02989 | 169.6181 | 157.3625 | -9.722709e-05 | 0.09488772 | 0 | 0 | 0
18839 | 627955.7 | 2010-11-08 20:50 | 1981.009 | 7 | 42 | -0.5503531 | 3.831372 | 42.55568 | 42.03447 | 169.6181 | 157.3801 | -9.722709e-05 | 0.09488772 | 0 | 0 | 0
18840 | 627985.7 | 2010-11-08 20:51 | 2011.024 | 7 | 42 | -0.5503531 | 3.828294 | 42.55568 | 42.03906 | 169.6181 | 157.3977 | -9.717941e-05 | 0.09488772 | 0 | 0 | 0
18841 | 628015.7 | 2010-11-08 20:51 | 2041.04 | 7 | 42 | -0.5503531 | 3.825378 | 42.55568 | 42.04365 | 169.6181 | 157.4152 | -9.717941e-05 | 0.09488772 | 0 | 0 | 0
18842 | 628045.8 | 2010-11-08 20:52 | 2071.055 | 7 | 42 | -0.5501732 | 3.822463 | 42.55568 | 42.04824 | 169.6181 | 157.4328 | -6.480217e-05 | 0.09488772 | 0 | 0 | 0
18843 | 628075.8 | 2010-11-08 20:52 | 2101.07 | 7 | 42 | -0.5501732 | 3.819709 | 42.55568 | 42.05282 | 169.6181 | 157.4503 | 0 | 0.09488772 | 0 | 0 | 0
18844 | 628105.8 | 2010-11-08 20:53 | 2131.086 | 7 | 42 | -0.5501732 | 3.816631 | 42.55568 | 42.05741 | 169.6181 | 157.4678 | -9.717941e-05 | 0.09488772 | 0 | 0 | 0
18845 | 628135.8 | 2010-11-08 20:53 | 2161.101 | 7 | 42 | -0.5499932 | 3.813715 | 42.55568 | 42.062 | 169.6181 | 157.4853 | -6.480217e-05 | 0.09488772 | 0 | 0 | 0
18846 | 628165.8 | 2010-11-08 20:54 | 2191.116 | 7 | 42 | -0.5501732 | 3.810799 | 42.55568 | 42.06659 | 169.6181 | 157.5028 | -9.717941e-05 | 0.09488772 | 0 | 0 | 0
18847 | 628195.8 | 2010-11-08 20:54 | 2221.132 | 7 | 42 | -0.5499932 | 3.808045 | 42.55568 | 42.07117 | 169.6181 | 157.5203 | -6.480217e-05 | 0.09488772 | 0 | 0 | 0
18848 | 628225.8 | 2010-11-08 20:55 | 2251.147 | 7 | 42 | -0.5501732 | 3.805291 | 42.55568 | 42.07576 | 169.6181 | 157.5378 | -3.242493e-05 | 0.09488772 | 0 | 0 | 0
18849 | 628255.9 | 2010-11-08 20:55 | 2281.162 | 7 | 42 | -0.5501732 | 3.802538 | 42.55568 | 42.08035 | 169.6181 | 157.5552 | -6.480217e-05 | 0.09488772 | 0 | 0 | 0
18850 | 628285.9 | 2010-11-08 20:56 | 2311.178 | 7 | 42 | -0.5503531 | 3.799622 | 42.55568 | 42.08494 | 169.6181 | 157.5726 | -9.717941e-05 | 0.09488772 | 0 | 0 | 0
18851 | 628315.9 | 2010-11-08 20:56 | 2341.193 | 7 | 42 | -0.5503531 | 3.796868 | 42.55568 | 42.08952 | 169.6181 | 157.5901 | -9.717941e-05 | 0.09488772 | 0 | 0 | 0
18852 | 628345.9 | 2010-11-08 20:57 | 2371.208 | 7 | 42 | -0.5503531 | 3.794114 | 42.55568 | 42.09411 | 169.6181 | 157.6075 | -9.717941e-05 | 0.09488772 | 0 | 0 | 0
18853 | 628375.9 | 2010-11-08 20:57 | 2401.223 | 7 | 42 | -0.5503531 | 3.791522 | 42.55568 | 42.0987 | 169.6181 | 157.6249 | -6.475449e-05 | 0.09488772 | 0 | 0 | 0
18854 | 628405.9 | 2010-11-08 20:58 | 2431.239 | 7 | 42 | -0.5501732 | 3.789092 | 42.55568 | 42.10329 | 169.6181 | 157.6423 | -3.237724e-05 | 0.09488772 | 0 | 0 | 0
18855 | 628436 | 2010-11-08 20:58 | 2461.254 | 7 | 42 | -0.5501732 | 3.786176 | 42.55568 | 42.10787 | 169.6181 | 157.6596 | -9.717941e-05 | 0.09488772 | 0 | 0 | 0
18856 | 628466 | 2010-11-08 20:59 | 2491.272 | 7 | 42 | -0.5501732 | 3.783585 | 42.55568 | 42.11246 | 169.6181 | 157.677 | -9.717941e-05 | 0.09488772 | 0 | 0 | 0
18857 | 628496 | 2010-11-08 20:59 | 2521.285 | 7 | 42 | -0.5503531 | 3.780993 | 42.55568 | 42.11705 | 169.6181 | 157.6944 | -9.717941e-05 | 0.09488772 | 0 | 0 | 0
18858 | 628526 | 2010-11-08 21:00 | 2551.3 | 7 | 42 | -0.5503531 | 3.778401 | 42.55568 | 42.12164 | 169.6181 | 157.7117 | -9.717941e-05 | 0.09488772 | 0 | 0 | 0
18859 | 628556 | 2010-11-08 21:00 | 2581.315 | 7 | 42 | -0.5499932 | 3.775971 | 42.55568 | 42.12623 | 169.6181 | 157.729 | -9.717941e-05 | 0.09488772 | 0 | 0 | 0
18860 | 628586 | 2010-11-08 21:01 | 2611.33 | 7 | 42 | -0.5501732 | 3.773541 | 42.55568 | 42.13081 | 169.6181 | 157.7463 | -6.480217e-05 | 0.09488772 | 0 | 0 | 0
18861 | 628616 | 2010-11-08 21:01 | 2641.346 | 7 | 42 | -0.5499932 | 3.771435 | 42.55568 | 42.1354 | 169.6181 | 157.7637 | -3.237724e-05 | 0.09488772 | 0 | 0 | 0
18862 | 628646.1 | 2010-11-08 21:02 | 2671.361 | 7 | 42 | -0.5501732 | 3.769005 | 42.55568 | 42.13999 | 169.6181 | 157.7809 | -3.242493e-05 | 0.09488772 | 0 | 0 | 0
18863 | 628676.1 | 2010-11-08 21:02 | 2701.376 | 7 | 42 | -0.5503531 | 3.766413 | 42.55568 | 42.14457 | 169.6181 | 157.7982 | -6.480217e-05 | 0.09488772 | 0 | 0 | 0
18864 | 628706.1 | 2010-11-08 21:03 | 2731.392 | 7 | 42 | -0.5501732 | 3.763983 | 42.55568 | 42.14916 | 169.6181 | 157.8155 | -6.480217e-05 | 0.09488772 | 0 | 0 | 0
18865 | 628736.1 | 2010-11-08 21:03 | 2761.407 | 7 | 42 | -0.5503531 | 3.761554 | 42.55568 | 42.15375 | 169.6181 | 157.8328 | -9.717941e-05 | 0.09488772 | 0 | 0 | 0
18866 | 628766.1 | 2010-11-08 21:04 | 2791.422 | 7 | 42 | -0.5499932 | 3.75961 | 42.55568 | 42.15834 | 169.6181 | 157.85 | -3.242493e-05 | 0.09488772 | 0 | 0 | 0
18867 | 628796.1 | 2010-11-08 21:04 | 2821.438 | 7 | 42 | -0.5503531 | 3.757018 | 42.55568 | 42.16292 | 169.6181 | 157.8673 | -9.722709e-05 | 0.09488772 | 0 | 0 | 0
18868 | 628826.2 | 2010-11-08 21:05 | 2851.453 | 7 | 42 | -0.5501732 | 3.755074 | 42.55568 | 42.16751 | 169.6181 | 157.8845 | 0 | 0.09488772 | 0 | 0 | 0
18869 | 628856.2 | 2010-11-08 21:05 | 2881.468 | 7 | 42 | -0.5501732 | 3.752644 | 42.55568 | 42.1721 | 169.6181 | 157.9017 | -3.242493e-05 | 0.09488772 | 0 | 0 | 0
18870 | 628886.2 | 2010-11-08 21:06 | 2911.483 | 7 | 42 | -0.5499932 | 3.750376 | 42.55568 | 42.17669 | 169.6181 | 157.9189 | -6.480217e-05 | 0.09488772 | 0 | 0 | 0
18871 | 628916.2 | 2010-11-08 21:06 | 2941.499 | 7 | 42 | -0.5501732 | 3.748271 | 42.55568 | 42.18127 | 169.6181 | 157.9361 | -3.237724e-05 | 0.09488772 | 0 | 0 | 0
18872 | 628946.2 | 2010-11-08 21:07 | 2971.514 | 7 | 42 | -0.5503531 | 3.746002 | 42.55568 | 42.18586 | 169.6181 | 157.9533 | -9.722709e-05 | 0.09488772 | 0 | 0 | 0
18873 | 628976.2 | 2010-11-08 21:07 | 3001.529 | 7 | 42 | -0.5503531 | 3.744059 | 42.55568 | 42.19045 | 169.6181 | 157.9705 | 0 | 0.09488772 | 0 | 0 | 0
18874 | 629006.2 | 2010-11-08 21:08 | 3031.545 | 7 | 42 | -0.5501732 | 3.741953 | 42.55568 | 42.19504 | 169.6181 | 157.9877 | -3.242493e-05 | 0.09488772 | 0 | 0 | 0
18875 | 629036.3 | 2010-11-08 21:08 | 3061.56 | 7 | 42 | -0.5501732 | 3.739847 | 42.55568 | 42.19962 | 169.6181 | 158.0048 | -9.717941e-05 | 0.09488772 | 0 | 0 | 0
18876 | 629066.3 | 2010-11-08 21:09 | 3091.575 | 7 | 42 | -0.5501732 | 3.737903 | 42.55568 | 42.20421 | 169.6181 | 158.022 | -3.242493e-05 | 0.09488772 | 0 | 0 | 0
18877 | 629096.3 | 2010-11-08 21:09 | 3121.59 | 7 | 42 | -0.5501732 | 3.735797 | 42.55568 | 42.2088 | 169.6181 | 158.0391 | -6.475449e-05 | 0.09488772 | 0 | 0 | 0
18878 | 629126.3 | 2010-11-08 21:10 | 3151.606 | 7 | 42 | -0.5501732 | 3.734015 | 42.55568 | 42.21339 | 169.6181 | 158.0563 | 0 | 0.09488772 | 0 | 0 | 0
18879 | 629156.3 | 2010-11-08 21:10 | 3181.621 | 7 | 42 | -0.5501732 | 3.731747 | 42.55568 | 42.21797 | 169.6181 | 158.0734 | -3.242493e-05 | 0.09488772 | 0 | 0 | 0
18880 | 629186.3 | 2010-11-08 21:11 | 3211.636 | 7 | 42 | -0.5501732 | 3.730127 | 42.55568 | 42.22256 | 169.6181 | 158.0905 | -3.237724e-05 | 0.09488772 | 0 | 0 | 0
18881 | 629216.4 | 2010-11-08 21:11 | 3241.652 | 7 | 42 | -0.5501732 | 3.728021 | 42.55568 | 42.22715 | 169.6181 | 158.1076 | -6.480217e-05 | 0.09488772 | 0 | 0 | 0
18882 | 629246.4 | 2010-11-08 21:12 | 3271.667 | 7 | 42 | -0.5501732 | 3.726078 | 42.55568 | 42.23174 | 169.6181 | 158.1247 | -6.480217e-05 | 0.09488772 | 0 | 0 | 0
18883 | 629276.4 | 2010-11-08 21:12 | 3301.682 | 7 | 42 | -0.5503531 | 3.724296 | 42.55568 | 42.23633 | 169.6181 | 158.1418 | -3.242493e-05 | 0.09488772 | 0 | 0 | 0
18884 | 629306.4 | 2010-11-08 21:13 | 3331.698 | 7 | 42 | -0.5501732 | 3.722352 | 42.55568 | 42.24091 | 169.6181 | 158.1589 | -9.717941e-05 | 0.09488772 | 0 | 0 | 0
18885 | 629336.4 | 2010-11-08 21:13 | 3361.713 | 7 | 42 | -0.5503531 | 3.720732 | 42.55568 | 42.2455 | 169.6181 | 158.1759 | 0 | 0.09488772 | 0 | 0 | 0
18886 | 629366.4 | 2010-11-08 21:14 | 3391.728 | 7 | 42 | -0.5503531 | 3.718788 | 42.55568 | 42.25009 | 169.6181 | 158.193 | -6.480217e-05 | 0.09488772 | 0 | 0 | 0
18887 | 629396.4 | 2010-11-08 21:14 | 3421.744 | 7 | 42 | -0.5501732 | 3.717006 | 42.55568 | 42.25468 | 169.6181 | 158.2101 | -6.480217e-05 | 0.09488772 | 0 | 0 | 0
18888 | 629426.5 | 2010-11-08 21:15 | 3451.759 | 7 | 42 | -0.5503531 | 3.715224 | 42.55568 | 42.25926 | 169.6181 | 158.2271 | -6.480217e-05 | 0.09488772 | 0 | 0 | 0
18889 | 629456.5 | 2010-11-08 21:15 | 3481.774 | 7 | 42 | -0.5501732 | 3.713442 | 42.55568 | 42.26385 | 169.6181 | 158.2442 | -6.475449e-05 | 0.09488772 | 0 | 0 | 0
18890 | 629486.5 | 2010-11-08 21:16 | 3511.79 | 7 | 42 | -0.5503531 | 3.711822 | 42.55568 | 42.26844 | 169.6181 | 158.2612 | -3.242493e-05 | 0.09488772 | 0 | 0 | 0
18891 | 629516.5 | 2010-11-08 21:16 | 3541.805 | 7 | 42 | -0.5501732 | 3.71004 | 42.55568 | 42.27303 | 169.6181 | 158.2782 | -6.480217e-05 | 0.09488772 | 0 | 0 | 0
18892 | 629546.5 | 2010-11-08 21:17 | 3571.82 | 7 | 42 | -0.5503531 | 3.708258 | 42.55568 | 42.27761 | 169.6181 | 158.2952 | -6.480217e-05 | 0.09488772 | 0 | 0 | 0
18893 | 629576.5 | 2010-11-08 21:17 | 3601.836 | 7 | 42 | -0.5503531 | 3.7068 | 42.55568 | 42.2822 | 169.6181 | 158.3122 | 0 | 0.09488772 | 0 | 0 | 0
18894 | 629606.6 | 2010-11-08 21:18 | 3631.851 | 7 | 42 | -0.5501732 | 3.705019 | 42.55568 | 42.28679 | 169.6181 | 158.3292 | -3.237724e-05 | 0.09488772 | 0 | 0 | 0
18895 | 629636.6 | 2010-11-08 21:18 | 3661.866 | 7 | 42 | -0.5501732 | 3.703237 | 42.55568 | 42.29138 | 169.6181 | 158.3462 | -3.237724e-05 | 0.09488772 | 0 | 0 | 0
18896 | 629666.6 | 2010-11-08 21:19 | 3691.881 | 7 | 42 | -0.5501732 | 3.701779 | 42.55568 | 42.29597 | 169.6181 | 158.3632 | -6.480217e-05 | 0.09488772 | 0 | 0 | 0
18897 | 629696.6 | 2010-11-08 21:19 | 3721.897 | 7 | 42 | -0.5501732 | 3.700159 | 42.55568 | 42.30055 | 169.6181 | 158.3802 | -6.480217e-05 | 0.09488772 | 0 | 0 | 0
18898 | 629726.6 | 2010-11-08 21:20 | 3751.912 | 7 | 42 | -0.5503531 | 3.698539 | 42.55568 | 42.30514 | 169.6181 | 158.3972 | -6.480217e-05 | 0.09488772 | 0 | 0 | 0
18899 | 629756.6 | 2010-11-08 21:20 | 3781.927 | 7 | 42 | -0.5503531 | 3.697081 | 42.55568 | 42.30973 | 169.6181 | 158.4141 | 0 | 0.09488772 | 0 | 0 | 0
18900 | 629786.6 | 2010-11-08 21:21 | 3811.943 | 7 | 42 | -0.5501732 | 3.695461 | 42.55568 | 42.31432 | 169.6181 | 158.4311 | -3.242493e-05 | 0.09488772 | 0 | 0 | 0
18901 | 629816.7 | 2010-11-08 21:21 | 3841.958 | 7 | 42 | -0.5503531 | 3.694165 | 42.55568 | 42.3189 | 169.6181 | 158.448 | 0 | 0.09488772 | 0 | 0 | 0
18902 | 629846.7 | 2010-11-08 21:22 | 3871.973 | 7 | 42 | -0.5501732 | 3.692545 | 42.55568 | 42.32349 | 169.6181 | 158.465 | 0 | 0.09488772 | 0 | 0 | 0
18903 | 629876.7 | 2010-11-08 21:22 | 3901.989 | 7 | 42 | -0.5505331 | 3.690763 | 42.55568 | 42.32808 | 169.6181 | 158.4819 | -6.480217e-05 | 0.09488772 | 0 | 0 | 0
18904 | 629906.7 | 2010-11-08 21:23 | 3932.004 | 7 | 42 | -0.5503531 | 3.689467 | 42.55568 | 42.33267 | 169.6181 | 158.4988 | -6.480217e-05 | 0.09488772 | 0 | 0 | 0
18905 | 629936.7 | 2010-11-08 21:23 | 3962.019 | 7 | 42 | -0.5503531 | 3.688172 | 42.55568 | 42.33725 | 169.6181 | 158.5158 | -3.237724e-05 | 0.09488772 | 0 | 0 | 0
18906 | 629966.7 | 2010-11-08 21:24 | 3992.035 | 7 | 42 | -0.5501732 | 3.686876 | 42.55568 | 42.34184 | 169.6181 | 158.5327 | 0 | 0.09488772 | 0 | 0 | 0
18907 | 629996.8 | 2010-11-08 21:24 | 4022.05 | 7 | 42 | -0.5503531 | 3.685094 | 42.55568 | 42.34643 | 169.6181 | 158.5496 | -6.480217e-05 | 0.09488772 | 0 | 0 | 0
18908 | 630026.8 | 2010-11-08 21:25 | 4052.065 | 7 | 42 | -0.5503531 | 3.68396 | 42.55568 | 42.35102 | 169.6181 | 158.5665 | -3.242493e-05 | 0.09488772 | 0 | 0 | 0
18909 | 630056.8 | 2010-11-08 21:25 | 4082.081 | 7 | 42 | -0.5503531 | 3.682502 | 42.55568 | 42.3556 | 169.6181 | 158.5834 | -6.480217e-05 | 0.09488772 | 0 | 0 | 0
18910 | 630086.8 | 2010-11-08 21:26 | 4112.096 | 7 | 42 | -0.5501732 | 3.681368 | 42.55568 | 42.36019 | 169.6181 | 158.6003 | -3.237724e-05 | 0.09488772 | 0 | 0 | 0
18911 | 630116.8 | 2010-11-08 21:26 | 4142.111 | 7 | 42 | -0.5499932 | 3.67991 | 42.55568 | 42.36478 | 169.6181 | 158.6172 | -6.480217e-05 | 0.09488772 | 0 | 0 | 0
18912 | 630146.8 | 2010-11-08 21:27 | 4172.127 | 7 | 42 | -0.5503531 | 3.678614 | 42.55568 | 42.36937 | 169.6181 | 158.6341 | -6.480217e-05 | 0.09488772 | 0 | 0 | 0
18913 | 630176.8 | 2010-11-08 21:27 | 4202.142 | 7 | 42 | -0.5501732 | 3.67748 | 42.55568 | 42.37396 | 169.6181 | 158.6509 | 0 | 0.09488772 | 0 | 0 | 0
18914 | 630206.9 | 2010-11-08 21:28 | 4232.157 | 7 | 42 | -0.5499932 | 3.676346 | 42.55568 | 42.37854 | 169.6181 | 158.6678 | 0 | 0.09488772 | 0 | 0 | 0
18915 | 630236.9 | 2010-11-08 21:28 | 4262.173 | 7 | 42 | -0.5503531 | 3.674726 | 42.55568 | 42.38313 | 169.6181 | 158.6847 | 0 | 0.09488772 | 0 | 0 | 0
18916 | 630266.9 | 2010-11-08 21:29 | 4292.188 | 7 | 42 | -0.5501732 | 3.673592 | 42.55568 | 42.38772 | 169.6181 | 158.7015 | -3.237724e-05 | 0.09488772 | 0 | 0 | 0
18917 | 630296.9 | 2010-11-08 21:29 | 4322.203 | 7 | 42 | -0.5501732 | 3.672458 | 42.55568 | 42.39231 | 169.6181 | 158.7184 | -3.237724e-05 | 0.09488772 | 0 | 0 | 0
18918 | 630326.9 | 2010-11-08 21:30 | 4352.219 | 7 | 42 | -0.5501732 | 3.671 | 42.55568 | 42.39689 | 169.6181 | 158.7352 | -6.480217e-05 | 0.09488772 | 0 | 0 | 0
18919 | 630356.9 | 2010-11-08 21:30 | 4382.234 | 7 | 42 | -0.5501732 | 3.669867 | 42.55568 | 42.40148 | 169.6181 | 158.752 | -6.475449e-05 | 0.09488772 | 0 | 0 | 0
18920 | 630387 | 2010-11-08 21:31 | 4412.252 | 7 | 42 | -0.5501732 | 3.668733 | 42.55568 | 42.40607 | 169.6181 | 158.7689 | 3.242493e-05 | 0.09488772 | 0 | 0 | 0
18921 | 630417 | 2010-11-08 21:31 | 4442.265 | 7 | 42 | -0.5501732 | 3.667437 | 42.55568 | 42.41066 | 169.6181 | 158.7857 | -3.237724e-05 | 0.09488772 | 0 | 0 | 0
18922 | 630447 | 2010-11-08 21:32 | 4472.28 | 7 | 42 | -0.5499932 | 3.666303 | 42.55568 | 42.41524 | 169.6181 | 158.8025 | 0 | 0.09488772 | 0 | 0 | 0
18923 | 630477 | 2010-11-08 21:32 | 4502.295 | 7 | 42 | -0.5501732 | 3.665169 | 42.55568 | 42.41983 | 169.6181 | 158.8193 | 0 | 0.09488772 | 0 | 0 | 0
18924 | 630507 | 2010-11-08 21:33 | 4532.31 | 7 | 42 | -0.5501732 | 3.663711 | 42.55568 | 42.42442 | 169.6181 | 158.8362 | -6.480217e-05 | 0.09488772 | 0 | 0 | 0
18925 | 630537 | 2010-11-08 21:33 | 4562.326 | 7 | 42 | -0.5503531 | 3.662739 | 42.55568 | 42.42901 | 169.6181 | 158.853 | -3.242493e-05 | 0.09488772 | 0 | 0 | 0
18926 | 630567 | 2010-11-08 21:34 | 4592.341 | 7 | 42 | -0.5501732 | 3.661281 | 42.55568 | 42.43359 | 169.6181 | 158.8698 | -6.480217e-05 | 0.09488772 | 0 | 0 | 0
18927 | 630597.1 | 2010-11-08 21:34 | 4622.356 | 7 | 42 | -0.5499932 | 3.660309 | 42.55568 | 42.43818 | 169.6181 | 158.8866 | -3.237724e-05 | 0.09488772 | 0 | 0 | 0
18928 | 630627.1 | 2010-11-08 21:35 | 4652.372 | 7 | 42 | -0.5501732 | 3.659013 | 42.55568 | 42.44277 | 169.6181 | 158.9033 | 0 | 0.09488772 | 0 | 0 | 0
18929 | 630657.1 | 2010-11-08 21:35 | 4682.387 | 7 | 42 | -0.5501732 | 3.657717 | 42.55568 | 42.44736 | 169.6181 | 158.9201 | 0 | 0.09488772 | 0 | 0 | 0
18930 | 630687.1 | 2010-11-08 21:36 | 4712.402 | 7 | 42 | -0.5503531 | 3.656583 | 42.55568 | 42.45194 | 169.6181 | 158.9369 | -6.480217e-05 | 0.09488772 | 0 | 0 | 0
18931 | 630717.1 | 2010-11-08 21:36 | 4742.418 | 7 | 42 | -0.5501732 | 3.655125 | 42.55568 | 42.45653 | 169.6181 | 158.9537 | -6.480217e-05 | 0.09488772 | 0 | 0 | 0
18932 | 630747.1 | 2010-11-08 21:37 | 4772.433 | 7 | 42 | -0.5501732 | 3.653991 | 42.55568 | 42.46112 | 169.6181 | 158.9704 | -3.242493e-05 | 0.09488772 | 0 | 0 | 0
18933 | 630777.1 | 2010-11-08 21:37 | 4802.448 | 7 | 42 | -0.5503531 | 3.652695 | 42.55568 | 42.46571 | 169.6181 | 158.9872 | -3.237724e-05 | 0.09488772 | 0 | 0 | 0
18934 | 630807.2 | 2010-11-08 21:38 | 4832.464 | 7 | 42 | -0.5501732 | 3.651399 | 42.55568 | 42.47029 | 169.6181 | 159.004 | -3.242493e-05 | 0.09488772 | 0 | 0 | 0
18935 | 630837.2 | 2010-11-08 21:38 | 4862.479 | 7 | 42 | -0.5501732 | 3.649941 | 42.55568 | 42.47488 | 169.6181 | 159.0207 | -3.242493e-05 | 0.09488772 | 0 | 0 | 0
18936 | 630867.2 | 2010-11-08 21:39 | 4892.494 | 7 | 42 | -0.5503531 | 3.648646 | 42.55568 | 42.47947 | 169.6181 | 159.0374 | 0 | 0.09488772 | 0 | 0 | 0
18937 | 630897.2 | 2010-11-08 21:39 | 4922.51 | 7 | 42 | -0.5503531 | 3.647188 | 42.55568 | 42.48406 | 169.6181 | 159.0542 | -6.480217e-05 | 0.09488772 | 0 | 0 | 0
18938 | 630927.2 | 2010-11-08 21:40 | 4952.525 | 7 | 42 | -0.5503531 | 3.64573 | 42.55568 | 42.48865 | 169.6181 | 159.0709 | -6.480217e-05 | 0.09488772 | 0 | 0 | 0
18939 | 630957.2 | 2010-11-08 21:40 | 4982.54 | 7 | 42 | -0.5501732 | 3.644434 | 42.55568 | 42.49323 | 169.6181 | 159.0876 | -6.480217e-05 | 0.09488772 | 0 | 0 | 0
18940 | 630987.3 | 2010-11-08 21:41 | 5012.556 | 7 | 42 | -0.5503531 | 3.643138 | 42.55568 | 42.49782 | 169.6181 | 159.1043 | -3.237724e-05 | 0.09488772 | 0 | 0 | 0
18941 | 631017.3 | 2010-11-08 21:41 | 5042.571 | 7 | 42 | -0.5499932 | 3.64168 | 42.55568 | 42.50241 | 169.6181 | 159.1211 | 0 | 0.09488772 | 0 | 0 | 0
18942 | 631047.3 | 2010-11-08 21:42 | 5072.587 | 7 | 42 | -0.5501732 | 3.640222 | 42.55568 | 42.507 | 169.6181 | 159.1378 | -3.237724e-05 | 0.09488772 | 0 | 0 | 0
18943 | 631077.3 | 2010-11-08 21:42 | 5102.602 | 7 | 42 | -0.5499932 | 3.638602 | 42.55568 | 42.51158 | 169.6181 | 159.1545 | -3.242493e-05 | 0.09488772 | 0 | 0 | 0
18944 | 631107.3 | 2010-11-08 21:43 | 5132.617 | 7 | 42 | -0.5503531 | 3.636982 | 42.55568 | 42.51617 | 169.6181 | 159.1711 | -6.480217e-05 | 0.09488772 | 0 | 0 | 0
18945 | 631137.3 | 2010-11-08 21:43 | 5162.632 | 7 | 42 | -0.5501732 | 3.635362 | 42.55568 | 42.52076 | 169.6181 | 159.1878 | -6.480217e-05 | 0.09488772 | 0 | 0 | 0
18946 | 631167.3 | 2010-11-08 21:44 | 5192.648 | 7 | 42 | -0.5501732 | 3.633742 | 42.55568 | 42.52535 | 169.6181 | 159.2045 | -3.237724e-05 | 0.09488772 | 0 | 0 | 0
18947 | 631197.4 | 2010-11-08 21:44 | 5222.663 | 7 | 42 | -0.5499932 | 3.632123 | 42.55568 | 42.52993 | 169.6181 | 159.2212 | -3.237724e-05 | 0.09488772 | 0 | 0 | 0
18948 | 631227.4 | 2010-11-08 21:45 | 5252.678 | 7 | 42 | -0.5501732 | 3.630341 | 42.55568 | 42.53452 | 169.6181 | 159.2378 | -3.237724e-05 | 0.09488772 | 0 | 0 | 0
18949 | 631257.4 | 2010-11-08 21:45 | 5282.694 | 7 | 42 | -0.5499932 | 3.628559 | 42.55568 | 42.53911 | 169.6181 | 159.2545 | -3.237724e-05 | 0.09488772 | 0 | 0 | 0
18950 | 631287.4 | 2010-11-08 21:46 | 5312.709 | 7 | 42 | -0.5503531 | 3.626615 | 42.55568 | 42.5437 | 169.6181 | 159.2711 | -6.475449e-05 | 0.09488772 | 0 | 0 | 0
18951 | 631317.4 | 2010-11-08 21:46 | 5342.724 | 7 | 42 | -0.5501732 | 3.624833 | 42.55568 | 42.54828 | 169.6181 | 159.2878 | -3.237724e-05 | 0.09488772 | 0 | 0 | 0
18952 | 631347.4 | 2010-11-08 21:47 | 5372.74 | 7 | 42 | -0.5501732 | 3.622727 | 42.55568 | 42.55287 | 169.6181 | 159.3044 | -6.480217e-05 | 0.09488772 | 0 | 0 | 0
18953 | 631377.5 | 2010-11-08 21:47 | 5402.755 | 7 | 42 | -0.5501732 | 3.620945 | 42.55568 | 42.55746 | 169.6181 | 159.321 | -3.242493e-05 | 0.09488772 | 0 | 0 | 0
18954 | 631407.5 | 2010-11-08 21:48 | 5432.771 | 7 | 42 | -0.5503531 | 3.618839 | 42.55568 | 42.56205 | 169.6181 | 159.3376 | -3.242493e-05 | 0.09488772 | 0 | 0 | 0
18955 | 631437.5 | 2010-11-08 21:48 | 5462.786 | 7 | 42 | -0.5503531 | 3.616571 | 42.55568 | 42.56664 | 169.6181 | 159.3542 | -3.242493e-05 | 0.09488772 | 0 | 0 | 0
18956 | 631467.5 | 2010-11-08 21:49 | 5492.801 | 7 | 42 | -0.5503531 | 3.614465 | 42.55568 | 42.57122 | 169.6181 | 159.3708 | -6.480217e-05 | 0.09488772 | 0 | 0 | 0
18957 | 631497.5 | 2010-11-08 21:49 | 5522.816 | 7 | 42 | -0.5501732 | 3.61236 | 42.55568 | 42.57581 | 169.6181 | 159.3874 | -3.237724e-05 | 0.09488772 | 0 | 0 | 0
18958 | 631527.5 | 2010-11-08 21:50 | 5552.832 | 7 | 42 | -0.5503531 | 3.60993 | 42.55568 | 42.5804 | 169.6181 | 159.4039 | -6.480217e-05 | 0.09488772 | 0 | 0 | 0
18959 | 631557.5 | 2010-11-08 21:50 | 5582.847 | 7 | 42 | -0.5505331 | 3.607338 | 42.55568 | 42.58499 | 169.6181 | 159.4205 | -9.717941e-05 | 0.09488772 | 0 | 0 | 0
18960 | 631587.6 | 2010-11-08 21:51 | 5612.862 | 7 | 42 | -0.5505331 | 3.60507 | 42.55568 | 42.58957 | 169.6181 | 159.437 | -9.717941e-05 | 0.09488772 | 0 | 0 | 0
18961 | 631617.6 | 2010-11-08 21:51 | 5642.878 | 7 | 42 | -0.5505331 | 3.602478 | 42.55568 | 42.59416 | 169.6181 | 159.4536 | -6.480217e-05 | 0.09488772 | 0 | 0 | 0
18962 | 631647.6 | 2010-11-08 21:52 | 5672.893 | 7 | 42 | -0.5503531 | 3.599886 | 42.55568 | 42.59875 | 169.6181 | 159.4701 | -6.480217e-05 | 0.09488772 | 0 | 0 | 0
18963 | 631677.6 | 2010-11-08 21:52 | 5702.908 | 7 | 42 | -0.5501732 | 3.597132 | 42.55568 | 42.60334 | 169.6181 | 159.4866 | -9.717941e-05 | 0.09488772 | 0 | 0 | 0
18964 | 631707.6 | 2010-11-08 21:53 | 5732.924 | 7 | 42 | -0.5501732 | 3.594378 | 42.55568 | 42.60792 | 169.6181 | 159.5031 | -9.717941e-05 | 0.09488772 | 0 | 0 | 0
18965 | 631737.6 | 2010-11-08 21:53 | 5762.939 | 7 | 42 | -0.5501732 | 3.591624 | 42.55568 | 42.61251 | 169.6181 | 159.5196 | -6.480217e-05 | 0.09488772 | 0 | 0 | 0
18966 | 631767.7 | 2010-11-08 21:54 | 5792.954 | 7 | 42 | -0.5501732 | 3.588709 | 42.55568 | 42.6171 | 169.6181 | 159.536 | -6.480217e-05 | 0.09488772 | 0 | 0 | 0
18967 | 631797.7 | 2010-11-08 21:54 | 5822.97 | 7 | 42 | -0.5503531 | 3.585955 | 42.55568 | 42.62169 | 169.6181 | 159.5525 | -3.237724e-05 | 0.09488772 | 0 | 0 | 0
18968 | 631827.7 | 2010-11-08 21:55 | 5852.985 | 7 | 42 | -0.5505331 | 3.582553 | 42.55568 | 42.62628 | 169.6181 | 159.5689 | -0.0001296043 | 0.09488772 | 0 | 0 | 0
18969 | 631857.7 | 2010-11-08 21:55 | 5883 | 7 | 42 | -0.5503531 | 3.579637 | 42.55568 | 42.63086 | 169.6181 | 159.5854 | -9.722709e-05 | 0.09488772 | 0 | 0 | 0
18970 | 631887.7 | 2010-11-08 21:56 | 5913.016 | 7 | 42 | -0.5501732 | 3.576235 | 42.55568 | 42.63545 | 169.6181 | 159.6018 | -0.0001296043 | 0.09488772 | 0 | 0 | 0
18971 | 631917.7 | 2010-11-08 21:56 | 5943.031 | 7 | 42 | -0.5501732 | 3.572834 | 42.55568 | 42.64004 | 169.6181 | 159.6182 | -0.0001296043 | 0.09488772 | 0 | 0 | 0
18972 | 631947.7 | 2010-11-08 21:57 | 5973.047 | 7 | 42 | -0.5503531 | 3.568946 | 42.55568 | 42.64463 | 169.6181 | 159.6346 | -0.0001296043 | 0.09488772 | 0 | 0 | 0
18973 | 631977.8 | 2010-11-08 21:57 | 6003.062 | 7 | 42 | -0.5503531 | 3.565058 | 42.55568 | 42.64921 | 169.6181 | 159.6509 | -0.0001295567 | 0.09488772 | 0 | 0 | 0
18974 | 632007.8 | 2010-11-08 21:58 | 6033.077 | 7 | 42 | -0.5501732 | 3.560684 | 42.55568 | 42.6538 | 169.6181 | 159.6673 | -0.0001295567 | 0.09488772 | 0 | 0 | 0
18975 | 632037.8 | 2010-11-08 21:58 | 6063.093 | 7 | 42 | -0.5505331 | 3.555501 | 42.55568 | 42.65839 | 169.6181 | 159.6836 | -0.0001619816 | 0.09488772 | 0 | 0 | 0
18976 | 632067.8 | 2010-11-08 21:59 | 6093.108 | 7 | 42 | -0.5503531 | 3.550155 | 42.55568 | 42.66298 | 169.6181 | 159.6999 | -0.0001944065 | 0.09488772 | 0 | 0 | 0
18977 | 632097.8 | 2010-11-08 21:59 | 6123.123 | 7 | 42 | -0.5503531 | 3.543837 | 42.55568 | 42.66756 | 169.6181 | 159.7162 | -0.0001619816 | 0.09488772 | 0 | 0 | 0
18978 | 632127.8 | 2010-11-08 22:00 | 6153.139 | 7 | 42 | -0.5501732 | 3.536709 | 42.55568 | 42.67215 | 169.6181 | 159.7324 | -0.0002267838 | 0.09488772 | 0 | 0 | 0
18979 | 632157.9 | 2010-11-08 22:00 | 6183.154 | 7 | 42 | -0.5501732 | 3.528286 | 42.55568 | 42.67674 | 169.6181 | 159.7486 | -0.0002267838 | 0.09488772 | 0 | 0 | 0
18980 | 632187.9 | 2010-11-08 22:01 | 6213.169 | 7 | 42 | -0.5503531 | 3.518566 | 42.55568 | 42.68133 | 169.6181 | 159.7648 | -0.0002915859 | 0.09488772 | 0 | 0 | 0
18981 | 632217.9 | 2010-11-08 22:01 | 6243.184 | 7 | 42 | -0.5503531 | 3.507227 | 42.55568 | 42.68592 | 169.6181 | 159.7809 | -0.0002915859 | 0.09488772 | 0 | 0 | 0
18982 | 632247.9 | 2010-11-08 22:02 | 6273.2 | 7 | 42 | -0.5501732 | 3.493458 | 42.55568 | 42.6905 | 169.6181 | 159.797 | -0.000388813 | 0.09488772 | 0 | 0 | 0
18983 | 632277.9 | 2010-11-08 22:02 | 6303.215 | 7 | 42 | -0.5501732 | 3.477097 | 42.55568 | 42.69509 | 169.6181 | 159.813 | -0.0004535675 | 0.09488772 | 0 | 0 | 0
18984 | 632307.9 | 2010-11-08 22:03 | 6333.231 | 7 | 42 | -0.5501732 | 3.457334 | 42.55568 | 42.69968 | 169.6181 | 159.8289 | -0.0005507469 | 0.09488772 | 0 | 0 | 0
18985 | 632337.9 | 2010-11-08 22:03 | 6363.233 | 7 | 42 | -0.5501732 | 3.433521 | 42.55568 | 42.70426 | 169.6181 | 159.8447 | -0.0007127285 | 0.09488772 | 0 | 0 | 0
18986 | 632367.9 | 2010-11-08 22:04 | 6393.245 | 7 | 42 | -0.5503531 | 3.40501 | 42.55568 | 42.70885 | 169.6181 | 159.8604 | -0.0008423328 | 0.09488772 | 0 | 0 | 0
18987 | 632398 | 2010-11-08 22:04 | 6423.261 | 7 | 42 | -0.5501732 | 3.370668 | 42.55568 | 42.71344 | 169.6181 | 159.8759 | -0.001004362 | 0.09488772 | 0 | 0 | 0
18988 | 632428 | 2010-11-08 22:05 | 6453.276 | 7 | 42 | -0.5503531 | 3.329198 | 42.55568 | 42.71803 | 169.6181 | 159.8913 | -0.001231146 | 0.09488772 | 0 | 0 | 0
18989 | 632458 | 2010-11-08 22:05 | 6483.291 | 7 | 42 | -0.5503531 | 3.278171 | 42.55568 | 42.72261 | 169.6181 | 159.9064 | -0.001522732 | 0.09488772 | 0 | 0 | 0
18990 | 632488 | 2010-11-08 22:06 | 6513.307 | 7 | 42 | -0.5503531 | 3.215804 | 42.55568 | 42.7272 | 169.6181 | 159.9213 | -0.001846695 | 0.09488772 | 0 | 0 | 0
18991 | 632518 | 2010-11-08 22:06 | 6543.322 | 7 | 42 | -0.5503531 | 3.135618 | 42.55568 | 42.73179 | 169.6181 | 159.9359 | -0.002365065 | 0.09488772 | 0 | 0 | 0
18992 | 632544.7 | 2010-11-08 22:07 | 6569.994 | 7 | 42 | -0.5503531 | 3.035507 | 42.55568 | 42.73587 | 169.6181 | 159.9485 | -0.003661013 | 0.09488772 | 0 | 0 | 0
18993 | 632562.6 | 2010-11-08 22:07 | 6587.853 | 7 | 42 | -0.5501732 | 2.935235 | 42.55568 | 42.7386 | 169.6181 | 159.9567 | -0.00505414 | 0.09488772 | 0 | 0 | 0
18994 | 632577 | 2010-11-08 22:07 | 6602.337 | 7 | 42 | -0.5501732 | 2.834962 | 42.55568 | 42.74081 | 169.6181 | 159.9631 | -0.005766916 | 0.09488772 | 0 | 0 | 0
18995 | 632590.8 | 2010-11-08 22:07 | 6616.071 | 7 | 42 | -0.5503531 | 2.734689 | 42.55568 | 42.74291 | 169.6181 | 159.9689 | -0.005799294 | 0.09488772 | 0 | 0 | 0
18996 | 632595.8 | 2010-11-08 22:08 | 6621.056 | 7 | 42 | -0.5501732 | 2.699699 | 42.55568 | 42.74367 | 169.6181 | 159.971 | -0.005604935 | 0.09488772 | 0 | 0 | 0
18997 | 632655.8 | 2010-11-08 22:09 | 60.01503 | 8 | 42 | 0 | 3.218558 | 42.55568 | 42.74367 | 169.6181 | 159.971 | 0.001101542 | 0.09488772 | 0 | 0 | 0
18998 | 632655.9 | 2010-11-08 22:09 | 0.1875012 | 9 | 42 | 0.0002857086 | 3.219044 | 42.55568 | 42.74367 | 169.6181 | 159.971 | 0 | 0.09732074 | 0 | 0 | 0
18999 | 632660.7 | 2010-11-08 22:09 | 5.015692 | 9 | 42 | -0.002413501 | 3.225523 | 42.55568 | 42.74367 | 169.6181 | 159.971 | 0.0008747578 | 0.09732074 | 0 | 0 | 0
19000 | 632690.8 | 2010-11-08 22:09 | 30.01532 | 1 | 43 | 0 | 3.257112 | 42.55568 | 42.74367 | 169.6181 | 159.971 | 0.0007127285 | 0.09732074 | 0 | 0 | 0
19001 | 632720.8 | 2010-11-08 22:10 | 60.03077 | 1 | 43 | 0 | 3.278981 | 42.55568 | 42.74367 | 169.6181 | 159.971 | 0.0005507469 | 0.09732074 | 0 | 0 | 0
19002 | 632750.8 | 2010-11-08 22:10 | 90.046 | 1 | 43 | 0 | 3.295504 | 42.55568 | 42.74367 | 169.6181 | 159.971 | 0.0003887653 | 0.09732074 | 0 | 0 | 0
19003 | 632780.8 | 2010-11-08 22:11 | 120.0145 | 1 | 43 | 0 | 3.309111 | 42.55568 | 42.74367 | 169.6181 | 159.971 | 0.0003239632 | 0.09732074 | 0 | 0 | 0
19004 | 632810.8 | 2010-11-08 22:11 | 30.01534 | 2 | 43 | 0.5496649 | 3.52861 | 42.56027 | 42.74367 | 169.6341 | 159.971 | 0.002203083 | 0.09732074 | 0 | 0 | 0
19005 | 632840.8 | 2010-11-08 22:12 | 60.03068 | 2 | 43 | 0.5496649 | 3.592597 | 42.56485 | 42.74367 | 169.6504 | 159.971 | 0.00136075 | 0.09732074 | 0 | 0 | 0
19006 | 632870.8 | 2010-11-08 22:12 | 90.04601 | 2 | 43 | 0.5498449 | 3.63763 | 42.56943 | 42.74367 | 169.667 | 159.971 | 0.001036739 | 0.09732074 | 0 | 0 | 0
19007 | 632900.8 | 2010-11-08 22:13 | 120.0614 | 2 | 43 | 0.5498449 | 3.671486 | 42.57402 | 42.74367 | 169.6838 | 159.971 | 0.0008099556 | 0.09732074 | 0 | 0 | 0
19008 | 632930.8 | 2010-11-08 22:13 | 150.0767 | 2 | 43 | 0.5496649 | 3.698863 | 42.5786 | 42.74367 | 169.7007 | 159.971 | 0.000647974 | 0.09732074 | 0 | 0 | 0
19009 | 632960.9 | 2010-11-08 22:14 | 180.0924 | 2 | 43 | 0.5496649 | 3.721218 | 42.58319 | 42.74367 | 169.7177 | 159.971 | 0.0005183697 | 0.09732074 | 0 | 0 | 0
19010 | 632990.9 | 2010-11-08 22:14 | 210.1075 | 2 | 43 | 0.5500248 | 3.740333 | 42.58777 | 42.74367 | 169.7348 | 159.971 | 0.0004535675 | 0.09732074 | 0 | 0 | 0
19011 | 633020.9 | 2010-11-08 22:15 | 240.1228 | 2 | 43 | 0.5498449 | 3.75556 | 42.59235 | 42.74367 | 169.752 | 159.971 | 0.0003887653 | 0.09732074 | 0 | 0 | 0
19012 | 633050.9 | 2010-11-08 22:15 | 270.138 | 2 | 43 | 0.5496649 | 3.766899 | 42.59694 | 42.74367 | 169.7692 | 159.971 | 0.000259161 | 0.09732074 | 0 | 0 | 0
19013 | 633080.9 | 2010-11-08 22:16 | 300.1534 | 2 | 43 | 0.5498449 | 3.774513 | 42.60152 | 42.74367 | 169.7865 | 159.971 | 0.0002267838 | 0.09732074 | 0 | 0 | 0
19014 | 633110.9 | 2010-11-08 22:16 | 330.1687 | 2 | 43 | 0.5498449 | 3.779373 | 42.60611 | 42.74367 | 169.8038 | 159.971 | 9.717941e-05 | 0.09732074 | 0 | 0 | 0
19015 | 633140.9 | 2010-11-08 22:17 | 360.184 | 2 | 43 | 0.5502048 | 3.783422 | 42.61069 | 42.74367 | 169.8211 | 159.971 | 0.0001295567 | 0.09732074 | 0 | 0 | 0
19016 | 633171 | 2010-11-08 22:17 | 390.1994 | 2 | 43 | 0.5498449 | 3.786824 | 42.61527 | 42.74367 | 169.8385 | 159.971 | 6.480217e-05 | 0.09732074 | 0 | 0 | 0
19017 | 633201 | 2010-11-08 22:18 | 420.2147 | 2 | 43 | 0.5496649 | 3.789902 | 42.61986 | 42.74367 | 169.8559 | 159.971 | 3.237724e-05 | 0.09732074 | 0 | 0 | 0
19018 | 633231 | 2010-11-08 22:18 | 450.2302 | 2 | 43 | 0.5498449 | 3.793466 | 42.62444 | 42.74367 | 169.8732 | 159.971 | 9.717941e-05 | 0.09732074 | 0 | 0 | 0
19019 | 633261 | 2010-11-08 22:19 | 480.2454 | 2 | 43 | 0.5496649 | 3.796382 | 42.62903 | 42.74367 | 169.8906 | 159.971 | 9.722709e-05 | 0.09732074 | 0 | 0 | 0
19020 | 633291 | 2010-11-08 22:19 | 510.2607 | 2 | 43 | 0.5498449 | 3.799298 | 42.63361 | 42.74367 | 169.908 | 159.971 | 6.480217e-05 | 0.09732074 | 0 | 0 | 0
19021 | 633321 | 2010-11-08 22:20 | 540.2761 | 2 | 43 | 0.5498449 | 3.802376 | 42.6382 | 42.74367 | 169.9255 | 159.971 | 9.717941e-05 | 0.09732074 | 0 | 0 | 0
19022 | 633351.1 | 2010-11-08 22:20 | 570.2917 | 2 | 43 | 0.5498449 | 3.805291 | 42.64278 | 42.74367 | 169.9429 | 159.971 | 9.717941e-05 | 0.09732074 | 0 | 0 | 0
19023 | 633381.1 | 2010-11-08 22:21 | 600.3069 | 2 | 43 | 0.5496649 | 3.807883 | 42.64736 | 42.74367 | 169.9603 | 159.971 | 6.480217e-05 | 0.09732074 | 0 | 0 | 0
19024 | 633411.1 | 2010-11-08 22:21 | 630.3221 | 2 | 43 | 0.5498449 | 3.810637 | 42.65195 | 42.74367 | 169.9778 | 159.971 | 3.242493e-05 | 0.09732074 | 0 | 0 | 0
19025 | 633441.1 | 2010-11-08 22:22 | 660.3374 | 2 | 43 | 0.5496649 | 3.813229 | 42.65653 | 42.74367 | 169.9953 | 159.971 | 0 | 0.09732074 | 0 | 0 | 0
19026 | 633471.1 | 2010-11-08 22:22 | 690.3528 | 2 | 43 | 0.5498449 | 3.816307 | 42.66112 | 42.74367 | 170.0128 | 159.971 | 6.480217e-05 | 0.09732074 | 0 | 0 | 0
19027 | 633501.1 | 2010-11-08 22:23 | 720.3681 | 2 | 43 | 0.5498449 | 3.819223 | 42.6657 | 42.74367 | 170.0303 | 159.971 | 9.717941e-05 | 0.09732074 | 0 | 0 | 0
19028 | 633531.1 | 2010-11-08 22:23 | 750.3835 | 2 | 43 | 0.5498449 | 3.821815 | 42.67028 | 42.74367 | 170.0478 | 159.971 | 6.480217e-05 | 0.09732074 | 0 | 0 | 0
19029 | 633561.2 | 2010-11-08 22:24 | 780.3988 | 2 | 43 | 0.5498449 | 3.82473 | 42.67487 | 42.74367 | 170.0653 | 159.971 | 6.480217e-05 | 0.09732074 | 0 | 0 | 0
19030 | 633591.2 | 2010-11-08 22:24 | 810.4143 | 2 | 43 | 0.5498449 | 3.827808 | 42.67945 | 42.74367 | 170.0829 | 159.971 | 9.722709e-05 | 0.09732074 | 0 | 0 | 0
19031 | 633621.2 | 2010-11-08 22:25 | 840.4295 | 2 | 43 | 0.5496649 | 3.830724 | 42.68404 | 42.74367 | 170.1004 | 159.971 | 6.480217e-05 | 0.09732074 | 0 | 0 | 0
19032 | 633651.2 | 2010-11-08 22:25 | 870.4448 | 2 | 43 | 0.5496649 | 3.833964 | 42.68862 | 42.74367 | 170.118 | 159.971 | 9.717941e-05 | 0.09732074 | 0 | 0 | 0
19033 | 633681.2 | 2010-11-08 22:26 | 900.4601 | 2 | 43 | 0.5500248 | 3.837042 | 42.69321 | 42.74367 | 170.1356 | 159.971 | 6.480217e-05 | 0.09732074 | 0 | 0 | 0
19034 | 633711.2 | 2010-11-08 22:26 | 930.4755 | 2 | 43 | 0.5498449 | 3.840444 | 42.69779 | 42.74367 | 170.1532 | 159.971 | 0.0001619816 | 0.09732074 | 0 | 0 | 0
19035 | 633741.3 | 2010-11-08 22:27 | 960.491 | 2 | 43 | 0.5500248 | 3.843521 | 42.70237 | 42.74367 | 170.1708 | 159.971 | 0.0001295567 | 0.09732074 | 0 | 0 | 0
19036 | 633771.3 | 2010-11-08 22:27 | 990.5061 | 2 | 43 | 0.5498449 | 3.846437 | 42.70696 | 42.74367 | 170.1884 | 159.971 | 6.475449e-05 | 0.09732074 | 0 | 0 | 0
19037 | 633801.3 | 2010-11-08 22:28 | 1020.522 | 2 | 43 | 0.5496649 | 3.849677 | 42.71154 | 42.74367 | 170.206 | 159.971 | 6.480217e-05 | 0.09732074 | 0 | 0 | 0
19038 | 633831.3 | 2010-11-08 22:28 | 1050.537 | 2 | 43 | 0.5498449 | 3.852755 | 42.71613 | 42.74367 | 170.2237 | 159.971 | 9.722709e-05 | 0.09732074 | 0 | 0 | 0
19039 | 633861.3 | 2010-11-08 22:29 | 1080.552 | 2 | 43 | 0.5500248 | 3.855833 | 42.72071 | 42.74367 | 170.2414 | 159.971 | 0.0001296043 | 0.09732074 | 0 | 0 | 0
19040 | 633891.3 | 2010-11-08 22:29 | 1110.568 | 2 | 43 | 0.5496649 | 3.858587 | 42.72529 | 42.74367 | 170.259 | 159.971 | 9.722709e-05 | 0.09732074 | 0 | 0 | 0
19041 | 633921.3 | 2010-11-08 22:30 | 1140.586 | 2 | 43 | 0.5498449 | 3.861503 | 42.72988 | 42.74367 | 170.2767 | 159.971 | 9.722709e-05 | 0.09732074 | 0 | 0 | 0
19042 | 633951.4 | 2010-11-08 22:30 | 1170.598 | 2 | 43 | 0.5498449 | 3.864094 | 42.73446 | 42.74367 | 170.2944 | 159.971 | 6.480217e-05 | 0.09732074 | 0 | 0 | 0
19043 | 633981.4 | 2010-11-08 22:31 | 1200.614 | 2 | 43 | 0.5498449 | 3.866848 | 42.73905 | 42.74367 | 170.3122 | 159.971 | 6.480217e-05 | 0.09732074 | 0 | 0 | 0
19044 | 634011.4 | 2010-11-08 22:31 | 1230.629 | 2 | 43 | 0.5498449 | 3.86944 | 42.74363 | 42.74367 | 170.3299 | 159.971 | 9.717941e-05 | 0.09732074 | 0 | 0 | 0
19045 | 634041.4 | 2010-11-08 22:32 | 1260.644 | 2 | 43 | 0.5498449 | 3.872032 | 42.74822 | 42.74367 | 170.3476 | 159.971 | 9.717941e-05 | 0.09732074 | 0 | 0 | 0
19046 | 634071.4 | 2010-11-08 22:32 | 1290.66 | 2 | 43 | 0.5496649 | 3.873976 | 42.7528 | 42.74367 | 170.3654 | 159.971 | 3.242493e-05 | 0.09732074 | 0 | 0 | 0
19047 | 634101.4 | 2010-11-08 22:33 | 1320.675 | 2 | 43 | 0.5498449 | 3.876082 | 42.75738 | 42.74367 | 170.3832 | 159.971 | 3.237724e-05 | 0.09732074 | 0 | 0 | 0
19048 | 634131.4 | 2010-11-08 22:33 | 1350.69 | 2 | 43 | 0.5498449 | 3.878188 | 42.76197 | 42.74367 | 170.4009 | 159.971 | 3.237724e-05 | 0.09732074 | 0 | 0 | 0
19049 | 634161.5 | 2010-11-08 22:34 | 1380.706 | 2 | 43 | 0.5498449 | 3.87997 | 42.76655 | 42.74367 | 170.4187 | 159.971 | 0 | 0.09732074 | 0 | 0 | 0
19050 | 634191.5 | 2010-11-08 22:34 | 1410.721 | 2 | 43 | 0.5498449 | 3.881752 | 42.77114 | 42.74367 | 170.4365 | 159.971 | 3.242493e-05 | 0.09732074 | 0 | 0 | 0
19051 | 634221.5 | 2010-11-08 22:35 | 1440.736 | 2 | 43 | 0.5498449 | 3.883371 | 42.77572 | 42.74367 | 170.4543 | 159.971 | 0 | 0.09732074 | 0 | 0 | 0
19052 | 634251.5 | 2010-11-08 22:35 | 1470.752 | 2 | 43 | 0.5496649 | 3.885153 | 42.78031 | 42.74367 | 170.4721 | 159.971 | 3.237724e-05 | 0.09732074 | 0 | 0 | 0
19053 | 634281.5 | 2010-11-08 22:36 | 1500.767 | 2 | 43 | 0.5498449 | 3.886449 | 42.78489 | 42.74367 | 170.4899 | 159.971 | 0 | 0.09732074 | 0 | 0 | 0
19054 | 634311.5 | 2010-11-08 22:36 | 1530.782 | 2 | 43 | 0.5498449 | 3.887907 | 42.78947 | 42.74367 | 170.5077 | 159.971 | 3.242493e-05 | 0.09732074 | 0 | 0 | 0
19055 | 634341.6 | 2010-11-08 22:37 | 1560.798 | 2 | 43 | 0.5500248 | 3.889203 | 42.79406 | 42.74367 | 170.5256 | 159.971 | 3.237724e-05 | 0.09732074 | 0 | 0 | 0
19056 | 634371.6 | 2010-11-08 22:37 | 1590.813 | 2 | 43 | 0.5498449 | 3.890499 | 42.79864 | 42.74367 | 170.5434 | 159.971 | 3.242493e-05 | 0.09732074 | 0 | 0 | 0
19057 | 634401.6 | 2010-11-08 22:38 | 1620.828 | 2 | 43 | 0.5498449 | 3.891633 | 42.80323 | 42.74367 | 170.5612 | 159.971 | 3.242493e-05 | 0.09732074 | 0 | 0 | 0
19058 | 634431.6 | 2010-11-08 22:38 | 1650.844 | 2 | 43 | 0.5496649 | 3.892929 | 42.80781 | 42.74367 | 170.5791 | 159.971 | 3.237724e-05 | 0.09732074 | 0 | 0 | 0
19059 | 634461.6 | 2010-11-08 22:39 | 1680.859 | 2 | 43 | 0.5496649 | 3.893901 | 42.8124 | 42.74367 | 170.5969 | 159.971 | -3.237724e-05 | 0.09732074 | 0 | 0 | 0
19060 | 634491.6 | 2010-11-08 22:39 | 1710.874 | 2 | 43 | 0.5498449 | 3.895359 | 42.81698 | 42.74367 | 170.6148 | 159.971 | 9.717941e-05 | 0.09732074 | 0 | 0 | 0
19061 | 634521.6 | 2010-11-08 22:40 | 1740.89 | 2 | 43 | 0.5498449 | 3.896331 | 42.82156 | 42.74367 | 170.6327 | 159.971 | 3.242493e-05 | 0.09732074 | 0 | 0 | 0
19062 | 634551.7 | 2010-11-08 22:40 | 1770.905 | 2 | 43 | 0.5498449 | 3.897465 | 42.82615 | 42.74367 | 170.6505 | 159.971 | 3.242493e-05 | 0.09732074 | 0 | 0 | 0
19063 | 634581.7 | 2010-11-08 22:41 | 1800.92 | 2 | 43 | 0.5498449 | 3.898599 | 42.83073 | 42.74367 | 170.6684 | 159.971 | 3.242493e-05 | 0.09732074 | 0 | 0 | 0
19064 | 634611.7 | 2010-11-08 22:41 | 1830.936 | 2 | 43 | 0.5500248 | 3.900057 | 42.83532 | 42.74367 | 170.6863 | 159.971 | 9.722709e-05 | 0.09732074 | 0 | 0 | 0
19065 | 634641.7 | 2010-11-08 22:42 | 1860.951 | 2 | 43 | 0.5498449 | 3.901191 | 42.8399 | 42.74367 | 170.7041 | 159.971 | 9.722709e-05 | 0.09732074 | 0 | 0 | 0
19066 | 634671.7 | 2010-11-08 22:42 | 1890.966 | 2 | 43 | 0.5498449 | 3.902162 | 42.84449 | 42.74367 | 170.722 | 159.971 | 3.237724e-05 | 0.09732074 | 0 | 0 | 0
19067 | 634701.7 | 2010-11-08 22:43 | 1920.982 | 2 | 43 | 0.5500248 | 3.903296 | 42.84907 | 42.74367 | 170.7399 | 159.971 | 3.242493e-05 | 0.09732074 | 0 | 0 | 0
19068 | 634731.8 | 2010-11-08 22:43 | 1950.997 | 2 | 43 | 0.5496649 | 3.90443 | 42.85365 | 42.74367 | 170.7578 | 159.971 | 3.242493e-05 | 0.09732074 | 0 | 0 | 0
19069 | 634761.8 | 2010-11-08 22:44 | 1981.012 | 2 | 43 | 0.5498449 | 3.905888 | 42.85824 | 42.74367 | 170.7757 | 159.971 | 6.480217e-05 | 0.09732074 | 0 | 0 | 0
19070 | 634791.8 | 2010-11-08 22:44 | 2011.028 | 2 | 43 | 0.5496649 | 3.90686 | 42.86282 | 42.74367 | 170.7936 | 159.971 | 3.237724e-05 | 0.09732074 | 0 | 0 | 0
19071 | 634821.8 | 2010-11-08 22:45 | 2041.043 | 2 | 43 | 0.5498449 | 3.908156 | 42.86741 | 42.74367 | 170.8115 | 159.971 | 3.242493e-05 | 0.09732074 | 0 | 0 | 0
19072 | 634851.8 | 2010-11-08 22:45 | 2071.058 | 2 | 43 | 0.5498449 | 3.909452 | 42.87199 | 42.74367 | 170.8295 | 159.971 | 3.237724e-05 | 0.09732074 | 0 | 0 | 0
19073 | 634881.8 | 2010-11-08 22:46 | 2101.074 | 2 | 43 | 0.5496649 | 3.910586 | 42.87658 | 42.74367 | 170.8474 | 159.971 | 3.237724e-05 | 0.09732074 | 0 | 0 | 0
19074 | 634911.8 | 2010-11-08 22:46 | 2131.089 | 2 | 43 | 0.5498449 | 3.911882 | 42.88116 | 42.74367 | 170.8653 | 159.971 | 3.237724e-05 | 0.09732074 | 0 | 0 | 0
19075 | 634941.9 | 2010-11-08 22:47 | 2161.105 | 2 | 43 | 0.5496649 | 3.913016 | 42.88574 | 42.74367 | 170.8832 | 159.971 | 0 | 0.09732074 | 0 | 0 | 0
19076 | 634971.9 | 2010-11-08 22:47 | 2191.12 | 2 | 43 | 0.5496649 | 3.914474 | 42.89033 | 42.74367 | 170.9012 | 159.971 | 3.237724e-05 | 0.09732074 | 0 | 0 | 0
19077 | 635001.9 | 2010-11-08 22:48 | 2221.135 | 2 | 43 | 0.5498449 | 3.91577 | 42.89491 | 42.74367 | 170.9191 | 159.971 | 6.480217e-05 | 0.09732074 | 0 | 0 | 0
19078 | 635031.9 | 2010-11-08 22:48 | 2251.15 | 2 | 43 | 0.5496649 | 3.916904 | 42.8995 | 42.74367 | 170.9371 | 159.971 | -3.237724e-05 | 0.09732074 | 0 | 0 | 0
19079 | 635061.9 | 2010-11-08 22:49 | 2281.166 | 2 | 43 | 0.5498449 | 3.9182 | 42.90408 | 42.74367 | 170.955 | 159.971 | 0 | 0.09732074 | 0 | 0 | 0
19080 | 635091.9 | 2010-11-08 22:49 | 2311.181 | 2 | 43 | 0.5498449 | 3.919657 | 42.90866 | 42.74367 | 170.973 | 159.971 | 3.237724e-05 | 0.09732074 | 0 | 0 | 0
19081 | 635122 | 2010-11-08 22:50 | 2341.196 | 2 | 43 | 0.5498449 | 3.921115 | 42.91325 | 42.74367 | 170.991 | 159.971 | 6.480217e-05 | 0.09732074 | 0 | 0 | 0
19082 | 635152 | 2010-11-08 22:50 | 2371.212 | 2 | 43 | 0.5496649 | 3.922411 | 42.91783 | 42.74367 | 171.009 | 159.971 | 3.242493e-05 | 0.09732074 | 0 | 0 | 0
19083 | 635182 | 2010-11-08 22:51 | 2401.227 | 2 | 43 | 0.5500248 | 3.923869 | 42.92242 | 42.74367 | 171.0269 | 159.971 | 6.480217e-05 | 0.09732074 | 0 | 0 | 0
19084 | 635212 | 2010-11-08 22:51 | 2431.242 | 2 | 43 | 0.5500248 | 3.925165 | 42.927 | 42.74367 | 171.0449 | 159.971 | 3.237724e-05 | 0.09732074 | 0 | 0 | 0
19085 | 635242 | 2010-11-08 22:52 | 2461.258 | 2 | 43 | 0.5498449 | 3.926623 | 42.93159 | 42.74367 | 171.0629 | 159.971 | 6.480217e-05 | 0.09732074 | 0 | 0 | 0
19086 | 635272 | 2010-11-08 22:52 | 2491.273 | 2 | 43 | 0.5498449 | 3.928081 | 42.93617 | 42.74367 | 171.0809 | 159.971 | 6.480217e-05 | 0.09732074 | 0 | 0 | 0
19087 | 635302 | 2010-11-08 22:53 | 2521.289 | 2 | 43 | 0.5498449 | 3.929377 | 42.94075 | 42.74367 | 171.0989 | 159.971 | 6.480217e-05 | 0.09732074 | 0 | 0 | 0
19088 | 635332.1 | 2010-11-08 22:53 | 2551.304 | 2 | 43 | 0.5498449 | 3.930673 | 42.94534 | 42.74367 | 171.117 | 159.971 | 3.237724e-05 | 0.09732074 | 0 | 0 | 0
19089 | 635362.1 | 2010-11-08 22:54 | 2581.319 | 2 | 43 | 0.5500248 | 3.932293 | 42.94992 | 42.74367 | 171.135 | 159.971 | 6.480217e-05 | 0.09732074 | 0 | 0 | 0
19090 | 635392.1 | 2010-11-08 22:54 | 2611.335 | 2 | 43 | 0.5498449 | 3.933751 | 42.95451 | 42.74367 | 171.153 | 159.971 | 3.242493e-05 | 0.09732074 | 0 | 0 | 0
19091 | 635422.1 | 2010-11-08 22:55 | 2641.35 | 2 | 43 | 0.5496649 | 3.935047 | 42.95909 | 42.74367 | 171.1711 | 159.971 | 3.237724e-05 | 0.09732074 | 0 | 0 | 0
19092 | 635452.1 | 2010-11-08 22:55 | 2671.365 | 2 | 43 | 0.5498449 | 3.936667 | 42.96368 | 42.74367 | 171.1891 | 159.971 | 3.242493e-05 | 0.09732074 | 0 | 0 | 0
19093 | 635482.1 | 2010-11-08 22:56 | 2701.381 | 2 | 43 | 0.5500248 | 3.938125 | 42.96826 | 42.74367 | 171.2071 | 159.971 | 6.480217e-05 | 0.09732074 | 0 | 0 | 0
19094 | 635512.2 | 2010-11-08 22:56 | 2731.396 | 2 | 43 | 0.5498449 | 3.93942 | 42.97284 | 42.74367 | 171.2252 | 159.971 | 3.237724e-05 | 0.09732074 | 0 | 0 | 0
19095 | 635542.2 | 2010-11-08 22:57 | 2761.411 | 2 | 43 | 0.5500248 | 3.941041 | 42.97743 | 42.74367 | 171.2433 | 159.971 | 3.242493e-05 | 0.09732074 | 0 | 0 | 0
19096 | 635572.2 | 2010-11-08 22:57 | 2791.427 | 2 | 43 | 0.5498449 | 3.942498 | 42.98201 | 42.74367 | 171.2613 | 159.971 | 3.242493e-05 | 0.09732074 | 0 | 0 | 0
19097 | 635602.2 | 2010-11-08 22:58 | 2821.442 | 2 | 43 | 0.5498449 | 3.943956 | 42.9866 | 42.74367 | 171.2794 | 159.971 | 0 | 0.09732074 | 0 | 0 | 0
19098 | 635632.2 | 2010-11-08 22:58 | 2851.457 | 2 | 43 | 0.5498449 | 3.945576 | 42.99118 | 42.74367 | 171.2975 | 159.971 | 3.242493e-05 | 0.09732074 | 0 | 0 | 0
19099 | 635662.2 | 2010-11-08 22:59 | 2881.473 | 2 | 43 | 0.5500248 | 3.947196 | 42.99577 | 42.74367 | 171.3156 | 159.971 | 6.480217e-05 | 0.09732074 | 0 | 0 | 0
19100 | 635692.2 | 2010-11-08 22:59 | 2911.488 | 2 | 43 | 0.5498449 | 3.948816 | 43.00035 | 42.74367 | 171.3337 | 159.971 | 9.722709e-05 | 0.09732074 | 0 | 0 | 0
19101 | 635722.3 | 2010-11-08 23:00 | 2941.503 | 2 | 43 | 0.5498449 | 3.950274 | 43.00493 | 42.74367 | 171.3518 | 159.971 | 3.242493e-05 | 0.09732074 | 0 | 0 | 0
19102 | 635752.3 | 2010-11-08 23:00 | 2971.519 | 2 | 43 | 0.5498449 | 3.951894 | 43.00952 | 42.74367 | 171.3699 | 159.971 | 6.480217e-05 | 0.09732074 | 0 | 0 | 0
19103 | 635782.3 | 2010-11-08 23:01 | 3001.534 | 2 | 43 | 0.5496649 | 3.953352 | 43.0141 | 42.74367 | 171.388 | 159.971 | 3.237724e-05 | 0.09732074 | 0 | 0 | 0
19104 | 635812.3 | 2010-11-08 23:01 | 3031.549 | 2 | 43 | 0.5496649 | 3.954648 | 43.01869 | 42.74367 | 171.4062 | 159.971 | 0 | 0.09732074 | 0 | 0 | 0
19105 | 635842.3 | 2010-11-08 23:02 | 3061.568 | 2 | 43 | 0.5498449 | 3.956592 | 43.02327 | 42.74367 | 171.4243 | 159.971 | 6.480217e-05 | 0.09732074 | 0 | 0 | 0
19106 | 635872.3 | 2010-11-08 23:02 | 3091.58 | 2 | 43 | 0.5498449 | 3.95805 | 43.02786 | 42.74367 | 171.4424 | 159.971 | -3.237724e-05 | 0.09732074 | 0 | 0 | 0
19107 | 635902.4 | 2010-11-08 23:03 | 3121.595 | 2 | 43 | 0.5498449 | 3.959831 | 43.03244 | 42.74367 | 171.4606 | 159.971 | 3.242493e-05 | 0.09732074 | 0 | 0 | 0
19108 | 635932.4 | 2010-11-08 23:03 | 3151.611 | 2 | 43 | 0.5498449 | 3.961451 | 43.03702 | 42.74367 | 171.4787 | 159.971 | 3.237724e-05 | 0.09732074 | 0 | 0 | 0
19109 | 635962.4 | 2010-11-08 23:04 | 3181.626 | 2 | 43 | 0.5498449 | 3.963233 | 43.04161 | 42.74367 | 171.4969 | 159.971 | 6.480217e-05 | 0.09732074 | 0 | 0 | 0
19110 | 635992.4 | 2010-11-08 23:04 | 3211.641 | 2 | 43 | 0.5500248 | 3.964853 | 43.04619 | 42.74367 | 171.5151 | 159.971 | 6.480217e-05 | 0.09732074 | 0 | 0 | 0
19111 | 636022.4 | 2010-11-08 23:05 | 3241.657 | 2 | 43 | 0.5500248 | 3.966635 | 43.05078 | 42.74367 | 171.5332 | 159.971 | 6.480217e-05 | 0.09732074 | 0 | 0 | 0
19112 | 636052.4 | 2010-11-08 23:05 | 3271.672 | 2 | 43 | 0.5498449 | 3.968255 | 43.05536 | 42.74367 | 171.5514 | 159.971 | 3.242493e-05 | 0.09732074 | 0 | 0 | 0
19113 | 636082.4 | 2010-11-08 23:06 | 3301.687 | 2 | 43 | 0.5498449 | 3.970037 | 43.05994 | 42.74367 | 171.5696 | 159.971 | 6.480217e-05 | 0.09732074 | 0 | 0 | 0
19114 | 636112.5 | 2010-11-08 23:06 | 3331.703 | 2 | 43 | 0.5498449 | 3.971819 | 43.06453 | 42.74367 | 171.5878 | 159.971 | 9.722709e-05 | 0.09732074 | 0 | 0 | 0
19115 | 636142.5 | 2010-11-08 23:07 | 3361.718 | 2 | 43 | 0.5498449 | 3.973601 | 43.06911 | 42.74367 | 171.606 | 159.971 | 6.475449e-05 | 0.09732074 | 0 | 0 | 0
19116 | 636172.5 | 2010-11-08 23:07 | 3391.734 | 2 | 43 | 0.5498449 | 3.975545 | 43.0737 | 42.74367 | 171.6243 | 159.971 | 9.722709e-05 | 0.09732074 | 0 | 0 | 0
19117 | 636202.5 | 2010-11-08 23:08 | 3421.749 | 2 | 43 | 0.5498449 | 3.977327 | 43.07828 | 42.74367 | 171.6425 | 159.971 | 6.480217e-05 | 0.09732074 | 0 | 0 | 0
19118 | 636232.5 | 2010-11-08 23:08 | 3451.764 | 2 | 43 | 0.5496649 | 3.979108 | 43.08287 | 42.74367 | 171.6607 | 159.971 | 6.475449e-05 | 0.09732074 | 0 | 0 | 0
19119 | 636262.5 | 2010-11-08 23:09 | 3481.779 | 2 | 43 | 0.5496649 | 3.980566 | 43.08745 | 42.74367 | 171.679 | 159.971 | 3.237724e-05 | 0.09732074 | 0 | 0 | 0
19120 | 636292.6 | 2010-11-08 23:09 | 3511.795 | 2 | 43 | 0.5498449 | 3.982996 | 43.09203 | 42.74367 | 171.6972 | 159.971 | 6.480217e-05 | 0.09732074 | 0 | 0 | 0
19121 | 636322.6 | 2010-11-08 23:10 | 3541.81 | 2 | 43 | 0.5498449 | 3.984778 | 43.09662 | 42.74367 | 171.7155 | 159.971 | 6.480217e-05 | 0.09732074 | 0 | 0 | 0
19122 | 636352.6 | 2010-11-08 23:10 | 3571.825 | 2 | 43 | 0.5498449 | 3.986884 | 43.1012 | 42.74367 | 171.7338 | 159.971 | 3.242493e-05 | 0.09732074 | 0 | 0 | 0
19123 | 636382.6 | 2010-11-08 23:11 | 3601.841 | 2 | 43 | 0.5498449 | 3.988828 | 43.10579 | 42.74367 | 171.752 | 159.971 | 3.242493e-05 | 0.09732074 | 0 | 0 | 0
19124 | 636412.6 | 2010-11-08 23:11 | 3631.856 | 2 | 43 | 0.5498449 | 3.990772 | 43.11037 | 42.74367 | 171.7703 | 159.971 | 6.480217e-05 | 0.09732074 | 0 | 0 | 0
19125 | 636442.6 | 2010-11-08 23:12 | 3661.872 | 2 | 43 | 0.5496649 | 3.992878 | 43.11496 | 42.74367 | 171.7886 | 159.971 | 3.237724e-05 | 0.09732074 | 0 | 0 | 0
19126 | 636472.6 | 2010-11-08 23:12 | 3691.887 | 2 | 43 | 0.5498449 | 3.994984 | 43.11954 | 42.74367 | 171.8069 | 159.971 | 6.480217e-05 | 0.09732074 | 0 | 0 | 0
19127 | 636502.7 | 2010-11-08 23:13 | 3721.902 | 2 | 43 | 0.5500248 | 3.997089 | 43.12412 | 42.74367 | 171.8253 | 159.971 | 6.475449e-05 | 0.09732074 | 0 | 0 | 0
19128 | 636532.7 | 2010-11-08 23:13 | 3751.918 | 2 | 43 | 0.5498449 | 3.999033 | 43.12871 | 42.74367 | 171.8436 | 159.971 | 6.480217e-05 | 0.09732074 | 0 | 0 | 0
19129 | 636562.7 | 2010-11-08 23:14 | 3781.933 | 2 | 43 | 0.5498449 | 4.001139 | 43.13329 | 42.74367 | 171.8619 | 159.971 | 3.232956e-05 | 0.09732074 | 0 | 0 | 0
19130 | 636592.7 | 2010-11-08 23:14 | 3811.948 | 2 | 43 | 0.5498449 | 4.003407 | 43.13788 | 42.74367 | 171.8803 | 159.971 | 6.475449e-05 | 0.09732074 | 0 | 0 | 0
19131 | 636622.7 | 2010-11-08 23:15 | 3841.964 | 2 | 43 | 0.5496649 | 4.005351 | 43.14246 | 42.74367 | 171.8986 | 159.971 | 6.475449e-05 | 0.09732074 | 0 | 0 | 0
19132 | 636652.7 | 2010-11-08 23:15 | 3871.979 | 2 | 43 | 0.5496649 | 4.007619 | 43.14705 | 42.74367 | 171.917 | 159.971 | 6.475449e-05 | 0.09732074 | 0 | 0 | 0
19133 | 636682.8 | 2010-11-08 23:16 | 3901.994 | 2 | 43 | 0.5496649 | 4.009725 | 43.15163 | 42.74367 | 171.9354 | 159.971 | 6.475449e-05 | 0.09732074 | 0 | 0 | 0
19134 | 636712.8 | 2010-11-08 23:16 | 3932.01 | 2 | 43 | 0.5498449 | 4.011993 | 43.15621 | 42.74367 | 171.9538 | 159.971 | 6.484985e-05 | 0.09732074 | 0 | 0 | 0
19135 | 636742.8 | 2010-11-08 23:17 | 3962.025 | 2 | 43 | 0.5496649 | 4.014099 | 43.1608 | 42.74367 | 171.9722 | 159.971 | 0 | 0.09732074 | 0 | 0 | 0
19136 | 636772.8 | 2010-11-08 23:17 | 3992.04 | 2 | 43 | 0.5498449 | 4.016529 | 43.16538 | 42.74367 | 171.9906 | 159.971 | 6.484985e-05 | 0.09732074 | 0 | 0 | 0
19137 | 636802.8 | 2010-11-08 23:18 | 4022.056 | 2 | 43 | 0.5498449 | 4.018796 | 43.16997 | 42.74367 | 172.009 | 159.971 | 3.242493e-05 | 0.09732074 | 0 | 0 | 0
19138 | 636832.8 | 2010-11-08 23:18 | 4052.071 | 2 | 43 | 0.5496649 | 4.021226 | 43.17455 | 42.74367 | 172.0274 | 159.971 | 6.484985e-05 | 0.09732074 | 0 | 0 | 0
19139 | 636862.8 | 2010-11-08 23:19 | 4082.087 | 2 | 43 | 0.5498449 | 4.023494 | 43.17913 | 42.74367 | 172.0459 | 159.971 | 3.242493e-05 | 0.09732074 | 0 | 0 | 0
19140 | 636892.9 | 2010-11-08 23:19 | 4112.102 | 2 | 43 | 0.5496649 | 4.025762 | 43.18372 | 42.74367 | 172.0643 | 159.971 | 3.242493e-05 | 0.09732074 | 0 | 0 | 0
19141 | 636922.9 | 2010-11-08 23:20 | 4142.117 | 2 | 43 | 0.5498449 | 4.028354 | 43.1883 | 42.74367 | 172.0828 | 159.971 | 6.475449e-05 | 0.09732074 | 0 | 0 | 0
19142 | 636952.9 | 2010-11-08 23:20 | 4172.132 | 2 | 43 | 0.5498449 | 4.030622 | 43.19289 | 42.74367 | 172.1012 | 159.971 | 6.475449e-05 | 0.09732074 | 0 | 0 | 0
19143 | 636982.9 | 2010-11-08 23:21 | 4202.148 | 2 | 43 | 0.5498449 | 4.033214 | 43.19747 | 42.74367 | 172.1197 | 159.971 | 9.717941e-05 | 0.09732074 | 0 | 0 | 0
19144 | 637012.9 | 2010-11-08 23:21 | 4232.163 | 2 | 43 | 0.5500248 | 4.035644 | 43.20206 | 42.74367 | 172.1382 | 159.971 | 9.717941e-05 | 0.09732074 | 0 | 0 | 0
19145 | 637042.9 | 2010-11-08 23:22 | 4262.178 | 2 | 43 | 0.5498449 | 4.038074 | 43.20664 | 42.74367 | 172.1567 | 159.971 | 3.242493e-05 | 0.09732074 | 0 | 0 | 0
19146 | 637073 | 2010-11-08 23:22 | 4292.194 | 2 | 43 | 0.5502048 | 4.040665 | 43.21122 | 42.74367 | 172.1752 | 159.971 | 6.475449e-05 | 0.09732074 | 0 | 0 | 0
19147 | 637103 | 2010-11-08 23:23 | 4322.209 | 2 | 43 | 0.5496649 | 4.043257 | 43.21581 | 42.74367 | 172.1938 | 159.971 | 9.717941e-05 | 0.09732074 | 0 | 0 | 0
19148 | 637133 | 2010-11-08 23:23 | 4352.225 | 2 | 43 | 0.5496649 | 4.045687 | 43.22039 | 42.74367 | 172.2123 | 159.971 | 3.242493e-05 | 0.09732074 | 0 | 0 | 0
19149 | 637163 | 2010-11-08 23:24 | 4382.24 | 2 | 43 | 0.5498449 | 4.048441 | 43.22498 | 42.74367 | 172.2309 | 159.971 | 9.717941e-05 | 0.09732074 | 0 | 0 | 0
19150 | 637193 | 2010-11-08 23:24 | 4412.255 | 2 | 43 | 0.5498449 | 4.051033 | 43.22956 | 42.74367 | 172.2494 | 159.971 | 6.475449e-05 | 0.09732074 | 0 | 0 | 0
19151 | 637223 | 2010-11-08 23:25 | 4442.27 | 2 | 43 | 0.5496649 | 4.053787 | 43.23414 | 42.74367 | 172.268 | 159.971 | 9.727478e-05 | 0.09732074 | 0 | 0 | 0
19152 | 637253 | 2010-11-08 23:25 | 4472.286 | 2 | 43 | 0.5498449 | 4.056216 | 43.23873 | 42.74367 | 172.2866 | 159.971 | 3.232956e-05 | 0.09732074 | 0 | 0 | 0
19153 | 637283.1 | 2010-11-08 23:26 | 4502.301 | 2 | 43 | 0.5500248 | 4.059132 | 43.24331 | 42.74367 | 172.3052 | 159.971 | 9.717941e-05 | 0.09732074 | 0 | 0 | 0
19154 | 637313.1 | 2010-11-08 23:26 | 4532.317 | 2 | 43 | 0.5496649 | 4.061724 | 43.2479 | 42.74367 | 172.3238 | 159.971 | 3.242493e-05 | 0.09732074 | 0 | 0 | 0
19155 | 637343.1 | 2010-11-08 23:27 | 4562.332 | 2 | 43 | 0.5496649 | 4.064316 | 43.25248 | 42.74367 | 172.3424 | 159.971 | 3.232956e-05 | 0.09732074 | 0 | 0 | 0
19156 | 637373.1 | 2010-11-08 23:27 | 4592.347 | 2 | 43 | 0.5496649 | 4.067232 | 43.25707 | 42.74367 | 172.3611 | 159.971 | 6.475449e-05 | 0.09732074 | 0 | 0 | 0
19157 | 637403.1 | 2010-11-08 23:28 | 4622.363 | 2 | 43 | 0.5498449 | 4.070148 | 43.26165 | 42.74367 | 172.3797 | 159.971 | 9.717941e-05 | 0.09732074 | 0 | 0 | 0
19158 | 637433.1 | 2010-11-08 23:28 | 4652.378 | 2 | 43 | 0.5498449 | 4.072902 | 43.26623 | 42.74367 | 172.3984 | 159.971 | 3.242493e-05 | 0.09732074 | 0 | 0 | 0
19159 | 637463.2 | 2010-11-08 23:29 | 4682.393 | 2 | 43 | 0.5498449 | 4.075818 | 43.27082 | 42.74367 | 172.4171 | 159.971 | 6.484985e-05 | 0.09732074 | 0 | 0 | 0
19160 | 637493.2 | 2010-11-08 23:29 | 4712.409 | 2 | 43 | 0.5498449 | 4.078733 | 43.2754 | 42.74367 | 172.4358 | 159.971 | 9.727478e-05 | 0.09732074 | 0 | 0 | 0
19161 | 637523.2 | 2010-11-08 23:30 | 4742.424 | 2 | 43 | 0.5498449 | 4.081649 | 43.27999 | 42.74367 | 172.4545 | 159.971 | 6.484985e-05 | 0.09732074 | 0 | 0 | 0
19162 | 637553.2 | 2010-11-08 23:30 | 4772.439 | 2 | 43 | 0.5500248 | 4.084403 | 43.28457 | 42.74367 | 172.4732 | 159.971 | 6.484985e-05 | 0.09732074 | 0 | 0 | 0
19163 | 637583.2 | 2010-11-08 23:31 | 4802.455 | 2 | 43 | 0.5498449 | 4.087319 | 43.28915 | 42.74367 | 172.4919 | 159.971 | 6.484985e-05 | 0.09732074 | 0 | 0 | 0
19164 | 637613.2 | 2010-11-08 23:31 | 4832.47 | 2 | 43 | 0.5498449 | 4.090397 | 43.29374 | 42.74367 | 172.5107 | 159.971 | 9.727478e-05 | 0.09732074 | 0 | 0 | 0
19165 | 637643.2 | 2010-11-08 23:32 | 4862.485 | 2 | 43 | 0.5498449 | 4.093313 | 43.29832 | 42.74367 | 172.5294 | 159.971 | 9.727478e-05 | 0.09732074 | 0 | 0 | 0
19166 | 637673.3 | 2010-11-08 23:32 | 4892.501 | 2 | 43 | 0.5496649 | 4.09639 | 43.30291 | 42.74367 | 172.5482 | 159.971 | 0.0001296043 | 0.09732074 | 0 | 0 | 0
19167 | 637703.3 | 2010-11-08 23:33 | 4922.516 | 2 | 43 | 0.5498449 | 4.099468 | 43.30749 | 42.74367 | 172.567 | 159.971 | 9.717941e-05 | 0.09732074 | 0 | 0 | 0
19168 | 637733.3 | 2010-11-08 23:33 | 4952.531 | 2 | 43 | 0.5498449 | 4.102546 | 43.31208 | 42.74367 | 172.5858 | 159.971 | 6.484985e-05 | 0.09732074 | 0 | 0 | 0
19169 | 637763.3 | 2010-11-08 23:34 | 4982.547 | 2 | 43 | 0.5500248 | 4.105624 | 43.31666 | 42.74367 | 172.6046 | 159.971 | 9.717941e-05 | 0.09732074 | 0 | 0 | 0
19170 | 637793.3 | 2010-11-08 23:34 | 5012.55 | 2 | 43 | 0.5500248 | 4.108864 | 43.32124 | 42.74367 | 172.6234 | 159.971 | 0.0001296043 | 0.09732074 | 0 | 0 | 0
19171 | 637823.3 | 2010-11-08 23:35 | 5042.562 | 2 | 43 | 0.5498449 | 4.111941 | 43.32583 | 42.74367 | 172.6422 | 159.971 | 0.000129509 | 0.09732074 | 0 | 0 | 0
19172 | 637853.3 | 2010-11-08 23:35 | 5072.577 | 2 | 43 | 0.5498449 | 4.115181 | 43.33041 | 42.74367 | 172.6611 | 159.971 | 9.717941e-05 | 0.09732074 | 0 | 0 | 0
19173 | 637883.4 | 2010-11-08 23:36 | 5102.592 | 2 | 43 | 0.5496649 | 4.118259 | 43.33499 | 42.74367 | 172.68 | 159.971 | 9.727478e-05 | 0.09732074 | 0 | 0 | 0
19174 | 637913.4 | 2010-11-08 23:36 | 5132.608 | 2 | 43 | 0.5498449 | 4.121661 | 43.33958 | 42.74367 | 172.6989 | 159.971 | 0.0001296043 | 0.09732074 | 0 | 0 | 0
19175 | 637943.4 | 2010-11-08 23:37 | 5162.623 | 2 | 43 | 0.5498449 | 4.124739 | 43.34416 | 42.74367 | 172.7178 | 159.971 | 9.717941e-05 | 0.09732074 | 0 | 0 | 0
19176 | 637973.4 | 2010-11-08 23:37 | 5192.638 | 2 | 43 | 0.5498449 | 4.128141 | 43.34875 | 42.74367 | 172.7367 | 159.971 | 9.727478e-05 | 0.09732074 | 0 | 0 | 0
19177 | 638003.4 | 2010-11-08 23:38 | 5222.654 | 2 | 43 | 0.5498449 | 4.131543 | 43.35333 | 42.74367 | 172.7556 | 159.971 | 0.0001296043 | 0.09732074 | 0 | 0 | 0
19178 | 638033.4 | 2010-11-08 23:38 | 5252.669 | 2 | 43 | 0.5496649 | 4.13462 | 43.35792 | 42.74367 | 172.7746 | 159.971 | 6.475449e-05 | 0.09732074 | 0 | 0 | 0
19179 | 638063.4 | 2010-11-08 23:39 | 5282.684 | 2 | 43 | 0.5496649 | 4.138022 | 43.3625 | 42.74367 | 172.7935 | 159.971 | 9.727478e-05 | 0.09732074 | 0 | 0 | 0
19180 | 638093.5 | 2010-11-08 23:39 | 5312.7 | 2 | 43 | 0.5498449 | 4.141424 | 43.36708 | 42.74367 | 172.8125 | 159.971 | 9.727478e-05 | 0.09732074 | 0 | 0 | 0
19181 | 638123.5 | 2010-11-08 23:40 | 5342.715 | 2 | 43 | 0.5498449 | 4.144826 | 43.37167 | 42.74367 | 172.8315 | 159.971 | 9.717941e-05 | 0.09732074 | 0 | 0 | 0
19182 | 638153.5 | 2010-11-08 23:40 | 5372.731 | 2 | 43 | 0.5496649 | 4.14839 | 43.37625 | 42.74367 | 172.8505 | 159.971 | 6.484985e-05 | 0.09732074 | 0 | 0 | 0
19183 | 638183.5 | 2010-11-08 23:41 | 5402.746 | 2 | 43 | 0.5498449 | 4.151792 | 43.38084 | 42.74367 | 172.8695 | 159.971 | 6.484985e-05 | 0.09732074 | 0 | 0 | 0
19184 | 638213.5 | 2010-11-08 23:41 | 5432.761 | 2 | 43 | 0.5500248 | 4.155517 | 43.38542 | 42.74367 | 172.8886 | 159.971 | 0.000129509 | 0.09732074 | 0 | 0 | 0
19185 | 638243.5 | 2010-11-08 23:42 | 5462.777 | 2 | 43 | 0.5498449 | 4.158757 | 43.39 | 42.74367 | 172.9076 | 159.971 | 6.484985e-05 | 0.09732074 | 0 | 0 | 0
19186 | 638273.6 | 2010-11-08 23:42 | 5492.792 | 2 | 43 | 0.5498449 | 4.162483 | 43.39459 | 42.74367 | 172.9267 | 159.971 | 0.000129509 | 0.09732074 | 0 | 0 | 0
19187 | 638303.6 | 2010-11-08 23:43 | 5522.807 | 2 | 43 | 0.5498449 | 4.165885 | 43.39917 | 42.74367 | 172.9458 | 159.971 | 6.484985e-05 | 0.09732074 | 0 | 0 | 0
19188 | 638333.6 | 2010-11-08 23:43 | 5552.823 | 2 | 43 | 0.5496649 | 4.169448 | 43.40376 | 42.74367 | 172.9649 | 159.971 | 3.232956e-05 | 0.09732074 | 0 | 0 | 0
19189 | 638363.6 | 2010-11-08 23:44 | 5582.838 | 2 | 43 | 0.5498449 | 4.173174 | 43.40834 | 42.74367 | 172.984 | 159.971 | 9.717941e-05 | 0.09732074 | 0 | 0 | 0
19190 | 638393.6 | 2010-11-08 23:44 | 5612.853 | 2 | 43 | 0.5498449 | 4.176738 | 43.41293 | 42.74367 | 173.0031 | 159.971 | 0.0001296043 | 0.09732074 | 0 | 0 | 0
19191 | 638423.6 | 2010-11-08 23:45 | 5642.869 | 2 | 43 | 0.5500248 | 4.180626 | 43.41751 | 42.74367 | 173.0223 | 159.971 | 0.0001296043 | 0.09732074 | 0 | 0 | 0
19192 | 638453.6 | 2010-11-08 23:45 | 5672.884 | 2 | 43 | 0.5500248 | 4.18419 | 43.42209 | 42.74367 | 173.0415 | 159.971 | 6.475449e-05 | 0.09732074 | 0 | 0 | 0
19193 | 638483.7 | 2010-11-08 23:46 | 5702.899 | 2 | 43 | 0.5496649 | 4.187754 | 43.42668 | 42.74367 | 173.0607 | 159.971 | 6.484985e-05 | 0.09732074 | 0 | 0 | 0
19194 | 638513.7 | 2010-11-08 23:46 | 5732.915 | 2 | 43 | 0.5498449 | 4.191641 | 43.43126 | 42.74367 | 173.0799 | 159.971 | 9.717941e-05 | 0.09732074 | 0 | 0 | 0
19195 | 638543.7 | 2010-11-08 23:47 | 5762.93 | 2 | 43 | 0.5498449 | 4.195205 | 43.43585 | 42.74367 | 173.0991 | 159.971 | 6.475449e-05 | 0.09732074 | 0 | 0 | 0
19196 | 638573.7 | 2010-11-08 23:47 | 5792.945 | 2 | 43 | 0.5498449 | 4.199093 | 43.44043 | 42.74367 | 173.1183 | 159.971 | 9.717941e-05 | 0.09732074 | 0 | 0 | 0
19197 | 638580 | 2010-11-08 23:47 | 5799.195 | 2 | 43 | 0.5498449 | 4.200065 | 43.44138 | 42.74367 | 173.1223 | 159.971 | 0.0001296043 | 0.09732074 | 0 | 0 | 0
19198 | 638610 | 2010-11-08 23:48 | 30.01545 | 3 | 43 | 0 | 4.115505 | 43.44138 | 42.74367 | 173.1223 | 159.971 | -0.000421238 | 0.09732074 | 0 | 0 | 0
19199 | 638640 | 2010-11-08 23:48 | 60.03078 | 3 | 43 | 0 | 4.104814 | 43.44138 | 42.74367 | 173.1223 | 159.971 | -0.0002915383 | 0.09732074 | 0 | 0 | 0
19200 | 638670 | 2010-11-08 23:49 | 90.046 | 3 | 43 | 0 | 4.09882 | 43.44138 | 42.74367 | 173.1223 | 159.971 | -0.0001296043 | 0.09732074 | 0 | 0 | 0
19201 | 638700 | 2010-11-08 23:49 | 120.0145 | 3 | 43 | 0 | 4.094608 | 43.44138 | 42.74367 | 173.1223 | 159.971 | -0.0001620293 | 0.09732074 | 0 | 0 | 0
19202 | 638700 | 2010-11-08 23:49 | 0.03125099 | 4 | 43 | 1.001153 | 4.199903 | 43.44139 | 42.74367 | 173.1224 | 159.971 | -3.242493e-05 | 0.09732074 | 0 | 0 | 0
19203 | 638701 | 2010-11-08 23:49 | 1.050102 | 4 | 43 | 0.9507675 | 4.199903 | 43.44167 | 42.74367 | 173.1235 | 159.971 | -3.242493e-05 | 0.09732074 | 0 | 0 | 0
19204 | 638703.2 | 2010-11-08 23:49 | 3.187495 | 4 | 43 | 0.9003822 | 4.199903 | 43.44222 | 42.74367 | 173.1258 | 159.971 | -3.242493e-05 | 0.09732074 | 0 | 0 | 0
19205 | 638706.3 | 2010-11-08 23:49 | 6.296958 | 4 | 43 | 0.8503569 | 4.200065 | 43.44297 | 42.74367 | 173.129 | 159.971 | 3.242493e-05 | 0.09732074 | 0 | 0 | 0
19206 | 638710.4 | 2010-11-08 23:50 | 10.45315 | 4 | 43 | 0.8001516 | 4.199741 | 43.44392 | 42.74367 | 173.133 | 159.971 | -6.484985e-05 | 0.09732074 | 0 | 0 | 0
19207 | 638715.8 | 2010-11-08 23:50 | 15.8281 | 4 | 43 | 0.7501262 | 4.199903 | 43.44508 | 42.74367 | 173.1379 | 159.971 | 0 | 0.09732074 | 0 | 0 | 0
19208 | 638722.7 | 2010-11-08 23:50 | 22.7343 | 4 | 43 | 0.7001008 | 4.199903 | 43.44647 | 42.74367 | 173.1437 | 159.971 | 3.242493e-05 | 0.09732074 | 0 | 0 | 0
19209 | 638731.8 | 2010-11-08 23:50 | 31.85909 | 4 | 43 | 0.6498955 | 4.199903 | 43.44818 | 42.74367 | 173.1509 | 159.971 | 0 | 0.09732074 | 0 | 0 | 0
19210 | 638744.4 | 2010-11-08 23:50 | 44.40596 | 4 | 43 | 0.5998702 | 4.199903 | 43.45035 | 42.74367 | 173.16 | 159.971 | 0 | 0.09732074 | 0 | 0 | 0
19211 | 638763.2 | 2010-11-08 23:50 | 63.21829 | 4 | 43 | 0.5498449 | 4.200065 | 43.45334 | 42.74367 | 173.1726 | 159.971 | 0 | 0.09732074 | 0 | 0 | 0
19212 | 638794.8 | 2010-11-08 23:51 | 94.8585 | 4 | 43 | 0.4998195 | 4.199903 | 43.45794 | 42.74367 | 173.1919 | 159.971 | 0 | 0.09732074 | 0 | 0 | 0
19213 | 638853 | 2010-11-08 23:52 | 153.077 | 4 | 43 | 0.4497941 | 4.199903 | 43.46558 | 42.74367 | 173.224 | 159.971 | -3.242493e-05 | 0.09732074 | 0 | 0 | 0
19214 | 638945.4 | 2010-11-08 23:53 | 245.3885 | 4 | 43 | 0.3997688 | 4.200065 | 43.47644 | 42.74367 | 173.2696 | 159.971 | -3.232956e-05 | 0.09732074 | 0 | 0 | 0
19215 | 639063.1 | 2010-11-08 23:55 | 363.1529 | 4 | 43 | 0.3497434 | 4.200065 | 43.48868 | 42.74367 | 173.321 | 159.971 | 0 | 0.09732074 | 0 | 0 | 0
19216 | 639203.9 | 2010-11-08 23:58 | 503.886 | 4 | 43 | 0.2997181 | 4.199903 | 43.50135 | 42.74367 | 173.3742 | 159.971 | 0 | 0.09732074 | 0 | 0 | 0
19217 | 639371.6 | 2010-11-09 00:01 | 671.6657 | 4 | 43 | 0.2496927 | 4.200065 | 43.51413 | 42.74367 | 173.4279 | 159.971 | 3.242493e-05 | 0.09732074 | 0 | 0 | 0
19218 | 639578.6 | 2010-11-09 00:04 | 878.5856 | 4 | 43 | 0.1996673 | 4.199903 | 43.527 | 42.74367 | 173.4819 | 159.971 | -3.242493e-05 | 0.09732074 | 0 | 0 | 0
19219 | 639849 | 2010-11-09 00:08 | 1149.039 | 4 | 43 | 0.149642 | 4.200065 | 43.54006 | 42.74367 | 173.5368 | 159.971 | 0 | 0.09732074 | 0 | 0 | 0
19220 | 640244.7 | 2010-11-09 00:15 | 1544.783 | 4 | 43 | 0.09961663 | 4.199903 | 43.55358 | 42.74367 | 173.5936 | 159.971 | -3.242493e-05 | 0.09732074 | 0 | 0 | 0
19221 | 640976.7 | 2010-11-09 00:27 | 2276.76 | 4 | 43 | 0.04995117 | 4.199903 | 43.56816 | 42.74367 | 173.6548 | 159.971 | -3.242493e-05 | 0.09732074 | 0 | 0 | 0
19222 | 641006.8 | 2010-11-09 00:28 | 30.01535 | 5 | 43 | 0 | 4.192451 | 43.56816 | 42.74367 | 173.6548 | 159.971 | 0 | 0.09732074 | 0 | 0 | 0
19223 | 641036.8 | 2010-11-09 00:28 | 60.0151 | 5 | 43 | 0 | 4.190832 | 43.56816 | 42.74367 | 173.6548 | 159.971 | -6.475449e-05 | 0.09732074 | 0 | 0 | 0
19224 | 641037 | 2010-11-09 00:28 | 0.1846063 | 6 | 43 | 0.0001057613 | 4.190993 | 43.56816 | 42.74367 | 173.6548 | 159.971 | 0 | 0.09172633 | 0 | 0 | 0
19225 | 641067 | 2010-11-09 00:29 | 30.01533 | 7 | 43 | -0.5503531 | 4.10368 | 43.56816 | 42.74826 | 173.6548 | 159.9899 | -0.0004858971 | 0.09172633 | 0 | 0 | 0
19226 | 641097 | 2010-11-09 00:29 | 60.03066 | 7 | 43 | -0.5499932 | 4.089749 | 43.56816 | 42.75285 | 173.6548 | 160.0086 | -0.0002915383 | 0.09172633 | 0 | 0 | 0
19227 | 641127 | 2010-11-09 00:30 | 90.04613 | 7 | 43 | -0.5501732 | 4.080191 | 43.56816 | 42.75744 | 173.6548 | 160.0274 | -0.0002267838 | 0.09172633 | 0 | 0 | 0
19228 | 641157.1 | 2010-11-09 00:30 | 120.0614 | 7 | 43 | -0.5503531 | 4.072577 | 43.56816 | 42.76203 | 173.6548 | 160.0461 | -0.0002267838 | 0.09172633 | 0 | 0 | 0
19229 | 641187.1 | 2010-11-09 00:31 | 150.0768 | 7 | 43 | -0.5501732 | 4.066422 | 43.56816 | 42.76661 | 173.6548 | 160.0648 | -0.0001619339 | 0.09172633 | 0 | 0 | 0
19230 | 641217.1 | 2010-11-09 00:31 | 180.0921 | 7 | 43 | -0.5503531 | 4.060914 | 43.56816 | 42.7712 | 173.6548 | 160.0834 | -0.0001944542 | 0.09172633 | 0 | 0 | 0
19231 | 641247.1 | 2010-11-09 00:32 | 210.1074 | 7 | 43 | -0.5503531 | 4.05573 | 43.56816 | 42.77579 | 173.6548 | 160.102 | -0.0001296043 | 0.09172633 | 0 | 0 | 0
19232 | 641277.1 | 2010-11-09 00:32 | 240.1228 | 7 | 43 | -0.5503531 | 4.050871 | 43.56816 | 42.78038 | 173.6548 | 160.1206 | -0.000129509 | 0.09172633 | 0 | 0 | 0
19233 | 641307.1 | 2010-11-09 00:33 | 270.1382 | 7 | 43 | -0.5501732 | 4.046335 | 43.56816 | 42.78496 | 173.6548 | 160.1392 | -9.727478e-05 | 0.09172633 | 0 | 0 | 0
19234 | 641337.2 | 2010-11-09 00:33 | 300.1535 | 7 | 43 | -0.5505331 | 4.041799 | 43.56816 | 42.78955 | 173.6548 | 160.1577 | -9.717941e-05 | 0.09172633 | 0 | 0 | 0
19235 | 641367.2 | 2010-11-09 00:34 | 330.1688 | 7 | 43 | -0.5503531 | 4.037426 | 43.56816 | 42.79414 | 173.6548 | 160.1763 | -9.717941e-05 | 0.09172633 | 0 | 0 | 0
19236 | 641397.2 | 2010-11-09 00:34 | 360.1842 | 7 | 43 | -0.5503531 | 4.03289 | 43.56816 | 42.79873 | 173.6548 | 160.1948 | -0.000129509 | 0.09172633 | 0 | 0 | 0
19237 | 641427.2 | 2010-11-09 00:35 | 390.1995 | 7 | 43 | -0.5501732 | 4.028678 | 43.56816 | 42.80332 | 173.6548 | 160.2133 | -9.717941e-05 | 0.09172633 | 0 | 0 | 0
19238 | 641457.2 | 2010-11-09 00:35 | 420.2149 | 7 | 43 | -0.5503531 | 4.024304 | 43.56816 | 42.8079 | 173.6548 | 160.2318 | -0.0001296043 | 0.09172633 | 0 | 0 | 0
19239 | 641487.2 | 2010-11-09 00:36 | 450.2303 | 7 | 43 | -0.5501732 | 4.020254 | 43.56816 | 42.81249 | 173.6548 | 160.2502 | -9.727478e-05 | 0.09172633 | 0 | 0 | 0
19240 | 641517.2 | 2010-11-09 00:36 | 480.2458 | 7 | 43 | -0.5499932 | 4.016204 | 43.56816 | 42.81708 | 173.6548 | 160.2686 | -6.484985e-05 | 0.09172633 | 0 | 0 | 0
19241 | 641547.3 | 2010-11-09 00:37 | 510.2609 | 7 | 43 | -0.5499932 | 4.011993 | 43.56816 | 42.82167 | 173.6548 | 160.2871 | -6.475449e-05 | 0.09172633 | 0 | 0 | 0
19242 | 641577.3 | 2010-11-09 00:37 | 540.2764 | 7 | 43 | -0.5501732 | 4.007943 | 43.56816 | 42.82625 | 173.6548 | 160.3055 | -9.717941e-05 | 0.09172633 | 0 | 0 | 0
19243 | 641607.3 | 2010-11-09 00:38 | 570.2916 | 7 | 43 | -0.5501732 | 4.003893 | 43.56816 | 42.83084 | 173.6548 | 160.3238 | -9.717941e-05 | 0.09172633 | 0 | 0 | 0
19244 | 641637.3 | 2010-11-09 00:38 | 600.307 | 7 | 43 | -0.5501732 | 3.999843 | 43.56816 | 42.83543 | 173.6548 | 160.3422 | -0.0001295567 | 0.09172633 | 0 | 0 | 0
19245 | 641667.3 | 2010-11-09 00:39 | 630.3223 | 7 | 43 | -0.5503531 | 3.995794 | 43.56816 | 42.84002 | 173.6548 | 160.3605 | -0.0001296043 | 0.09172633 | 0 | 0 | 0
19246 | 641697.3 | 2010-11-09 00:39 | 660.3376 | 7 | 43 | -0.5503531 | 3.991744 | 43.56816 | 42.84461 | 173.6548 | 160.3789 | -9.717941e-05 | 0.09172633 | 0 | 0 | 0
19247 | 641727.4 | 2010-11-09 00:40 | 690.353 | 7 | 43 | -0.5501732 | 3.987856 | 43.56816 | 42.84919 | 173.6548 | 160.3972 | -9.722709e-05 | 0.09172633 | 0 | 0 | 0
19248 | 641757.4 | 2010-11-09 00:40 | 720.3684 | 7 | 43 | -0.5501732 | 3.983968 | 43.56816 | 42.85378 | 173.6548 | 160.4154 | -6.480217e-05 | 0.09172633 | 0 | 0 | 0
19249 | 641787.4 | 2010-11-09 00:41 | 750.3839 | 7 | 43 | -0.5501732 | 3.979918 | 43.56816 | 42.85837 | 173.6548 | 160.4337 | -9.717941e-05 | 0.09172633 | 0 | 0 | 0
19250 | 641817.4 | 2010-11-09 00:41 | 780.399 | 7 | 43 | -0.5501732 | 3.976031 | 43.56816 | 42.86296 | 173.6548 | 160.452 | -0.0001296043 | 0.09172633 | 0 | 0 | 0
19251 | 641847.4 | 2010-11-09 00:42 | 810.4143 | 7 | 43 | -0.5501732 | 3.972467 | 43.56816 | 42.86754 | 173.6548 | 160.4702 | -6.480217e-05 | 0.09172633 | 0 | 0 | 0
19252 | 641877.4 | 2010-11-09 00:42 | 840.4297 | 7 | 43 | -0.5501732 | 3.968417 | 43.56816 | 42.87213 | 173.6548 | 160.4884 | -9.722709e-05 | 0.09172633 | 0 | 0 | 0
19253 | 641907.4 | 2010-11-09 00:43 | 870.4452 | 7 | 43 | -0.5501732 | 3.964367 | 43.56816 | 42.87672 | 173.6548 | 160.5066 | -0.0001296043 | 0.09172633 | 0 | 0 | 0
19254 | 641937.5 | 2010-11-09 00:43 | 900.4604 | 7 | 43 | -0.5501732 | 3.960641 | 43.56816 | 42.88131 | 173.6548 | 160.5248 | -0.0001296043 | 0.09172633 | 0 | 0 | 0
19255 | 641967.5 | 2010-11-09 00:44 | 930.4758 | 7 | 43 | -0.5501732 | 3.957078 | 43.56816 | 42.8859 | 173.6548 | 160.5429 | -3.242493e-05 | 0.09172633 | 0 | 0 | 0
19256 | 641997.5 | 2010-11-09 00:44 | 960.4911 | 7 | 43 | -0.5503531 | 3.953028 | 43.56816 | 42.89048 | 173.6548 | 160.5611 | -0.0001296043 | 0.09172633 | 0 | 0 | 0
19257 | 642027.5 | 2010-11-09 00:45 | 990.5065 | 7 | 43 | -0.5503531 | 3.949302 | 43.56816 | 42.89507 | 173.6548 | 160.5792 | -9.717941e-05 | 0.09172633 | 0 | 0 | 0
19258 | 642057.5 | 2010-11-09 00:45 | 1020.522 | 7 | 43 | -0.5499932 | 3.945738 | 43.56816 | 42.89966 | 173.6548 | 160.5973 | -9.722709e-05 | 0.09172633 | 0 | 0 | 0
19259 | 642087.5 | 2010-11-09 00:46 | 1050.537 | 7 | 43 | -0.5501732 | 3.942012 | 43.56816 | 42.90425 | 173.6548 | 160.6154 | -9.722709e-05 | 0.09172633 | 0 | 0 | 0
19260 | 642117.5 | 2010-11-09 00:46 | 1080.552 | 7 | 43 | -0.5501732 | 3.938448 | 43.56816 | 42.90883 | 173.6548 | 160.6335 | -6.480217e-05 | 0.09172633 | 0 | 0 | 0
19261 | 642147.6 | 2010-11-09 00:47 | 1110.568 | 7 | 43 | -0.5499932 | 3.934561 | 43.56816 | 42.91342 | 173.6548 | 160.6516 | -9.717941e-05 | 0.09172633 | 0 | 0 | 0
19262 | 642177.6 | 2010-11-09 00:47 | 1140.583 | 7 | 43 | -0.5501732 | 3.930997 | 43.56816 | 42.91801 | 173.6548 | 160.6696 | -6.480217e-05 | 0.09172633 | 0 | 0 | 0
19263 | 642207.6 | 2010-11-09 00:48 | 1170.599 | 7 | 43 | -0.5499932 | 3.927433 | 43.56816 | 42.9226 | 173.6548 | 160.6876 | -6.480217e-05 | 0.09172633 | 0 | 0 | 0
19264 | 642237.6 | 2010-11-09 00:48 | 1200.614 | 7 | 43 | -0.5503531 | 3.923545 | 43.56816 | 42.92718 | 173.6548 | 160.7056 | -0.0001296043 | 0.09172633 | 0 | 0 | 0
19265 | 642267.6 | 2010-11-09 00:49 | 1230.629 | 7 | 43 | -0.5503531 | 3.919981 | 43.56816 | 42.93177 | 173.6548 | 160.7236 | -0.0001296043 | 0.09172633 | 0 | 0 | 0
19266 | 642297.6 | 2010-11-09 00:49 | 1260.645 | 7 | 43 | -0.5503531 | 3.916256 | 43.56816 | 42.93636 | 173.6548 | 160.7416 | -0.0001619816 | 0.09172633 | 0 | 0 | 0
19267 | 642327.7 | 2010-11-09 00:50 | 1290.66 | 7 | 43 | -0.5501732 | 3.912854 | 43.56816 | 42.94095 | 173.6548 | 160.7596 | -6.480217e-05 | 0.09172633 | 0 | 0 | 0
19268 | 642357.7 | 2010-11-09 00:50 | 1320.675 | 7 | 43 | -0.5503531 | 3.90929 | 43.56816 | 42.94553 | 173.6548 | 160.7775 | -6.480217e-05 | 0.09172633 | 0 | 0 | 0
19269 | 642387.7 | 2010-11-09 00:51 | 1350.691 | 7 | 43 | -0.5501732 | 3.905564 | 43.56816 | 42.95012 | 173.6548 | 160.7954 | -0.0001296043 | 0.09172633 | 0 | 0 | 0
19270 | 642417.7 | 2010-11-09 00:51 | 1380.706 | 7 | 43 | -0.5501732 | 3.902324 | 43.56816 | 42.95471 | 173.6548 | 160.8133 | -6.480217e-05 | 0.09172633 | 0 | 0 | 0
19271 | 642447.7 | 2010-11-09 00:52 | 1410.721 | 7 | 43 | -0.5501732 | 3.898761 | 43.56816 | 42.9593 | 173.6548 | 160.8312 | -6.480217e-05 | 0.09172633 | 0 | 0 | 0
19272 | 642477.7 | 2010-11-09 00:52 | 1440.74 | 7 | 43 | -0.5501732 | 3.895197 | 43.56816 | 42.96389 | 173.6548 | 160.8491 | -0.0001296043 | 0.09172633 | 0 | 0 | 0
19273 | 642507.7 | 2010-11-09 00:53 | 1470.752 | 7 | 43 | -0.5503531 | 3.891957 | 43.56816 | 42.96847 | 173.6548 | 160.867 | -9.717941e-05 | 0.09172633 | 0 | 0 | 0
19274 | 642537.8 | 2010-11-09 00:53 | 1500.768 | 7 | 43 | -0.5503531 | 3.888555 | 43.56816 | 42.97306 | 173.6548 | 160.8848 | -9.722709e-05 | 0.09172633 | 0 | 0 | 0
19275 | 642567.8 | 2010-11-09 00:54 | 1530.783 | 7 | 43 | -0.5503531 | 3.885153 | 43.56816 | 42.97765 | 173.6548 | 160.9027 | -0.0001296043 | 0.09172633 | 0 | 0 | 0
19276 | 642597.8 | 2010-11-09 00:54 | 1560.798 | 7 | 43 | -0.5503531 | 3.881913 | 43.56816 | 42.98224 | 173.6548 | 160.9205 | -9.722709e-05 | 0.09172633 | 0 | 0 | 0
19277 | 642627.8 | 2010-11-09 00:55 | 1590.813 | 7 | 43 | -0.5503531 | 3.87835 | 43.56816 | 42.98682 | 173.6548 | 160.9383 | -9.722709e-05 | 0.09172633 | 0 | 0 | 0
19278 | 642657.8 | 2010-11-09 00:55 | 1620.829 | 7 | 43 | -0.5501732 | 3.874948 | 43.56816 | 42.99141 | 173.6548 | 160.9561 | -9.722709e-05 | 0.09172633 | 0 | 0 | 0
19279 | 642687.8 | 2010-11-09 00:56 | 1650.844 | 7 | 43 | -0.5503531 | 3.871708 | 43.56816 | 42.996 | 173.6548 | 160.9738 | -9.722709e-05 | 0.09172633 | 0 | 0 | 0
19280 | 642717.9 | 2010-11-09 00:56 | 1680.86 | 7 | 43 | -0.5501732 | 3.86863 | 43.56816 | 43.00059 | 173.6548 | 160.9916 | -6.480217e-05 | 0.09172633 | 0 | 0 | 0
19281 | 642747.9 | 2010-11-09 00:57 | 1710.875 | 7 | 43 | -0.5503531 | 3.865228 | 43.56816 | 43.00517 | 173.6548 | 161.0093 | -6.480217e-05 | 0.09172633 | 0 | 0 | 0
19282 | 642777.9 | 2010-11-09 00:57 | 1740.89 | 7 | 43 | -0.5501732 | 3.861989 | 43.56816 | 43.00976 | 173.6548 | 161.027 | -9.717941e-05 | 0.09172633 | 0 | 0 | 0
19283 | 642807.9 | 2010-11-09 00:58 | 1770.906 | 7 | 43 | -0.5503531 | 3.858749 | 43.56816 | 43.01435 | 173.6548 | 161.0448 | -9.717941e-05 | 0.09172633 | 0 | 0 | 0
19284 | 642837.9 | 2010-11-09 00:58 | 1800.921 | 7 | 43 | -0.5501732 | 3.855509 | 43.56816 | 43.01894 | 173.6548 | 161.0625 | -6.480217e-05 | 0.09172633 | 0 | 0 | 0
19285 | 642867.9 | 2010-11-09 00:59 | 1830.936 | 7 | 43 | -0.5503531 | 3.852431 | 43.56816 | 43.02353 | 173.6548 | 161.0801 | -6.480217e-05 | 0.09172633 | 0 | 0 | 0
19286 | 642897.9 | 2010-11-09 00:59 | 1860.952 | 7 | 43 | -0.5501732 | 3.849515 | 43.56816 | 43.02811 | 173.6548 | 161.0978 | -3.237724e-05 | 0.09172633 | 0 | 0 | 0
19287 | 642928 | 2010-11-09 01:00 | 1890.967 | 7 | 43 | -0.5501732 | 3.846275 | 43.56816 | 43.0327 | 173.6548 | 161.1155 | -6.480217e-05 | 0.09172633 | 0 | 0 | 0
19288 | 642958 | 2010-11-09 01:00 | 1920.982 | 7 | 43 | -0.5501732 | 3.843198 | 43.56816 | 43.03729 | 173.6548 | 161.1331 | -0.0001295567 | 0.09172633 | 0 | 0 | 0
19289 | 642988 | 2010-11-09 01:01 | 1950.998 | 7 | 43 | -0.5503531 | 3.84012 | 43.56816 | 43.04188 | 173.6548 | 161.1507 | -9.717941e-05 | 0.09172633 | 0 | 0 | 0
19290 | 643018 | 2010-11-09 01:01 | 1981.013 | 7 | 43 | -0.5501732 | 3.837204 | 43.56816 | 43.04646 | 173.6548 | 161.1683 | -9.722709e-05 | 0.09172633 | 0 | 0 | 0
19291 | 643048 | 2010-11-09 01:02 | 2011.028 | 7 | 43 | -0.5503531 | 3.834126 | 43.56816 | 43.05105 | 173.6548 | 161.1859 | -9.717941e-05 | 0.09172633 | 0 | 0 | 0
19292 | 643078 | 2010-11-09 01:02 | 2041.044 | 7 | 43 | -0.5501732 | 3.83121 | 43.56816 | 43.05564 | 173.6548 | 161.2035 | -6.480217e-05 | 0.09172633 | 0 | 0 | 0
19293 | 643108.1 | 2010-11-09 01:03 | 2071.059 | 7 | 43 | -0.5501732 | 3.828132 | 43.56816 | 43.06023 | 173.6548 | 161.2211 | -9.722709e-05 | 0.09172633 | 0 | 0 | 0
19294 | 643138.1 | 2010-11-09 01:03 | 2101.074 | 7 | 43 | -0.5503531 | 3.825217 | 43.56816 | 43.06482 | 173.6548 | 161.2386 | -6.475449e-05 | 0.09172633 | 0 | 0 | 0
19295 | 643168.1 | 2010-11-09 01:04 | 2131.09 | 7 | 43 | -0.5501732 | 3.822463 | 43.56816 | 43.0694 | 173.6548 | 161.2562 | -6.480217e-05 | 0.09172633 | 0 | 0 | 0
19296 | 643198.1 | 2010-11-09 01:04 | 2161.105 | 7 | 43 | -0.5503531 | 3.819385 | 43.56816 | 43.07399 | 173.6548 | 161.2737 | -9.717941e-05 | 0.09172633 | 0 | 0 | 0
19297 | 643228.1 | 2010-11-09 01:05 | 2191.12 | 7 | 43 | -0.5501732 | 3.816631 | 43.56816 | 43.07858 | 173.6548 | 161.2912 | -6.480217e-05 | 0.09172633 | 0 | 0 | 0
19298 | 643258.1 | 2010-11-09 01:05 | 2221.136 | 7 | 43 | -0.5499932 | 3.813715 | 43.56816 | 43.08317 | 173.6548 | 161.3087 | -9.717941e-05 | 0.09172633 | 0 | 0 | 0
19299 | 643288.1 | 2010-11-09 01:06 | 2251.151 | 7 | 43 | -0.5503531 | 3.810961 | 43.56816 | 43.08775 | 173.6548 | 161.3262 | -6.475449e-05 | 0.09172633 | 0 | 0 | 0
19300 | 643318.2 | 2010-11-09 01:06 | 2281.167 | 7 | 43 | -0.5501732 | 3.808045 | 43.56816 | 43.09234 | 173.6548 | 161.3437 | -0.0001295567 | 0.09172633 | 0 | 0 | 0
19301 | 643348.2 | 2010-11-09 01:07 | 2311.182 | 7 | 43 | -0.5501732 | 3.805454 | 43.56816 | 43.09693 | 173.6548 | 161.3612 | -3.237724e-05 | 0.09172633 | 0 | 0 | 0
19302 | 643378.2 | 2010-11-09 01:07 | 2341.197 | 7 | 43 | -0.5503531 | 3.802538 | 43.56816 | 43.10152 | 173.6548 | 161.3786 | -6.480217e-05 | 0.09172633 | 0 | 0 | 0
19303 | 643408.2 | 2010-11-09 01:08 | 2371.213 | 7 | 43 | -0.5505331 | 3.799784 | 43.56816 | 43.10611 | 173.6548 | 161.396 | -9.717941e-05 | 0.09172633 | 0 | 0 | 0
19304 | 643438.2 | 2010-11-09 01:08 | 2401.228 | 7 | 43 | -0.5501732 | 3.797192 | 43.56816 | 43.11069 | 173.6548 | 161.4135 | -6.480217e-05 | 0.09172633 | 0 | 0 | 0
19305 | 643468.2 | 2010-11-09 01:09 | 2431.243 | 7 | 43 | -0.5501732 | 3.7946 | 43.56816 | 43.11528 | 173.6548 | 161.4309 | -6.480217e-05 | 0.09172633 | 0 | 0 | 0
19306 | 643498.3 | 2010-11-09 01:09 | 2461.259 | 7 | 43 | -0.5503531 | 3.792008 | 43.56816 | 43.11987 | 173.6548 | 161.4483 | -6.480217e-05 | 0.09172633 | 0 | 0 | 0
19307 | 643528.3 | 2010-11-09 01:10 | 2491.274 | 7 | 43 | -0.5501732 | 3.789416 | 43.56816 | 43.12446 | 173.6548 | 161.4657 | -3.237724e-05 | 0.09172633 | 0 | 0 | 0
19308 | 643558.3 | 2010-11-09 01:10 | 2521.289 | 7 | 43 | -0.5501732 | 3.786824 | 43.56816 | 43.12904 | 173.6548 | 161.4831 | -6.480217e-05 | 0.09172633 | 0 | 0 | 0
19309 | 643588.3 | 2010-11-09 01:11 | 2551.305 | 7 | 43 | -0.5503531 | 3.78407 | 43.56816 | 43.13363 | 173.6548 | 161.5004 | -0.0001296043 | 0.09172633 | 0 | 0 | 0
19310 | 643618.3 | 2010-11-09 01:11 | 2581.32 | 7 | 43 | -0.5503531 | 3.781803 | 43.56816 | 43.13822 | 173.6548 | 161.5178 | -6.480217e-05 | 0.09172633 | 0 | 0 | 0
19311 | 643648.3 | 2010-11-09 01:12 | 2611.335 | 7 | 43 | -0.5503531 | 3.779211 | 43.56816 | 43.14281 | 173.6548 | 161.5351 | -6.480217e-05 | 0.09172633 | 0 | 0 | 0
19312 | 643678.3 | 2010-11-09 01:12 | 2641.351 | 7 | 43 | -0.5501732 | 3.776781 | 43.56816 | 43.1474 | 173.6548 | 161.5525 | -6.480217e-05 | 0.09172633 | 0 | 0 | 0
19313 | 643708.4 | 2010-11-09 01:13 | 2671.366 | 7 | 43 | -0.5503531 | 3.774189 | 43.56816 | 43.15198 | 173.6548 | 161.5698 | -9.722709e-05 | 0.09172633 | 0 | 0 | 0
19314 | 643738.4 | 2010-11-09 01:13 | 2701.381 | 7 | 43 | -0.5503531 | 3.771921 | 43.56816 | 43.15657 | 173.6548 | 161.5871 | -6.480217e-05 | 0.09172633 | 0 | 0 | 0
19315 | 643768.4 | 2010-11-09 01:14 | 2731.397 | 7 | 43 | -0.5503531 | 3.769491 | 43.56816 | 43.16116 | 173.6548 | 161.6044 | -3.242493e-05 | 0.09172633 | 0 | 0 | 0
19316 | 643798.4 | 2010-11-09 01:14 | 2761.412 | 7 | 43 | -0.5501732 | 3.767061 | 43.56816 | 43.16575 | 173.6548 | 161.6217 | -9.717941e-05 | 0.09172633 | 0 | 0 | 0
19317 | 643828.4 | 2010-11-09 01:15 | 2791.427 | 7 | 43 | -0.5503531 | 3.764794 | 43.56816 | 43.17033 | 173.6548 | 161.639 | -6.480217e-05 | 0.09172633 | 0 | 0 | 0
19318 | 643858.4 | 2010-11-09 01:15 | 2821.443 | 7 | 43 | -0.5503531 | 3.762526 | 43.56816 | 43.17492 | 173.6548 | 161.6562 | -3.242493e-05 | 0.09172633 | 0 | 0 | 0
19319 | 643888.5 | 2010-11-09 01:16 | 2851.458 | 7 | 43 | -0.5503531 | 3.760096 | 43.56816 | 43.17951 | 173.6548 | 161.6735 | -6.480217e-05 | 0.09172633 | 0 | 0 | 0
19320 | 643918.5 | 2010-11-09 01:16 | 2881.474 | 7 | 43 | -0.5503531 | 3.757828 | 43.56816 | 43.1841 | 173.6548 | 161.6907 | -9.717941e-05 | 0.09172633 | 0 | 0 | 0
19321 | 643948.5 | 2010-11-09 01:17 | 2911.489 | 7 | 43 | -0.5503531 | 3.755722 | 43.56816 | 43.18869 | 173.6548 | 161.708 | -3.237724e-05 | 0.09172633 | 0 | 0 | 0
19322 | 643978.5 | 2010-11-09 01:17 | 2941.504 | 7 | 43 | -0.5501732 | 3.753616 | 43.56816 | 43.19327 | 173.6548 | 161.7252 | 0 | 0.09172633 | 0 | 0 | 0
19323 | 644008.5 | 2010-11-09 01:18 | 2971.52 | 7 | 43 | -0.5503531 | 3.751186 | 43.56816 | 43.19786 | 173.6548 | 161.7424 | -9.717941e-05 | 0.09172633 | 0 | 0 | 0
19324 | 644038.5 | 2010-11-09 01:18 | 3001.535 | 7 | 43 | -0.5501732 | 3.749242 | 43.56816 | 43.20245 | 173.6548 | 161.7596 | -3.242493e-05 | 0.09172633 | 0 | 0 | 0
19325 | 644068.5 | 2010-11-09 01:19 | 3031.55 | 7 | 43 | -0.5501732 | 3.746974 | 43.56816 | 43.20704 | 173.6548 | 161.7768 | -6.480217e-05 | 0.09172633 | 0 | 0 | 0
19326 | 644098.6 | 2010-11-09 01:19 | 3061.566 | 7 | 43 | -0.5501732 | 3.744869 | 43.56816 | 43.21163 | 173.6548 | 161.794 | -6.480217e-05 | 0.09172633 | 0 | 0 | 0
19327 | 644128.6 | 2010-11-09 01:20 | 3091.581 | 7 | 43 | -0.5503531 | 3.742925 | 43.56816 | 43.21621 | 173.6548 | 161.8112 | -3.237724e-05 | 0.09172633 | 0 | 0 | 0
19328 | 644158.6 | 2010-11-09 01:20 | 3121.596 | 7 | 43 | -0.5501732 | 3.740819 | 43.56816 | 43.2208 | 173.6548 | 161.8283 | -3.242493e-05 | 0.09172633 | 0 | 0 | 0
19329 | 644188.6 | 2010-11-09 01:21 | 3151.612 | 7 | 43 | -0.5503531 | 3.738713 | 43.56816 | 43.22539 | 173.6548 | 161.8455 | -6.480217e-05 | 0.09172633 | 0 | 0 | 0
19330 | 644218.6 | 2010-11-09 01:21 | 3181.627 | 7 | 43 | -0.5501732 | 3.736769 | 43.56816 | 43.22998 | 173.6548 | 161.8626 | -6.480217e-05 | 0.09172633 | 0 | 0 | 0
19331 | 644248.6 | 2010-11-09 01:22 | 3211.642 | 7 | 43 | -0.5503531 | 3.734663 | 43.56816 | 43.23456 | 173.6548 | 161.8798 | -9.722709e-05 | 0.09172633 | 0 | 0 | 0
19332 | 644278.7 | 2010-11-09 01:22 | 3241.658 | 7 | 43 | -0.5501732 | 3.732881 | 43.56816 | 43.23915 | 173.6548 | 161.8969 | -3.237724e-05 | 0.09172633 | 0 | 0 | 0
19333 | 644308.7 | 2010-11-09 01:23 | 3271.673 | 7 | 43 | -0.5501732 | 3.731099 | 43.56816 | 43.24374 | 173.6548 | 161.914 | -3.237724e-05 | 0.09172633 | 0 | 0 | 0
19334 | 644338.7 | 2010-11-09 01:23 | 3301.688 | 7 | 43 | -0.5501732 | 3.729155 | 43.56816 | 43.24833 | 173.6548 | 161.9311 | -3.242493e-05 | 0.09172633 | 0 | 0 | 0
19335 | 644368.7 | 2010-11-09 01:24 | 3331.704 | 7 | 43 | -0.5501732 | 3.727211 | 43.56816 | 43.25291 | 173.6548 | 161.9482 | -3.242493e-05 | 0.09172633 | 0 | 0 | 0
19336 | 644398.7 | 2010-11-09 01:24 | 3361.722 | 7 | 43 | -0.5501732 | 3.72543 | 43.56816 | 43.2575 | 173.6548 | 161.9653 | 0 | 0.09172633 | 0 | 0 | 0
19337 | 644428.7 | 2010-11-09 01:25 | 3391.734 | 7 | 43 | -0.5505331 | 3.723324 | 43.56816 | 43.26209 | 173.6548 | 161.9824 | -9.722709e-05 | 0.09172633 | 0 | 0 | 0
19338 | 644458.7 | 2010-11-09 01:25 | 3421.75 | 7 | 43 | -0.5501732 | 3.721542 | 43.56816 | 43.26668 | 173.6548 | 161.9995 | -6.475449e-05 | 0.09172633 | 0 | 0 | 0
19339 | 644488.8 | 2010-11-09 01:26 | 3451.765 | 7 | 43 | -0.5501732 | 3.719922 | 43.56816 | 43.27126 | 173.6548 | 162.0166 | -6.480217e-05 | 0.09172633 | 0 | 0 | 0
19340 | 644518.8 | 2010-11-09 01:26 | 3481.781 | 7 | 43 | -0.5501732 | 3.71814 | 43.56816 | 43.27585 | 173.6548 | 162.0336 | -3.242493e-05 | 0.09172633 | 0 | 0 | 0
19341 | 644548.8 | 2010-11-09 01:27 | 3511.796 | 7 | 43 | -0.5501732 | 3.716196 | 43.56816 | 43.28044 | 173.6548 | 162.0507 | -6.480217e-05 | 0.09172633 | 0 | 0 | 0
19342 | 644578.8 | 2010-11-09 01:27 | 3541.811 | 7 | 43 | -0.5501732 | 3.714576 | 43.56816 | 43.28503 | 173.6548 | 162.0677 | -3.237724e-05 | 0.09172633 | 0 | 0 | 0
19343 | 644608.8 | 2010-11-09 01:28 | 3571.827 | 7 | 43 | -0.5503531 | 3.712956 | 43.56816 | 43.28962 | 173.6548 | 162.0848 | 0 | 0.09172633 | 0 | 0 | 0
19344 | 644638.8 | 2010-11-09 01:28 | 3601.842 | 7 | 43 | -0.5501732 | 3.711012 | 43.56816 | 43.2942 | 173.6548 | 162.1018 | -6.480217e-05 | 0.09172633 | 0 | 0 | 0
19345 | 644668.9 | 2010-11-09 01:29 | 3631.857 | 7 | 43 | -0.5501732 | 3.709392 | 43.56816 | 43.29879 | 173.6548 | 162.1188 | -3.242493e-05 | 0.09172633 | 0 | 0 | 0
19346 | 644698.9 | 2010-11-09 01:29 | 3661.873 | 7 | 43 | -0.5503531 | 3.707611 | 43.56816 | 43.30338 | 173.6548 | 162.1358 | -6.475449e-05 | 0.09172633 | 0 | 0 | 0
19347 | 644728.9 | 2010-11-09 01:30 | 3691.888 | 7 | 43 | -0.5503531 | 3.706153 | 43.56816 | 43.30797 | 173.6548 | 162.1528 | 0 | 0.09172633 | 0 | 0 | 0
19348 | 644758.9 | 2010-11-09 01:30 | 3721.903 | 7 | 43 | -0.5503531 | 3.704371 | 43.56816 | 43.31255 | 173.6548 | 162.1698 | -3.237724e-05 | 0.09172633 | 0 | 0 | 0
19349 | 644788.9 | 2010-11-09 01:31 | 3751.919 | 7 | 43 | -0.5501732 | 3.702913 | 43.56816 | 43.31714 | 173.6548 | 162.1868 | -3.237724e-05 | 0.09172633 | 0 | 0 | 0
19350 | 644818.9 | 2010-11-09 01:31 | 3781.934 | 7 | 43 | -0.5501732 | 3.701131 | 43.56816 | 43.32173 | 173.6548 | 162.2038 | -6.480217e-05 | 0.09172633 | 0 | 0 | 0
19351 | 644848.9 | 2010-11-09 01:32 | 3811.949 | 7 | 43 | -0.5501732 | 3.699673 | 43.56816 | 43.32632 | 173.6548 | 162.2208 | 0 | 0.09172633 | 0 | 0 | 0
19352 | 644879 | 2010-11-09 01:32 | 3841.965 | 7 | 43 | -0.5501732 | 3.698053 | 43.56816 | 43.33091 | 173.6548 | 162.2378 | -3.237724e-05 | 0.09172633 | 0 | 0 | 0
19353 | 644909 | 2010-11-09 01:33 | 3871.98 | 7 | 43 | -0.5501732 | 3.696433 | 43.56816 | 43.33549 | 173.6548 | 162.2547 | -6.480217e-05 | 0.09172633 | 0 | 0 | 0
19354 | 644939 | 2010-11-09 01:33 | 3901.995 | 7 | 43 | -0.5503531 | 3.695137 | 43.56816 | 43.34008 | 173.6548 | 162.2717 | -3.237724e-05 | 0.09172633 | 0 | 0 | 0
19355 | 644969 | 2010-11-09 01:34 | 3932.011 | 7 | 43 | -0.5501732 | 3.693517 | 43.56816 | 43.34467 | 173.6548 | 162.2886 | -3.242493e-05 | 0.09172633 | 0 | 0 | 0
19356 | 644999 | 2010-11-09 01:34 | 3962.026 | 7 | 43 | -0.5501732 | 3.692059 | 43.56816 | 43.34926 | 173.6548 | 162.3056 | 0 | 0.09172633 | 0 | 0 | 0
19357 | 645029 | 2010-11-09 01:35 | 3992.041 | 7 | 43 | -0.5503531 | 3.690439 | 43.56816 | 43.35384 | 173.6548 | 162.3225 | -3.237724e-05 | 0.09172633 | 0 | 0 | 0
19358 | 645059.1 | 2010-11-09 01:35 | 4022.057 | 7 | 43 | -0.5501732 | 3.689143 | 43.56816 | 43.35843 | 173.6548 | 162.3394 | 0 | 0.09172633 | 0 | 0 | 0
19359 | 645089.1 | 2010-11-09 01:36 | 4052.072 | 7 | 43 | -0.5499932 | 3.687848 | 43.56816 | 43.36302 | 173.6548 | 162.3563 | -3.237724e-05 | 0.09172633 | 0 | 0 | 0
19360 | 645119.1 | 2010-11-09 01:36 | 4082.088 | 7 | 43 | -0.5501732 | 3.686228 | 43.56816 | 43.36761 | 173.6548 | 162.3733 | -3.242493e-05 | 0.09172633 | 0 | 0 | 0
19361 | 645149.1 | 2010-11-09 01:37 | 4112.103 | 7 | 43 | -0.5499932 | 3.684932 | 43.56816 | 43.3722 | 173.6548 | 162.3902 | -3.237724e-05 | 0.09172633 | 0 | 0 | 0
19362 | 645179.1 | 2010-11-09 01:37 | 4142.118 | 7 | 43 | -0.5501732 | 3.683474 | 43.56816 | 43.37678 | 173.6548 | 162.4071 | -3.237724e-05 | 0.09172633 | 0 | 0 | 0
19363 | 645209.1 | 2010-11-09 01:38 | 4172.134 | 7 | 43 | -0.5501732 | 3.682178 | 43.56816 | 43.38137 | 173.6548 | 162.424 | -3.242493e-05 | 0.09172633 | 0 | 0 | 0
19364 | 645239.1 | 2010-11-09 01:38 | 4202.149 | 7 | 43 | -0.5501732 | 3.68072 | 43.56816 | 43.38596 | 173.6548 | 162.4409 | -3.242493e-05 | 0.09172633 | 0 | 0 | 0
19365 | 645269.2 | 2010-11-09 01:39 | 4232.164 | 7 | 43 | -0.5501732 | 3.679586 | 43.56816 | 43.39055 | 173.6548 | 162.4577 | -3.242493e-05 | 0.09172633 | 0 | 0 | 0
19366 | 645299.2 | 2010-11-09 01:39 | 4262.18 | 7 | 43 | -0.5501732 | 3.678128 | 43.56816 | 43.39513 | 173.6548 | 162.4746 | -6.480217e-05 | 0.09172633 | 0 | 0 | 0
19367 | 645329.2 | 2010-11-09 01:40 | 4292.195 | 7 | 43 | -0.5503531 | 3.676832 | 43.56816 | 43.39972 | 173.6548 | 162.4915 | -3.237724e-05 | 0.09172633 | 0 | 0 | 0
19368 | 645359.2 | 2010-11-09 01:40 | 4322.211 | 7 | 43 | -0.5501732 | 3.675536 | 43.56816 | 43.40431 | 173.6548 | 162.5084 | -3.242493e-05 | 0.09172633 | 0 | 0 | 0
19369 | 645389.2 | 2010-11-09 01:41 | 4352.226 | 7 | 43 | -0.5503531 | 3.67424 | 43.56816 | 43.4089 | 173.6548 | 162.5252 | -3.237724e-05 | 0.09172633 | 0 | 0 | 0
19370 | 645419.2 | 2010-11-09 01:41 | 4382.242 | 7 | 43 | -0.5501732 | 3.673106 | 43.56816 | 43.41348 | 173.6548 | 162.5421 | -3.242493e-05 | 0.09172633 | 0 | 0 | 0
19371 | 645449.3 | 2010-11-09 01:42 | 4412.256 | 7 | 43 | -0.5503531 | 3.67181 | 43.56816 | 43.41807 | 173.6548 | 162.5589 | -3.237724e-05 | 0.09172633 | 0 | 0 | 0
19372 | 645479.3 | 2010-11-09 01:42 | 4442.272 | 7 | 43 | -0.5501732 | 3.670676 | 43.56816 | 43.42266 | 173.6548 | 162.5758 | -3.237724e-05 | 0.09172633 | 0 | 0 | 0
19373 | 645509.3 | 2010-11-09 01:43 | 4472.287 | 7 | 43 | -0.5501732 | 3.66938 | 43.56816 | 43.42725 | 173.6548 | 162.5926 | 0 | 0.09172633 | 0 | 0 | 0
19374 | 645539.3 | 2010-11-09 01:43 | 4502.302 | 7 | 43 | -0.5501732 | 3.668085 | 43.56816 | 43.43184 | 173.6548 | 162.6094 | -3.237724e-05 | 0.09172633 | 0 | 0 | 0
19375 | 645569.3 | 2010-11-09 01:44 | 4532.318 | 7 | 43 | -0.5501732 | 3.666951 | 43.56816 | 43.43642 | 173.6548 | 162.6263 | -3.237724e-05 | 0.09172633 | 0 | 0 | 0
19376 | 645599.3 | 2010-11-09 01:44 | 4562.333 | 7 | 43 | -0.5503531 | 3.665493 | 43.56816 | 43.44101 | 173.6548 | 162.6431 | -6.480217e-05 | 0.09172633 | 0 | 0 | 0
19377 | 645629.3 | 2010-11-09 01:45 | 4592.349 | 7 | 43 | -0.5501732 | 3.664359 | 43.56816 | 43.4456 | 173.6548 | 162.6599 | 0 | 0.09172633 | 0 | 0 | 0
19378 | 645659.4 | 2010-11-09 01:45 | 4622.364 | 7 | 43 | -0.5501732 | 3.663225 | 43.56816 | 43.45019 | 173.6548 | 162.6767 | -3.242493e-05 | 0.09172633 | 0 | 0 | 0
19379 | 645689.4 | 2010-11-09 01:46 | 4652.379 | 7 | 43 | -0.5501732 | 3.661767 | 43.56816 | 43.45477 | 173.6548 | 162.6935 | -3.237724e-05 | 0.09172633 | 0 | 0 | 0
19380 | 645719.4 | 2010-11-09 01:46 | 4682.395 | 7 | 43 | -0.5503531 | 3.660795 | 43.56816 | 43.45936 | 173.6548 | 162.7103 | -3.237724e-05 | 0.09172633 | 0 | 0 | 0
19381 | 645749.4 | 2010-11-09 01:47 | 4712.41 | 7 | 43 | -0.5503531 | 3.659175 | 43.56816 | 43.46395 | 173.6548 | 162.7271 | -9.722709e-05 | 0.09172633 | 0 | 0 | 0
19382 | 645779.4 | 2010-11-09 01:47 | 4742.425 | 7 | 43 | -0.5503531 | 3.658041 | 43.56816 | 43.46854 | 173.6548 | 162.7439 | -9.722709e-05 | 0.09172633 | 0 | 0 | 0
19383 | 645809.4 | 2010-11-09 01:48 | 4772.441 | 7 | 43 | -0.5503531 | 3.656907 | 43.56816 | 43.47313 | 173.6548 | 162.7607 | 0 | 0.09172633 | 0 | 0 | 0
19384 | 645839.5 | 2010-11-09 01:48 | 4802.456 | 7 | 43 | -0.5501732 | 3.655611 | 43.56816 | 43.47771 | 173.6548 | 162.7774 | -6.480217e-05 | 0.09172633 | 0 | 0 | 0
19385 | 645869.5 | 2010-11-09 01:49 | 4832.471 | 7 | 43 | -0.5501732 | 3.654315 | 43.56816 | 43.4823 | 173.6548 | 162.7942 | 0 | 0.09172633 | 0 | 0 | 0
19386 | 645899.5 | 2010-11-09 01:49 | 4862.487 | 7 | 43 | -0.5501732 | 3.653019 | 43.56816 | 43.48689 | 173.6548 | 162.811 | -3.237724e-05 | 0.09172633 | 0 | 0 | 0
19387 | 645929.5 | 2010-11-09 01:50 | 4892.502 | 7 | 43 | -0.5501732 | 3.651561 | 43.56816 | 43.49148 | 173.6548 | 162.8277 | -6.480217e-05 | 0.09172633 | 0 | 0 | 0
19388 | 645959.5 | 2010-11-09 01:50 | 4922.518 | 7 | 43 | -0.5501732 | 3.650428 | 43.56816 | 43.49606 | 173.6548 | 162.8445 | 0 | 0.09172633 | 0 | 0 | 0
19389 | 645989.5 | 2010-11-09 01:51 | 4952.533 | 7 | 43 | -0.5501732 | 3.648646 | 43.56816 | 43.50065 | 173.6548 | 162.8612 | -3.237724e-05 | 0.09172633 | 0 | 0 | 0
19390 | 646019.5 | 2010-11-09 01:51 | 4982.548 | 7 | 43 | -0.5501732 | 3.64735 | 43.56816 | 43.50524 | 173.6548 | 162.8779 | -3.242493e-05 | 0.09172633 | 0 | 0 | 0
19391 | 646049.6 | 2010-11-09 01:52 | 5012.563 | 7 | 43 | -0.5501732 | 3.646054 | 43.56816 | 43.50983 | 173.6548 | 162.8947 | 0 | 0.09172633 | 0 | 0 | 0
19392 | 646079.6 | 2010-11-09 01:52 | 5042.579 | 7 | 43 | -0.5501732 | 3.644596 | 43.56816 | 43.51442 | 173.6548 | 162.9114 | -3.237724e-05 | 0.09172633 | 0 | 0 | 0
19393 | 646109.6 | 2010-11-09 01:53 | 5072.594 | 7 | 43 | -0.5503531 | 3.642976 | 43.56816 | 43.519 | 173.6548 | 162.9281 | -3.242493e-05 | 0.09172633 | 0 | 0 | 0
19394 | 646139.6 | 2010-11-09 01:53 | 5102.61 | 7 | 43 | -0.5501732 | 3.641518 | 43.56816 | 43.52359 | 173.6548 | 162.9448 | -3.242493e-05 | 0.09172633 | 0 | 0 | 0
19395 | 646169.6 | 2010-11-09 01:54 | 5132.625 | 7 | 43 | -0.5505331 | 3.639736 | 43.56816 | 43.52818 | 173.6548 | 162.9615 | -6.480217e-05 | 0.09172633 | 0 | 0 | 0
19396 | 646199.6 | 2010-11-09 01:54 | 5162.64 | 7 | 43 | -0.5501732 | 3.638278 | 43.56816 | 43.53277 | 173.6548 | 162.9782 | -3.242493e-05 | 0.09172633 | 0 | 0 | 0
19397 | 646229.7 | 2010-11-09 01:55 | 5192.656 | 7 | 43 | -0.5501732 | 3.636658 | 43.56816 | 43.53735 | 173.6548 | 162.9949 | -6.480217e-05 | 0.09172633 | 0 | 0 | 0
19398 | 646259.7 | 2010-11-09 01:55 | 5222.671 | 7 | 43 | -0.5503531 | 3.634876 | 43.56816 | 43.54194 | 173.6548 | 163.0116 | -6.480217e-05 | 0.09172633 | 0 | 0 | 0
19399 | 646289.7 | 2010-11-09 01:56 | 5252.686 | 7 | 43 | -0.5501732 | 3.633256 | 43.56816 | 43.54653 | 173.6548 | 163.0283 | -3.237724e-05 | 0.09172633 | 0 | 0 | 0
19400 | 646319.7 | 2010-11-09 01:56 | 5282.705 | 7 | 43 | -0.5501732 | 3.631636 | 43.56816 | 43.55112 | 173.6548 | 163.0449 | -3.242493e-05 | 0.09172633 | 0 | 0 | 0
19401 | 646349.7 | 2010-11-09 01:57 | 5312.717 | 7 | 43 | -0.5501732 | 3.629693 | 43.56816 | 43.55571 | 173.6548 | 163.0616 | -3.237724e-05 | 0.09172633 | 0 | 0 | 0
19402 | 646379.7 | 2010-11-09 01:57 | 5342.732 | 7 | 43 | -0.5501732 | 3.627749 | 43.56816 | 43.56029 | 173.6548 | 163.0782 | -6.480217e-05 | 0.09172633 | 0 | 0 | 0
19403 | 646409.7 | 2010-11-09 01:58 | 5372.748 | 7 | 43 | -0.5503531 | 3.625967 | 43.56816 | 43.56488 | 173.6548 | 163.0949 | -3.237724e-05 | 0.09172633 | 0 | 0 | 0
19404 | 646439.8 | 2010-11-09 01:58 | 5402.763 | 7 | 43 | -0.5503531 | 3.623861 | 43.56816 | 43.56947 | 173.6548 | 163.1115 | -6.480217e-05 | 0.09172633 | 0 | 0 | 0
19405 | 646469.8 | 2010-11-09 01:59 | 5432.778 | 7 | 43 | -0.5501732 | 3.621917 | 43.56816 | 43.57406 | 173.6548 | 163.1281 | -6.480217e-05 | 0.09172633 | 0 | 0 | 0
19406 | 646499.8 | 2010-11-09 01:59 | 5462.794 | 7 | 43 | -0.5503531 | 3.619649 | 43.56816 | 43.57864 | 173.6548 | 163.1447 | -9.717941e-05 | 0.09172633 | 0 | 0 | 0
19407 | 646529.8 | 2010-11-09 02:00 | 5492.809 | 7 | 43 | -0.5501732 | 3.617705 | 43.56816 | 43.58323 | 173.6548 | 163.1613 | -6.480217e-05 | 0.09172633 | 0 | 0 | 0
19408 | 646559.8 | 2010-11-09 02:00 | 5522.824 | 7 | 43 | -0.5501732 | 3.615275 | 43.56816 | 43.58782 | 173.6548 | 163.1779 | -9.717941e-05 | 0.09172633 | 0 | 0 | 0
19409 | 646589.8 | 2010-11-09 02:01 | 5552.84 | 7 | 43 | -0.5503531 | 3.613169 | 43.56816 | 43.59241 | 173.6548 | 163.1945 | -9.717941e-05 | 0.09172633 | 0 | 0 | 0
19410 | 646619.9 | 2010-11-09 02:01 | 5582.855 | 7 | 43 | -0.5503531 | 3.610739 | 43.56816 | 43.597 | 173.6548 | 163.2111 | -6.480217e-05 | 0.09172633 | 0 | 0 | 0
19411 | 646649.9 | 2010-11-09 02:02 | 5612.87 | 7 | 43 | -0.5501732 | 3.60831 | 43.56816 | 43.60158 | 173.6548 | 163.2276 | -6.480217e-05 | 0.09172633 | 0 | 0 | 0
19412 | 646679.9 | 2010-11-09 02:02 | 5642.886 | 7 | 43 | -0.5501732 | 3.605718 | 43.56816 | 43.60617 | 173.6548 | 163.2442 | -6.475449e-05 | 0.09172633 | 0 | 0 | 0
19413 | 646709.9 | 2010-11-09 02:03 | 5672.901 | 7 | 43 | -0.5503531 | 3.603126 | 43.56816 | 43.61076 | 173.6548 | 163.2607 | -6.480217e-05 | 0.09172633 | 0 | 0 | 0
19414 | 646739.9 | 2010-11-09 02:03 | 5702.916 | 7 | 43 | -0.5501732 | 3.600534 | 43.56816 | 43.61535 | 173.6548 | 163.2772 | -9.722709e-05 | 0.09172633 | 0 | 0 | 0
19415 | 646769.9 | 2010-11-09 02:04 | 5732.932 | 7 | 43 | -0.5501732 | 3.597942 | 43.56816 | 43.61993 | 173.6548 | 163.2938 | 0 | 0.09172633 | 0 | 0 | 0
19416 | 646799.9 | 2010-11-09 02:04 | 5762.947 | 7 | 43 | -0.5501732 | 3.595188 | 43.56816 | 43.62452 | 173.6548 | 163.3103 | -6.480217e-05 | 0.09172633 | 0 | 0 | 0
19417 | 646830 | 2010-11-09 02:05 | 5792.963 | 7 | 43 | -0.5503531 | 3.592273 | 43.56816 | 43.62911 | 173.6548 | 163.3267 | -6.480217e-05 | 0.09172633 | 0 | 0 | 0
19418 | 646860 | 2010-11-09 02:05 | 5822.978 | 7 | 43 | -0.5501732 | 3.589195 | 43.56816 | 43.6337 | 173.6548 | 163.3432 | -0.0001296043 | 0.09172633 | 0 | 0 | 0
19419 | 646890 | 2010-11-09 02:06 | 5852.993 | 7 | 43 | -0.5501732 | 3.586441 | 43.56816 | 43.63829 | 173.6548 | 163.3597 | -3.237724e-05 | 0.09172633 | 0 | 0 | 0
19420 | 646920 | 2010-11-09 02:06 | 5883.009 | 7 | 43 | -0.5501732 | 3.583201 | 43.56816 | 43.64287 | 173.6548 | 163.3761 | -9.717941e-05 | 0.09172633 | 0 | 0 | 0
19421 | 646950 | 2010-11-09 02:07 | 5913.024 | 7 | 43 | -0.5503531 | 3.580123 | 43.56816 | 43.64746 | 173.6548 | 163.3926 | -6.480217e-05 | 0.09172633 | 0 | 0 | 0
19422 | 646980 | 2010-11-09 02:07 | 5943.039 | 7 | 43 | -0.5505331 | 3.576559 | 43.56816 | 43.65205 | 173.6548 | 163.409 | -0.0001296043 | 0.09172633 | 0 | 0 | 0
19423 | 647010.1 | 2010-11-09 02:08 | 5973.055 | 7 | 43 | -0.5503531 | 3.572995 | 43.56816 | 43.65664 | 173.6548 | 163.4254 | -0.0001296043 | 0.09172633 | 0 | 0 | 0
19424 | 647040.1 | 2010-11-09 02:08 | 6003.07 | 7 | 43 | -0.5501732 | 3.569432 | 43.56816 | 43.66122 | 173.6548 | 163.4418 | -9.717941e-05 | 0.09172633 | 0 | 0 | 0
19425 | 647070.1 | 2010-11-09 02:09 | 6033.085 | 7 | 43 | -0.5501732 | 3.56522 | 43.56816 | 43.66581 | 173.6548 | 163.4581 | -9.717941e-05 | 0.09172633 | 0 | 0 | 0
19426 | 647100.1 | 2010-11-09 02:09 | 6063.101 | 7 | 43 | -0.5501732 | 3.560684 | 43.56816 | 43.6704 | 173.6548 | 163.4745 | -9.717941e-05 | 0.09172633 | 0 | 0 | 0
19427 | 647130.1 | 2010-11-09 02:10 | 6093.116 | 7 | 43 | -0.5503531 | 3.555501 | 43.56816 | 43.67499 | 173.6548 | 163.4908 | -0.0001295567 | 0.09172633 | 0 | 0 | 0
19428 | 647160.1 | 2010-11-09 02:10 | 6123.131 | 7 | 43 | -0.5503531 | 3.549831 | 43.56816 | 43.67957 | 173.6548 | 163.5071 | -0.0001619816 | 0.09172633 | 0 | 0 | 0
19429 | 647190.1 | 2010-11-09 02:11 | 6153.147 | 7 | 43 | -0.5501732 | 3.543189 | 43.56816 | 43.68416 | 173.6548 | 163.5234 | -0.0001619816 | 0.09172633 | 0 | 0 | 0
19430 | 647220.2 | 2010-11-09 02:11 | 6183.162 | 7 | 43 | -0.5501732 | 3.535738 | 43.56816 | 43.68875 | 173.6548 | 163.5396 | -0.0001943588 | 0.09172633 | 0 | 0 | 0
19431 | 647250.2 | 2010-11-09 02:12 | 6213.177 | 7 | 43 | -0.5503531 | 3.526666 | 43.56816 | 43.69334 | 173.6548 | 163.5558 | -0.000259161 | 0.09172633 | 0 | 0 | 0
19432 | 647280.2 | 2010-11-09 02:12 | 6243.193 | 7 | 43 | -0.5499932 | 3.51646 | 43.56816 | 43.69793 | 173.6548 | 163.572 | -0.0002592087 | 0.09172633 | 0 | 0 | 0
19433 | 647310.2 | 2010-11-09 02:13 | 6273.208 | 7 | 43 | -0.5505331 | 3.503987 | 43.56816 | 43.70251 | 173.6548 | 163.5881 | -0.0003563881 | 0.09172633 | 0 | 0 | 0
19434 | 647340.2 | 2010-11-09 02:13 | 6303.224 | 7 | 43 | -0.5501732 | 3.489408 | 43.56816 | 43.7071 | 173.6548 | 163.6041 | -0.0004535675 | 0.09172633 | 0 | 0 | 0
19435 | 647370.2 | 2010-11-09 02:14 | 6333.239 | 7 | 43 | -0.5503531 | 3.471751 | 43.56816 | 43.71169 | 173.6548 | 163.6201 | -0.0005183697 | 0.09172633 | 0 | 0 | 0
19436 | 647400.3 | 2010-11-09 02:14 | 6363.254 | 7 | 43 | -0.5501732 | 3.450368 | 43.56816 | 43.71628 | 173.6548 | 163.636 | -0.0005831718 | 0.09172633 | 0 | 0 | 0
19437 | 647430.3 | 2010-11-09 02:15 | 6393.27 | 7 | 43 | -0.5501732 | 3.424449 | 43.56816 | 43.72086 | 173.6548 | 163.6517 | -0.0007451534 | 0.09172633 | 0 | 0 | 0
19438 | 647460.3 | 2010-11-09 02:15 | 6423.285 | 7 | 43 | -0.5499932 | 3.393347 | 43.56816 | 43.72545 | 173.6548 | 163.6674 | -0.0008423805 | 0.09172633 | 0 | 0 | 0
19439 | 647490.3 | 2010-11-09 02:16 | 6453.3 | 7 | 43 | -0.5501732 | 3.355441 | 43.56816 | 43.73004 | 173.6548 | 163.6828 | -0.001036739 | 0.09172633 | 0 | 0 | 0
19440 | 647520.3 | 2010-11-09 02:16 | 6483.316 | 7 | 43 | -0.5503531 | 3.309435 | 43.56816 | 43.73463 | 173.6548 | 163.6981 | -0.00136075 | 0.09172633 | 0 | 0 | 0
19441 | 647550.3 | 2010-11-09 02:17 | 6513.331 | 7 | 43 | -0.5501732 | 3.253548 | 43.56816 | 43.73921 | 173.6548 | 163.7132 | -0.001587486 | 0.09172633 | 0 | 0 | 0
19442 | 647580.3 | 2010-11-09 02:17 | 6543.346 | 7 | 43 | -0.5503531 | 3.183082 | 43.56816 | 43.7438 | 173.6548 | 163.728 | -0.002105904 | 0.09172633 | 0 | 0 | 0
19443 | 647610.4 | 2010-11-09 02:18 | 6573.362 | 7 | 43 | -0.5501732 | 3.089775 | 43.56816 | 43.74839 | 173.6548 | 163.7424 | -0.002883434 | 0.09172633 | 0 | 0 | 0
19444 | 647631.7 | 2010-11-09 02:18 | 6594.658 | 7 | 43 | -0.5501732 | 2.989664 | 43.56816 | 43.75165 | 173.6548 | 163.7523 | -0.004438543 | 0.09172633 | 0 | 0 | 0
19445 | 647647.1 | 2010-11-09 02:18 | 6610.127 | 7 | 43 | -0.5501732 | 2.889391 | 43.56816 | 43.75401 | 173.6548 | 163.7592 | -0.00557251 | 0.09172633 | 0 | 0 | 0
19446 | 647660.7 | 2010-11-09 02:19 | 6623.658 | 7 | 43 | -0.5503531 | 2.78928 | 43.56816 | 43.75608 | 173.6548 | 163.7651 | -0.0059937 | 0.09172633 | 0 | 0 | 0
19447 | 647673 | 2010-11-09 02:19 | 6636.002 | 7 | 43 | -0.5501732 | 2.699861 | 43.56816 | 43.75796 | 173.6548 | 163.7703 | -0.005604887 | 0.09172633 | 0 | 0 | 0
19448 | 647733 | 2010-11-09 02:20 | 60.01506 | 8 | 43 | 0 | 3.211754 | 43.56816 | 43.75796 | 173.6548 | 163.7703 | 0.001231146 | 0.09172633 | 0 | 0 | 0
19449 | 647733.2 | 2010-11-09 02:20 | 0.1876403 | 9 | 43 | 0.004064602 | 3.212564 | 43.56816 | 43.75796 | 173.6548 | 163.7703 | 0 | 0.09497327 | 0 | 0 | 0
19450 | 647738.1 | 2010-11-09 02:20 | 5.015699 | 9 | 43 | -0.002233554 | 3.218396 | 43.56816 | 43.75797 | 173.6548 | 163.7703 | 0.0009071827 | 0.09497327 | 0 | 0 | 0
19451 | 647768.1 | 2010-11-09 02:20 | 30.01533 | 1 | 44 | 0 | 3.24966 | 43.56816 | 43.75797 | 173.6548 | 163.7703 | 0.0006803513 | 0.09497327 | 0 | 0 | 0
19452 | 647798.1 | 2010-11-09 02:21 | 60.03073 | 1 | 44 | 0 | 3.271367 | 43.56816 | 43.75797 | 173.6548 | 163.7703 | 0.0005183697 | 0.09497327 | 0 | 0 | 0
19453 | 647828.1 | 2010-11-09 02:21 | 90.04603 | 1 | 44 | 0 | 3.288052 | 43.56816 | 43.75797 | 173.6548 | 163.7703 | 0.0004211903 | 0.09497327 | 0 | 0 | 0
19454 | 647858.1 | 2010-11-09 02:22 | 120.0145 | 1 | 44 | 0 | 3.301497 | 43.56816 | 43.75797 | 173.6548 | 163.7703 | 0.0002915859 | 0.09497327 | 0 | 0 | 0
19455 | 647888.1 | 2010-11-09 02:22 | 30.01544 | 2 | 44 | 0.5498449 | 3.520834 | 43.57274 | 43.75797 | 173.6707 | 163.7703 | 0.002235508 | 0.09497327 | 0 | 0 | 0
19456 | 647918.1 | 2010-11-09 02:23 | 60.03073 | 2 | 44 | 0.5496649 | 3.585793 | 43.57733 | 43.75797 | 173.687 | 163.7703 | 0.00145793 | 0.09497327 | 0 | 0 | 0
19457 | 647948.1 | 2010-11-09 02:23 | 90.04617 | 2 | 44 | 0.5498449 | 3.631474 | 43.58191 | 43.75797 | 173.7035 | 163.7703 | 0.001069164 | 0.09497327 | 0 | 0 | 0
19458 | 647978.2 | 2010-11-09 02:24 | 120.0614 | 2 | 44 | 0.5500248 | 3.666303 | 43.58649 | 43.75797 | 173.7203 | 163.7703 | 0.0008423805 | 0.09497327 | 0 | 0 | 0
19459 | 648008.2 | 2010-11-09 02:24 | 150.0767 | 2 | 44 | 0.5500248 | 3.694165 | 43.59108 | 43.75797 | 173.7371 | 163.7703 | 0.000647974 | 0.09497327 | 0 | 0 | 0
19460 | 648038.2 | 2010-11-09 02:25 | 180.0921 | 2 | 44 | 0.549485 | 3.717168 | 43.59566 | 43.75797 | 173.7541 | 163.7703 | 0.0005507946 | 0.09497327 | 0 | 0 | 0
19461 | 648068.2 | 2010-11-09 02:25 | 210.1083 | 2 | 44 | 0.5498449 | 3.736445 | 43.60025 | 43.75797 | 173.7712 | 163.7703 | 0.0004535675 | 0.09497327 | 0 | 0 | 0
19462 | 648098.2 | 2010-11-09 02:26 | 240.1102 | 2 | 44 | 0.5496649 | 3.751996 | 43.60483 | 43.75797 | 173.7884 | 163.7703 | 0.0003240108 | 0.09497327 | 0 | 0 | 0
19463 | 648128.2 | 2010-11-09 02:26 | 270.1227 | 2 | 44 | 0.5498449 | 3.764146 | 43.60941 | 43.75797 | 173.8056 | 163.7703 | 0.0002592087 | 0.09497327 | 0 | 0 | 0
19464 | 648158.2 | 2010-11-09 02:27 | 300.138 | 2 | 44 | 0.5498449 | 3.772245 | 43.614 | 43.75797 | 173.8229 | 163.7703 | 0.0001296043 | 0.09497327 | 0 | 0 | 0
19465 | 648188.2 | 2010-11-09 02:27 | 330.1532 | 2 | 44 | 0.5496649 | 3.777591 | 43.61858 | 43.75797 | 173.8402 | 163.7703 | 9.722709e-05 | 0.09497327 | 0 | 0 | 0
19466 | 648218.3 | 2010-11-09 02:28 | 360.1686 | 2 | 44 | 0.5498449 | 3.781803 | 43.62316 | 43.75797 | 173.8575 | 163.7703 | 0.0001296043 | 0.09497327 | 0 | 0 | 0
19467 | 648248.3 | 2010-11-09 02:28 | 390.1839 | 2 | 44 | 0.5498449 | 3.785043 | 43.62775 | 43.75797 | 173.8749 | 163.7703 | 6.480217e-05 | 0.09497327 | 0 | 0 | 0
19468 | 648278.3 | 2010-11-09 02:29 | 420.1993 | 2 | 44 | 0.5498449 | 3.788444 | 43.63233 | 43.75797 | 173.8922 | 163.7703 | 9.717941e-05 | 0.09497327 | 0 | 0 | 0
19469 | 648308.3 | 2010-11-09 02:29 | 450.2147 | 2 | 44 | 0.5498449 | 3.79136 | 43.63692 | 43.75797 | 173.9096 | 163.7703 | 6.480217e-05 | 0.09497327 | 0 | 0 | 0
19470 | 648338.3 | 2010-11-09 02:30 | 480.23 | 2 | 44 | 0.5498449 | 3.794438 | 43.6415 | 43.75797 | 173.927 | 163.7703 | 6.480217e-05 | 0.09497327 | 0 | 0 | 0
19471 | 648368.3 | 2010-11-09 02:30 | 510.2455 | 2 | 44 | 0.5498449 | 3.797516 | 43.64609 | 43.75797 | 173.9444 | 163.7703 | 6.480217e-05 | 0.09497327 | 0 | 0 | 0
19472 | 648398.4 | 2010-11-09 02:31 | 540.2607 | 2 | 44 | 0.5496649 | 3.800432 | 43.65067 | 43.75797 | 173.9618 | 163.7703 | 6.480217e-05 | 0.09497327 | 0 | 0 | 0
19473 | 648428.4 | 2010-11-09 02:31 | 570.2761 | 2 | 44 | 0.5496649 | 3.803185 | 43.65525 | 43.75797 | 173.9792 | 163.7703 | 6.475449e-05 | 0.09497327 | 0 | 0 | 0
19474 | 648458.4 | 2010-11-09 02:32 | 600.2914 | 2 | 44 | 0.5498449 | 3.806101 | 43.65984 | 43.75797 | 173.9967 | 163.7703 | 9.717941e-05 | 0.09497327 | 0 | 0 | 0
19475 | 648488.4 | 2010-11-09 02:32 | 630.3068 | 2 | 44 | 0.5498449 | 3.808855 | 43.66442 | 43.75797 | 174.0141 | 163.7703 | 6.480217e-05 | 0.09497327 | 0 | 0 | 0
19476 | 648518.4 | 2010-11-09 02:33 | 660.3221 | 2 | 44 | 0.5496649 | 3.811447 | 43.66901 | 43.75797 | 174.0316 | 163.7703 | 6.480217e-05 | 0.09497327 | 0 | 0 | 0
19477 | 648548.4 | 2010-11-09 02:33 | 690.3376 | 2 | 44 | 0.5498449 | 3.814201 | 43.67359 | 43.75797 | 174.0491 | 163.7703 | 6.475449e-05 | 0.09497327 | 0 | 0 | 0
19478 | 648578.4 | 2010-11-09 02:34 | 720.3528 | 2 | 44 | 0.5498449 | 3.817117 | 43.67817 | 43.75797 | 174.0665 | 163.7703 | 6.475449e-05 | 0.09497327 | 0 | 0 | 0
19479 | 648608.5 | 2010-11-09 02:34 | 750.3683 | 2 | 44 | 0.5498449 | 3.820033 | 43.68276 | 43.75797 | 174.0841 | 163.7703 | 9.717941e-05 | 0.09497327 | 0 | 0 | 0
19480 | 648638.5 | 2010-11-09 02:35 | 780.3835 | 2 | 44 | 0.5500248 | 3.822787 | 43.68734 | 43.75797 | 174.1016 | 163.7703 | 9.717941e-05 | 0.09497327 | 0 | 0 | 0
19481 | 648668.5 | 2010-11-09 02:35 | 810.3989 | 2 | 44 | 0.5498449 | 3.825702 | 43.69193 | 43.75797 | 174.1191 | 163.7703 | 9.717941e-05 | 0.09497327 | 0 | 0 | 0
19482 | 648698.5 | 2010-11-09 02:36 | 840.4142 | 2 | 44 | 0.5496649 | 3.82878 | 43.69651 | 43.75797 | 174.1366 | 163.7703 | 6.480217e-05 | 0.09497327 | 0 | 0 | 0
19483 | 648728.5 | 2010-11-09 02:36 | 870.4297 | 2 | 44 | 0.5496649 | 3.831858 | 43.7011 | 43.75797 | 174.1542 | 163.7703 | 6.480217e-05 | 0.09497327 | 0 | 0 | 0
19484 | 648758.5 | 2010-11-09 02:37 | 900.4449 | 2 | 44 | 0.5496649 | 3.834936 | 43.70568 | 43.75797 | 174.1718 | 163.7703 | 6.480217e-05 | 0.09497327 | 0 | 0 | 0
19485 | 648788.6 | 2010-11-09 02:37 | 930.4603 | 2 | 44 | 0.5498449 | 3.838176 | 43.71026 | 43.75797 | 174.1894 | 163.7703 | 6.480217e-05 | 0.09497327 | 0 | 0 | 0
19486 | 648818.6 | 2010-11-09 02:38 | 960.4756 | 2 | 44 | 0.5498449 | 3.841254 | 43.71485 | 43.75797 | 174.207 | 163.7703 | 9.717941e-05 | 0.09497327 | 0 | 0 | 0
19487 | 648848.6 | 2010-11-09 02:38 | 990.491 | 2 | 44 | 0.5498449 | 3.844493 | 43.71943 | 43.75797 | 174.2246 | 163.7703 | 6.480217e-05 | 0.09497327 | 0 | 0 | 0
19488 | 648878.6 | 2010-11-09 02:39 | 1020.506 | 2 | 44 | 0.5496649 | 3.847571 | 43.72402 | 43.75797 | 174.2422 | 163.7703 | 0.0001296043 | 0.09497327 | 0 | 0 | 0
19489 | 648908.6 | 2010-11-09 02:39 | 1050.522 | 2 | 44 | 0.5496649 | 3.850649 | 43.7286 | 43.75797 | 174.2599 | 163.7703 | 6.480217e-05 | 0.09497327 | 0 | 0 | 0
19490 | 648938.6 | 2010-11-09 02:40 | 1080.537 | 2 | 44 | 0.5496649 | 3.853565 | 43.73318 | 43.75797 | 174.2775 | 163.7703 | 6.480217e-05 | 0.09497327 | 0 | 0 | 0
19491 | 648968.6 | 2010-11-09 02:40 | 1110.552 | 2 | 44 | 0.5498449 | 3.856481 | 43.73777 | 43.75797 | 174.2952 | 163.7703 | 3.242493e-05 | 0.09497327 | 0 | 0 | 0
19492 | 648998.7 | 2010-11-09 02:41 | 1140.568 | 2 | 44 | 0.5500248 | 3.859559 | 43.74235 | 43.75797 | 174.3129 | 163.7703 | 6.480217e-05 | 0.09497327 | 0 | 0 | 0
19493 | 649028.7 | 2010-11-09 02:41 | 1170.583 | 2 | 44 | 0.5498449 | 3.862313 | 43.74694 | 43.75797 | 174.3306 | 163.7703 | 6.480217e-05 | 0.09497327 | 0 | 0 | 0
19494 | 649058.7 | 2010-11-09 02:42 | 1200.598 | 2 | 44 | 0.549485 | 3.865066 | 43.75152 | 43.75797 | 174.3483 | 163.7703 | 6.480217e-05 | 0.09497327 | 0 | 0 | 0
19495 | 649088.7 | 2010-11-09 02:42 | 1230.614 | 2 | 44 | 0.5498449 | 3.867496 | 43.7561 | 43.75797 | 174.366 | 163.7703 | 3.242493e-05 | 0.09497327 | 0 | 0 | 0
19496 | 649118.7 | 2010-11-09 02:43 | 1260.629 | 2 | 44 | 0.5498449 | 3.869926 | 43.76069 | 43.75797 | 174.3837 | 163.7703 | 3.237724e-05 | 0.09497327 | 0 | 0 | 0
19497 | 649148.7 | 2010-11-09 02:43 | 1290.645 | 2 | 44 | 0.5498449 | 3.872194 | 43.76527 | 43.75797 | 174.4015 | 163.7703 | 0 | 0.09497327 | 0 | 0 | 0
19498 | 649178.8 | 2010-11-09 02:44 | 1320.66 | 2 | 44 | 0.5498449 | 3.874462 | 43.76986 | 43.75797 | 174.4192 | 163.7703 | 6.480217e-05 | 0.09497327 | 0 | 0 | 0
19499 | 649208.8 | 2010-11-09 02:44 | 1350.675 | 2 | 44 | 0.5500248 | 3.87673 | 43.77444 | 43.75797 | 174.437 | 163.7703 | 6.480217e-05 | 0.09497327 | 0 | 0 | 0
19500 | 649238.8 | 2010-11-09 02:45 | 1380.691 | 2 | 44 | 0.5498449 | 3.878512 | 43.77903 | 43.75797 | 174.4548 | 163.7703 | 3.242493e-05 | 0.09497327 | 0 | 0 | 0
19501 | 649268.8 | 2010-11-09 02:45 | 1410.706 | 2 | 44 | 0.5498449 | 3.880294 | 43.78361 | 43.75797 | 174.4726 | 163.7703 | 3.242493e-05 | 0.09497327 | 0 | 0 | 0
19502 | 649298.8 | 2010-11-09 02:46 | 1440.721 | 2 | 44 | 0.5498449 | 3.881913 | 43.78819 | 43.75797 | 174.4904 | 163.7703 | 0 | 0.09497327 | 0 | 0 | 0
19503 | 649328.8 | 2010-11-09 02:46 | 1470.737 | 2 | 44 | 0.5498449 | 3.883533 | 43.79278 | 43.75797 | 174.5082 | 163.7703 | 6.480217e-05 | 0.09497327 | 0 | 0 | 0
19504 | 649358.8 | 2010-11-09 02:47 | 1500.752 | 2 | 44 | 0.5498449 | 3.885153 | 43.79736 | 43.75797 | 174.526 | 163.7703 | 9.717941e-05 | 0.09497327 | 0 | 0 | 0
19505 | 649388.9 | 2010-11-09 02:47 | 1530.767 | 2 | 44 | 0.5496649 | 3.886287 | 43.80195 | 43.75797 | 174.5438 | 163.7703 | 3.237724e-05 | 0.09497327 | 0 | 0 | 0
19506 | 649418.9 | 2010-11-09 02:48 | 1560.783 | 2 | 44 | 0.5500248 | 3.887745 | 43.80653 | 43.75797 | 174.5616 | 163.7703 | 3.237724e-05 | 0.09497327 | 0 | 0 | 0
19507 | 649448.9 | 2010-11-09 02:48 | 1590.798 | 2 | 44 | 0.5498449 | 3.888879 | 43.81111 | 43.75797 | 174.5794 | 163.7703 | 0 | 0.09497327 | 0 | 0 | 0
19508 | 649478.9 | 2010-11-09 02:49 | 1620.813 | 2 | 44 | 0.5496649 | 3.890175 | 43.8157 | 43.75797 | 174.5973 | 163.7703 | 3.242493e-05 | 0.09497327 | 0 | 0 | 0
19509 | 649508.9 | 2010-11-09 02:49 | 1650.829 | 2 | 44 | 0.5498449 | 3.891471 | 43.82028 | 43.75797 | 174.6151 | 163.7703 | 3.237724e-05 | 0.09497327 | 0 | 0 | 0
19510 | 649538.9 | 2010-11-09 02:50 | 1680.844 | 2 | 44 | 0.5498449 | 3.892767 | 43.82487 | 43.75797 | 174.6329 | 163.7703 | 3.242493e-05 | 0.09497327 | 0 | 0 | 0
19511 | 649569 | 2010-11-09 02:50 | 1710.859 | 2 | 44 | 0.5500248 | 3.893901 | 43.82945 | 43.75797 | 174.6508 | 163.7703 | 6.480217e-05 | 0.09497327 | 0 | 0 | 0
19512 | 649599 | 2010-11-09 02:51 | 1740.875 | 2 | 44 | 0.5498449 | 3.895035 | 43.83403 | 43.75797 | 174.6686 | 163.7703 | 3.237724e-05 | 0.09497327 | 0 | 0 | 0
19513 | 649629 | 2010-11-09 02:51 | 1770.89 | 2 | 44 | 0.5498449 | 3.896169 | 43.83862 | 43.75797 | 174.6865 | 163.7703 | 0 | 0.09497327 | 0 | 0 | 0
19514 | 649659 | 2010-11-09 02:52 | 1800.906 | 2 | 44 | 0.5498449 | 3.897303 | 43.8432 | 43.75797 | 174.7044 | 163.7703 | 0 | 0.09497327 | 0 | 0 | 0
19515 | 649689 | 2010-11-09 02:52 | 1830.921 | 2 | 44 | 0.5498449 | 3.898437 | 43.84779 | 43.75797 | 174.7222 | 163.7703 | 3.237724e-05 | 0.09497327 | 0 | 0 | 0
19516 | 649719 | 2010-11-09 02:53 | 1860.936 | 2 | 44 | 0.5498449 | 3.899733 | 43.85237 | 43.75797 | 174.7401 | 163.7703 | 3.242493e-05 | 0.09497327 | 0 | 0 | 0
19517 | 649749 | 2010-11-09 02:53 | 1890.952 | 2 | 44 | 0.5498449 | 3.901028 | 43.85696 | 43.75797 | 174.758 | 163.7703 | 6.480217e-05 | 0.09497327 | 0 | 0 | 0
19518 | 649779.1 | 2010-11-09 02:54 | 1920.967 | 2 | 44 | 0.5498449 | 3.902 | 43.86154 | 43.75797 | 174.7759 | 163.7703 | 3.237724e-05 | 0.09497327 | 0 | 0 | 0
19519 | 649809.1 | 2010-11-09 02:54 | 1950.982 | 2 | 44 | 0.5498449 | 3.903134 | 43.86612 | 43.75797 | 174.7938 | 163.7703 | 0 | 0.09497327 | 0 | 0 | 0
19520 | 649839.1 | 2010-11-09 02:55 | 1980.998 | 2 | 44 | 0.5498449 | 3.90443 | 43.87071 | 43.75797 | 174.8116 | 163.7703 | 3.242493e-05 | 0.09497327 | 0 | 0 | 0
19521 | 649869.1 | 2010-11-09 02:55 | 2011.013 | 2 | 44 | 0.5496649 | 3.905564 | 43.87529 | 43.75797 | 174.8295 | 163.7703 | 3.242493e-05 | 0.09497327 | 0 | 0 | 0
19522 | 649899.1 | 2010-11-09 02:56 | 2041.028 | 2 | 44 | 0.5498449 | 3.90686 | 43.87988 | 43.75797 | 174.8475 | 163.7703 | 3.237724e-05 | 0.09497327 | 0 | 0 | 0
19523 | 649929.1 | 2010-11-09 02:56 | 2071.044 | 2 | 44 | 0.5500248 | 3.908156 | 43.88446 | 43.75797 | 174.8654 | 163.7703 | 6.480217e-05 | 0.09497327 | 0 | 0 | 0
19524 | 649959.2 | 2010-11-09 02:57 | 2101.059 | 2 | 44 | 0.5498449 | 3.90929 | 43.88904 | 43.75797 | 174.8833 | 163.7703 | 0 | 0.09497327 | 0 | 0 | 0
19525 | 649989.2 | 2010-11-09 02:57 | 2131.074 | 2 | 44 | 0.5498449 | 3.910586 | 43.89363 | 43.75797 | 174.9012 | 163.7703 | 0 | 0.09497327 | 0 | 0 | 0
19526 | 650019.2 | 2010-11-09 02:58 | 2161.091 | 2 | 44 | 0.5496649 | 3.911882 | 43.89821 | 43.75797 | 174.9191 | 163.7703 | 3.237724e-05 | 0.09497327 | 0 | 0 | 0
19527 | 650049.2 | 2010-11-09 02:58 | 2191.093 | 2 | 44 | 0.5498449 | 3.913016 | 43.9028 | 43.75797 | 174.9371 | 163.7703 | 0 | 0.09497327 | 0 | 0 | 0
19528 | 650079.2 | 2010-11-09 02:59 | 2221.105 | 2 | 44 | 0.5498449 | 3.914474 | 43.90738 | 43.75797 | 174.955 | 163.7703 | 6.480217e-05 | 0.09497327 | 0 | 0 | 0
19529 | 650109.2 | 2010-11-09 02:59 | 2251.12 | 2 | 44 | 0.5500248 | 3.915608 | 43.91196 | 43.75797 | 174.973 | 163.7703 | 0 | 0.09497327 | 0 | 0 | 0
19530 | 650139.2 | 2010-11-09 03:00 | 2281.136 | 2 | 44 | 0.5498449 | 3.917066 | 43.91655 | 43.75797 | 174.9909 | 163.7703 | 3.237724e-05 | 0.09497327 | 0 | 0 | 0
19531 | 650169.2 | 2010-11-09 03:00 | 2311.151 | 2 | 44 | 0.5498449 | 3.9182 | 43.92113211 | 43.75797 | 175.0089 | 163.7703 | 0 | 0.09497327 | 0 | 0 | 0
19532 | 650199.3 | 2010-11-09 03:01 | 2341.166 | 2 | 44 | 0.5498449 | 3.919657 | 43.92572 | 43.75797 | 175.0268 | 163.7703 | 6.480217e-05 | 0.09497327 | 0 | 0 | 0
19533 | 650229.3 | 2010-11-09 03:02 | 2371.182 | 2 | 44 | 0.5498449 | 3.920954 | 43.9303 | 43.75797 | 175.0448 | 163.7703 | 3.242493e-05 | 0.09497327 | 0 | 0 | 0
19534 | 650259.3 | 2010-11-09 03:02 | 2401.197 | 2 | 44 | 0.5496649 | 3.922411 | 43.93488 | 43.75797 | 175.0628 | 163.7703 | 3.242493e-05 | 0.09497327 | 0 | 0 | 0
19535 | 650289.3 | 2010-11-09 03:02 | 2431.212 | 2 | 44 | 0.5496649 | 3.923707 | 43.93947 | 43.75797 | 175.0808 | 163.7703 | 3.237724e-05 | 0.09497327 | 0 | 0 | 0
19536 | 650319.3 | 2010-11-09 03:03 | 2461.228 | 2 | 44 | 0.5496649 | 3.925165 | 43.94405 | 43.75797 | 175.0988 | 163.7703 | 3.237724e-05 | 0.09497327 | 0 | 0 | 0
19537 | 650349.3 | 2010-11-09 03:03 | 2491.243 | 2 | 44 | 0.5498449 | 3.926461 | 43.94864 | 43.75797 | 175.1168 | 163.7703 | 0 | 0.09497327 | 0 | 0 | 0
19538 | 650379.4 | 2010-11-09 03:04 | 2521.259 | 2 | 44 | 0.5500248 | 3.927919 | 43.95322 | 43.75797 | 175.1348 | 163.7703 | 3.242493e-05 | 0.09497327 | 0 | 0 | 0
19539 | 650409.4 | 2010-11-09 03:05 | 2551.274 | 2 | 44 | 0.5498449 | 3.929377 | 43.95781 | 43.75797 | 175.1528 | 163.7703 | 3.242493e-05 | 0.09497327 | 0 | 0 | 0
19540 | 650439.4 | 2010-11-09 03:05 | 2581.289 | 2 | 44 | 0.5498449 | 3.930997 | 43.96239 | 43.75797 | 175.1708 | 163.7703 | 6.480217e-05 | 0.09497327 | 0 | 0 | 0
19541 | 650469.4 | 2010-11-09 03:06 | 2611.304 | 2 | 44 | 0.5498449 | 3.932293 | 43.96697 | 43.75797 | 175.1888 | 163.7703 | 6.480217e-05 | 0.09497327 | 0 | 0 | 0
19542 | 650499.4 | 2010-11-09 03:06 | 2641.32 | 2 | 44 | 0.5498449 | 3.933751 | 43.97156 | 43.75797 | 175.2068 | 163.7703 | 3.242493e-05 | 0.09497327 | 0 | 0 | 0
19543 | 650529.4 | 2010-11-09 03:06 | 2671.335 | 2 | 44 | 0.5498449 | 3.935371 | 43.97614 | 43.75797 | 175.2249 | 163.7703 | 6.480217e-05 | 0.09497327 | 0 | 0 | 0
19544 | 650559.4 | 2010-11-09 03:07 | 2701.351 | 2 | 44 | 0.5496649 | 3.936505 | 43.98073 | 43.75797 | 175.2429 | 163.7703 | 3.237724e-05 | 0.09497327 | 0 | 0 | 0
19545 | 650589.5 | 2010-11-09 03:08 | 2731.366 | 2 | 44 | 0.5498449 | 3.938125 | 43.98531 | 43.75797 | 175.261 | 163.7703 | 6.480217e-05 | 0.09497327 | 0 | 0 | 0
19546 | 650619.5 | 2010-11-09 03:08 | 2761.381 | 2 | 44 | 0.5496649 | 3.939583 | 43.98989 | 43.75797 | 175.279 | 163.7703 | 6.480217e-05 | 0.09497327 | 0 | 0 | 0
19547 | 650649.5 | 2010-11-09 03:08 | 2791.397 | 2 | 44 | 0.5496649 | 3.941041 | 43.99448 | 43.75797 | 175.2971 | 163.7703 | 6.480217e-05 | 0.09497327 | 0 | 0 | 0
19548 | 650679.5 | 2010-11-09 03:09 | 2821.412 | 2 | 44 | 0.5498449 | 3.94266 | 43.99906 | 43.75797 | 175.3152 | 163.7703 | 3.237724e-05 | 0.09497327 | 0 | 0 | 0
19549 | 650709.5 | 2010-11-09 03:10 | 2851.427 | 2 | 44 | 0.5498449 | 3.944118 | 44.00365 | 43.75797 | 175.3332 | 163.7703 | 3.237724e-05 | 0.09497327 | 0 | 0 | 0
19550 | 650739.5 | 2010-11-09 03:10 | 2881.443 | 2 | 44 | 0.5498449 | 3.945576 | 44.00823 | 43.75797 | 175.3513 | 163.7703 | 6.480217e-05 | 0.09497327 | 0 | 0 | 0
19551 | 650769.6 | 2010-11-09 03:10 | 2911.458 | 2 | 44 | 0.5500248 | 3.947358 | 44.01282 | 43.75797 | 175.3694 | 163.7703 | 6.480217e-05 | 0.09497327 | 0 | 0 | 0
19552 | 650799.6 | 2010-11-09 03:11 | 2941.473 | 2 | 44 | 0.5498449 | 3.948816 | 44.0174 | 43.75797 | 175.3875 | 163.7703 | 6.480217e-05 | 0.09497327 | 0 | 0 | 0
19553 | 650829.6 | 2010-11-09 03:11 | 2971.489 | 2 | 44 | 0.5496649 | 3.950274 | 44.02198 | 43.75797 | 175.4056 | 163.7703 | 3.242493e-05 | 0.09497327 | 0 | 0 | 0
19554 | 650859.6 | 2010-11-09 03:12 | 3001.504 | 2 | 44 | 0.5498449 | 3.951732 | 44.02657 | 43.75797 | 175.4237 | 163.7703 | 3.242493e-05 | 0.09497327 | 0 | 0 | 0
19555 | 650889.6 | 2010-11-09 03:12 | 3031.519 | 2 | 44 | 0.5500248 | 3.953514 | 44.03115 | 43.75797 | 175.4418 | 163.7703 | 6.480217e-05 | 0.09497327 | 0 | 0 | 0
19556 | 650919.6 | 2010-11-09 03:13 | 3061.535 | 2 | 44 | 0.5498449 | 3.954972 | 44.03574 | 43.75797 | 175.46 | 163.7703 | 3.242493e-05 | 0.09497327 | 0 | 0 | 0
19557 | 650949.6 | 2010-11-09 03:14 | 3091.55 | 2 | 44 | 0.5498449 | 3.956592 | 44.04032 | 43.75797 | 175.4781 | 163.7703 | 6.480217e-05 | 0.09497327 | 0 | 0 | 0
19558 | 650979.7 | 2010-11-09 03:14 | 3121.566 | 2 | 44 | 0.5498449 | 3.958211 | 44.04491 | 43.75797 | 175.4962 | 163.7703 | 6.475449e-05 | 0.09497327 | 0 | 0 | 0
19559 | 651009.7 | 2010-11-09 03:14 | 3151.581 | 2 | 44 | 0.5500248 | 3.959831 | 44.04949 | 43.75797 | 175.5144 | 163.7703 | 3.242493e-05 | 0.09497327 | 0 | 0 | 0
19560 | 651039.7 | 2010-11-09 03:15 | 3181.596 | 2 | 44 | 0.5498449 | 3.961613 | 44.05407 | 43.75797 | 175.5326 | 163.7703 | 6.480217e-05 | 0.09497327 | 0 | 0 | 0
19561 | 651069.7 | 2010-11-09 03:16 | 3211.612 | 2 | 44 | 0.5500248 | 3.963233 | 44.05866 | 43.75797 | 175.5507 | 163.7703 | 3.237724e-05 | 0.09497327 | 0 | 0 | 0
19562 | 651099.7 | 2010-11-09 03:16 | 3241.627 | 2 | 44 | 0.5498449 | 3.964853 | 44.06324 | 43.75797 | 175.5689 | 163.7703 | 3.242493e-05 | 0.09497327 | 0 | 0 | 0
19563 | 651129.7 | 2010-11-09 03:16 | 3271.642 | 2 | 44 | 0.5496649 | 3.966635 | 44.06783 | 43.75797 | 175.5871 | 163.7703 | 3.237724e-05 | 0.09497327 | 0 | 0 | 0
19564 | 651159.8 | 2010-11-09 03:17 | 3301.658 | 2 | 44 | 0.5496649 | 3.968417 | 44.07241 | 43.75797 | 175.6053 | 163.7703 | 3.237724e-05 | 0.09497327 | 0 | 0 | 0
19565 | 651189.8 | 2010-11-09 03:18 | 3331.673 | 2 | 44 | 0.5498449 | 3.970037 | 44.07699 | 43.75797 | 175.6235 | 163.7703 | 3.242493e-05 | 0.09497327 | 0 | 0 | 0
19566 | 651219.8 | 2010-11-09 03:18 | 3361.688 | 2 | 44 | 0.5500248 | 3.972143 | 44.08158 | 43.75797 | 175.6417 | 163.7703 | 9.717941e-05 | 0.09497327 | 0 | 0 | 0
19567 | 651249.8 | 2010-11-09 03:18 | 3391.704 | 2 | 44 | 0.5498449 | 3.973763 | 44.08616 | 43.75797 | 175.6599 | 163.7703 | 3.242493e-05 | 0.09497327 | 0 | 0 | 0
19568 | 651279.8 | 2010-11-09 03:19 | 3421.719 | 2 | 44 | 0.5500248 | 3.975707 | 44.09075 | 43.75797 | 175.6781 | 163.7703 | 3.237724e-05 | 0.09497327 | 0 | 0 | 0
19569 | 651309.8 | 2010-11-09 03:20 | 3451.734 | 2 | 44 | 0.5498449 | 3.977489 | 44.09533 | 43.75797 | 175.6963 | 163.7703 | 3.237724e-05 | 0.09497327 | 0 | 0 | 0
19570 | 651339.8 | 2010-11-09 03:20 | 3481.75 | 2 | 44 | 0.5498449 | 3.979432 | 44.09992 | 43.75797 | 175.7146 | 163.7703 | 6.480217e-05 | 0.09497327 | 0 | 0 | 0
19571 | 651369.9 | 2010-11-09 03:20 | 3511.765 | 2 | 44 | 0.5496649 | 3.981214 | 44.1045 | 43.75797 | 175.7328 | 163.7703 | 9.717941e-05 | 0.09497327 | 0 | 0 | 0
19572 | 651399.9 | 2010-11-09 03:21 | 3541.781 | 2 | 44 | 0.5496649 | 3.98332 | 44.10908 | 43.75797 | 175.7511 | 163.7703 | 3.242493e-05 | 0.09497327 | 0 | 0 | 0
19573 | 651429.9 | 2010-11-09 03:22 | 3571.796 | 2 | 44 | 0.5496649 | 3.985102 | 44.11367 | 43.75797 | 175.7693 | 163.7703 | 3.242493e-05 | 0.09497327 | 0 | 0 | 0
19574 | 651459.9 | 2010-11-09 03:22 | 3601.811 | 2 | 44 | 0.5498449 | 3.987208 | 44.11825 | 43.75797 | 175.7876 | 163.7703 | 3.242493e-05 | 0.09497327 | 0 | 0 | 0
19575 | 651489.9 | 2010-11-09 03:22 | 3631.827 | 2 | 44 | 0.5498449 | 3.989152 | 44.12284 | 43.75797 | 175.8059 | 163.7703 | 3.242493e-05 | 0.09497327 | 0 | 0 | 0
19576 | 651519.9 | 2010-11-09 03:23 | 3661.842 | 2 | 44 | 0.5496649 | 3.991096 | 44.12742 | 43.75797 | 175.8242 | 163.7703 | 3.237724e-05 | 0.09497327 | 0 | 0 | 0
19577 | 651549.9 | 2010-11-09 03:24 | 3691.857 | 2 | 44 | 0.5496649 | 3.993364 | 44.132 | 43.75797 | 175.8425 | 163.7703 | 9.717941e-05 | 0.09497327 | 0 | 0 | 0
19578 | 651580 | 2010-11-09 03:24 | 3721.873 | 2 | 44 | 0.5498449 | 3.995308 | 44.13659 | 43.75797 | 175.8608 | 163.7703 | 6.480217e-05 | 0.09497327 | 0 | 0 | 0
19579 | 651610 | 2010-11-09 03:24 | 3751.888 | 2 | 44 | 0.5498449 | 3.997413 | 44.14117 | 43.75797 | 175.8791 | 163.7703 | 3.237724e-05 | 0.09497327 | 0 | 0 | 0
19580 | 651640 | 2010-11-09 03:25 | 3781.903 | 2 | 44 | 0.5498449 | 3.999519 | 44.14576 | 43.75797 | 175.8974 | 163.7703 | 6.480217e-05 | 0.09497327 | 0 | 0 | 0
19581 | 651670 | 2010-11-09 03:26 | 3811.919 | 2 | 44 | 0.5498449 | 4.001625 | 44.15034 | 43.75797 | 175.9158 | 163.7703 | 6.475449e-05 | 0.09497327 | 0 | 0 | 0
19582 | 651700 | 2010-11-09 03:26 | 3841.934 | 2 | 44 | 0.5498449 | 4.003893 | 44.15492 | 43.75797 | 175.9341 | 163.7703 | 9.727478e-05 | 0.09497327 | 0 | 0 | 0
19583 | 651730 | 2010-11-09 03:26 | 3871.949 | 2 | 44 | 0.549485 | 4.005837 | 44.15951 | 43.75797 | 175.9525 | 163.7703 | 3.242493e-05 | 0.09497327 | 0 | 0 | 0
19584 | 651760.1 | 2010-11-09 03:27 | 3901.965 | 2 | 44 | 0.5498449 | 4.008105 | 44.16409 | 43.75797 | 175.9708 | 163.7703 | 6.475449e-05 | 0.09497327 | 0 | 0 | 0
19585 | 651790.1 | 2010-11-09 03:27 | 3931.98 | 2 | 44 | 0.5498449 | 4.010373 | 44.16868 | 43.75797 | 175.9892 | 163.7703 | 3.232956e-05 | 0.09497327 | 0 | 0 | 0
19586 | 651820.1 | 2010-11-09 03:28 | 3961.996 | 2 | 44 | 0.5496649 | 4.012479 | 44.17326 | 43.75797 | 176.0076 | 163.7703 | 6.484985e-05 | 0.09497327 | 0 | 0 | 0
19587 | 651850.1 | 2010-11-09 03:28 | 3992.011 | 2 | 44 | 0.5498449 | 4.014909 | 44.17784 | 43.75797 | 176.026 | 163.7703 | 6.484985e-05 | 0.09497327 | 0 | 0 | 0
19588 | 651880.1 | 2010-11-09 03:29 | 4022.026 | 2 | 44 | 0.5498449 | 4.017015 | 44.18243 | 43.75797 | 176.0444 | 163.7703 | 3.242493e-05 | 0.09497327 | 0 | 0 | 0
19589 | 651910.1 | 2010-11-09 03:30 | 4052.042 | 2 | 44 | 0.5496649 | 4.019444 | 44.18701 | 43.75797 | 176.0628 | 163.7703 | 6.484985e-05 | 0.09497327 | 0 | 0 | 0
19590 | 651940.1 | 2010-11-09 03:30 | 4082.057 | 2 | 44 | 0.5498449 | 4.021712 | 44.1916 | 43.75797 | 176.0813 | 163.7703 | 3.242493e-05 | 0.09497327 | 0 | 0 | 0
19591 | 651970.2 | 2010-11-09 03:31 | 4112.075 | 2 | 44 | 0.5496649 | 4.024142 | 44.19618 | 43.75797 | 176.0997 | 163.7703 | 6.484985e-05 | 0.09497327 | 0 | 0 | 0
19592 | 652000.2 | 2010-11-09 03:31 | 4142.088 | 2 | 44 | 0.5498449 | 4.026572 | 44.20077 | 43.75797 | 176.1182 | 163.7703 | 6.475449e-05 | 0.09497327 | 0 | 0 | 0
19593 | 652030.2 | 2010-11-09 03:32 | 4172.103 | 2 | 44 | 0.5496649 | 4.029002 | 44.20535 | 43.75797 | 176.1366 | 163.7703 | 6.475449e-05 | 0.09497327 | 0 | 0 | 0
19594 | 652060.2 | 2010-11-09 03:32 | 4202.118 | 2 | 44 | 0.5498449 | 4.031594 | 44.20993 | 43.75797 | 176.1551 | 163.7703 | 9.717941e-05 | 0.09497327 | 0 | 0 | 0
19595 | 652090.2 | 2010-11-09 03:32 | 4232.134 | 2 | 44 | 0.5498449 | 4.0337 | 44.21452 | 43.75797 | 176.1736 | 163.7703 | 0 | 0.09497327 | 0 | 0 | 0
19596 | 652120.2 | 2010-11-09 03:33 | 4262.134 | 2 | 44 | 0.5498449 | 4.036453 | 44.2191 | 43.75797 | 176.1921 | 163.7703 | 6.475449e-05 | 0.09497327 | 0 | 0 | 0
19597 | 652150.2 | 2010-11-09 03:34 | 4292.149 | 2 | 44 | 0.5496649 | 4.039045 | 44.22368 | 43.75797 | 176.2106 | 163.7703 | 9.717941e-05 | 0.09497327 | 0 | 0 | 0
19598 | 652180.3 | 2010-11-09 03:34 | 4322.164 | 2 | 44 | 0.5496649 | 4.041475 | 44.22827 | 43.75797 | 176.2291 | 163.7703 | 6.484985e-05 | 0.09497327 | 0 | 0 | 0
19599 | 652210.3 | 2010-11-09 03:35 | 4352.179 | 2 | 44 | 0.5498449 | 4.044067 | 44.23285 | 43.75797 | 176.2476 | 163.7703 | 3.232956e-05 | 0.09497327 | 0 | 0 | 0
19600 | 652240.3 | 2010-11-09 03:35 | 4382.195 | 2 | 44 | 0.5498449 | 4.046659 | 44.23744 | 43.75797 | 176.2662 | 163.7703 | 3.242493e-05 | 0.09497327 | 0 | 0 | 0
19601 | 652270.3 | 2010-11-09 03:36 | 4412.21 | 2 | 44 | 0.5496649 | 4.049251 | 44.24202 | 43.75797 | 176.2847 | 163.7703 | 3.232956e-05 | 0.09497327 | 0 | 0 | 0
19602 | 652300.3 | 2010-11-09 03:36 | 4442.226 | 2 | 44 | 0.5498449 | 4.052005 | 44.2466 | 43.75797 | 176.3033 | 163.7703 | 9.727478e-05 | 0.09497327 | 0 | 0 | 0
19603 | 652330.3 | 2010-11-09 03:37 | 4472.241 | 2 | 44 | 0.5498449 | 4.054759 | 44.25119 | 43.75797 | 176.3219 | 163.7703 | 0.0001296043 | 0.09497327 | 0 | 0 | 0
19604 | 652360.3 | 2010-11-09 03:37 | 4502.256 | 2 | 44 | 0.5496649 | 4.05735 | 44.25577 | 43.75797 | 176.3405 | 163.7703 | 9.717941e-05 | 0.09497327 | 0 | 0 | 0
19605 | 652390.4 | 2010-11-09 03:38 | 4532.272 | 2 | 44 | 0.5500248 | 4.060104 | 44.26036 | 43.75797 | 176.3591 | 163.7703 | 9.717941e-05 | 0.09497327 | 0 | 0 | 0
19606 | 652420.4 | 2010-11-09 03:38 | 4562.287 | 2 | 44 | 0.5496649 | 4.062696 | 44.26494 | 43.75797 | 176.3777 | 163.7703 | 3.232956e-05 | 0.09497327 | 0 | 0 | 0
19607 | 652450.4 | 2010-11-09 03:39 | 4592.302 | 2 | 44 | 0.5496649 | 4.06545 | 44.26952 | 43.75797 | 176.3963 | 163.7703 | 6.484985e-05 | 0.09497327 | 0 | 0 | 0
19608 | 652480.4 | 2010-11-09 03:39 | 4622.318 | 2 | 44 | 0.5498449 | 4.068366 | 44.27411 | 43.75797 | 176.415 | 163.7703 | 6.475449e-05 | 0.09497327 | 0 | 0 | 0
19609 | 652510.4 | 2010-11-09 03:40 | 4652.333 | 2 | 44 | 0.5496649 | 4.07112 | 44.27869 | 43.75797 | 176.4336 | 163.7703 | 9.717941e-05 | 0.09497327 | 0 | 0 | 0
19610 | 652540.4 | 2010-11-09 03:40 | 4682.348 | 2 | 44 | 0.5498449 | 4.073874 | 44.28328 | 43.75797 | 176.4523 | 163.7703 | 3.242493e-05 | 0.09497327 | 0 | 0 | 0
19611 | 652570.5 | 2010-11-09 03:41 | 4712.364 | 2 | 44 | 0.5498449 | 4.076789 | 44.28786 | 43.75797 | 176.471 | 163.7703 | 9.717941e-05 | 0.09497327 | 0 | 0 | 0
19612 | 652600.5 | 2010-11-09 03:41 | 4742.379 | 2 | 44 | 0.5498449 | 4.079867 | 44.29244 | 43.75797 | 176.4897 | 163.7703 | 9.717941e-05 | 0.09497327 | 0 | 0 | 0
19613 | 652630.5 | 2010-11-09 03:42 | 4772.394 | 2 | 44 | 0.5498449 | 4.082621 | 44.29703 | 43.75797 | 176.5084 | 163.7703 | 9.717941e-05 | 0.09497327 | 0 | 0 | 0
19614 | 652660.5 | 2010-11-09 03:42 | 4802.41 | 2 | 44 | 0.5498449 | 4.085537 | 44.30161 | 43.75797 | 176.5271 | 163.7703 | 6.484985e-05 | 0.09497327 | 0 | 0 | 0
19615 | 652690.5 | 2010-11-09 03:43 | 4832.425 | 2 | 44 | 0.5498449 | 4.088777 | 44.3062 | 43.75797 | 176.5458 | 163.7703 | 0.0001619339 | 0.09497327 | 0 | 0 | 0
19616 | 652720.5 | 2010-11-09 03:43 | 4862.441 | 2 | 44 | 0.5498449 | 4.091692 | 44.31078 | 43.75797 | 176.5646 | 163.7703 | 9.717941e-05 | 0.09497327 | 0 | 0 | 0
19617 | 652750.5 | 2010-11-09 03:44 | 4892.456 | 2 | 44 | 0.5500248 | 4.094608 | 44.31536 | 43.75797 | 176.5834 | 163.7703 | 9.717941e-05 | 0.09497327 | 0 | 0 | 0
19618 | 652780.6 | 2010-11-09 03:44 | 4922.471 | 2 | 44 | 0.5496649 | 4.097524 | 44.31995 | 43.75797 | 176.6021 | 163.7703 | 3.232956e-05 | 0.09497327 | 0 | 0 | 0
19619 | 652810.6 | 2010-11-09 03:45 | 4952.487 | 2 | 44 | 0.5498449 | 4.100764 | 44.32453 | 43.75797 | 176.6209 | 163.7703 | 9.717941e-05 | 0.09497327 | 0 | 0 | 0
19620 | 652840.6 | 2010-11-09 03:45 | 4982.502 | 2 | 44 | 0.5498449 | 4.103842 | 44.32912 | 43.75797 | 176.6397 | 163.7703 | 6.475449e-05 | 0.09497327 | 0 | 0 | 0
19621 | 652870.6 | 2010-11-09 03:46 | 5012.517 | 2 | 44 | 0.5498449 | 4.10692 | 44.3337 | 43.75797 | 176.6585 | 163.7703 | 9.717941e-05 | 0.09497327 | 0 | 0 | 0
19622 | 652900.6 | 2010-11-09 03:46 | 5042.533 | 2 | 44 | 0.5498449 | 4.11016 | 44.33828 | 43.75797 | 176.6774 | 163.7703 | 9.727478e-05 | 0.09497327 | 0 | 0 | 0
19623 | 652930.6 | 2010-11-09 03:47 | 5072.548 | 2 | 44 | 0.5498449 | 4.113237 | 44.34287 | 43.75797 | 176.6962 | 163.7703 | 6.475449e-05 | 0.09497327 | 0 | 0 | 0
19624 | 652960.7 | 2010-11-09 03:47 | 5102.563 | 2 | 44 | 0.5496649 | 4.116477 | 44.34745 | 43.75797 | 176.7151 | 163.7703 | 9.727478e-05 | 0.09497327 | 0 | 0 | 0
19625 | 652990.7 | 2010-11-09 03:48 | 5132.563 | 2 | 44 | 0.5500248 | 4.119879 | 44.35203 | 43.75797 | 176.734 | 163.7703 | 0.0001296043 | 0.09497327 | 0 | 0 | 0
19626 | 653020.7 | 2010-11-09 03:48 | 5162.578 | 2 | 44 | 0.5498449 | 4.122957 | 44.35662 | 43.75797 | 176.7529 | 163.7703 | 9.717941e-05 | 0.09497327 | 0 | 0 | 0
19627 | 653050.7 | 2010-11-09 03:49 | 5192.594 | 2 | 44 | 0.5498449 | 4.126359 | 44.3612 | 43.75797 | 176.7718 | 163.7703 | 0.0001296043 | 0.09497327 | 0 | 0 | 0
19628 | 653080.7 | 2010-11-09 03:49 | 5222.609 | 2 | 44 | 0.5498449 | 4.129436 | 44.36579 | 43.75797 | 176.7907 | 163.7703 | 6.475449e-05 | 0.09497327 | 0 | 0 | 0
19629 | 653110.7 | 2010-11-09 03:50 | 5252.625 | 2 | 44 | 0.5498449 | 4.132838 | 44.37037 | 43.75797 | 176.8096 | 163.7703 | 6.475449e-05 | 0.09497327 | 0 | 0 | 0
19630 | 653140.7 | 2010-11-09 03:50 | 5282.64 | 2 | 44 | 0.5500248 | 4.13624 | 44.37496 | 43.75797 | 176.8286 | 163.7703 | 9.727478e-05 | 0.09497327 | 0 | 0 | 0
19631 | 653170.7 | 2010-11-09 03:51 | 5312.655 | 2 | 44 | 0.5498449 | 4.13948 | 44.37954 | 43.75797 | 176.8475 | 163.7703 | 6.475449e-05 | 0.09497327 | 0 | 0 | 0
19632 | 653200.8 | 2010-11-09 03:51 | 5342.671 | 2 | 44 | 0.5498449 | 4.143044 | 44.38412 | 43.75797 | 176.8665 | 163.7703 | 0.0001296043 | 0.09497327 | 0 | 0 | 0
19633 | 653230.8 | 2010-11-09 03:52 | 5372.686 | 2 | 44 | 0.5498449 | 4.146284 | 44.38871 | 43.75797 | 176.8855 | 163.7703 | 6.475449e-05 | 0.09497327 | 0 | 0 | 0
19634 | 653260.8 | 2010-11-09 03:52 | 5402.701 | 2 | 44 | 0.5498449 | 4.149848 | 44.39329 | 43.75797 | 176.9045 | 163.7703 | 6.475449e-05 | 0.09497327 | 0 | 0 | 0
19635 | 653290.8 | 2010-11-09 03:53 | 5432.717 | 2 | 44 | 0.5496649 | 4.153249 | 44.39788 | 43.75797 | 176.9236 | 163.7703 | 6.475449e-05 | 0.09497327 | 0 | 0 | 0
19636 | 653320.8 | 2010-11-09 03:53 | 5462.732 | 2 | 44 | 0.5498449 | 4.156651 | 44.40246 | 43.75797 | 176.9426 | 163.7703 | 6.475449e-05 | 0.09497327 | 0 | 0 | 0
19637 | 653350.8 | 2010-11-09 03:54 | 5492.747 | 2 | 44 | 0.5498449 | 4.160377 | 44.40704 | 43.75797 | 176.9617 | 163.7703 | 9.717941e-05 | 0.09497327 | 0 | 0 | 0
19638 | 653380.9 | 2010-11-09 03:54 | 5522.763 | 2 | 44 | 0.5500248 | 4.164103 | 44.41163 | 43.75797 | 176.9808 | 163.7703 | 0.0001296043 | 0.09497327 | 0 | 0 | 0
19639 | 653410.9 | 2010-11-09 03:55 | 5552.778 | 2 | 44 | 0.5496649 | 4.167666 | 44.41621 | 43.75797 | 176.9999 | 163.7703 | 0.000129509 | 0.09497327 | 0 | 0 | 0
19640 | 653440.9 | 2010-11-09 03:55 | 5582.793 | 2 | 44 | 0.5498449 | 4.171069 | 44.4208 | 43.75797 | 177.019 | 163.7703 | 9.727478e-05 | 0.09497327 | 0 | 0 | 0
19641 | 653470.9 | 2010-11-09 03:56 | 5612.809 | 2 | 44 | 0.5496649 | 4.174632 | 44.42538 | 43.75797 | 177.0381 | 163.7703 | 3.232956e-05 | 0.09497327 | 0 | 0 | 0
19642 | 653500.9 | 2010-11-09 03:56 | 5642.824 | 2 | 44 | 0.5496649 | 4.178358 | 44.42996 | 43.75797 | 177.0573 | 163.7703 | 9.717941e-05 | 0.09497327 | 0 | 0 | 0
19643 | 653530.9 | 2010-11-09 03:57 | 5672.84 | 2 | 44 | 0.5496649 | 4.181922 | 44.43455 | 43.75797 | 177.0764 | 163.7703 | 6.484985e-05 | 0.09497327 | 0 | 0 | 0
19644 | 653560.9 | 2010-11-09 03:57 | 5702.855 | 2 | 44 | 0.5496649 | 4.18581 | 44.43913 | 43.75797 | 177.0956 | 163.7703 | 0.0001296043 | 0.09497327 | 0 | 0 | 0
19645 | 653591 | 2010-11-09 03:58 | 5732.87 | 2 | 44 | 0.5496649 | 4.189373 | 44.44372 | 43.75797 | 177.1148 | 163.7703 | 9.717941e-05 | 0.09497327 | 0 | 0 | 0
19646 | 653621 | 2010-11-09 03:58 | 5762.886 | 2 | 44 | 0.5496649 | 4.193099 | 44.4483 | 43.75797 | 177.134 | 163.7703 | 6.484985e-05 | 0.09497327 | 0 | 0 | 0
19647 | 653651 | 2010-11-09 03:59 | 5792.901 | 2 | 44 | 0.5498449 | 4.196825 | 44.45288 | 43.75797 | 177.1532 | 163.7703 | 9.717941e-05 | 0.09497327 | 0 | 0 | 0
19648 | 653674.7 | 2010-11-09 03:59 | 5816.573 | 2 | 44 | 0.5498449 | 4.200065 | 44.4565 | 43.75797 | 177.1684 | 163.7703 | 0.0001620293 | 0.09497327 | 0 | 0 | 0
19649 | 653704.7 | 2010-11-09 03:59 | 30.01536 | 3 | 44 | 0 | 4.116315 | 44.4565 | 43.75797 | 177.1684 | 163.7703 | -0.000388813 | 0.09497327 | 0 | 0 | 0
19650 | 653734.7 | 2010-11-09 04:00 | 60.0309 | 3 | 44 | 0 | 4.105786 | 44.4565 | 43.75797 | 177.1684 | 163.7703 | -0.0002267838 | 0.09497327 | 0 | 0 | 0
19651 | 653764.7 | 2010-11-09 04:00 | 90.04607 | 3 | 44 | 0 | 4.09963 | 44.4565 | 43.75797 | 177.1684 | 163.7703 | -0.0001296043 | 0.09497327 | 0 | 0 | 0
19652 | 653794.7 | 2010-11-09 04:01 | 120.0146 | 3 | 44 | 0 | 4.095742 | 44.4565 | 43.75797 | 177.1684 | 163.7703 | -6.484985e-05 | 0.09497327 | 0 | 0 | 0
19653 | 653794.7 | 2010-11-09 04:01 | 2.681693921e-06 | 4 | 44 | 1.002772 | 4.199903 | 44.4565 | 43.75797 | 177.1684 | 163.7703 | 0 | 0.09497327 | 0 | 0 | 0
19654 | 653795.6 | 2010-11-09 04:01 | 0.9686155 | 4 | 44 | 0.9520271 | 4.199903 | 44.45676 | 43.75797 | 177.1695 | 163.7703 | 0 | 0.09497327 | 0 | 0 | 0
19655 | 653797.7 | 2010-11-09 04:01 | 3.046753 | 4 | 44 | 0.9016418 | 4.199741 | 44.4573 | 43.75797 | 177.1718 | 163.7703 | -3.242493e-05 | 0.09497327 | 0 | 0 | 0
19656 | 653800.8 | 2010-11-09 04:01 | 6.10933 | 4 | 44 | 0.8516165 | 4.199903 | 44.45804 | 43.75797 | 177.1749 | 163.7703 | -3.242493e-05 | 0.09497327 | 0 | 0 | 0
19657 | 653804.9 | 2010-11-09 04:01 | 10.2498 | 4 | 44 | 0.8014112 | 4.199903 | 44.45899 | 43.75797 | 177.1789 | 163.7703 | 0 | 0.09497327 | 0 | 0 | 0
19658 | 653810.2 | 2010-11-09 04:01 | 15.531 | 4 | 44 | 0.7513859 | 4.199903 | 44.46013 | 43.75797 | 177.1836 | 163.7703 | 0 | 0.09497327 | 0 | 0 | 0
19659 | 653817.1 | 2010-11-09 04:01 | 22.40594 | 4 | 44 | 0.7010006 | 4.199903 | 44.46151 | 43.75797 | 177.1895 | 163.7703 | 0 | 0.09497327 | 0 | 0 | 0
19660 | 653826.1 | 2010-11-09 04:01 | 31.42163 | 4 | 44 | 0.6509752 | 4.199903 | 44.4632 | 43.75797 | 177.1966 | 163.7703 | 0 | 0.09497327 | 0 | 0 | 0
19661 | 653838.5 | 2010-11-09 04:02 | 43.81215 | 4 | 44 | 0.6009499 | 4.199903 | 44.46535 | 43.75797 | 177.2056 | 163.7703 | 0 | 0.09497327 | 0 | 0 | 0
19662 | 653857 | 2010-11-09 04:02 | 62.34307 | 4 | 44 | 0.5509245 | 4.199903 | 44.46831 | 43.75797 | 177.218 | 163.7703 | -6.475449e-05 | 0.09497327 | 0 | 0 | 0
19663 | 653887.9 | 2010-11-09 04:02 | 93.18656 | 4 | 44 | 0.5007192 | 4.199903 | 44.47279 | 43.75797 | 177.2368 | 163.7703 | 3.242493e-05 | 0.09497327 | 0 | 0 | 0
19664 | 653944.7 | 2010-11-09 04:03 | 150.0454 | 4 | 44 | 0.4506939 | 4.199741 | 44.48027 | 43.75797 | 177.2683 | 163.7703 | -3.242493e-05 | 0.09497327 | 0 | 0 | 0
19665 | 654035.1 | 2010-11-09 04:05 | 240.4196 | 4 | 44 | 0.4006685 | 4.199741 | 44.49093 | 43.75797 | 177.313 | 163.7703 | -3.242493e-05 | 0.09497327 | 0 | 0 | 0
19666 | 654150.7 | 2010-11-09 04:07 | 355.9811 | 4 | 44 | 0.3506432 | 4.200065 | 44.50298 | 43.75797 | 177.3636 | 163.7703 | 3.242493e-05 | 0.09497327 | 0 | 0 | 0
19667 | 654289 | 2010-11-09 04:09 | 494.3704 | 4 | 44 | 0.3006178 | 4.199903 | 44.51548 | 43.75797 | 177.4161 | 163.7703 | 0 | 0.09497327 | 0 | 0 | 0
19668 | 654454.6 | 2010-11-09 04:12 | 659.8846 | 4 | 44 | 0.2505924 | 4.199903 | 44.52813 | 43.75797 | 177.4692 | 163.7703 | 0 | 0.09497327 | 0 | 0 | 0
19669 | 654658.6 | 2010-11-09 04:15 | 863.9454 | 4 | 44 | 0.2005671 | 4.199903 | 44.54087 | 43.75797 | 177.5228 | 163.7703 | -3.242493e-05 | 0.09497327 | 0 | 0 | 0
19670 | 654925.3 | 2010-11-09 04:20 | 1130.599 | 4 | 44 | 0.1505417 | 4.199903 | 44.5538 | 43.75797 | 177.5771 | 163.7703 | 0 | 0.09497327 | 0 | 0 | 0
19671 | 655311.5 | 2010-11-09 04:26 | 1516.877 | 4 | 44 | 0.1005164 | 4.199903 | 44.56709 | 43.75797 | 177.6329 | 163.7703 | 0 | 0.09497327 | 0 | 0 | 0
19672 | 656031.2 | 2010-11-09 04:38 | 2236.542 | 4 | 44 | 0.05049101 | 4.199903 | 44.58158 | 43.75797 | 177.6937 | 163.7703 | 0 | 0.09497327 | 0 | 0 | 0
19673 | 656042.2 | 2010-11-09 04:38 | 2247.511 | 4 | 44 | 0.04995117 | 4.200065 | 44.58173 | 43.75797 | 177.6944 | 163.7703 | 3.242493e-05 | 0.09497327 | 0 | 0 | 0
19674 | 656072.2 | 2010-11-09 04:39 | 30.01537 | 5 | 44 | 0 | 4.192289 | 44.58173 | 43.75797 | 177.6944 | 163.7703 | -6.475449e-05 | 0.09497327 | 0 | 0 | 0
19675 | 656102.2 | 2010-11-09 04:39 | 60.01509 | 5 | 44 | 0 | 4.190993 | 44.58173 | 43.75797 | 177.6944 | 163.7703 | -6.484985e-05 | 0.09497327 | 0 | 0 | 0
19676 | 656102.3 | 2010-11-09 04:39 | 0.1875212 | 6 | 44 | 0.0001057613 | 4.190993 | 44.58173 | 43.75797 | 177.6944 | 163.7703 | 0 | 0.09309796 | 0 | 0 | 0
19677 | 656132.4 | 2010-11-09 04:40 | 30.01558 | 7 | 44 | -0.5503531 | 4.104328 | 44.58173 | 43.76256 | 177.6944 | 163.7892 | -0.0004858971 | 0.09309796 | 0 | 0 | 0
19678 | 656162.4 | 2010-11-09 04:40 | 60.03081 | 7 | 44 | -0.5501732 | 4.090397 | 44.58173 | 43.76714 | 177.6944 | 163.808 | -0.0002915383 | 0.09309796 | 0 | 0 | 0
19679 | 656192.4 | 2010-11-09 04:41 | 90.04616 | 7 | 44 | -0.5501732 | 4.081001 | 44.58173 | 43.77173 | 177.6944 | 163.8267 | -0.0001943588 | 0.09309796 | 0 | 0 | 0
19680 | 656222.4 | 2010-11-09 04:41 | 120.0614 | 7 | 44 | -0.5499932 | 4.073711 | 44.58173 | 43.77632 | 177.6944 | 163.8454 | -9.717941e-05 | 0.09309796 | 0 | 0 | 0
19681 | 656252.4 | 2010-11-09 04:42 | 150.0768 | 7 | 44 | -0.5501732 | 4.067394 | 44.58173 | 43.78091 | 177.6944 | 163.8641 | -0.0001620293 | 0.09309796 | 0 | 0 | 0
19682 | 656282.5 | 2010-11-09 04:42 | 180.0921 | 7 | 44 | -0.5501732 | 4.061886 | 44.58173 | 43.78549 | 177.6944 | 163.8827 | -0.0001296043 | 0.09309796 | 0 | 0 | 0
19683 | 656312.5 | 2010-11-09 04:43 | 210.1075 | 7 | 44 | -0.5501732 | 4.056703 | 44.58173 | 43.79008 | 177.6944 | 163.9014 | -0.000129509 | 0.09309796 | 0 | 0 | 0
19684 | 656342.5 | 2010-11-09 04:43 | 240.1258 | 7 | 44 | -0.5501732 | 4.051843 | 44.58173 | 43.79467 | 177.6944 | 163.92 | -0.0001620293 | 0.09309796 | 0 | 0 | 0
19685 | 656372.5 | 2010-11-09 04:44 | 270.1383 | 7 | 44 | -0.5501732 | 4.047145 | 44.58173 | 43.79926 | 177.6944 | 163.9385 | -0.0001296043 | 0.09309796 | 0 | 0 | 0
19686 | 656402.5 | 2010-11-09 04:44 | 300.1537 | 7 | 44 | -0.5503531 | 4.042609 | 44.58173 | 43.80384 | 177.6944 | 163.9571 | -0.0001296043 | 0.09309796 | 0 | 0 | 0
19687 | 656432.5 | 2010-11-09 04:45 | 330.169 | 7 | 44 | -0.5501732 | 4.038235 | 44.58173 | 43.80843 | 177.6944 | 163.9756 | -9.727478e-05 | 0.09309796 | 0 | 0 | 0
19688 | 656462.5 | 2010-11-09 04:45 | 360.1843 | 7 | 44 | -0.5501732 | 4.033862 | 44.58173 | 43.81302 | 177.6944 | 163.9941 | -9.717941e-05 | 0.09309796 | 0 | 0 | 0
19689 | 656492.6 | 2010-11-09 04:46 | 390.1996 | 7 | 44 | -0.5503531 | 4.029488 | 44.58173 | 43.81761 | 177.6944 | 164.0126 | -9.727478e-05 | 0.09309796 | 0 | 0 | 0
19690 | 656522.6 | 2010-11-09 04:46 | 420.215 | 7 | 44 | -0.5503531 | 4.025276 | 44.58173 | 43.8222 | 177.6944 | 164.0311 | -9.717941e-05 | 0.09309796 | 0 | 0 | 0
19691 | 656552.6 | 2010-11-09 04:47 | 450.2304 | 7 | 44 | -0.5503531 | 4.021064 | 44.58173 | 43.82678 | 177.6944 | 164.0496 | -9.717941e-05 | 0.09309796 | 0 | 0 | 0
19692 | 656582.6 | 2010-11-09 04:47 | 480.2457 | 7 | 44 | -0.5501732 | 4.016852 | 44.58173 | 43.83137 | 177.6944 | 164.068 | -0.0001620293 | 0.09309796 | 0 | 0 | 0
19693 | 656612.6 | 2010-11-09 04:48 | 510.2612 | 7 | 44 | -0.5501732 | 4.012803 | 44.58173 | 43.83596 | 177.6944 | 164.0864 | -0.0001296043 | 0.09309796 | 0 | 0 | 0
19694 | 656642.6 | 2010-11-09 04:48 | 540.2764 | 7 | 44 | -0.5499932 | 4.008753 | 44.58173 | 43.84055 | 177.6944 | 164.1048 | -9.717941e-05 | 0.09309796 | 0 | 0 | 0
19695 | 656672.7 | 2010-11-09 04:49 | 570.2919 | 7 | 44 | -0.5501732 | 4.004541 | 44.58173 | 43.84514 | 177.6944 | 164.1232 | -9.727478e-05 | 0.09309796 | 0 | 0 | 0
19696 | 656702.7 | 2010-11-09 04:49 | 600.3072 | 7 | 44 | -0.5503531 | 4.000815 | 44.58173 | 43.84972 | 177.6944 | 164.1416 | -9.717941e-05 | 0.09309796 | 0 | 0 | 0
19697 | 656732.7 | 2010-11-09 04:50 | 630.3225 | 7 | 44 | -0.5503531 | 3.996603 | 44.58173 | 43.85431 | 177.6944 | 164.1599 | -9.717941e-05 | 0.09309796 | 0 | 0 | 0
19698 | 656762.7 | 2010-11-09 04:50 | 660.3379 | 7 | 44 | -0.5501732 | 3.992716 | 44.58173 | 43.8589 | 177.6944 | 164.1783 | -9.717941e-05 | 0.09309796 | 0 | 0 | 0
19699 | 656792.7 | 2010-11-09 04:51 | 690.3533 | 7 | 44 | -0.5501732 | 3.988666 | 44.58173 | 43.86349 | 177.6944 | 164.1966 | -0.0001296043 | 0.09309796 | 0 | 0 | 0
19700 | 656822.7 | 2010-11-09 04:51 | 720.3686 | 7 | 44 | -0.5503531 | 3.98494 | 44.58173 | 43.86807 | 177.6944 | 164.2149 | -9.722709e-05 | 0.09309796 | 0 | 0 | 0
19701 | 656852.7 | 2010-11-09 04:52 | 750.384 | 7 | 44 | -0.5501732 | 3.980566 | 44.58173 | 43.87266 | 177.6944 | 164.2331 | -0.0001944065 | 0.09309796 | 0 | 0 | 0
19702 | 656882.8 | 2010-11-09 04:52 | 780.3993 | 7 | 44 | -0.5503531 | 3.977003 | 44.58173 | 43.87725 | 177.6944 | 164.2514 | -9.717941e-05 | 0.09309796 | 0 | 0 | 0
19703 | 656912.8 | 2010-11-09 04:53 | 810.4147 | 7 | 44 | -0.5501732 | 3.973115 | 44.58173 | 43.88184 | 177.6944 | 164.2696 | -0.0001296043 | 0.09309796 | 0 | 0 | 0
19704 | 656942.8 | 2010-11-09 04:53 | 840.43 | 7 | 44 | -0.5501732 | 3.969227 | 44.58173 | 43.88643 | 177.6944 | 164.2878 | -0.0001296043 | 0.09309796 | 0 | 0 | 0
19705 | 656972.8 | 2010-11-09 04:54 | 870.4455 | 7 | 44 | -0.5501732 | 3.965501 | 44.58173 | 43.89101 | 177.6944 | 164.306 | -9.722709e-05 | 0.09309796 | 0 | 0 | 0
19706 | 657002.8 | 2010-11-09 04:54 | 900.4607 | 7 | 44 | -0.5501732 | 3.961613 | 44.58173 | 43.8956 | 177.6944 | 164.3242 | -0.0001295567 | 0.09309796 | 0 | 0 | 0
19707 | 657032.8 | 2010-11-09 04:55 | 930.4761 | 7 | 44 | -0.5503531 | 3.957726 | 44.58173 | 43.90019 | 177.6944 | 164.3424 | -9.717941e-05 | 0.09309796 | 0 | 0 | 0
19708 | 657062.9 | 2010-11-09 04:55 | 960.4914 | 7 | 44 | -0.5499932 | 3.954324 | 44.58173 | 43.90478 | 177.6944 | 164.3605 | -3.237724e-05 | 0.09309796 | 0 | 0 | 0
19709 | 657092.9 | 2010-11-09 04:56 | 990.5068 | 7 | 44 | -0.5501732 | 3.950436 | 44.58173 | 43.90936 | 177.6944 | 164.3787 | -6.480217e-05 | 0.09309796 | 0 | 0 | 0
19710 | 657122.9 | 2010-11-09 04:56 | 1020.522 | 7 | 44 | -0.5499932 | 3.946548 | 44.58173 | 43.91395 | 177.6944 | 164.3968 | -9.717941e-05 | 0.09309796 | 0 | 0 | 0
19711 | 657152.9 | 2010-11-09 04:57 | 1050.538 | 7 | 44 | -0.5503531 | 3.942822 | 44.58173 | 43.91854 | 177.6944 | 164.4149 | -9.722709e-05 | 0.09309796 | 0 | 0 | 0
19712 | 657182.9 | 2010-11-09 04:57 | 1080.553 | 7 | 44 | -0.5499932 | 3.939096 | 44.58173 | 43.92313 | 177.6944 | 164.433 | -6.480217e-05 | 0.09309796 | 0 | 0 | 0
19713 | 657212.9 | 2010-11-09 04:58 | 1110.568 | 7 | 44 | -0.5501732 | 3.935371 | 44.58173 | 43.92772 | 177.6944 | 164.451 | -0.0001296043 | 0.09309796 | 0 | 0 | 0
19714 | 657242.9 | 2010-11-09 04:58 | 1140.584 | 7 | 44 | -0.5501732 | 3.931807 | 44.58173 | 43.9323 | 177.6944 | 164.4691 | -9.722709e-05 | 0.09309796 | 0 | 0 | 0
19715 | 657273 | 2010-11-09 04:59 | 1170.599 | 7 | 44 | -0.5503531 | 3.928081 | 44.58173 | 43.93689 | 177.6944 | 164.4871 | -9.722709e-05 | 0.09309796 | 0 | 0 | 0
19716 | 657303 | 2010-11-09 04:59 | 1200.614 | 7 | 44 | -0.5503531 | 3.924517 | 44.58173 | 43.94148 | 177.6944 | 164.5051 | -9.722709e-05 | 0.09309796 | 0 | 0 | 0
19717 | 657333 | 2010-11-09 05:00 | 1230.63 | 7 | 44 | -0.5501732 | 3.920954 | 44.58173 | 43.94607 | 177.6944 | 164.5231 | -9.717941e-05 | 0.09309796 | 0 | 0 | 0
19718 | 657363 | 2010-11-09 05:00 | 1260.645 | 7 | 44 | -0.5503531 | 3.91739 | 44.58173 | 43.95065 | 177.6944 | 164.5411 | -9.717941e-05 | 0.09309796 | 0 | 0 | 0
19719 | 657393 | 2010-11-09 05:01 | 1290.66 | 7 | 44 | -0.5503531 | 3.913502 | 44.58173 | 43.95524 | 177.6944 | 164.559 | -0.0001296043 | 0.09309796 | 0 | 0 | 0
19720 | 657423 | 2010-11-09 05:01 | 1320.676 | 7 | 44 | -0.5503531 | 3.910262 | 44.58173 | 43.95983 | 177.6944 | 164.577 | -9.717941e-05 | 0.09309796 | 0 | 0 | 0
19721 | 657453.1 | 2010-11-09 05:02 | 1350.691 | 7 | 44 | -0.5501732 | 3.906698 | 44.58173 | 43.96442 | 177.6944 | 164.5949 | -6.480217e-05 | 0.09309796 | 0 | 0 | 0
19722 | 657483.1 | 2010-11-09 05:02 | 1380.706 | 7 | 44 | -0.5501732 | 3.903134 | 44.58173 | 43.96901 | 177.6944 | 164.6128 | -6.480217e-05 | 0.09309796 | 0 | 0 | 0
19723 | 657513.1 | 2010-11-09 05:03 | 1410.722 | 7 | 44 | -0.5503531 | 3.89957 | 44.58173 | 43.97359 | 177.6944 | 164.6307 | -0.0001296043 | 0.09309796 | 0 | 0 | 0
19724 | 657543.1 | 2010-11-09 05:03 | 1440.737 | 7 | 44 | -0.5501732 | 3.896169 | 44.58173 | 43.97818 | 177.6944 | 164.6486 | -0.0001296043 | 0.09309796 | 0 | 0 | 0
19725 | 657573.1 | 2010-11-09 05:04 | 1470.753 | 7 | 44 | -0.5501732 | 3.892929 | 44.58173 | 43.98277 | 177.6944 | 164.6665 | -9.722709e-05 | 0.09309796 | 0 | 0 | 0
19726 | 657603.1 | 2010-11-09 05:04 | 1500.768 | 7 | 44 | -0.5501732 | 3.889365 | 44.58173 | 43.98736 | 177.6944 | 164.6843 | -0.0001295567 | 0.09309796 | 0 | 0 | 0
19727 | 657633.1 | 2010-11-09 05:05 | 1530.783 | 7 | 44 | -0.5503531 | 3.885963 | 44.58173 | 43.99194 | 177.6944 | 164.7022 | -0.0001296043 | 0.09309796 | 0 | 0 | 0
19728 | 657663.2 | 2010-11-09 05:05 | 1560.799 | 7 | 44 | -0.5501732 | 3.882561 | 44.58173 | 43.99653 | 177.6944 | 164.72 | -9.717941e-05 | 0.09309796 | 0 | 0 | 0
19729 | 657693.2 | 2010-11-09 05:06 | 1590.814 | 7 | 44 | -0.5501732 | 3.87916 | 44.58173 | 44.00112 | 177.6944 | 164.7378 | -9.717941e-05 | 0.09309796 | 0 | 0 | 0
19730 | 657723.2 | 2010-11-09 05:06 | 1620.829 | 7 | 44 | -0.5501732 | 3.875758 | 44.58173 | 44.00571 | 177.6944 | 164.7556 | -9.722709e-05 | 0.09309796 | 0 | 0 | 0
19731 | 657753.2 | 2010-11-09 05:07 | 1650.845 | 7 | 44 | -0.5503531 | 3.872356 | 44.58173 | 44.0103 | 177.6944 | 164.7734 | -6.480217e-05 | 0.09309796 | 0 | 0 | 0
19732 | 657783.2 | 2010-11-09 05:07 | 1680.86 | 7 | 44 | -0.5505331 | 3.868954 | 44.58173 | 44.01488 | 177.6944 | 164.7911 | -0.0001296043 | 0.09309796 | 0 | 0 | 0
19733 | 657813.2 | 2010-11-09 05:08 | 1710.875 | 7 | 44 | -0.5503531 | 3.865714 | 44.58173 | 44.01947 | 177.6944 | 164.8089 | -9.717941e-05 | 0.09309796 | 0 | 0 | 0
19734 | 657843.3 | 2010-11-09 05:08 | 1740.891 | 7 | 44 | -0.5503531 | 3.862474 | 44.58173 | 44.02406 | 177.6944 | 164.8266 | -9.717941e-05 | 0.09309796 | 0 | 0 | 0
19735 | 657873.3 | 2010-11-09 05:09 | 1770.906 | 7 | 44 | -0.5501732 | 3.859235 | 44.58173 | 44.02865 | 177.6944 | 164.8443 | -9.722709e-05 | 0.09309796 | 0 | 0 | 0
19736 | 657903.3 | 2010-11-09 05:09 | 1800.921 | 7 | 44 | -0.5499932 | 3.855995 | 44.58173 | 44.03323 | 177.6944 | 164.862 | -3.242493e-05 | 0.09309796 | 0 | 0 | 0
19737 | 657933.3 | 2010-11-09 05:10 | 1830.938 | 7 | 44 | -0.5503531 | 3.852755 | 44.58173 | 44.03782 | 177.6944 | 164.8797 | -6.480217e-05 | 0.09309796 | 0 | 0 | 0
19738 | 657963.3 | 2010-11-09 05:10 | 1860.952 | 7 | 44 | -0.5503531 | 3.849353 | 44.58173 | 44.04241 | 177.6944 | 164.8974 | -9.722709e-05 | 0.09309796 | 0 | 0 | 0
19739 | 657993.3 | 2010-11-09 05:11 | 1890.967 | 7 | 44 | -0.5501732 | 3.846275 | 44.58173 | 44.047 | 177.6944 | 164.915 | -0.0001296043 | 0.09309796 | 0 | 0 | 0
19740 | 658023.3 | 2010-11-09 05:11 | 1920.967 | 7 | 44 | -0.5501732 | 3.843198 | 44.58173 | 44.05158 | 177.6944 | 164.9326 | -9.717941e-05 | 0.09309796 | 0 | 0 | 0
19741 | 658053.3 | 2010-11-09 05:12 | 1950.982 | 7 | 44 | -0.5501732 | 3.84012 | 44.58173 | 44.05617 | 177.6944 | 164.9503 | -9.717941e-05 | 0.09309796 | 0 | 0 | 0
19742 | 658083.4 | 2010-11-09 05:12 | 1980.998 | 7 | 44 | -0.5503531 | 3.83688 | 44.58173 | 44.06076 | 177.6944 | 164.9679 | -0.0001296043 | 0.09309796 | 0 | 0 | 0
19743 | 658113.4 | 2010-11-09 05:13 | 2011.013 | 7 | 44 | -0.5503531 | 3.833964 | 44.58173 | 44.06535 | 177.6944 | 164.9855 | -9.722709e-05 | 0.09309796 | 0 | 0 | 0
19744 | 658143.4 | 2010-11-09 05:13 | 2041.028 | 7 | 44 | -0.5499932 | 3.830886 | 44.58173 | 44.06993 | 177.6944 | 165.0031 | -9.717941e-05 | 0.09309796 | 0 | 0 | 0
19745 | 658173.4 | 2010-11-09 05:14 | 2071.044 | 7 | 44 | -0.5503531 | 3.827646 | 44.58173 | 44.07452 | 177.6944 | 165.0206 | -9.717941e-05 | 0.09309796 | 0 | 0 | 0
19746 | 658203.4 | 2010-11-09 05:14 | 2101.059 | 7 | 44 | -0.5501732 | 3.82473 | 44.58173 | 44.07911 | 177.6944 | 165.0382 | -6.480217e-05 | 0.09309796 | 0 | 0 | 0
19747 | 658233.4 | 2010-11-09 05:15 | 2131.074 | 7 | 44 | -0.5503531 | 3.821653 | 44.58173 | 44.0837 | 177.6944 | 165.0557 | -9.717941e-05 | 0.09309796 | 0 | 0 | 0
19748 | 658263.5 | 2010-11-09 05:15 | 2161.09 | 7 | 44 | -0.5503531 | 3.818899 | 44.58173 | 44.08829 | 177.6944 | 165.0732 | -6.480217e-05 | 0.09309796 | 0 | 0 | 0
19749 | 658293.5 | 2010-11-09 05:16 | 2191.106 | 7 | 44 | -0.5503531 | 3.815821 | 44.58173 | 44.09287 | 177.6944 | 165.0908 | -9.717941e-05 | 0.09309796 | 0 | 0 | 0
19750 | 658323.5 | 2010-11-09 05:16 | 2221.108 | 7 | 44 | -0.5499932 | 3.813067 | 44.58173 | 44.09746 | 177.6944 | 165.1082 | -6.480217e-05 | 0.09309796 | 0 | 0 | 0
19751 | 658353.5 | 2010-11-09 05:17 | 2251.12 | 7 | 44 | -0.5503531 | 3.809827 | 44.58173 | 44.10205 | 177.6944 | 165.1257 | -0.0001295567 | 0.09309796 | 0 | 0 | 0
19752 | 658383.5 | 2010-11-09 05:17 | 2281.135 | 7 | 44 | -0.5501732 | 3.807073 | 44.58173 | 44.10663 | 177.6944 | 165.1432 | -0.0001619816 | 0.09309796 | 0 | 0 | 0
19753 | 658413.5 | 2010-11-09 05:18 | 2311.151 | 7 | 44 | -0.5503531 | 3.804482 | 44.58173 | 44.11122 | 177.6944 | 165.1607 | 0 | 0.09309796 | 0 | 0 | 0
19754 | 658443.5 | 2010-11-09 05:18 | 2341.166 | 7 | 44 | -0.5503531 | 3.801566 | 44.58173 | 44.11581 | 177.6944 | 165.1781 | -3.237724e-05 | 0.09309796 | 0 | 0 | 0
19755 | 658473.5 | 2010-11-09 05:19 | 2371.181 | 7 | 44 | -0.5503531 | 3.798812 | 44.58173 | 44.1204 | 177.6944 | 165.1955 | -9.722709e-05 | 0.09309796 | 0 | 0 | 0
19756 | 658503.6 | 2010-11-09 05:19 | 2401.197 | 7 | 44 | -0.5503531 | 3.796058 | 44.58173 | 44.12498 | 177.6944 | 165.213 | -6.480217e-05 | 0.09309796 | 0 | 0 | 0
19757 | 658533.6 | 2010-11-09 05:20 | 2431.212 | 7 | 44 | -0.5501732 | 3.793304 | 44.58173 | 44.12957 | 177.6944 | 165.2304 | -9.722709e-05 | 0.09309796 | 0 | 0 | 0
19758 | 658563.6 | 2010-11-09 05:20 | 2461.227 | 7 | 44 | -0.5499932 | 3.790712 | 44.58173 | 44.13416 | 177.6944 | 165.2478 | -6.480217e-05 | 0.09309796 | 0 | 0 | 0
19759 | 658593.6 | 2010-11-09 05:21 | 2491.243 | 7 | 44 | -0.5503531 | 3.787958 | 44.58173 | 44.13875 | 177.6944 | 165.2652 | -9.717941e-05 | 0.09309796 | 0 | 0 | 0
19760 | 658623.6 | 2010-11-09 05:21 | 2521.258 | 7 | 44 | -0.5503531 | 3.785528 | 44.58173 | 44.14334 | 177.6944 | 165.2825 | -6.480217e-05 | 0.09309796 | 0 | 0 | 0
19761 | 658653.6 | 2010-11-09 05:22 | 2551.273 | 7 | 44 | -0.5499932 | 3.782937 | 44.58173 | 44.14792 | 177.6944 | 165.2999 | -6.480217e-05 | 0.09309796 | 0 | 0 | 0
19762 | 658683.7 | 2010-11-09 05:22 | 2581.288 | 7 | 44 | -0.5505331 | 3.780183 | 44.58173 | 44.15251 | 177.6944 | 165.3172 | -6.480217e-05 | 0.09309796 | 0 | 0 | 0
19763 | 658713.7 | 2010-11-09 05:23 | 2611.304 | 7 | 44 | -0.5503531 | 3.777753 | 44.58173 | 44.1571 | 177.6944 | 165.3346 | -3.237724e-05 | 0.09309796 | 0 | 0 | 0
19764 | 658743.7 | 2010-11-09 05:23 | 2641.319 | 7 | 44 | -0.5503531 | 3.775323 | 44.58173 | 44.16169 | 177.6944 | 165.3519 | -3.242493e-05 | 0.09309796 | 0 | 0 | 0
19765 | 658773.7 | 2010-11-09 05:24 | 2671.334 | 7 | 44 | -0.5501732 | 3.772731 | 44.58173 | 44.16627 | 177.6944 | 165.3692 | -3.242493e-05 | 0.09309796 | 0 | 0 | 0
19766 | 658803.7 | 2010-11-09 05:24 | 2701.35 | 7 | 44 | -0.5503531 | 3.770139 | 44.58173 | 44.17086 | 177.6944 | 165.3865 | -9.722709e-05 | 0.09309796 | 0 | 0 | 0
19767 | 658833.7 | 2010-11-09 05:25 | 2731.365 | 7 | 44 | -0.5501732 | 3.767709 | 44.58173 | 44.17545 | 177.6944 | 165.4038 | -9.717941e-05 | 0.09309796 | 0 | 0 | 0
19768 | 658863.7 | 2010-11-09 05:25 | 2761.38 | 7 | 44 | -0.5501732 | 3.76528 | 44.58173 | 44.18004 | 177.6944 | 165.4211 | -9.717941e-05 | 0.09309796 | 0 | 0 | 0
19769 | 658893.8 | 2010-11-09 05:26 | 2791.396 | 7 | 44 | -0.5499932 | 3.763012 | 44.58173 | 44.18462 | 177.6944 | 165.4384 | -3.237724e-05 | 0.09309796 | 0 | 0 | 0
19770 | 658923.8 | 2010-11-09 05:26 | 2821.411 | 7 | 44 | -0.5501732 | 3.760582 | 44.58173 | 44.18921 | 177.6944 | 165.4556 | -9.717941e-05 | 0.09309796 | 0 | 0 | 0
19771 | 658953.8 | 2010-11-09 05:27 | 2851.426 | 7 | 44 | -0.5503531 | 3.758314 | 44.58173 | 44.1938 | 177.6944 | 165.4729 | -3.237724e-05 | 0.09309796 | 0 | 0 | 0
19772 | 658983.8 | 2010-11-09 05:27 | 2881.442 | 7 | 44 | -0.5503531 | 3.756046 | 44.58173 | 44.19839 | 177.6944 | 165.4901 | -6.480217e-05 | 0.09309796 | 0 | 0 | 0
19773 | 659013.8 | 2010-11-09 05:28 | 2911.457 | 7 | 44 | -0.5503531 | 3.753778 | 44.58173 | 44.20298 | 177.6944 | 165.5073 | -3.237724e-05 | 0.09309796 | 0 | 0 | 0
19774 | 659043.8 | 2010-11-09 05:28 | 2941.472 | 7 | 44 | -0.5501732 | 3.751672 | 44.58173 | 44.20756 | 177.6944 | 165.5245 | 0 | 0.09309796 | 0 | 0 | 0
19775 | 659073.9 | 2010-11-09 05:29 | 2971.488 | 7 | 44 | -0.5501732 | 3.749242 | 44.58173 | 44.21215 | 177.6944 | 165.5417 | -9.722709e-05 | 0.09309796 | 0 | 0 | 0
19776 | 659103.9 | 2010-11-09 05:29 | 3001.503 | 7 | 44 | -0.5503531 | 3.746974 | 44.58173 | 44.21674 | 177.6944 | 165.5589 | -9.717941e-05 | 0.09309796 | 0 | 0 | 0
19777 | 659133.9 | 2010-11-09 05:30 | 3031.518 | 7 | 44 | -0.5503531 | 3.744869 | 44.58173 | 44.22133 | 177.6944 | 165.5761 | -6.480217e-05 | 0.09309796 | 0 | 0 | 0
19778 | 659163.9 | 2010-11-09 05:30 | 3061.533 | 7 | 44 | -0.5499932 | 3.742763 | 44.58173 | 44.22591 | 177.6944 | 165.5933 | -3.237724e-05 | 0.09309796 | 0 | 0 | 0
19779 | 659193.9 | 2010-11-09 05:31 | 3091.549 | 7 | 44 | -0.5501732 | 3.740657 | 44.58173 | 44.2305 | 177.6944 | 165.6105 | -6.480217e-05 | 0.09309796 | 0 | 0 | 0
19780 | 659223.9 | 2010-11-09 05:31 | 3121.564 | 7 | 44 | -0.5505331 | 3.738713 | 44.58173 | 44.23509 | 177.6944 | 165.6276 | -3.242493e-05 | 0.09309796 | 0 | 0 | 0
19781 | 659253.9 | 2010-11-09 05:32 | 3151.58 | 7 | 44 | -0.5501732 | 3.736607 | 44.58173 | 44.23968 | 177.6944 | 165.6448 | -6.480217e-05 | 0.09309796 | 0 | 0 | 0
19782 | 659284 | 2010-11-09 05:32 | 3181.595 | 7 | 44 | -0.5501732 | 3.734501 | 44.58173 | 44.24426 | 177.6944 | 165.6619 | -6.480217e-05 | 0.09309796 | 0 | 0 | 0
19783 | 659314 | 2010-11-09 05:33 | 3211.61 | 7 | 44 | -0.5501732 | 3.732557 | 44.58173 | 44.24885 | 177.6944 | 165.679 | -6.480217e-05 | 0.09309796 | 0 | 0 | 0
19784 | 659344 | 2010-11-09 05:33 | 3241.625 | 7 | 44 | -0.5501732 | 3.730613 | 44.58173 | 44.25344 | 177.6944 | 165.6961 | -3.242493e-05 | 0.09309796 | 0 | 0 | 0
19785 | 659374 | 2010-11-09 05:34 | 3271.641 | 7 | 44 | -0.5503531 | 3.728669 | 44.58173 | 44.25803 | 177.6944 | 165.7133 | -3.242493e-05 | 0.09309796 | 0 | 0 | 0
19786 | 659404 | 2010-11-09 05:34 | 3301.656 | 7 | 44 | -0.5501732 | 3.726726 | 44.58173 | 44.26261 | 177.6944 | 165.7304 | -3.237724e-05 | 0.09309796 | 0 | 0 | 0
19787 | 659434 | 2010-11-09 05:35 | 3331.671 | 7 | 44 | -0.5501732 | 3.724782 | 44.58173 | 44.2672 | 177.6944 | 165.7474 | -6.480217e-05 | 0.09309796 | 0 | 0 | 0
19788 | 659464.1 | 2010-11-09 05:35 | 3361.687 | 7 | 44 | -0.5501732 | 3.722838 | 44.58173 | 44.27179 | 177.6944 | 165.7645 | -3.242493e-05 | 0.09309796 | 0 | 0 | 0
19789 | 659494.1 | 2010-11-09 05:36 | 3391.702 | 7 | 44 | -0.5501732 | 3.721056 | 44.58173 | 44.27638 | 177.6944 | 165.7816 | -3.242493e-05 | 0.09309796 | 0 | 0 | 0
19790 | 659524.1 | 2010-11-09 05:36 | 3421.717 | 7 | 44 | -0.5503531 | 3.719112 | 44.58173 | 44.28096 | 177.6944 | 165.7987 | -9.717941e-05 | 0.09309796 | 0 | 0 | 0
19791 | 659554.1 | 2010-11-09 05:37 | 3451.733 | 7 | 44 | -0.5499932 | 3.71733 | 44.58173 | 44.28555 | 177.6944 | 165.8157 | -3.242493e-05 | 0.09309796 | 0 | 0 | 0
19792 | 659584.1 | 2010-11-09 05:37 | 3481.748 | 7 | 44 | -0.5499932 | 3.71571 | 44.58173 | 44.29014 | 177.6944 | 165.8328 | 0 | 0.09309796 | 0 | 0 | 0
19793 | 659614.1 | 2010-11-09 05:38 | 3511.763 | 7 | 44 | -0.5501732 | 3.713442 | 44.58173 | 44.29473 | 177.6944 | 165.8498 | -9.717941e-05 | 0.09309796 | 0 | 0 | 0
19794 | 659644.1 | 2010-11-09 05:38 | 3541.779 | 7 | 44 | -0.5503531 | 3.71166 | 44.58173 | 44.29931 | 177.6944 | 165.8669 | -6.480217e-05 | 0.09309796 | 0 | 0 | 0
19795 | 659674.2 | 2010-11-09 05:39 | 3571.794 | 7 | 44 | -0.5501732 | 3.71004 | 44.58173 | 44.3039 | 177.6944 | 165.8839 | -6.480217e-05 | 0.09309796 | 0 | 0 | 0
19796 | 659704.2 | 2010-11-09 05:39 | 3601.809 | 7 | 44 | -0.5503531 | 3.708258 | 44.58173 | 44.30849 | 177.6944 | 165.9009 | -9.722709e-05 | 0.09309796 | 0 | 0 | 0
19797 | 659734.2 | 2010-11-09 05:40 | 3631.824 | 7 | 44 | -0.5501732 | 3.706639 | 44.58173 | 44.31308 | 177.6944 | 165.9179 | -3.237724e-05 | 0.09309796 | 0 | 0 | 0
19798 | 659764.2 | 2010-11-09 05:40 | 3661.84 | 7 | 44 | -0.5499932 | 3.705019 | 44.58173 | 44.31766 | 177.6944 | 165.9349 | 0 | 0.09309796 | 0 | 0 | 0
19799 | 659794.2 | 2010-11-09 05:41 | 3691.855 | 7 | 44 | -0.5501732 | 3.703237 | 44.58173 | 44.32225 | 177.6944 | 165.9519 | -3.237724e-05 | 0.09309796 | 0 | 0 | 0
19800 | 659824.2 | 2010-11-09 05:41 | 3721.87 | 7 | 44 | -0.5505331 | 3.701455 | 44.58173 | 44.32684 | 177.6944 | 165.9689 | -6.480217e-05 | 0.09309796 | 0 | 0 | 0
19801 | 659854.3 | 2010-11-09 05:42 | 3751.886 | 7 | 44 | -0.5503531 | 3.699997 | 44.58173 | 44.33143 | 177.6944 | 165.9859 | -3.237724e-05 | 0.09309796 | 0 | 0 | 0
19802 | 659884.3 | 2010-11-09 05:42 | 3781.901 | 7 | 44 | -0.5501732 | 3.698377 | 44.58173 | 44.33602 | 177.6944 | 166.0028 | -3.242493e-05 | 0.09309796 | 0 | 0 | 0
19803 | 659914.3 | 2010-11-09 05:43 | 3811.916 | 7 | 44 | -0.5501732 | 3.696595 | 44.58173 | 44.3406 | 177.6944 | 166.0198 | -3.237724e-05 | 0.09309796 | 0 | 0 | 0
19804 | 659944.3 | 2010-11-09 05:43 | 3841.931 | 7 | 44 | -0.5499932 | 3.695137 | 44.58173 | 44.34519 | 177.6944 | 166.0367 | 0 | 0.09309796 | 0 | 0 | 0
19805 | 659974.3 | 2010-11-09 05:44 | 3871.947 | 7 | 44 | -0.5503531 | 3.693355 | 44.58173 | 44.34978 | 177.6944 | 166.0537 | -3.237724e-05 | 0.09309796 | 0 | 0 | 0
19806 | 660004.3 | 2010-11-09 05:44 | 3901.962 | 7 | 44 | -0.5501732 | 3.692059 | 44.58173 | 44.35437 | 177.6944 | 166.0706 | 0 | 0.09309796 | 0 | 0 | 0
19807 | 660034.3 | 2010-11-09 05:45 | 3931.977 | 7 | 44 | -0.5501732 | 3.690277 | 44.58173 | 44.35895 | 177.6944 | 166.0876 | -6.480217e-05 | 0.09309796 | 0 | 0 | 0
19808 | 660064.4 | 2010-11-09 05:45 | 3961.993 | 7 | 44 | -0.5501732 | 3.688982 | 44.58173 | 44.36354 | 177.6944 | 166.1045 | -3.237724e-05 | 0.09309796 | 0 | 0 | 0
19809 | 660094.4 | 2010-11-09 05:46 | 3992.008 | 7 | 44 | -0.5503531 | 3.687361 | 44.58173 | 44.36813 | 177.6944 | 166.1214 | -3.242493e-05 | 0.09309796 | 0 | 0 | 0
19810 | 660124.4 | 2010-11-09 05:46 | 4022.023 | 7 | 44 | -0.5501732 | 3.686066 | 44.58173 | 44.37272 | 177.6944 | 166.1383 | -3.237724e-05 | 0.09309796 | 0 | 0 | 0
19811 | 660154.4 | 2010-11-09 05:47 | 4052.039 | 7 | 44 | -0.5499932 | 3.68477 | 44.58173 | 44.3773 | 177.6944 | 166.1552 | 0 | 0.09309796 | 0 | 0 | 0
19812 | 660184.4 | 2010-11-09 05:47 | 4082.054 | 7 | 44 | -0.5501732 | 3.68315 | 44.58173 | 44.38189 | 177.6944 | 166.1721 | -3.237724e-05 | 0.09309796 | 0 | 0 | 0
19813 | 660214.4 | 2010-11-09 05:48 | 4112.069 | 7 | 44 | -0.5501732 | 3.681854 | 44.58173 | 44.38648 | 177.6944 | 166.189 | -3.242493e-05 | 0.09309796 | 0 | 0 | 0
19814 | 660244.5 | 2010-11-09 05:48 | 4142.088 | 7 | 44 | -0.5501732 | 3.680234 | 44.58173 | 44.39107 | 177.6944 | 166.2059 | -6.480217e-05 | 0.09309796 | 0 | 0 | 0
19815 | 660274.5 | 2010-11-09 05:49 | 4172.1 | 7 | 44 | -0.5505331 | 3.678776 | 44.58173 | 44.39565 | 177.6944 | 166.2228 | -9.717941e-05 | 0.09309796 | 0 | 0 | 0
19816 | 660304.5 | 2010-11-09 05:49 | 4202.115 | 7 | 44 | -0.5501732 | 3.677642 | 44.58173 | 44.40024 | 177.6944 | 166.2397 | -3.237724e-05 | 0.09309796 | 0 | 0 | 0
19817 | 660334.5 | 2010-11-09 05:50 | 4232.13 | 7 | 44 | -0.5501732 | 3.676346 | 44.58173 | 44.40483 | 177.6944 | 166.2565 | 0 | 0.09309796 | 0 | 0 | 0
19818 | 660364.5 | 2010-11-09 05:50 | 4262.146 | 7 | 44 | -0.5501732 | 3.674726 | 44.58173 | 44.40942 | 177.6944 | 166.2734 | -6.480217e-05 | 0.09309796 | 0 | 0 | 0
19819 | 660394.5 | 2010-11-09 05:51 | 4292.161 | 7 | 44 | -0.5503531 | 3.673592 | 44.58173 | 44.414 | 177.6944 | 166.2903 | 0 | 0.09309796 | 0 | 0 | 0
19820 | 660424.5 | 2010-11-09 05:51 | 4322.176 | 7 | 44 | -0.5499932 | 3.672296 | 44.58173 | 44.41859 | 177.6944 | 166.3071 | 0 | 0.09309796 | 0 | 0 | 0
19821 | 660454.6 | 2010-11-09 05:52 | 4352.192 | 7 | 44 | -0.5501732 | 3.671 | 44.58173 | 44.42318 | 177.6944 | 166.3239 | -6.480217e-05 | 0.09309796 | 0 | 0 | 0
19822 | 660484.6 | 2010-11-09 05:52 | 4382.207 | 7 | 44 | -0.5503531 | 3.669704 | 44.58173 | 44.42777 | 177.6944 | 166.3408 | -3.242493e-05 | 0.09309796 | 0 | 0 | 0
19823 | 660514.6 | 2010-11-09 05:53 | 4412.222 | 7 | 44 | -0.5501732 | 3.668409 | 44.58173 | 44.43235 | 177.6944 | 166.3576 | -6.480217e-05 | 0.09309796 | 0 | 0 | 0
19824 | 660544.6 | 2010-11-09 05:53 | 4442.238 | 7 | 44 | -0.5501732 | 3.667113 | 44.58173 | 44.43694 | 177.6944 | 166.3744 | -6.480217e-05 | 0.09309796 | 0 | 0 | 0
19825 | 660574.6 | 2010-11-09 05:54 | 4472.253 | 7 | 44 | -0.5501732 | 3.665817 | 44.58173 | 44.44153 | 177.6944 | 166.3913 | -3.237724e-05 | 0.09309796 | 0 | 0 | 0
19826 | 660604.6 | 2010-11-09 05:54 | 4502.268 | 7 | 44 | -0.5501732 | 3.664683 | 44.58173 | 44.44612 | 177.6944 | 166.4081 | 0 | 0.09309796 | 0 | 0 | 0
19827 | 660634.6 | 2010-11-09 05:55 | 4532.283 | 7 | 44 | -0.5501732 | 3.663225 | 44.58173 | 44.4507 | 177.6944 | 166.4249 | -9.722709e-05 | 0.09309796 | 0 | 0 | 0
19828 | 660664.7 | 2010-11-09 05:55 | 4562.299 | 7 | 44 | -0.5503531 | 3.662091 | 44.58173 | 44.45529 | 177.6944 | 166.4417 | -3.242493e-05 | 0.09309796 | 0 | 0 | 0
19829 | 660694.7 | 2010-11-09 05:56 | 4592.314 | 7 | 44 | -0.5501732 | 3.660957 | 44.58173 | 44.45988 | 177.6944 | 166.4585 | -3.242493e-05 | 0.09309796 | 0 | 0 | 0
19830 | 660724.7 | 2010-11-09 05:56 | 4622.329 | 7 | 44 | -0.5501732 | 3.659661 | 44.58173 | 44.46447 | 177.6944 | 166.4753 | -3.237724e-05 | 0.09309796 | 0 | 0 | 0
19831 | 660754.7 | 2010-11-09 05:57 | 4652.345 | 7 | 44 | -0.5503531 | 3.658365 | 44.58173 | 44.46905 | 177.6944 | 166.4921 | -6.480217e-05 | 0.09309796 | 0 | 0 | 0
19832 | 660784.7 | 2010-11-09 05:57 | 4682.36 | 7 | 44 | -0.5503531 | 3.657069 | 44.58173 | 44.47364 | 177.6944 | 166.5088 | -3.237724e-05 | 0.09309796 | 0 | 0 | 0
19833 | 660814.7 | 2010-11-09 05:58 | 4712.375 | 7 | 44 | -0.5503531 | 3.655773 | 44.58173 | 44.47823 | 177.6944 | 166.5256 | -6.480217e-05 | 0.09309796 | 0 | 0 | 0
19834 | 660844.8 | 2010-11-09 05:58 | 4742.391 | 7 | 44 | -0.5503531 | 3.654477 | 44.58173 | 44.48282 | 177.6944 | 166.5424 | -3.237724e-05 | 0.09309796 | 0 | 0 | 0
19835 | 660874.8 | 2010-11-09 05:59 | 4772.406 | 7 | 44 | -0.5499932 | 3.653343 | 44.58173 | 44.4874 | 177.6944 | 166.5592 | 0 | 0.09309796 | 0 | 0 | 0
19836 | 660904.8 | 2010-11-09 05:59 | 4802.421 | 7 | 44 | -0.5503531 | 3.651886 | 44.58173 | 44.49199 | 177.6944 | 166.5759 | -3.237724e-05 | 0.09309796 | 0 | 0 | 0
19837 | 660934.8 | 2010-11-09 06:00 | 4832.436 | 7 | 44 | -0.5505331 | 3.650428 | 44.58173 | 44.49658 | 177.6944 | 166.5927 | -6.475449e-05 | 0.09309796 | 0 | 0 | 0
19838 | 660964.8 | 2010-11-09 06:00 | 4862.452 | 7 | 44 | -0.5501732 | 3.64897 | 44.58173 | 44.50117 | 177.6944 | 166.6094 | -6.475449e-05 | 0.09309796 | 0 | 0 | 0
19839 | 660994.8 | 2010-11-09 06:01 | 4892.467 | 7 | 44 | -0.5501732 | 3.647998 | 44.58173 | 44.50576 | 177.6944 | 166.6261 | -3.237724e-05 | 0.09309796 | 0 | 0 | 0
19840 | 661024.8 | 2010-11-09 06:01 | 4922.482 | 7 | 44 | -0.5501732 | 3.646378 | 44.58173 | 44.51034 | 177.6944 | 166.6429 | -3.237724e-05 | 0.09309796 | 0 | 0 | 0
19841 | 661054.9 | 2010-11-09 06:02 | 4952.498 | 7 | 44 | -0.5501732 | 3.64492 | 44.58173 | 44.51493 | 177.6944 | 166.6596 | -3.237724e-05 | 0.09309796 | 0 | 0 | 0
19842 | 661084.9 | 2010-11-09 06:02 | 4982.513 | 7 | 44 | -0.5503531 | 3.643462 | 44.58173 | 44.51952 | 177.6944 | 166.6763 | -6.475449e-05 | 0.09309796 | 0 | 0 | 0
19843 | 661114.9 | 2010-11-09 06:03 | 5012.528 | 7 | 44 | -0.5501732 | 3.642004 | 44.58173 | 44.52411 | 177.6944 | 166.693 | -6.475449e-05 | 0.09309796 | 0 | 0 | 0
19844 | 661144.9 | 2010-11-09 06:03 | 5042.544 | 7 | 44 | -0.5503531 | 3.640546 | 44.58173 | 44.52869 | 177.6944 | 166.7097 | -6.475449e-05 | 0.09309796 | 0 | 0 | 0
19845 | 661174.9 | 2010-11-09 06:04 | 5072.559 | 7 | 44 | -0.5501732 | 3.638926 | 44.58173 | 44.53328 | 177.6944 | 166.7264 | -6.480217e-05 | 0.09309796 | 0 | 0 | 0
19846 | 661204.9 | 2010-11-09 06:04 | 5102.574 | 7 | 44 | -0.5503531 | 3.637306 | 44.58173 | 44.53787 | 177.6944 | 166.7431 | -6.480217e-05 | 0.09309796 | 0 | 0 | 0
19847 | 661235 | 2010-11-09 06:05 | 5132.589 | 7 | 44 | -0.5501732 | 3.635848 | 44.58173 | 44.54246 | 177.6944 | 166.7598 | -6.480217e-05 | 0.09309796 | 0 | 0 | 0
19848 | 661265 | 2010-11-09 06:05 | 5162.605 | 7 | 44 | -0.5503531 | 3.634066 | 44.58173 | 44.54704 | 177.6944 | 166.7765 | -9.717941e-05 | 0.09309796 | 0 | 0 | 0
19849 | 661295 | 2010-11-09 06:06 | 5192.62 | 7 | 44 | -0.5501732 | 3.632608 | 44.58173 | 44.55163 | 177.6944 | 166.7931 | -3.237724e-05 | 0.09309796 | 0 | 0 | 0
19850 | 661325 | 2010-11-09 06:06 | 5222.635 | 7 | 44 | -0.5501732 | 3.630826 | 44.58173 | 44.55622 | 177.6944 | 166.8098 | -3.242493e-05 | 0.09309796 | 0 | 0 | 0
19851 | 661355 | 2010-11-09 06:07 | 5252.651 | 7 | 44 | -0.5505331 | 3.628883 | 44.58173 | 44.56081 | 177.6944 | 166.8265 | -6.480217e-05 | 0.09309796 | 0 | 0 | 0
19852 | 661385 | 2010-11-09 06:07 | 5282.666 | 7 | 44 | -0.5501732 | 3.627263 | 44.58173 | 44.56539 | 177.6944 | 166.8431 | -6.480217e-05 | 0.09309796 | 0 | 0 | 0
19853 | 661415 | 2010-11-09 06:08 | 5312.681 | 7 | 44 | -0.5503531 | 3.625319 | 44.58173 | 44.56998 | 177.6944 | 166.8597 | -3.237724e-05 | 0.09309796 | 0 | 0 | 0
19854 | 661445.1 | 2010-11-09 06:08 | 5342.697 | 7 | 44 | -0.5503531 | 3.623537 | 44.58173 | 44.57457 | 177.6944 | 166.8764 | -6.480217e-05 | 0.09309796 | 0 | 0 | 0
19855 | 661475.1 | 2010-11-09 06:09 | 5372.712 | 7 | 44 | -0.5503531 | 3.621593 | 44.58173 | 44.57916 | 177.6944 | 166.893 | -3.237724e-05 | 0.09309796 | 0 | 0 | 0
19856 | 661505.1 | 2010-11-09 06:09 | 5402.727 | 7 | 44 | -0.5503531 | 3.619487 | 44.58173 | 44.58374 | 177.6944 | 166.9096 | -9.717941e-05 | 0.09309796 | 0 | 0 | 0
19857 | 661535.1 | 2010-11-09 06:10 | 5432.742 | 7 | 44 | -0.5499932 | 3.617543 | 44.58173 | 44.58833 | 177.6944 | 166.9262 | -6.480217e-05 | 0.09309796 | 0 | 0 | 0
19858 | 661565.1 | 2010-11-09 06:10 | 5462.758 | 7 | 44 | -0.5501732 | 3.615437 | 44.58173 | 44.59292 | 177.6944 | 166.9428 | -6.480217e-05 | 0.09309796 | 0 | 0 | 0
19859 | 661595.1 | 2010-11-09 06:11 | 5492.773 | 7 | 44 | -0.5501732 | 3.613331 | 44.58173 | 44.59751 | 177.6944 | 166.9594 | -6.480217e-05 | 0.09309796 | 0 | 0 | 0
19860 | 661625.2 | 2010-11-09 06:11 | 5522.788 | 7 | 44 | -0.5501732 | 3.611063 | 44.58173 | 44.60209 | 177.6944 | 166.9759 | -3.242493e-05 | 0.09309796 | 0 | 0 | 0
19861 | 661655.2 | 2010-11-09 06:12 | 5552.804 | 7 | 44 | -0.5503531 | 3.608634 | 44.58173 | 44.60668 | 177.6944 | 166.9925 | -6.475449e-05 | 0.09309796 | 0 | 0 | 0
19862 | 661685.2 | 2010-11-09 06:12 | 5582.819 | 7 | 44 | -0.5501732 | 3.606204 | 44.58173 | 44.61127 | 177.6944 | 167.009 | -6.480217e-05 | 0.09309796 | 0 | 0 | 0
19863 | 661715.2 | 2010-11-09 06:13 | 5612.834 | 7 | 44 | -0.5501732 | 3.603936 | 44.58173 | 44.61586 | 177.6944 | 167.0256 | -3.237724e-05 | 0.09309796 | 0 | 0 | 0
19864 | 661745.2 | 2010-11-09 06:13 | 5642.85 | 7 | 44 | -0.5501732 | 3.601182 | 44.58173 | 44.62044 | 177.6944 | 167.0421 | -9.722709e-05 | 0.09309796 | 0 | 0 | 0
19865 | 661775.2 | 2010-11-09 06:14 | 5672.865 | 7 | 44 | -0.5503531 | 3.598752 | 44.58173 | 44.62503 | 177.6944 | 167.0586 | -3.237724e-05 | 0.09309796 | 0 | 0 | 0
19866 | 661805.2 | 2010-11-09 06:14 | 5702.88 | 7 | 44 | -0.5503531 | 3.595836 | 44.58173 | 44.62962 | 177.6944 | 167.0751 | -9.717941e-05 | 0.09309796 | 0 | 0 | 0
19867 | 661835.3 | 2010-11-09 06:15 | 5732.895 | 7 | 44 | -0.5501732 | 3.593245 | 44.58173 | 44.63421 | 177.6944 | 167.0916 | -9.717941e-05 | 0.09309796 | 0 | 0 | 0
19868 | 661865.3 | 2010-11-09 06:15 | 5762.911 | 7 | 44 | -0.5501732 | 3.590491 | 44.58173 | 44.63879 | 177.6944 | 167.1081 | -3.237724e-05 | 0.09309796 | 0 | 0 | 0
19869 | 661895.3 | 2010-11-09 06:16 | 5792.926 | 7 | 44 | -0.5501732 | 3.587575 | 44.58173 | 44.64338 | 177.6944 | 167.1246 | -3.242493e-05 | 0.09309796 | 0 | 0 | 0
19870 | 661925.3 | 2010-11-09 06:16 | 5822.941 | 7 | 44 | -0.5503531 | 3.584497 | 44.58173 | 44.64797 | 177.6944 | 167.141 | -9.717941e-05 | 0.09309796 | 0 | 0 | 0
19871 | 661955.3 | 2010-11-09 06:17 | 5852.957 | 7 | 44 | -0.5499932 | 3.581419 | 44.58173 | 44.65256 | 177.6944 | 167.1575 | -6.480217e-05 | 0.09309796 | 0 | 0 | 0
19872 | 661985.3 | 2010-11-09 06:17 | 5882.972 | 7 | 44 | -0.5501732 | 3.578017 | 44.58173 | 44.65714 | 177.6944 | 167.1739 | -9.717941e-05 | 0.09309796 | 0 | 0 | 0
19873 | 662015.4 | 2010-11-09 06:18 | 5912.987 | 7 | 44 | -0.5501732 | 3.574615 | 44.58173 | 44.66173 | 177.6944 | 167.1903 | -9.717941e-05 | 0.09309796 | 0 | 0 | 0
19874 | 662045.4 | 2010-11-09 06:18 | 5943.003 | 7 | 44 | -0.5503531 | 3.57089 | 44.58173 | 44.66632 | 177.6944 | 167.2067 | -0.0001295567 | 0.09309796 | 0 | 0 | 0
19875 | 662075.4 | 2010-11-09 06:19 | 5973.018 | 7 | 44 | -0.5503531 | 3.567164 | 44.58173 | 44.67091 | 177.6944 | 167.223 | -9.722709e-05 | 0.09309796 | 0 | 0 | 0
19876 | 662105.4 | 2010-11-09 06:19 | 6003.033 | 7 | 44 | -0.5503531 | 3.562952 | 44.58173 | 44.67549 | 177.6944 | 167.2394 | -0.0001296043 | 0.09309796 | 0 | 0 | 0
19877 | 662135.4 | 2010-11-09 06:20 | 6033.048 | 7 | 44 | -0.5501732 | 3.558254 | 44.58173 | 44.68008 | 177.6944 | 167.2557 | -0.0001619816 | 0.09309796 | 0 | 0 | 0
19878 | 662165.4 | 2010-11-09 06:20 | 6063.067 | 7 | 44 | -0.5499932 | 3.553395 | 44.58173 | 44.68467 | 177.6944 | 167.2721 | -9.717941e-05 | 0.09309796 | 0 | 0 | 0
19879 | 662195.4 | 2010-11-09 06:21 | 6093.079 | 7 | 44 | -0.5503531 | 3.547401 | 44.58173 | 44.68926 | 177.6944 | 167.2883 | -0.0001944065 | 0.09309796 | 0 | 0 | 0
19880 | 662225.5 | 2010-11-09 06:21 | 6123.094 | 7 | 44 | -0.5501732 | 3.540759 | 44.58173 | 44.69385 | 177.6944 | 167.3046 | -0.0002267838 | 0.09309796 | 0 | 0 | 0
19881 | 662255.5 | 2010-11-09 06:22 | 6153.11 | 7 | 44 | -0.5505331 | 3.533308 | 44.58173 | 44.69843 | 177.6944 | 167.3208 | -0.0002267838 | 0.09309796 | 0 | 0 | 0
19882 | 662285.5 | 2010-11-09 06:22 | 6183.125 | 7 | 44 | -0.5501732 | 3.524398 | 44.58173 | 44.70302 | 177.6944 | 167.337 | -0.0002915859 | 0.09309796 | 0 | 0 | 0
19883 | 662315.5 | 2010-11-09 06:23 | 6213.14 | 7 | 44 | -0.5501732 | 3.514678 | 44.58173 | 44.70761 | 177.6944 | 167.3532 | -0.0002592087 | 0.09309796 | 0 | 0 | 0
19884 | 662345.5 | 2010-11-09 06:23 | 6243.155 | 7 | 44 | -0.5501732 | 3.502691 | 44.58173 | 44.7122 | 177.6944 | 167.3693 | -0.0003240108 | 0.09309796 | 0 | 0 | 0
19885 | 662375.5 | 2010-11-09 06:24 | 6273.171 | 7 | 44 | -0.5501732 | 3.48876 | 44.58173 | 44.71678 | 177.6944 | 167.3853 | -0.000388813 | 0.09309796 | 0 | 0 | 0
19886 | 662405.6 | 2010-11-09 06:24 | 6303.186 | 7 | 44 | -0.5501732 | 3.471913 | 44.58173 | 44.72137 | 177.6944 | 167.4013 | -0.0004536152 | 0.09309796 | 0 | 0 | 0
19887 | 662435.6 | 2010-11-09 06:25 | 6333.201 | 7 | 44 | -0.5503531 | 3.451664 | 44.58173 | 44.72596 | 177.6944 | 167.4171 | -0.0005831718 | 0.09309796 | 0 | 0 | 0
19888 | 662465.6 | 2010-11-09 06:25 | 6363.217 | 7 | 44 | -0.5503531 | 3.427851 | 44.58173 | 44.73055 | 177.6944 | 167.4329 | -0.000680399 | 0.09309796 | 0 | 0 | 0
19889 | 662495.6 | 2010-11-09 06:26 | 6393.232 | 7 | 44 | -0.5499932 | 3.399179 | 44.58173 | 44.73513 | 177.6944 | 167.4486 | -0.0008099556 | 0.09309796 | 0 | 0 | 0
19890 | 662525.6 | 2010-11-09 06:26 | 6423.247 | 7 | 44 | -0.5501732 | 3.364674 | 44.58173 | 44.73972 | 177.6944 | 167.4641 | -0.0009719372 | 0.09309796 | 0 | 0 | 0
19891 | 662555.6 | 2010-11-09 06:27 | 6453.263 | 7 | 44 | -0.5501732 | 3.322718 | 44.58173 | 44.74431 | 177.6944 | 167.4794 | -0.001231146 | 0.09309796 | 0 | 0 | 0
19892 | 662585.6 | 2010-11-09 06:27 | 6483.278 | 7 | 44 | -0.5501732 | 3.271691 | 44.58173 | 44.7489 | 177.6944 | 167.4946 | -0.001490307 | 0.09309796 | 0 | 0 | 0
19893 | 662615.7 | 2010-11-09 06:28 | 6513.293 | 7 | 44 | -0.5501732 | 3.208514 | 44.58173 | 44.75348 | 177.6944 | 167.5094 | -0.001879072 | 0.09309796 | 0 | 0 | 0
19894 | 662645.7 | 2010-11-09 06:28 | 6543.308 | 7 | 44 | -0.5503531 | 3.127195 | 44.58173 | 44.75807 | 177.6944 | 167.524 | -0.002462244 | 0.09309796 | 0 | 0 | 0
19895 | 662671.8 | 2010-11-09 06:29 | 6569.418 | 7 | 44 | -0.5503531 | 3.026922 | 44.58173 | 44.76206 | 177.6944 | 167.5363 | -0.00375824 | 0.09309796 | 0 | 0 | 0
19896 | 662689.5 | 2010-11-09 06:29 | 6587.183 | 7 | 44 | -0.5501732 | 2.926811 | 44.58173 | 44.76478 | 177.6944 | 167.5444 | -0.005021763 | 0.09309796 | 0 | 0 | 0
19897 | 662704.1 | 2010-11-09 06:29 | 6601.745 | 7 | 44 | -0.5501732 | 2.826538 | 44.58173 | 44.767 | 177.6944 | 167.5508 | -0.005702114 | 0.09309796 | 0 | 0 | 0
19898 | 662717.9 | 2010-11-09 06:30 | 6615.526 | 7 | 44 | -0.5501732 | 2.726427 | 44.58173 | 44.76911 | 177.6944 | 167.5566 | -0.005734539 | 0.09309796 | 0 | 0 | 0
19899 | 662721.7 | 2010-11-09 06:30 | 6619.308 | 7 | 44 | -0.5503531 | 2.699861 | 44.58173 | 44.76969 | 177.6944 | 167.5582 | -0.005637312 | 0.09309796 | 0 | 0 | 0
19900 | 662781.7 | 2010-11-09 06:31 | 60.01502 | 8 | 44 | 0 | 3.222932 | 44.58173 | 44.76969 | 177.6944 | 167.5582 | 0.001198721 | 0.09309796 | 0 | 0 | 0
19901 | 662781.9 | 2010-11-09 06:31 | 0.1872303 | 9 | 44 | -0.006912184 | 3.22358 | 44.58173 | 44.76969 | 177.6944 | 167.5582 | 0 | 0.09578501 | 0 | 0 | 0
19902 | 662786.7 | 2010-11-09 06:31 | 5.015381 | 9 | 44 | -0.002413501 | 3.229735 | 44.58173 | 44.76969 | 177.6944 | 167.5582 | 0.0009395599 | 0.09578501 | 0 | 0 | 0
19903 | 662816.7 | 2010-11-09 06:31 | 30.01547 | 1 | 45 | 0 | 3.261162 | 44.58173 | 44.76969 | 177.6944 | 167.5582 | 0.0006479264 | 0.09578501 | 0 | 0 | 0
19904 | 662846.8 | 2010-11-09 06:32 | 60.03062 | 1 | 45 | 0 | 3.283193 | 44.58173 | 44.76969 | 177.6944 | 167.5582 | 0.0005184173 | 0.09578501 | 0 | 0 | 0
19905 | 662876.8 | 2010-11-09 06:32 | 90.04606 | 1 | 45 | 0 | 3.30004 | 44.58173 | 44.76969 | 177.6944 | 167.5582 | 0.0004211426 | 0.09578501 | 0 | 0 | 0
19906 | 662906.7 | 2010-11-09 06:33 | 120.0147 | 1 | 45 | 0 | 3.313323 | 44.58173 | 44.76969 | 177.6944 | 167.5582 | 0.0003240108 | 0.09578501 | 0 | 0 | 0
19907 | 662936.8 | 2010-11-09 06:33 | 30.01539 | 2 | 45 | 0.5498449 | 3.535899 | 44.58632 | 44.76969 | 177.7104 | 167.5582 | 0.002138281 | 0.09578501 | 0 | 0 | 0
19908 | 662966.8 | 2010-11-09 06:34 | 60.03056 | 2 | 45 | 0.5498449 | 3.60021 | 44.5909 | 44.76969 | 177.7267 | 167.5582 | 0.001425552 | 0.09578501 | 0 | 0 | 0
19909 | 662996.8 | 2010-11-09 06:34 | 90.04679 | 2 | 45 | 0.5500248 | 3.644758 | 44.59549 | 44.76969 | 177.7433 | 167.5582 | 0.001036739 | 0.09578501 | 0 | 0 | 0
19910 | 663026.8 | 2010-11-09 06:35 | 120.0613 | 2 | 45 | 0.5500248 | 3.678452 | 44.60007 | 44.76969 | 177.7601 | 167.5582 | 0.0008423328 | 0.09578501 | 0 | 0 | 0
19911 | 663056.8 | 2010-11-09 06:35 | 150.0764 | 2 | 45 | 0.5498449 | 3.705505 | 44.60466 | 44.76969 | 177.7771 | 167.5582 | 0.0007127762 | 0.09578501 | 0 | 0 | 0
19912 | 663086.9 | 2010-11-09 06:36 | 180.0919 | 2 | 45 | 0.5496649 | 3.727697 | 44.60924 | 44.76969 | 177.7941 | 167.5582 | 0.0005183697 | 0.09578501 | 0 | 0 | 0
19913 | 663116.9 | 2010-11-09 06:36 | 210.1072 | 2 | 45 | 0.5498449 | 3.746165 | 44.61382 | 44.76969 | 177.8112 | 167.5582 | 0.0004535675 | 0.09578501 | 0 | 0 | 0
19914 | 663146.9 | 2010-11-09 06:37 | 240.1225 | 2 | 45 | 0.5498449 | 3.760906 | 44.61841 | 44.76969 | 177.8284 | 167.5582 | 0.0003563881 | 0.09578501 | 0 | 0 | 0
19915 | 663176.9 | 2010-11-09 06:37 | 270.1376 | 2 | 45 | 0.5502048 | 3.771921 | 44.62299 | 44.76969 | 177.8457 | 167.5582 | 0.000259161 | 0.09578501 | 0 | 0 | 0
19916 | 663206.9 | 2010-11-09 06:38 | 300.1529 | 2 | 45 | 0.5496649 | 3.779049 | 44.62758 | 44.76969 | 177.863 | 167.5582 | 0.0001620293 | 0.09578501 | 0 | 0 | 0
19917 | 663236.9 | 2010-11-09 06:38 | 330.1682 | 2 | 45 | 0.5498449 | 3.783909 | 44.63216 | 44.76969 | 177.8804 | 167.5582 | 0.0001296043 | 0.09578501 | 0 | 0 | 0
19918 | 663266.9 | 2010-11-09 06:39 | 360.1835 | 2 | 45 | 0.5498449 | 3.787472 | 44.63675 | 44.76969 | 177.8977 | 167.5582 | 6.480217e-05 | 0.09578501 | 0 | 0 | 0
19919 | 663297 | 2010-11-09 06:39 | 390.1988 | 2 | 45 | 0.5498449 | 3.791036 | 44.64133 | 44.76969 | 177.9151 | 167.5582 | 3.237724e-05 | 0.09578501 | 0 | 0 | 0
19920 | 663327 | 2010-11-09 06:40 | 420.2172 | 2 | 45 | 0.5498449 | 3.794438 | 44.64592 | 44.76969 | 177.9325 | 167.5582 | 9.722709e-05 | 0.09578501 | 0 | 0 | 0
19921 | 663357 | 2010-11-09 06:40 | 450.2295 | 2 | 45 | 0.5500248 | 3.797678 | 44.6505 | 44.76969 | 177.9499 | 167.5582 | 9.717941e-05 | 0.09578501 | 0 | 0 | 0
19922 | 663387 | 2010-11-09 06:41 | 480.2448 | 2 | 45 | 0.5496649 | 3.800756 | 44.65508 | 44.76969 | 177.9673 | 167.5582 | 6.480217e-05 | 0.09578501 | 0 | 0 | 0
19923 | 663417 | 2010-11-09 06:41 | 510.2602 | 2 | 45 | 0.5498449 | 3.803672 | 44.65967 | 44.76969 | 177.9847 | 167.5582 | 6.480217e-05 | 0.09578501 | 0 | 0 | 0
19924 | 663447 | 2010-11-09 06:42 | 540.2753 | 2 | 45 | 0.5498449 | 3.806749 | 44.66425 | 44.76969 | 178.0022 | 167.5582 | 9.717941e-05 | 0.09578501 | 0 | 0 | 0
19925 | 663477.1 | 2010-11-09 06:42 | 570.2906 | 2 | 45 | 0.5500248 | 3.809665 | 44.66884 | 44.76969 | 178.0196 | 167.5582 | 6.480217e-05 | 0.09578501 | 0 | 0 | 0
19926 | 663507.1 | 2010-11-09 06:43 | 600.3058 | 2 | 45 | 0.5498449 | 3.812581 | 44.67342 | 44.76969 | 178.0371 | 167.5582 | 9.717941e-05 | 0.09578501 | 0 | 0 | 0
19927 | 663537.1 | 2010-11-09 06:43 | 630.3211 | 2 | 45 | 0.5498449 | 3.815497 | 44.67801 | 44.76969 | 178.0546 | 167.5582 | 0.0001296043 | 0.09578501 | 0 | 0 | 0
19928 | 663567.1 | 2010-11-09 06:44 | 660.3365 | 2 | 45 | 0.5498449 | 3.818089 | 44.68259 | 44.76969 | 178.0721 | 167.5582 | 6.480217e-05 | 0.09578501 | 0 | 0 | 0
19929 | 663597.1 | 2010-11-09 06:44 | 690.3517 | 2 | 45 | 0.5498449 | 3.821005 | 44.68717 | 44.76969 | 178.0896 | 167.5582 | 9.717941e-05 | 0.09578501 | 0 | 0 | 0
19930 | 663627.1 | 2010-11-09 06:45 | 720.3671 | 2 | 45 | 0.5498449 | 3.823596 | 44.69176 | 44.76969 | 178.1071 | 167.5582 | 0 | 0.09578501 | 0 | 0 | 0
19931 | 663657.1 | 2010-11-09 06:45 | 750.3824 | 2 | 45 | 0.5498449 | 3.826836 | 44.69634 | 44.76969 | 178.1246 | 167.5582 | 9.717941e-05 | 0.09578501 | 0 | 0 | 0
19932 | 663687.2 | 2010-11-09 06:46 | 780.3978 | 2 | 45 | 0.5496649 | 3.82959 | 44.70093 | 44.76969 | 178.1422 | 167.5582 | 9.717941e-05 | 0.09578501 | 0 | 0 | 0
19933 | 663717.2 | 2010-11-09 06:46 | 810.413 | 2 | 45 | 0.5498449 | 3.832506 | 44.70551 | 44.76969 | 178.1598 | 167.5582 | 3.237724e-05 | 0.09578501 | 0 | 0 | 0
19934 | 663747.2 | 2010-11-09 06:47 | 840.4283 | 2 | 45 | 0.5496649 | 3.835584 | 44.7101 | 44.76969 | 178.1773 | 167.5582 | 6.480217e-05 | 0.09578501 | 0 | 0 | 0
19935 | 663777.2 | 2010-11-09 06:47 | 870.4436 | 2 | 45 | 0.5498449 | 3.838662 | 44.71468 | 44.76969 | 178.1949 | 167.5582 | 6.480217e-05 | 0.09578501 | 0 | 0 | 0
19936 | 663807.2 | 2010-11-09 06:48 | 900.4589 | 2 | 45 | 0.5496649 | 3.841902 | 44.71927 | 44.76969 | 178.2125 | 167.5582 | 9.717941e-05 | 0.09578501 | 0 | 0 | 0
19937 | 663837.2 | 2010-11-09 06:48 | 930.4742 | 2 | 45 | 0.5498449 | 3.844979 | 44.72385 | 44.76969 | 178.2302 | 167.5582 | 6.475449e-05 | 0.09578501 | 0 | 0 | 0
19938 | 663867.2 | 2010-11-09 06:49 | 960.4894 | 2 | 45 | 0.5498449 | 3.848057 | 44.72843 | 44.76969 | 178.2478 | 167.5582 | 6.480217e-05 | 0.09578501 | 0 | 0 | 0
19939 | 663897.3 | 2010-11-09 06:49 | 990.5047 | 2 | 45 | 0.5498449 | 3.851297 | 44.73302 | 44.76969 | 178.2654 | 167.5582 | 9.722709e-05 | 0.09578501 | 0 | 0 | 0
19940 | 663927.3 | 2010-11-09 06:50 | 1020.52 | 2 | 45 | 0.5496649 | 3.854213 | 44.7376 | 44.76969 | 178.2831 | 167.5582 | 3.242493e-05 | 0.09578501 | 0 | 0 | 0
19941 | 663957.3 | 2010-11-09 06:50 | 1050.535 | 2 | 45 | 0.5498449 | 3.857453 | 44.74219 | 44.76969 | 178.3008 | 167.5582 | 9.717941e-05 | 0.09578501 | 0 | 0 | 0
19942 | 663987.3 | 2010-11-09 06:51 | 1080.551 | 2 | 45 | 0.5498449 | 3.860531 | 44.74677 | 44.76969 | 178.3185 | 167.5582 | 9.717941e-05 | 0.09578501 | 0 | 0 | 0
19943 | 664017.3 | 2010-11-09 06:51 | 1110.566 | 2 | 45 | 0.5496649 | 3.863284 | 44.75136 | 44.76969 | 178.3362 | 167.5582 | 6.480217e-05 | 0.09578501 | 0 | 0 | 0
19944 | 664047.3 | 2010-11-09 06:52 | 1140.581 | 2 | 45 | 0.5498449 | 3.8662 | 44.75594 | 44.76969 | 178.3539 | 167.5582 | 0.0001295567 | 0.09578501 | 0 | 0 | 0
19945 | 664077.4 | 2010-11-09 06:52 | 1170.597 | 2 | 45 | 0.549485 | 3.86863 | 44.76053 | 44.76969 | 178.3716 | 167.5582 | 3.237724e-05 | 0.09578501 | 0 | 0 | 0
19946 | 664107.4 | 2010-11-09 06:53 | 1200.612 | 2 | 45 | 0.5502048 | 3.871546 | 44.76511 | 44.76969 | 178.3894 | 167.5582 | 9.717941e-05 | 0.09578501 | 0 | 0 | 0
19947 | 664137.4 | 2010-11-09 06:53 | 1230.627 | 2 | 45 | 0.5496649 | 3.873814 | 44.76969 | 44.76969 | 178.4071 | 167.5582 | 3.237724e-05 | 0.09578501 | 0 | 0 | 0
19948 | 664167.4 | 2010-11-09 06:54 | 1260.642 | 2 | 45 | 0.5498449 | 3.876406 | 44.77428 | 44.76969 | 178.4249 | 167.5582 | 6.480217e-05 | 0.09578501 | 0 | 0 | 0
19949 | 664197.4 | 2010-11-09 06:54 | 1290.658 | 2 | 45 | 0.5498449 | 3.878512 | 44.77886 | 44.76969 | 178.4427 | 167.5582 | 3.242493e-05 | 0.09578501 | 0 | 0 | 0
19950 | 664227.4 | 2010-11-09 06:55 | 1320.673 | 2 | 45 | 0.5498449 | 3.88078 | 44.78345 | 44.76969 | 178.4604 | 167.5582 | 9.717941e-05 | 0.09578501 | 0 | 0 | 0
19951 | 664257.4 | 2010-11-09 06:55 | 1350.688 | 2 | 45 | 0.5500248 | 3.882723 | 44.78803 | 44.76969 | 178.4782 | 167.5582 | 9.717941e-05 | 0.09578501 | 0 | 0 | 0
19952 | 664287.5 | 2010-11-09 06:56 | 1380.704 | 2 | 45 | 0.5498449 | 3.884343 | 44.79262 | 44.76969 | 178.496 | 167.5582 | 0 | 0.09578501 | 0 | 0 | 0
19953 | 664317.5 | 2010-11-09 06:56 | 1410.719 | 2 | 45 | 0.5498449 | 3.886287 | 44.7972 | 44.76969 | 178.5139 | 167.5582 | 6.480217e-05 | 0.09578501 | 0 | 0 | 0
19954 | 664347.5 | 2010-11-09 06:57 | 1440.734 | 2 | 45 | 0.5498449 | 3.887745 | 44.80179 | 44.76969 | 178.5317 | 167.5582 | 3.237724e-05 | 0.09578501 | 0 | 0 | 0
19955 | 664377.5 | 2010-11-09 06:57 | 1470.749 | 2 | 45 | 0.5496649 | 3.889365 | 44.80637 | 44.76969 | 178.5495 | 167.5582 | 6.480217e-05 | 0.09578501 | 0 | 0 | 0
19956 | 664407.5 | 2010-11-09 06:58 | 1500.765 | 2 | 45 | 0.5496649 | 3.890661 | 44.81095 | 44.76969 | 178.5673 | 167.5582 | 3.237724e-05 | 0.09578501 | 0 | 0 | 0
19957 | 664437.5 | 2010-11-09 06:58 | 1530.78 | 2 | 45 | 0.5498449 | 3.892119 | 44.81554 | 44.76969 | 178.5852 | 167.5582 | 6.480217e-05 | 0.09578501 | 0 | 0 | 0
19958 | 664467.6 | 2010-11-09 06:59 | 1560.795 | 2 | 45 | 0.5498449 | 3.893253 | 44.82012 | 44.76969 | 178.603 | 167.5582 | 3.237724e-05 | 0.09578501 | 0 | 0 | 0
19959 | 664497.6 | 2010-11-09 06:59 | 1590.811 | 2 | 45 | 0.5496649 | 3.894549 | 44.82471 | 44.76969 | 178.6209 | 167.5582 | 3.242493e-05 | 0.09578501 | 0 | 0 | 0
19960 | 664527.6 | 2010-11-09 07:00 | 1620.826 | 2 | 45 | 0.5498449 | 3.895845 | 44.82929 | 44.76969 | 178.6387 | 167.5582 | 6.480217e-05 | 0.09578501 | 0 | 0 | 0
19961 | 664557.6 | 2010-11-09 07:00 | 1650.841 | 2 | 45 | 0.5498449 | 3.896979 | 44.83388 | 44.76969 | 178.6566 | 167.5582 | 3.237724e-05 | 0.09578501 | 0 | 0 | 0
19962 | 664587.6 | 2010-11-09 07:01 | 1680.856 | 2 | 45 | 0.5496649 | 3.897951 | 44.83846 | 44.76969 | 178.6745 | 167.5582 | 0 | 0.09578501 | 0 | 0 | 0
19963 | 664617.6 | 2010-11-09 07:01 | 1710.872 | 2 | 45 | 0.5496649 | 3.899247 | 44.84304 | 44.76969 | 178.6923 | 167.5582 | 6.480217e-05 | 0.09578501 | 0 | 0 | 0
19964 | 664647.6 | 2010-11-09 07:02 | 1740.887 | 2 | 45 | 0.5498449 | 3.900381 | 44.84763 | 44.76969 | 178.7102 | 167.5582 | 0 | 0.09578501 | 0 | 0 | 0
19965 | 664677.7 | 2010-11-09 07:02 | 1770.903 | 2 | 45 | 0.5498449 | 3.901676 | 44.85221 | 44.76969 | 178.7281 | 167.5582 | 3.237724e-05 | 0.09578501 | 0 | 0 | 0
19966 | 664707.7 | 2010-11-09 07:03 | 1800.918 | 2 | 45 | 0.5498449 | 3.902648 | 44.8568 | 44.76969 | 178.746 | 167.5582 | 0 | 0.09578501 | 0 | 0 | 0
19967 | 664737.7 | 2010-11-09 07:03 | 1830.933 | 2 | 45 | 0.5498449 | 3.904106 | 44.86138 | 44.76969 | 178.7639 | 167.5582 | 3.242493e-05 | 0.09578501 | 0 | 0 | 0
19968 | 664767.7 | 2010-11-09 07:04 | 1860.948 | 2 | 45 | 0.5496649 | 3.90524 | 44.86597 | 44.76969 | 178.7818 | 167.5582 | 3.242493e-05 | 0.09578501 | 0 | 0 | 0
19969 | 664797.7 | 2010-11-09 07:04 | 1890.963 | 2 | 45 | 0.5500248 | 3.906374 | 44.87055 | 44.76969 | 178.7997 | 167.5582 | 3.237724e-05 | 0.09578501 | 0 | 0 | 0
19970 | 664827.7 | 2010-11-09 07:05 | 1920.979 | 2 | 45 | 0.5500248 | 3.90767 | 44.87514 | 44.76969 | 178.8176 | 167.5582 | 3.237724e-05 | 0.09578501 | 0 | 0 | 0
19971 | 664857.8 | 2010-11-09 07:05 | 1950.994 | 2 | 45 | 0.5498449 | 3.908804 | 44.87972 | 44.76969 | 178.8355 | 167.5582 | 6.480217e-05 | 0.09578501 | 0 | 0 | 0
19972 | 664887.8 | 2010-11-09 07:06 | 1981.009 | 2 | 45 | 0.5500248 | 3.9101 | 44.8843 | 44.76969 | 178.8534 | 167.5582 | 3.237724e-05 | 0.09578501 | 0 | 0 | 0
19973 | 664917.8 | 2010-11-09 07:06 | 2011.025 | 2 | 45 | 0.5496649 | 3.911234 | 44.88889 | 44.76969 | 178.8714 | 167.5582 | 6.480217e-05 | 0.09578501 | 0 | 0 | 0
19974 | 664947.8 | 2010-11-09 07:07 | 2041.04 | 2 | 45 | 0.5496649 | 3.912368 | 44.89347 | 44.76969 | 178.8893 | 167.5582 | 3.237724e-05 | 0.09578501 | 0 | 0 | 0
19975 | 664977.8 | 2010-11-09 07:07 | 2071.055 | 2 | 45 | 0.5498449 | 3.913664 | 44.89806 | 44.76969 | 178.9072 | 167.5582 | 0 | 0.09578501 | 0 | 0 | 0
19976 | 665007.8 | 2010-11-09 07:08 | 2101.071 | 2 | 45 | 0.5496649 | 3.91496 | 44.90264 | 44.76969 | 178.9252 | 167.5582 | 3.237724e-05 | 0.09578501 | 0 | 0 | 0
19977 | 665037.8 | 2010-11-09 07:08 | 2131.086 | 2 | 45 | 0.5498449 | 3.916256 | 44.90723 | 44.76969 | 178.9431 | 167.5582 | 6.480217e-05 | 0.09578501 | 0 | 0 | 0
19978 | 665067.9 | 2010-11-09 07:09 | 2161.101 | 2 | 45 | 0.5500248 | 3.917552 | 44.91181 | 44.76969 | 178.9611 | 167.5582 | 3.237724e-05 | 0.09578501 | 0 | 0 | 0
19979 | 665097.9 | 2010-11-09 07:09 | 2191.117 | 2 | 45 | 0.5498449 | 3.918848 | 44.9164 | 44.76969 | 178.979 | 167.5582 | 6.480217e-05 | 0.09578501 | 0 | 0 | 0
19980 | 665127.9 | 2010-11-09 07:10 | 2221.132 | 2 | 45 | 0.5496649 | 3.920144 | 44.92098 | 44.76969 | 178.997 | 167.5582 | 6.480217e-05 | 0.09578501 | 0 | 0 | 0
19981 | 665157.9 | 2010-11-09 07:10 | 2251.147 | 2 | 45 | 0.5498449 | 3.921439 | 44.92556 | 44.76969 | 179.015 | 167.5582 | 6.480217e-05 | 0.09578501 | 0 | 0 | 0
19982 | 665187.9 | 2010-11-09 07:11 | 2281.162 | 2 | 45 | 0.5498449 | 3.922735 | 44.93015 | 44.76969 | 179.033 | 167.5582 | 0 | 0.09578501 | 0 | 0 | 0
19983 | 665217.9 | 2010-11-09 07:11 | 2311.178 | 2 | 45 | 0.5496649 | 3.924031 | 44.93473 | 44.76969 | 179.051 | 167.5582 | 3.237724e-05 | 0.09578501 | 0 | 0 | 0
19984 | 665248 | 2010-11-09 07:12 | 2341.194 | 2 | 45 | 0.5496649 | 3.925327 | 44.93932 | 44.76969 | 179.069 | 167.5582 | 3.242493e-05 | 0.09578501 | 0 | 0 | 0
19985 | 665278 | 2010-11-09 07:12 | 2371.208 | 2 | 45 | 0.5498449 | 3.926947 | 44.9439 | 44.76969 | 179.087 | 167.5582 | 6.480217e-05 | 0.09578501 | 0 | 0 | 0
19986 | 665308 | 2010-11-09 07:13 | 2401.224 | 2 | 45 | 0.5498449 | 3.928243 | 44.94849 | 44.76969 | 179.105 | 167.5582 | 3.242493e-05 | 0.09578501 | 0 | 0 | 0
19987 | 665338 | 2010-11-09 07:13 | 2431.239 | 2 | 45 | 0.5498449 | 3.929701 | 44.95307 | 44.76969 | 179.123 | 167.5582 | 0 | 0.09578501 | 0 | 0 | 0
19988 | 665368 | 2010-11-09 07:14 | 2461.254 | 2 | 45 | 0.5498449 | 3.931159 | 44.95766 | 44.76969 | 179.141 | 167.5582 | 9.722709e-05 | 0.09578501 | 0 | 0 | 0
19989 | 665398 | 2010-11-09 07:14 | 2491.269 | 2 | 45 | 0.5498449 | 3.932455 | 44.96224 | 44.76969 | 179.159 | 167.5582 | 3.237724e-05 | 0.09578501 | 0 | 0 | 0
19990 | 665428 | 2010-11-09 07:15 | 2521.285 | 2 | 45 | 0.5498449 | 3.933913 | 44.96682 | 44.76969 | 179.177 | 167.5582 | 6.480217e-05 | 0.09578501 | 0 | 0 | 0
19991 | 665458.1 | 2010-11-09 07:15 | 2551.3 | 2 | 45 | 0.5498449 | 3.935371 | 44.97141 | 44.76969 | 179.1951 | 167.5582 | 6.480217e-05 | 0.09578501 | 0 | 0 | 0
19992 | 665488.1 | 2010-11-09 07:16 | 2581.315 | 2 | 45 | 0.5496649 | 3.936667 | 44.97599 | 44.76969 | 179.2131 | 167.5582 | 0 | 0.09578501 | 0 | 0 | 0
19993 | 665518.1 | 2010-11-09 07:16 | 2611.331 | 2 | 45 | 0.5498449 | 3.938287 | 44.98058 | 44.76969 | 179.2312 | 167.5582 | 3.237724e-05 | 0.09578501 | 0 | 0 | 0
19994 | 665548.1 | 2010-11-09 07:17 | 2641.346 | 2 | 45 | 0.5498449 | 3.939744 | 44.98516 | 44.76969 | 179.2492 | 167.5582 | 6.480217e-05 | 0.09578501 | 0 | 0 | 0
19995 | 665578.1 | 2010-11-09 07:17 | 2671.361 | 2 | 45 | 0.5498449 | 3.941202 | 44.98975 | 44.76969 | 179.2673 | 167.5582 | 3.237724e-05 | 0.09578501 | 0 | 0 | 0
19996 | 665608.1 | 2010-11-09 07:18 | 2701.377 | 2 | 45 | 0.5498449 | 3.942822 | 44.99433 | 44.76969 | 179.2854 | 167.5582 | 3.237724e-05 | 0.09578501 | 0 | 0 | 0
19997 | 665638.2 | 2010-11-09 07:18 | 2731.392 | 2 | 45 | 0.5500248 | 3.94428 | 44.99892 | 44.76969 | 179.3035 | 167.5582 | 6.475449e-05 | 0.09578501 | 0 | 0 | 0
19998 | 665668.2 | 2010-11-09 07:19 | 2761.407 | 2 | 45 | 0.5496649 | 3.945738 | 45.0035 | 44.76969 | 179.3215 | 167.5582 | 3.237724e-05 | 0.09578501 | 0 | 0 | 0
19999 | 665698.2 | 2010-11-09 07:19 | 2791.422 | 2 | 45 | 0.5498449 | 3.947358 | 45.00808 | 44.76969 | 179.3396 | 167.5582 | 3.242493e-05 | 0.09578501 | 0 | 0 | 0
20000 | 665728.2 | 2010-11-09 07:20 | 2821.438 | 2 | 45 | 0.5498449 | 3.948816 | 45.01267 | 44.76969 | 179.3577 | 167.5582 | 3.242493e-05 | 0.09578501 | 0 | 0 | 0
20001 | 665758.2 | 2010-11-09 07:20 | 2851.453 | 2 | 45 | 0.5496649 | 3.950274 | 45.01725 | 44.76969 | 179.3758 | 167.5582 | 3.242493e-05 | 0.09578501 | 0 | 0 | 0
20002 | 665788.2 | 2010-11-09 07:21 | 2881.468 | 2 | 45 | 0.5498449 | 3.951894 | 45.02184 | 44.76969 | 179.394 | 167.5582 | 3.237724e-05 | 0.09578501 | 0 | 0 | 0
20003 | 665818.2 | 2010-11-09 07:21 | 2911.483 | 2 | 45 | 0.5498449 | 3.953514 | 45.02642 | 44.76969 | 179.4121 | 167.5582 | 6.480217e-05 | 0.09578501 | 0 | 0 | 0
20004 | 665848.3 | 2010-11-09 07:22 | 2941.499 | 2 | 45 | 0.5500248 | 3.954972 | 45.03101 | 44.76969 | 179.4302 | 167.5582 | 3.242493e-05 | 0.09578501 | 0 | 0 | 0
20005 | 665878.3 | 2010-11-09 07:22 | 2971.514 | 2 | 45 | 0.5498449 | 3.956592 | 45.03559 | 44.76969 | 179.4483 | 167.5582 | 3.237724e-05 | 0.09578501 | 0 | 0 | 0
20006 | 665908.3 | 2010-11-09 07:23 | 3001.529 | 2 | 45 | 0.5500248 | 3.958211 | 45.04018 | 44.76969 | 179.4665 | 167.5582 | 3.237724e-05 | 0.09578501 | 0 | 0 | 0
20007 | 665938.3 | 2010-11-09 07:23 | 3031.545 | 2 | 45 | 0.5498449 | 3.959831 | 45.04476 | 44.76969 | 179.4846 | 167.5582 | 3.242493e-05 | 0.09578501 | 0 | 0 | 0
20008 | 665968.3 | 2010-11-09 07:24 | 3061.56 | 2 | 45 | 0.5496649 | 3.961289 | 45.04935 | 44.76969 | 179.5028 | 167.5582 | 3.242493e-05 | 0.09578501 | 0 | 0 | 0
20009 | 665998.3 | 2010-11-09 07:24 | 3091.575 | 2 | 45 | 0.5496649 | 3.963071 | 45.05393 | 44.76969 | 179.521 | 167.5582 | 6.480217e-05 | 0.09578501 | 0 | 0 | 0
20010 | 666028.4 | 2010-11-09 07:25 | 3121.591 | 2 | 45 | 0.5502048 | 3.964691 | 45.05852 | 44.76969 | 179.5391 | 167.5582 | 3.237724e-05 | 0.09578501 | 0 | 0 | 0
20011 | 666058.4 | 2010-11-09 07:25 | 3151.606 | 2 | 45 | 0.5496649 | 3.966149 | 45.0631 | 44.76969 | 179.5573 | 167.5582 | 0 | 0.09578501 | 0 | 0 | 0
20012 | 666088.4 | 2010-11-09 07:26 | 3181.621 | 2 | 45 | 0.5498449 | 3.968093 | 45.06768 | 44.76969 | 179.5755 | 167.5582 | 9.717941e-05 | 0.09578501 | 0 | 0 | 0
20013 | 666118.4 | 2010-11-09 07:26 | 3211.636 | 2 | 45 | 0.5500248 | 3.969713 | 45.07227 | 44.76969 | 179.5937 | 167.5582 | 6.480217e-05 | 0.09578501 | 0 | 0 | 0
20014 | 666148.4 | 2010-11-09 07:27 | 3241.652 | 2 | 45 | 0.5498449 | 3.971333 | 45.07685 | 44.76969 | 179.6119 | 167.5582 | 3.237724e-05 | 0.09578501 | 0 | 0 | 0
20015 | 666178.4 | 2010-11-09 07:27 | 3271.667 | 2 | 45 | 0.5498449 | 3.973115 | 45.08144 | 44.76969 | 179.6301 | 167.5582 | 3.237724e-05 | 0.09578501 | 0 | 0 | 0
20016 | 666208.4 | 2010-11-09 07:28 | 3301.682 | 2 | 45 | 0.5498449 | 3.974897 | 45.08602 | 44.76969 | 179.6483 | 167.5582 | 3.242493e-05 | 0.09578501 | 0 | 0 | 0
20017 | 666238.5 | 2010-11-09 07:28 | 3331.697 | 2 | 45 | 0.5498449 | 3.976679 | 45.09061 | 44.76969 | 179.6666 | 167.5582 | 6.480217e-05 | 0.09578501 | 0 | 0 | 0
20018 | 666268.5 | 2010-11-09 07:29 | 3361.713 | 2 | 45 | 0.5500248 | 3.978785 | 45.09519 | 44.76969 | 179.6848 | 167.5582 | 9.722709e-05 | 0.09578501 | 0 | 0 | 0
20019 | 666298.5 | 2010-11-09 07:29 | 3391.728 | 2 | 45 | 0.5498449 | 3.980242 | 45.09978 | 44.76969 | 179.703 | 167.5582 | 0 | 0.09578501 | 0 | 0 | 0
20020 | 666328.5 | 2010-11-09 07:30 | 3421.743 | 2 | 45 | 0.5500248 | 3.982348 | 45.10436 | 44.76969 | 179.7213 | 167.5582 | 9.717941e-05 | 0.09578501 | 0 | 0 | 0
20021 | 666358.5 | 2010-11-09 07:30 | 3451.759 | 2 | 45 | 0.5498449 | 3.98413 | 45.10895 | 44.76969 | 179.7395 | 167.5582 | 6.480217e-05 | 0.09578501 | 0 | 0 | 0
20022 | 666388.5 | 2010-11-09 07:31 | 3481.774 | 2 | 45 | 0.5498449 | 3.985912 | 45.11353 | 44.76969 | 179.7578 | 167.5582 | 6.480217e-05 | 0.09578501 | 0 | 0 | 0
20023 | 666418.5 | 2010-11-09 07:31 | 3511.789 | 2 | 45 | 0.5500248 | 3.988018 | 45.11811 | 44.76969 | 179.7761 | 167.5582 | 6.480217e-05 | 0.09578501 | 0 | 0 | 0
20024 | 666448.6 | 2010-11-09 07:32 | 3541.804 | 2 | 45 | 0.5498449 | 3.9898 | 45.1227 | 44.76969 | 179.7944 | 167.5582 | 0 | 0.09578501 | 0 | 0 | 0
20025 | 666478.6 | 2010-11-09 07:32 | 3571.82 | 2 | 45 | 0.5498449 | 3.991744 | 45.12728 | 44.76969 | 179.8127 | 167.5582 | 3.242493e-05 | 0.09578501 | 0 | 0 | 0
20026 | 666508.6 | 2010-11-09 07:33 | 3601.835 | 2 | 45 | 0.5498449 | 3.994012 | 45.13187 | 44.76969 | 179.831 | 167.5582 | 6.480217e-05 | 0.09578501 | 0 | 0 | 0
20027 | 666538.6 | 2010-11-09 07:33 | 3631.85 | 2 | 45 | 0.5498449 | 3.995955 | 45.13645 | 44.76969 | 179.8493 | 167.5582 | 6.475449e-05 | 0.09578501 | 0 | 0 | 0
20028 | 666568.6 | 2010-11-09 07:34 | 3661.866 | 2 | 45 | 0.5498449 | 3.997737 | 45.14104 | 44.76969 | 179.8676 | 167.5582 | -3.242493e-05 | 0.09578501 | 0 | 0 | 0
20029 | 666598.6 | 2010-11-09 07:34 | 3691.881 | 2 | 45 | 0.5498449 | 4.000167 | 45.14562 | 44.76969 | 179.886 | 167.5582 | 6.480217e-05 | 0.09578501 | 0 | 0 | 0
20030 | 666628.7 | 2010-11-09 07:35 | 3721.896 | 2 | 45 | 0.5498449 | 4.002273 | 45.15021 | 44.76969 | 179.9043 | 167.5582 | 6.475449e-05 | 0.09578501 | 0 | 0 | 0
20031 | 666658.7 | 2010-11-09 07:35 | 3751.912 | 2 | 45 | 0.5500248 | 4.004217 | 45.15479 | 44.76969 | 179.9226 | 167.5582 | 3.242493e-05 | 0.09578501 | 0 | 0 | 0
20032 | 666688.7 | 2010-11-09 07:36 | 3781.927 | 2 | 45 | 0.5498449 | 4.006485 | 45.15937 | 44.76969 | 179.941 | 167.5582 | 6.475449e-05 | 0.09578501 | 0 | 0 | 0
20033 | 666718.7 | 2010-11-09 07:36 | 3811.942 | 2 | 45 | 0.5498449 | 4.008591 | 45.16396 | 44.76969 | 179.9594 | 167.5582 | 9.717941e-05 | 0.09578501 | 0 | 0 | 0
20034 | 666748.7 | 2010-11-09 07:37 | 3841.957 | 2 | 45 | 0.5496649 | 4.010535 | 45.16854 | 44.76969 | 179.9778 | 167.5582 | 0 | 0.09578501 | 0 | 0 | 0
20035 | 666778.7 | 2010-11-09 07:37 | 3871.973 | 2 | 45 | 0.5498449 | 4.012803 | 45.17313 | 44.76969 | 179.9962 | 167.5582 | 6.475449e-05 | 0.09578501 | 0 | 0 | 0
20036 | 666808.7 | 2010-11-09 07:38 | 3901.988 | 2 | 45 | 0.5498449 | 4.014909 | 45.17771 | 44.76969 | 180.0146 | 167.5582 | 3.242493e-05 | 0.09578501 | 0 | 0 | 0
20037 | 666838.8 | 2010-11-09 07:38 | 3932.003 | 2 | 45 | 0.5498449 | 4.017177 | 45.1823 | 44.76969 | 180.033 | 167.5582 | 6.484985e-05 | 0.09578501 | 0 | 0 | 0
20038 | 666868.8 | 2010-11-09 07:39 | 3962.019 | 2 | 45 | 0.5498449 | 4.019444 | 45.18688 | 44.76969 | 180.0514 | 167.5582 | 3.242493e-05 | 0.09578501 | 0 | 0 | 0
20039 | 666898.8 | 2010-11-09 07:39 | 3992.034 | 2 | 45 | 0.5496649 | 4.021712 | 45.19147 | 44.76969 | 180.0698 | 167.5582 | 6.484985e-05 | 0.09578501 | 0 | 0 | 0
20040 | 666928.8 | 2010-11-09 07:40 | 4022.049 | 2 | 45 | 0.5496649 | 4.02398 | 45.19605 | 44.76969 | 180.0883 | 167.5582 | 3.242493e-05 | 0.09578501 | 0 | 0 | 0
20041 | 666958.8 | 2010-11-09 07:40 | 4052.064 | 2 | 45 | 0.5498449 | 4.02641 | 45.20063 | 44.76969 | 180.1067 | 167.5582 | 6.484985e-05 | 0.09578501 | 0 | 0 | 0
20042 | 666988.8 | 2010-11-09 07:41 | 4082.08 | 2 | 45 | 0.5498449 | 4.02884 | 45.20522 | 44.76969 | 180.1252 | 167.5582 | 6.484985e-05 | 0.09578501 | 0 | 0 | 0
20043 | 667018.9 | 2010-11-09 07:41 | 4112.095 | 2 | 45 | 0.5496649 | 4.03127 | 45.2098 | 44.76969 | 180.1437 | 167.5582 | 6.475449e-05 | 0.09578501 | 0 | 0 | 0
20044 | 667048.9 | 2010-11-09 07:42 | 4142.11 | 2 | 45 | 0.5498449 | 4.033537 | 45.21439 | 44.76969 | 180.1621 | 167.5582 | 0 | 0.09578501 | 0 | 0 | 0
20045 | 667078.9 | 2010-11-09 07:42 | 4172.126 | 2 | 45 | 0.5498449 | 4.035967 | 45.21897 | 44.76969 | 180.1806 | 167.5582 | 3.232956e-05 | 0.09578501 | 0 | 0 | 0
20046 | 667108.9 | 2010-11-09 07:43 | 4202.141 | 2 | 45 | 0.5498449 | 4.038559 | 45.22356 | 44.76969 | 180.1992 | 167.5582 | 6.484985e-05 | 0.09578501 | 0 | 0 | 0
20047 | 667138.9 | 2010-11-09 07:43 | 4232.156 | 2 | 45 | 0.5498449 | 4.040989 | 45.22814 | 44.76969 | 180.2177 | 167.5582 | 6.484985e-05 | 0.09578501 | 0 | 0 | 0
20048 | 667168.9 | 2010-11-09 07:44 | 4262.174 | 2 | 45 | 0.5498449 | 4.043419 | 45.23273 | 44.76969 | 180.2362 | 167.5582 | 6.475449e-05 | 0.09578501 | 0 | 0 | 0
20049 | 667198.9 | 2010-11-09 07:44 | 4292.187 | 2 | 45 | 0.5498449 | 4.046173 | 45.23731 | 44.76969 | 180.2547 | 167.5582 | 6.484985e-05 | 0.09578501 | 0 | 0 | 0
20050 | 667229 | 2010-11-09 07:45 | 4322.202 | 2 | 45 | 0.5500248 | 4.048603 | 45.2419 | 44.76969 | 180.2733 | 167.5582 | 6.484985e-05 | 0.09578501 | 0 | 0 | 0
20051 | 667259 | 2010-11-09 07:45 | 4352.217 | 2 | 45 | 0.5498449 | 4.051195 | 45.24648 | 44.76969 | 180.2919 | 167.5582 | 6.475449e-05 | 0.09578501 | 0 | 0 | 0
20052 | 667289 | 2010-11-09 07:46 | 4382.233 | 2 | 45 | 0.5498449 | 4.053787 | 45.25106 | 44.76969 | 180.3104 | 167.5582 | 3.242493e-05 | 0.09578501 | 0 | 0 | 0
20053 | 667319 | 2010-11-09 07:46 | 4412.248 | 2 | 45 | 0.5496649 | 4.056378 | 45.25565 | 44.76969 | 180.329 | 167.5582 | 3.242493e-05 | 0.09578501 | 0 | 0 | 0
20054 | 667349 | 2010-11-09 07:47 | 4442.263 | 2 | 45 | 0.5496649 | 4.05897 | 45.26023 | 44.76969 | 180.3476 | 167.5582 | 3.242493e-05 | 0.09578501 | 0 | 0 | 0
20055 | 667379 | 2010-11-09 07:47 | 4472.278 | 2 | 45 | 0.5498449 | 4.061886 | 45.26482 | 44.76969 | 180.3663 | 167.5582 | 6.484985e-05 | 0.09578501 | 0 | 0 | 0
20056 | 667409.1 | 2010-11-09 07:48 | 4502.294 | 2 | 45 | 0.5500248 | 4.06464 | 45.2694 | 44.76969 | 180.3849 | 167.5582 | 9.717941e-05 | 0.09578501 | 0 | 0 | 0
20057 | 667439.1 | 2010-11-09 07:48 | 4532.309 | 2 | 45 | 0.5498449 | 4.067394 | 45.27399 | 44.76969 | 180.4035 | 167.5582 | 6.475449e-05 | 0.09578501 | 0 | 0 | 0
20058 | 667469.1 | 2010-11-09 07:49 | 4562.324 | 2 | 45 | 0.5500248 | 4.070148 | 45.27857 | 44.76969 | 180.4222 | 167.5582 | 9.717941e-05 | 0.09578501 | 0 | 0 | 0
20059 | 667499.1 | 2010-11-09 07:49 | 4592.34 | 2 | 45 | 0.5498449 | 4.07274 | 45.28316 | 44.76969 | 180.4408 | 167.5582 | 3.242493e-05 | 0.09578501 | 0 | 0 | 0
20060 | 667529.1 | 2010-11-09 07:50 | 4622.355 | 2 | 45 | 0.5500248 | 4.075818 | 45.28774 | 44.76969 | 180.4595 | 167.5582 | 0.0001296043 | 0.09578501 | 0 | 0 | 0
20061 | 667559.1 | 2010-11-09 07:50 | 4652.37 | 2 | 45 | 0.5500248 | 4.078571 | 45.29232 | 44.76969 | 180.4782 | 167.5582 | 6.484985e-05 | 0.09578501 | 0 | 0 | 0
20062 | 667589.1 | 2010-11-09 07:51 | 4682.385 | 2 | 45 | 0.5498449 | 4.081487 | 45.29691 | 44.76969 | 180.4969 | 167.5582 | 9.717941e-05 | 0.09578501 | 0 | 0 | 0
20063 | 667619.2 | 2010-11-09 07:51 | 4712.401 | 2 | 45 | 0.5500248 | 4.084241 | 45.30149 | 44.76969 | 180.5156 | 167.5582 | 6.475449e-05 | 0.09578501 | 0 | 0 | 0
20064 | 667649.2 | 2010-11-09 07:52 | 4742.416 | 2 | 45 | 0.5500248 | 4.087319 | 45.30608 | 44.76969 | 180.5344 | 167.5582 | 9.717941e-05 | 0.09578501 | 0 | 0 | 0
20065 | 667679.2 | 2010-11-09 07:52 | 4772.431 | 2 | 45 | 0.5496649 | 4.090235 | 45.31066 | 44.76969 | 180.5531 | 167.5582 | 6.484985e-05 | 0.09578501 | 0 | 0 | 0
20066 | 667709.2 | 2010-11-09 07:53 | 4802.447 | 2 | 45 | 0.5500248 | 4.093313 | 45.31525 | 44.76969 | 180.5719 | 167.5582 | 9.727478e-05 | 0.09578501 | 0 | 0 | 0
20067 | 667739.2 | 2010-11-09 07:53 | 4832.462 | 2 | 45 | 0.5496649 | 4.096228 | 45.31983 | 44.76969 | 180.5906 | 167.5582 | 6.475449e-05 | 0.09578501 | 0 | 0 | 0
20068 | 667769.2 | 2010-11-09 07:54 | 4862.477 | 2 | 45 | 0.5500248 | 4.099468 | 45.32442 | 44.76969 | 180.6094 | 167.5582 | 9.717941e-05 | 0.09578501 | 0 | 0 | 0
20069 | 667799.3 | 2010-11-09 07:54 | 4892.492 | 2 | 45 | 0.5496649 | 4.102384 | 45.329 | 44.76969 | 180.6282 | 167.5582 | 9.717941e-05 | 0.09578501 | 0 | 0 | 0
20070 | 667829.3 | 2010-11-09 07:55 | 4922.508 | 2 | 45 | 0.5498449 | 4.105462 | 45.33358 | 44.76969 | 180.647 | 167.5582 | 9.727478e-05 | 0.09578501 | 0 | 0 | 0
20071 | 667859.3 | 2010-11-09 07:55 | 4952.523 | 2 | 45 | 0.5496649 | 4.108378 | 45.33817 | 44.76969 | 180.6659 | 167.5582 | 3.242493e-05 | 0.09578501 | 0 | 0 | 0
20072 | 667889.3 | 2010-11-09 07:56 | 4982.538 | 2 | 45 | 0.5498449 | 4.11178 | 45.34275 | 44.76969 | 180.6847 | 167.5582 | 9.717941e-05 | 0.09578501 | 0 | 0 | 0
20073 | 667919.3 | 2010-11-09 07:56 | 5012.554 | 2 | 45 | 0.5500248 | 4.115019 | 45.34734 | 44.76969 | 180.7036 | 167.5582 | 9.717941e-05 | 0.09578501 | 0 | 0 | 0
20074 | 667949.3 | 2010-11-09 07:57 | 5042.569 | 2 | 45 | 0.5500248 | 4.118259 | 45.35192 | 44.76969 | 180.7225 | 167.5582 | 9.727478e-05 | 0.09578501 | 0 | 0 | 0
20075 | 667979.3 | 2010-11-09 07:57 | 5072.584 | 2 | 45 | 0.5498449 | 4.121175 | 45.35651 | 44.76969 | 180.7413 | 167.5582 | 6.484985e-05 | 0.09578501 | 0 | 0 | 0
20076 | 668009.4 | 2010-11-09 07:58 | 5102.599 | 2 | 45 | 0.5498449 | 4.124577 | 45.36109 | 44.76969 | 180.7602 | 167.5582 | 6.484985e-05 | 0.09578501 | 0 | 0 | 0
20077 | 668039.4 | 2010-11-09 07:58 | 5132.615 | 2 | 45 | 0.5498449 | 4.127817 | 45.36568 | 44.76969 | 180.7792 | 167.5582 | 6.475449e-05 | 0.09578501 | 0 | 0 | 0
20078 | 668069.4 | 2010-11-09 07:59 | 5162.63 | 2 | 45 | 0.5496649 | 4.130895 | 45.37026 | 44.76969 | 180.7981 | 167.5582 | 6.484985e-05 | 0.09578501 | 0 | 0 | 0
20079 | 668099.4 | 2010-11-09 07:59 | 5192.645 | 2 | 45 | 0.5498449 | 4.134296 | 45.37485 | 44.76969 | 180.817 | 167.5582 | 3.242493e-05 | 0.09578501 | 0 | 0 | 0
20080 | 668129.4 | 2010-11-09 08:00 | 5222.661 | 2 | 45 | 0.5498449 | 4.137698 | 45.37943 | 44.76969 | 180.836 | 167.5582 | 6.475449e-05 | 0.09578501 | 0 | 0 | 0
20081 | 668159.4 | 2010-11-09 08:00 | 5252.676 | 2 | 45 | 0.5498449 | 4.1411 | 45.38401 | 44.76969 | 180.855 | 167.5582 | 9.717941e-05 | 0.09578501 | 0 | 0 | 0
20082 | 668189.5 | 2010-11-09 08:01 | 5282.691 | 2 | 45 | 0.5498449 | 4.144664 | 45.3886 | 44.76969 | 180.874 | 167.5582 | 9.717941e-05 | 0.09578501 | 0 | 0 | 0
20083 | 668219.5 | 2010-11-09 08:01 | 5312.706 | 2 | 45 | 0.5498449 | 4.148228 | 45.39318 | 44.76969 | 180.893 | 167.5582 | 9.717941e-05 | 0.09578501 | 0 | 0 | 0
20084 | 668249.5 | 2010-11-09 08:02 | 5342.722 | 2 | 45 | 0.5498449 | 4.151467 | 45.39777 | 44.76969 | 180.912 | 167.5582 | 6.475449e-05 | 0.09578501 | 0 | 0 | 0
20085 | 668279.5 | 2010-11-09 08:02 | 5372.737 | 2 | 45 | 0.5498449 | 4.155031 | 45.40235 | 44.76969 | 180.931 | 167.5582 | 6.475449e-05 | 0.09578501 | 0 | 0 | 0
20086 | 668309.5 | 2010-11-09 08:03 | 5402.752 | 2 | 45 | 0.5496649 | 4.158271 | 45.40694 | 44.76969 | 180.9501 | 167.5582 | 3.242493e-05 | 0.09578501 | 0 | 0 | 0
20087 | 668339.5 | 2010-11-09 08:03 | 5432.768 | 2 | 45 | 0.5500248 | 4.162159 | 45.41152 | 44.76969 | 180.9692 | 167.5582 | 9.717941e-05 | 0.09578501 | 0 | 0 | 0
20088 | 668369.5 | 2010-11-09 08:04 | 5462.783 | 2 | 45 | 0.5498449 | 4.165723 | 45.41611 | 44.76969 | 180.9883 | 167.5582 | 0.0001296043 | 0.09578501 | 0 | 0 | 0
20089 | 668399.6 | 2010-11-09 08:04 | 5492.798 | 2 | 45 | 0.5498449 | 4.169125 | 45.42069 | 44.76969 | 181.0074 | 167.5582 | 0.0001296043 | 0.09578501 | 0 | 0 | 0
20090 | 668429.6 | 2010-11-09 08:05 | 5522.813 | 2 | 45 | 0.5498449 | 4.172526 | 45.42528 | 44.76969 | 181.0265 | 167.5582 | 6.475449e-05 | 0.09578501 | 0 | 0 | 0
20091 | 668459.6 | 2010-11-09 08:05 | 5552.829 | 2 | 45 | 0.5498449 | 4.176252 | 45.42986 | 44.76969 | 181.0456 | 167.5582 | 9.717941e-05 | 0.09578501 | 0 | 0 | 0
20092 | 668489.6 | 2010-11-09 08:06 | 5582.844 | 2 | 45 | 0.5500248 | 4.179978 | 45.43444 | 44.76969 | 181.0648 | 167.5582 | 0.0001296043 | 0.09578501 | 0 | 0 | 0
20093 | 668519.6 | 2010-11-09 08:06 | 5612.859 | 2 | 45 | 0.5498449 | 4.183542 | 45.43903 | 44.76969 | 181.0839 | 167.5582 | 6.475449e-05 | 0.09578501 | 0 | 0 | 0
20094 | 668549.6 | 2010-11-09 08:07 | 5642.875 | 2 | 45 | 0.5500248 | 4.187429 | 45.44361 | 44.76969 | 181.1031 | 167.5582 | 0.000129509 | 0.09578501 | 0 | 0 | 0
20095 | 668579.6 | 2010-11-09 08:07 | 5672.89 | 2 | 45 | 0.5496649 | 4.190993 | 45.4482 | 44.76969 | 181.1223 | 167.5582 | 9.717941e-05 | 0.09578501 | 0 | 0 | 0
20096 | 668609.7 | 2010-11-09 08:08 | 5702.905 | 2 | 45 | 0.5500248 | 4.194881 | 45.45278 | 44.76969 | 181.1416 | 167.5582 | 0.0001296043 | 0.09578501 | 0 | 0 | 0
20097 | 668639.7 | 2010-11-09 08:08 | 5732.92 | 2 | 45 | 0.5500248 | 4.198607 | 45.45737 | 44.76969 | 181.1608 | 167.5582 | 0.0001296043 | 0.09578501 | 0 | 0 | 0
20098 | 668650.6 | 2010-11-09 08:09 | 5743.827 | 2 | 45 | 0.5500248 | 4.200065 | 45.45903 | 44.76969 | 181.1678 | 167.5582 | 0.0001296043 | 0.09578501 | 0 | 0 | 0
20099 | 668680.6 | 2010-11-09 08:09 | 30.01529 | 3 | 45 | 0 | 4.113562 | 45.45903 | 44.76969 | 181.1678 | 167.5582 | -0.0003239632 | 0.09578501 | 0 | 0 | 0
20100 | 668710.6 | 2010-11-09 08:10 | 60.0306 | 3 | 45 | 0 | 4.102222 | 45.45903 | 44.76969 | 181.1678 | 167.5582 | -0.0001944542 | 0.09578501 | 0 | 0 | 0
20101 | 668740.6 | 2010-11-09 08:10 | 90.04587 | 3 | 45 | 0 | 4.095742 | 45.45903 | 44.76969 | 181.1678 | 167.5582 | -0.0001296043 | 0.09578501 | 0 | 0 | 0
20102 | 668770.6 | 2010-11-09 08:11 | 120.0143 | 3 | 45 | 0 | 4.091692 | 45.45903 | 44.76969 | 181.1678 | 167.5582 | -6.484985e-05 | 0.09578501 | 0 | 0 | 0
20103 | 668770.6 | 2010-11-09 08:11 | 0.01563511 | 4 | 45 | 1.00961 | 4.200227 | 45.45904 | 44.76969 | 181.1678 | 167.5582 | -3.242493e-05 | 0.09578501 | 0 | 0 | 0
20104 | 668771.5 | 2010-11-09 08:11 | 0.9687155 | 4 | 45 | 0.9595849 | 4.199903 | 45.4593 | 44.76969 | 181.1689 | 167.5582 | -9.717941e-05 | 0.09578501 | 0 | 0 | 0
20105 | 668773.6 | 2010-11-09 08:11 | 3.049848 | 4 | 45 | 0.9091997 | 4.199903 | 45.45984 | 44.76969 | 181.1712 | 167.5582 | -9.717941e-05 | 0.09578501 | 0 | 0 | 0
20106 | 668776.7 | 2010-11-09 08:11 | 6.09366 | 4 | 45 | 0.8591743 | 4.200065 | 45.46058 | 44.76969 | 181.1743 | 167.5582 | 3.242493e-05 | 0.09578501 | 0 | 0 | 0
20107 | 668780.7 | 2010-11-09 08:11 | 10.15612 | 4 | 45 | 0.8091489 | 4.199903 | 45.46152 | 44.76969 | 181.1783 | 167.5582 | -6.475449e-05 | 0.09578501 | 0 | 0 | 0
20108 | 668786 | 2010-11-09 08:11 | 15.4062 | 4 | 45 | 0.7591236 | 4.200065 | 45.46266 | 44.76969 | 181.1831 | 167.5582 | 0 | 0.09578501 | 0 | 0 | 0
20109 | 668792.7 | 2010-11-09 08:11 | 22.15598 | 4 | 45 | 0.7087383 | 4.199903 | 45.46404 | 44.76969 | 181.1888 | 167.5582 | -3.242493e-05 | 0.09578501 | 0 | 0 | 0
20110 | 668801.6 | 2010-11-09 08:11 | 31.01538 | 4 | 45 | 0.658533 | 4.200065 | 45.46572 | 44.76969 | 181.1959 | 167.5582 | -3.232956e-05 | 0.09578501 | 0 | 0 | 0
20111 | 668813.6 | 2010-11-09 08:11 | 43.01525 | 4 | 45 | 0.6085077 | 4.199903 | 45.46783 | 44.76969 | 181.2047 | 167.5582 | -3.242493e-05 | 0.09578501 | 0 | 0 | 0
20112 | 668831.4 | 2010-11-09 08:12 | 60.8743 | 4 | 45 | 0.5584823 | 4.200065 | 45.47071 | 44.76969 | 181.2169 | 167.5582 | 0 | 0.09578501 | 0 | 0 | 0
20113 | 668861.1 | 2010-11-09 08:12 | 90.48335 | 4 | 45 | 0.508277 | 4.200065 | 45.47508 | 44.76969 | 181.2352 | 167.5582 | 0 | 0.09578501 | 0 | 0 | 0
20114 | 668915.8 | 2010-11-09 08:13 | 145.2015 | 4 | 45 | 0.4582517 | 4.199903 | 45.48239 | 44.76969 | 181.2659 | 167.5582 | -3.242493e-05 | 0.09578501 | 0 | 0 | 0
20115 | 669006.9 | 2010-11-09 08:14 | 236.3723 | 4 | 45 | 0.4082263 | 4.200065 | 45.49333 | 44.76969 | 181.3119 | 167.5582 | -3.232956e-05 | 0.09578501 | 0 | 0 | 0
20116 | 669125.3 | 2010-11-09 08:16 | 354.6991 | 4 | 45 | 0.3582009 | 4.199903 | 45.50591 | 44.76969 | 181.3647 | 167.5582 | -3.242493e-05 | 0.09578501 | 0 | 0 | 0
20117 | 669266.7 | 2010-11-09 08:19 | 496.1194 | 4 | 45 | 0.3081756 | 4.199903 | 45.51898 | 44.76969 | 181.4196 | 167.5582 | -3.242493e-05 | 0.09578501 | 0 | 0 | 0
20118 | 669436.2 | 2010-11-09 08:22 | 665.5862 | 4 | 45 | 0.2581502 | 4.200065 | 45.53228 | 44.76969 | 181.4755 | 167.5582 | 0 | 0.09578501 | 0 | 0 | 0
20119 | 669642.7 | 2010-11-09 08:25 | 872.1152 | 4 | 45 | 0.2081249 | 4.199903 | 45.54562 | 44.76969 | 181.5315 | 167.5582 | -3.242493e-05 | 0.09578501 | 0 | 0 | 0
20120 | 669910.5 | 2010-11-09 08:30 | 1139.956 | 4 | 45 | 0.1580995 | 4.199903 | 45.55918 | 44.76969 | 181.5884 | 167.5582 | -3.242493e-05 | 0.09578501 | 0 | 0 | 0
20121 | 670293.2 | 2010-11-09 08:36 | 1522.577 | 4 | 45 | 0.1080742 | 4.200065 | 45.57316 | 44.76969 | 181.6472 | 167.5582 | 0 | 0.09578501 | 0 | 0 | 0
20122 | 670962 | 2010-11-09 08:47 | 2191.444 | 4 | 45 | 0.0580488 | 4.200065 | 45.5881 | 44.76969 | 181.7099 | 167.5582 | 3.242493e-05 | 0.09578501 | 0 | 0 | 0
20123 | 671140.1 | 2010-11-09 08:50 | 2369.552 | 4 | 45 | 0.04995117 | 4.199903 | 45.59078 | 44.76969 | 181.7211 | 167.5582 | -3.242493e-05 | 0.09578501 | 0 | 0 | 0
20124 | 671170.2 | 2010-11-09 08:51 | 30.01548 | 5 | 45 | 0 | 4.191966 | 45.59078 | 44.76969 | 181.7211 | 167.5582 | -6.475449e-05 | 0.09578501 | 0 | 0 | 0
20125 | 671200.2 | 2010-11-09 08:51 | 60.01511 | 5 | 45 | 0 | 4.190832 | 45.59078 | 44.76969 | 181.7211 | 167.5582 | -3.232956e-05 | 0.09578501 | 0 | 0 | 0
20126 | 671200.3 | 2010-11-09 08:51 | 0.1876298 | 6 | 45 | 0.0002857086 | 4.190832 | 45.59078 | 44.76969 | 181.7211 | 167.5582 | 0 | 0.0932657 | 0 | 0 | 0
20127 | 671230.3 | 2010-11-09 08:52 | 30.0154 | 7 | 45 | -0.5503531 | 4.100764 | 45.59078 | 44.77428 | 181.7211 | 167.5771 | -0.000518322 | 0.0932657 | 0 | 0 | 0
20128 | 671260.4 | 2010-11-09 08:52 | 60.03056 | 7 | 45 | -0.5501732 | 4.086347 | 45.59078 | 44.77887 | 181.7211 | 167.5958 | -0.0003239632 | 0.0932657 | 0 | 0 | 0
20129 | 671290.4 | 2010-11-09 08:53 | 90.04588 | 7 | 45 | -0.5503531 | 4.076303 | 45.59078 | 44.78345 | 181.7211 | 167.6146 | -0.0002592087 | 0.0932657 | 0 | 0 | 0
20130 | 671320.4 | 2010-11-09 08:53 | 120.0611 | 7 | 45 | -0.5503531 | 4.06869 | 45.59078 | 44.78804 | 181.7211 | 167.6333 | -0.0001943588 | 0.0932657 | 0 | 0 | 0
20131 | 671350.4 | 2010-11-09 08:54 | 150.0764 | 7 | 45 | -0.5503531 | 4.062372 | 45.59078 | 44.79263 | 181.7211 | 167.6519 | -0.0001943588 | 0.0932657 | 0 | 0 | 0
20132 | 671380.4 | 2010-11-09 08:54 | 180.0917 | 7 | 45 | -0.5503531 | 4.056864 | 45.59078 | 44.79722 | 181.7211 | 167.6705 | -0.0001296043 | 0.0932657 | 0 | 0 | 0
20133 | 671410.4 | 2010-11-09 08:55 | 210.1071 | 7 | 45 | -0.5501732 | 4.051681 | 45.59078 | 44.8018 | 181.7211 | 167.6891 | -0.0001296043 | 0.0932657 | 0 | 0 | 0
20134 | 671440.4 | 2010-11-09 08:55 | 240.1223 | 7 | 45 | -0.5503531 | 4.046659 | 45.59078 | 44.80639 | 181.7211 | 167.7077 | -0.0001619339 | 0.0932657 | 0 | 0 | 0
20135 | 671470.5 | 2010-11-09 08:56 | 270.1376 | 7 | 45 | -0.5503531 | 4.041961 | 45.59078 | 44.81098 | 181.7211 | 167.7263 | -0.0001296043 | 0.0932657 | 0 | 0 | 0
20136 | 671500.5 | 2010-11-09 08:56 | 300.1529 | 7 | 45 | -0.5501732 | 4.037426 | 45.59078 | 44.81557 | 181.7211 | 167.7448 | -0.0001296043 | 0.0932657 | 0 | 0 | 0
20137 | 671530.5 | 2010-11-09 08:57 | 330.1681 | 7 | 45 | -0.5501732 | 4.03289 | 45.59078 | 44.82015 | 181.7211 | 167.7633 | -9.717941e-05 | 0.0932657 | 0 | 0 | 0
20138 | 671560.5 | 2010-11-09 08:57 | 360.1834 | 7 | 45 | -0.5501732 | 4.028516 | 45.59078 | 44.82474 | 181.7211 | 167.7818 | -0.0001296043 | 0.0932657 | 0 | 0 | 0
20139 | 671590.5 | 2010-11-09 08:58 | 390.1987 | 7 | 45 | -0.5505331 | 4.024142 | 45.59078 | 44.82933 | 181.7211 | 167.8003 | -0.0001296043 | 0.0932657 | 0 | 0 | 0
20140 | 671620.5 | 2010-11-09 08:58 | 420.214 | 7 | 45 | -0.5501732 | 4.01993 | 45.59078 | 44.83392 | 181.7211 | 167.8187 | -9.717941e-05 | 0.0932657 | 0 | 0 | 0
20141 | 671650.6 | 2010-11-09 08:59 | 450.2293 | 7 | 45 | -0.5501732 | 4.015718 | 45.59078 | 44.8385 | 181.7211 | 167.8371 | -9.717941e-05 | 0.0932657 | 0 | 0 | 0
20142 | 671680.6 | 2010-11-09 08:59 | 480.2446 | 7 | 45 | -0.5503531 | 4.011669 | 45.59078 | 44.84309 | 181.7211 | 167.8556 | -9.717941e-05 | 0.0932657 | 0 | 0 | 0
20143 | 671710.6 | 2010-11-09 09:00 | 510.2599 | 7 | 45 | -0.5501732 | 4.007457 | 45.59078 | 44.84768 | 181.7211 | 167.874 | -6.484985e-05 | 0.0932657 | 0 | 0 | 0
20144 | 671740.6 | 2010-11-09 09:00 | 540.2752 | 7 | 45 | -0.5501732 | 4.003245 | 45.59078 | 44.85227 | 181.7211 | 167.8923 | -9.717941e-05 | 0.0932657 | 0 | 0 | 0
20145 | 671770.6 | 2010-11-09 09:01 | 570.2905 | 7 | 45 | -0.5503531 | 3.999195 | 45.59078 | 44.85685 | 181.7211 | 167.9107 | -9.722709e-05 | 0.0932657 | 0 | 0 | 0
20146 | 671800.6 | 2010-11-09 09:01 | 600.3057 | 7 | 45 | -0.5501732 | 3.995146 | 45.59078 | 44.86144 | 181.7211 | 167.929 | -0.0001296043 | 0.0932657 | 0 | 0 | 0
20147 | 671830.6 | 2010-11-09 09:02 | 630.3211 | 7 | 45 | -0.5501732 | 3.991096 | 45.59078 | 44.86603 | 181.7211 | 167.9473 | -9.717941e-05 | 0.0932657 | 0 | 0 | 0
20148 | 671860.7 | 2010-11-09 09:02 | 660.3363 | 7 | 45 | -0.5501732 | 3.98737 | 45.59078 | 44.87062 | 181.7211 | 167.9656 | -6.480217e-05 | 0.0932657 | 0 | 0 | 0
20149 | 671890.7 | 2010-11-09 09:03 | 690.3516 | 7 | 45 | -0.5501732 | 3.98332 | 45.59078 | 44.8752 | 181.7211 | 167.9839 | -9.717941e-05 | 0.0932657 | 0 | 0 | 0
20150 | 671920.7 | 2010-11-09 09:03 | 720.3669 | 7 | 45 | -0.5501732 | 3.97927 | 45.59078 | 44.87979 | 181.7211 | 168.0022 | -0.0001296043 | 0.0932657 | 0 | 0 | 0
20151 | 671950.7 | 2010-11-09 09:04 | 750.3822 | 7 | 45 | -0.5505331 | 3.975221 | 45.59078 | 44.88438 | 181.7211 | 168.0204 | -9.717941e-05 | 0.0932657 | 0 | 0 | 0
20152 | 671980.7 | 2010-11-09 09:04 | 780.3975 | 7 | 45 | -0.5503531 | 3.971333 | 45.59078 | 44.88897 | 181.7211 | 168.0387 | -9.722709e-05 | 0.0932657 | 0 | 0 | 0
20153 | 672010.7 | 2010-11-09 09:05 | 810.4129 | 7 | 45 | -0.5503531 | 3.967445 | 45.59078 | 44.89355 | 181.7211 | 168.0569 | -9.717941e-05 | 0.0932657 | 0 | 0 | 0
20154 | 672040.8 | 2010-11-09 09:05 | 840.4281 | 7 | 45 | -0.5503531 | 3.963557 | 45.59078 | 44.89814 | 181.7211 | 168.0751 | -0.0001296043 | 0.0932657 | 0 | 0 | 0
20155 | 672070.8 | 2010-11-09 09:06 | 870.4434 | 7 | 45 | -0.5501732 | 3.959669 | 45.59078 | 44.90273 | 181.7211 | 168.0932 | -0.0001296043 | 0.0932657 | 0 | 0 | 0
20156 | 672100.8 | 2010-11-09 09:06 | 900.4586 | 7 | 45 | -0.5501732 | 3.956106 | 45.59078 | 44.90732 | 181.7211 | 168.1114 | -6.480217e-05 | 0.0932657 | 0 | 0 | 0
20157 | 672130.8 | 2010-11-09 09:07 | 930.4742 | 7 | 45 | -0.5501732 | 3.952056 | 45.59078 | 44.9119 | 181.7211 | 168.1295 | -9.717941e-05 | 0.0932657 | 0 | 0 | 0
20158 | 672160.8 | 2010-11-09 09:07 | 960.4892 | 7 | 45 | -0.5503531 | 3.94833 | 45.59078 | 44.91649 | 181.7211 | 168.1477 | -9.722709e-05 | 0.0932657 | 0 | 0 | 0
20159 | 672190.8 | 2010-11-09 09:08 | 990.5048 | 7 | 45 | -0.5501732 | 3.944604 | 45.59078 | 44.92108 | 181.7211 | 168.1658 | -9.722709e-05 | 0.0932657 | 0 | 0 | 0
20160 | 672220.8 | 2010-11-09 09:08 | 1020.52 | 7 | 45 | -0.5501732 | 3.940717 | 45.59078 | 44.92567 | 181.7211 | 168.1838 | -0.0001295567 | 0.0932657 | 0 | 0 | 0
20161 | 672250.9 | 2010-11-09 09:09 | 1050.535 | 7 | 45 | -0.5501732 | 3.93699 | 45.59078 | 44.93025 | 181.7211 | 168.2019 | -0.0001296043 | 0.0932657 | 0 | 0 | 0
20162 | 672280.9 | 2010-11-09 09:09 | 1080.55 | 7 | 45 | -0.5501732 | 3.933265 | 45.59078 | 44.93484 | 181.7211 | 168.22 | -9.722709e-05 | 0.0932657 | 0 | 0 | 0
20163 | 672310.9 | 2010-11-09 09:10 | 1110.566 | 7 | 45 | -0.5501732 | 3.929701 | 45.59078 | 44.93943 | 181.7211 | 168.238 | -6.475449e-05 | 0.0932657 | 0 | 0 | 0
20164 | 672340.9 | 2010-11-09 09:10 | 1140.581 | 7 | 45 | -0.5503531 | 3.925975 | 45.59078 | 44.94402 | 181.7211 | 168.256 | -6.480217e-05 | 0.0932657 | 0 | 0 | 0
20165 | 672370.9 | 2010-11-09 09:11 | 1170.596 | 7 | 45 | -0.5501732 | 3.922249 | 45.59078 | 44.94861 | 181.7211 | 168.274 | -9.722709e-05 | 0.0932657 | 0 | 0 | 0
20166 | 672400.9 | 2010-11-09 09:11 | 1200.612 | 7 | 45 | -0.5499932 | 3.918686 | 45.59078 | 44.95319 | 181.7211 | 168.292 | -6.475449e-05 | 0.0932657 | 0 | 0 | 0
20167 | 672431 | 2010-11-09 09:12 | 1230.627 | 7 | 45 | -0.5501732 | 3.91496 | 45.59078 | 44.95778 | 181.7211 | 168.31 | -9.722709e-05 | 0.0932657 | 0 | 0 | 0
20168 | 672461 | 2010-11-09 09:12 | 1260.642 | 7 | 45 | -0.5501732 | 3.911396 | 45.59078 | 44.96237 | 181.7211 | 168.3279 | -9.717941e-05 | 0.0932657 | 0 | 0 | 0
20169 | 672491 | 2010-11-09 09:13 | 1290.657 | 7 | 45 | -0.5501732 | 3.907832 | 45.59078 | 44.96696 | 181.7211 | 168.3459 | -3.237724e-05 | 0.0932657 | 0 | 0 | 0
20170 | 672521 | 2010-11-09 09:13 | 1320.673 | 7 | 45 | -0.5501732 | 3.904106 | 45.59078 | 44.97154 | 181.7211 | 168.3638 | -0.0001296043 | 0.0932657 | 0 | 0 | 0
20171 | 672551 | 2010-11-09 09:14 | 1350.688 | 7 | 45 | -0.5503531 | 3.900542 | 45.59078 | 44.97613 | 181.7211 | 168.3817 | -0.0001296043 | 0.0932657 | 0 | 0 | 0
20172 | 672581 | 2010-11-09 09:14 | 1380.703 | 7 | 45 | -0.5501732 | 3.897141 | 45.59078 | 44.98072 | 181.7211 | 168.3996 | -9.717941e-05 | 0.0932657 | 0 | 0 | 0
20173 | 672611 | 2010-11-09 09:15 | 1410.719 | 7 | 45 | -0.5501732 | 3.893739 | 45.59078 | 44.98531 | 181.7211 | 168.4174 | -9.722709e-05 | 0.0932657 | 0 | 0 | 0
20174 | 672641.1 | 2010-11-09 09:15 | 1440.734 | 7 | 45 | -0.5503531 | 3.890175 | 45.59078 | 44.98989 | 181.7211 | 168.4353 | -9.717941e-05 | 0.0932657 | 0 | 0 | 0
20175 | 672671.1 | 2010-11-09 09:16 | 1470.749 | 7 | 45 | -0.5503531 | 3.886611 | 45.59078 | 44.99448 | 181.7211 | 168.4531 | -0.0001296043 | 0.0932657 | 0 | 0 | 0
20176 | 672701.1 | 2010-11-09 09:16 | 1500.764 | 7 | 45 | -0.5499932 | 3.883533 | 45.59078 | 44.99907 | 181.7211 | 168.471 | -6.480217e-05 | 0.0932657 | 0 | 0 | 0
20177 | 672731.1 | 2010-11-09 09:17 | 1530.78 | 7 | 45 | -0.5501732 | 3.879807 | 45.59078 | 45.00366 | 181.7211 | 168.4888 | -0.0001296043 | 0.0932657 | 0 | 0 | 0
20178 | 672761.1 | 2010-11-09 09:17 | 1560.795 | 7 | 45 | -0.5501732 | 3.876406 | 45.59078 | 45.00824 | 181.7211 | 168.5066 | -0.0001296043 | 0.0932657 | 0 | 0 | 0
20179 | 672791.1 | 2010-11-09 09:18 | 1590.81 | 7 | 45 | -0.5501732 | 3.873328 | 45.59078 | 45.01283 | 181.7211 | 168.5243 | -3.237724e-05 | 0.0932657 | 0 | 0 | 0
20180 | 672821.2 | 2010-11-09 09:18 | 1620.826 | 7 | 45 | -0.5499932 | 3.870088 | 45.59078 | 45.01742 | 181.7211 | 168.5421 | -3.237724e-05 | 0.0932657 | 0 | 0 | 0
20181 | 672851.2 | 2010-11-09 09:19 | 1650.841 | 7 | 45 | -0.5501732 | 3.866524 | 45.59078 | 45.02201 | 181.7211 | 168.5598 | -9.722709e-05 | 0.0932657 | 0 | 0 | 0
20182 | 672881.2 | 2010-11-09 09:19 | 1680.856 | 7 | 45 | -0.5501732 | 3.863284 | 45.59078 | 45.02659 | 181.7211 | 168.5776 | -9.722709e-05 | 0.0932657 | 0 | 0 | 0
20183 | 672911.2 | 2010-11-09 09:20 | 1710.872 | 7 | 45 | -0.5501732 | 3.860045 | 45.59078 | 45.03118 | 181.7211 | 168.5953 | -6.475449e-05 | 0.0932657 | 0 | 0 | 0
20184 | 672941.2 | 2010-11-09 09:20 | 1740.887 | 7 | 45 | -0.5499932 | 3.856805 | 45.59078 | 45.03577 | 181.7211 | 168.613 | -6.480217e-05 | 0.0932657 | 0 | 0 | 0
20185 | 672971.2 | 2010-11-09 09:21 | 1770.902 | 7 | 45 | -0.5501732 | 3.853565 | 45.59078 | 45.04036 | 181.7211 | 168.6307 | -9.717941e-05 | 0.0932657 | 0 | 0 | 0
20186 | 673001.2 | 2010-11-09 09:21 | 1800.917 | 7 | 45 | -0.5503531 | 3.850325 | 45.59078 | 45.04494 | 181.7211 | 168.6483 | -0.0001296043 | 0.0932657 | 0 | 0 | 0
20187 | 673031.3 | 2010-11-09 09:22 | 1830.933 | 7 | 45 | -0.5503531 | 3.847085 | 45.59078 | 45.04953 | 181.7211 | 168.666 | -9.722709e-05 | 0.0932657 | 0 | 0 | 0
20188 | 673061.3 | 2010-11-09 09:22 | 1860.948 | 7 | 45 | -0.5503531 | 3.844007 | 45.59078 | 45.05412 | 181.7211 | 168.6836 | -6.480217e-05 | 0.0932657 | 0 | 0 | 0
20189 | 673091.3 | 2010-11-09 09:23 | 1890.967 | 7 | 45 | -0.5501732 | 3.841092 | 45.59078 | 45.05871 | 181.7211 | 168.7013 | -0.0001296043 | 0.0932657 | 0 | 0 | 0
20190 | 673121.3 | 2010-11-09 09:23 | 1920.979 | 7 | 45 | -0.5503531 | 3.837852 | 45.59078 | 45.06329 | 181.7211 | 168.7189 | -6.480217e-05 | 0.0932657 | 0 | 0 | 0
20191 | 673151.3 | 2010-11-09 09:24 | 1950.994 | 7 | 45 | -0.5503531 | 3.834936 | 45.59078 | 45.06788 | 181.7211 | 168.7365 | -6.480217e-05 | 0.0932657 | 0 | 0 | 0
20192 | 673181.3 | 2010-11-09 09:24 | 1981.009 | 7 | 45 | -0.5503531 | 3.831696 | 45.59078 | 45.07247 | 181.7211 | 168.7541 | -9.722709e-05 | 0.0932657 | 0 | 0 | 0
20193 | 673211.3 | 2010-11-09 09:25 | 2011.024 | 7 | 45 | -0.5503531 | 3.82878 | 45.59078 | 45.07706 | 181.7211 | 168.7716 | -6.480217e-05 | 0.0932657 | 0 | 0 | 0
20194 | 673241.4 | 2010-11-09 09:25 | 2041.04 | 7 | 45 | -0.5501732 | 3.825864 | 45.59078 | 45.08164 | 181.7211 | 168.7892 | -9.722709e-05 | 0.0932657 | 0 | 0 | 0
20195 | 673271.4 | 2010-11-09 09:26 | 2071.055 | 7 | 45 | -0.5503531 | 3.822787 | 45.59078 | 45.08623 | 181.7211 | 168.8067 | -9.717941e-05 | 0.0932657 | 0 | 0 | 0
20196 | 673301.4 | 2010-11-09 09:26 | 2101.07 | 7 | 45 | -0.5503531 | 3.819709 | 45.59078 | 45.09082 | 181.7211 | 168.8243 | -9.722709e-05 | 0.0932657 | 0 | 0 | 0
20197 | 673331.4 | 2010-11-09 09:27 | 2131.086 | 7 | 45 | -0.5501732 | 3.817117 | 45.59078 | 45.09541 | 181.7211 | 168.8418 | -6.480217e-05 | 0.0932657 | 0 | 0 | 0
20198 | 673361.4 | 2010-11-09 09:27 | 2161.101 | 7 | 45 | -0.5501732 | 3.814201 | 45.59078 | 45.09999 | 181.7211 | 168.8593 | -6.480217e-05 | 0.0932657 | 0 | 0 | 0
20199 | 673391.4 | 2010-11-09 09:28 | 2191.116 | 7 | 45 | -0.5501732 | 3.811123 | 45.59078 | 45.10458 | 181.7211 | 168.8768 | -6.480217e-05 | 0.0932657 | 0 | 0 | 0
20200 | 673421.5 | 2010-11-09 09:28 | 2221.132 | 7 | 45 | -0.5501732 | 3.808369 | 45.59078 | 45.10917 | 181.7211 | 168.8943 | -6.475449e-05 | 0.0932657 | 0 | 0 | 0
20201 | 673451.5 | 2010-11-09 09:29 | 2251.147 | 7 | 45 | -0.5503531 | 3.805615 | 45.59078 | 45.11376 | 181.7211 | 168.9117 | -6.480217e-05 | 0.0932657 | 0 | 0 | 0
20202 | 673481.5 | 2010-11-09 09:29 | 2281.162 | 7 | 45 | -0.5501732 | 3.802862 | 45.59078 | 45.11834 | 181.7211 | 168.9292 | -6.475449e-05 | 0.0932657 | 0 | 0 | 0
20203 | 673511.5 | 2010-11-09 09:30 | 2311.177 | 7 | 45 | -0.5501732 | 3.800108 | 45.59078 | 45.12293 | 181.7211 | 168.9466 | -6.480217e-05 | 0.0932657 | 0 | 0 | 0
20204 | 673541.5 | 2010-11-09 09:30 | 2341.193 | 7 | 45 | -0.5501732 | 3.79703 | 45.59078 | 45.12752 | 181.7211 | 168.9641 | -6.475449e-05 | 0.0932657 | 0 | 0 | 0
20205 | 673571.5 | 2010-11-09 09:31 | 2371.208 | 7 | 45 | -0.5501732 | 3.7946 | 45.59078 | 45.13211 | 181.7211 | 168.9815 | -6.480217e-05 | 0.0932657 | 0 | 0 | 0
20206 | 673601.5 | 2010-11-09 09:31 | 2401.223 | 7 | 45 | -0.5501732 | 3.791846 | 45.59078 | 45.1367 | 181.7211 | 168.9989 | -9.722709e-05 | 0.0932657 | 0 | 0 | 0
20207 | 673631.6 | 2010-11-09 09:32 | 2431.238 | 7 | 45 | -0.5501732 | 3.789254 | 45.59078 | 45.14128 | 181.7211 | 169.0163 | -9.722709e-05 | 0.0932657 | 0 | 0 | 0
20208 | 673661.6 | 2010-11-09 09:32 | 2461.254 | 7 | 45 | -0.5501732 | 3.786662 | 45.59078 | 45.14587 | 181.7211 | 169.0336 | -6.480217e-05 | 0.0932657 | 0 | 0 | 0
20209 | 673691.6 | 2010-11-09 09:33 | 2491.269 | 7 | 45 | -0.5501732 | 3.78407 | 45.59078 | 45.15046 | 181.7211 | 169.051 | -6.480217e-05 | 0.0932657 | 0 | 0 | 0
20210 | 673721.6 | 2010-11-09 09:33 | 2521.284 | 7 | 45 | -0.5503531 | 3.781479 | 45.59078 | 45.15505 | 181.7211 | 169.0684 | -9.717941e-05 | 0.0932657 | 0 | 0 | 0
20211 | 673751.6 | 2010-11-09 09:34 | 2551.3 | 7 | 45 | -0.5501732 | 3.778887 | 45.59078 | 45.15963 | 181.7211 | 169.0857 | -9.717941e-05 | 0.0932657 | 0 | 0 | 0
20212 | 673781.6 | 2010-11-09 09:34 | 2581.315 | 7 | 45 | -0.5503531 | 3.776295 | 45.59078 | 45.16422 | 181.7211 | 169.103 | -9.717941e-05 | 0.0932657 | 0 | 0 | 0
20213 | 673811.7 | 2010-11-09 09:35 | 2611.33 | 7 | 45 | -0.5501732 | 3.774027 | 45.59078 | 45.16881 | 181.7211 | 169.1203 | -3.237724e-05 | 0.0932657 | 0 | 0 | 0
20214 | 673841.7 | 2010-11-09 09:35 | 2641.345 | 7 | 45 | -0.5501732 | 3.771435 | 45.59078 | 45.1734 | 181.7211 | 169.1377 | -6.480217e-05 | 0.0932657 | 0 | 0 | 0
20215 | 673871.7 | 2010-11-09 09:36 | 2671.361 | 7 | 45 | -0.5503531 | 3.768843 | 45.59078 | 45.17798 | 181.7211 | 169.1549 | -9.717941e-05 | 0.0932657 | 0 | 0 | 0
20216 | 673901.7 | 2010-11-09 09:36 | 2701.376 | 7 | 45 | -0.5499932 | 3.766737 | 45.59078 | 45.18257 | 181.7211 | 169.1722 | 0 | 0.0932657 | 0 | 0 | 0
20217 | 673931.7 | 2010-11-09 09:37 | 2731.391 | 7 | 45 | -0.5501732 | 3.764307 | 45.59078 | 45.18716 | 181.7211 | 169.1895 | -3.242493e-05 | 0.0932657 | 0 | 0 | 0
20218 | 673961.7 | 2010-11-09 09:37 | 2761.407 | 7 | 45 | -0.5503531 | 3.761878 | 45.59078 | 45.19175 | 181.7211 | 169.2068 | -9.717941e-05 | 0.0932657 | 0 | 0 | 0
20219 | 673991.7 | 2010-11-09 09:38 | 2791.422 | 7 | 45 | -0.5501732 | 3.75961 | 45.59078 | 45.19633 | 181.7211 | 169.224 | -3.242493e-05 | 0.0932657 | 0 | 0 | 0
20220 | 674021.8 | 2010-11-09 09:38 | 2821.437 | 7 | 45 | -0.5501732 | 3.75718 | 45.59078 | 45.20092 | 181.7211 | 169.2413 | -6.480217e-05 | 0.0932657 | 0 | 0 | 0
20221 | 674051.8 | 2010-11-09 09:39 | 2851.453 | 7 | 45 | -0.5501732 | 3.755074 | 45.59078 | 45.20551 | 181.7211 | 169.2585 | -3.242493e-05 | 0.0932657 | 0 | 0 | 0
20222 | 674081.8 | 2010-11-09 09:39 | 2881.468 | 7 | 45 | -0.5503531 | 3.752806 | 45.59078 | 45.2101 | 181.7211 | 169.2757 | -3.237724e-05 | 0.0932657 | 0 | 0 | 0
20223 | 674111.8 | 2010-11-09 09:40 | 2911.483 | 7 | 45 | -0.5501732 | 3.7507 | 45.59078 | 45.21468 | 181.7211 | 169.2929 | -3.242493e-05 | 0.0932657 | 0 | 0 | 0
20224 | 674141.8 | 2010-11-09 09:40 | 2941.498 | 7 | 45 | -0.5503531 | 3.748432 | 45.59078 | 45.21927 | 181.7211 | 169.3101 | -3.237724e-05 | 0.0932657 | 0 | 0 | 0
20225 | 674171.8 | 2010-11-09 09:41 | 2971.514 | 7 | 45 | -0.5503531 | 3.746165 | 45.59078 | 45.22386 | 181.7211 | 169.3273 | -6.480217e-05 | 0.0932657 | 0 | 0 | 0
20226 | 674201.9 | 2010-11-09 09:41 | 3001.529 | 7 | 45 | -0.5503531 | 3.744059 | 45.59078 | 45.22845 | 181.7211 | 169.3445 | -6.480217e-05 | 0.0932657 | 0 | 0 | 0
20227 | 674231.9 | 2010-11-09 09:42 | 3031.544 | 7 | 45 | -0.5501732 | 3.741953 | 45.59078 | 45.23303 | 181.7211 | 169.3617 | -6.480217e-05 | 0.0932657 | 0 | 0 | 0
20228 | 674261.9 | 2010-11-09 09:42 | 3061.56 | 7 | 45 | -0.5501732 | 3.739847 | 45.59078 | 45.23762 | 181.7211 | 169.3788 | -6.475449e-05 | 0.0932657 | 0 | 0 | 0
20229 | 674291.9 | 2010-11-09 09:43 | 3091.575 | 7 | 45 | -0.5501732 | 3.737903 | 45.59078 | 45.24221 | 181.7211 | 169.396 | -3.242493e-05 | 0.0932657 | 0 | 0 | 0
20230 | 674321.9 | 2010-11-09 09:43 | 3121.59 | 7 | 45 | -0.5501732 | 3.735797 | 45.59078 | 45.2468 | 181.7211 | 169.4131 | -3.237724e-05 | 0.0932657 | 0 | 0 | 0
20231 | 674351.9 | 2010-11-09 09:44 | 3151.605 | 7 | 45 | -0.5503531 | 3.733691 | 45.59078 | 45.25138 | 181.7211 | 169.4303 | -6.480217e-05 | 0.0932657 | 0 | 0 | 0
20232 | 674381.9 | 2010-11-09 09:44 | 3181.621 | 7 | 45 | -0.5501732 | 3.731585 | 45.59078 | 45.25597 | 181.7211 | 169.4474 | -6.480217e-05 | 0.0932657 | 0 | 0 | 0
20233 | 674412 | 2010-11-09 09:45 | 3211.636 | 7 | 45 | -0.5503531 | 3.729965 | 45.59078 | 45.26056 | 181.7211 | 169.4645 | -3.237724e-05 | 0.0932657 | 0 | 0 | 0
20234 | 674442 | 2010-11-09 09:45 | 3241.651 | 7 | 45 | -0.5501732 | 3.727859 | 45.59078 | 45.26515 | 181.7211 | 169.4816 | -3.237724e-05 | 0.0932657 | 0 | 0 | 0
20235 | 674472 | 2010-11-09 09:46 | 3271.667 | 7 | 45 | -0.5501732 | 3.726078 | 45.59078 | 45.26973 | 181.7211 | 169.4987 | -3.237724e-05 | 0.0932657 | 0 | 0 | 0
20236 | 674502 | 2010-11-09 09:46 | 3301.682 | 7 | 45 | -0.5501732 | 3.723972 | 45.59078 | 45.27432 | 181.7211 | 169.5158 | -6.480217e-05 | 0.0932657 | 0 | 0 | 0
20237 | 674532 | 2010-11-09 09:47 | 3331.697 | 7 | 45 | -0.5501732 | 3.722028 | 45.59078 | 45.27891 | 181.7211 | 169.5329 | -9.717941e-05 | 0.0932657 | 0 | 0 | 0
20238 | 674562 | 2010-11-09 09:47 | 3361.712 | 7 | 45 | -0.5503531 | 3.720246 | 45.59078 | 45.2835 | 181.7211 | 169.5499 | -6.480217e-05 | 0.0932657 | 0 | 0 | 0
20239 | 674592.1 | 2010-11-09 09:48 | 3391.728 | 7 | 45 | -0.5501732 | 3.718464 | 45.59078 | 45.28808 | 181.7211 | 169.567 | -6.480217e-05 | 0.0932657 | 0 | 0 | 0
20240 | 674622.1 | 2010-11-09 09:48 | 3421.743 | 7 | 45 | -0.5501732 | 3.716682 | 45.59078 | 45.29267 | 181.7211 | 169.5841 | -6.480217e-05 | 0.0932657 | 0 | 0 | 0
20241 | 674652.1 | 2010-11-09 09:49 | 3451.758 | 7 | 45 | -0.5501732 | 3.7149 | 45.59078 | 45.29726 | 181.7211 | 169.6011 | -6.480217e-05 | 0.0932657 | 0 | 0 | 0
20242 | 674682.1 | 2010-11-09 09:49 | 3481.774 | 7 | 45 | -0.5501732 | 3.713118 | 45.59078 | 45.30185 | 181.7211 | 169.6181 | -3.237724e-05 | 0.0932657 | 0 | 0 | 0
20243 | 674712.1 | 2010-11-09 09:50 | 3511.789 | 7 | 45 | -0.5503531 | 3.711174 | 45.59078 | 45.30644 | 181.7211 | 169.6352 | -6.480217e-05 | 0.0932657 | 0 | 0 | 0
20244 | 674742.1 | 2010-11-09 09:50 | 3541.804 | 7 | 45 | -0.5503531 | 3.709554 | 45.59078 | 45.31102 | 181.7211 | 169.6522 | -3.237724e-05 | 0.0932657 | 0 | 0 | 0
20245 | 674772.1 | 2010-11-09 09:51 | 3571.82 | 7 | 45 | -0.5499932 | 3.708097 | 45.59078 | 45.31561 | 181.7211 | 169.6692 | 0 | 0.0932657 | 0 | 0 | 0
20246 | 674802.2 | 2010-11-09 09:51 | 3601.835 | 7 | 45 | -0.5501732 | 3.706153 | 45.59078 | 45.3202 | 181.7211 | 169.6862 | -3.237724e-05 | 0.0932657 | 0 | 0 | 0
20247 | 674832.2 | 2010-11-09 09:52 | 3631.85 | 7 | 45 | -0.5501732 | 3.704371 | 45.59078 | 45.32479 | 181.7211 | 169.7032 | -9.717941e-05 | 0.0932657 | 0 | 0 | 0
20248 | 674862.2 | 2010-11-09 09:52 | 3661.865 | 7 | 45 | -0.5501732 | 3.702913 | 45.59078 | 45.32937 | 181.7211 | 169.7202 | 0 | 0.0932657 | 0 | 0 | 0
20249 | 674892.2 | 2010-11-09 09:53 | 3691.881 | 7 | 45 | -0.5503531 | 3.701131 | 45.59078 | 45.33396 | 181.7211 | 169.7372 | -3.237724e-05 | 0.0932657 | 0 | 0 | 0
20250 | 674922.2 | 2010-11-09 09:53 | 3721.896 | 7 | 45 | -0.5499932 | 3.699511 | 45.59078 | 45.33855 | 181.7211 | 169.7542 | -3.242493e-05 | 0.0932657 | 0 | 0 | 0
20251 | 674952.2 | 2010-11-09 09:54 | 3751.911 | 7 | 45 | -0.5499932 | 3.697891 | 45.59078 | 45.34314 | 181.7211 | 169.7711 | -3.242493e-05 | 0.0932657 | 0 | 0 | 0
20252 | 674982.3 | 2010-11-09 09:54 | 3781.927 | 7 | 45 | -0.5501732 | 3.696271 | 45.59078 | 45.34772 | 181.7211 | 169.7881 | -6.480217e-05 | 0.0932657 | 0 | 0 | 0
20253 | 675012.3 | 2010-11-09 09:55 | 3811.945 | 7 | 45 | -0.5501732 | 3.694651 | 45.59078 | 45.35231 | 181.7211 | 169.8051 | -6.480217e-05 | 0.0932657 | 0 | 0 | 0
20254 | 675042.3 | 2010-11-09 09:55 | 3841.957 | 7 | 45 | -0.5501732 | 3.693031 | 45.59078 | 45.3569 | 181.7211 | 169.822 | -6.480217e-05 | 0.0932657 | 0 | 0 | 0
20255 | 675072.3 | 2010-11-09 09:56 | 3871.973 | 7 | 45 | -0.5501732 | 3.691573 | 45.59078 | 45.36149 | 181.7211 | 169.8389 | -3.237724e-05 | 0.0932657 | 0 | 0 | 0
20256 | 675102.3 | 2010-11-09 09:56 | 3901.988 | 7 | 45 | -0.5503531 | 3.689953 | 45.59078 | 45.36607 | 181.7211 | 169.8559 | -6.480217e-05 | 0.0932657 | 0 | 0 | 0
20257 | 675132.3 | 2010-11-09 09:57 | 3932.003 | 7 | 45 | -0.5503531 | 3.688495 | 45.59078 | 45.37066 | 181.7211 | 169.8728 | -6.480217e-05 | 0.0932657 | 0 | 0 | 0
20258 | 675162.3 | 2010-11-09 09:57 | 3962.019 | 7 | 45 | -0.5501732 | 3.6872 | 45.59078 | 45.37525 | 181.7211 | 169.8897 | 0 | 0.0932657 | 0 | 0 | 0
20259 | 675192.4 | 2010-11-09 09:58 | 3992.034 | 7 | 45 | -0.5501732 | 3.685742 | 45.59078 | 45.37984 | 181.7211 | 169.9066 | -3.237724e-05 | 0.0932657 | 0 | 0 | 0
20260 | 675222.4 | 2010-11-09 09:58 | 4022.049 | 7 | 45 | -0.5503531 | 3.684284 | 45.59078 | 45.38443 | 181.7211 | 169.9235 | -3.237724e-05 | 0.0932657 | 0 | 0 | 0
20261 | 675252.4 | 2010-11-09 09:59 | 4052.064 | 7 | 45 | -0.5501732 | 3.682826 | 45.59078 | 45.38901 | 181.7211 | 169.9404 | -3.237724e-05 | 0.0932657 | 0 | 0 | 0
20262 | 675282.4 | 2010-11-09 09:59 | 4082.08 | 7 | 45 | -0.5503531 | 3.68153 | 45.59078 | 45.3936 | 181.7211 | 169.9573 | 0 | 0.0932657 | 0 | 0 | 0
20263 | 675312.4 | 2010-11-09 10:00 | 4112.095 | 7 | 45 | -0.5501732 | 3.680234 | 45.59078 | 45.39819 | 181.7211 | 169.9742 | 0 | 0.0932657 | 0 | 0 | 0
20264 | 675342.4 | 2010-11-09 10:00 | 4142.11 | 7 | 45 | -0.5503531 | 3.678614 | 45.59078 | 45.40278 | 181.7211 | 169.9911 | -6.480217e-05 | 0.0932657 | 0 | 0 | 0
20265 | 675372.5 | 2010-11-09 10:01 | 4172.125 | 7 | 45 | -0.5501732 | 3.677318 | 45.59078 | 45.40736 | 181.7211 | 170.008 | -3.237724e-05 | 0.0932657 | 0 | 0 | 0
20266 | 675402.5 | 2010-11-09 10:01 | 4202.141 | 7 | 45 | -0.5501732 | 3.676022 | 45.59078 | 45.41195 | 181.7211 | 170.0248 | -3.242493e-05 | 0.0932657 | 0 | 0 | 0
20267 | 675432.5 | 2010-11-09 10:02 | 4232.156 | 7 | 45 | -0.5501732 | 3.674726 | 45.59078 | 45.41654 | 181.7211 | 170.0417 | -3.237724e-05 | 0.0932657 | 0 | 0 | 0
20268 | 675462.5 | 2010-11-09 10:02 | 4262.171 | 7 | 45 | -0.5501732 | 3.67343 | 45.59078 | 45.42113 | 181.7211 | 170.0585 | 0 | 0.0932657 | 0 | 0 | 0
20269 | 675492.5 | 2010-11-09 10:03 | 4292.187 | 7 | 45 | -0.5503531 | 3.672134 | 45.59078 | 45.42571 | 181.7211 | 170.0754 | -3.237724e-05 | 0.0932657 | 0 | 0 | 0
20270 | 675522.5 | 2010-11-09 10:03 | 4322.202 | 7 | 45 | -0.5499932 | 3.671 | 45.59078 | 45.4303 | 181.7211 | 170.0922 | 0 | 0.0932657 | 0 | 0 | 0
20271 | 675552.5 | 2010-11-09 10:04 | 4352.217 | 7 | 45 | -0.5503531 | 3.669543 | 45.59078 | 45.43489 | 181.7211 | 170.1091 | -3.237724e-05 | 0.0932657 | 0 | 0 | 0
20272 | 675582.6 | 2010-11-09 10:04 | 4382.232 | 7 | 45 | -0.5501732 | 3.668409 | 45.59078 | 45.43948 | 181.7211 | 170.1259 | -3.237724e-05 | 0.0932657 | 0 | 0 | 0
20273 | 675612.6 | 2010-11-09 10:05 | 4412.248 | 7 | 45 | -0.5501732 | 3.667275 | 45.59078 | 45.44407 | 181.7211 | 170.1427 | 0 | 0.0932657 | 0 | 0 | 0
20274 | 675642.6 | 2010-11-09 10:05 | 4442.263 | 7 | 45 | -0.5501732 | 3.665817 | 45.59078 | 45.44865 | 181.7211 | 170.1596 | -3.237724e-05 | 0.0932657 | 0 | 0 | 0
20275 | 675672.6 | 2010-11-09 10:06 | 4472.278 | 7 | 45 | -0.5503531 | 3.664683 | 45.59078 | 45.45324 | 181.7211 | 170.1764 | -3.242493e-05 | 0.0932657 | 0 | 0 | 0
20276 | 675702.6 | 2010-11-09 10:06 | 4502.294 | 7 | 45 | -0.5501732 | 3.663387 | 45.59078 | 45.45783 | 181.7211 | 170.1932 | -6.480217e-05 | 0.0932657 | 0 | 0 | 0
20277 | 675732.6 | 2010-11-09 10:07 | 4532.309 | 7 | 45 | -0.5503531 | 3.662253 | 45.59078 | 45.46242 | 181.7211 | 170.21 | -3.237724e-05 | 0.0932657 | 0 | 0 | 0
20278 | 675762.6 | 2010-11-09 10:07 | 4562.324 | 7 | 45 | -0.5501732 | 3.661119 | 45.59078 | 45.467 | 181.7211 | 170.2268 | 0 | 0.0932657 | 0 | 0 | 0
20279 | 675792.7 | 2010-11-09 10:08 | 4592.339 | 7 | 45 | -0.5503531 | 3.659661 | 45.59078 | 45.47159 | 181.7211 | 170.2436 | -3.237724e-05 | 0.0932657 | 0 | 0 | 0
20280 | 675822.7 | 2010-11-09 10:08 | 4622.355 | 7 | 45 | -0.5501732 | 3.658689 | 45.59078 | 45.47618 | 181.7211 | 170.2604 | 0 | 0.0932657 | 0 | 0 | 0
20281 | 675852.7 | 2010-11-09 10:09 | 4652.37 | 7 | 45 | -0.5503531 | 3.657231 | 45.59078 | 45.48077 | 181.7211 | 170.2771 | -6.480217e-05 | 0.0932657 | 0 | 0 | 0
20282 | 675882.7 | 2010-11-09 10:09 | 4682.385 | 7 | 45 | -0.5501732 | 3.655935 | 45.59078 | 45.48535 | 181.7211 | 170.2939 | -3.237724e-05 | 0.0932657 | 0 | 0 | 0
20283 | 675912.7 | 2010-11-09 10:10 | 4712.401 | 7 | 45 | -0.5501732 | 3.654639 | 45.59078 | 45.48994 | 181.7211 | 170.3107 | -6.480217e-05 | 0.0932657 | 0 | 0 | 0
20284 | 675942.7 | 2010-11-09 10:10 | 4742.416 | 7 | 45 | -0.5501732 | 3.653343 | 45.59078 | 45.49453 | 181.7211 | 170.3274 | -3.237724e-05 | 0.0932657 | 0 | 0 | 0
20285 | 675972.8 | 2010-11-09 10:11 | 4772.431 | 7 | 45 | -0.5501732 | 3.652047 | 45.59078 | 45.49912 | 181.7211 | 170.3442 | -6.480217e-05 | 0.0932657 | 0 | 0 | 0
20286 | 676002.8 | 2010-11-09 10:11 | 4802.446 | 7 | 45 | -0.5501732 | 3.650751 | 45.59078 | 45.5037 | 181.7211 | 170.361 | 0 | 0.0932657 | 0 | 0 | 0
20287 | 676032.8 | 2010-11-09 10:12 | 4832.462 | 7 | 45 | -0.5501732 | 3.649456 | 45.59078 | 45.50829 | 181.7211 | 170.3777 | -3.237724e-05 | 0.0932657 | 0 | 0 | 0
20288 | 676062.8 | 2010-11-09 10:12 | 4862.477 | 7 | 45 | -0.5501732 | 3.647998 | 45.59078 | 45.51288 | 181.7211 | 170.3944 | -6.480217e-05 | 0.0932657 | 0 | 0 | 0
20289 | 676092.8 | 2010-11-09 10:13 | 4892.492 | 7 | 45 | -0.5501732 | 3.64654 | 45.59078 | 45.51747 | 181.7211 | 170.4112 | -6.480217e-05 | 0.0932657 | 0 | 0 | 0
20290 | 676122.8 | 2010-11-09 10:13 | 4922.508 | 7 | 45 | -0.5505331 | 3.645082 | 45.59078 | 45.52205 | 181.7211 | 170.4279 | -9.717941e-05 | 0.0932657 | 0 | 0 | 0
20291 | 676152.8 | 2010-11-09 10:14 | 4952.523 | 7 | 45 | -0.5501732 | 3.643948 | 45.59078 | 45.52664 | 181.7211 | 170.4446 | -3.237724e-05 | 0.0932657 | 0 | 0 | 0
20292 | 676182.9 | 2010-11-09 10:14 | 4982.538 | 7 | 45 | -0.5503531 | 3.64249 | 45.59078 | 45.53123 | 181.7211 | 170.4613 | 0 | 0.0932657 | 0 | 0 | 0
20293 | 676212.9 | 2010-11-09 10:15 | 5012.554 | 7 | 45 | -0.5503531 | 3.64087 | 45.59078 | 45.53582 | 181.7211 | 170.478 | -9.722709e-05 | 0.0932657 | 0 | 0 | 0
20294 | 676242.9 | 2010-11-09 10:15 | 5042.569 | 7 | 45 | -0.5503531 | 3.639412 | 45.59078 | 45.5404 | 181.7211 | 170.4947 | -3.237724e-05 | 0.0932657 | 0 | 0 | 0
20295 | 676272.9 | 2010-11-09 10:16 | 5072.584 | 7 | 45 | -0.5501732 | 3.637792 | 45.59078 | 45.54499 | 181.7211 | 170.5114 | -6.480217e-05 | 0.0932657 | 0 | 0 | 0
20296 | 676302.9 | 2010-11-09 10:16 | 5102.599 | 7 | 45 | -0.5501732 | 3.636496 | 45.59078 | 45.54958 | 181.7211 | 170.5281 | -3.237724e-05 | 0.0932657 | 0 | 0 | 0
20297 | 676332.9 | 2010-11-09 10:17 | 5132.615 | 7 | 45 | -0.5501732 | 3.634714 | 45.59078 | 45.55417 | 181.7211 | 170.5448 | -6.480217e-05 | 0.0932657 | 0 | 0 | 0
20298 | 676363 | 2010-11-09 10:17 | 5162.63 | 7 | 45 | -0.5501732 | 3.633094 | 45.59078 | 45.55875 | 181.7211 | 170.5615 | -6.480217e-05 | 0.0932657 | 0 | 0 | 0
20299 | 676393 | 2010-11-09 10:18 | 5192.645 | 7 | 45 | -0.5501732 | 3.631474 | 45.59078 | 45.56334 | 181.7211 | 170.5781 | -6.480217e-05 | 0.0932657 | 0 | 0 | 0
20300 | 676423 | 2010-11-09 10:18 | 5222.661 | 7 | 45 | -0.5501732 | 3.629854 | 45.59078 | 45.56793 | 181.7211 | 170.5948 | 0 | 0.0932657 | 0 | 0 | 0
20301 | 676453 | 2010-11-09 10:19 | 5252.676 | 7 | 45 | -0.5501732 | 3.627911 | 45.59078 | 45.57252 | 181.7211 | 170.6114 | -3.242493e-05 | 0.0932657 | 0 | 0 | 0
20302 | 676483 | 2010-11-09 10:19 | 5282.691 | 7 | 45 | -0.5501732 | 3.626291 | 45.59078 | 45.5771 | 181.7211 | 170.6281 | -3.237724e-05 | 0.0932657 | 0 | 0 | 0
20303 | 676513 | 2010-11-09 10:20 | 5312.706 | 7 | 45 | -0.5501732 | 3.624347 | 45.59078 | 45.58169 | 181.7211 | 170.6447 | -3.242493e-05 | 0.0932657 | 0 | 0 | 0
20304 | 676543 | 2010-11-09 10:20 | 5342.722 | 7 | 45 | -0.5503531 | 3.622241 | 45.59078 | 45.58628 | 181.7211 | 170.6613 | -6.480217e-05 | 0.0932657 | 0 | 0 | 0
20305 | 676573.1 | 2010-11-09 10:21 | 5372.737 | 7 | 45 | -0.5503531 | 3.620459 | 45.59078 | 45.59087 | 181.7211 | 170.6779 | -6.480217e-05 | 0.0932657 | 0 | 0 | 0
20306 | 676603.1 | 2010-11-09 10:21 | 5402.752 | 7 | 45 | -0.5501732 | 3.618515 | 45.59078 | 45.59545 | 181.7211 | 170.6945 | -3.242493e-05 | 0.0932657 | 0 | 0 | 0
20307 | 676633.1 | 2010-11-09 10:22 | 5432.768 | 7 | 45 | -0.5503531 | 3.616409 | 45.59078 | 45.60004 | 181.7211 | 170.7111 | -6.480217e-05 | 0.0932657 | 0 | 0 | 0
20308 | 676663.1 | 2010-11-09 10:22 | 5462.783 | 7 | 45 | -0.5503531 | 3.613979 | 45.59078 | 45.60463 | 181.7211 | 170.7277 | -9.717941e-05 | 0.0932657 | 0 | 0 | 0
20309 | 676693.1 | 2010-11-09 10:23 | 5492.798 | 7 | 45 | -0.5501732 | 3.611873 | 45.59078 | 45.60922 | 181.7211 | 170.7443 | -9.722709e-05 | 0.0932657 | 0 | 0 | 0
20310 | 676723.1 | 2010-11-09 10:23 | 5522.814 | 7 | 45 | -0.5503531 | 3.609768 | 45.59078 | 45.61381 | 181.7211 | 170.7609 | -3.237724e-05 | 0.0932657 | 0 | 0 | 0
20311 | 676753.2 | 2010-11-09 10:24 | 5552.829 | 7 | 45 | -0.5501732 | 3.607338 | 45.59078 | 45.61839 | 181.7211 | 170.7774 | -9.717941e-05 | 0.0932657 | 0 | 0 | 0
20312 | 676783.2 | 2010-11-09 10:24 | 5582.844 | 7 | 45 | -0.5503531 | 3.604746 | 45.59078 | 45.62298 | 181.7211 | 170.794 | -9.717941e-05 | 0.0932657 | 0 | 0 | 0
20313 | 676813.2 | 2010-11-09 10:25 | 5612.859 | 7 | 45 | -0.5503531 | 3.602478 | 45.59078 | 45.62757 | 181.7211 | 170.8105 | -6.480217e-05 | 0.0932657 | 0 | 0 | 0
20314 | 676843.2 | 2010-11-09 10:25 | 5642.875 | 7 | 45 | -0.5501732 | 3.599886 | 45.59078 | 45.63216 | 181.7211 | 170.827 | -3.237724e-05 | 0.0932657 | 0 | 0 | 0
20315 | 676873.2 | 2010-11-09 10:26 | 5672.89 | 7 | 45 | -0.5501732 | 3.597132 | 45.59078 | 45.63674 | 181.7211 | 170.8435 | -9.717941e-05 | 0.0932657 | 0 | 0 | 0
20316 | 676903.2 | 2010-11-09 10:26 | 5702.905 | 7 | 45 | -0.5503531 | 3.594378 | 45.59078 | 45.64133 | 181.7211 | 170.86 | -9.717941e-05 | 0.0932657 | 0 | 0 | 0
20317 | 676933.2 | 2010-11-09 10:27 | 5732.924 | 7 | 45 | -0.5501732 | 3.591624 | 45.59078 | 45.64592 | 181.7211 | 170.8765 | -6.480217e-05 | 0.0932657 | 0 | 0 | 0
20318 | 676963.3 | 2010-11-09 10:27 | 5762.936 | 7 | 45 | -0.5501732 | 3.588871 | 45.59078 | 45.65051 | 181.7211 | 170.893 | -6.475449e-05 | 0.0932657 | 0 | 0 | 0
20319 | 676993.3 | 2010-11-09 10:28 | 5792.951 | 7 | 45 | -0.5501732 | 3.585955 | 45.59078 | 45.65509 | 181.7211 | 170.9094 | -6.480217e-05 | 0.0932657 | 0 | 0 | 0
20320 | 677023.3 | 2010-11-09 10:28 | 5822.966 | 7 | 45 | -0.5503531 | 3.582715 | 45.59078 | 45.65968 | 181.7211 | 170.9259 | -9.717941e-05 | 0.0932657 | 0 | 0 | 0
20321 | 677053.3 | 2010-11-09 10:29 | 5852.982 | 7 | 45 | -0.5501732 | 3.579637 | 45.59078 | 45.66427 | 181.7211 | 170.9423 | -9.722709e-05 | 0.0932657 | 0 | 0 | 0
20322 | 677083.3 | 2010-11-09 10:29 | 5882.997 | 7 | 45 | -0.5501732 | 3.576235 | 45.59078 | 45.66886 | 181.7211 | 170.9587 | -9.717941e-05 | 0.0932657 | 0 | 0 | 0
20323 | 677113.3 | 2010-11-09 10:30 | 5913.012 | 7 | 45 | -0.5503531 | 3.572671 | 45.59078 | 45.67344 | 181.7211 | 170.9751 | -9.722709e-05 | 0.0932657 | 0 | 0 | 0
20324 | 677143.4 | 2010-11-09 10:30 | 5943.028 | 7 | 45 | -0.5501732 | 3.569108 | 45.59078 | 45.67803 | 181.7211 | 170.9915 | -9.717941e-05 | 0.0932657 | 0 | 0 | 0
20325 | 677173.4 | 2010-11-09 10:31 | 5973.043 | 7 | 45 | -0.5501732 | 3.56522 | 45.59078 | 45.68262 | 181.7211 | 171.0079 | -9.717941e-05 | 0.0932657 | 0 | 0 | 0
20326 | 677203.4 | 2010-11-09 10:31 | 6003.058 | 7 | 45 | -0.5501732 | 3.560522 | 45.59078 | 45.68721 | 181.7211 | 171.0242 | -0.0001296043 | 0.0932657 | 0 | 0 | 0
20327 | 677233.4 | 2010-11-09 10:32 | 6033.073 | 7 | 45 | -0.5501732 | 3.555662 | 45.59078 | 45.69179 | 181.7211 | 171.0405 | -0.0001619816 | 0.0932657 | 0 | 0 | 0
20328 | 677263.4 | 2010-11-09 10:32 | 6063.089 | 7 | 45 | -0.5501732 | 3.550155 | 45.59078 | 45.69638 | 181.7211 | 171.0568 | -0.0001619816 | 0.0932657 | 0 | 0 | 0
20329 | 677293.4 | 2010-11-09 10:33 | 6093.104 | 7 | 45 | -0.5501732 | 3.543999 | 45.59078 | 45.70097 | 181.7211 | 171.0731 | -0.0001619816 | 0.0932657 | 0 | 0 | 0
20330 | 677323.4 | 2010-11-09 10:33 | 6123.119 | 7 | 45 | -0.5503531 | 3.536871 | 45.59078 | 45.70556 | 181.7211 | 171.0893 | -0.0001943588 | 0.0932657 | 0 | 0 | 0
20331 | 677353.5 | 2010-11-09 10:34 | 6153.135 | 7 | 45 | -0.5499932 | 3.528934 | 45.59078 | 45.71015 | 181.7211 | 171.1056 | -0.0001944065 | 0.0932657 | 0 | 0 | 0
20332 | 677383.5 | 2010-11-09 10:34 | 6183.15 | 7 | 45 | -0.5501732 | 3.519376 | 45.59078 | 45.71473 | 181.7211 | 171.1217 | -0.0002592087 | 0.0932657 | 0 | 0 | 0
20333 | 677413.5 | 2010-11-09 10:35 | 6213.165 | 7 | 45 | -0.5503531 | 3.508361 | 45.59078 | 45.71932 | 181.7211 | 171.1378 | -0.0003239632 | 0.0932657 | 0 | 0 | 0
20334 | 677443.5 | 2010-11-09 10:35 | 6243.181 | 7 | 45 | -0.5501732 | 3.495725 | 45.59078 | 45.72391 | 181.7211 | 171.1539 | -0.0002915859 | 0.0932657 | 0 | 0 | 0
20335 | 677473.5 | 2010-11-09 10:36 | 6273.196 | 7 | 45 | -0.5501732 | 3.47985 | 45.59078 | 45.7285 | 181.7211 | 171.1699 | -0.0004535675 | 0.0932657 | 0 | 0 | 0
20336 | 677503.5 | 2010-11-09 10:36 | 6303.211 | 7 | 45 | -0.5501732 | 3.461383 | 45.59078 | 45.73308 | 181.7211 | 171.1858 | -0.0005183697 | 0.0932657 | 0 | 0 | 0
20337 | 677533.6 | 2010-11-09 10:37 | 6333.226 | 7 | 45 | -0.5501732 | 3.43919 | 45.59078 | 45.73767 | 181.7211 | 171.2017 | -0.000647974 | 0.0932657 | 0 | 0 | 0
20338 | 677563.6 | 2010-11-09 10:37 | 6363.242 | 7 | 45 | -0.5499932 | 3.412462 | 45.59078 | 45.74226 | 181.7211 | 171.2174 | -0.0007775783 | 0.0932657 | 0 | 0 | 0
20339 | 677593.6 | 2010-11-09 10:38 | 6393.242 | 7 | 45 | -0.5503531 | 3.380388 | 45.59078 | 45.74684 | 181.7211 | 171.233 | -0.000907135 | 0.0932657 | 0 | 0 | 0
20340 | 677623.6 | 2010-11-09 10:38 | 6423.257 | 7 | 45 | -0.5501732 | 3.34151 | 45.59078 | 45.75143 | 181.7211 | 171.2484 | -0.001133919 | 0.0932657 | 0 | 0 | 0
20341 | 677653.6 | 2010-11-09 10:39 | 6453.272 | 7 | 45 | -0.5503531 | 3.294208 | 45.59078 | 45.75602 | 181.7211 | 171.2636 | -0.001393127 | 0.0932657 | 0 | 0 | 0
20342 | 677683.6 | 2010-11-09 10:39 | 6483.287 | 7 | 45 | -0.5505331 | 3.236539 | 45.59078 | 45.76058 | 181.7211 | 171.2785 | -0.001846695 | 0.0932657 | 0 | 0 | 0
20343 | 677713.6 | 2010-11-09 10:40 | 6513.303 | 7 | 45 | -0.5501732 | 3.163643 | 45.59078 | 45.76519 | 181.7211 | 171.2933 | -0.002105904 | 0.0932657 | 0 | 0 | 0
20344 | 677743.6 | 2010-11-09 10:40 | 6543.318 | 7 | 45 | -0.5501732 | 3.06499 | 45.59078 | 45.76978 | 181.7211 | 171.3076 | -0.00317502 | 0.0932657 | 0 | 0 | 0
20345 | 677763.9 | 2010-11-09 10:40 | 6563.568 | 7 | 45 | -0.5501732 | 2.964717 | 45.59078 | 45.77288 | 181.7211 | 171.3169 | -0.004535723 | 0.0932657 | 0 | 0 | 0
20346 | 677779.4 | 2010-11-09 10:41 | 6579.052 | 7 | 45 | -0.5501732 | 2.864606 | 45.59078 | 45.77524 | 181.7211 | 171.3238 | -0.005442953 | 0.0932657 | 0 | 0 | 0
20347 | 677793.3 | 2010-11-09 10:41 | 6592.943 | 7 | 45 | -0.5505331 | 2.764495 | 45.59078 | 45.77737 | 181.7211 | 171.3298 | -0.005896521 | 0.0932657 | 0 | 0 | 0
20348 | 677802.4 | 2010-11-09 10:41 | 6602.052 | 7 | 45 | -0.5503531 | 2.699861 | 45.59078 | 45.77876 | 181.7211 | 171.3336 | -0.00557251 | 0.0932657 | 0 | 0 | 0
20349 | 677862.4 | 2010-11-09 10:42 | 60.0152 | 8 | 45 | 0 | 3.226333 | 45.59078 | 45.77876 | 181.7211 | 171.3336 | 0.001198721 | 0.0932657 | 0 | 0 | 0
20350 | 677862.6 | 2010-11-09 10:42 | 0.1876464 | 9 | 45 | 0.0008255506 | 3.226657 | 45.59078 | 45.77876 | 181.7211 | 171.3336 | 0 | 0.09569872 | 0 | 0 | 0
20351 | 677867.4 | 2010-11-09 10:42 | 5.015585 | 9 | 45 | -0.002233554 | 3.233137 | 45.59078 | 45.77876 | 181.7211 | 171.3336 | 0.000907135 | 0.09569872 | 0 | 0 | 0
20352 | 677897.5 | 2010-11-09 10:43 | 30.01542 | 1 | 46 | 0 | 3.264888 | 45.59078 | 45.77876 | 181.7211 | 171.3336 | 0.0007452011 | 0.09569872 | 0 | 0 | 0
20353 | 677927.5 | 2010-11-09 10:43 | 60.03028 | 1 | 46 | 0 | 3.286594 | 45.59078 | 45.77876 | 181.7211 | 171.3336 | 0.0005183697 | 0.09569872 | 0 | 0 | 0
20354 | 677957.5 | 2010-11-09 10:44 | 90.03283 | 1 | 46 | 0 | 3.303442 | 45.59078 | 45.77876 | 181.7211 | 171.3336 | 0.0004211903 | 0.09569872 | 0 | 0 | 0
20355 | 677987.5 | 2010-11-09 10:44 | 120.0144 | 1 | 46 | 0 | 3.317049 | 45.59078 | 45.77876 | 181.7211 | 171.3336 | 0.0002915859 | 0.09569872 | 0 | 0 | 0
20356 | 678017.5 | 2010-11-09 10:45 | 30.01523 | 2 | 46 | 0.5496649 | 3.539463 | 45.59536 | 45.77876 | 181.7371 | 171.3336 | 0.002073526 | 0.09569872 | 0 | 0 | 0
20357 | 678047.5 | 2010-11-09 10:45 | 60.03054 | 2 | 46 | 0.5498449 | 3.60345 | 45.59995 | 45.77876 | 181.7535 | 171.3336 | 0.00145793 | 0.09569872 | 0 | 0 | 0
20358 | 678077.5 | 2010-11-09 10:46 | 90.04564 | 2 | 46 | 0.5498449 | 3.64735 | 45.60453 | 45.77876 | 181.7702 | 171.3336 | 0.001133919 | 0.09569872 | 0 | 0 | 0
20359 | 678107.5 | 2010-11-09 10:46 | 120.0611 | 2 | 46 | 0.5498449 | 3.68072 | 45.60912 | 45.77876 | 181.787 | 171.3336 | 0.0007775307 | 0.09569872 | 0 | 0 | 0
20360 | 678137.5 | 2010-11-09 10:47 | 150.0612 | 2 | 46 | 0.5498449 | 3.707287 | 45.6137 | 45.77876 | 181.8039 | 171.3336 | 0.000680399 | 0.09569872 | 0 | 0 | 0
20361 | 678167.5 | 2010-11-09 10:47 | 180.0765 | 2 | 46 | 0.5496649 | 3.728993 | 45.61828 | 45.77876 | 181.8209 | 171.3336 | 0.0004859924 | 0.09569872 | 0 | 0 | 0
20362 | 678197.5 | 2010-11-09 10:48 | 210.0915 | 2 | 46 | 0.5498449 | 3.747136 | 45.62287 | 45.77876 | 181.8381 | 171.3336 | 0.0004535675 | 0.09569872 | 0 | 0 | 0
20363 | 678227.6 | 2010-11-09 10:48 | 240.1068 | 2 | 46 | 0.5496649 | 3.761554 | 45.62745 | 45.77876 | 181.8553 | 171.3336 | 0.0003563881 | 0.09569872 | 0 | 0 | 0
20364 | 678257.6 | 2010-11-09 10:49 | 270.1123 | 2 | 46 | 0.5498449 | 3.771921 | 45.63203 | 45.77876 | 181.8725 | 171.3336 | 0.0002267838 | 0.09569872 | 0 | 0 | 0
20365 | 678287.6 | 2010-11-09 10:49 | 300.1215 | 2 | 46 | 0.5498449 | 3.778887 | 45.63662 | 45.77876 | 181.8899 | 171.3336 | 0.0001619816 | 0.09569872 | 0 | 0 | 0
20366 | 678317.6 | 2010-11-09 10:50 | 330.1369 | 2 | 46 | 0.5498449 | 3.783585 | 45.6412 | 45.77876 | 181.9072 | 171.3336 | 9.717941e-05 | 0.09569872 | 0 | 0 | 0
20367 | 678347.6 | 2010-11-09 10:50 | 360.1524 | 2 | 46 | 0.5500248 | 3.787472 | 45.64579 | 45.77876 | 181.9245 | 171.3336 | 9.722709e-05 | 0.09569872 | 0 | 0 | 0
20368 | 678377.6 | 2010-11-09 10:51 | 390.1675 | 2 | 46 | 0.5498449 | 3.791036 | 45.65037 | 45.77876 | 181.9419 | 171.3336 | 9.717941e-05 | 0.09569872 | 0 | 0 | 0
20369 | 678407.6 | 2010-11-09 10:51 | 420.1832 | 2 | 46 | 0.5498449 | 3.793952 | 45.65495 | 45.77876 | 181.9593 | 171.3336 | 6.480217e-05 | 0.09569872 | 0 | 0 | 0
20370 | 678437.6 | 2010-11-09 10:52 | 450.1977 | 2 | 46 | 0.5498449 | 3.797354 | 45.65954 | 45.77876 | 181.9767 | 171.3336 | 6.475449e-05 | 0.09569872 | 0 | 0 | 0
20371 | 678467.6 | 2010-11-09 10:52 | 480.1978 | 2 | 46 | 0.5498449 | 3.800108 | 45.66412 | 45.77876 | 181.9941 | 171.3336 | 6.480217e-05 | 0.09569872 | 0 | 0 | 0
20372 | 678497.7 | 2010-11-09 10:53 | 510.2132 | 2 | 46 | 0.5498449 | 3.803348 | 45.66871 | 45.77876 | 182.0115 | 171.3336 | 9.717941e-05 | 0.09569872 | 0 | 0 | 0
20373 | 678527.7 | 2010-11-09 10:53 | 540.2284 | 2 | 46 | 0.5498449 | 3.806263 | 45.67329 | 45.77876 | 182.029 | 171.3336 | 9.722709e-05 | 0.09569872 | 0 | 0 | 0
20374 | 678557.7 | 2010-11-09 10:54 | 570.2437 | 2 | 46 | 0.5498449 | 3.809017 | 45.67787 | 45.77876 | 182.0464 | 171.3336 | 6.480217e-05 | 0.09569872 | 0 | 0 | 0
20375 | 678587.7 | 2010-11-09 10:54 | 600.259 | 2 | 46 | 0.5498449 | 3.811933 | 45.68246 | 45.77876 | 182.0639 | 171.3336 | 9.717941e-05 | 0.09569872 | 0 | 0 | 0
20376 | 678617.7 | 2010-11-09 10:55 | 630.2743 | 2 | 46 | 0.5498449 | 3.814525 | 45.68704 | 45.77876 | 182.0814 | 171.3336 | 3.237724e-05 | 0.09569872 | 0 | 0 | 0
20377 | 678647.7 | 2010-11-09 10:55 | 660.2896 | 2 | 46 | 0.5500248 | 3.817603 | 45.69163 | 45.77876 | 182.0989 | 171.3336 | 9.722709e-05 | 0.09569872 | 0 | 0 | 0
20378 | 678677.8 | 2010-11-09 10:56 | 690.3049 | 2 | 46 | 0.5496649 | 3.820195 | 45.69621 | 45.77876 | 182.1164 | 171.3336 | 6.480217e-05 | 0.09569872 | 0 | 0 | 0
20379 | 678707.8 | 2010-11-09 10:56 | 720.3203 | 2 | 46 | 0.5498449 | 3.822948 | 45.7008 | 45.77876 | 182.1339 | 171.3336 | 9.717941e-05 | 0.09569872 | 0 | 0 | 0
20380 | 678737.8 | 2010-11-09 10:57 | 750.3356 | 2 | 46 | 0.5498449 | 3.825864 | 45.70538 | 45.77876 | 182.1514 | 171.3336 | 9.717941e-05 | 0.09569872 | 0 | 0 | 0
20381 | 678767.8 | 2010-11-09 10:57 | 780.351 | 2 | 46 | 0.5498449 | 3.82878 | 45.70996 | 45.77876 | 182.169 | 171.3336 | 6.480217e-05 | 0.09569872 | 0 | 0 | 0
20382 | 678797.8 | 2010-11-09 10:58 | 810.3661 | 2 | 46 | 0.5496649 | 3.831534 | 45.71455 | 45.77876 | 182.1865 | 171.3336 | 6.480217e-05 | 0.09569872 | 0 | 0 | 0
20383 | 678827.8 | 2010-11-09 10:58 | 840.3814 | 2 | 46 | 0.5498449 | 3.834774 | 45.71913 | 45.77876 | 182.2041 | 171.3336 | 9.722709e-05 | 0.09569872 | 0 | 0 | 0
20384 | 678857.8 | 2010-11-09 10:59 | 870.3963 | 2 | 46 | 0.5498449 | 3.837852 | 45.72372 | 45.77876 | 182.2217 | 171.3336 | 0.0001296043 | 0.09569872 | 0 | 0 | 0
20385 | 678887.8 | 2010-11-09 10:59 | 900.3963 | 2 | 46 | 0.5496649 | 3.84093 | 45.7283 | 45.77876 | 182.2393 | 171.3336 | 6.480217e-05 | 0.09569872 | 0 | 0 | 0
20386 | 678917.9 | 2010-11-09 11:00 | 930.4116 | 2 | 46 | 0.5498449 | 3.844007 | 45.73288 | 45.77876 | 182.2569 | 171.3336 | 9.722709e-05 | 0.09569872 | 0 | 0 | 0
20387 | 678947.9 | 2010-11-09 11:00 | 960.427 | 2 | 46 | 0.5498449 | 3.847085 | 45.73747 | 45.77876 | 182.2745 | 171.3336 | 6.480217e-05 | 0.09569872 | 0 | 0 | 0
20388 | 678977.9 | 2010-11-09 11:01 | 990.4422 | 2 | 46 | 0.5498449 | 3.850325 | 45.74205 | 45.77876 | 182.2922 | 171.3336 | 6.480217e-05 | 0.09569872 | 0 | 0 | 0
20389 | 679007.9 | 2010-11-09 11:01 | 1020.457 | 2 | 46 | 0.5500248 | 3.853403 | 45.74664 | 45.77876 | 182.3098 | 171.3336 | 0.0001295567 | 0.09569872 | 0 | 0 | 0
20390 | 679037.9 | 2010-11-09 11:02 | 1050.473 | 2 | 46 | 0.5496649 | 3.856157 | 45.75122 | 45.77876 | 182.3275 | 171.3336 | 3.242493e-05 | 0.09569872 | 0 | 0 | 0
20391 | 679067.9 | 2010-11-09 11:02 | 1080.488 | 2 | 46 | 0.5500248 | 3.859397 | 45.75581 | 45.77876 | 182.3452 | 171.3336 | 6.480217e-05 | 0.09569872 | 0 | 0 | 0
20392 | 679098 | 2010-11-09 11:03 | 1110.503 | 2 | 46 | 0.5500248 | 3.862474 | 45.76039 | 45.77876 | 182.3629 | 171.3336 | 9.717941e-05 | 0.09569872 | 0 | 0 | 0
20393 | 679128 | 2010-11-09 11:03 | 1140.519 | 2 | 46 | 0.5498449 | 3.865228 | 45.76498 | 45.77876 | 182.3806 | 171.3336 | 6.480217e-05 | 0.09569872 | 0 | 0 | 0
20394 | 679158 | 2010-11-09 11:04 | 1170.534 | 2 | 46 | 0.5496649 | 3.867658 | 45.76956 | 45.77876 | 182.3983 | 171.3336 | 3.237724e-05 | 0.09569872 | 0 | 0 | 0
20395 | 679188 | 2010-11-09 11:04 | 1200.549 | 2 | 46 | 0.5496649 | 3.87025 | 45.77414 | 45.77876 | 182.4161 | 171.3336 | 3.237724e-05 | 0.09569872 | 0 | 0 | 0
20396 | 679218 | 2010-11-09 11:05 | 1230.565 | 2 | 46 | 0.5500248 | 3.873004 | 45.77873 | 45.77876 | 182.4338 | 171.3336 | 6.480217e-05 | 0.09569872 | 0 | 0 | 0
20397 | 679248 | 2010-11-09 11:05 | 1260.58 | 2 | 46 | 0.5500248 | 3.875434 | 45.78331 | 45.77876 | 182.4516 | 171.3336 | 6.480217e-05 | 0.09569872 | 0 | 0 | 0
20398 | 679278 | 2010-11-09 11:06 | 1290.595 | 2 | 46 | 0.5498449 | 3.87754 | 45.7879 | 45.77876 | 182.4694 | 171.3336 | 6.480217e-05 | 0.09569872 | 0 | 0 | 0
20399 | 679308.1 | 2010-11-09 11:06 | 1320.61 | 2 | 46 | 0.5498449 | 3.879646 | 45.79248 | 45.77876 | 182.4871 | 171.3336 | 3.237724e-05 | 0.09569872 | 0 | 0 | 0
20400 | 679338.1 | 2010-11-09 11:07 | 1350.626 | 2 | 46 | 0.5498449 | 3.881428 | 45.79707 | 45.77876 | 182.5049 | 171.3336 | 0 | 0.09569872 | 0 | 0 | 0
20401 | 679368.1 | 2010-11-09 11:07 | 1380.641 | 2 | 46 | 0.5498449 | 3.883371 | 45.80165 | 45.77876 | 182.5227 | 171.3336 | 9.717941e-05 | 0.09569872 | 0 | 0 | 0
20402 | 679398.1 | 2010-11-09 11:08 | 1410.656 | 2 | 46 | 0.5498449 | 3.885153 | 45.80623 | 45.77876 | 182.5405 | 171.3336 | 6.480217e-05 | 0.09569872 | 0 | 0 | 0
20403 | 679428.1 | 2010-11-09 11:08 | 1440.672 | 2 | 46 | 0.5498449 | 3.886773 | 45.81082 | 45.77876 | 182.5584 | 171.3336 | 6.475449e-05 | 0.09569872 | 0 | 0 | 0
20404 | 679458.1 | 2010-11-09 11:09 | 1470.687 | 2 | 46 | 0.5496649 | 3.888069 | 45.8154 | 45.77876 | 182.5762 | 171.3336 | 0 | 0.09569872 | 0 | 0 | 0
20405 | 679488.2 | 2010-11-09 11:09 | 1500.702 | 2 | 46 | 0.5498449 | 3.889527 | 45.81999 | 45.77876 | 182.594 | 171.3336 | 0 | 0.09569872 | 0 | 0 | 0
20406 | 679518.2 | 2010-11-09 11:10 | 1530.718 | 2 | 46 | 0.5498449 | 3.890823 | 45.82457 | 45.77876 | 182.6118 | 171.3336 | 3.242493e-05 | 0.09569872 | 0 | 0 | 0
20407 | 679548.2 | 2010-11-09 11:10 | 1560.733 | 2 | 46 | 0.5500248 | 3.892281 | 45.82916 | 45.77876 | 182.6297 | 171.3336 | 3.237724e-05 | 0.09569872 | 0 | 0 | 0
20408 | 679578.2 | 2010-11-09 11:11 | 1590.748 | 2 | 46 | 0.5496649 | 3.893415 | 45.83374 | 45.77876 | 182.6475 | 171.3336 | 0 | 0.09569872 | 0 | 0 | 0
20409 | 679608.2 | 2010-11-09 11:11 | 1620.764 | 2 | 46 | 0.5498449 | 3.894711 | 45.83833 | 45.77876 | 182.6654 | 171.3336 | 0 | 0.09569872 | 0 | 0 | 0
20410 | 679638.2 | 2010-11-09 11:12 | 1650.779 | 2 | 46 | 0.5500248 | 3.896007 | 45.84291 | 45.77876 | 182.6832 | 171.3336 | 6.480217e-05 | 0.09569872 | 0 | 0 | 0
20411 | 679668.2 | 2010-11-09 11:12 | 1680.794 | 2 | 46 | 0.5500248 | 3.897303 | 45.8475 | 45.77876 | 182.7011 | 171.3336 | 6.480217e-05 | 0.09569872 | 0 | 0 | 0
20412 | 679698.3 | 2010-11-09 11:13 | 1710.809 | 2 | 46 | 0.549485 | 3.898113 | 45.85208 | 45.77876 | 182.719 | 171.3336 | 0 | 0.09569872 | 0 | 0 | 0
20413 | 679728.3 | 2010-11-09 11:13 | 1740.825 | 2 | 46 | 0.5500248 | 3.899247 | 45.85666 | 45.77876 | 182.7368 | 171.3336 | 0 | 0.09569872 | 0 | 0 | 0
20414 | 679758.3 | 2010-11-09 11:14 | 1770.84 | 2 | 46 | 0.5498449 | 3.900704 | 45.86125 | 45.77876 | 182.7547 | 171.3336 | 6.475449e-05 | 0.09569872 | 0 | 0 | 0
20415 | 679788.3 | 2010-11-09 11:14 | 1800.855 | 2 | 46 | 0.5498449 | 3.901676 | 45.86583 | 45.77876 | 182.7726 | 171.3336 | 6.480217e-05 | 0.09569872 | 0 | 0 | 0
20416 | 679818.3 | 2010-11-09 11:15 | 1830.87 | 2 | 46 | 0.5498449 | 3.90281 | 45.87042 | 45.77876 | 182.7905 | 171.3336 | 3.237724e-05 | 0.09569872 | 0 | 0 | 0
20417 | 679848.3 | 2010-11-09 11:15 | 1860.886 | 2 | 46 | 0.5498449 | 3.903944 | 45.875 | 45.77876 | 182.8084 | 171.3336 | 3.237724e-05 | 0.09569872 | 0 | 0 | 0
20418 | 679878.4 | 2010-11-09 11:16 | 1890.901 | 2 | 46 | 0.5498449 | 3.90524 | 45.87959 | 45.77876 | 182.8263 | 171.3336 | 3.242493e-05 | 0.09569872 | 0 | 0 | 0
20419 | 679908.4 | 2010-11-09 11:16 | 1920.919 | 2 | 46 | 0.5498449 | 3.906536 | 45.88417 | 45.77876 | 182.8442 | 171.3336 | 6.475449e-05 | 0.09569872 | 0 | 0 | 0
20420 | 679938.4 | 2010-11-09 11:17 | 1950.932 | 2 | 46 | 0.5498449 | 3.907832 | 45.88876 | 45.77876 | 182.8621 | 171.3336 | 3.242493e-05 | 0.09569872 | 0 | 0 | 0
20421 | 679968.4 | 2010-11-09 11:17 | 1980.947 | 2 | 46 | 0.5500248 | 3.909128 | 45.89334 | 45.77876 | 182.88 | 171.3336 | 6.475449e-05 | 0.09569872 | 0 | 0 | 0
20422 | 679998.4 | 2010-11-09 11:18 | 2010.962 | 2 | 46 | 0.5498449 | 3.909938 | 45.89792 | 45.77876 | 182.8979 | 171.3336 | 0 | 0.09569872 | 0 | 0 | 0
20423 | 680028.4 | 2010-11-09 11:18 | 2040.978 | 2 | 46 | 0.5500248 | 3.911396 | 45.90251 | 45.77876 | 182.9159 | 171.3336 | 3.242493e-05 | 0.09569872 | 0 | 0 | 0
20424 | 680058.4 | 2010-11-09 11:19 | 2070.993 | 2 | 46 | 0.5498449 | 3.91253 | 45.90709 | 45.77876 | 182.9338 | 171.3336 | 0 | 0.09569872 | 0 | 0 | 0
20425 | 680088.5 | 2010-11-09 11:19 | 2101.008 | 2 | 46 | 0.5498449 | 3.913826 | 45.91168 | 45.77876 | 182.9518 | 171.3336 | 3.237724e-05 | 0.09569872 | 0 | 0 | 0
20426 | 680118.5 | 2010-11-09 11:20 | 2131.023 | 2 | 46 | 0.5498449 | 3.915122 | 45.91626 | 45.77876 | 182.9697 | 171.3336 | 0 | 0.09569872 | 0 | 0 | 0
20427 | 680148.5 | 2010-11-09 11:20 | 2161.039 | 2 | 46 | 0.5498449 | 3.916418 | 45.92085 | 45.77876 | 182.9876 | 171.3336 | 3.237724e-05 | 0.09569872 | 0 | 0 | 0
20428 | 680178.5 | 2010-11-09 11:21 | 2191.054 | 2 | 46 | 0.5498449 | 3.917876 | 45.92543 | 45.77876 | 183.0056 | 171.3336 | 6.480217e-05 | 0.09569872 | 0 | 0 | 0
20429 | 680208.5 | 2010-11-09 11:21 | 2221.069 | 2 | 46 | 0.5498449 | 3.919009 | 45.93002 | 45.77876 | 183.0236 | 171.3336 | 0 | 0.09569872 | 0 | 0 | 0
20430 | 680238.5 | 2010-11-09 11:22 | 2251.085 | 2 | 46 | 0.5498449 | 3.920467 | 45.9346 | 45.77876 | 183.0415 | 171.3336 | 3.237724e-05 | 0.09569872 | 0 | 0 | 0
20431 | 680268.6 | 2010-11-09 11:22 | 2281.1 | 2 | 46 | 0.5498449 | 3.921763 | 45.93918 | 45.77876 | 183.0595 | 171.3336 | 0 | 0.09569872 | 0 | 0 | 0
20432 | 680298.6 | 2010-11-09 11:23 | 2311.115 | 2 | 46 | 0.5498449 | 3.923059 | 45.94377 | 45.77876 | 183.0775 | 171.3336 | 3.237724e-05 | 0.09569872 | 0 | 0 | 0
20433 | 680328.6 | 2010-11-09 11:23 | 2341.13 | 2 | 46 | 0.5498449 | 3.924355 | 45.94835 | 45.77876 | 183.0955 | 171.3336 | 3.237724e-05 | 0.09569872 | 0 | 0 | 0
20434 | 680358.6 | 2010-11-09 11:24 | 2371.146 | 2 | 46 | 0.5496649 | 3.925813 | 45.95294 | 45.77876 | 183.1135 | 171.3336 | 6.480217e-05 | 0.09569872 | 0 | 0 | 0
20435 | 680388.6 | 2010-11-09 11:24 | 2401.161 | 2 | 46 | 0.5498449 | 3.927433 | 45.95752 | 45.77876 | 183.1315 | 171.3336 | 9.717941e-05 | 0.09569872 | 0 | 0 | 0
20436 | 680418.6 | 2010-11-09 11:25 | 2431.176 | 2 | 46 | 0.5498449 | 3.928729 | 45.96211 | 45.77876 | 183.1495 | 171.3336 | 6.480217e-05 | 0.09569872 | 0 | 0 | 0
20437 | 680448.6 | 2010-11-09 11:25 | 2461.192 | 2 | 46 | 0.5500248 | 3.930025 | 45.96669 | 45.77876 | 183.1675 | 171.3336 | 3.237724e-05 | 0.09569872 | 0 | 0 | 0
20438 | 680478.7 | 2010-11-09 11:26 | 2491.207 | 2 | 46 | 0.5498449 | 3.931321 | 45.97128 | 45.77876 | 183.1855 | 171.3336 | 3.237724e-05 | 0.09569872 | 0 | 0 | 0
20439 | 680508.7 | 2010-11-09 11:26 | 2521.222 | 2 | 46 | 0.5498449 | 3.932617 | 45.97586 | 45.77876 | 183.2036 | 171.3336 | 0 | 0.09569872 | 0 | 0 | 0
20440 | 680538.7 | 2010-11-09 11:27 | 2551.238 | 2 | 46 | 0.5498449 | 3.934237 | 45.98044 | 45.77876 | 183.2216 | 171.3336 | 6.480217e-05 | 0.09569872 | 0 | 0 | 0
20441 | 680568.7 | 2010-11-09 11:27 | 2581.253 | 2 | 46 | 0.5498449 | 3.935857 | 45.98503 | 45.77876 | 183.2396 | 171.3336 | 9.717941e-05 | 0.09569872 | 0 | 0 | 0
20442 | 680598.7 | 2010-11-09 11:28 | 2611.268 | 2 | 46 | 0.5498449 | 3.937153 | 45.98961 | 45.77876 | 183.2577 | 171.3336 | 3.242493e-05 | 0.09569872 | 0 | 0 | 0
20443 | 680628.7 | 2010-11-09 11:28 | 2641.283 | 2 | 46 | 0.5500248 | 3.938611 | 45.9942 | 45.77876 | 183.2757 | 171.3336 | 3.242493e-05 | 0.09569872 | 0 | 0 | 0
20444 | 680658.7 | 2010-11-09 11:29 | 2671.299 | 2 | 46 | 0.5498449 | 3.94023 | 45.99878 | 45.77876 | 183.2938 | 171.3336 | 6.480217e-05 | 0.09569872 | 0 | 0 | 0
20445 | 680688.8 | 2010-11-09 11:29 | 2701.314 | 2 | 46 | 0.5498449 | 3.941526 | 46.00337 | 45.77876 | 183.3119 | 171.3336 | 3.242493e-05 | 0.09569872 | 0 | 0 | 0
20446 | 680718.8 | 2010-11-09 11:30 | 2731.329 | 2 | 46 | 0.5498449 | 3.943146 | 46.00795 | 45.77876 | 183.3299 | 171.3336 | 6.480217e-05 | 0.09569872 | 0 | 0 | 0
20447 | 680748.8 | 2010-11-09 11:30 | 2761.345 | 2 | 46 | 0.5498449 | 3.944604 | 46.01254 | 45.77876 | 183.348 | 171.3336 | 3.237724e-05 | 0.09569872 | 0 | 0 | 0
20448 | 680778.8 | 2010-11-09 11:31 | 2791.36 | 2 | 46 | 0.5496649 | 3.946062 | 46.01712 | 45.77876 | 183.3661 | 171.3336 | 3.237724e-05 | 0.09569872 | 0 | 0 | 0
20449 | 680808.8 | 2010-11-09 11:31 | 2821.375 | 2 | 46 | 0.5500248 | 3.94752 | 46.0217 | 45.77876 | 183.3842 | 171.3336 | 0 | 0.09569872 | 0 | 0 | 0
20450 | 680838.8 | 2010-11-09 11:32 | 2851.39 | 2 | 46 | 0.5498449 | 3.94914 | 46.02629 | 45.77876 | 183.4023 | 171.3336 | 3.242493e-05 | 0.09569872 | 0 | 0 | 0
20451 | 680868.9 | 2010-11-09 11:32 | 2881.406 | 2 | 46 | 0.5496649 | 3.950598 | 46.03087 | 45.77876 | 183.4204 | 171.3336 | 6.480217e-05 | 0.09569872 | 0 | 0 | 0
20452 | 680898.9 | 2010-11-09 11:33 | 2911.421 | 2 | 46 | 0.5498449 | 3.952056 | 46.03546 | 45.77876 | 183.4385 | 171.3336 | 0 | 0.09569872 | 0 | 0 | 0
20453 | 680928.9 | 2010-11-09 11:33 | 2941.436 | 2 | 46 | 0.5502048 | 3.953838 | 46.04004 | 45.77876 | 183.4566 | 171.3336 | 6.475449e-05 | 0.09569872 | 0 | 0 | 0
20454 | 680958.9 | 2010-11-09 11:34 | 2971.452 | 2 | 46 | 0.5498449 | 3.955296 | 46.04463 | 45.77876 | 183.4748 | 171.3336 | 6.475449e-05 | 0.09569872 | 0 | 0 | 0
20455 | 680988.9 | 2010-11-09 11:34 | 3001.467 | 2 | 46 | 0.5500248 | 3.957078 | 46.04921 | 45.77876 | 183.4929 | 171.3336 | 9.717941e-05 | 0.09569872 | 0 | 0 | 0
20456 | 681018.9 | 2010-11-09 11:35 | 3031.482 | 2 | 46 | 0.5498449 | 3.958535 | 46.0538 | 45.77876 | 183.511 | 171.3336 | 6.480217e-05 | 0.09569872 | 0 | 0 | 0
20457 | 681048.9 | 2010-11-09 11:35 | 3061.498 | 2 | 46 | 0.5496649 | 3.959993 | 46.05838 | 45.77876 | 183.5292 | 171.3336 | 6.480217e-05 | 0.09569872 | 0 | 0 | 0
20458 | 681079 | 2010-11-09 11:36 | 3091.513 | 2 | 46 | 0.5500248 | 3.961775 | 46.06296 | 45.77876 | 183.5474 | 171.3336 | 3.237724e-05 | 0.09569872 | 0 | 0 | 0
20459 | 681109 | 2010-11-09 11:36 | 3121.528 | 2 | 46 | 0.5498449 | 3.963395 | 46.06755 | 45.77876 | 183.5655 | 171.3336 | 6.480217e-05 | 0.09569872 | 0 | 0 | 0
20460 | 681139 | 2010-11-09 11:37 | 3151.544 | 2 | 46 | 0.5498449 | 3.965015 | 46.07213 | 45.77876 | 183.5837 | 171.3336 | 3.237724e-05 | 0.09569872 | 0 | 0 | 0
20461 | 681169 | 2010-11-09 11:37 | 3181.559 | 2 | 46 | 0.5498449 | 3.966797 | 46.07672 | 45.77876 | 183.6019 | 171.3336 | 9.722709e-05 | 0.09569872 | 0 | 0 | 0
20462 | 681199 | 2010-11-09 11:38 | 3211.574 | 2 | 46 | 0.5500248 | 3.968417 | 46.0813 | 45.77876 | 183.6201 | 171.3336 | 6.480217e-05 | 0.09569872 | 0 | 0 | 0
20463 | 681229 | 2010-11-09 11:38 | 3241.589 | 2 | 46 | 0.5498449 | 3.970037 | 46.08589 | 45.77876 | 183.6383 | 171.3336 | 3.242493e-05 | 0.09569872 | 0 | 0 | 0
20464 | 681259.1 | 2010-11-09 11:39 | 3271.605 | 2 | 46 | 0.5500248 | 3.971819 | 46.09047 | 45.77876 | 183.6565 | 171.3336 | 3.242493e-05 | 0.09569872 | 0 | 0 | 0
20465 | 681289.1 | 2010-11-09 11:39 | 3301.62 | 2 | 46 | 0.5496649 | 3.973601 | 46.09506 | 45.77876 | 183.6747 | 171.3336 | 3.237724e-05 | 0.09569872 | 0 | 0 | 0
20466 | 681319.1 | 2010-11-09 11:40 | 3331.635 | 2 | 46 | 0.5496649 | 3.975221 | 46.09964 | 45.77876 | 183.6929 | 171.3336 | 0 | 0.09569872 | 0 | 0 | 0
20467 | 681349.1 | 2010-11-09 11:40 | 3361.651 | 2 | 46 | 0.5496649 | 3.977165 | 46.10422 | 45.77876 | 183.7111 | 171.3336 | 3.237724e-05 | 0.09569872 | 0 | 0 | 0
20468 | 681379.1 | 2010-11-09 11:41 | 3391.666 | 2 | 46 | 0.5498449 | 3.978946 | 46.10881 | 45.77876 | 183.7294 | 171.3336 | 3.237724e-05 | 0.09569872 | 0 | 0 | 0
20469 | 681409.1 | 2010-11-09 11:41 | 3421.681 | 2 | 46 | 0.5500248 | 3.980566 | 46.11339 | 45.77876 | 183.7476 | 171.3336 | 3.237724e-05 | 0.09569872 | 0 | 0 | 0
20470 | 681439.1 | 2010-11-09 11:42 | 3451.696 | 2 | 46 | 0.5496649 | 3.982834 | 46.11798 | 45.77876 | 183.7659 | 171.3336 | 9.722709e-05 | 0.09569872 | 0 | 0 | 0
20471 | 681469.2 | 2010-11-09 11:42 | 3481.712 | 2 | 46 | 0.5500248 | 3.984778 | 46.12256 | 45.77876 | 183.7841 | 171.3336 | 3.242493e-05 | 0.09569872 | 0 | 0 | 0
20472 | 681499.2 | 2010-11-09 11:43 | 3511.727 | 2 | 46 | 0.5496649 | 3.986722 | 46.12715 | 45.77876 | 183.8024 | 171.3336 | 6.480217e-05 | 0.09569872 | 0 | 0 | 0
20473 | 681529.2 | 2010-11-09 11:43 | 3541.742 | 2 | 46 | 0.5498449 | 3.988828 | 46.13173 | 45.77876 | 183.8207 | 171.3336 | 9.717941e-05 | 0.09569872 | 0 | 0 | 0
20474 | 681559.2 | 2010-11-09 11:44 | 3571.758 | 2 | 46 | 0.5498449 | 3.990772 | 46.13632 | 45.77876 | 183.839 | 171.3336 | 9.717941e-05 | 0.09569872 | 0 | 0 | 0
20475 | 681589.2 | 2010-11-09 11:44 | 3601.773 | 2 | 46 | 0.5498449 | 3.992716 | 46.1409 | 45.77876 | 183.8573 | 171.3336 | 6.480217e-05 | 0.09569872 | 0 | 0 | 0
20476 | 681619.2 | 2010-11-09 11:45 | 3631.788 | 2 | 46 | 0.5498449 | 3.99466 | 46.14549 | 45.77876 | 183.8756 | 171.3336 | 6.480217e-05 | 0.09569872 | 0 | 0 | 0
20477 | 681649.3 | 2010-11-09 11:45 | 3661.804 | 2 | 46 | 0.5498449 | 3.996766 | 46.15007 | 45.77876 | 183.8939 | 171.3336 | 6.480217e-05 | 0.09569872 | 0 | 0 | 0
20478 | 681679.3 | 2010-11-09 11:46 | 3691.819 | 2 | 46 | 0.5498449 | 3.998709 | 46.15465 | 45.77876 | 183.9122 | 171.3336 | 6.480217e-05 | 0.09569872 | 0 | 0 | 0
20479 | 681709.3 | 2010-11-09 11:46 | 3721.834 | 2 | 46 | 0.5498449 | 4.000815 | 46.15924 | 45.77876 | 183.9306 | 171.3336 | 6.484985e-05 | 0.09569872 | 0 | 0 | 0
20480 | 681739.3 | 2010-11-09 11:47 | 3751.85 | 2 | 46 | 0.5498449 | 4.002759 | 46.16382 | 45.77876 | 183.9489 | 171.3336 | 6.475449e-05 | 0.09569872 | 0 | 0 | 0
20481 | 681769.3 | 2010-11-09 11:47 | 3781.865 | 2 | 46 | 0.5498449 | 4.005027 | 46.16841 | 45.77876 | 183.9673 | 171.3336 | 6.484985e-05 | 0.09569872 | 0 | 0 | 0
20482 | 681799.3 | 2010-11-09 11:48 | 3811.88 | 2 | 46 | 0.5498449 | 4.007295 | 46.17299 | 45.77876 | 183.9856 | 171.3336 | 9.717941e-05 | 0.09569872 | 0 | 0 | 0
20483 | 681829.3 | 2010-11-09 11:48 | 3841.898 | 2 | 46 | 0.5498449 | 4.009401 | 46.17758 | 45.77876 | 184.004 | 171.3336 | 9.717941e-05 | 0.09569872 | 0 | 0 | 0
20484 | 681859.4 | 2010-11-09 11:49 | 3871.911 | 2 | 46 | 0.5498449 | 4.011507 | 46.18216 | 45.77876 | 184.0224 | 171.3336 | 6.475449e-05 | 0.09569872 | 0 | 0 | 0
20485 | 681889.4 | 2010-11-09 11:49 | 3901.926 | 2 | 46 | 0.5496649 | 4.013613 | 46.18675 | 45.77876 | 184.0408 | 171.3336 | 0 | 0.09569872 | 0 | 0 | 0
20486 | 681919.4 | 2010-11-09 11:50 | 3931.941 | 2 | 46 | 0.5500248 | 4.016043 | 46.19133 | 45.77876 | 184.0592 | 171.3336 | 6.484985e-05 | 0.09569872 | 0 | 0 | 0
20487 | 681949.4 | 2010-11-09 11:50 | 3961.956 | 2 | 46 | 0.5498449 | 4.018148 | 46.19591 | 45.77876 | 184.0776 | 171.3336 | 3.242493e-05 | 0.09569872 | 0 | 0 | 0
20488 | 681979.4 | 2010-11-09 11:51 | 3991.972 | 2 | 46 | 0.5500248 | 4.020578 | 46.2005 | 45.77876 | 184.096 | 171.3336 | 6.484985e-05 | 0.09569872 | 0 | 0 | 0
20489 | 682009.4 | 2010-11-09 11:51 | 4021.987 | 2 | 46 | 0.5498449 | 4.022846 | 46.20508 | 45.77876 | 184.1145 | 171.3336 | 6.484985e-05 | 0.09569872 | 0 | 0 | 0
20490 | 682039.5 | 2010-11-09 11:52 | 4052.002 | 2 | 46 | 0.5498449 | 4.025114 | 46.20967 | 45.77876 | 184.1329 | 171.3336 | 3.242493e-05 | 0.09569872 | 0 | 0 | 0
20491 | 682069.5 | 2010-11-09 11:52 | 4082.018 | 2 | 46 | 0.5498449 | 4.027544 | 46.21425 | 45.77876 | 184.1514 | 171.3336 | 6.484985e-05 | 0.09569872 | 0 | 0 | 0
20492 | 682099.5 | 2010-11-09 11:53 | 4112.033 | 2 | 46 | 0.5498449 | 4.029812 | 46.21884 | 45.77876 | 184.1698 | 171.3336 | 3.242493e-05 | 0.09569872 | 0 | 0 | 0
20493 | 682129.5 | 2010-11-09 11:53 | 4142.048 | 2 | 46 | 0.5496649 | 4.032242 | 46.22342 | 45.77876 | 184.1883 | 171.3336 | 3.242493e-05 | 0.09569872 | 0 | 0 | 0
20494 | 682159.5 | 2010-11-09 11:54 | 4172.064 | 2 | 46 | 0.5496649 | 4.034833 | 46.22801 | 45.77876 | 184.2068 | 171.3336 | 6.475449e-05 | 0.09569872 | 0 | 0 | 0
20495 | 682189.5 | 2010-11-09 11:54 | 4202.079 | 2 | 46 | 0.5498449 | 4.037101 | 46.23259 | 45.77876 | 184.2253 | 171.3336 | 3.232956e-05 | 0.09569872 | 0 | 0 | 0
20496 | 682219.5 | 2010-11-09 11:55 | 4232.094 | 2 | 46 | 0.5498449 | 4.039855 | 46.23717 | 45.77876 | 184.2438 | 171.3336 | 9.727478e-05 | 0.09569872 | 0 | 0 | 0
20497 | 682249.6 | 2010-11-09 11:55 | 4262.109 | 2 | 46 | 0.5500248 | 4.042285 | 46.24176 | 45.77876 | 184.2624 | 171.3336 | 6.475449e-05 | 0.09569872 | 0 | 0 | 0
20498 | 682279.6 | 2010-11-09 11:56 | 4292.125 | 2 | 46 | 0.5496649 | 4.044553 | 46.24634 | 45.77876 | 184.2809 | 171.3336 | -3.242493e-05 | 0.09569872 | 0 | 0 | 0
20499 | 682309.6 | 2010-11-09 11:56 | 4322.14 | 2 | 46 | 0.5496649 | 4.047469 | 46.25093 | 45.77876 | 184.2994 | 171.3336 | 6.475449e-05 | 0.09569872 | 0 | 0 | 0
20500 | 682339.6 | 2010-11-09 11:57 | 4352.155 | 2 | 46 | 0.5500248 | 4.050223 | 46.25551 | 45.77876 | 184.318 | 171.3336 | 6.484985e-05 | 0.09569872 | 0 | 0 | 0
20501 | 682369.6 | 2010-11-09 11:57 | 4382.171 | 2 | 46 | 0.5498449 | 4.052814 | 46.2601 | 45.77876 | 184.3366 | 171.3336 | 6.475449e-05 | 0.09569872 | 0 | 0 | 0
20502 | 682399.6 | 2010-11-09 11:58 | 4412.186 | 2 | 46 | 0.5500248 | 4.055569 | 46.26468 | 45.77876 | 184.3552 | 171.3336 | 9.727478e-05 | 0.09569872 | 0 | 0 | 0
20503 | 682429.7 | 2010-11-09 11:58 | 4442.201 | 2 | 46 | 0.5500248 | 4.05816 | 46.26926 | 45.77876 | 184.3738 | 171.3336 | 6.475449e-05 | 0.09569872 | 0 | 0 | 0
20504 | 682459.7 | 2010-11-09 11:59 | 4472.217 | 2 | 46 | 0.5498449 | 4.060914 | 46.27385 | 45.77876 | 184.3924 | 171.3336 | 6.475449e-05 | 0.09569872 | 0 | 0 | 0
20505 | 682489.7 | 2010-11-09 11:59 | 4502.232 | 2 | 46 | 0.5500248 | 4.063344 | 46.27843 | 45.77876 | 184.411 | 171.3336 | 6.475449e-05 | 0.09569872 | 0 | 0 | 0
20506 | 682519.7 | 2010-11-09 12:00 | 4532.247 | 2 | 46 | 0.5498449 | 4.06626 | 46.28302 | 45.77876 | 184.4296 | 171.3336 | 9.717941e-05 | 0.09569872 | 0 | 0 | 0
20507 | 682549.7 | 2010-11-09 12:00 | 4562.262 | 2 | 46 | 0.5498449 | 4.069176 | 46.2876 | 45.77876 | 184.4483 | 171.3336 | 9.717941e-05 | 0.09569872 | 0 | 0 | 0
20508 | 682579.7 | 2010-11-09 12:01 | 4592.278 | 2 | 46 | 0.5498449 | 4.071929 | 46.29219 | 45.77876 | 184.4669 | 171.3336 | 6.475449e-05 | 0.09569872 | 0 | 0 | 0
20509 | 682609.7 | 2010-11-09 12:01 | 4622.293 | 2 | 46 | 0.5500248 | 4.074845 | 46.29677 | 45.77876 | 184.4856 | 171.3336 | 9.717941e-05 | 0.09569872 | 0 | 0 | 0
20510 | 682639.8 | 2010-11-09 12:02 | 4652.308 | 2 | 46 | 0.5498449 | 4.0776 | 46.30136 | 45.77876 | 184.5043 | 171.3336 | 6.484985e-05 | 0.09569872 | 0 | 0 | 0
20511 | 682669.8 | 2010-11-09 12:02 | 4682.324 | 2 | 46 | 0.5498449 | 4.080515 | 46.30594 | 45.77876 | 184.523 | 171.3336 | 9.727478e-05 | 0.09569872 | 0 | 0 | 0
20512 | 682699.8 | 2010-11-09 12:03 | 4712.339 | 2 | 46 | 0.5498449 | 4.083431 | 46.31052 | 45.77876 | 184.5417 | 171.3336 | 6.484985e-05 | 0.09569872 | 0 | 0 | 0
20513 | 682729.8 | 2010-11-09 12:03 | 4742.354 | 2 | 46 | 0.5498449 | 4.086185 | 46.31511 | 45.77876 | 184.5604 | 171.3336 | 9.717941e-05 | 0.09569872 | 0 | 0 | 0
20514 | 682759.8 | 2010-11-09 12:04 | 4772.37 | 2 | 46 | 0.5498449 | 4.089101 | 46.31969 | 45.77876 | 184.5792 | 171.3336 | 6.484985e-05 | 0.09569872 | 0 | 0 | 0
20515 | 682789.8 | 2010-11-09 12:04 | 4802.385 | 2 | 46 | 0.5500248 | 4.092178 | 46.32428 | 45.77876 | 184.5979 | 171.3336 | 6.475449e-05 | 0.09569872 | 0 | 0 | 0
20516 | 682819.9 | 2010-11-09 12:05 | 4832.4 | 2 | 46 | 0.5500248 | 4.095256 | 46.32886 | 45.77876 | 184.6167 | 171.3336 | 3.242493e-05 | 0.09569872 | 0 | 0 | 0
20517 | 682849.9 | 2010-11-09 12:05 | 4862.415 | 2 | 46 | 0.5496649 | 4.098334 | 46.33345 | 45.77876 | 184.6355 | 171.3336 | 6.484985e-05 | 0.09569872 | 0 | 0 | 0
20518 | 682879.9 | 2010-11-09 12:06 | 4892.431 | 2 | 46 | 0.5496649 | 4.101412 | 46.33803 | 45.77876 | 184.6543 | 171.3336 | 6.484985e-05 | 0.09569872 | 0 | 0 | 0
20519 | 682909.9 | 2010-11-09 12:06 | 4922.446 | 2 | 46 | 0.5498449 | 4.10449 | 46.34262 | 45.77876 | 184.6731 | 171.3336 | 9.717941e-05 | 0.09569872 | 0 | 0 | 0
20520 | 682939.9 | 2010-11-09 12:07 | 4952.461 | 2 | 46 | 0.5498449 | 4.107568 | 46.3472 | 45.77876 | 184.6919 | 171.3336 | 6.475449e-05 | 0.09569872 | 0 | 0 | 0
20521 | 682969.9 | 2010-11-09 12:07 | 4982.477 | 2 | 46 | 0.5500248 | 4.110646 | 46.35179 | 45.77876 | 184.7108 | 171.3336 | 9.717941e-05 | 0.09569872 | 0 | 0 | 0
20522 | 682999.9 | 2010-11-09 12:08 | 5012.492 | 2 | 46 | 0.5500248 | 4.114048 | 46.35637 | 45.77876 | 184.7296 | 171.3336 | 0.0001296043 | 0.09569872 | 0 | 0 | 0
20523 | 683030 | 2010-11-09 12:08 | 5042.507 | 2 | 46 | 0.5500248 | 4.117126 | 46.36095 | 45.77876 | 184.7485 | 171.3336 | 9.727478e-05 | 0.09569872 | 0 | 0 | 0
20524 | 683060 | 2010-11-09 12:09 | 5072.523 | 2 | 46 | 0.5498449 | 4.120203 | 46.36554 | 45.77876 | 184.7674 | 171.3336 | 3.242493e-05 | 0.09569872 | 0 | 0 | 0
20525 | 683090 | 2010-11-09 12:09 | 5102.538 | 2 | 46 | 0.5498449 | 4.123605 | 46.37012 | 45.77876 | 184.7863 | 171.3336 | 6.475449e-05 | 0.09569872 | 0 | 0 | 0
20526 | 683120 | 2010-11-09 12:10 | 5132.553 | 2 | 46 | 0.5498449 | 4.126683 | 46.37471 | 45.77876 | 184.8052 | 171.3336 | 3.242493e-05 | 0.09569872 | 0 | 0 | 0
20527 | 683150 | 2010-11-09 12:10 | 5162.568 | 2 | 46 | 0.5496649 | 4.130085 | 46.37929 | 45.77876 | 184.8241 | 171.3336 | 9.717941e-05 | 0.09569872 | 0 | 0 | 0
20528 | 683180 | 2010-11-09 12:11 | 5192.584 | 2 | 46 | 0.5498449 | 4.133325 | 46.38388 | 45.77876 | 184.843 | 171.3336 | 6.484985e-05 | 0.09569872 | 0 | 0 | 0
20529 | 683210 | 2010-11-09 12:11 | 5222.599 | 2 | 46 | 0.5500248 | 4.136726 | 46.38846 | 45.77876 | 184.862 | 171.3336 | 9.717941e-05 | 0.09569872 | 0 | 0 | 0
20530 | 683240.1 | 2010-11-09 12:12 | 5252.614 | 2 | 46 | 0.5498449 | 4.14029 | 46.39305 | 45.77876 | 184.881 | 171.3336 | 0.0001296043 | 0.09569872 | 0 | 0 | 0
20531 | 683270.1 | 2010-11-09 12:12 | 5282.63 | 2 | 46 | 0.5498449 | 4.143692 | 46.39763 | 45.77876 | 184.9 | 171.3336 | 9.717941e-05 | 0.09569872 | 0 | 0 | 0
20532 | 683300.1 | 2010-11-09 12:13 | 5312.645 | 2 | 46 | 0.5498449 | 4.146932 | 46.40221 | 45.77876 | 184.919 | 171.3336 | 0.0001296043 | 0.09569872 | 0 | 0 | 0
20533 | 683330.1 | 2010-11-09 12:13 | 5342.66 | 2 | 46 | 0.5496649 | 4.150496 | 46.4068 | 45.77876 | 184.938 | 171.3336 | 0.0001296043 | 0.09569872 | 0 | 0 | 0
20534 | 683360.1 | 2010-11-09 12:14 | 5372.676 | 2 | 46 | 0.5496649 | 4.153897 | 46.41138 | 45.77876 | 184.957 | 171.3336 | 9.717941e-05 | 0.09569872 | 0 | 0 | 0
20535 | 683390.1 | 2010-11-09 12:14 | 5402.691 | 2 | 46 | 0.5496649 | 4.157461 | 46.41597 | 45.77876 | 184.9761 | 171.3336 | 0.0001296043 | 0.09569872 | 0 | 0 | 0
20536 | 683420.2 | 2010-11-09 12:15 | 5432.706 | 2 | 46 | 0.5498449 | 4.161025 | 46.42055 | 45.77876 | 184.9951 | 171.3336 | 9.717941e-05 | 0.09569872 | 0 | 0 | 0
20537 | 683450.2 | 2010-11-09 12:15 | 5462.722 | 2 | 46 | 0.5496649 | 4.164589 | 46.42514 | 45.77876 | 185.0142 | 171.3336 | 6.484985e-05 | 0.09569872 | 0 | 0 | 0
20538 | 683480.2 | 2010-11-09 12:16 | 5492.737 | 2 | 46 | 0.5498449 | 4.168153 | 46.42972 | 45.77876 | 185.0333 | 171.3336 | 6.484985e-05 | 0.09569872 | 0 | 0 | 0
20539 | 683510.2 | 2010-11-09 12:16 | 5522.752 | 2 | 46 | 0.5498449 | 4.171878 | 46.4343 | 45.77876 | 185.0524 | 171.3336 | 0.0001296043 | 0.09569872 | 0 | 0 | 0
20540 | 683540.2 | 2010-11-09 12:17 | 5552.767 | 2 | 46 | 0.5498449 | 4.175442 | 46.43889 | 45.77876 | 185.0716 | 171.3336 | 9.717941e-05 | 0.09569872 | 0 | 0 | 0
20541 | 683570.2 | 2010-11-09 12:17 | 5582.783 | 2 | 46 | 0.5498449 | 4.178844 | 46.44347 | 45.77876 | 185.0907 | 171.3336 | 6.475449e-05 | 0.09569872 | 0 | 0 | 0
20542 | 683600.2 | 2010-11-09 12:18 | 5612.798 | 2 | 46 | 0.5500248 | 4.18257 | 46.44806 | 45.77876 | 185.1099 | 171.3336 | 9.717941e-05 | 0.09569872 | 0 | 0 | 0
20543 | 683630.3 | 2010-11-09 12:18 | 5642.813 | 2 | 46 | 0.5498449 | 4.186458 | 46.45264 | 45.77876 | 185.1291 | 171.3336 | 9.717941e-05 | 0.09569872 | 0 | 0 | 0
20544 | 683660.3 | 2010-11-09 12:19 | 5672.828 | 2 | 46 | 0.5498449 | 4.190022 | 46.45723 | 45.77876 | 185.1483 | 171.3336 | 9.717941e-05 | 0.09569872 | 0 | 0 | 0
20545 | 683690.3 | 2010-11-09 12:19 | 5702.829 | 2 | 46 | 0.5496649 | 4.193748 | 46.46181 | 45.77876 | 185.1675 | 171.3336 | 6.484985e-05 | 0.09569872 | 0 | 0 | 0
20546 | 683720.3 | 2010-11-09 12:20 | 5732.843 | 2 | 46 | 0.5496649 | 4.197473 | 46.46639 | 45.77876 | 185.1867 | 171.3336 | 6.475449e-05 | 0.09569872 | 0 | 0 | 0
20547 | 683738.6 | 2010-11-09 12:20 | 5751.187 | 2 | 46 | 0.5500248 | 4.200065 | 46.46919 | 45.77876 | 185.1985 | 171.3336 | 0.0001620293 | 0.09569872 | 0 | 0 | 0
20548 | 683768.7 | 2010-11-09 12:21 | 30.01517 | 3 | 46 | 0 | 4.114048 | 46.46919 | 45.77876 | 185.1985 | 171.3336 | -0.0003887177 | 0.09569872 | 0 | 0 | 0
20549 | 683798.7 | 2010-11-09 12:21 | 60.03048 | 3 | 46 | 0 | 4.103032 | 46.46919 | 45.77876 | 185.1985 | 171.3336 | -0.0002267838 | 0.09569872 | 0 | 0 | 0
20550 | 683828.7 | 2010-11-09 12:22 | 90.04577 | 3 | 46 | 0 | 4.096714 | 46.46919 | 45.77876 | 185.1985 | 171.3336 | -9.717941e-05 | 0.09569872 | 0 | 0 | 0
20551 | 683858.7 | 2010-11-09 12:22 | 120.0142 | 3 | 46 | 0 | 4.092503 | 46.46919 | 45.77876 | 185.1985 | 171.3336 | -9.717941e-05 | 0.09569872 | 0 | 0 | 0
20552 | 683858.7 | 2010-11-09 12:22 | 2.516281025e-06 | 4 | 46 | 1.015908 | 4.200227 | 46.46919 | 45.77876 | 185.1985 | 171.3336 | 0 | 0.09569872 | 0 | 0 | 0
20553 | 683859.4 | 2010-11-09 12:22 | 0.7499893 | 4 | 46 | 0.9646235 | 4.200065 | 46.4694 | 45.77876 | 185.1993 | 171.3336 | -3.232956e-05 | 0.09569872 | 0 | 0 | 0
20554 | 683861.4 | 2010-11-09 12:22 | 2.703243 | 4 | 46 | 0.9144181 | 4.200065 | 46.46991 | 45.77876 | 185.2015 | 171.3336 | -3.232956e-05 | 0.09569872 | 0 | 0 | 0
20555 | 683864.3 | 2010-11-09 12:22 | 5.625146 | 4 | 46 | 0.8640329 | 4.199903 | 46.47063 | 45.77876 | 185.2045 | 171.3336 | 0 | 0.09569872 | 0 | 0 | 0
20556 | 683868.3 | 2010-11-09 12:22 | 9.562401 | 4 | 46 | 0.8140075 | 4.199903 | 46.47155 | 45.77876 | 185.2083 | 171.3336 | -3.242493e-05 | 0.09569872 | 0 | 0 | 0
20557 | 683873.4 | 2010-11-09 12:22 | 14.67172 | 4 | 46 | 0.7638022 | 4.200065 | 46.47266 | 45.77876 | 185.213 | 171.3336 | 0 | 0.09569872 | 0 | 0 | 0
20558 | 683879.9 | 2010-11-09 12:22 | 21.23416 | 4 | 46 | 0.7134169 | 4.200065 | 46.47401 | 45.77876 | 185.2187 | 171.3336 | 0 | 0.09569872 | 0 | 0 | 0
20559 | 683888.5 | 2010-11-09 12:23 | 29.81217 | 4 | 46 | 0.6632116 | 4.199903 | 46.47565 | 45.77876 | 185.2256 | 171.3336 | -3.242493e-05 | 0.09569872 | 0 | 0 | 0
20560 | 683900.1 | 2010-11-09 12:23 | 41.42201 | 4 | 46 | 0.6131863 | 4.200065 | 46.4777 | 45.77876 | 185.2342 | 171.3336 | 0 | 0.09569872 | 0 | 0 | 0
20561 | 683917 | 2010-11-09 12:23 | 58.26512 | 4 | 46 | 0.563161 | 4.200065 | 46.48044 | 45.77876 | 185.2457 | 171.3336 | -3.232956e-05 | 0.09569872 | 0 | 0 | 0
20562 | 683945 | 2010-11-09 12:23 | 86.3273 | 4 | 46 | 0.5131356 | 4.200065 | 46.48462 | 45.77876 | 185.2633 | 171.3336 | 0 | 0.09569872 | 0 | 0 | 0
20563 | 683996.5 | 2010-11-09 12:24 | 137.811 | 4 | 46 | 0.4631102 | 4.200065 | 46.49156 | 45.77876 | 185.2924 | 171.3336 | 0 | 0.09569872 | 0 | 0 | 0
20564 | 684082.8 | 2010-11-09 12:26 | 224.1227 | 4 | 46 | 0.4130849 | 4.200065 | 46.50204 | 45.77876 | 185.3364 | 171.3336 | 0 | 0.09569872 | 0 | 0 | 0
20565 | 684197.6 | 2010-11-09 12:28 | 338.9339 | 4 | 46 | 0.3630595 | 4.200065 | 46.51439 | 45.77876 | 185.3883 | 171.3336 | 0 | 0.09569872 | 0 | 0 | 0
20566 | 684335.3 | 2010-11-09 12:30 | 476.5573 | 4 | 46 | 0.3130341 | 4.200065 | 46.5273 | 45.77876 | 185.4425 | 171.3336 | -3.232956e-05 | 0.09569872 | 0 | 0 | 0
20567 | 684499.8 | 2010-11-09 12:33 | 641.1024 | 4 | 46 | 0.2630088 | 4.200065 | 46.54044 | 45.77876 | 185.4977 | 171.3336 | 0 | 0.09569872 | 0 | 0 | 0
20568 | 684700.2 | 2010-11-09 12:36 | 841.4909 | 4 | 46 | 0.2129834 | 4.199903 | 46.55365 | 45.77876 | 185.5532 | 171.3336 | -3.242493e-05 | 0.09569872 | 0 | 0 | 0
20569 | 684956.2 | 2010-11-09 12:40 | 1097.457 | 4 | 46 | 0.1629581 | 4.199903 | 46.56695 | 45.77876 | 185.6091 | 171.3336 | -3.242493e-05 | 0.09569872 | 0 | 0 | 0
20570 | 685315.9 | 2010-11-09 12:46 | 1457.219 | 4 | 46 | 0.1129327 | 4.199903 | 46.5806 | 45.77876 | 185.6664 | 171.3336 | -3.242493e-05 | 0.09569872 | 0 | 0 | 0
20571 | 685928.3 | 2010-11-09 12:57 | 2069.603 | 4 | 46 | 0.06290738 | 4.200065 | 46.59514 | 45.77876 | 185.7275 | 171.3336 | 0 | 0.09569872 | 0 | 0 | 0
20572 | 686191.1 | 2010-11-09 13:01 | 2332.381 | 4 | 46 | 0.04995117 | 4.200065 | 46.59927 | 45.77876 | 185.7448 | 171.3336 | 3.242493e-05 | 0.09569872 | 0 | 0 | 0
20573 | 686221.1 | 2010-11-09 13:01 | 30.01533 | 5 | 46 | 0 | 4.192127 | 46.59927 | 45.77876 | 185.7448 | 171.3336 | -3.242493e-05 | 0.09569872 | 0 | 0 | 0
20574 | 686251.1 | 2010-11-09 13:02 | 60.01528 | 5 | 46 | 0 | 4.190832 | 46.59927 | 45.77876 | 185.7448 | 171.3336 | -3.232956e-05 | 0.09569872 | 0 | 0 | 0
20575 | 686251.3 | 2010-11-09 13:02 | 0.1876486 | 6 | 46 | 0.0001057613 | 4.190832 | 46.59927 | 45.77876 | 185.7448 | 171.3336 | 0 | 0.09245469 | 0 | 0 | 0
20576 | 686281.3 | 2010-11-09 13:02 | 30.01528 | 7 | 46 | -0.5501732 | 4.10206 | 46.59927 | 45.78335 | 185.7448 | 171.3525 | -0.0005184173 | 0.09245469 | 0 | 0 | 0
20577 | 686311.3 | 2010-11-09 13:03 | 60.03064 | 7 | 46 | -0.5501732 | 4.087643 | 46.59927 | 45.78794 | 185.7448 | 171.3713 | -0.0003239632 | 0.09245469 | 0 | 0 | 0
20578 | 686341.3 | 2010-11-09 13:03 | 90.04594 | 7 | 46 | -0.5503531 | 4.077923 | 46.59927 | 45.79252 | 185.7448 | 171.39 | -0.0002267838 | 0.09245469 | 0 | 0 | 0
20579 | 686371.3 | 2010-11-09 13:04 | 120.0613 | 7 | 46 | -0.5503531 | 4.07031 | 46.59927 | 45.79711 | 185.7448 | 171.4087 | -0.0001943588 | 0.09245469 | 0 | 0 | 0
20580 | 686401.3 | 2010-11-09 13:04 | 150.0765 | 7 | 46 | -0.5503531 | 4.06383 | 46.59927 | 45.8017 | 185.7448 | 171.4273 | -0.0001944542 | 0.09245469 | 0 | 0 | 0
20581 | 686431.3 | 2010-11-09 13:05 | 180.0919 | 7 | 46 | -0.5501732 | 4.058808 | 46.59927 | 45.80629 | 185.7448 | 171.446 | -9.717941e-05 | 0.09245469 | 0 | 0 | 0
20582 | 686461.3 | 2010-11-09 13:05 | 210.1072 | 7 | 46 | -0.5501732 | 4.053463 | 46.59927 | 45.81087 | 185.7448 | 171.4646 | -9.717941e-05 | 0.09245469 | 0 | 0 | 0
20583 | 686491.4 | 2010-11-09 13:06 | 240.1225 | 7 | 46 | -0.5501732 | 4.048603 | 46.59927 | 45.81546 | 185.7448 | 171.4832 | -0.000129509 | 0.09245469 | 0 | 0 | 0
20584 | 686521.4 | 2010-11-09 13:06 | 270.1378 | 7 | 46 | -0.5501732 | 4.043905 | 46.59927 | 45.82005 | 185.7448 | 171.5017 | -9.717941e-05 | 0.09245469 | 0 | 0 | 0
20585 | 686551.4 | 2010-11-09 13:07 | 300.1531 | 7 | 46 | -0.5503531 | 4.039045 | 46.59927 | 45.82464 | 185.7448 | 171.5203 | -0.0001620293 | 0.09245469 | 0 | 0 | 0
20586 | 686581.4 | 2010-11-09 13:07 | 330.1684 | 7 | 46 | -0.5501732 | 4.034833 | 46.59927 | 45.82923 | 185.7448 | 171.5388 | -0.0001296043 | 0.09245469 | 0 | 0 | 0
20587 | 686611.4 | 2010-11-09 13:08 | 360.1837 | 7 | 46 | -0.5501732 | 4.03046 | 46.59927 | 45.83381 | 185.7448 | 171.5573 | -6.475449e-05 | 0.09245469 | 0 | 0 | 0
20588 | 686641.4 | 2010-11-09 13:08 | 390.199 | 7 | 46 | -0.5501732 | 4.026086 | 46.59927 | 45.8384 | 185.7448 | 171.5758 | -0.0001296043 | 0.09245469 | 0 | 0 | 0
20589 | 686671.5 | 2010-11-09 13:09 | 420.2143 | 7 | 46 | -0.5503531 | 4.021712 | 46.59927 | 45.84299 | 185.7448 | 171.5942 | -0.0001943588 | 0.09245469 | 0 | 0 | 0
20590 | 686701.5 | 2010-11-09 13:09 | 450.2297 | 7 | 46 | -0.5503531 | 4.0175 | 46.59927 | 45.84758 | 185.7448 | 171.6127 | -0.0001296043 | 0.09245469 | 0 | 0 | 0
20591 | 686731.5 | 2010-11-09 13:10 | 480.2449 | 7 | 46 | -0.5503531 | 4.013288 | 46.59927 | 45.85216 | 185.7448 | 171.6311 | -0.0001296043 | 0.09245469 | 0 | 0 | 0
20592 | 686761.5 | 2010-11-09 13:10 | 510.2602 | 7 | 46 | -0.5503531 | 4.009077 | 46.59927 | 45.85675 | 185.7448 | 171.6495 | -0.0001619339 | 0.09245469 | 0 | 0 | 0
20593 | 686791.5 | 2010-11-09 13:11 | 540.2755 | 7 | 46 | -0.5503531 | 4.005027 | 46.59927 | 45.86134 | 185.7448 | 171.6679 | -9.717941e-05 | 0.09245469 | 0 | 0 | 0
20594 | 686821.5 | 2010-11-09 13:11 | 570.291 | 7 | 46 | -0.5503531 | 4.000978 | 46.59927 | 45.86593 | 185.7448 | 171.6862 | -9.717941e-05 | 0.09245469 | 0 | 0 | 0
20595 | 686851.5 | 2010-11-09 13:12 | 600.3062 | 7 | 46 | -0.5501732 | 3.996927 | 46.59927 | 45.87052 | 185.7448 | 171.7046 | -9.717941e-05 | 0.09245469 | 0 | 0 | 0
20596 | 686881.6 | 2010-11-09 13:12 | 630.3216 | 7 | 46 | -0.5503531 | 3.99304 | 46.59927 | 45.8751 | 185.7448 | 171.7229 | -0.0001296043 | 0.09245469 | 0 | 0 | 0
20597 | 686911.6 | 2010-11-09 13:13 | 660.3368 | 7 | 46 | -0.5501732 | 3.989152 | 46.59927 | 45.87969 | 185.7448 | 171.7412 | -9.717941e-05 | 0.09245469 | 0 | 0 | 0
20598 | 686941.6 | 2010-11-09 13:13 | 690.3523 | 7 | 46 | -0.5503531 | 3.984778 | 46.59927 | 45.88428 | 185.7448 | 171.7595 | -0.0001619816 | 0.09245469 | 0 | 0 | 0
20599 | 686971.6 | 2010-11-09 13:14 | 720.3674 | 7 | 46 | -0.5503531 | 3.98089 | 46.59927 | 45.88887 | 185.7448 | 171.7778 | -0.0001619816 | 0.09245469 | 0 | 0 | 0
20600 | 687001.6 | 2010-11-09 13:14 | 750.3831 | 7 | 46 | -0.5501732 | 3.977165 | 46.59927 | 45.89345 | 185.7448 | 171.796 | -9.717941e-05 | 0.09245469 | 0 | 0 | 0
20601 | 687031.6 | 2010-11-09 13:15 | 780.3981 | 7 | 46 | -0.5501732 | 3.973277 | 46.59927 | 45.89804 | 185.7448 | 171.8143 | -6.475449e-05 | 0.09245469 | 0 | 0 | 0
20602 | 687061.7 | 2010-11-09 13:15 | 810.4133 | 7 | 46 | -0.5503531 | 3.969227 | 46.59927 | 45.90263 | 185.7448 | 171.8325 | -0.0001620293 | 0.09245469 | 0 | 0 | 0
20603 | 687091.7 | 2010-11-09 13:16 | 840.4286 | 7 | 46 | -0.5503531 | 3.965501 | 46.59927 | 45.90722 | 185.7448 | 171.8507 | -9.722709e-05 | 0.09245469 | 0 | 0 | 0
20604 | 687121.7 | 2010-11-09 13:16 | 870.4439 | 7 | 46 | -0.5503531 | 3.961613 | 46.59927 | 45.91181 | 185.7448 | 171.8689 | -9.717941e-05 | 0.09245469 | 0 | 0 | 0
20605 | 687151.7 | 2010-11-09 13:17 | 900.4592 | 7 | 46 | -0.5503531 | 3.957726 | 46.59927 | 45.91639 | 185.7448 | 171.8871 | -0.0001296043 | 0.09245469 | 0 | 0 | 0
20606 | 687181.7 | 2010-11-09 13:17 | 930.4745 | 7 | 46 | -0.5505331 | 3.953838 | 46.59927 | 45.92098 | 185.7448 | 171.9052 | -0.0001296043 | 0.09245469 | 0 | 0 | 0
20607 | 687211.7 | 2010-11-09 13:18 | 960.4923 | 7 | 46 | -0.5503531 | 3.950112 | 46.59927 | 45.92557 | 185.7448 | 171.9233 | -9.722709e-05 | 0.09245469 | 0 | 0 | 0
20608 | 687241.7 | 2010-11-09 13:18 | 990.5054 | 7 | 46 | -0.5503531 | 3.946386 | 46.59927 | 45.93016 | 185.7448 | 171.9415 | -9.717941e-05 | 0.09245469 | 0 | 0 | 0
20609 | 687271.8 | 2010-11-09 13:19 | 1020.52 | 7 | 46 | -0.5501732 | 3.942498 | 46.59927 | 45.93475 | 185.7448 | 171.9596 | -9.717941e-05 | 0.09245469 | 0 | 0 | 0
20610 | 687301.8 | 2010-11-09 13:19 | 1050.536 | 7 | 46 | -0.5503531 | 3.938935 | 46.59927 | 45.93933 | 185.7448 | 171.9776 | -3.237724e-05 | 0.09245469 | 0 | 0 | 0
20611 | 687331.8 | 2010-11-09 13:20 | 1080.551 | 7 | 46 | -0.5503531 | 3.934885 | 46.59927 | 45.94392 | 185.7448 | 171.9957 | -0.0001619816 | 0.09245469 | 0 | 0 | 0
20612 | 687361.8 | 2010-11-09 13:20 | 1110.566 | 7 | 46 | -0.5503531 | 3.931321 | 46.59927 | 45.94851 | 185.7448 | 172.0137 | -9.717941e-05 | 0.09245469 | 0 | 0 | 0
20613 | 687391.8 | 2010-11-09 13:21 | 1140.582 | 7 | 46 | -0.5501732 | 3.927595 | 46.59927 | 45.9531 | 185.7448 | 172.0318 | -0.0001296043 | 0.09245469 | 0 | 0 | 0
20614 | 687421.8 | 2010-11-09 13:21 | 1170.597 | 7 | 46 | -0.5503531 | 3.924031 | 46.59927 | 45.95769 | 185.7448 | 172.0498 | -9.717941e-05 | 0.09245469 | 0 | 0 | 0
20615 | 687451.9 | 2010-11-09 13:22 | 1200.612 | 7 | 46 | -0.5503531 | 3.920305 | 46.59927 | 45.96227 | 185.7448 | 172.0678 | -6.480217e-05 | 0.09245469 | 0 | 0 | 0
20616 | 687481.9 | 2010-11-09 13:22 | 1230.628 | 7 | 46 | -0.5503531 | 3.91658 | 46.59927 | 45.96686 | 185.7448 | 172.0858 | -9.717941e-05 | 0.09245469 | 0 | 0 | 0
20617 | 687511.9 | 2010-11-09 13:23 | 1260.643 | 7 | 46 | -0.5503531 | 3.913016 | 46.59927 | 45.97145 | 185.7448 | 172.1037 | -9.717941e-05 | 0.09245469 | 0 | 0 | 0
20618 | 687541.9 | 2010-11-09 13:23 | 1290.658 | 7 | 46 | -0.5501732 | 3.909614 | 46.59927 | 45.97604 | 185.7448 | 172.1217 | -6.480217e-05 | 0.09245469 | 0 | 0 | 0
20619 | 687571.9 | 2010-11-09 13:24 | 1320.673 | 7 | 46 | -0.5503531 | 3.905888 | 46.59927 | 45.98063 | 185.7448 | 172.1396 | -9.717941e-05 | 0.09245469 | 0 | 0 | 0
20620 | 687601.9 | 2010-11-09 13:24 | 1350.689 | 7 | 46 | -0.5501732 | 3.902486 | 46.59927 | 45.98521 | 185.7448 | 172.1575 | -6.480217e-05 | 0.09245469 | 0 | 0 | 0
20621 | 687631.9 | 2010-11-09 13:25 | 1380.704 | 7 | 46 | -0.5501732 | 3.899085 | 46.59927 | 45.9898 | 185.7448 | 172.1754 | -3.242493e-05 | 0.09245469 | 0 | 0 | 0
20622 | 687662 | 2010-11-09 13:25 | 1410.719 | 7 | 46 | -0.5503531 | 3.895521 | 46.59927 | 45.99439 | 185.7448 | 172.1933 | -6.480217e-05 | 0.09245469 | 0 | 0 | 0
20623 | 687692 | 2010-11-09 13:26 | 1440.735 | 7 | 46 | -0.5501732 | 3.891957 | 46.59927 | 45.99898 | 185.7448 | 172.2111 | -0.0001295567 | 0.09245469 | 0 | 0 | 0
20624 | 687722 | 2010-11-09 13:26 | 1470.75 | 7 | 46 | -0.5503531 | 3.888555 | 46.59927 | 46.00357 | 185.7448 | 172.229 | -9.722709e-05 | 0.09245469 | 0 | 0 | 0
20625 | 687752 | 2010-11-09 13:27 | 1500.765 | 7 | 46 | -0.5505331 | 3.885153 | 46.59927 | 46.00815 | 185.7448 | 172.2468 | -9.717941e-05 | 0.09245469 | 0 | 0 | 0
20626 | 687782 | 2010-11-09 13:27 | 1530.781 | 7 | 46 | -0.5503531 | 3.881752 | 46.59927 | 46.01274 | 185.7448 | 172.2646 | -9.717941e-05 | 0.09245469 | 0 | 0 | 0
20627 | 687812 | 2010-11-09 13:28 | 1560.796 | 7 | 46 | -0.5501732 | 3.878512 | 46.59927 | 46.01733 | 185.7448 | 172.2824 | -6.480217e-05 | 0.09245469 | 0 | 0 | 0
20628 | 687842.1 | 2010-11-09 13:28 | 1590.811 | 7 | 46 | -0.5503531 | 3.87511 | 46.59927 | 46.02192 | 185.7448 | 172.3002 | -6.480217e-05 | 0.09245469 | 0 | 0 | 0
20629 | 687872.1 | 2010-11-09 13:29 | 1620.827 | 7 | 46 | -0.5503531 | 3.871546 | 46.59927 | 46.02651 | 185.7448 | 172.318 | -0.0001296043 | 0.09245469 | 0 | 0 | 0
20630 | 687902.1 | 2010-11-09 13:29 | 1650.842 | 7 | 46 | -0.5501732 | 3.868468 | 46.59927 | 46.03109 | 185.7448 | 172.3358 | -9.717941e-05 | 0.09245469 | 0 | 0 | 0
20631 | 687932.1 | 2010-11-09 13:30 | 1680.857 | 7 | 46 | -0.5505331 | 3.865228 | 46.59927 | 46.03568 | 185.7448 | 172.3535 | -6.480217e-05 | 0.09245469 | 0 | 0 | 0
20632 | 687962.1 | 2010-11-09 13:30 | 1710.873 | 7 | 46 | -0.5503531 | 3.861826 | 46.59927 | 46.04027 | 185.7448 | 172.3712 | -9.722709e-05 | 0.09245469 | 0 | 0 | 0
20633 | 687992.1 | 2010-11-09 13:31 | 1740.888 | 7 | 46 | -0.5501732 | 3.858749 | 46.59927 | 46.04486 | 185.7448 | 172.3889 | -9.717941e-05 | 0.09245469 | 0 | 0 | 0
20634 | 688022.1 | 2010-11-09 13:31 | 1770.903 | 7 | 46 | -0.5503531 | 3.855509 | 46.59927 | 46.04945 | 185.7448 | 172.4066 | -9.717941e-05 | 0.09245469 | 0 | 0 | 0
20635 | 688052.2 | 2010-11-09 13:32 | 1800.918 | 7 | 46 | -0.5501732 | 3.852269 | 46.59927 | 46.05403 | 185.7448 | 172.4243 | -9.722709e-05 | 0.09245469 | 0 | 0 | 0
20636 | 688082.2 | 2010-11-09 13:32 | 1830.934 | 7 | 46 | -0.5503531 | 3.849191 | 46.59927 | 46.05862 | 185.7448 | 172.442 | -6.480217e-05 | 0.09245469 | 0 | 0 | 0
20637 | 688112.2 | 2010-11-09 13:33 | 1860.949 | 7 | 46 | -0.5501732 | 3.846113 | 46.59927 | 46.06321 | 185.7448 | 172.4596 | -6.475449e-05 | 0.09245469 | 0 | 0 | 0
20638 | 688142.2 | 2010-11-09 13:33 | 1890.964 | 7 | 46 | -0.5501732 | 3.843035 | 46.59927 | 46.0678 | 185.7448 | 172.4773 | -3.242493e-05 | 0.09245469 | 0 | 0 | 0
20639 | 688172.2 | 2010-11-09 13:34 | 1920.98 | 7 | 46 | -0.5501732 | 3.839958 | 46.59927 | 46.07239 | 185.7448 | 172.4949 | -6.480217e-05 | 0.09245469 | 0 | 0 | 0
20640 | 688202.2 | 2010-11-09 13:34 | 1950.995 | 7 | 46 | -0.5501732 | 3.837042 | 46.59927 | 46.07698 | 185.7448 | 172.5125 | -6.480217e-05 | 0.09245469 | 0 | 0 | 0
20641 | 688232.2 | 2010-11-09 13:35 | 1981.01 | 7 | 46 | -0.5503531 | 3.833802 | 46.59927 | 46.08156 | 185.7448 | 172.5301 | -0.0001296043 | 0.09245469 | 0 | 0 | 0
20642 | 688262.3 | 2010-11-09 13:35 | 2011.025 | 7 | 46 | -0.5503531 | 3.830886 | 46.59927 | 46.08615 | 185.7448 | 172.5477 | -0.0001296043 | 0.09245469 | 0 | 0 | 0
20643 | 688292.3 | 2010-11-09 13:36 | 2041.041 | 7 | 46 | -0.5501732 | 3.828132 | 46.59927 | 46.09074 | 185.7448 | 172.5653 | -6.480217e-05 | 0.09245469 | 0 | 0 | 0
20644 | 688322.3 | 2010-11-09 13:36 | 2071.056 | 7 | 46 | -0.5503531 | 3.824893 | 46.59927 | 46.09533 | 185.7448 | 172.5828 | -9.717941e-05 | 0.09245469 | 0 | 0 | 0
20645 | 688352.3 | 2010-11-09 13:37 | 2101.071 | 7 | 46 | -0.5503531 | 3.822139 | 46.59927 | 46.09992 | 185.7448 | 172.6004 | -6.480217e-05 | 0.09245469 | 0 | 0 | 0
20646 | 688382.3 | 2010-11-09 13:37 | 2131.087 | 7 | 46 | -0.5503531 | 3.819223 | 46.59927 | 46.1045 | 185.7448 | 172.6179 | -9.717941e-05 | 0.09245469 | 0 | 0 | 0
20647 | 688412.3 | 2010-11-09 13:38 | 2161.102 | 7 | 46 | -0.5501732 | 3.816307 | 46.59927 | 46.10909 | 185.7448 | 172.6354 | -6.480217e-05 | 0.09245469 | 0 | 0 | 0
20648 | 688442.4 | 2010-11-09 13:38 | 2191.117 | 7 | 46 | -0.5501732 | 3.813391 | 46.59927 | 46.11368 | 185.7448 | 172.6529 | -6.480217e-05 | 0.09245469 | 0 | 0 | 0
20649 | 688472.4 | 2010-11-09 13:39 | 2221.133 | 7 | 46 | -0.5503531 | 3.810475 | 46.59927 | 46.11827 | 185.7448 | 172.6704 | -9.722709e-05 | 0.09245469 | 0 | 0 | 0
20650 | 688502.4 | 2010-11-09 13:39 | 2251.148 | 7 | 46 | -0.5503531 | 3.807721 | 46.59927 | 46.12286 | 185.7448 | 172.6879 | -9.717941e-05 | 0.09245469 | 0 | 0 | 0
20651 | 688532.4 | 2010-11-09 13:40 | 2281.163 | 7 | 46 | -0.5503531 | 3.804806 | 46.59927 | 46.12744 | 185.7448 | 172.7053 | -0.0001296043 | 0.09245469 | 0 | 0 | 0
20652 | 688562.4 | 2010-11-09 13:40 | 2311.179 | 7 | 46 | -0.5505331 | 3.802214 | 46.59927 | 46.13203 | 185.7448 | 172.7228 | -9.717941e-05 | 0.09245469 | 0 | 0 | 0
20653 | 688592.4 | 2010-11-09 13:41 | 2341.194 | 7 | 46 | -0.5503531 | 3.799298 | 46.59927 | 46.13662 | 185.7448 | 172.7402 | -0.0001296043 | 0.09245469 | 0 | 0 | 0
20654 | 688622.4 | 2010-11-09 13:41 | 2371.209 | 7 | 46 | -0.5501732 | 3.796706 | 46.59927 | 46.14121 | 185.7448 | 172.7577 | -6.480217e-05 | 0.09245469 | 0 | 0 | 0
20655 | 688652.5 | 2010-11-09 13:42 | 2401.224 | 7 | 46 | -0.5503531 | 3.793952 | 46.59927 | 46.1458 | 185.7448 | 172.7751 | -9.722709e-05 | 0.09245469 | 0 | 0 | 0
20656 | 688682.5 | 2010-11-09 13:42 | 2431.24 | 7 | 46 | -0.5501732 | 3.791522 | 46.59927 | 46.15038 | 185.7448 | 172.7925 | -6.475449e-05 | 0.09245469 | 0 | 0 | 0
20657 | 688712.5 | 2010-11-09 13:43 | 2461.255 | 7 | 46 | -0.5501732 | 3.78893 | 46.59927 | 46.15497 | 185.7448 | 172.8099 | -6.480217e-05 | 0.09245469 | 0 | 0 | 0
20658 | 688742.5 | 2010-11-09 13:43 | 2491.27 | 7 | 46 | -0.5503531 | 3.786176 | 46.59927 | 46.15956 | 185.7448 | 172.8272 | -9.717941e-05 | 0.09245469 | 0 | 0 | 0
20659 | 688772.5 | 2010-11-09 13:44 | 2521.286 | 7 | 46 | -0.5503531 | 3.783585 | 46.59927 | 46.16415 | 185.7448 | 172.8446 | -9.717941e-05 | 0.09245469 | 0 | 0 | 0
20660 | 688802.5 | 2010-11-09 13:44 | 2551.301 | 7 | 46 | -0.5503531 | 3.781317 | 46.59927 | 46.16874 | 185.7448 | 172.862 | -9.717941e-05 | 0.09245469 | 0 | 0 | 0
20661 | 688832.6 | 2010-11-09 13:45 | 2581.316 | 7 | 46 | -0.5503531 | 3.778563 | 46.59927 | 46.17332 | 185.7448 | 172.8793 | -0.0001296043 | 0.09245469 | 0 | 0 | 0
20662 | 688862.6 | 2010-11-09 13:45 | 2611.332 | 7 | 46 | -0.5503531 | 3.776133 | 46.59927 | 46.17791 | 185.7448 | 172.8966 | -6.475449e-05 | 0.09245469 | 0 | 0 | 0
20663 | 688892.6 | 2010-11-09 13:46 | 2641.347 | 7 | 46 | -0.5503531 | 3.773703 | 46.59927 | 46.1825 | 185.7448 | 172.914 | -3.237724e-05 | 0.09245469 | 0 | 0 | 0
20664 | 688922.6 | 2010-11-09 13:46 | 2671.362 | 7 | 46 | -0.5503531 | 3.771273 | 46.59927 | 46.18709 | 185.7448 | 172.9313 | -9.722709e-05 | 0.09245469 | 0 | 0 | 0
20665 | 688952.6 | 2010-11-09 13:47 | 2701.378 | 7 | 46 | -0.5503531 | 3.768843 | 46.59927 | 46.19168 | 185.7448 | 172.9486 | -9.717941e-05 | 0.09245469 | 0 | 0 | 0
20666 | 688982.6 | 2010-11-09 13:47 | 2731.393 | 7 | 46 | -0.5501732 | 3.766575 | 46.59927 | 46.19626 | 185.7448 | 172.9658 | -6.480217e-05 | 0.09245469 | 0 | 0 | 0
20667 | 689012.6 | 2010-11-09 13:48 | 2761.408 | 7 | 46 | -0.5503531 | 3.764146 | 46.59927 | 46.20085 | 185.7448 | 172.9831 | -3.237724e-05 | 0.09245469 | 0 | 0 | 0
20668 | 689042.7 | 2010-11-09 13:48 | 2791.423 | 7 | 46 | -0.5503531 | 3.761878 | 46.59927 | 46.20544 | 185.7448 | 173.0004 | -3.237724e-05 | 0.09245469 | 0 | 0 | 0
20669 | 689072.7 | 2010-11-09 13:49 | 2821.439 | 7 | 46 | -0.5501732 | 3.75961 | 46.59927 | 46.21003 | 185.7448 | 173.0176 | -3.242493e-05 | 0.09245469 | 0 | 0 | 0
20670 | 689102.7 | 2010-11-09 13:49 | 2851.454 | 7 | 46 | -0.5503531 | 3.75718 | 46.59927 | 46.21462 | 185.7448 | 173.0349 | -6.480217e-05 | 0.09245469 | 0 | 0 | 0
20671 | 689132.7 | 2010-11-09 13:50 | 2881.469 | 7 | 46 | -0.5503531 | 3.754912 | 46.59927 | 46.21921 | 185.7448 | 173.0521 | -6.480217e-05 | 0.09245469 | 0 | 0 | 0
20672 | 689162.7 | 2010-11-09 13:50 | 2911.471 | 7 | 46 | -0.5503531 | 3.752644 | 46.59927 | 46.22379 | 185.7448 | 173.0693 | -6.480217e-05 | 0.09245469 | 0 | 0 | 0
20673 | 689192.7 | 2010-11-09 13:51 | 2941.484 | 7 | 46 | -0.5503531 | 3.750538 | 46.59927 | 46.22838 | 185.7448 | 173.0865 | -3.237724e-05 | 0.09245469 | 0 | 0 | 0
20674 | 689222.7 | 2010-11-09 13:51 | 2971.5 | 7 | 46 | -0.5503531 | 3.748271 | 46.59927 | 46.23297 | 185.7448 | 173.1037 | -9.717941e-05 | 0.09245469 | 0 | 0 | 0
20675 | 689252.8 | 2010-11-09 13:52 | 3001.515 | 7 | 46 | -0.5501732 | 3.746326 | 46.59927 | 46.23756 | 185.7448 | 173.1209 | -6.480217e-05 | 0.09245469 | 0 | 0 | 0
20676 | 689282.8 | 2010-11-09 13:52 | 3031.53 | 7 | 46 | -0.5505331 | 3.744059 | 46.59927 | 46.24214 | 185.7448 | 173.1381 | -6.480217e-05 | 0.09245469 | 0 | 0 | 0
20677 | 689312.8 | 2010-11-09 13:53 | 3061.545 | 7 | 46 | -0.5503531 | 3.741953 | 46.59927 | 46.24673 | 185.7448 | 173.1553 | -6.480217e-05 | 0.09245469 | 0 | 0 | 0
20678 | 689342.8 | 2010-11-09 13:53 | 3091.561 | 7 | 46 | -0.5503531 | 3.740009 | 46.59927 | 46.25132 | 185.7448 | 173.1725 | -6.480217e-05 | 0.09245469 | 0 | 0 | 0
20679 | 689372.8 | 2010-11-09 13:54 | 3121.576 | 7 | 46 | -0.5501732 | 3.738065 | 46.59927 | 46.25591 | 185.7448 | 173.1896 | -6.480217e-05 | 0.09245469 | 0 | 0 | 0
20680 | 689402.8 | 2010-11-09 13:54 | 3151.591 | 7 | 46 | -0.5503531 | 3.735797 | 46.59927 | 46.2605 | 185.7448 | 173.2068 | -9.717941e-05 | 0.09245469 | 0 | 0 | 0
20681 | 689432.8 | 2010-11-09 13:55 | 3181.607 | 7 | 46 | -0.5501732 | 3.734015 | 46.59927 | 46.26508 | 185.7448 | 173.2239 | -3.237724e-05 | 0.09245469 | 0 | 0 | 0
20682 | 689462.9 | 2010-11-09 13:55 | 3211.622 | 7 | 46 | -0.5501732 | 3.731909 | 46.59927 | 46.26967 | 185.7448 | 173.241 | -6.480217e-05 | 0.09245469 | 0 | 0 | 0
20683 | 689492.9 | 2010-11-09 13:56 | 3241.637 | 7 | 46 | -0.5501732 | 3.730289 | 46.59927 | 46.27426 | 185.7448 | 173.2581 | -3.242493e-05 | 0.09245469 | 0 | 0 | 0
20684 | 689522.9 | 2010-11-09 13:56 | 3271.653 | 7 | 46 | -0.5503531 | 3.728345 | 46.59927 | 46.27885 | 185.7448 | 173.2752 | -3.242493e-05 | 0.09245469 | 0 | 0 | 0
20685 | 689552.9 | 2010-11-09 13:57 | 3301.668 | 7 | 46 | -0.5501732 | 3.726402 | 46.59927 | 46.28343 | 185.7448 | 173.2924 | 0 | 0.09245469 | 0 | 0 | 0
20686 | 689582.9 | 2010-11-09 13:57 | 3331.683 | 7 | 46 | -0.5503531 | 3.724458 | 46.59927 | 46.28802 | 185.7448 | 173.3094 | -3.237724e-05 | 0.09245469 | 0 | 0 | 0
20687 | 689612.9 | 2010-11-09 13:58 | 3361.699 | 7 | 46 | -0.5501732 | 3.722514 | 46.59927 | 46.29261 | 185.7448 | 173.3265 | -6.480217e-05 | 0.09245469 | 0 | 0 | 0
20688 | 689643 | 2010-11-09 13:58 | 3391.714 | 7 | 46 | -0.5503531 | 3.720732 | 46.59927 | 46.2972 | 185.7448 | 173.3436 | -6.480217e-05 | 0.09245469 | 0 | 0 | 0
20689 | 689673 | 2010-11-09 13:59 | 3421.729 | 7 | 46 | -0.5503531 | 3.718788 | 46.59927 | 46.30179 | 185.7448 | 173.3607 | -9.717941e-05 | 0.09245469 | 0 | 0 | 0
20690 | 689703 | 2010-11-09 13:59 | 3451.745 | 7 | 46 | -0.5503531 | 3.717006 | 46.59927 | 46.30637 | 185.7448 | 173.3777 | -6.480217e-05 | 0.09245469 | 0 | 0 | 0
20691 | 689733 | 2010-11-09 14:00 | 3481.76 | 7 | 46 | -0.5503531 | 3.715386 | 46.59927 | 46.31096 | 185.7448 | 173.3948 | -3.237724e-05 | 0.09245469 | 0 | 0 | 0
20692 | 689763 | 2010-11-09 14:00 | 3511.775 | 7 | 46 | -0.5503531 | 3.713604 | 46.59927 | 46.31555 | 185.7448 | 173.4118 | -3.237724e-05 | 0.09245469 | 0 | 0 | 0
20693 | 689793 | 2010-11-09 14:01 | 3541.79 | 7 | 46 | -0.5503531 | 3.711822 | 46.59927 | 46.32014 | 185.7448 | 173.4289 | -3.242493e-05 | 0.09245469 | 0 | 0 | 0
20694 | 689823 | 2010-11-09 14:01 | 3571.806 | 7 | 46 | -0.5503531 | 3.71004 | 46.59927 | 46.32473 | 185.7448 | 173.4459 | -6.480217e-05 | 0.09245469 | 0 | 0 | 0
20695 | 689853.1 | 2010-11-09 14:02 | 3601.821 | 7 | 46 | -0.5499932 | 3.708421 | 46.59927 | 46.32931 | 185.7448 | 173.4629 | -3.237724e-05 | 0.09245469 | 0 | 0 | 0
20696 | 689883.1 | 2010-11-09 14:02 | 3631.836 | 7 | 46 | -0.5501732 | 3.7068 | 46.59927 | 46.3339 | 185.7448 | 173.4799 | -6.480217e-05 | 0.09245469 | 0 | 0 | 0
20697 | 689913.1 | 2010-11-09 14:03 | 3661.852 | 7 | 46 | -0.5503531 | 3.705181 | 46.59927 | 46.33849 | 185.7448 | 173.4969 | -3.237724e-05 | 0.09245469 | 0 | 0 | 0
20698 | 689943.1 | 2010-11-09 14:03 | 3691.867 | 7 | 46 | -0.5503531 | 3.703237 | 46.59927 | 46.34308 | 185.7448 | 173.5139 | -9.717941e-05 | 0.09245469 | 0 | 0 | 0
20699 | 689973.1 | 2010-11-09 14:04 | 3721.882 | 7 | 46 | -0.5503531 | 3.701779 | 46.59927 | 46.34767 | 185.7448 | 173.5309 | -6.480217e-05 | 0.09245469 | 0 | 0 | 0
20700 | 690003.1 | 2010-11-09 14:04 | 3751.897 | 7 | 46 | -0.5503531 | 3.700159 | 46.59927 | 46.35226 | 185.7448 | 173.5479 | -6.480217e-05 | 0.09245469 | 0 | 0 | 0
20701 | 690033.2 | 2010-11-09 14:05 | 3781.913 | 7 | 46 | -0.5503531 | 3.698539 | 46.59927 | 46.35684 | 185.7448 | 173.5648 | -6.480217e-05 | 0.09245469 | 0 | 0 | 0
20702 | 690063.2 | 2010-11-09 14:05 | 3811.928 | 7 | 46 | -0.5503531 | 3.697081 | 46.59927 | 46.36143 | 185.7448 | 173.5818 | -3.237724e-05 | 0.09245469 | 0 | 0 | 0
20703 | 690093.2 | 2010-11-09 14:06 | 3841.943 | 7 | 46 | -0.5503531 | 3.695461 | 46.59927 | 46.36602 | 185.7448 | 173.5988 | -9.722709e-05 | 0.09245469 | 0 | 0 | 0
20704 | 690123.2 | 2010-11-09 14:06 | 3871.959 | 7 | 46 | -0.5499932 | 3.694003 | 46.59927 | 46.37061 | 185.7448 | 173.6157 | -3.242493e-05 | 0.09245469 | 0 | 0 | 0
20705 | 690153.2 | 2010-11-09 14:07 | 3901.974 | 7 | 46 | -0.5503531 | 3.692383 | 46.59927 | 46.3752 | 185.7448 | 173.6327 | -3.237724e-05 | 0.09245469 | 0 | 0 | 0
20706 | 690183.2 | 2010-11-09 14:07 | 3931.989 | 7 | 46 | -0.5503531 | 3.690925 | 46.59927 | 46.37978 | 185.7448 | 173.6496 | -3.242493e-05 | 0.09245469 | 0 | 0 | 0
20707 | 690213.2 | 2010-11-09 14:08 | 3962.005 | 7 | 46 | -0.5501732 | 3.68963 | 46.59927 | 46.38437 | 185.7448 | 173.6665 | 0 | 0.09245469 | 0 | 0 | 0
20708 | 690243.3 | 2010-11-09 14:08 | 3992.02 | 7 | 46 | -0.5501732 | 3.688172 | 46.59927 | 46.38896 | 185.7448 | 173.6835 | 0 | 0.09245469 | 0 | 0 | 0
20709 | 690273.3 | 2010-11-09 14:09 | 4022.035 | 7 | 46 | -0.5501732 | 3.686552 | 46.59927 | 46.39355 | 185.7448 | 173.7004 | -6.480217e-05 | 0.09245469 | 0 | 0 | 0
20710 | 690303.3 | 2010-11-09 14:09 | 4052.05 | 7 | 46 | -0.5501732 | 3.685256 | 46.59927 | 46.39813 | 185.7448 | 173.7173 | -3.237724e-05 | 0.09245469 | 0 | 0 | 0
20711 | 690333.3 | 2010-11-09 14:10 | 4082.066 | 7 | 46 | -0.5503531 | 3.683636 | 46.59927 | 46.40272 | 185.7448 | 173.7342 | -6.480217e-05 | 0.09245469 | 0 | 0 | 0
20712 | 690363.3 | 2010-11-09 14:10 | 4112.081 | 7 | 46 | -0.5501732 | 3.68234 | 46.59927 | 46.40731 | 185.7448 | 173.7511 | -6.480217e-05 | 0.09245469 | 0 | 0 | 0
20713 | 690393.3 | 2010-11-09 14:11 | 4142.096 | 7 | 46 | -0.5503531 | 3.681044 | 46.59927 | 46.4119 | 185.7448 | 173.768 | -6.480217e-05 | 0.09245469 | 0 | 0 | 0
20714 | 690423.4 | 2010-11-09 14:11 | 4172.112 | 7 | 46 | -0.5499932 | 3.679748 | 46.59927 | 46.41648 | 185.7448 | 173.7849 | 0 | 0.09245469 | 0 | 0 | 0
20715 | 690453.4 | 2010-11-09 14:12 | 4202.127 | 7 | 46 | -0.5503531 | 3.67829 | 46.59927 | 46.42107 | 185.7448 | 173.8017 | -6.475449e-05 | 0.09245469 | 0 | 0 | 0
20716 | 690483.4 | 2010-11-09 14:12 | 4232.142 | 7 | 46 | -0.5501732 | 3.677156 | 46.59927 | 46.42566 | 185.7448 | 173.8186 | 0 | 0.09245469 | 0 | 0 | 0
20717 | 690513.4 | 2010-11-09 14:13 | 4262.158 | 7 | 46 | -0.5499932 | 3.675698 | 46.59927 | 46.43025 | 185.7448 | 173.8355 | -6.475449e-05 | 0.09245469 | 0 | 0 | 0
20718 | 690543.4 | 2010-11-09 14:13 | 4292.173 | 7 | 46 | -0.5501732 | 3.674564 | 46.59927 | 46.43484 | 185.7448 | 173.8523 | 0 | 0.09245469 | 0 | 0 | 0
20719 | 690573.4 | 2010-11-09 14:14 | 4322.188 | 7 | 46 | -0.5503531 | 3.673268 | 46.59927 | 46.43942 | 185.7448 | 173.8692 | 0 | 0.09245469 | 0 | 0 | 0
20720 | 690603.4 | 2010-11-09 14:14 | 4352.203 | 7 | 46 | -0.5501732 | 3.671972 | 46.59927 | 46.44401 | 185.7448 | 173.886 | -3.242493e-05 | 0.09245469 | 0 | 0 | 0
20721 | 690633.5 | 2010-11-09 14:15 | 4382.219 | 7 | 46 | -0.5501732 | 3.670838 | 46.59927 | 46.4486 | 185.7448 | 173.9029 | 0 | 0.09245469 | 0 | 0 | 0
20722 | 690663.5 | 2010-11-09 14:15 | 4412.234 | 7 | 46 | -0.5501732 | 3.66938 | 46.59927 | 46.45319 | 185.7448 | 173.9197 | -3.242493e-05 | 0.09245469 | 0 | 0 | 0
20723 | 690693.5 | 2010-11-09 14:16 | 4442.249 | 7 | 46 | -0.5503531 | 3.668247 | 46.59927 | 46.45777 | 185.7448 | 173.9366 | -6.480217e-05 | 0.09245469 | 0 | 0 | 0
20724 | 690723.5 | 2010-11-09 14:16 | 4472.265 | 7 | 46 | -0.5503531 | 3.666951 | 46.59927 | 46.46236 | 185.7448 | 173.9534 | -6.480217e-05 | 0.09245469 | 0 | 0 | 0
20725 | 690753.5 | 2010-11-09 14:17 | 4502.28 | 7 | 46 | -0.5501732 | 3.665817 | 46.59927 | 46.46695 | 185.7448 | 173.9702 | 0 | 0.09245469 | 0 | 0 | 0
20726 | 690783.5 | 2010-11-09 14:17 | 4532.295 | 7 | 46 | -0.5503531 | 3.664521 | 46.59927 | 46.47154 | 185.7448 | 173.987 | -3.237724e-05 | 0.09245469 | 0 | 0 | 0
20727 | 690813.5 | 2010-11-09 14:18 | 4562.311 | 7 | 46 | -0.5501732 | 3.663225 | 46.59927 | 46.47613 | 185.7448 | 174.0038 | -3.242493e-05 | 0.09245469 | 0 | 0 | 0
20728 | 690843.6 | 2010-11-09 14:18 | 4592.326 | 7 | 46 | -0.5501732 | 3.662091 | 46.59927 | 46.48071 | 185.7448 | 174.0206 | 0 | 0.09245469 | 0 | 0 | 0
20729 | 690873.6 | 2010-11-09 14:19 | 4622.341 | 7 | 46 | -0.5501732 | 3.660957 | 46.59927 | 46.4853 | 185.7448 | 174.0374 | 0 | 0.09245469 | 0 | 0 | 0
20730 | 690903.6 | 2010-11-09 14:19 | 4652.357 | 7 | 46 | -0.5501732 | 3.659661 | 46.59927 | 46.48989 | 185.7448 | 174.0542 | 0 | 0.09245469 | 0 | 0 | 0
20731 | 690933.6 | 2010-11-09 14:20 | 4682.372 | 7 | 46 | -0.5501732 | 3.658365 | 46.59927 | 46.49448 | 185.7448 | 174.071 | -3.242493e-05 | 0.09245469 | 0 | 0 | 0
20732 | 690963.6 | 2010-11-09 14:20 | 4712.387 | 7 | 46 | -0.5501732 | 3.656907 | 46.59927 | 46.49906 | 185.7448 | 174.0878 | -3.242493e-05 | 0.09245469 | 0 | 0 | 0
20733 | 690993.6 | 2010-11-09 14:21 | 4742.402 | 7 | 46 | -0.5501732 | 3.655611 | 46.59927 | 46.50365 | 185.7448 | 174.1046 | -3.237724e-05 | 0.09245469 | 0 | 0 | 0
20734 | 691023.7 | 2010-11-09 14:21 | 4772.418 | 7 | 46 | -0.5501732 | 3.654315 | 46.59927 | 46.50824 | 185.7448 | 174.1213 | -6.480217e-05 | 0.09245469 | 0 | 0 | 0
20735 | 691053.7 | 2010-11-09 14:22 | 4802.433 | 7 | 46 | -0.5503531 | 3.653181 | 46.59927 | 46.51283 | 185.7448 | 174.1381 | 0 | 0.09245469 | 0 | 0 | 0
20736 | 691083.7 | 2010-11-09 14:22 | 4832.451 | 7 | 46 | -0.5501732 | 3.651723 | 46.59927 | 46.51742 | 185.7448 | 174.1548 | -3.242493e-05 | 0.09245469 | 0 | 0 | 0
20737 | 691113.7 | 2010-11-09 14:23 | 4862.464 | 7 | 46 | -0.5503531 | 3.650265 | 46.59927 | 46.522 | 185.7448 | 174.1716 | -3.242493e-05 | 0.09245469 | 0 | 0 | 0
20738 | 691143.7 | 2010-11-09 14:23 | 4892.479 | 7 | 46 | -0.5503531 | 3.648808 | 46.59927 | 46.52659 | 185.7448 | 174.1883 | -3.242493e-05 | 0.09245469 | 0 | 0 | 0
20739 | 691173.7 | 2010-11-09 14:24 | 4922.494 | 7 | 46 | -0.5501732 | 3.647512 | 46.59927 | 46.53118 | 185.7448 | 174.2051 | -3.237724e-05 | 0.09245469 | 0 | 0 | 0
20740 | 691203.7 | 2010-11-09 14:24 | 4952.51 | 7 | 46 | -0.5501732 | 3.646216 | 46.59927 | 46.53577 | 185.7448 | 174.2218 | 0 | 0.09245469 | 0 | 0 | 0
20741 | 691233.8 | 2010-11-09 14:25 | 4982.525 | 7 | 46 | -0.5503531 | 3.644434 | 46.59927 | 46.54035 | 185.7448 | 174.2385 | -6.480217e-05 | 0.09245469 | 0 | 0 | 0
20742 | 691263.8 | 2010-11-09 14:25 | 5012.54 | 7 | 46 | -0.5501732 | 3.6433 | 46.59927 | 46.54494 | 185.7448 | 174.2552 | 0 | 0.09245469 | 0 | 0 | 0
20743 | 691293.8 | 2010-11-09 14:26 | 5042.556 | 7 | 46 | -0.5501732 | 3.64168 | 46.59927 | 46.54953 | 185.7448 | 174.272 | -3.237724e-05 | 0.09245469 | 0 | 0 | 0
20744 | 691323.8 | 2010-11-09 14:26 | 5072.571 | 7 | 46 | -0.5503531 | 3.640222 | 46.59927 | 46.55412 | 185.7448 | 174.2887 | 3.242493e-05 | 0.09245469 | 0 | 0 | 0
20745 | 691353.8 | 2010-11-09 14:27 | 5102.586 | 7 | 46 | -0.5503531 | 3.63844 | 46.59927 | 46.5587 | 185.7448 | 174.3054 | -3.237724e-05 | 0.09245469 | 0 | 0 | 0
20746 | 691383.8 | 2010-11-09 14:27 | 5132.602 | 7 | 46 | -0.5505331 | 3.63682 | 46.59927 | 46.56329 | 185.7448 | 174.322 | -6.480217e-05 | 0.09245469 | 0 | 0 | 0
20747 | 691413.9 | 2010-11-09 14:28 | 5162.617 | 7 | 46 | -0.5501732 | 3.635362 | 46.59927 | 46.56788 | 185.7448 | 174.3387 | 0 | 0.09245469 | 0 | 0 | 0
20748 | 691443.9 | 2010-11-09 14:28 | 5192.632 | 7 | 46 | -0.5503531 | 3.63358 | 46.59927 | 46.57247 | 185.7448 | 174.3554 | -6.475449e-05 | 0.09245469 | 0 | 0 | 0
20749 | 691473.9 | 2010-11-09 14:29 | 5222.647 | 7 | 46 | -0.5503531 | 3.631636 | 46.59927 | 46.57706 | 185.7448 | 174.3721 | -0.0001296043 | 0.09245469 | 0 | 0 | 0
20750 | 691503.9 | 2010-11-09 14:29 | 5252.663 | 7 | 46 | -0.5501732 | 3.630017 | 46.59927 | 46.58164 | 185.7448 | 174.3887 | -6.480217e-05 | 0.09245469 | 0 | 0 | 0
20751 | 691533.9 | 2010-11-09 14:30 | 5282.678 | 7 | 46 | -0.5503531 | 3.628235 | 46.59927 | 46.58623 | 185.7448 | 174.4054 | -6.480217e-05 | 0.09245469 | 0 | 0 | 0
20752 | 691563.9 | 2010-11-09 14:30 | 5312.693 | 7 | 46 | -0.5503531 | 3.626453 | 46.59927 | 46.59082 | 185.7448 | 174.422 | -6.480217e-05 | 0.09245469 | 0 | 0 | 0
20753 | 691593.9 | 2010-11-09 14:31 | 5342.709 | 7 | 46 | -0.5501732 | 3.624509 | 46.59927 | 46.59541 | 185.7448 | 174.4386 | -3.237724e-05 | 0.09245469 | 0 | 0 | 0
20754 | 691624 | 2010-11-09 14:31 | 5372.724 | 7 | 46 | -0.5501732 | 3.622565 | 46.59927 | 46.59999 | 185.7448 | 174.4553 | -3.237724e-05 | 0.09245469 | 0 | 0 | 0
20755 | 691654 | 2010-11-09 14:32 | 5402.739 | 7 | 46 | -0.5499932 | 3.620459 | 46.59927 | 46.60458 | 185.7448 | 174.4719 | -6.480217e-05 | 0.09245469 | 0 | 0 | 0
20756 | 691684 | 2010-11-09 14:32 | 5432.754 | 7 | 46 | -0.5501732 | 3.618353 | 46.59927 | 46.60917 | 185.7448 | 174.4885 | -3.237724e-05 | 0.09245469 | 0 | 0 | 0
20757 | 691714 | 2010-11-09 14:33 | 5462.77 | 7 | 46 | -0.5501732 | 3.616247 | 46.59927 | 46.61376 | 185.7448 | 174.5051 | -6.480217e-05 | 0.09245469 | 0 | 0 | 0
20758 | 691744 | 2010-11-09 14:33 | 5492.785 | 7 | 46 | -0.5501732 | 3.613979 | 46.59927 | 46.61834 | 185.7448 | 174.5217 | -6.480217e-05 | 0.09245469 | 0 | 0 | 0
20759 | 691774 | 2010-11-09 14:34 | 5522.8 | 7 | 46 | -0.5501732 | 3.611873 | 46.59927 | 46.62293 | 185.7448 | 174.5382 | -6.480217e-05 | 0.09245469 | 0 | 0 | 0
20760 | 691804.1 | 2010-11-09 14:34 | 5552.816 | 7 | 46 | -0.5501732 | 3.609444 | 46.59927 | 46.62752 | 185.7448 | 174.5548 | -3.237724e-05 | 0.09245469 | 0 | 0 | 0
20761 | 691834.1 | 2010-11-09 14:35 | 5582.831 | 7 | 46 | -0.5501732 | 3.607014 | 46.59927 | 46.63211 | 185.7448 | 174.5714 | -3.242493e-05 | 0.09245469 | 0 | 0 | 0
20762 | 691864.1 | 2010-11-09 14:35 | 5612.847 | 7 | 46 | -0.5499932 | 3.604584 | 46.59927 | 46.63669 | 185.7448 | 174.5879 | -6.480217e-05 | 0.09245469 | 0 | 0 | 0
20763 | 691894.1 | 2010-11-09 14:36 | 5642.862 | 7 | 46 | -0.5501732 | 3.60183 | 46.59927 | 46.64128 | 185.7448 | 174.6044 | -0.0001296043 | 0.09245469 | 0 | 0 | 0
20764 | 691924.1 | 2010-11-09 14:36 | 5672.877 | 7 | 46 | -0.5503531 | 3.599076 | 46.59927 | 46.64587 | 185.7448 | 174.6209 | -9.722709e-05 | 0.09245469 | 0 | 0 | 0
20765 | 691954.1 | 2010-11-09 14:37 | 5702.892 | 7 | 46 | -0.5501732 | 3.596484 | 46.59927 | 46.65046 | 185.7448 | 174.6375 | -6.480217e-05 | 0.09245469 | 0 | 0 | 0
20766 | 691984.1 | 2010-11-09 14:37 | 5732.908 | 7 | 46 | -0.5501732 | 3.593568 | 46.59927 | 46.65505 | 185.7448 | 174.6539 | -0.0001296043 | 0.09245469 | 0 | 0 | 0
20767 | 692014.2 | 2010-11-09 14:38 | 5762.923 | 7 | 46 | -0.5501732 | 3.590815 | 46.59927 | 46.65963 | 185.7448 | 174.6704 | -9.717941e-05 | 0.09245469 | 0 | 0 | 0
20768 | 692044.2 | 2010-11-09 14:38 | 5792.938 | 7 | 46 | -0.5501732 | 3.587899 | 46.59927 | 46.66422 | 185.7448 | 174.6869 | -6.480217e-05 | 0.09245469 | 0 | 0 | 0
20769 | 692074.2 | 2010-11-09 14:39 | 5822.953 | 7 | 46 | -0.5501732 | 3.584821 | 46.59927 | 46.66881 | 185.7448 | 174.7033 | -9.717941e-05 | 0.09245469 | 0 | 0 | 0
20770 | 692104.2 | 2010-11-09 14:39 | 5852.969 | 7 | 46 | -0.5503531 | 3.581581 | 46.59927 | 46.6734 | 185.7448 | 174.7198 | -9.717941e-05 | 0.09245469 | 0 | 0 | 0
20771 | 692134.2 | 2010-11-09 14:40 | 5882.984 | 7 | 46 | -0.5501732 | 3.578341 | 46.59927 | 46.67798 | 185.7448 | 174.7362 | -0.0001619816 | 0.09245469 | 0 | 0 | 0
20772 | 692164.2 | 2010-11-09 14:40 | 5912.999 | 7 | 46 | -0.5501732 | 3.575101 | 46.59927 | 46.68257 | 185.7448 | 174.7526 | -6.480217e-05 | 0.09245469 | 0 | 0 | 0
20773 | 692194.3 | 2010-11-09 14:41 | 5943.015 | 7 | 46 | -0.5503531 | 3.571213 | 46.59927 | 46.68716 | 185.7448 | 174.769 | -0.0001296043 | 0.09245469 | 0 | 0 | 0
20774 | 692224.3 | 2010-11-09 14:41 | 5973.03 | 7 | 46 | -0.5501732 | 3.567488 | 46.59927 | 46.69175 | 185.7448 | 174.7854 | -3.242493e-05 | 0.09245469 | 0 | 0 | 0
20775 | 692254.3 | 2010-11-09 14:42 | 6003.045 | 7 | 46 | -0.5501732 | 3.563114 | 46.59927 | 46.69633 | 185.7448 | 174.8017 | -0.0001296043 | 0.09245469 | 0 | 0 | 0
20776 | 692284.3 | 2010-11-09 14:42 | 6033.061 | 7 | 46 | -0.5503531 | 3.558578 | 46.59927 | 46.70092 | 185.7448 | 174.8181 | -9.717941e-05 | 0.09245469 | 0 | 0 | 0
20777 | 692314.3 | 2010-11-09 14:43 | 6063.076 | 7 | 46 | -0.5503531 | 3.552908 | 46.59927 | 46.70551 | 185.7448 | 174.8344 | -0.0001620293 | 0.09245469 | 0 | 0 | 0
20778 | 692344.3 | 2010-11-09 14:43 | 6093.091 | 7 | 46 | -0.5503531 | 3.547077 | 46.59927 | 46.7101 | 185.7448 | 174.8507 | -0.0001619816 | 0.09245469 | 0 | 0 | 0
20779 | 692374.3 | 2010-11-09 14:44 | 6123.107 | 7 | 46 | -0.5501732 | 3.540273 | 46.59927 | 46.71469 | 185.7448 | 174.8669 | -0.0001944065 | 0.09245469 | 0 | 0 | 0
20780 | 692404.4 | 2010-11-09 14:44 | 6153.122 | 7 | 46 | -0.5501732 | 3.532498 | 46.59927 | 46.71927 | 185.7448 | 174.8832 | -0.0001943588 | 0.09245469 | 0 | 0 | 0
20781 | 692434.4 | 2010-11-09 14:45 | 6183.137 | 7 | 46 | -0.5501732 | 3.523426 | 46.59927 | 46.72386 | 185.7448 | 174.8994 | -0.0002592087 | 0.09245469 | 0 | 0 | 0
20782 | 692464.4 | 2010-11-09 14:45 | 6213.152 | 7 | 46 | -0.5501732 | 3.512897 | 46.59927 | 46.72845 | 185.7448 | 174.9155 | -0.0002915859 | 0.09245469 | 0 | 0 | 0
20783 | 692494.4 | 2010-11-09 14:46 | 6243.168 | 7 | 46 | -0.5501732 | 3.500585 | 46.59927 | 46.73304 | 185.7448 | 174.9316 | -0.0003239632 | 0.09245469 | 0 | 0 | 0
20784 | 692524.4 | 2010-11-09 14:46 | 6273.183 | 7 | 46 | -0.5503531 | 3.48552 | 46.59927 | 46.73762 | 185.7448 | 174.9476 | -0.0004535675 | 0.09245469 | 0 | 0 | 0
20785 | 692554.4 | 2010-11-09 14:47 | 6303.198 | 7 | 46 | -0.5503531 | 3.467539 | 46.59927 | 46.74221 | 185.7448 | 174.9636 | -0.0005183697 | 0.09245469 | 0 | 0 | 0
20786 | 692584.5 | 2010-11-09 14:47 | 6333.214 | 7 | 46 | -0.5503531 | 3.446156 | 46.59927 | 46.7468 | 185.7448 | 174.9794 | -0.0006155968 | 0.09245469 | 0 | 0 | 0
20787 | 692614.5 | 2010-11-09 14:48 | 6363.229 | 7 | 46 | -0.5503531 | 3.420075 | 46.59927 | 46.75139 | 185.7448 | 174.9952 | -0.0007775783 | 0.09245469 | 0 | 0 | 0
20788 | 692644.5 | 2010-11-09 14:48 | 6393.244 | 7 | 46 | -0.5503531 | 3.389297 | 46.59927 | 46.75597 | 185.7448 | 175.0108 | -0.000907135 | 0.09245469 | 0 | 0 | 0
20789 | 692674.5 | 2010-11-09 14:49 | 6423.26 | 7 | 46 | -0.5501732 | 3.351877 | 46.59927 | 46.76056 | 185.7448 | 175.0263 | -0.001069164 | 0.09245469 | 0 | 0 | 0
20790 | 692704.5 | 2010-11-09 14:49 | 6453.275 | 7 | 46 | -0.5501732 | 3.306357 | 46.59927 | 46.76515 | 185.7448 | 175.0415 | -0.001425505 | 0.09245469 | 0 | 0 | 0
20791 | 692734.5 | 2010-11-09 14:50 | 6483.29 | 7 | 46 | -0.5501732 | 3.250794 | 46.59927 | 46.76974 | 185.7448 | 175.0566 | -0.001587534 | 0.09245469 | 0 | 0 | 0
20792 | 692764.5 | 2010-11-09 14:50 | 6513.305 | 7 | 46 | -0.5505331 | 3.18049 | 46.59927 | 46.77433 | 185.7448 | 175.0713 | -0.002105904 | 0.09245469 | 0 | 0 | 0
20793 | 692794.6 | 2010-11-09 14:51 | 6543.321 | 7 | 46 | -0.5501732 | 3.088155 | 46.59927 | 46.77891 | 185.7448 | 175.0857 | -0.002883482 | 0.09245469 | 0 | 0 | 0
20794 | 692816.3 | 2010-11-09 14:51 | 6565.024 | 7 | 46 | -0.5501732 | 2.987882 | 46.59927 | 46.78223 | 185.7448 | 175.0958 | -0.004373741 | 0.09245469 | 0 | 0 | 0
20795 | 692832.1 | 2010-11-09 14:52 | 6580.867 | 7 | 46 | -0.5503531 | 2.887771 | 46.59927 | 46.78465 | 185.7448 | 175.1029 | -0.005442905 | 0.09245469 | 0 | 0 | 0
20796 | 692845.9 | 2010-11-09 14:52 | 6594.68 | 7 | 46 | -0.5503531 | 2.78766 | 46.59927 | 46.78676 | 185.7448 | 175.1089 | -0.005896521 | 0.09245469 | 0 | 0 | 0
20797 | 692858.2 | 2010-11-09 14:52 | 6606.945 | 7 | 46 | -0.5503531 | 2.699699 | 46.59927 | 46.78864 | 185.7448 | 175.1141 | -0.005604935 | 0.09245469 | 0 | 0 | 0
20798 | 692918.2 | 2010-11-09 14:53 | 60.015 | 8 | 46 | 0 | 3.221474 | 46.59927 | 46.78864 | 185.7448 | 175.1141 | 0.001166344 | 0.09245469 | 0 | 0 | 0
20799 | 692918.3 | 2010-11-09 14:53 | 0.1875033 | 9 | 46 | 0.0001057613 | 3.221798 | 46.59927 | 46.78864 | 185.7448 | 175.1141 | 0 | 0.0971457 | 0 | 0 | 0
20800 | 692923.2 | 2010-11-09 14:53 | 5.01557 | 9 | 46 | -0.002233554 | 3.228439 | 46.59927 | 46.78864 | 185.7448 | 175.1141 | 0.0009719372 | 0.0971457 | 0 | 0 | 0
20801 | 692953.2 | 2010-11-09 14:54 | 30.01516 | 1 | 47 | 0 | 3.259866 | 46.59927 | 46.78864 | 185.7448 | 175.1141 | 0.0006803513 | 0.0971457 | 0 | 0 | 0
20802 | 692983.2 | 2010-11-09 14:54 | 60.03047 | 1 | 47 | 0 | 3.281897 | 46.59927 | 46.78864 | 185.7448 | 175.1141 | 0.0005183697 | 0.0971457 | 0 | 0 | 0
20803 | 693013.2 | 2010-11-09 14:55 | 90.0459 | 1 | 47 | 0 | 3.298744 | 46.59927 | 46.78864 | 185.7448 | 175.1141 | 0.0004211903 | 0.0971457 | 0 | 0 | 0
20804 | 693043.2 | 2010-11-09 14:55 | 120.0142 | 1 | 47 | 0 | 3.312351 | 46.59927 | 46.78864 | 185.7448 | 175.1141 | 0.0003239632 | 0.0971457 | 0 | 0 | 0
20805 | 693073.2 | 2010-11-09 14:56 | 30.01532 | 2 | 47 | 0.5498449 | 3.53428 | 46.60385 | 46.78864 | 185.7607 | 175.1141 | 0.002235508 | 0.0971457 | 0 | 0 | 0
20806 | 693103.2 | 2010-11-09 14:56 | 60.03064 | 2 | 47 | 0.5498449 | 3.598428 | 46.60843 | 46.78864 | 185.7771 | 175.1141 | 0.001425552 | 0.0971457 | 0 | 0 | 0
20807 | 693133.2 | 2010-11-09 14:57 | 90.04595 | 2 | 47 | 0.5498449 | 3.642976 | 46.61302 | 46.78864 | 185.7937 | 175.1141 | 0.001004314 | 0.0971457 | 0 | 0 | 0
20808 | 693163.2 | 2010-11-09 14:57 | 120.0612 | 2 | 47 | 0.5498449 | 3.676832 | 46.6176 | 46.78864 | 185.8105 | 175.1141 | 0.0008099556 | 0.0971457 | 0 | 0 | 0
20809 | 693193.2 | 2010-11-09 14:58 | 150.0765 | 2 | 47 | 0.5496649 | 3.703723 | 46.62219 | 46.78864 | 185.8274 | 175.1141 | 0.000647974 | 0.0971457 | 0 | 0 | 0
20810 | 693223.3 | 2010-11-09 14:58 | 180.0918 | 2 | 47 | 0.5498449 | 3.726078 | 46.62677 | 46.78864 | 185.8444 | 175.1141 | 0.0005183697 | 0.0971457 | 0 | 0 | 0
20811 | 693253.3 | 2010-11-09 14:59 | 210.1072 | 2 | 47 | 0.5496649 | 3.744545 | 46.63136 | 46.78864 | 185.8616 | 175.1141 | 0.0004859447 | 0.0971457 | 0 | 0 | 0
20812 | 693283.3 | 2010-11-09 14:59 | 240.1224 | 2 | 47 | 0.5496649 | 3.759124 | 46.63594 | 46.78864 | 185.8788 | 175.1141 | 0.0003239632 | 0.0971457 | 0 | 0 | 0
20813 | 693313.3 | 2010-11-09 15:00 | 270.1378 | 2 | 47 | 0.5500248 | 3.770301 | 46.64052 | 46.78864 | 185.896 | 175.1141 | 0.0002592087 | 0.0971457 | 0 | 0 | 0
20814 | 693343.3 | 2010-11-09 15:00 | 300.1531 | 2 | 47 | 0.5500248 | 3.777429 | 46.64511 | 46.78864 | 185.9133 | 175.1141 | 0.0001619816 | 0.0971457 | 0 | 0 | 0
20815 | 693373.3 | 2010-11-09 15:01 | 330.1684 | 2 | 47 | 0.5498449 | 3.782289 | 46.64969 | 46.78864 | 185.9307 | 175.1141 | 9.717941e-05 | 0.0971457 | 0 | 0 | 0
20816 | 693403.4 | 2010-11-09 15:01 | 360.1837 | 2 | 47 | 0.5498449 | 3.786176 | 46.65428 | 46.78864 | 185.948 | 175.1141 | 0.0001296043 | 0.0971457 | 0 | 0 | 0
20817 | 693433.4 | 2010-11-09 15:02 | 390.199 | 2 | 47 | 0.5498449 | 3.789578 | 46.65886 | 46.78864 | 185.9654 | 175.1141 | 6.480217e-05 | 0.0971457 | 0 | 0 | 0
20818 | 693463.4 | 2010-11-09 15:02 | 420.2144 | 2 | 47 | 0.5498449 | 3.79298 | 46.66345 | 46.78864 | 185.9828 | 175.1141 | 6.480217e-05 | 0.0971457 | 0 | 0 | 0
20819 | 693493.4 | 2010-11-09 15:03 | 450.2296 | 2 | 47 | 0.5498449 | 3.796058 | 46.66803 | 46.78864 | 186.0002 | 175.1141 | 6.480217e-05 | 0.0971457 | 0 | 0 | 0
20820 | 693523.4 | 2010-11-09 15:03 | 480.2449 | 2 | 47 | 0.5500248 | 3.799298 | 46.67261 | 46.78864 | 186.0176 | 175.1141 | 9.722709e-05 | 0.0971457 | 0 | 0 | 0
20821 | 693553.4 | 2010-11-09 15:04 | 510.2602 | 2 | 47 | 0.5500248 | 3.802376 | 46.6772 | 46.78864 | 186.035 | 175.1141 | 9.717941e-05 | 0.0971457 | 0 | 0 | 0
20822 | 693583.4 | 2010-11-09 15:04 | 540.2755 | 2 | 47 | 0.5496649 | 3.80513 | 46.68178 | 46.78864 | 186.0524 | 175.1141 | 3.242493e-05 | 0.0971457 | 0 | 0 | 0
20823 | 693613.5 | 2010-11-09 15:05 | 570.2908 | 2 | 47 | 0.5498449 | 3.808207 | 46.68637 | 46.78864 | 186.0699 | 175.1141 | 0.0001296043 | 0.0971457 | 0 | 0 | 0
20824 | 693643.5 | 2010-11-09 15:05 | 600.3061 | 2 | 47 | 0.5498449 | 3.810961 | 46.69095 | 46.78864 | 186.0873 | 175.1141 | 9.722709e-05 | 0.0971457 | 0 | 0 | 0
20825 | 693673.5 | 2010-11-09 15:06 | 630.3218 | 2 | 47 | 0.5498449 | 3.813715 | 46.69554 | 46.78864 | 186.1048 | 175.1141 | 9.717941e-05 | 0.0971457 | 0 | 0 | 0
20826 | 693703.5 | 2010-11-09 15:06 | 660.3368 | 2 | 47 | 0.5498449 | 3.816469 | 46.70012 | 46.78864 | 186.1223 | 175.1141 | 6.480217e-05 | 0.0971457 | 0 | 0 | 0
20827 | 693733.5 | 2010-11-09 15:07 | 690.352 | 2 | 47 | 0.5500248 | 3.819223 | 46.70471 | 46.78864 | 186.1398 | 175.1141 | 9.717941e-05 | 0.0971457 | 0 | 0 | 0
20828 | 693763.5 | 2010-11-09 15:07 | 720.3673 | 2 | 47 | 0.5500248 | 3.822301 | 46.70929 | 46.78864 | 186.1573 | 175.1141 | 0.0001296043 | 0.0971457 | 0 | 0 | 0
20829 | 693793.6 | 2010-11-09 15:08 | 750.3826 | 2 | 47 | 0.5498449 | 3.825054 | 46.71387 | 46.78864 | 186.1749 | 175.1141 | 9.717941e-05 | 0.0971457 | 0 | 0 | 0
20830 | 693823.6 | 2010-11-09 15:08 | 780.3979 | 2 | 47 | 0.5500248 | 3.828132 | 46.71846 | 46.78864 | 186.1924 | 175.1141 | 0.0001295567 | 0.0971457 | 0 | 0 | 0
20831 | 693853.6 | 2010-11-09 15:09 | 810.4134 | 2 | 47 | 0.5498449 | 3.830886 | 46.72304 | 46.78864 | 186.2099 | 175.1141 | 6.480217e-05 | 0.0971457 | 0 | 0 | 0
20832 | 693883.6 | 2010-11-09 15:09 | 840.4285 | 2 | 47 | 0.5500248 | 3.833964 | 46.72763 | 46.78864 | 186.2275 | 175.1141 | 9.717941e-05 | 0.0971457 | 0 | 0 | 0
20833 | 693913.6 | 2010-11-09 15:10 | 870.4439 | 2 | 47 | 0.5498449 | 3.837042 | 46.73221 | 46.78864 | 186.2451 | 175.1141 | 9.722709e-05 | 0.0971457 | 0 | 0 | 0
20834 | 693943.6 | 2010-11-09 15:10 | 900.4592 | 2 | 47 | 0.5498449 | 3.84012 | 46.7368 | 46.78864 | 186.2627 | 175.1141 | 6.480217e-05 | 0.0971457 | 0 | 0 | 0
20835 | 693973.6 | 2010-11-09 15:11 | 930.4745 | 2 | 47 | 0.5496649 | 3.843198 | 46.74138 | 46.78864 | 186.2803 | 175.1141 | 3.242493e-05 | 0.0971457 | 0 | 0 | 0
20836 | 694003.7 | 2010-11-09 15:11 | 960.4898 | 2 | 47 | 0.5498449 | 3.846275 | 46.74596 | 46.78864 | 186.2979 | 175.1141 | 3.237724e-05 | 0.0971457 | 0 | 0 | 0
20837 | 694033.7 | 2010-11-09 15:12 | 990.5051 | 2 | 47 | 0.5500248 | 3.849677 | 46.75055 | 46.78864 | 186.3156 | 175.1141 | 0.0001296043 | 0.0971457 | 0 | 0 | 0
20838 | 694063.7 | 2010-11-09 15:12 | 1020.52 | 2 | 47 | 0.5498449 | 3.852755 | 46.75513 | 46.78864 | 186.3332 | 175.1141 | 0.0001296043 | 0.0971457 | 0 | 0 | 0
20839 | 694093.7 | 2010-11-09 15:13 | 1050.536 | 2 | 47 | 0.5498449 | 3.855671 | 46.75972 | 46.78864 | 186.3509 | 175.1141 | 9.722709e-05 | 0.0971457 | 0 | 0 | 0
20840 | 694123.7 | 2010-11-09 15:13 | 1080.551 | 2 | 47 | 0.5500248 | 3.858587 | 46.7643 | 46.78864 | 186.3686 | 175.1141 | 9.722709e-05 | 0.0971457 | 0 | 0 | 0
20841 | 694153.7 | 2010-11-09 15:14 | 1110.566 | 2 | 47 | 0.5496649 | 3.861503 | 46.76889 | 46.78864 | 186.3863 | 175.1141 | 9.722709e-05 | 0.0971457 | 0 | 0 | 0
20842 | 694183.8 | 2010-11-09 15:14 | 1140.582 | 2 | 47 | 0.5498449 | 3.864256 | 46.77347 | 46.78864 | 186.404 | 175.1141 | 6.480217e-05 | 0.0971457 | 0 | 0 | 0
20843 | 694213.8 | 2010-11-09 15:15 | 1170.597 | 2 | 47 | 0.5500248 | 3.86701 | 46.77806 | 46.78864 | 186.4217 | 175.1141 | 9.722709e-05 | 0.0971457 | 0 | 0 | 0
20844 | 694243.8 | 2010-11-09 15:15 | 1200.612 | 2 | 47 | 0.5498449 | 3.869602 | 46.78264 | 46.78864 | 186.4394 | 175.1141 | 6.480217e-05 | 0.0971457 | 0 | 0 | 0
20845 | 694273.8 | 2010-11-09 15:16 | 1230.628 | 2 | 47 | 0.5498449 | 3.872194 | 46.78722 | 46.78864 | 186.4572 | 175.1141 | 9.722709e-05 | 0.0971457 | 0 | 0 | 0
20846 | 694303.8 | 2010-11-09 15:16 | 1260.643 | 2 | 47 | 0.5498449 | 3.8743 | 46.79181 | 46.78864 | 186.4749 | 175.1141 | 3.237724e-05 | 0.0971457 | 0 | 0 | 0
20847 | 694333.8 | 2010-11-09 15:17 | 1290.658 | 2 | 47 | 0.5498449 | 3.87673 | 46.79639 | 46.78864 | 186.4927 | 175.1141 | 6.480217e-05 | 0.0971457 | 0 | 0 | 0
20848 | 694363.8 | 2010-11-09 15:17 | 1320.674 | 2 | 47 | 0.5496649 | 3.878674 | 46.80098 | 46.78864 | 186.5105 | 175.1141 | 3.237724e-05 | 0.0971457 | 0 | 0 | 0
20849 | 694393.9 | 2010-11-09 15:18 | 1350.689 | 2 | 47 | 0.5496649 | 3.88078 | 46.80556 | 46.78864 | 186.5283 | 175.1141 | 3.237724e-05 | 0.0971457 | 0 | 0 | 0
20850 | 694423.9 | 2010-11-09 15:18 | 1380.704 | 2 | 47 | 0.5500248 | 3.882723 | 46.81015 | 46.78864 | 186.5461 | 175.1141 | 9.717941e-05 | 0.0971457 | 0 | 0 | 0
20851 | 694453.9 | 2010-11-09 15:19 | 1410.719 | 2 | 47 | 0.5496649 | 3.884181 | 46.81473 | 46.78864 | 186.5639 | 175.1141 | 3.237724e-05 | 0.0971457 | 0 | 0 | 0
20852 | 694483.9 | 2010-11-09 15:19 | 1440.735 | 2 | 47 | 0.5500248 | 3.885963 | 46.81931 | 46.78864 | 186.5817 | 175.1141 | 6.480217e-05 | 0.0971457 | 0 | 0 | 0
20853 | 694513.9 | 2010-11-09 15:20 | 1470.75 | 2 | 47 | 0.5498449 | 3.887259 | 46.8239 | 46.78864 | 186.5995 | 175.1141 | 6.480217e-05 | 0.0971457 | 0 | 0 | 0
20854 | 694543.9 | 2010-11-09 15:20 | 1500.765 | 2 | 47 | 0.5498449 | 3.888555 | 46.82848 | 46.78864 | 186.6173 | 175.1141 | 0 | 0.0971457 | 0 | 0 | 0
20855 | 694574 | 2010-11-09 15:21 | 1530.781 | 2 | 47 | 0.5498449 | 3.890013 | 46.83307 | 46.78864 | 186.6352 | 175.1141 | 3.237724e-05 | 0.0971457 | 0 | 0 | 0
20856 | 694604 | 2010-11-09 15:21 | 1560.796 | 2 | 47 | 0.5496649 | 3.891309 | 46.83765 | 46.78864 | 186.653 | 175.1141 | 3.242493e-05 | 0.0971457 | 0 | 0 | 0
20857 | 694634 | 2010-11-09 15:22 | 1590.811 | 2 | 47 | 0.5498449 | 3.892605 | 46.84224 | 46.78864 | 186.6708 | 175.1141 | 3.237724e-05 | 0.0971457 | 0 | 0 | 0
20858 | 694664 | 2010-11-09 15:22 | 1620.827 | 2 | 47 | 0.5498449 | 3.893577 | 46.84682 | 46.78864 | 186.6887 | 175.1141 | 0 | 0.0971457 | 0 | 0 | 0
20859 | 694694 | 2010-11-09 15:23 | 1650.842 | 2 | 47 | 0.5498449 | 3.895035 | 46.85141 | 46.78864 | 186.7065 | 175.1141 | 3.237724e-05 | 0.0971457 | 0 | 0 | 0
20860 | 694724 | 2010-11-09 15:23 | 1680.857 | 2 | 47 | 0.5496649 | 3.896169 | 46.85599 | 46.78864 | 186.7244 | 175.1141 | 3.237724e-05 | 0.0971457 | 0 | 0 | 0
20861 | 694754 | 2010-11-09 15:24 | 1710.872 | 2 | 47 | 0.5496649 | 3.897303 | 46.86058 | 46.78864 | 186.7423 | 175.1141 | 0 | 0.0971457 | 0 | 0 | 0
20862 | 694784.1 | 2010-11-09 15:24 | 1740.888 | 2 | 47 | 0.5496649 | 3.898275 | 46.86516 | 46.78864 | 186.7601 | 175.1141 | 3.242493e-05 | 0.0971457 | 0 | 0 | 0
20863 | 694814.1 | 2010-11-09 15:25 | 1770.903 | 2 | 47 | 0.5498449 | 3.89957 | 46.86974 | 46.78864 | 186.778 | 175.1141 | 3.237724e-05 | 0.0971457 | 0 | 0 | 0
20864 | 694844.1 | 2010-11-09 15:25 | 1800.921 | 2 | 47 | 0.5498449 | 3.900704 | 46.87433 | 46.78864 | 186.7959 | 175.1141 | 0 | 0.0971457 | 0 | 0 | 0
20865 | 694874.1 | 2010-11-09 15:26 | 1830.934 | 2 | 47 | 0.5498449 | 3.902 | 46.87891 | 46.78864 | 186.8138 | 175.1141 | 3.237724e-05 | 0.0971457 | 0 | 0 | 0
20866 | 694904.1 | 2010-11-09 15:26 | 1860.949 | 2 | 47 | 0.5498449 | 3.903296 | 46.8835 | 46.78864 | 186.8317 | 175.1141 | 6.480217e-05 | 0.0971457 | 0 | 0 | 0
20867 | 694934.1 | 2010-11-09 15:27 | 1890.964 | 2 | 47 | 0.5498449 | 3.90443 | 46.88808 | 46.78864 | 186.8496 | 175.1141 | 6.480217e-05 | 0.0971457 | 0 | 0 | 0
20868 | 694964.2 | 2010-11-09 15:27 | 1920.98 | 2 | 47 | 0.5496649 | 3.90524 | 46.89267 | 46.78864 | 186.8675 | 175.1141 | 0 | 0.0971457 | 0 | 0 | 0
20869 | 694994.2 | 2010-11-09 15:28 | 1950.995 | 2 | 47 | 0.5498449 | 3.906698 | 46.89725 | 46.78864 | 186.8854 | 175.1141 | 3.242493e-05 | 0.0971457 | 0 | 0 | 0
20870 | 695024.2 | 2010-11-09 15:28 | 1981.01 | 2 | 47 | 0.5496649 | 3.907832 | 46.90184 | 46.78864 | 186.9033 | 175.1141 | 3.242493e-05 | 0.0971457 | 0 | 0 | 0
20871 | 695054.2 | 2010-11-09 15:29 | 2011.025 | 2 | 47 | 0.5500248 | 3.909128 | 46.90642 | 46.78864 | 186.9212 | 175.1141 | 3.237724e-05 | 0.0971457 | 0 | 0 | 0
20872 | 695084.2 | 2010-11-09 15:29 | 2041.041 | 2 | 47 | 0.5496649 | 3.910424 | 46.911 | 46.78864 | 186.9391 | 175.1141 | 3.237724e-05 | 0.0971457 | 0 | 0 | 0
20873 | 695114.2 | 2010-11-09 15:30 | 2071.056 | 2 | 47 | 0.5498449 | 3.911558 | 46.91559 | 46.78864 | 186.9571 | 175.1141 | 0 | 0.0971457 | 0 | 0 | 0
20874 | 695144.2 | 2010-11-09 15:30 | 2101.071 | 2 | 47 | 0.5498449 | 3.912692 | 46.92017 | 46.78864 | 186.975 | 175.1141 | 0 | 0.0971457 | 0 | 0 | 0
20875 | 695174.3 | 2010-11-09 15:31 | 2131.087 | 2 | 47 | 0.5498449 | 3.91415 | 46.92476 | 46.78864 | 186.9929 | 175.1141 | 3.237724e-05 | 0.0971457 | 0 | 0 | 0
20876 | 695204.3 | 2010-11-09 15:31 | 2161.102 | 2 | 47 | 0.5498449 | 3.915446 | 46.92934 | 46.78864 | 187.0109 | 175.1141 | 6.480217e-05 | 0.0971457 | 0 | 0 | 0
20877 | 695234.3 | 2010-11-09 15:32 | 2191.117 | 2 | 47 | 0.5496649 | 3.91658 | 46.93393 | 46.78864 | 187.0288 | 175.1141 | 0 | 0.0971457 | 0 | 0 | 0
20878 | 695264.3 | 2010-11-09 15:32 | 2221.133 | 2 | 47 | 0.5500248 | 3.918038 | 46.93851 | 46.78864 | 187.0468 | 175.1141 | 0 | 0.0971457 | 0 | 0 | 0
20879 | 695294.3 | 2010-11-09 15:33 | 2251.148 | 2 | 47 | 0.5498449 | 3.919172 | 46.94309 | 46.78864 | 187.0648 | 175.1141 | 0 | 0.0971457 | 0 | 0 | 0
20880 | 695324.3 | 2010-11-09 15:33 | 2281.163 | 2 | 47 | 0.5496649 | 3.92063 | 46.94768 | 46.78864 | 187.0827 | 175.1141 | 3.242493e-05 | 0.0971457 | 0 | 0 | 0
20881 | 695354.4 | 2010-11-09 15:34 | 2311.179 | 2 | 47 | 0.5498449 | 3.922087 | 46.95226 | 46.78864 | 187.1007 | 175.1141 | 3.242493e-05 | 0.0971457 | 0 | 0 | 0
20882 | 695384.4 | 2010-11-09 15:34 | 2341.194 | 2 | 47 | 0.5498449 | 3.923383 | 46.95685 | 46.78864 | 187.1187 | 175.1141 | 6.480217e-05 | 0.0971457 | 0 | 0 | 0
20883 | 695414.4 | 2010-11-09 15:35 | 2371.209 | 2 | 47 | 0.5498449 | 3.924679 | 46.96143 | 46.78864 | 187.1367 | 175.1141 | 6.480217e-05 | 0.0971457 | 0 | 0 | 0
20884 | 695444.4 | 2010-11-09 15:35 | 2401.224 | 2 | 47 | 0.5498449 | 3.926137 | 46.96602 | 46.78864 | 187.1547 | 175.1141 | 6.480217e-05 | 0.0971457 | 0 | 0 | 0
20885 | 695474.4 | 2010-11-09 15:36 | 2431.24 | 2 | 47 | 0.5498449 | 3.927433 | 46.9706 | 46.78864 | 187.1727 | 175.1141 | 0 | 0.0971457 | 0 | 0 | 0
20886 | 695504.4 | 2010-11-09 15:36 | 2461.255 | 2 | 47 | 0.5500248 | 3.928891 | 46.97518 | 46.78864 | 187.1907 | 175.1141 | 3.237724e-05 | 0.0971457 | 0 | 0 | 0
20887 | 695534.4 | 2010-11-09 15:37 | 2491.27 | 2 | 47 | 0.5496649 | 3.930349 | 46.97977 | 46.78864 | 187.2087 | 175.1141 | 6.480217e-05 | 0.0971457 | 0 | 0 | 0
20888 | 695564.5 | 2010-11-09 15:37 | 2521.286 | 2 | 47 | 0.5498449 | 3.931645 | 46.98435 | 46.78864 | 187.2267 | 175.1141 | 3.242493e-05 | 0.0971457 | 0 | 0 | 0
20889 | 695594.5 | 2010-11-09 15:38 | 2551.301 | 2 | 47 | 0.5498449 | 3.933103 | 46.98894 | 46.78864 | 187.2447 | 175.1141 | 6.480217e-05 | 0.0971457 | 0 | 0 | 0
20890 | 695624.5 | 2010-11-09 15:38 | 2581.316 | 2 | 47 | 0.5498449 | 3.934561 | 46.99352 | 46.78864 | 187.2628 | 175.1141 | 6.480217e-05 | 0.0971457 | 0 | 0 | 0
20891 | 695654.5 | 2010-11-09 15:39 | 2611.331 | 2 | 47 | 0.5498449 | 3.936019 | 46.99811 | 46.78864 | 187.2808 | 175.1141 | 3.242493e-05 | 0.0971457 | 0 | 0 | 0
20892 | 695684.5 | 2010-11-09 15:39 | 2641.347 | 2 | 47 | 0.5498449 | 3.937477 | 47.00269 | 46.78864 | 187.2989 | 175.1141 | 6.480217e-05 | 0.0971457 | 0 | 0 | 0
20893 | 695714.5 | 2010-11-09 15:40 | 2671.362 | 2 | 47 | 0.5498449 | 3.938935 | 47.00728 | 46.78864 | 187.3169 | 175.1141 | 3.242493e-05 | 0.0971457 | 0 | 0 | 0
20894 | 695744.6 | 2010-11-09 15:40 | 2701.377 | 2 | 47 | 0.5498449 | 3.940392 | 47.01186 | 46.78864 | 187.335 | 175.1141 | 3.242493e-05 | 0.0971457 | 0 | 0 | 0
20895 | 695774.6 | 2010-11-09 15:41 | 2731.393 | 2 | 47 | 0.5498449 | 3.94185 | 47.01644 | 46.78864 | 187.353 | 175.1141 | 3.242493e-05 | 0.0971457 | 0 | 0 | 0
20896 | 695804.6 | 2010-11-09 15:41 | 2761.408 | 2 | 47 | 0.5500248 | 3.94347 | 47.02103 | 46.78864 | 187.3711 | 175.1141 | 6.480217e-05 | 0.0971457 | 0 | 0 | 0
20897 | 695834.6 | 2010-11-09 15:42 | 2791.423 | 2 | 47 | 0.5498449 | 3.944928 | 47.02561 | 46.78864 | 187.3892 | 175.1141 | 6.480217e-05 | 0.0971457 | 0 | 0 | 0
20898 | 695864.6 | 2010-11-09 15:42 | 2821.439 | 2 | 47 | 0.5498449 | 3.946386 | 47.0302 | 46.78864 | 187.4073 | 175.1141 | 0 | 0.0971457 | 0 | 0 | 0
20899 | 695894.6 | 2010-11-09 15:43 | 2851.454 | 2 | 47 | 0.5498449 | 3.947844 | 47.03478 | 46.78864 | 187.4254 | 175.1141 | 3.237724e-05 | 0.0971457 | 0 | 0 | 0
20900 | 695924.6 | 2010-11-09 15:43 | 2881.469 | 2 | 47 | 0.5498449 | 3.949302 | 47.03937 | 46.78864 | 187.4435 | 175.1141 | 0 | 0.0971457 | 0 | 0 | 0
20901 | 695954.7 | 2010-11-09 15:44 | 2911.485 | 2 | 47 | 0.5498449 | 3.951084 | 47.04395 | 46.78864 | 187.4616 | 175.1141 | 3.237724e-05 | 0.0971457 | 0 | 0 | 0
20902 | 695984.7 | 2010-11-09 15:44 | 2941.5 | 2 | 47 | 0.5496649 | 3.952542 | 47.04853 | 46.78864 | 187.4797 | 175.1141 | 3.242493e-05 | 0.0971457 | 0 | 0 | 0
20903 | 696014.7 | 2010-11-09 15:45 | 2971.515 | 2 | 47 | 0.5496649 | 3.954162 | 47.05312 | 46.78864 | 187.4978 | 175.1141 | 3.237724e-05 | 0.0971457 | 0 | 0 | 0
20904 | 696044.7 | 2010-11-09 15:45 | 3001.53 | 2 | 47 | 0.5496649 | 3.955782 | 47.0577 | 46.78864 | 187.516 | 175.1141 | 6.480217e-05 | 0.0971457 | 0 | 0 | 0
20905 | 696074.7 | 2010-11-09 15:46 | 3031.546 | 2 | 47 | 0.5496649 | 3.95724 | 47.06229 | 46.78864 | 187.5341 | 175.1141 | 0 | 0.0971457 | 0 | 0 | 0
20906 | 696104.7 | 2010-11-09 15:46 | 3061.561 | 2 | 47 | 0.5498449 | 3.959022 | 47.06687 | 46.78864 | 187.5522 | 175.1141 | 6.480217e-05 | 0.0971457 | 0 | 0 | 0
20907 | 696134.7 | 2010-11-09 15:47 | 3091.577 | 2 | 47 | 0.5500248 | 3.960641 | 47.07146 | 46.78864 | 187.5704 | 175.1141 | 6.480217e-05 | 0.0971457 | 0 | 0 | 0
20908 | 696164.8 | 2010-11-09 15:47 | 3121.592 | 2 | 47 | 0.5498449 | 3.962261 | 47.07604 | 46.78864 | 187.5886 | 175.1141 | 6.475449e-05 | 0.0971457 | 0 | 0 | 0
20909 | 696194.8 | 2010-11-09 15:48 | 3151.607 | 2 | 47 | 0.5498449 | 3.963881 | 47.08062 | 46.78864 | 187.6067 | 175.1141 | 0 | 0.0971457 | 0 | 0 | 0
20910 | 696224.8 | 2010-11-09 15:48 | 3181.622 | 2 | 47 | 0.5498449 | 3.965663 | 47.08521 | 46.78864 | 187.6249 | 175.1141 | 6.480217e-05 | 0.0971457 | 0 | 0 | 0
20911 | 696254.8 | 2010-11-09 15:49 | 3211.638 | 2 | 47 | 0.5496649 | 3.967121 | 47.08979 | 46.78864 | 187.6431 | 175.1141 | 0 | 0.0971457 | 0 | 0 | 0
20912 | 696284.8 | 2010-11-09 15:49 | 3241.653 | 2 | 47 | 0.5500248 | 3.969227 | 47.09438 | 46.78864 | 187.6613 | 175.1141 | 6.475449e-05 | 0.0971457 | 0 | 0 | 0
20913 | 696314.8 | 2010-11-09 15:50 | 3271.668 | 2 | 47 | 0.5500248 | 3.970847 | 47.09896 | 46.78864 | 187.6795 | 175.1141 | 6.480217e-05 | 0.0971457 | 0 | 0 | 0
20914 | 696344.9 | 2010-11-09 15:50 | 3301.684 | 2 | 47 | 0.5498449 | 3.972467 | 47.10355 | 46.78864 | 187.6977 | 175.1141 | 3.237724e-05 | 0.0971457 | 0 | 0 | 0
20915 | 696374.9 | 2010-11-09 15:51 | 3331.699 | 2 | 47 | 0.5498449 | 3.974411 | 47.10813 | 46.78864 | 187.7159 | 175.1141 | 6.480217e-05 | 0.0971457 | 0 | 0 | 0
20916 | 696404.9 | 2010-11-09 15:51 | 3361.714 | 2 | 47 | 0.5498449 | 3.976192 | 47.11271 | 46.78864 | 187.7341 | 175.1141 | 3.237724e-05 | 0.0971457 | 0 | 0 | 0
20917 | 696434.9 | 2010-11-09 15:52 | 3391.729 | 2 | 47 | 0.5498449 | 3.977974 | 47.1173 | 46.78864 | 187.7524 | 175.1141 | 6.480217e-05 | 0.0971457 | 0 | 0 | 0
20918 | 696464.9 | 2010-11-09 15:52 | 3421.745 | 2 | 47 | 0.5496649 | 3.979918 | 47.12188 | 46.78864 | 187.7706 | 175.1141 | 3.242493e-05 | 0.0971457 | 0 | 0 | 0
20919 | 696494.9 | 2010-11-09 15:53 | 3451.76 | 2 | 47 | 0.5498449 | 3.981862 | 47.12647 | 46.78864 | 187.7888 | 175.1141 | 6.480217e-05 | 0.0971457 | 0 | 0 | 0
20920 | 696524.9 | 2010-11-09 15:53 | 3481.775 | 2 | 47 | 0.5498449 | 3.983968 | 47.13105 | 46.78864 | 187.8071 | 175.1141 | 0.0001296043 | 0.0971457 | 0 | 0 | 0
20921 | 696555 | 2010-11-09 15:54 | 3511.791 | 2 | 47 | 0.5496649 | 3.985588 | 47.13564 | 46.78864 | 187.8254 | 175.1141 | 0 | 0.0971457 | 0 | 0 | 0
20922 | 696585 | 2010-11-09 15:54 | 3541.806 | 2 | 47 | 0.5498449 | 3.987694 | 47.14022 | 46.78864 | 187.8436 | 175.1141 | 6.480217e-05 | 0.0971457 | 0 | 0 | 0
20923 | 696615 | 2010-11-09 15:55 | 3571.821 | 2 | 47 | 0.5500248 | 3.989638 | 47.1448 | 46.78864 | 187.8619 | 175.1141 | 3.237724e-05 | 0.0971457 | 0 | 0 | 0
20924 | 696645 | 2010-11-09 15:55 | 3601.837 | 2 | 47 | 0.5498449 | 3.99142 | 47.14939 | 46.78864 | 187.8802 | 175.1141 | 3.237724e-05 | 0.0971457 | 0 | 0 | 0
20925 | 696675 | 2010-11-09 15:56 | 3631.852 | 2 | 47 | 0.5500248 | 3.993688 | 47.15397 | 46.78864 | 187.8985 | 175.1141 | 9.717941e-05 | 0.0971457 | 0 | 0 | 0
20926 | 696705 | 2010-11-09 15:56 | 3661.867 | 2 | 47 | 0.5498449 | 3.995632 | 47.15856 | 46.78864 | 187.9168 | 175.1141 | 6.480217e-05 | 0.0971457 | 0 | 0 | 0
20927 | 696735.1 | 2010-11-09 15:57 | 3691.883 | 2 | 47 | 0.5498449 | 3.997576 | 47.16314 | 46.78864 | 187.9352 | 175.1141 | 3.242493e-05 | 0.0971457 | 0 | 0 | 0
20928 | 696765.1 | 2010-11-09 15:57 | 3721.899 | 2 | 47 | 0.5498449 | 3.999843 | 47.16773 | 46.78864 | 187.9535 | 175.1141 | 6.480217e-05 | 0.0971457 | 0 | 0 | 0
20929 | 696795.1 | 2010-11-09 15:58 | 3751.913 | 2 | 47 | 0.5498449 | 4.001787 | 47.17231 | 46.78864 | 187.9718 | 175.1141 | 6.475449e-05 | 0.0971457 | 0 | 0 | 0
20930 | 696825.1 | 2010-11-09 15:58 | 3781.928 | 2 | 47 | 0.5496649 | 4.004055 | 47.17689 | 46.78864 | 187.9902 | 175.1141 | 9.717941e-05 | 0.0971457 | 0 | 0 | 0
20931 | 696855.1 | 2010-11-09 15:59 | 3811.944 | 2 | 47 | 0.5498449 | 4.006161 | 47.18148 | 46.78864 | 188.0085 | 175.1141 | 9.727478e-05 | 0.0971457 | 0 | 0 | 0
20932 | 696885.1 | 2010-11-09 15:59 | 3841.959 | 2 | 47 | 0.5498449 | 4.008267 | 47.18606 | 46.78864 | 188.0269 | 175.1141 | 6.475449e-05 | 0.0971457 | 0 | 0 | 0
20933 | 696915.1 | 2010-11-09 16:00 | 3871.974 | 2 | 47 | 0.5496649 | 4.010373 | 47.19065 | 46.78864 | 188.0453 | 175.1141 | 3.232956e-05 | 0.0971457 | 0 | 0 | 0
20934 | 696945.2 | 2010-11-09 16:00 | 3901.99 | 2 | 47 | 0.5496649 | 4.012479 | 47.19523 | 46.78864 | 188.0637 | 175.1141 | 0 | 0.0971457 | 0 | 0 | 0
20935 | 696975.2 | 2010-11-09 16:01 | 3932.005 | 2 | 47 | 0.5496649 | 4.014747 | 47.19982 | 46.78864 | 188.0821 | 175.1141 | 3.242493e-05 | 0.0971457 | 0 | 0 | 0
20936 | 697005.2 | 2010-11-09 16:01 | 3962.02 | 2 | 47 | 0.5498449 | 4.017177 | 47.2044 | 46.78864 | 188.1005 | 175.1141 | 9.727478e-05 | 0.0971457 | 0 | 0 | 0
20937 | 697035.2 | 2010-11-09 16:02 | 3992.036 | 2 | 47 | 0.5498449 | 4.019282 | 47.20898 | 46.78864 | 188.1189 | 175.1141 | 0 | 0.0971457 | 0 | 0 | 0
20938 | 697065.2 | 2010-11-09 16:02 | 4022.051 | 2 | 47 | 0.5498449 | 4.021874 | 47.21357 | 46.78864 | 188.1373 | 175.1141 | 6.484985e-05 | 0.0971457 | 0 | 0 | 0
20939 | 697095.2 | 2010-11-09 16:03 | 4052.066 | 2 | 47 | 0.5498449 | 4.024142 | 47.21815 | 46.78864 | 188.1558 | 175.1141 | 9.727478e-05 | 0.0971457 | 0 | 0 | 0
20940 | 697125.3 | 2010-11-09 16:03 | 4082.081 | 2 | 47 | 0.5498449 | 4.02641 | 47.22274 | 46.78864 | 188.1742 | 175.1141 | 6.484985e-05 | 0.0971457 | 0 | 0 | 0
20941 | 697155.3 | 2010-11-09 16:04 | 4112.097 | 2 | 47 | 0.5498449 | 4.02884 | 47.22732 | 46.78864 | 188.1927 | 175.1141 | 3.242493e-05 | 0.0971457 | 0 | 0 | 0
20942 | 697185.3 | 2010-11-09 16:04 | 4142.112 | 2 | 47 | 0.5496649 | 4.03127 | 47.2319 | 46.78864 | 188.2112 | 175.1141 | 9.717941e-05 | 0.0971457 | 0 | 0 | 0
20943 | 697215.3 | 2010-11-09 16:05 | 4172.128 | 2 | 47 | 0.5498449 | 4.0337 | 47.23649 | 46.78864 | 188.2297 | 175.1141 | 9.717941e-05 | 0.0971457 | 0 | 0 | 0
20944 | 697245.3 | 2010-11-09 16:05 | 4202.143 | 2 | 47 | 0.5496649 | 4.036129 | 47.24107 | 46.78864 | 188.2482 | 175.1141 | 6.475449e-05 | 0.0971457 | 0 | 0 | 0
20945 | 697275.3 | 2010-11-09 16:06 | 4232.158 | 2 | 47 | 0.5500248 | 4.038722 | 47.24566 | 46.78864 | 188.2667 | 175.1141 | 9.727478e-05 | 0.0971457 | 0 | 0 | 0
20946 | 697305.3 | 2010-11-09 16:06 | 4262.174 | 2 | 47 | 0.5498449 | 4.041313 | 47.25024 | 46.78864 | 188.2852 | 175.1141 | 9.717941e-05 | 0.0971457 | 0 | 0 | 0
20947 | 697335.4 | 2010-11-09 16:07 | 4292.189 | 2 | 47 | 0.5498449 | 4.043905 | 47.25483 | 46.78864 | 188.3037 | 175.1141 | 6.484985e-05 | 0.0971457 | 0 | 0 | 0
20948 | 697365.4 | 2010-11-09 16:07 | 4322.204 | 2 | 47 | 0.5498449 | 4.046335 | 47.25941 | 46.78864 | 188.3223 | 175.1141 | 9.717941e-05 | 0.0971457 | 0 | 0 | 0
20949 | 697395.4 | 2010-11-09 16:08 | 4352.219 | 2 | 47 | 0.5498449 | 4.049089 | 47.26399 | 46.78864 | 188.3408 | 175.1141 | 9.717941e-05 | 0.0971457 | 0 | 0 | 0
20950 | 697425.4 | 2010-11-09 16:08 | 4382.235 | 2 | 47 | 0.5498449 | 4.051518 | 47.26858 | 46.78864 | 188.3594 | 175.1141 | 3.232956e-05 | 0.0971457 | 0 | 0 | 0
20951 | 697455.4 | 2010-11-09 16:09 | 4412.25 | 2 | 47 | 0.5498449 | 4.054111 | 47.27316 | 46.78864 | 188.378 | 175.1141 | 9.717941e-05 | 0.0971457 | 0 | 0 | 0
20952 | 697485.4 | 2010-11-09 16:09 | 4442.265 | 2 | 47 | 0.5498449 | 4.057026 | 47.27775 | 46.78864 | 188.3966 | 175.1141 | 9.717941e-05 | 0.0971457 | 0 | 0 | 0
20953 | 697515.5 | 2010-11-09 16:10 | 4472.281 | 2 | 47 | 0.5498449 | 4.059618 | 47.28233 | 46.78864 | 188.4152 | 175.1141 | 6.484985e-05 | 0.0971457 | 0 | 0 | 0
20954 | 697545.5 | 2010-11-09 16:10 | 4502.296 | 2 | 47 | 0.5498449 | 4.062372 | 47.28692 | 46.78864 | 188.4338 | 175.1141 | 9.717941e-05 | 0.0971457 | 0 | 0 | 0
20955 | 697575.5 | 2010-11-09 16:11 | 4532.311 | 2 | 47 | 0.5496649 | 4.064964 | 47.2915 | 46.78864 | 188.4524 | 175.1141 | 9.717941e-05 | 0.0971457 | 0 | 0 | 0
20956 | 697605.5 | 2010-11-09 16:11 | 4562.326 | 2 | 47 | 0.5498449 | 4.067556 | 47.29608 | 46.78864 | 188.4711 | 175.1141 | 3.242493e-05 | 0.0971457 | 0 | 0 | 0
20957 | 697635.5 | 2010-11-09 16:12 | 4592.342 | 2 | 47 | 0.5498449 | 4.070472 | 47.30067 | 46.78864 | 188.4897 | 175.1141 | 9.717941e-05 | 0.0971457 | 0 | 0 | 0
20958 | 697665.5 | 2010-11-09 16:12 | 4622.357 | 2 | 47 | 0.5498449 | 4.073388 | 47.30525 | 46.78864 | 188.5084 | 175.1141 | 6.484985e-05 | 0.0971457 | 0 | 0 | 0
20959 | 697695.5 | 2010-11-09 16:13 | 4652.372 | 2 | 47 | 0.5496649 | 4.076141 | 47.30984 | 46.78864 | 188.5271 | 175.1141 | 6.475449e-05 | 0.0971457 | 0 | 0 | 0
20960 | 697725.6 | 2010-11-09 16:13 | 4682.388 | 2 | 47 | 0.5498449 | 4.078895 | 47.31442 | 46.78864 | 188.5457 | 175.1141 | 6.475449e-05 | 0.0971457 | 0 | 0 | 0
20961 | 697755.6 | 2010-11-09 16:14 | 4712.403 | 2 | 47 | 0.5498449 | 4.082297 | 47.31901 | 46.78864 | 188.5645 | 175.1141 | 0.0001619339 | 0.0971457 | 0 | 0 | 0
20962 | 697785.6 | 2010-11-09 16:14 | 4742.418 | 2 | 47 | 0.5498449 | 4.084889 | 47.32359 | 46.78864 | 188.5832 | 175.1141 | 0.0001296043 | 0.0971457 | 0 | 0 | 0
20963 | 697815.6 | 2010-11-09 16:15 | 4772.434 | 2 | 47 | 0.5498449 | 4.087805 | 47.32817 | 46.78864 | 188.6019 | 175.1141 | 6.475449e-05 | 0.0971457 | 0 | 0 | 0
20964 | 697845.6 | 2010-11-09 16:15 | 4802.449 | 2 | 47 | 0.5498449 | 4.090883 | 47.33276 | 46.78864 | 188.6206 | 175.1141 | 9.717941e-05 | 0.0971457 | 0 | 0 | 0
20965 | 697875.6 | 2010-11-09 16:16 | 4832.464 | 2 | 47 | 0.5496649 | 4.093799 | 47.33734 | 46.78864 | 188.6394 | 175.1141 | 3.242493e-05 | 0.0971457 | 0 | 0 | 0
20966 | 697905.7 | 2010-11-09 16:16 | 4862.479 | 2 | 47 | 0.5498449 | 4.096876 | 47.34193 | 46.78864 | 188.6582 | 175.1141 | 9.717941e-05 | 0.0971457 | 0 | 0 | 0
20967 | 697935.7 | 2010-11-09 16:17 | 4892.495 | 2 | 47 | 0.5498449 | 4.099792 | 47.34651 | 46.78864 | 188.677 | 175.1141 | 6.475449e-05 | 0.0971457 | 0 | 0 | 0
20968 | 697965.7 | 2010-11-09 16:17 | 4922.51 | 2 | 47 | 0.5498449 | 4.103194 | 47.35109 | 46.78864 | 188.6958 | 175.1141 | 0.0001296043 | 0.0971457 | 0 | 0 | 0
20969 | 697995.7 | 2010-11-09 16:18 | 4952.525 | 2 | 47 | 0.5498449 | 4.10611 | 47.35568 | 46.78864 | 188.7146 | 175.1141 | 9.717941e-05 | 0.0971457 | 0 | 0 | 0
20970 | 698025.7 | 2010-11-09 16:18 | 4982.541 | 2 | 47 | 0.5496649 | 4.109188 | 47.36026 | 46.78864 | 188.7334 | 175.1141 | 9.717941e-05 | 0.0971457 | 0 | 0 | 0
20971 | 698055.7 | 2010-11-09 16:19 | 5012.556 | 2 | 47 | 0.5498449 | 4.112428 | 47.36485 | 46.78864 | 188.7523 | 175.1141 | 9.727478e-05 | 0.0971457 | 0 | 0 | 0
20972 | 698085.7 | 2010-11-09 16:19 | 5042.571 | 2 | 47 | 0.5496649 | 4.115667 | 47.36943 | 46.78864 | 188.7711 | 175.1141 | 9.717941e-05 | 0.0971457 | 0 | 0 | 0
20973 | 698115.8 | 2010-11-09 16:20 | 5072.587 | 2 | 47 | 0.5498449 | 4.118907 | 47.37402 | 46.78864 | 188.79 | 175.1141 | 9.717941e-05 | 0.0971457 | 0 | 0 | 0
20974 | 698145.8 | 2010-11-09 16:20 | 5102.602 | 2 | 47 | 0.5498449 | 4.121985 | 47.3786 | 46.78864 | 188.8089 | 175.1141 | 9.717941e-05 | 0.0971457 | 0 | 0 | 0
20975 | 698175.8 | 2010-11-09 16:21 | 5132.617 | 2 | 47 | 0.5496649 | 4.125225 | 47.38318 | 46.78864 | 188.8278 | 175.1141 | 6.484985e-05 | 0.0971457 | 0 | 0 | 0
20976 | 698205.8 | 2010-11-09 16:21 | 5162.633 | 2 | 47 | 0.5498449 | 4.128465 | 47.38777 | 46.78864 | 188.8467 | 175.1141 | 9.717941e-05 | 0.0971457 | 0 | 0 | 0
20977 | 698235.8 | 2010-11-09 16:22 | 5192.648 | 2 | 47 | 0.5500248 | 4.132029 | 47.39235 | 46.78864 | 188.8656 | 175.1141 | 0.0001296043 | 0.0971457 | 0 | 0 | 0
20978 | 698265.8 | 2010-11-09 16:22 | 5222.663 | 2 | 47 | 0.5498449 | 4.135107 | 47.39694 | 46.78864 | 188.8846 | 175.1141 | 6.484985e-05 | 0.0971457 | 0 | 0 | 0
20979 | 698295.9 | 2010-11-09 16:23 | 5252.678 | 2 | 47 | 0.5500248 | 4.13867 | 47.40152 | 46.78864 | 188.9036 | 175.1141 | 0.000129509 | 0.0971457 | 0 | 0 | 0
20980 | 698325.9 | 2010-11-09 16:23 | 5282.694 | 2 | 47 | 0.5498449 | 4.142072 | 47.40611 | 46.78864 | 188.9225 | 175.1141 | 9.727478e-05 | 0.0971457 | 0 | 0 | 0
20981 | 698355.9 | 2010-11-09 16:24 | 5312.709 | 2 | 47 | 0.5500248 | 4.145312 | 47.41069 | 46.78864 | 188.9415 | 175.1141 | 9.717941e-05 | 0.0971457 | 0 | 0 | 0
20982 | 698385.9 | 2010-11-09 16:24 | 5342.724 | 2 | 47 | 0.5498449 | 4.149038 | 47.41527 | 46.78864 | 188.9605 | 175.1141 | 9.727478e-05 | 0.0971457 | 0 | 0 | 0
20983 | 698415.9 | 2010-11-09 16:25 | 5372.74 | 2 | 47 | 0.5496649 | 4.152277 | 47.41986 | 46.78864 | 188.9796 | 175.1141 | 6.475449e-05 | 0.0971457 | 0 | 0 | 0
20984 | 698445.9 | 2010-11-09 16:25 | 5402.755 | 2 | 47 | 0.5498449 | 4.155679 | 47.42444 | 46.78864 | 188.9986 | 175.1141 | 6.475449e-05 | 0.0971457 | 0 | 0 | 0
20985 | 698475.9 | 2010-11-09 16:26 | 5432.77 | 2 | 47 | 0.5500248 | 4.159405 | 47.42903 | 46.78864 | 189.0177 | 175.1141 | 0.0001296043 | 0.0971457 | 0 | 0 | 0
20986 | 698506 | 2010-11-09 16:26 | 5462.786 | 2 | 47 | 0.5496649 | 4.162807 | 47.43361 | 46.78864 | 189.0367 | 175.1141 | 6.484985e-05 | 0.0971457 | 0 | 0 | 0
20987 | 698536 | 2010-11-09 16:27 | 5492.801 | 2 | 47 | 0.5498449 | 4.166371 | 47.43819 | 46.78864 | 189.0558 | 175.1141 | 6.484985e-05 | 0.0971457 | 0 | 0 | 0
20988 | 698566 | 2010-11-09 16:27 | 5522.816 | 2 | 47 | 0.5498449 | 4.170096 | 47.44278 | 46.78864 | 189.0749 | 175.1141 | 9.717941e-05 | 0.0971457 | 0 | 0 | 0
20989 | 698596 | 2010-11-09 16:28 | 5552.831 | 2 | 47 | 0.5496649 | 4.173498 | 47.44736 | 46.78864 | 189.0941 | 175.1141 | 3.232956e-05 | 0.0971457 | 0 | 0 | 0
20990 | 698626 | 2010-11-09 16:28 | 5582.847 | 2 | 47 | 0.5498449 | 4.177386 | 47.45195 | 46.78864 | 189.1132 | 175.1141 | 9.717941e-05 | 0.0971457 | 0 | 0 | 0
20991 | 698656 | 2010-11-09 16:29 | 5612.862 | 2 | 47 | 0.5498449 | 4.18095 | 47.45653 | 46.78864 | 189.1324 | 175.1141 | 9.727478e-05 | 0.0971457 | 0 | 0 | 0
20992 | 698686.1 | 2010-11-09 16:29 | 5642.88 | 2 | 47 | 0.5496649 | 4.184676 | 47.46112 | 46.78864 | 189.1515 | 175.1141 | 0.0001296043 | 0.0971457 | 0 | 0 | 0
20993 | 698716.1 | 2010-11-09 16:30 | 5672.893 | 2 | 47 | 0.5496649 | 4.18824 | 47.4657 | 46.78864 | 189.1707 | 175.1141 | 9.717941e-05 | 0.0971457 | 0 | 0 | 0
20994 | 698746.1 | 2010-11-09 16:30 | 5702.908 | 2 | 47 | 0.5498449 | 4.192127 | 47.47028 | 46.78864 | 189.1899 | 175.1141 | 0.0001296043 | 0.0971457 | 0 | 0 | 0
20995 | 698776.1 | 2010-11-09 16:31 | 5732.923 | 2 | 47 | 0.5496649 | 4.195853 | 47.47487 | 46.78864 | 189.2092 | 175.1141 | 9.717941e-05 | 0.0971457 | 0 | 0 | 0
20996 | 698806.1 | 2010-11-09 16:31 | 5762.939 | 2 | 47 | 0.5498449 | 4.199579 | 47.47945 | 46.78864 | 189.2284 | 175.1141 | 6.484985e-05 | 0.0971457 | 0 | 0 | 0
20997 | 698808 | 2010-11-09 16:31 | 5764.814 | 2 | 47 | 0.5498449 | 4.200065 | 47.47974 | 46.78864 | 189.2296 | 175.1141 | 0.0001620293 | 0.0971457 | 0 | 0 | 0
20998 | 698838 | 2010-11-09 16:32 | 30.01547 | 3 | 47 | 0 | 4.114696 | 47.47974 | 46.78864 | 189.2296 | 175.1141 | -0.0003887177 | 0.0971457 | 0 | 0 | 0
20999 | 698868 | 2010-11-09 16:32 | 60.03062 | 3 | 47 | 0 | 4.103842 | 47.47974 | 46.78864 | 189.2296 | 175.1141 | -0.0001944542 | 0.0971457 | 0 | 0 | 0
21000 | 698898 | 2010-11-09 16:33 | 90.04593 | 3 | 47 | 0 | 4.097524 | 47.47974 | 46.78864 | 189.2296 | 175.1141 | -0.0001296043 | 0.0971457 | 0 | 0 | 0
21001 | 698928 | 2010-11-09 16:33 | 120.0144 | 3 | 47 | 0 | 4.093474 | 47.47974 | 46.78864 | 189.2296 | 175.1141 | -9.717941e-05 | 0.0971457 | 0 | 0 | 0
21002 | 698958 | 2010-11-09 16:34 | 30.0153 | 5 | 47 | 0 | 4.090721 | 47.47974 | 46.78864 | 189.2296 | 175.1141 | -9.717941e-05 | 0.0971457 | 0 | 0 | 0
21003 | 698988 | 2010-11-09 16:34 | 60.01499 | 5 | 47 | 0 | 4.088777 | 47.47974 | 46.78864 | 189.2296 | 175.1141 | -3.242493e-05 | 0.0971457 | 0 | 0 | 0
21004 | 698988.2 | 2010-11-09 16:34 | 0.1875136 | 6 | 47 | 0.003164866 | 4.089262 | 47.47974 | 46.78864 | 189.2296 | 175.1141 | 0 | 0.09471706 | 0 | 0 | 0
21005 | 699018.2 | 2010-11-09 16:35 | 30.0153 | 7 | 47 | -0.5503531 | 4.002597 | 47.47974 | 46.79323 | 189.2296 | 175.1325 | -0.0004535675 | 0.09471706 | 0 | 0 | 0
21006 | 699048.2 | 2010-11-09 16:35 | 60.03061 | 7 | 47 | -0.5503531 | 3.989314 | 47.47974 | 46.79782 | 189.2296 | 175.1508 | -0.0002915859 | 0.09471706 | 0 | 0 | 0
21007 | 699078.2 | 2010-11-09 16:36 | 90.04594 | 7 | 47 | -0.5503531 | 3.980404 | 47.47974 | 46.8024 | 189.2296 | 175.1691 | -0.0002267838 | 0.09471706 | 0 | 0 | 0
21008 | 699108.2 | 2010-11-09 16:36 | 120.0612 | 7 | 47 | -0.5501732 | 3.973439 | 47.47974 | 46.80699 | 189.2296 | 175.1873 | -0.0001944065 | 0.09471706 | 0 | 0 | 0
21009 | 699138.2 | 2010-11-09 16:37 | 150.0767 | 7 | 47 | -0.5503531 | 3.967607 | 47.47974 | 46.81158 | 189.2296 | 175.2056 | -0.0001619816 | 0.09471706 | 0 | 0 | 0
21010 | 699168.2 | 2010-11-09 16:37 | 180.0918 | 7 | 47 | -0.5503531 | 3.962423 | 47.47974 | 46.81617 | 189.2296 | 175.2238 | -0.0001619816 | 0.09471706 | 0 | 0 | 0
21011 | 699198.2 | 2010-11-09 16:38 | 210.1074 | 7 | 47 | -0.5503531 | 3.957888 | 47.47974 | 46.82075 | 189.2296 | 175.2419 | -0.0001295567 | 0.09471706 | 0 | 0 | 0
21012 | 699228.3 | 2010-11-09 16:38 | 240.1226 | 7 | 47 | -0.5503531 | 3.953352 | 47.47974 | 46.82534 | 189.2296 | 175.2601 | -0.0001296043 | 0.09471706 | 0 | 0 | 0
21013 | 699258.3 | 2010-11-09 16:39 | 270.1377 | 7 | 47 | -0.5501732 | 3.94914 | 47.47974 | 46.82993 | 189.2296 | 175.2782 | -9.717941e-05 | 0.09471706 | 0 | 0 | 0
21014 | 699288.3 | 2010-11-09 16:39 | 300.1532 | 7 | 47 | -0.5503531 | 3.944766 | 47.47974 | 46.83452 | 189.2296 | 175.2963 | -0.0001295567 | 0.09471706 | 0 | 0 | 0
21015 | 699318.3 | 2010-11-09 16:40 | 330.1684 | 7 | 47 | -0.5505331 | 3.940717 | 47.47974 | 46.8391 | 189.2296 | 175.3144 | -9.717941e-05 | 0.09471706 | 0 | 0 | 0
21016 | 699348.3 | 2010-11-09 16:40 | 360.1837 | 7 | 47 | -0.5503531 | 3.936829 | 47.47974 | 46.84369 | 189.2296 | 175.3325 | -0.0001296043 | 0.09471706 | 0 | 0 | 0
21017 | 699378.3 | 2010-11-09 16:41 | 390.199 | 7 | 47 | -0.5503531 | 3.932941 | 47.47974 | 46.84828 | 189.2296 | 175.3505 | -6.480217e-05 | 0.09471706 | 0 | 0 | 0
21018 | 699408.4 | 2010-11-09 16:41 | 420.2169 | 7 | 47 | -0.5501732 | 3.929053 | 47.47974 | 46.85287 | 189.2296 | 175.3685 | -9.717941e-05 | 0.09471706 | 0 | 0 | 0
21019 | 699438.4 | 2010-11-09 16:42 | 450.2299 | 7 | 47 | -0.5501732 | 3.925327 | 47.47974 | 46.85746 | 189.2296 | 175.3866 | -6.480217e-05 | 0.09471706 | 0 | 0 | 0
21020 | 699468.4 | 2010-11-09 16:42 | 480.2451 | 7 | 47 | -0.5503531 | 3.921602 | 47.47974 | 46.86204 | 189.2296 | 175.4046 | -9.717941e-05 | 0.09471706 | 0 | 0 | 0
21021 | 699498.4 | 2010-11-09 16:43 | 510.2602 | 7 | 47 | -0.5501732 | 3.917876 | 47.47974 | 46.86663 | 189.2296 | 175.4225 | -6.480217e-05 | 0.09471706 | 0 | 0 | 0
21022 | 699528.4 | 2010-11-09 16:43 | 540.2755 | 7 | 47 | -0.5501732 | 3.91415 | 47.47974 | 46.87122 | 189.2296 | 175.4405 | -9.717941e-05 | 0.09471706 | 0 | 0 | 0
21023 | 699558.4 | 2010-11-09 16:44 | 570.2908 | 7 | 47 | -0.5501732 | 3.910424 | 47.47974 | 46.87581 | 189.2296 | 175.4585 | -9.717941e-05 | 0.09471706 | 0 | 0 | 0
21024 | 699588.4 | 2010-11-09 16:44 | 600.3061 | 7 | 47 | -0.5503531 | 3.90686 | 47.47974 | 46.8804 | 189.2296 | 175.4764 | -9.722709e-05 | 0.09471706 | 0 | 0 | 0
21025 | 699618.5 | 2010-11-09 16:45 | 630.3218 | 7 | 47 | -0.5503531 | 3.903296 | 47.47974 | 46.88498 | 189.2296 | 175.4943 | -9.717941e-05 | 0.09471706 | 0 | 0 | 0
21026 | 699648.5 | 2010-11-09 16:45 | 660.3368 | 7 | 47 | -0.5501732 | 3.899733 | 47.47974 | 46.88957 | 189.2296 | 175.5122 | -6.480217e-05 | 0.09471706 | 0 | 0 | 0
21027 | 699678.5 | 2010-11-09 16:46 | 690.3521 | 7 | 47 | -0.5501732 | 3.896169 | 47.47974 | 46.89416 | 189.2296 | 175.5301 | -0.0001296043 | 0.09471706 | 0 | 0 | 0
21028 | 699708.5 | 2010-11-09 16:46 | 720.3678 | 7 | 47 | -0.5503531 | 3.892605 | 47.47974 | 46.89875 | 189.2296 | 175.548 | -0.0001296043 | 0.09471706 | 0 | 0 | 0
21029 | 699738.5 | 2010-11-09 16:47 | 750.3831 | 7 | 47 | -0.5503531 | 3.889203 | 47.47974 | 46.90333 | 189.2296 | 175.5658 | -9.717941e-05 | 0.09471706 | 0 | 0 | 0
21030 | 699768.5 | 2010-11-09 16:47 | 780.3981 | 7 | 47 | -0.5501732 | 3.885801 | 47.47974 | 46.90792 | 189.2296 | 175.5836 | -9.717941e-05 | 0.09471706 | 0 | 0 | 0
21031 | 699798.6 | 2010-11-09 16:48 | 810.4133 | 7 | 47 | -0.5503531 | 3.882561 | 47.47974 | 46.91251 | 189.2296 | 175.6015 | -6.480217e-05 | 0.09471706 | 0 | 0 | 0
21032 | 699828.6 | 2010-11-09 16:48 | 840.4286 | 7 | 47 | -0.5503531 | 3.87916 | 47.47974 | 46.9171 | 189.2296 | 175.6193 | -9.717941e-05 | 0.09471706 | 0 | 0 | 0
21033 | 699858.6 | 2010-11-09 16:49 | 870.444 | 7 | 47 | -0.5499932 | 3.875758 | 47.47974 | 46.92169 | 189.2296 | 175.6371 | -6.480217e-05 | 0.09471706 | 0 | 0 | 0
21034 | 699888.6 | 2010-11-09 16:49 | 900.4592 | 7 | 47 | -0.5503531 | 3.872356 | 47.47974 | 46.92627 | 189.2296 | 175.6548 | -9.717941e-05 | 0.09471706 | 0 | 0 | 0
21035 | 699918.6 | 2010-11-09 16:50 | 930.4745 | 7 | 47 | -0.5501732 | 3.869116 | 47.47974 | 46.93086 | 189.2296 | 175.6726 | -9.722709e-05 | 0.09471706 | 0 | 0 | 0
21036 | 699948.6 | 2010-11-09 16:50 | 960.4899 | 7 | 47 | -0.5503531 | 3.865714 | 47.47974 | 46.93545 | 189.2296 | 175.6903 | -9.717941e-05 | 0.09471706 | 0 | 0 | 0
21037 | 699978.6 | 2010-11-09 16:51 | 990.5051 | 7 | 47 | -0.5503531 | 3.862474 | 47.47974 | 46.94004 | 189.2296 | 175.7081 | -0.0001296043 | 0.09471706 | 0 | 0 | 0
21038 | 700008.7 | 2010-11-09 16:51 | 1020.521 | 7 | 47 | -0.5503531 | 3.859235 | 47.47974 | 46.94463 | 189.2296 | 175.7258 | -0.0001296043 | 0.09471706 | 0 | 0 | 0
21039 | 700038.7 | 2010-11-09 16:52 | 1050.536 | 7 | 47 | -0.5501732 | 3.855995 | 47.47974 | 46.94921 | 189.2296 | 175.7435 | -9.722709e-05 | 0.09471706 | 0 | 0 | 0
21040 | 700068.7 | 2010-11-09 16:52 | 1080.551 | 7 | 47 | -0.5503531 | 3.853079 | 47.47974 | 46.9538 | 189.2296 | 175.7612 | -6.475449e-05 | 0.09471706 | 0 | 0 | 0
21041 | 700098.7 | 2010-11-09 16:53 | 1110.567 | 7 | 47 | -0.5501732 | 3.849839 | 47.47974 | 46.95839 | 189.2296 | 175.7788 | -6.480217e-05 | 0.09471706 | 0 | 0 | 0
21042 | 700128.7 | 2010-11-09 16:53 | 1140.582 | 7 | 47 | -0.5503531 | 3.846599 | 47.47974 | 46.96298 | 189.2296 | 175.7965 | -6.480217e-05 | 0.09471706 | 0 | 0 | 0
21043 | 700158.7 | 2010-11-09 16:54 | 1170.597 | 7 | 47 | -0.5503531 | 3.843521 | 47.47974 | 46.96757 | 189.2296 | 175.8141 | -6.480217e-05 | 0.09471706 | 0 | 0 | 0
21044 | 700188.8 | 2010-11-09 16:54 | 1200.612 | 7 | 47 | -0.5505331 | 3.840282 | 47.47974 | 46.97215 | 189.2296 | 175.8318 | -9.717941e-05 | 0.09471706 | 0 | 0 | 0
21045 | 700218.8 | 2010-11-09 16:55 | 1230.628 | 7 | 47 | -0.5501732 | 3.837528 | 47.47974 | 46.97674 | 189.2296 | 175.8494 | -3.242493e-05 | 0.09471706 | 0 | 0 | 0
21046 | 700248.8 | 2010-11-09 16:55 | 1260.643 | 7 | 47 | -0.5503531 | 3.83445 | 47.47974 | 46.98133 | 189.2296 | 175.867 | -3.237724e-05 | 0.09471706 | 0 | 0 | 0
21047 | 700278.8 | 2010-11-09 16:56 | 1290.658 | 7 | 47 | -0.5503531 | 3.83121 | 47.47974 | 46.98592 | 189.2296 | 175.8846 | -9.717941e-05 | 0.09471706 | 0 | 0 | 0
21048 | 700308.8 | 2010-11-09 16:56 | 1320.673 | 7 | 47 | -0.5503531 | 3.828132 | 47.47974 | 46.99051 | 189.2296 | 175.9021 | -9.722709e-05 | 0.09471706 | 0 | 0 | 0
21049 | 700338.8 | 2010-11-09 16:57 | 1350.689 | 7 | 47 | -0.5503531 | 3.825054 | 47.47974 | 46.99509 | 189.2296 | 175.9197 | -0.0001296043 | 0.09471706 | 0 | 0 | 0
21050 | 700368.8 | 2010-11-09 16:57 | 1380.704 | 7 | 47 | -0.5501732 | 3.822463 | 47.47974 | 46.99968 | 189.2296 | 175.9372 | -3.237724e-05 | 0.09471706 | 0 | 0 | 0
21051 | 700398.9 | 2010-11-09 16:58 | 1410.719 | 7 | 47 | -0.5503531 | 3.819223 | 47.47974 | 47.00427 | 189.2296 | 175.9548 | -9.717941e-05 | 0.09471706 | 0 | 0 | 0
21052 | 700428.9 | 2010-11-09 16:58 | 1440.735 | 7 | 47 | -0.5503531 | 3.816307 | 47.47974 | 47.00886 | 189.2296 | 175.9723 | -9.722709e-05 | 0.09471706 | 0 | 0 | 0
21053 | 700458.9 | 2010-11-09 16:59 | 1470.75 | 7 | 47 | -0.5503531 | 3.813229 | 47.47974 | 47.01345 | 189.2296 | 175.9898 | -0.0001296043 | 0.09471706 | 0 | 0 | 0
21054 | 700488.9 | 2010-11-09 16:59 | 1500.765 | 7 | 47 | -0.5503531 | 3.810475 | 47.47974 | 47.01803 | 189.2296 | 176.0073 | -6.480217e-05 | 0.09471706 | 0 | 0 | 0
21055 | 700518.9 | 2010-11-09 17:00 | 1530.781 | 7 | 47 | -0.5501732 | 3.807559 | 47.47974 | 47.02262 | 189.2296 | 176.0247 | -6.480217e-05 | 0.09471706 | 0 | 0 | 0
21056 | 700548.9 | 2010-11-09 17:00 | 1560.796 | 7 | 47 | -0.5501732 | 3.804643 | 47.47974 | 47.02721 | 189.2296 | 176.0422 | -6.480217e-05 | 0.09471706 | 0 | 0 | 0
21057 | 700579 | 2010-11-09 17:01 | 1590.811 | 7 | 47 | -0.5501732 | 3.80189 | 47.47974 | 47.0318 | 189.2296 | 176.0596 | 0 | 0.09471706 | 0 | 0 | 0
21058 | 700609 | 2010-11-09 17:01 | 1620.826 | 7 | 47 | -0.5501732 | 3.798974 | 47.47974 | 47.03639 | 189.2296 | 176.0771 | -6.480217e-05 | 0.09471706 | 0 | 0 | 0
21059 | 700639 | 2010-11-09 17:02 | 1650.842 | 7 | 47 | -0.5501732 | 3.79622 | 47.47974 | 47.04097 | 189.2296 | 176.0945 | -3.242493e-05 | 0.09471706 | 0 | 0 | 0
21060 | 700669 | 2010-11-09 17:02 | 1680.857 | 7 | 47 | -0.5501732 | 3.793466 | 47.47974 | 47.04556 | 189.2296 | 176.1119 | -3.237724e-05 | 0.09471706 | 0 | 0 | 0
21061 | 700699 | 2010-11-09 17:03 | 1710.872 | 7 | 47 | -0.5503531 | 3.790712 | 47.47974 | 47.05015 | 189.2296 | 176.1293 | -6.480217e-05 | 0.09471706 | 0 | 0 | 0
21062 | 700729 | 2010-11-09 17:03 | 1740.888 | 7 | 47 | -0.5501732 | 3.787634 | 47.47974 | 47.05474 | 189.2296 | 176.1467 | -9.717941e-05 | 0.09471706 | 0 | 0 | 0
21063 | 700759 | 2010-11-09 17:04 | 1770.903 | 7 | 47 | -0.5501732 | 3.78488 | 47.47974 | 47.05932 | 189.2296 | 176.1641 | -9.722709e-05 | 0.09471706 | 0 | 0 | 0
21064 | 700789.1 | 2010-11-09 17:04 | 1800.918 | 7 | 47 | -0.5503531 | 3.782127 | 47.47974 | 47.06391 | 189.2296 | 176.1814 | -6.480217e-05 | 0.09471706 | 0 | 0 | 0
21065 | 700819.1 | 2010-11-09 17:05 | 1830.934 | 7 | 47 | -0.5501732 | 3.779535 | 47.47974 | 47.0685 | 189.2296 | 176.1988 | -3.237724e-05 | 0.09471706 | 0 | 0 | 0
21066 | 700849.1 | 2010-11-09 17:05 | 1860.949 | 7 | 47 | -0.5503531 | 3.776781 | 47.47974 | 47.07309 | 189.2296 | 176.2161 | -6.480217e-05 | 0.09471706 | 0 | 0 | 0
21067 | 700879.1 | 2010-11-09 17:06 | 1890.964 | 7 | 47 | -0.5503531 | 3.773865 | 47.47974 | 47.07768 | 189.2296 | 176.2334 | -0.0001296043 | 0.09471706 | 0 | 0 | 0
21068 | 700909.1 | 2010-11-09 17:06 | 1920.98 | 7 | 47 | -0.5503531 | 3.771435 | 47.47974 | 47.08226 | 189.2296 | 176.2507 | -3.237724e-05 | 0.09471706 | 0 | 0 | 0
21069 | 700939.1 | 2010-11-09 17:07 | 1950.995 | 7 | 47 | -0.5503531 | 3.768681 | 47.47974 | 47.08685 | 189.2296 | 176.268 | -9.722709e-05 | 0.09471706 | 0 | 0 | 0
21070 | 700969.1 | 2010-11-09 17:07 | 1981.01 | 7 | 47 | -0.5503531 | 3.766089 | 47.47974 | 47.09144 | 189.2296 | 176.2853 | -6.480217e-05 | 0.09471706 | 0 | 0 | 0
21071 | 700999.2 | 2010-11-09 17:08 | 2011.026 | 7 | 47 | -0.5501732 | 3.763498 | 47.47974 | 47.09603 | 189.2296 | 176.3026 | -6.480217e-05 | 0.09471706 | 0 | 0 | 0
21072 | 701029.2 | 2010-11-09 17:08 | 2041.041 | 7 | 47 | -0.5503531 | 3.761068 | 47.47974 | 47.10062 | 189.2296 | 176.3199 | -6.477408e-05 | 0.09471706 | 0 | 0 | 0
21073 | 701059.2 | 2010-11-09 17:09 | 2071.056 | 7 | 47 | -0.5503531 | 3.758638 | 47.47974 | 47.1052 | 189.2296 | 176.3371 | -3.237724e-05 | 0.09471706 | 0 | 0 | 0
21074 | 701089.2 | 2010-11-09 17:09 | 2101.071 | 7 | 47 | -0.5503531 | 3.756046 | 47.47974 | 47.10979 | 189.2296 | 176.3543 | -3.237724e-05 | 0.09471706 | 0 | 0 | 0
21075 | 701119.2 | 2010-11-09 17:10 | 2131.087 | 7 | 47 | -0.5501732 | 3.753616 | 47.47974 | 47.11438 | 189.2296 | 176.3716 | -6.480217e-05 | 0.09471706 | 0 | 0 | 0
21076 | 701149.2 | 2010-11-09 17:10 | 2161.102 | 7 | 47 | -0.5501732 | 3.751186 | 47.47974 | 47.11897 | 189.2296 | 176.3888 | -6.475449e-05 | 0.09471706 | 0 | 0 | 0
21077 | 701179.3 | 2010-11-09 17:11 | 2191.117 | 7 | 47 | -0.5503531 | 3.748756 | 47.47974 | 47.12356 | 189.2296 | 176.406 | -6.480217e-05 | 0.09471706 | 0 | 0 | 0
21078 | 701209.3 | 2010-11-09 17:11 | 2221.117 | 7 | 47 | -0.5501732 | 3.746489 | 47.47974 | 47.12814 | 189.2296 | 176.4232 | -6.480217e-05 | 0.09471706 | 0 | 0 | 0
21079 | 701239.3 | 2010-11-09 17:12 | 2251.132 | 7 | 47 | -0.5501732 | 3.74422 | 47.47974 | 47.13273 | 189.2296 | 176.4404 | -3.242493e-05 | 0.09471706 | 0 | 0 | 0
21080 | 701269.3 | 2010-11-09 17:12 | 2281.148 | 7 | 47 | -0.5503531 | 3.741791 | 47.47974 | 47.13732 | 189.2296 | 176.4575 | -9.717941e-05 | 0.09471706 | 0 | 0 | 0
21081 | 701299.3 | 2010-11-09 17:13 | 2311.163 | 7 | 47 | -0.5503531 | 3.739685 | 47.47974 | 47.14191 | 189.2296 | 176.4747 | -6.480217e-05 | 0.09471706 | 0 | 0 | 0
21082 | 701329.3 | 2010-11-09 17:13 | 2341.178 | 7 | 47 | -0.5501732 | 3.737579 | 47.47974 | 47.14649 | 189.2296 | 176.4918 | -6.480217e-05 | 0.09471706 | 0 | 0 | 0
21083 | 701359.3 | 2010-11-09 17:14 | 2371.196 | 7 | 47 | -0.5501732 | 3.735473 | 47.47974 | 47.15108 | 189.2296 | 176.509 | -3.237724e-05 | 0.09471706 | 0 | 0 | 0
21084 | 701389.3 | 2010-11-09 17:14 | 2401.209 | 7 | 47 | -0.5501732 | 3.733529 | 47.47974 | 47.15567 | 189.2296 | 176.5261 | -3.242493e-05 | 0.09471706 | 0 | 0 | 0
21085 | 701419.4 | 2010-11-09 17:15 | 2431.23 | 7 | 47 | -0.5503531 | 3.731261 | 47.47974 | 47.16026 | 189.2296 | 176.5433 | -6.480217e-05 | 0.09471706 | 0 | 0 | 0
21086 | 701449.4 | 2010-11-09 17:15 | 2461.239 | 7 | 47 | -0.5505331 | 3.729155 | 47.47974 | 47.16485 | 189.2296 | 176.5604 | -0.0001296043 | 0.09471706 | 0 | 0 | 0
21087 | 701479.4 | 2010-11-09 17:16 | 2491.255 | 7 | 47 | -0.5501732 | 3.727211 | 47.47974 | 47.16943 | 189.2296 | 176.5775 | -6.480217e-05 | 0.09471706 | 0 | 0 | 0
21088 | 701509.4 | 2010-11-09 17:16 | 2521.27 | 7 | 47 | -0.5503531 | 3.725268 | 47.47974 | 47.17402 | 189.2296 | 176.5946 | -6.480217e-05 | 0.09471706 | 0 | 0 | 0
21089 | 701539.4 | 2010-11-09 17:17 | 2551.285 | 7 | 47 | -0.5501732 | 3.723648 | 47.47974 | 47.17861 | 189.2296 | 176.6117 | -3.242493e-05 | 0.09471706 | 0 | 0 | 0
21090 | 701569.4 | 2010-11-09 17:17 | 2581.301 | 7 | 47 | -0.5503531 | 3.721542 | 47.47974 | 47.1832 | 189.2296 | 176.6287 | -3.237724e-05 | 0.09471706 | 0 | 0 | 0
21091 | 701599.5 | 2010-11-09 17:18 | 2611.316 | 7 | 47 | -0.5503531 | 3.719598 | 47.47974 | 47.18779 | 189.2296 | 176.6458 | -6.480217e-05 | 0.09471706 | 0 | 0 | 0
21092 | 701629.5 | 2010-11-09 17:18 | 2641.331 | 7 | 47 | -0.5501732 | 3.717978 | 47.47974 | 47.19237 | 189.2296 | 176.6629 | 0 | 0.09471706 | 0 | 0 | 0
21093 | 701659.5 | 2010-11-09 17:19 | 2671.347 | 7 | 47 | -0.5503531 | 3.716034 | 47.47974 | 47.19696 | 189.2296 | 176.6799 | -6.475449e-05 | 0.09471706 | 0 | 0 | 0
21094 | 701689.5 | 2010-11-09 17:19 | 2701.362 | 7 | 47 | -0.5503531 | 3.714252 | 47.47974 | 47.20155 | 189.2296 | 176.697 | -3.237724e-05 | 0.09471706 | 0 | 0 | 0
21095 | 701719.5 | 2010-11-09 17:20 | 2731.377 | 7 | 47 | -0.5503531 | 3.712308 | 47.47974 | 47.20614 | 189.2296 | 176.714 | -6.480217e-05 | 0.09471706 | 0 | 0 | 0
21096 | 701749.5 | 2010-11-09 17:20 | 2761.392 | 7 | 47 | -0.5501732 | 3.710688 | 47.47974 | 47.21073 | 189.2296 | 176.731 | -3.237724e-05 | 0.09471706 | 0 | 0 | 0
21097 | 701779.5 | 2010-11-09 17:21 | 2791.408 | 7 | 47 | -0.5501732 | 3.708906 | 47.47974 | 47.21531 | 189.2296 | 176.748 | -6.480217e-05 | 0.09471706 | 0 | 0 | 0
21098 | 701809.6 | 2010-11-09 17:21 | 2821.423 | 7 | 47 | -0.5503531 | 3.707287 | 47.47974 | 47.2199 | 189.2296 | 176.7651 | -6.480217e-05 | 0.09471706 | 0 | 0 | 0
21099 | 701839.6 | 2010-11-09 17:22 | 2851.438 | 7 | 47 | -0.5503531 | 3.705667 | 47.47974 | 47.22449 | 189.2296 | 176.7821 | -3.242493e-05 | 0.09471706 | 0 | 0 | 0
21100 | 701869.6 | 2010-11-09 17:22 | 2881.454 | 7 | 47 | -0.5501732 | 3.704047 | 47.47974 | 47.22908 | 189.2296 | 176.7991 | 0 | 0.09471706 | 0 | 0 | 0
21101 | 701899.6 | 2010-11-09 17:23 | 2911.469 | 7 | 47 | -0.5503531 | 3.702265 | 47.47974 | 47.23367 | 189.2296 | 176.8161 | -6.480217e-05 | 0.09471706 | 0 | 0 | 0
21102 | 701929.6 | 2010-11-09 17:23 | 2941.484 | 7 | 47 | -0.5503531 | 3.700645 | 47.47974 | 47.23825 | 189.2296 | 176.833 | -6.475449e-05 | 0.09471706 | 0 | 0 | 0
21103 | 701959.6 | 2010-11-09 17:24 | 2971.5 | 7 | 47 | -0.5503531 | 3.699025 | 47.47974 | 47.24284 | 189.2296 | 176.85 | -6.480217e-05 | 0.09471706 | 0 | 0 | 0
21104 | 701989.7 | 2010-11-09 17:24 | 3001.515 | 7 | 47 | -0.5501732 | 3.697567 | 47.47974 | 47.24743 | 189.2296 | 176.867 | -3.242493e-05 | 0.09471706 | 0 | 0 | 0
21105 | 702019.7 | 2010-11-09 17:25 | 3031.53 | 7 | 47 | -0.5503531 | 3.695947 | 47.47974 | 47.25202 | 189.2296 | 176.8839 | 0 | 0.09471706 | 0 | 0 | 0
21106 | 702049.7 | 2010-11-09 17:25 | 3061.545 | 7 | 47 | -0.5503531 | 3.694327 | 47.47974 | 47.25661 | 189.2296 | 176.9009 | -6.480217e-05 | 0.09471706 | 0 | 0 | 0
21107 | 702079.7 | 2010-11-09 17:26 | 3091.561 | 7 | 47 | -0.5503531 | 3.692869 | 47.47974 | 47.26119 | 189.2296 | 176.9178 | 0 | 0.09471706 | 0 | 0 | 0
21108 | 702109.7 | 2010-11-09 17:26 | 3121.576 | 7 | 47 | -0.5501732 | 3.691411 | 47.47974 | 47.26578 | 189.2296 | 176.9348 | -3.242493e-05 | 0.09471706 | 0 | 0 | 0
21109 | 702139.7 | 2010-11-09 17:27 | 3151.591 | 7 | 47 | -0.5501732 | 3.689791 | 47.47974 | 47.27037 | 189.2296 | 176.9517 | -6.480217e-05 | 0.09471706 | 0 | 0 | 0
21110 | 702169.7 | 2010-11-09 17:27 | 3181.607 | 7 | 47 | -0.5503531 | 3.688495 | 47.47974 | 47.27496 | 189.2296 | 176.9686 | -6.480217e-05 | 0.09471706 | 0 | 0 | 0
21111 | 702199.8 | 2010-11-09 17:28 | 3211.622 | 7 | 47 | -0.5503531 | 3.687037 | 47.47974 | 47.27955 | 189.2296 | 176.9856 | -3.242493e-05 | 0.09471706 | 0 | 0 | 0
21112 | 702229.8 | 2010-11-09 17:28 | 3241.637 | 7 | 47 | -0.5501732 | 3.685742 | 47.47974 | 47.28413 | 189.2296 | 177.0025 | 0 | 0.09471706 | 0 | 0 | 0
21113 | 702259.8 | 2010-11-09 17:29 | 3271.653 | 7 | 47 | -0.5501732 | 3.684284 | 47.47974 | 47.28872 | 189.2296 | 177.0194 | -3.237724e-05 | 0.09471706 | 0 | 0 | 0
21114 | 702289.8 | 2010-11-09 17:29 | 3301.668 | 7 | 47 | -0.5501732 | 3.682988 | 47.47974 | 47.29331 | 189.2296 | 177.0363 | 0 | 0.09471706 | 0 | 0 | 0
21115 | 702319.8 | 2010-11-09 17:30 | 3331.683 | 7 | 47 | -0.5503531 | 3.681368 | 47.47974 | 47.2979 | 189.2296 | 177.0532 | -3.237724e-05 | 0.09471706 | 0 | 0 | 0
21116 | 702349.8 | 2010-11-09 17:30 | 3361.698 | 7 | 47 | -0.5505331 | 3.679748 | 47.47974 | 47.30249 | 189.2296 | 177.0701 | -6.475449e-05 | 0.09471706 | 0 | 0 | 0
21117 | 702379.9 | 2010-11-09 17:31 | 3391.714 | 7 | 47 | -0.5503531 | 3.678776 | 47.47974 | 47.30707 | 189.2296 | 177.0869 | -3.237724e-05 | 0.09471706 | 0 | 0 | 0
21118 | 702409.9 | 2010-11-09 17:31 | 3421.729 | 7 | 47 | -0.5501732 | 3.67748 | 47.47974 | 47.31166 | 189.2296 | 177.1038 | -3.242493e-05 | 0.09471706 | 0 | 0 | 0
21119 | 702439.9 | 2010-11-09 17:32 | 3451.744 | 7 | 47 | -0.5503531 | 3.676022 | 47.47974 | 47.31625 | 189.2296 | 177.1207 | -6.480217e-05 | 0.09471706 | 0 | 0 | 0
21120 | 702469.9 | 2010-11-09 17:32 | 3481.76 | 7 | 47 | -0.5503531 | 3.674726 | 47.47974 | 47.32084 | 189.2296 | 177.1375 | -6.480217e-05 | 0.09471706 | 0 | 0 | 0
21121 | 702499.9 | 2010-11-09 17:33 | 3511.775 | 7 | 47 | -0.5501732 | 3.673592 | 47.47974 | 47.32542 | 189.2296 | 177.1544 | 0 | 0.09471706 | 0 | 0 | 0
21122 | 702529.9 | 2010-11-09 17:33 | 3541.79 | 7 | 47 | -0.5501732 | 3.672296 | 47.47974 | 47.33001 | 189.2296 | 177.1712 | -3.242493e-05 | 0.09471706 | 0 | 0 | 0
21123 | 702559.9 | 2010-11-09 17:34 | 3571.806 | 7 | 47 | -0.5501732 | 3.671 | 47.47974 | 47.3346 | 189.2296 | 177.1881 | 0 | 0.09471706 | 0 | 0 | 0
21124 | 702590 | 2010-11-09 17:34 | 3601.821 | 7 | 47 | -0.5501732 | 3.669543 | 47.47974 | 47.33919 | 189.2296 | 177.2049 | -6.480217e-05 | 0.09471706 | 0 | 0 | 0
21125 | 702620 | 2010-11-09 17:35 | 3631.836 | 7 | 47 | -0.5503531 | 3.668409 | 47.47974 | 47.34378 | 189.2296 | 177.2218 | -6.480217e-05 | 0.09471706 | 0 | 0 | 0
21126 | 702650 | 2010-11-09 17:35 | 3661.851 | 7 | 47 | -0.5501732 | 3.667275 | 47.47974 | 47.34836 | 189.2296 | 177.2386 | 0 | 0.09471706 | 0 | 0 | 0
21127 | 702680 | 2010-11-09 17:36 | 3691.867 | 7 | 47 | -0.5503531 | 3.665817 | 47.47974 | 47.35295 | 189.2296 | 177.2554 | -6.475449e-05 | 0.09471706 | 0 | 0 | 0
21128 | 702710 | 2010-11-09 17:36 | 3721.882 | 7 | 47 | -0.5503531 | 3.664683 | 47.47974 | 47.35754 | 189.2296 | 177.2722 | 0 | 0.09471706 | 0 | 0 | 0
21129 | 702740 | 2010-11-09 17:37 | 3751.897 | 7 | 47 | -0.5503531 | 3.663387 | 47.47974 | 47.36213 | 189.2296 | 177.289 | -6.480217e-05 | 0.09471706 | 0 | 0 | 0
21130 | 702770.1 | 2010-11-09 17:37 | 3781.913 | 7 | 47 | -0.5501732 | 3.662091 | 47.47974 | 47.36671 | 189.2296 | 177.3058 | -6.480217e-05 | 0.09471706 | 0 | 0 | 0
21131 | 702800.1 | 2010-11-09 17:38 | 3811.928 | 7 | 47 | -0.5501732 | 3.660957 | 47.47974 | 47.3713 | 189.2296 | 177.3226 | -6.480217e-05 | 0.09471706 | 0 | 0 | 0
21132 | 702830.1 | 2010-11-09 17:38 | 3841.943 | 7 | 47 | -0.5501732 | 3.659661 | 47.47974 | 47.37589 | 189.2296 | 177.3394 | -3.237724e-05 | 0.09471706 | 0 | 0 | 0
21133 | 702860.1 | 2010-11-09 17:39 | 3871.959 | 7 | 47 | -0.5501732 | 3.658527 | 47.47974 | 47.38048 | 189.2296 | 177.3562 | -3.237724e-05 | 0.09471706 | 0 | 0 | 0
21134 | 702890.1 | 2010-11-09 17:39 | 3901.974 | 7 | 47 | -0.5503531 | 3.657069 | 47.47974 | 47.38507 | 189.2296 | 177.373 | -6.480217e-05 | 0.09471706 | 0 | 0 | 0
21135 | 702920.1 | 2010-11-09 17:40 | 3931.989 | 7 | 47 | -0.5501732 | 3.655773 | 47.47974 | 47.38965 | 189.2296 | 177.3898 | -6.480217e-05 | 0.09471706 | 0 | 0 | 0
21136 | 702950.1 | 2010-11-09 17:40 | 3962.005 | 7 | 47 | -0.5501732 | 3.654477 | 47.47974 | 47.39424 | 189.2296 | 177.4065 | -9.717941e-05 | 0.09471706 | 0 | 0 | 0
21137 | 702980.2 | 2010-11-09 17:41 | 3992.02 | 7 | 47 | -0.5505331 | 3.653019 | 47.47974 | 47.39883 | 189.2296 | 177.4233 | -6.480217e-05 | 0.09471706 | 0 | 0 | 0
21138 | 703010.2 | 2010-11-09 17:41 | 4022.035 | 7 | 47 | -0.5501732 | 3.651886 | 47.47974 | 47.40342 | 189.2296 | 177.4401 | -3.237724e-05 | 0.09471706 | 0 | 0 | 0
21139 | 703040.2 | 2010-11-09 17:42 | 4052.05 | 7 | 47 | -0.5505331 | 3.650428 | 47.47974 | 47.408 | 189.2296 | 177.4568 | -3.237724e-05 | 0.09471706 | 0 | 0 | 0
21140 | 703070.2 | 2010-11-09 17:42 | 4082.066 | 7 | 47 | -0.5501732 | 3.648808 | 47.47974 | 47.41259 | 189.2296 | 177.4736 | -9.717941e-05 | 0.09471706 | 0 | 0 | 0
21141 | 703100.2 | 2010-11-09 17:43 | 4112.081 | 7 | 47 | -0.5503531 | 3.647674 | 47.47974 | 47.41718 | 189.2296 | 177.4903 | 0 | 0.09471706 | 0 | 0 | 0
21142 | 703130.2 | 2010-11-09 17:43 | 4142.097 | 7 | 47 | -0.5501732 | 3.646216 | 47.47974 | 47.42177 | 189.2296 | 177.507 | 0 | 0.09471706 | 0 | 0 | 0
21143 | 703160.3 | 2010-11-09 17:44 | 4172.112 | 7 | 47 | -0.5503531 | 3.644758 | 47.47974 | 47.42635 | 189.2296 | 177.5237 | -3.242493e-05 | 0.09471706 | 0 | 0 | 0
21144 | 703190.3 | 2010-11-09 17:44 | 4202.127 | 7 | 47 | -0.5499932 | 3.6433 | 47.47974 | 47.43094 | 189.2296 | 177.5405 | -3.242493e-05 | 0.09471706 | 0 | 0 | 0
21145 | 703220.3 | 2010-11-09 17:45 | 4232.142 | 7 | 47 | -0.5501732 | 3.641842 | 47.47974 | 47.43553 | 189.2296 | 177.5572 | 0 | 0.09471706 | 0 | 0 | 0
21146 | 703250.3 | 2010-11-09 17:45 | 4262.158 | 7 | 47 | -0.5501732 | 3.640222 | 47.47974 | 47.44012 | 189.2296 | 177.5739 | -3.237724e-05 | 0.09471706 | 0 | 0 | 0
21147 | 703280.3 | 2010-11-09 17:46 | 4292.173 | 7 | 47 | -0.5503531 | 3.638602 | 47.47974 | 47.44471 | 189.2296 | 177.5906 | -3.242493e-05 | 0.09471706 | 0 | 0 | 0
21148 | 703310.3 | 2010-11-09 17:46 | 4322.175 | 7 | 47 | -0.5501732 | 3.63682 | 47.47974 | 47.44929 | 189.2296 | 177.6073 | -9.722709e-05 | 0.09471706 | 0 | 0 | 0
21149 | 703340.3 | 2010-11-09 17:47 | 4352.188 | 7 | 47 | -0.5503531 | 3.6352 | 47.47974 | 47.45388 | 189.2296 | 177.6239 | -6.480217e-05 | 0.09471706 | 0 | 0 | 0
21150 | 703370.3 | 2010-11-09 17:47 | 4382.203 | 7 | 47 | -0.5501732 | 3.63358 | 47.47974 | 47.45847 | 189.2296 | 177.6406 | 0 | 0.09471706 | 0 | 0 | 0
21151 | 703400.4 | 2010-11-09 17:48 | 4412.218 | 7 | 47 | -0.5501732 | 3.631636 | 47.47974 | 47.46305 | 189.2296 | 177.6573 | -3.242493e-05 | 0.09471706 | 0 | 0 | 0
21152 | 703430.4 | 2010-11-09 17:48 | 4442.234 | 7 | 47 | -0.5503531 | 3.629531 | 47.47974 | 47.46764 | 189.2296 | 177.6739 | -9.717941e-05 | 0.09471706 | 0 | 0 | 0
21153 | 703460.4 | 2010-11-09 17:49 | 4472.249 | 7 | 47 | -0.5503531 | 3.627911 | 47.47974 | 47.47223 | 189.2296 | 177.6906 | 0 | 0.09471706 | 0 | 0 | 0
21154 | 703490.4 | 2010-11-09 17:49 | 4502.264 | 7 | 47 | -0.5501732 | 3.625967 | 47.47974 | 47.47682 | 189.2296 | 177.7072 | -3.237724e-05 | 0.09471706 | 0 | 0 | 0
21155 | 703520.4 | 2010-11-09 17:50 | 4532.28 | 7 | 47 | -0.5501732 | 3.623861 | 47.47974 | 47.4814 | 189.2296 | 177.7238 | -3.242493e-05 | 0.09471706 | 0 | 0 | 0
21156 | 703550.4 | 2010-11-09 17:50 | 4562.295 | 7 | 47 | -0.5501732 | 3.621917 | 47.47974 | 47.48599 | 189.2296 | 177.7405 | -3.237724e-05 | 0.09471706 | 0 | 0 | 0
21157 | 703580.4 | 2010-11-09 17:51 | 4592.31 | 7 | 47 | -0.5501732 | 3.619649 | 47.47974 | 47.49058 | 189.2296 | 177.7571 | -6.475449e-05 | 0.09471706 | 0 | 0 | 0
21158 | 703610.5 | 2010-11-09 17:51 | 4622.326 | 7 | 47 | -0.5503531 | 3.617381 | 47.47974 | 47.49517 | 189.2296 | 177.7737 | -6.480217e-05 | 0.09471706 | 0 | 0 | 0
21159 | 703640.5 | 2010-11-09 17:52 | 4652.341 | 7 | 47 | -0.5501732 | 3.615113 | 47.47974 | 47.49976 | 189.2296 | 177.7903 | -3.242493e-05 | 0.09471706 | 0 | 0 | 0
21160 | 703670.5 | 2010-11-09 17:52 | 4682.356 | 7 | 47 | -0.5501732 | 3.612845 | 47.47974 | 47.50434 | 189.2296 | 177.8069 | -9.717941e-05 | 0.09471706 | 0 | 0 | 0
21161 | 703700.5 | 2010-11-09 17:53 | 4712.372 | 7 | 47 | -0.5499932 | 3.610578 | 47.47974 | 47.50893 | 189.2296 | 177.8234 | -6.480217e-05 | 0.09471706 | 0 | 0 | 0
21162 | 703730.5 | 2010-11-09 17:53 | 4742.387 | 7 | 47 | -0.5501732 | 3.607986 | 47.47974 | 47.51352 | 189.2296 | 177.84 | -6.480217e-05 | 0.09471706 | 0 | 0 | 0
21163 | 703760.5 | 2010-11-09 17:54 | 4772.402 | 7 | 47 | -0.5501732 | 3.605394 | 47.47974 | 47.51811 | 189.2296 | 177.8565 | -9.717941e-05 | 0.09471706 | 0 | 0 | 0
21164 | 703790.6 | 2010-11-09 17:54 | 4802.417 | 7 | 47 | -0.5501732 | 3.602802 | 47.47974 | 47.52269 | 189.2296 | 177.8731 | -3.237724e-05 | 0.09471706 | 0 | 0 | 0
21165 | 703820.6 | 2010-11-09 17:55 | 4832.433 | 7 | 47 | -0.5503531 | 3.600048 | 47.47974 | 47.52728 | 189.2296 | 177.8896 | -6.480217e-05 | 0.09471706 | 0 | 0 | 0
21166 | 703850.6 | 2010-11-09 17:55 | 4862.448 | 7 | 47 | -0.5501732 | 3.597294 | 47.47974 | 47.53187 | 189.2296 | 177.9061 | -6.475449e-05 | 0.09471706 | 0 | 0 | 0
21167 | 703880.6 | 2010-11-09 17:56 | 4892.463 | 7 | 47 | -0.5501732 | 3.594378 | 47.47974 | 47.53646 | 189.2296 | 177.9226 | -6.480217e-05 | 0.09471706 | 0 | 0 | 0
21168 | 703910.6 | 2010-11-09 17:56 | 4922.479 | 7 | 47 | -0.5501732 | 3.591463 | 47.47974 | 47.54105 | 189.2296 | 177.9391 | -6.480217e-05 | 0.09471706 | 0 | 0 | 0
21169 | 703940.6 | 2010-11-09 17:57 | 4952.494 | 7 | 47 | -0.5501732 | 3.588709 | 47.47974 | 47.54563 | 189.2296 | 177.9555 | -3.242493e-05 | 0.09471706 | 0 | 0 | 0
21170 | 703970.6 | 2010-11-09 17:57 | 4982.509 | 7 | 47 | -0.5501732 | 3.585631 | 47.47974 | 47.55022 | 189.2296 | 177.972 | -6.480217e-05 | 0.09471706 | 0 | 0 | 0
21171 | 704000.7 | 2010-11-09 17:58 | 5012.525 | 7 | 47 | -0.5501732 | 3.582553 | 47.47974 | 47.55481 | 189.2296 | 177.9884 | -9.722709e-05 | 0.09471706 | 0 | 0 | 0
21172 | 704030.7 | 2010-11-09 17:58 | 5042.54 | 7 | 47 | -0.5503531 | 3.579151 | 47.47974 | 47.5594 | 189.2296 | 178.0049 | -9.717941e-05 | 0.09471706 | 0 | 0 | 0
21173 | 704060.7 | 2010-11-09 17:59 | 5072.555 | 7 | 47 | -0.5503531 | 3.575749 | 47.47974 | 47.56398 | 189.2296 | 178.0213 | -9.717941e-05 | 0.09471706 | 0 | 0 | 0
21174 | 704090.7 | 2010-11-09 17:59 | 5102.571 | 7 | 47 | -0.5503531 | 3.572186 | 47.47974 | 47.56857 | 189.2296 | 178.0377 | -0.0001296043 | 0.09471706 | 0 | 0 | 0
21175 | 704120.7 | 2010-11-09 18:00 | 5132.586 | 7 | 47 | -0.5503531 | 3.568298 | 47.47974 | 47.57316 | 189.2296 | 178.0541 | -0.0001296043 | 0.09471706 | 0 | 0 | 0
21176 | 704150.7 | 2010-11-09 18:00 | 5162.601 | 7 | 47 | -0.5503531 | 3.564248 | 47.47974 | 47.57775 | 189.2296 | 178.0704 | -0.0001296043 | 0.09471706 | 0 | 0 | 0
21177 | 704180.8 | 2010-11-09 18:01 | 5192.616 | 7 | 47 | -0.5503531 | 3.559874 | 47.47974 | 47.58234 | 189.2296 | 178.0868 | -0.0001296043 | 0.09471706 | 0 | 0 | 0
21178 | 704210.8 | 2010-11-09 18:01 | 5222.632 | 7 | 47 | -0.5503531 | 3.554852 | 47.47974 | 47.58692 | 189.2296 | 178.1031 | -0.0001619816 | 0.09471706 | 0 | 0 | 0
21179 | 704240.8 | 2010-11-09 18:02 | 5252.647 | 7 | 47 | -0.5501732 | 3.549507 | 47.47974 | 47.59151 | 189.2296 | 178.1194 | -0.0001296043 | 0.09471706 | 0 | 0 | 0
21180 | 704270.8 | 2010-11-09 18:02 | 5282.662 | 7 | 47 | -0.5501732 | 3.543189 | 47.47974 | 47.5961 | 189.2296 | 178.1356 | -0.0001296043 | 0.09471706 | 0 | 0 | 0
21181 | 704300.8 | 2010-11-09 18:03 | 5312.678 | 7 | 47 | -0.5503531 | 3.535738 | 47.47974 | 47.60069 | 189.2296 | 178.1519 | -0.000259161 | 0.09471706 | 0 | 0 | 0
21182 | 704330.8 | 2010-11-09 18:03 | 5342.693 | 7 | 47 | -0.5501732 | 3.527476 | 47.47974 | 47.60527 | 189.2296 | 178.1681 | -0.0002592087 | 0.09471706 | 0 | 0 | 0
21183 | 704360.8 | 2010-11-09 18:04 | 5372.708 | 7 | 47 | -0.5501732 | 3.517756 | 47.47974 | 47.60986 | 189.2296 | 178.1843 | -0.0002915859 | 0.09471706 | 0 | 0 | 0
21184 | 704390.9 | 2010-11-09 18:04 | 5402.724 | 7 | 47 | -0.5501732 | 3.506255 | 47.47974 | 47.61445 | 189.2296 | 178.2004 | -0.0003240108 | 0.09471706 | 0 | 0 | 0
21185 | 704420.9 | 2010-11-09 18:05 | 5432.739 | 7 | 47 | -0.5503531 | 3.49281 | 47.47974 | 47.61904 | 189.2296 | 178.2164 | -0.0003563881 | 0.09471706 | 0 | 0 | 0
21186 | 704450.9 | 2010-11-09 18:05 | 5462.754 | 7 | 47 | -0.5503531 | 3.476286 | 47.47974 | 47.62362 | 189.2296 | 178.2324 | -0.0004859924 | 0.09471706 | 0 | 0 | 0
21187 | 704480.9 | 2010-11-09 18:06 | 5492.769 | 7 | 47 | -0.5501732 | 3.456686 | 47.47974 | 47.62821 | 189.2296 | 178.2483 | -0.0005183697 | 0.09471706 | 0 | 0 | 0
21188 | 704510.9 | 2010-11-09 18:06 | 5522.785 | 7 | 47 | -0.5503531 | 3.432873 | 47.47974 | 47.6328 | 189.2296 | 178.2641 | -0.0007127762 | 0.09471706 | 0 | 0 | 0
21189 | 704540.9 | 2010-11-09 18:07 | 5552.8 | 7 | 47 | -0.5503531 | 3.4042 | 47.47974 | 47.63739 | 189.2296 | 178.2798 | -0.0008423328 | 0.09471706 | 0 | 0 | 0
21190 | 704571 | 2010-11-09 18:07 | 5582.815 | 7 | 47 | -0.5501732 | 3.369696 | 47.47974 | 47.64198 | 189.2296 | 178.2953 | -0.001036739 | 0.09471706 | 0 | 0 | 0
21191 | 704601 | 2010-11-09 18:08 | 5612.831 | 7 | 47 | -0.5501732 | 3.32774 | 47.47974 | 47.64656 | 189.2296 | 178.3107 | -0.001231146 | 0.09471706 | 0 | 0 | 0
21192 | 704631 | 2010-11-09 18:08 | 5642.846 | 7 | 47 | -0.5503531 | 3.276227 | 47.47974 | 47.65115 | 189.2296 | 178.3259 | -0.001522684 | 0.09471706 | 0 | 0 | 0
21193 | 704661 | 2010-11-09 18:09 | 5672.861 | 7 | 47 | -0.5501732 | 3.212402 | 47.47974 | 47.65574 | 189.2296 | 178.3408 | -0.001911497 | 0.09471706 | 0 | 0 | 0
21194 | 704691 | 2010-11-09 18:09 | 5702.877 | 7 | 47 | -0.5499932 | 3.129786 | 47.47974 | 47.66033 | 189.2296 | 178.3553 | -0.002462292 | 0.09471706 | 0 | 0 | 0
21195 | 704716.7 | 2010-11-09 18:10 | 5728.517 | 7 | 47 | -0.5503531 | 3.029514 | 47.47974 | 47.66425 | 189.2296 | 178.3674 | -0.003855419 | 0.09471706 | 0 | 0 | 0
21196 | 704733.8 | 2010-11-09 18:10 | 5745.673 | 7 | 47 | -0.5503531 | 2.929403 | 47.47974 | 47.66687 | 189.2296 | 178.3752 | -0.005216122 | 0.09471706 | 0 | 0 | 0
21197 | 704747.6 | 2010-11-09 18:10 | 5759.423 | 7 | 47 | -0.5501732 | 2.829292 | 47.47974 | 47.66897 | 189.2296 | 178.3813 | -0.006090879 | 0.09471706 | 0 | 0 | 0
21198 | 704760.5 | 2010-11-09 18:10 | 5772.36 | 7 | 47 | -0.5501732 | 2.729181 | 47.47974 | 47.67095 | 189.2296 | 178.3868 | -0.006155682 | 0.09471706 | 0 | 0 | 0
21199 | 704764.4 | 2010-11-09 18:10 | 5776.22 | 7 | 47 | -0.5503531 | 2.699861 | 47.47974 | 47.67154 | 189.2296 | 178.3884 | -0.006026077 | 0.09471706 | 0 | 0 | 0
21200 | 704824.4 | 2010-11-09 18:11 | 60.01501 | 8 | 47 | 0 | 3.213212 | 47.47974 | 47.67154 | 189.2296 | 178.3884 | 0.001101542 | 0.09471706 | 0 | 0 | 0
21201 | 704824.5 | 2010-11-09 18:11 | 0.1876421 | 9 | 47 | 0.0001057613 | 3.213374 | 47.47974 | 47.67154 | 189.2296 | 178.3884 | 0 | 0.09740849 | 0 | 0 | 0
21202 | 704829.3 | 2010-11-09 18:12 | 5.015556 | 9 | 47 | -0.002413501 | 3.220016 | 47.47974 | 47.67154 | 189.2296 | 178.3884 | 0.0008747578 | 0.09740849 | 0 | 0 | 0
21203 | 704859.4 | 2010-11-09 18:12 | 30.0153 | 1 | 48 | 0 | 3.250308 | 47.47974 | 47.67154 | 189.2296 | 178.3884 | 0.000647974 | 0.09740849 | 0 | 0 | 0
21204 | 704889.4 | 2010-11-09 18:13 | 60.03089 | 1 | 48 | 0 | 3.271529 | 47.47974 | 47.67154 | 189.2296 | 178.3884 | 0.0004859924 | 0.09740849 | 0 | 0 | 0
21205 | 704919.4 | 2010-11-09 18:13 | 90.0459 | 1 | 48 | 0 | 3.287566 | 47.47974 | 47.67154 | 189.2296 | 178.3884 | 0.0003887653 | 0.09740849 | 0 | 0 | 0
21206 | 704949.4 | 2010-11-09 18:14 | 120.0143 | 1 | 48 | 0 | 3.300688 | 47.47974 | 47.67154 | 189.2296 | 178.3884 | 0.0003239632 | 0.09740849 | 0 | 0 | 0
21207 | 704979.4 | 2010-11-09 18:14 | 30.0153 | 2 | 48 | 0.5496649 | 3.527476 | 47.48432 | 47.67154 | 189.2455 | 178.3884 | 0.002267885 | 0.09740849 | 0 | 0 | 0
21208 | 705009.4 | 2010-11-09 18:15 | 60.03061 | 2 | 48 | 0.5500248 | 3.593245 | 47.48891 | 47.67154 | 189.2619 | 178.3884 | 0.00145793 | 0.09740849 | 0 | 0 | 0
21209 | 705039.4 | 2010-11-09 18:15 | 90.04593 | 2 | 48 | 0.5498449 | 3.639088 | 47.49349 | 47.67154 | 189.2785 | 178.3884 | 0.001133966 | 0.09740849 | 0 | 0 | 0
21210 | 705069.5 | 2010-11-09 18:16 | 120.0613 | 2 | 48 | 0.5498449 | 3.673754 | 47.49808 | 47.67154 | 189.2952 | 178.3884 | 0.0008423328 | 0.09740849 | 0 | 0 | 0
21211 | 705099.5 | 2010-11-09 18:16 | 150.0766 | 2 | 48 | 0.5498449 | 3.701617 | 47.50266 | 47.67154 | 189.3121 | 178.3884 | 0.0007127285 | 0.09740849 | 0 | 0 | 0
21212 | 705129.5 | 2010-11-09 18:17 | 180.0918 | 2 | 48 | 0.5498449 | 3.724458 | 47.50724 | 47.67154 | 189.3292 | 178.3884 | 0.0005184173 | 0.09740849 | 0 | 0 | 0
21213 | 705159.5 | 2010-11-09 18:17 | 210.1073 | 2 | 48 | 0.5496649 | 3.743411 | 47.51183 | 47.67154 | 189.3463 | 178.3884 | 0.0004535675 | 0.09740849 | 0 | 0 | 0
21214 | 705189.5 | 2010-11-09 18:18 | 240.1224 | 2 | 48 | 0.5498449 | 3.7588 | 47.51641 | 47.67154 | 189.3635 | 178.3884 | 0.0003563881 | 0.09740849 | 0 | 0 | 0
21215 | 705219.5 | 2010-11-09 18:18 | 270.1377 | 2 | 48 | 0.5496649 | 3.770463 | 47.521 | 47.67154 | 189.3807 | 178.3884 | 0.000259161 | 0.09740849 | 0 | 0 | 0
21216 | 705249.6 | 2010-11-09 18:19 | 300.1532 | 2 | 48 | 0.5498449 | 3.778239 | 47.52558 | 47.67154 | 189.398 | 178.3884 | 0.0001943588 | 0.09740849 | 0 | 0 | 0
21217 | 705279.6 | 2010-11-09 18:19 | 330.1684 | 2 | 48 | 0.5496649 | 3.783099 | 47.53017 | 47.67154 | 189.4154 | 178.3884 | 9.722709e-05 | 0.09740849 | 0 | 0 | 0
21218 | 705309.6 | 2010-11-09 18:20 | 360.1837 | 2 | 48 | 0.5496649 | 3.787148 | 47.53475 | 47.67154 | 189.4327 | 178.3884 | 9.722709e-05 | 0.09740849 | 0 | 0 | 0
21219 | 705339.6 | 2010-11-09 18:20 | 390.199 | 2 | 48 | 0.5496649 | 3.79055 | 47.53933 | 47.67154 | 189.4501 | 178.3884 | 6.480217e-05 | 0.09740849 | 0 | 0 | 0
21220 | 705369.6 | 2010-11-09 18:21 | 420.2143 | 2 | 48 | 0.5500248 | 3.794114 | 47.54392 | 47.67154 | 189.4675 | 178.3884 | 6.480217e-05 | 0.09740849 | 0 | 0 | 0
21221 | 705399.6 | 2010-11-09 18:21 | 450.2296 | 2 | 48 | 0.5496649 | 3.797192 | 47.5485 | 47.67154 | 189.4849 | 178.3884 | 6.480217e-05 | 0.09740849 | 0 | 0 | 0
21222 | 705429.6 | 2010-11-09 18:22 | 480.2449 | 2 | 48 | 0.5498449 | 3.800432 | 47.55309 | 47.67154 | 189.5023 | 178.3884 | 9.717941e-05 | 0.09740849 | 0 | 0 | 0
21223 | 705459.7 | 2010-11-09 18:22 | 510.2602 | 2 | 48 | 0.5498449 | 3.803348 | 47.55767 | 47.67154 | 189.5197 | 178.3884 | 3.242493e-05 | 0.09740849 | 0 | 0 | 0
21224 | 705489.7 | 2010-11-09 18:23 | 540.2755 | 2 | 48 | 0.5498449 | 3.806263 | 47.56226 | 47.67154 | 189.5372 | 178.3884 | 6.480217e-05 | 0.09740849 | 0 | 0 | 0
21225 | 705519.7 | 2010-11-09 18:23 | 570.2909 | 2 | 48 | 0.5496649 | 3.809179 | 47.56684 | 47.67154 | 189.5546 | 178.3884 | 9.722709e-05 | 0.09740849 | 0 | 0 | 0
21226 | 705549.7 | 2010-11-09 18:24 | 600.3062 | 2 | 48 | 0.5496649 | 3.811933 | 47.57142 | 47.67154 | 189.5721 | 178.3884 | 3.237724e-05 | 0.09740849 | 0 | 0 | 0
21227 | 705579.7 | 2010-11-09 18:24 | 630.3216 | 2 | 48 | 0.5500248 | 3.814849 | 47.57601 | 47.67154 | 189.5896 | 178.3884 | 6.480217e-05 | 0.09740849 | 0 | 0 | 0
21228 | 705609.7 | 2010-11-09 18:25 | 660.3367 | 2 | 48 | 0.549485 | 3.817603 | 47.58059 | 47.67154 | 189.6071 | 178.3884 | 3.242493e-05 | 0.09740849 | 0 | 0 | 0
21229 | 705639.8 | 2010-11-09 18:25 | 690.352 | 2 | 48 | 0.5498449 | 3.820519 | 47.58518 | 47.67154 | 189.6246 | 178.3884 | 6.480217e-05 | 0.09740849 | 0 | 0 | 0
21230 | 705669.8 | 2010-11-09 18:26 | 720.3676 | 2 | 48 | 0.5498449 | 3.823435 | 47.58976 | 47.67154 | 189.6421 | 178.3884 | 9.722709e-05 | 0.09740849 | 0 | 0 | 0
21231 | 705699.8 | 2010-11-09 18:26 | 750.3826 | 2 | 48 | 0.5498449 | 3.826188 | 47.59435 | 47.67154 | 189.6596 | 178.3884 | 6.480217e-05 | 0.09740849 | 0 | 0 | 0
21232 | 705729.8 | 2010-11-09 18:27 | 780.4006 | 2 | 48 | 0.5498449 | 3.828942 | 47.59893 | 47.67154 | 189.6772 | 178.3884 | 6.480217e-05 | 0.09740849 | 0 | 0 | 0
21233 | 705759.8 | 2010-11-09 18:27 | 810.4134 | 2 | 48 | 0.5496649 | 3.83202 | 47.60351 | 47.67154 | 189.6947 | 178.3884 | 6.480217e-05 | 0.09740849 | 0 | 0 | 0
21234 | 705789.8 | 2010-11-09 18:28 | 840.4285 | 2 | 48 | 0.5498449 | 3.835098 | 47.6081 | 47.67154 | 189.7123 | 178.3884 | 6.475449e-05 | 0.09740849 | 0 | 0 | 0
21235 | 705819.8 | 2010-11-09 18:28 | 870.4438 | 2 | 48 | 0.5496649 | 3.838176 | 47.61268 | 47.67154 | 189.7299 | 178.3884 | 6.480217e-05 | 0.09740849 | 0 | 0 | 0
21236 | 705849.9 | 2010-11-09 18:29 | 900.4591 | 2 | 48 | 0.5498449 | 3.841416 | 47.61727 | 47.67154 | 189.7475 | 178.3884 | 0.0001296043 | 0.09740849 | 0 | 0 | 0
21237 | 705879.9 | 2010-11-09 18:29 | 930.4744 | 2 | 48 | 0.5498449 | 3.844493 | 47.62185 | 47.67154 | 189.7651 | 178.3884 | 6.480217e-05 | 0.09740849 | 0 | 0 | 0
21238 | 705909.9 | 2010-11-09 18:30 | 960.4897 | 2 | 48 | 0.5498449 | 3.847733 | 47.62644 | 47.67154 | 189.7828 | 178.3884 | 6.480217e-05 | 0.09740849 | 0 | 0 | 0
21239 | 705939.9 | 2010-11-09 18:30 | 990.505 | 2 | 48 | 0.5498449 | 3.850811 | 47.63102 | 47.67154 | 189.8004 | 178.3884 | 9.717941e-05 | 0.09740849 | 0 | 0 | 0
21240 | 705969.9 | 2010-11-09 18:31 | 1020.52 | 2 | 48 | 0.5498449 | 3.853889 | 47.6356 | 47.67154 | 189.8181 | 178.3884 | 6.480217e-05 | 0.09740849 | 0 | 0 | 0
21241 | 705999.9 | 2010-11-09 18:31 | 1050.536 | 2 | 48 | 0.5498449 | 3.856967 | 47.64019 | 47.67154 | 189.8357 | 178.3884 | 6.480217e-05 | 0.09740849 | 0 | 0 | 0
21242 | 706030 | 2010-11-09 18:32 | 1080.551 | 2 | 48 | 0.5498449 | 3.859883 | 47.64477 | 47.67154 | 189.8534 | 178.3884 | 0.0001296043 | 0.09740849 | 0 | 0 | 0
21243 | 706060 | 2010-11-09 18:32 | 1110.566 | 2 | 48 | 0.5500248 | 3.862637 | 47.64936 | 47.67154 | 189.8711 | 178.3884 | 3.242493e-05 | 0.09740849 | 0 | 0 | 0
21244 | 706090 | 2010-11-09 18:33 | 1140.582 | 2 | 48 | 0.5500248 | 3.865876 | 47.65394 | 47.67154 | 189.8888 | 178.3884 | 0.0001295567 | 0.09740849 | 0 | 0 | 0
21245 | 706120 | 2010-11-09 18:33 | 1170.597 | 2 | 48 | 0.5496649 | 3.868306 | 47.65853 | 47.67154 | 189.9066 | 178.3884 | 6.480217e-05 | 0.09740849 | 0 | 0 | 0
21246 | 706150 | 2010-11-09 18:34 | 1200.612 | 2 | 48 | 0.5500248 | 3.87106 | 47.66311 | 47.67154 | 189.9243 | 178.3884 | 9.722709e-05 | 0.09740849 | 0 | 0 | 0
21247 | 706180 | 2010-11-09 18:34 | 1230.627 | 2 | 48 | 0.5498449 | 3.87349 | 47.6677 | 47.67154 | 189.9421 | 178.3884 | 6.480217e-05 | 0.09740849 | 0 | 0 | 0
21248 | 706210 | 2010-11-09 18:35 | 1260.643 | 2 | 48 | 0.5500248 | 3.87592 | 47.67228 | 47.67154 | 189.9598 | 178.3884 | 6.480217e-05 | 0.09740849 | 0 | 0 | 0
21249 | 706240.1 | 2010-11-09 18:35 | 1290.658 | 2 | 48 | 0.5498449 | 3.878026 | 47.67686 | 47.67154 | 189.9776 | 178.3884 | 6.480217e-05 | 0.09740849 | 0 | 0 | 0
21250 | 706270.1 | 2010-11-09 18:36 | 1320.674 | 2 | 48 | 0.5500248 | 3.880294 | 47.68145 | 47.67154 | 189.9954 | 178.3884 | 6.480217e-05 | 0.09740849 | 0 | 0 | 0
21251 | 706300.1 | 2010-11-09 18:36 | 1350.689 | 2 | 48 | 0.5498449 | 3.882076 | 47.68603 | 47.67154 | 190.0132 | 178.3884 | 3.242493e-05 | 0.09740849 | 0 | 0 | 0
21252 | 706330.1 | 2010-11-09 18:37 | 1380.704 | 2 | 48 | 0.5498449 | 3.884019 | 47.69062 | 47.67154 | 190.031 | 178.3884 | 6.480217e-05 | 0.09740849 | 0 | 0 | 0
21253 | 706360.1 | 2010-11-09 18:37 | 1410.719 | 2 | 48 | 0.5500248 | 3.885801 | 47.6952 | 47.67154 | 190.0488 | 178.3884 | 3.242493e-05 | 0.09740849 | 0 | 0 | 0
21254 | 706390.1 | 2010-11-09 18:38 | 1440.735 | 2 | 48 | 0.5498449 | 3.887259 | 47.69979 | 47.67154 | 190.0666 | 178.3884 | 3.242493e-05 | 0.09740849 | 0 | 0 | 0
21255 | 706420.2 | 2010-11-09 18:38 | 1470.75 | 2 | 48 | 0.5500248 | 3.889041 | 47.70437 | 47.67154 | 190.0844 | 178.3884 | 6.480217e-05 | 0.09740849 | 0 | 0 | 0
21256 | 706450.2 | 2010-11-09 18:39 | 1500.765 | 2 | 48 | 0.5498449 | 3.890337 | 47.70896 | 47.67154 | 190.1023 | 178.3884 | 0 | 0.09740849 | 0 | 0 | 0
21257 | 706480.2 | 2010-11-09 18:39 | 1530.78 | 2 | 48 | 0.5500248 | 3.891633 | 47.71354 | 47.67154 | 190.1201 | 178.3884 | 3.242493e-05 | 0.09740849 | 0 | 0 | 0
21258 | 706510.2 | 2010-11-09 18:40 | 1560.796 | 2 | 48 | 0.5496649 | 3.892929 | 47.71812 | 47.67154 | 190.1379 | 178.3884 | 3.237724e-05 | 0.09740849 | 0 | 0 | 0
21259 | 706540.2 | 2010-11-09 18:40 | 1590.811 | 2 | 48 | 0.5498449 | 3.894225 | 47.72271 | 47.67154 | 190.1558 | 178.3884 | 3.242493e-05 | 0.09740849 | 0 | 0 | 0
21260 | 706570.2 | 2010-11-09 18:41 | 1620.826 | 2 | 48 | 0.5500248 | 3.895521 | 47.72729 | 47.67154 | 190.1737 | 178.3884 | 3.237724e-05 | 0.09740849 | 0 | 0 | 0
21261 | 706600.2 | 2010-11-09 18:41 | 1650.842 | 2 | 48 | 0.5498449 | 3.896817 | 47.73188 | 47.67154 | 190.1915 | 178.3884 | 3.242493e-05 | 0.09740849 | 0 | 0 | 0
21262 | 706630.3 | 2010-11-09 18:42 | 1680.857 | 2 | 48 | 0.5498449 | 3.897789 | 47.73646 | 47.67154 | 190.2094 | 178.3884 | 3.242493e-05 | 0.09740849 | 0 | 0 | 0
21263 | 706660.3 | 2010-11-09 18:42 | 1710.872 | 2 | 48 | 0.5498449 | 3.898923 | 47.74105 | 47.67154 | 190.2273 | 178.3884 | 0 | 0.09740849 | 0 | 0 | 0
21264 | 706690.3 | 2010-11-09 18:43 | 1740.888 | 2 | 48 | 0.5498449 | 3.900218 | 47.74563 | 47.67154 | 190.2451 | 178.3884 | 6.480217e-05 | 0.09740849 | 0 | 0 | 0
21265 | 706720.3 | 2010-11-09 18:43 | 1770.903 | 2 | 48 | 0.5500248 | 3.901352 | 47.75022 | 47.67154 | 190.263 | 178.3884 | 3.237724e-05 | 0.09740849 | 0 | 0 | 0
21266 | 706750.3 | 2010-11-09 18:44 | 1800.918 | 2 | 48 | 0.5500248 | 3.902648 | 47.7548 | 47.67154 | 190.2809 | 178.3884 | 6.480217e-05 | 0.09740849 | 0 | 0 | 0
21267 | 706780.3 | 2010-11-09 18:44 | 1830.934 | 2 | 48 | 0.5498449 | 3.903782 | 47.75938 | 47.67154 | 190.2988 | 178.3884 | 3.242493e-05 | 0.09740849 | 0 | 0 | 0
21268 | 706810.4 | 2010-11-09 18:45 | 1860.949 | 2 | 48 | 0.5500248 | 3.905078 | 47.76397 | 47.67154 | 190.3167 | 178.3884 | 3.237724e-05 | 0.09740849 | 0 | 0 | 0
21269 | 706840.4 | 2010-11-09 18:45 | 1890.964 | 2 | 48 | 0.5498449 | 3.90605 | 47.76855 | 47.67154 | 190.3346 | 178.3884 | 0 | 0.09740849 | 0 | 0 | 0
21270 | 706870.4 | 2010-11-09 18:46 | 1920.979 | 2 | 48 | 0.5498449 | 3.907346 | 47.77314 | 47.67154 | 190.3525 | 178.3884 | 0 | 0.09740849 | 0 | 0 | 0
21271 | 706900.4 | 2010-11-09 18:46 | 1950.995 | 2 | 48 | 0.5498449 | 3.908642 | 47.77772 | 47.67154 | 190.3704 | 178.3884 | 6.480217e-05 | 0.09740849 | 0 | 0 | 0
21272 | 706930.4 | 2010-11-09 18:47 | 1981.01 | 2 | 48 | 0.5498449 | 3.909776 | 47.78231 | 47.67154 | 190.3883 | 178.3884 | 3.237724e-05 | 0.09740849 | 0 | 0 | 0
21273 | 706960.4 | 2010-11-09 18:47 | 2011.025 | 2 | 48 | 0.5496649 | 3.91091 | 47.78689 | 47.67154 | 190.4063 | 178.3884 | 0 | 0.09740849 | 0 | 0 | 0
21274 | 706990.4 | 2010-11-09 18:48 | 2041.041 | 2 | 48 | 0.5498449 | 3.91253 | 47.79147 | 47.67154 | 190.4242 | 178.3884 | 3.242493e-05 | 0.09740849 | 0 | 0 | 0
21275 | 707020.5 | 2010-11-09 18:48 | 2071.056 | 2 | 48 | 0.5500248 | 3.913664 | 47.79606 | 47.67154 | 190.4421 | 178.3884 | 6.480217e-05 | 0.09740849 | 0 | 0 | 0
21276 | 707050.5 | 2010-11-09 18:49 | 2101.071 | 2 | 48 | 0.5498449 | 3.91496 | 47.80064 | 47.67154 | 190.4601 | 178.3884 | 9.717941e-05 | 0.09740849 | 0 | 0 | 0
21277 | 707080.5 | 2010-11-09 18:49 | 2131.087 | 2 | 48 | 0.5498449 | 3.916256 | 47.80523 | 47.67154 | 190.478 | 178.3884 | 0 | 0.09740849 | 0 | 0 | 0
21278 | 707110.5 | 2010-11-09 18:50 | 2161.102 | 2 | 48 | 0.5496649 | 3.91739 | 47.80981 | 47.67154 | 190.496 | 178.3884 | 3.237724e-05 | 0.09740849 | 0 | 0 | 0
21279 | 707140.5 | 2010-11-09 18:50 | 2191.117 | 2 | 48 | 0.5498449 | 3.918848 | 47.8144 | 47.67154 | 190.514 | 178.3884 | 6.480217e-05 | 0.09740849 | 0 | 0 | 0
21280 | 707170.5 | 2010-11-09 18:51 | 2221.132 | 2 | 48 | 0.5496649 | 3.919981 | 47.81898 | 47.67154 | 190.5319 | 178.3884 | 3.237724e-05 | 0.09740849 | 0 | 0 | 0
21281 | 707200.6 | 2010-11-09 18:51 | 2251.148 | 2 | 48 | 0.5498449 | 3.921439 | 47.82357 | 47.67154 | 190.5499 | 178.3884 | 0 | 0.09740849 | 0 | 0 | 0
21282 | 707230.6 | 2010-11-09 18:52 | 2281.163 | 2 | 48 | 0.5498449 | 3.922897 | 47.82815 | 47.67154 | 190.5679 | 178.3884 | 6.480217e-05 | 0.09740849 | 0 | 0 | 0
21283 | 707260.6 | 2010-11-09 18:52 | 2311.178 | 2 | 48 | 0.5500248 | 3.924031 | 47.83273 | 47.67154 | 190.5859 | 178.3884 | 3.237724e-05 | 0.09740849 | 0 | 0 | 0
21284 | 707290.6 | 2010-11-09 18:53 | 2341.194 | 2 | 48 | 0.5498449 | 3.925489 | 47.83732 | 47.67154 | 190.6039 | 178.3884 | 6.480217e-05 | 0.09740849 | 0 | 0 | 0
21285 | 707320.6 | 2010-11-09 18:53 | 2371.209 | 2 | 48 | 0.5498449 | 3.926785 | 47.8419 | 47.67154 | 190.6219 | 178.3884 | 3.242493e-05 | 0.09740849 | 0 | 0 | 0
21286 | 707350.6 | 2010-11-09 18:54 | 2401.224 | 2 | 48 | 0.5498449 | 3.928243 | 47.84649 | 47.67154 | 190.6399 | 178.3884 | 3.242493e-05 | 0.09740849 | 0 | 0 | 0
21287 | 707380.6 | 2010-11-09 18:54 | 2431.24 | 2 | 48 | 0.5496649 | 3.929701 | 47.85107 | 47.67154 | 190.6579 | 178.3884 | 3.242493e-05 | 0.09740849 | 0 | 0 | 0
21288 | 707410.7 | 2010-11-09 18:55 | 2461.255 | 2 | 48 | 0.5496649 | 3.930997 | 47.85566 | 47.67154 | 190.6759 | 178.3884 | 0 | 0.09740849 | 0 | 0 | 0
21289 | 707440.7 | 2010-11-09 18:55 | 2491.27 | 2 | 48 | 0.5500248 | 3.932617 | 47.86024 | 47.67154 | 190.6939 | 178.3884 | 6.480217e-05 | 0.09740849 | 0 | 0 | 0
21290 | 707470.7 | 2010-11-09 18:56 | 2521.286 | 2 | 48 | 0.5498449 | 3.933751 | 47.86483 | 47.67154 | 190.7119 | 178.3884 | 3.242493e-05 | 0.09740849 | 0 | 0 | 0
21291 | 707500.7 | 2010-11-09 18:56 | 2551.301 | 2 | 48 | 0.5496649 | 3.935371 | 47.86941 | 47.67154 | 190.73 | 178.3884 | 3.237724e-05 | 0.09740849 | 0 | 0 | 0
21292 | 707530.7 | 2010-11-09 18:57 | 2581.316 | 2 | 48 | 0.5498449 | 3.93699 | 47.87399 | 47.67154 | 190.748 | 178.3884 | 6.475449e-05 | 0.09740849 | 0 | 0 | 0
21293 | 707560.7 | 2010-11-09 18:57 | 2611.331 | 2 | 48 | 0.5498449 | 3.938448 | 47.87858 | 47.67154 | 190.7661 | 178.3884 | 6.475449e-05 | 0.09740849 | 0 | 0 | 0
21294 | 707590.7 | 2010-11-09 18:58 | 2641.347 | 2 | 48 | 0.5498449 | 3.939744 | 47.88316 | 47.67154 | 190.7841 | 178.3884 | 3.237724e-05 | 0.09740849 | 0 | 0 | 0
21295 | 707620.8 | 2010-11-09 18:58 | 2671.362 | 2 | 48 | 0.5498449 | 3.941364 | 47.88775 | 47.67154 | 190.8022 | 178.3884 | 3.237724e-05 | 0.09740849 | 0 | 0 | 0
21296 | 707650.8 | 2010-11-09 18:59 | 2701.38 | 2 | 48 | 0.5498449 | 3.94266 | 47.89233 | 47.67154 | 190.8203 | 178.3884 | 0 | 0.09740849 | 0 | 0 | 0
21297 | 707680.8 | 2010-11-09 18:59 | 2731.393 | 2 | 48 | 0.5498449 | 3.94428 | 47.89692 | 47.67154 | 190.8384 | 178.3884 | 3.237724e-05 | 0.09740849 | 0 | 0 | 0
21298 | 707710.8 | 2010-11-09 19:00 | 2761.408 | 2 | 48 | 0.5498449 | 3.945738 | 47.9015 | 47.67154 | 190.8564 | 178.3884 | 0 | 0.09740849 | 0 | 0 | 0
21299 | 707740.8 | 2010-11-09 19:00 | 2791.423 | 2 | 48 | 0.5500248 | 3.947358 | 47.90609 | 47.67154 | 190.8745 | 178.3884 | 3.242493e-05 | 0.09740849 | 0 | 0 | 0
21300 | 707770.8 | 2010-11-09 19:01 | 2821.438 | 2 | 48 | 0.5498449 | 3.948978 | 47.91067 | 47.67154 | 190.8926 | 178.3884 | 6.480217e-05 | 0.09740849 | 0 | 0 | 0
21301 | 707800.9 | 2010-11-09 19:01 | 2851.454 | 2 | 48 | 0.5498449 | 3.950436 | 47.91526 | 47.67154 | 190.9107 | 178.3884 | 6.480217e-05 | 0.09740849 | 0 | 0 | 0
21302 | 707830.9 | 2010-11-09 19:02 | 2881.469 | 2 | 48 | 0.5500248 | 3.951894 | 47.91984 | 47.67154 | 190.9289 | 178.3884 | 0 | 0.09740849 | 0 | 0 | 0
21303 | 707860.9 | 2010-11-09 19:02 | 2911.484 | 2 | 48 | 0.5498449 | 3.953514 | 47.92442 | 47.67154 | 190.947 | 178.3884 | 3.242493e-05 | 0.09740849 | 0 | 0 | 0
21304 | 707890.9 | 2010-11-09 19:03 | 2941.484 | 2 | 48 | 0.5498449 | 3.955134 | 47.92901 | 47.67154 | 190.9651 | 178.3884 | 3.237724e-05 | 0.09740849 | 0 | 0 | 0
21305 | 707920.9 | 2010-11-09 19:03 | 2971.5 | 2 | 48 | 0.5498449 | 3.956753 | 47.93359 | 47.67154 | 190.9832 | 178.3884 | 6.475449e-05 | 0.09740849 | 0 | 0 | 0
21306 | 707950.9 | 2010-11-09 19:04 | 3001.515 | 2 | 48 | 0.5496649 | 3.958211 | 47.93817 | 47.67154 | 191.0014 | 178.3884 | 3.237724e-05 | 0.09740849 | 0 | 0 | 0
21307 | 707980.9 | 2010-11-09 19:04 | 3031.53 | 2 | 48 | 0.5498449 | 3.959831 | 47.94276 | 47.67154 | 191.0195 | 178.3884 | 3.242493e-05 | 0.09740849 | 0 | 0 | 0
21308 | 708010.9 | 2010-11-09 19:05 | 3061.545 | 2 | 48 | 0.5498449 | 3.961451 | 47.94734 | 47.67154 | 191.0377 | 178.3884 | 0 | 0.09740849 | 0 | 0 | 0
21309 | 708041 | 2010-11-09 19:05 | 3091.561 | 2 | 48 | 0.5496649 | 3.963071 | 47.95193 | 47.67154 | 191.0559 | 178.3884 | 3.242493e-05 | 0.09740849 | 0 | 0 | 0
21310 | 708071 | 2010-11-09 19:06 | 3121.576 | 2 | 48 | 0.5498449 | 3.964853 | 47.95651 | 47.67154 | 191.074 | 178.3884 | 6.480217e-05 | 0.09740849 | 0 | 0 | 0
21311 | 708101 | 2010-11-09 19:06 | 3151.591 | 2 | 48 | 0.5496649 | 3.966311 | 47.9611 | 47.67154 | 191.0922 | 178.3884 | 3.237724e-05 | 0.09740849 | 0 | 0 | 0
21312 | 708131 | 2010-11-09 19:07 | 3181.607 | 2 | 48 | 0.5496649 | 3.968093 | 47.96568 | 47.67154 | 191.1104 | 178.3884 | 3.237724e-05 | 0.09740849 | 0 | 0 | 0
21313 | 708161 | 2010-11-09 19:07 | 3211.622 | 2 | 48 | 0.5500248 | 3.970037 | 47.97027 | 47.67154 | 191.1286 | 178.3884 | 9.722709e-05 | 0.09740849 | 0 | 0 | 0
21314 | 708191 | 2010-11-09 19:08 | 3241.637 | 2 | 48 | 0.5496649 | 3.971657 | 47.97485 | 47.67154 | 191.1468 | 178.3884 | 3.237724e-05 | 0.09740849 | 0 | 0 | 0
21315 | 708221.1 | 2010-11-09 19:08 | 3271.652 | 2 | 48 | 0.5498449 | 3.973439 | 47.97943 | 47.67154 | 191.165 | 178.3884 | 6.480217e-05 | 0.09740849 | 0 | 0 | 0
21316 | 708251.1 | 2010-11-09 19:09 | 3301.668 | 2 | 48 | 0.5498449 | 3.975059 | 47.98402 | 47.67154 | 191.1832 | 178.3884 | 3.237724e-05 | 0.09740849 | 0 | 0 | 0
21317 | 708281.1 | 2010-11-09 19:09 | 3331.683 | 2 | 48 | 0.5500248 | 3.977003 | 47.9886 | 47.67154 | 191.2014 | 178.3884 | 6.480217e-05 | 0.09740849 | 0 | 0 | 0
21318 | 708311.1 | 2010-11-09 19:10 | 3361.698 | 2 | 48 | 0.5498449 | 3.978946 | 47.99319 | 47.67154 | 191.2197 | 178.3884 | 9.717941e-05 | 0.09740849 | 0 | 0 | 0
21319 | 708341.1 | 2010-11-09 19:10 | 3391.714 | 2 | 48 | 0.5496649 | 3.980404 | 47.99777 | 47.67154 | 191.2379 | 178.3884 | 3.237724e-05 | 0.09740849 | 0 | 0 | 0
21320 | 708371.1 | 2010-11-09 19:11 | 3421.729 | 2 | 48 | 0.5498449 | 3.982348 | 48.00236 | 47.67154 | 191.2562 | 178.3884 | 3.237724e-05 | 0.09740849 | 0 | 0 | 0
21321 | 708401.1 | 2010-11-09 19:11 | 3451.744 | 2 | 48 | 0.5500248 | 3.984292 | 48.00694 | 47.67154 | 191.2744 | 178.3884 | 6.480217e-05 | 0.09740849 | 0 | 0 | 0
21322 | 708431.2 | 2010-11-09 19:12 | 3481.759 | 2 | 48 | 0.5498449 | 3.986236 | 48.01152 | 47.67154 | 191.2927 | 178.3884 | 6.480217e-05 | 0.09740849 | 0 | 0 | 0
21323 | 708461.2 | 2010-11-09 19:12 | 3511.775 | 2 | 48 | 0.5498449 | 3.988018 | 48.01611 | 47.67154 | 191.311 | 178.3884 | 0 | 0.09740849 | 0 | 0 | 0
21324 | 708491.2 | 2010-11-09 19:13 | 3541.79 | 2 | 48 | 0.5496649 | 3.989962 | 48.02069 | 47.67154 | 191.3293 | 178.3884 | 6.480217e-05 | 0.09740849 | 0 | 0 | 0
21325 | 708521.2 | 2010-11-09 19:13 | 3571.805 | 2 | 48 | 0.5496649 | 3.992068 | 48.02528 | 47.67154 | 191.3476 | 178.3884 | 3.242493e-05 | 0.09740849 | 0 | 0 | 0
21326 | 708551.2 | 2010-11-09 19:14 | 3601.821 | 2 | 48 | 0.5498449 | 3.994174 | 48.02986 | 47.67154 | 191.3659 | 178.3884 | 0.0001296043 | 0.09740849 | 0 | 0 | 0
21327 | 708581.2 | 2010-11-09 19:14 | 3631.836 | 2 | 48 | 0.5498449 | 3.996118 | 48.03444 | 47.67154 | 191.3842 | 178.3884 | 6.480217e-05 | 0.09740849 | 0 | 0 | 0
21328 | 708611.3 | 2010-11-09 19:15 | 3661.851 | 2 | 48 | 0.5502048 | 3.998224 | 48.03903 | 47.67154 | 191.4025 | 178.3884 | 9.722709e-05 | 0.09740849 | 0 | 0 | 0
21329 | 708641.3 | 2010-11-09 19:15 | 3691.867 | 2 | 48 | 0.5500248 | 4.000167 | 48.04361 | 47.67154 | 191.4208 | 178.3884 | 3.242493e-05 | 0.09740849 | 0 | 0 | 0
21330 | 708671.3 | 2010-11-09 19:16 | 3721.882 | 2 | 48 | 0.5498449 | 4.002273 | 48.0482 | 47.67154 | 191.4392 | 178.3884 | 6.475449e-05 | 0.09740849 | 0 | 0 | 0
21331 | 708701.3 | 2010-11-09 19:16 | 3751.897 | 2 | 48 | 0.5500248 | 4.004379 | 48.05278 | 47.67154 | 191.4575 | 178.3884 | 9.717941e-05 | 0.09740849 | 0 | 0 | 0
21332 | 708731.3 | 2010-11-09 19:17 | 3781.913 | 2 | 48 | 0.5498449 | 4.006323 | 48.05737 | 47.67154 | 191.4759 | 178.3884 | 6.475449e-05 | 0.09740849 | 0 | 0 | 0
21333 | 708761.3 | 2010-11-09 19:17 | 3811.928 | 2 | 48 | 0.5498449 | 4.008591 | 48.06195 | 47.67154 | 191.4943 | 178.3884 | 9.717941e-05 | 0.09740849 | 0 | 0 | 0
21334 | 708791.3 | 2010-11-09 19:18 | 3841.943 | 2 | 48 | 0.5498449 | 4.010697 | 48.06653 | 47.67154 | 191.5126 | 178.3884 | 6.484985e-05 | 0.09740849 | 0 | 0 | 0
21335 | 708821.4 | 2010-11-09 19:18 | 3871.958 | 2 | 48 | 0.5496649 | 4.012803 | 48.07112 | 47.67154 | 191.531 | 178.3884 | 3.242493e-05 | 0.09740849 | 0 | 0 | 0
21336 | 708851.4 | 2010-11-09 19:19 | 3901.974 | 2 | 48 | 0.5496649 | 4.014909 | 48.0757 | 47.67154 | 191.5494 | 178.3884 | 3.242493e-05 | 0.09740849 | 0 | 0 | 0
21337 | 708881.4 | 2010-11-09 19:19 | 3931.989 | 2 | 48 | 0.5498449 | 4.017338 | 48.08029 | 47.67154 | 191.5679 | 178.3884 | 6.475449e-05 | 0.09740849 | 0 | 0 | 0
21338 | 708911.4 | 2010-11-09 19:20 | 3962.004 | 2 | 48 | 0.5498449 | 4.019444 | 48.08487 | 47.67154 | 191.5863 | 178.3884 | 6.484985e-05 | 0.09740849 | 0 | 0 | 0
21339 | 708941.4 | 2010-11-09 19:20 | 3992.02 | 2 | 48 | 0.5498449 | 4.021712 | 48.08946 | 47.67154 | 191.6047 | 178.3884 | 6.484985e-05 | 0.09740849 | 0 | 0 | 0
21340 | 708971.4 | 2010-11-09 19:21 | 4022.035 | 2 | 48 | 0.5498449 | 4.024304 | 48.09404 | 47.67154 | 191.6231 | 178.3884 | 9.717941e-05 | 0.09740849 | 0 | 0 | 0
21341 | 709001.5 | 2010-11-09 19:21 | 4052.05 | 2 | 48 | 0.5496649 | 4.02641 | 48.09862 | 47.67154 | 191.6416 | 178.3884 | 6.484985e-05 | 0.09740849 | 0 | 0 | 0
21342 | 709031.5 | 2010-11-09 19:22 | 4082.066 | 2 | 48 | 0.5500248 | 4.028678 | 48.10321 | 47.67154 | 191.6601 | 178.3884 | 6.484985e-05 | 0.09740849 | 0 | 0 | 0
21343 | 709061.5 | 2010-11-09 19:22 | 4112.081 | 2 | 48 | 0.5498449 | 4.031108 | 48.10779 | 47.67154 | 191.6785 | 178.3884 | 6.484985e-05 | 0.09740849 | 0 | 0 | 0
21344 | 709091.5 | 2010-11-09 19:23 | 4142.096 | 2 | 48 | 0.5498449 | 4.033376 | 48.11238 | 47.67154 | 191.697 | 178.3884 | 6.484985e-05 | 0.09740849 | 0 | 0 | 0
21345 | 709121.5 | 2010-11-09 19:23 | 4172.111 | 2 | 48 | 0.5500248 | 4.036129 | 48.11696 | 47.67154 | 191.7155 | 178.3884 | 6.475449e-05 | 0.09740849 | 0 | 0 | 0
21346 | 709151.5 | 2010-11-09 19:24 | 4202.127 | 2 | 48 | 0.5498449 | 4.038397 | 48.12155 | 47.67154 | 191.734 | 178.3884 | 3.242493e-05 | 0.09740849 | 0 | 0 | 0
21347 | 709181.5 | 2010-11-09 19:24 | 4232.142 | 2 | 48 | 0.5496649 | 4.040989 | 48.12613 | 47.67154 | 191.7525 | 178.3884 | 9.727478e-05 | 0.09740849 | 0 | 0 | 0
21348 | 709211.6 | 2010-11-09 19:25 | 4262.157 | 2 | 48 | 0.5498449 | 4.043419 | 48.13071 | 47.67154 | 191.7711 | 178.3884 | 6.475449e-05 | 0.09740849 | 0 | 0 | 0
21349 | 709241.6 | 2010-11-09 19:25 | 4292.173 | 2 | 48 | 0.5498449 | 4.046011 | 48.1353 | 47.67154 | 191.7896 | 178.3884 | 9.717941e-05 | 0.09740849 | 0 | 0 | 0
21350 | 709271.6 | 2010-11-09 19:26 | 4322.188 | 2 | 48 | 0.5498449 | 4.048441 | 48.13988 | 47.67154 | 191.8082 | 178.3884 | 6.484985e-05 | 0.09740849 | 0 | 0 | 0
21351 | 709301.6 | 2010-11-09 19:26 | 4352.203 | 2 | 48 | 0.5500248 | 4.051195 | 48.14447 | 47.67154 | 191.8267 | 178.3884 | 9.717941e-05 | 0.09740849 | 0 | 0 | 0
21352 | 709331.6 | 2010-11-09 19:27 | 4382.219 | 2 | 48 | 0.5498449 | 4.053787 | 48.14905 | 47.67154 | 191.8453 | 178.3884 | 6.484985e-05 | 0.09740849 | 0 | 0 | 0
21353 | 709361.6 | 2010-11-09 19:27 | 4412.234 | 2 | 48 | 0.5496649 | 4.056378 | 48.15364 | 47.67154 | 191.8639 | 178.3884 | 3.242493e-05 | 0.09740849 | 0 | 0 | 0
21354 | 709391.7 | 2010-11-09 19:28 | 4442.249 | 2 | 48 | 0.5498449 | 4.05897 | 48.15822 | 47.67154 | 191.8825 | 178.3884 | 3.242493e-05 | 0.09740849 | 0 | 0 | 0
21355 | 709421.7 | 2010-11-09 19:28 | 4472.264 | 2 | 48 | 0.5498449 | 4.061886 | 48.1628 | 47.67154 | 191.9011 | 178.3884 | 9.727478e-05 | 0.09740849 | 0 | 0 | 0
21356 | 709451.7 | 2010-11-09 19:29 | 4502.28 | 2 | 48 | 0.5498449 | 4.064316 | 48.16739 | 47.67154 | 191.9197 | 178.3884 | 9.717941e-05 | 0.09740849 | 0 | 0 | 0
21357 | 709481.7 | 2010-11-09 19:29 | 4532.295 | 2 | 48 | 0.5498449 | 4.06707 | 48.17197 | 47.67154 | 191.9384 | 178.3884 | 6.484985e-05 | 0.09740849 | 0 | 0 | 0
21358 | 709511.7 | 2010-11-09 19:30 | 4562.31 | 2 | 48 | 0.5498449 | 4.069824 | 48.17656 | 47.67154 | 191.957 | 178.3884 | 6.475449e-05 | 0.09740849 | 0 | 0 | 0
21359 | 709541.7 | 2010-11-09 19:30 | 4592.325 | 2 | 48 | 0.5498449 | 4.072577 | 48.18114 | 47.67154 | 191.9757 | 178.3884 | 9.717941e-05 | 0.09740849 | 0 | 0 | 0
21360 | 709571.7 | 2010-11-09 19:31 | 4622.341 | 2 | 48 | 0.5498449 | 4.075331 | 48.18572 | 47.67154 | 191.9944 | 178.3884 | 6.475449e-05 | 0.09740849 | 0 | 0 | 0
21361 | 709601.8 | 2010-11-09 19:31 | 4652.359 | 2 | 48 | 0.5498449 | 4.078247 | 48.19031 | 47.67154 | 192.0131 | 178.3884 | 9.717941e-05 | 0.09740849 | 0 | 0 | 0
21362 | 709631.8 | 2010-11-09 19:32 | 4682.372 | 2 | 48 | 0.5498449 | 4.081163 | 48.19489 | 47.67154 | 192.0318 | 178.3884 | 6.475449e-05 | 0.09740849 | 0 | 0 | 0
21363 | 709661.8 | 2010-11-09 19:32 | 4712.387 | 2 | 48 | 0.5498449 | 4.083917 | 48.19948 | 47.67154 | 192.0505 | 178.3884 | 6.484985e-05 | 0.09740849 | 0 | 0 | 0
21364 | 709691.8 | 2010-11-09 19:33 | 4742.402 | 2 | 48 | 0.5498449 | 4.086833 | 48.20406 | 47.67154 | 192.0692 | 178.3884 | 6.484985e-05 | 0.09740849 | 0 | 0 | 0
21365 | 709721.8 | 2010-11-09 19:33 | 4772.417 | 2 | 48 | 0.5500248 | 4.089911 | 48.20865 | 47.67154 | 192.0879 | 178.3884 | 9.717941e-05 | 0.09740849 | 0 | 0 | 0
21366 | 709751.8 | 2010-11-09 19:34 | 4802.433 | 2 | 48 | 0.5498449 | 4.092826 | 48.21323 | 47.67154 | 192.1067 | 178.3884 | 6.475449e-05 | 0.09740849 | 0 | 0 | 0
21367 | 709781.9 | 2010-11-09 19:34 | 4832.448 | 2 | 48 | 0.5496649 | 4.095742 | 48.21781 | 47.67154 | 192.1255 | 178.3884 | 6.475449e-05 | 0.09740849 | 0 | 0 | 0
21368 | 709811.9 | 2010-11-09 19:35 | 4862.463 | 2 | 48 | 0.5498449 | 4.098658 | 48.2224 | 47.67154 | 192.1443 | 178.3884 | 6.475449e-05 | 0.09740849 | 0 | 0 | 0
21369 | 709841.9 | 2010-11-09 19:35 | 4892.479 | 2 | 48 | 0.5498449 | 4.101736 | 48.22698 | 47.67154 | 192.163 | 178.3884 | 9.717941e-05 | 0.09740849 | 0 | 0 | 0
21370 | 709871.9 | 2010-11-09 19:36 | 4922.494 | 2 | 48 | 0.5498449 | 4.104814 | 48.23157 | 47.67154 | 192.1819 | 178.3884 | 6.484985e-05 | 0.09740849 | 0 | 0 | 0
21371 | 709901.9 | 2010-11-09 19:36 | 4952.509 | 2 | 48 | 0.5498449 | 4.107892 | 48.23615 | 47.67154 | 192.2007 | 178.3884 | 6.475449e-05 | 0.09740849 | 0 | 0 | 0
21372 | 709931.9 | 2010-11-09 19:37 | 4982.525 | 2 | 48 | 0.5496649 | 4.11097 | 48.24074 | 47.67154 | 192.2195 | 178.3884 | 6.475449e-05 | 0.09740849 | 0 | 0 | 0
21373 | 709961.9 | 2010-11-09 19:37 | 5012.54 | 2 | 48 | 0.5500248 | 4.11421 | 48.24532 | 47.67154 | 192.2384 | 178.3884 | 6.484985e-05 | 0.09740849 | 0 | 0 | 0
21374 | 709992 | 2010-11-09 19:38 | 5042.555 | 2 | 48 | 0.5496649 | 4.117126 | 48.2499 | 47.67154 | 192.2572 | 178.3884 | 3.242493e-05 | 0.09740849 | 0 | 0 | 0
21375 | 710022 | 2010-11-09 19:38 | 5072.57 | 2 | 48 | 0.5500248 | 4.120689 | 48.25449 | 47.67154 | 192.2761 | 178.3884 | 9.717941e-05 | 0.09740849 | 0 | 0 | 0
21376 | 710052 | 2010-11-09 19:39 | 5102.586 | 2 | 48 | 0.5498449 | 4.123929 | 48.25907 | 47.67154 | 192.295 | 178.3884 | 9.717941e-05 | 0.09740849 | 0 | 0 | 0
21377 | 710082 | 2010-11-09 19:39 | 5132.601 | 2 | 48 | 0.5498449 | 4.127169 | 48.26366 | 47.67154 | 192.3139 | 178.3884 | 9.717941e-05 | 0.09740849 | 0 | 0 | 0
21378 | 710112 | 2010-11-09 19:40 | 5162.616 | 2 | 48 | 0.5496649 | 4.130409 | 48.26824 | 47.67154 | 192.3329 | 178.3884 | 9.727478e-05 | 0.09740849 | 0 | 0 | 0
21379 | 710142 | 2010-11-09 19:40 | 5192.632 | 2 | 48 | 0.5498449 | 4.133648 | 48.27282 | 47.67154 | 192.3518 | 178.3884 | 0.0001296043 | 0.09740849 | 0 | 0 | 0
21380 | 710172 | 2010-11-09 19:41 | 5222.647 | 2 | 48 | 0.5498449 | 4.136888 | 48.27741 | 47.67154 | 192.3708 | 178.3884 | 9.717941e-05 | 0.09740849 | 0 | 0 | 0
21381 | 710202.1 | 2010-11-09 19:41 | 5252.662 | 2 | 48 | 0.5496649 | 4.140128 | 48.28199 | 47.67154 | 192.3897 | 178.3884 | 6.484985e-05 | 0.09740849 | 0 | 0 | 0
21382 | 710232.1 | 2010-11-09 19:42 | 5282.678 | 2 | 48 | 0.5496649 | 4.14353 | 48.28658 | 47.67154 | 192.4087 | 178.3884 | 6.475449e-05 | 0.09740849 | 0 | 0 | 0
21383 | 710262.1 | 2010-11-09 19:42 | 5312.693 | 2 | 48 | 0.5498449 | 4.147094 | 48.29116 | 47.67154 | 192.4277 | 178.3884 | 0.0001296043 | 0.09740849 | 0 | 0 | 0
21384 | 710292.1 | 2010-11-09 19:43 | 5342.708 | 2 | 48 | 0.5498449 | 4.150496 | 48.29575 | 47.67154 | 192.4467 | 178.3884 | 0.0001296043 | 0.09740849 | 0 | 0 | 0
21385 | 710322.1 | 2010-11-09 19:43 | 5372.723 | 2 | 48 | 0.5498449 | 4.153735 | 48.30033 | 47.67154 | 192.4658 | 178.3884 | 6.475449e-05 | 0.09740849 | 0 | 0 | 0
21386 | 710352.1 | 2010-11-09 19:44 | 5402.739 | 2 | 48 | 0.549485 | 4.157137 | 48.30491 | 47.67154 | 192.4848 | 178.3884 | 6.484985e-05 | 0.09740849 | 0 | 0 | 0
21387 | 710382.2 | 2010-11-09 19:44 | 5432.754 | 2 | 48 | 0.5500248 | 4.160863 | 48.3095 | 47.67154 | 192.5039 | 178.3884 | 9.717941e-05 | 0.09740849 | 0 | 0 | 0
21388 | 710412.2 | 2010-11-09 19:45 | 5462.769 | 2 | 48 | 0.5498449 | 4.164427 | 48.31408 | 47.67154 | 192.523 | 178.3884 | 0.0001296043 | 0.09740849 | 0 | 0 | 0
21389 | 710442.2 | 2010-11-09 19:45 | 5492.785 | 2 | 48 | 0.5496649 | 4.167829 | 48.31867 | 47.67154 | 192.5421 | 178.3884 | 9.717941e-05 | 0.09740849 | 0 | 0 | 0
21390 | 710472.2 | 2010-11-09 19:46 | 5522.8 | 2 | 48 | 0.5500248 | 4.171716 | 48.32325 | 47.67154 | 192.5612 | 178.3884 | 0.000129509 | 0.09740849 | 0 | 0 | 0
21391 | 710502.2 | 2010-11-09 19:46 | 5552.815 | 2 | 48 | 0.5500248 | 4.175118 | 48.32783 | 47.67154 | 192.5803 | 178.3884 | 9.727478e-05 | 0.09740849 | 0 | 0 | 0
21392 | 710532.2 | 2010-11-09 19:47 | 5582.831 | 2 | 48 | 0.5498449 | 4.178682 | 48.33242 | 47.67154 | 192.5995 | 178.3884 | 0.000129509 | 0.09740849 | 0 | 0 | 0
21393 | 710562.2 | 2010-11-09 19:47 | 5612.846 | 2 | 48 | 0.5496649 | 4.182246 | 48.337 | 47.67154 | 192.6186 | 178.3884 | 9.717941e-05 | 0.09740849 | 0 | 0 | 0
21394 | 710592.3 | 2010-11-09 19:48 | 5642.861 | 2 | 48 | 0.5498449 | 4.18581 | 48.34159 | 47.67154 | 192.6378 | 178.3884 | 9.717941e-05 | 0.09740849 | 0 | 0 | 0
21395 | 710622.3 | 2010-11-09 19:48 | 5672.876 | 2 | 48 | 0.5496649 | 4.189698 | 48.34617 | 47.67154 | 192.657 | 178.3884 | 0.0001296043 | 0.09740849 | 0 | 0 | 0
21396 | 710652.3 | 2010-11-09 19:49 | 5702.892 | 2 | 48 | 0.5496649 | 4.193261 | 48.35076 | 47.67154 | 192.6762 | 178.3884 | 9.717941e-05 | 0.09740849 | 0 | 0 | 0
21397 | 710682.3 | 2010-11-09 19:49 | 5732.907 | 2 | 48 | 0.5500248 | 4.196987 | 48.35534 | 47.67154 | 192.6955 | 178.3884 | 9.717941e-05 | 0.09740849 | 0 | 0 | 0
21398 | 710705.2 | 2010-11-09 19:50 | 5755.766 | 2 | 48 | 0.5498449 | 4.200065 | 48.35883 | 47.67154 | 192.7101 | 178.3884 | 0.0001296043 | 0.09740849 | 0 | 0 | 0
21399 | 710735.2 | 2010-11-09 19:50 | 30.0153 | 3 | 48 | 0 | 4.113885 | 48.35883 | 47.67154 | 192.7101 | 178.3884 | -0.0004211426 | 0.09740849 | 0 | 0 | 0
21400 | 710765.2 | 2010-11-09 19:51 | 60.03059 | 3 | 48 | 0 | 4.103032 | 48.35883 | 47.67154 | 192.7101 | 178.3884 | -0.0002267838 | 0.09740849 | 0 | 0 | 0
21401 | 710795.2 | 2010-11-09 19:51 | 90.04599 | 3 | 48 | 0 | 4.09639 | 48.35883 | 47.67154 | 192.7101 | 178.3884 | -0.0001620293 | 0.09740849 | 0 | 0 | 0
21402 | 710825.2 | 2010-11-09 19:52 | 120.0143 | 3 | 48 | 0 | 4.092503 | 48.35883 | 47.67154 | 192.7101 | 178.3884 | -6.475449e-05 | 0.09740849 | 0 | 0 | 0
21403 | 710825.2 | 2010-11-09 19:52 | 2.641593825e-06 | 4 | 48 | 1.008891 | 4.200065 | 48.35883 | 47.67154 | 192.7101 | 178.3884 | 0 | 0.09740849 | 0 | 0 | 0
21404 | 710826.2 | 2010-11-09 19:52 | 0.9687322 | 4 | 48 | 0.9581453 | 4.200065 | 48.3591 | 47.67154 | 192.7112 | 178.3884 | 0 | 0.09740849 | 0 | 0 | 0
21405 | 710828.2 | 2010-11-09 19:52 | 3.046825 | 4 | 48 | 0.90794 | 4.200065 | 48.35963 | 47.67154 | 192.7135 | 178.3884 | 0 | 0.09740849 | 0 | 0 | 0
21406 | 710831.3 | 2010-11-09 19:52 | 6.062409 | 4 | 48 | 0.8579147 | 4.199903 | 48.36037 | 47.67154 | 192.7166 | 178.3884 | -3.242493e-05 | 0.09740849 | 0 | 0 | 0
21407 | 710835.3 | 2010-11-09 19:52 | 10.15613 | 4 | 48 | 0.8078893 | 4.200065 | 48.36132 | 47.67154 | 192.7206 | 178.3884 | -3.232956e-05 | 0.09740849 | 0 | 0 | 0
21408 | 710840.6 | 2010-11-09 19:52 | 15.40635 | 4 | 48 | 0.7578639 | 4.200065 | 48.36246 | 47.67154 | 192.7253 | 178.3884 | 0 | 0.09740849 | 0 | 0 | 0
21409 | 710847.4 | 2010-11-09 19:52 | 22.18725 | 4 | 48 | 0.7076586 | 4.200065 | 48.36384 | 47.67154 | 192.7311 | 178.3884 | 0 | 0.09740849 | 0 | 0 | 0
21410 | 710856.2 | 2010-11-09 19:52 | 31.01526 | 4 | 48 | 0.6576333 | 4.200065 | 48.36551 | 47.67154 | 192.7382 | 178.3884 | 0 | 0.09740849 | 0 | 0 | 0
21411 | 710868.4 | 2010-11-09 19:52 | 43.20278 | 4 | 48 | 0.6076079 | 4.200227 | 48.36764 | 47.67154 | 192.7471 | 178.3884 | 3.232956e-05 | 0.09740849 | 0 | 0 | 0
21412 | 710886.2 | 2010-11-09 19:53 | 61.03056 | 4 | 48 | 0.5575826 | 4.200065 | 48.37052 | 47.67154 | 192.7592 | 178.3884 | 0 | 0.09740849 | 0 | 0 | 0
21413 | 710916.3 | 2010-11-09 19:53 | 91.0771 | 4 | 48 | 0.5075572 | 4.200065 | 48.37495 | 47.67154 | 192.7778 | 178.3884 | 0 | 0.09740849 | 0 | 0 | 0
21414 | 710971.6 | 2010-11-09 19:54 | 146.4515 | 4 | 48 | 0.4575319 | 4.199903 | 48.38233 | 47.67154 | 192.8088 | 178.3884 | 0 | 0.09740849 | 0 | 0 | 0
21415 | 711061.8 | 2010-11-09 19:55 | 236.5911 | 4 | 48 | 0.4075065 | 4.200065 | 48.39313 | 47.67154 | 192.8542 | 178.3884 | 0 | 0.09740849 | 0 | 0 | 0
21416 | 711179.5 | 2010-11-09 19:57 | 354.309 | 4 | 48 | 0.3574812 | 4.200065 | 48.40562 | 47.67154 | 192.9066 | 178.3884 | 3.242493e-05 | 0.09740849 | 0 | 0 | 0
21417 | 711320 | 2010-11-09 20:00 | 494.8227 | 4 | 48 | 0.3074558 | 4.200065 | 48.41858 | 47.67154 | 192.9611 | 178.3884 | 3.242493e-05 | 0.09740849 | 0 | 0 | 0
21418 | 711488.1 | 2010-11-09 20:03 | 662.8991 | 4 | 48 | 0.2574304 | 4.199903 | 48.43174 | 47.67154 | 193.0163 | 178.3884 | -6.475449e-05 | 0.09740849 | 0 | 0 | 0
21419 | 711693.6 | 2010-11-09 20:06 | 868.3656 | 4 | 48 | 0.2074051 | 4.200065 | 48.44496 | 47.67154 | 193.0719 | 178.3884 | 0 | 0.09740849 | 0 | 0 | 0
21420 | 711960 | 2010-11-09 20:10 | 1134.769 | 4 | 48 | 0.1573797 | 4.200065 | 48.45839 | 47.67154 | 193.1283 | 178.3884 | 0 | 0.09740849 | 0 | 0 | 0
21421 | 712340.7 | 2010-11-09 20:17 | 1515.484 | 4 | 48 | 0.1073544 | 4.200065 | 48.47223 | 47.67154 | 193.1864 | 178.3884 | -3.232956e-05 | 0.09740849 | 0 | 0 | 0
21422 | 713015 | 2010-11-09 20:28 | 2189.789 | 4 | 48 | 0.05732901 | 4.200065 | 48.48714 | 47.67154 | 193.249 | 178.3884 | 0 | 0.09740849 | 0 | 0 | 0
21423 | 713177.2 | 2010-11-09 20:31 | 2351.99 | 4 | 48 | 0.04995117 | 4.200065 | 48.48956 | 47.67154 | 193.2592 | 178.3884 | 0 | 0.09740849 | 0 | 0 | 0
21424 | 713207.2 | 2010-11-09 20:31 | 30.0153 | 5 | 48 | 0 | 4.192289 | 48.48956 | 47.67154 | 193.2592 | 178.3884 | -3.242493e-05 | 0.09740849 | 0 | 0 | 0
21425 | 713237.2 | 2010-11-09 20:32 | 60.01498 | 5 | 48 | 0 | 4.19067 | 48.48956 | 47.67154 | 193.2592 | 178.3884 | -6.475449e-05 | 0.09740849 | 0 | 0 | 0
21426 | 713237.4 | 2010-11-09 20:32 | 0.1874401 | 6 | 48 | -7.418601e-05 | 4.190832 | 48.48956 | 47.67154 | 193.2592 | 178.3884 | 0 | 0.09407671 | 0 | 0 | 0
21427 | 713267.4 | 2010-11-09 20:32 | 30.0153 | 7 | 48 | -0.5503531 | 4.10125 | 48.48956 | 47.67613 | 193.2592 | 178.4072 | -0.000518322 | 0.09407671 | 0 | 0 | 0
21428 | 713297.4 | 2010-11-09 20:33 | 60.03072 | 7 | 48 | -0.5501732 | 4.086671 | 48.48956 | 47.68071 | 193.2592 | 178.426 | -0.000388813 | 0.09407671 | 0 | 0 | 0
21429 | 713327.4 | 2010-11-09 20:33 | 90.04615 | 7 | 48 | -0.5499932 | 4.076952 | 48.48956 | 47.6853 | 193.2592 | 178.4447 | -0.0002267838 | 0.09407671 | 0 | 0 | 0
21430 | 713357.4 | 2010-11-09 20:34 | 120.0613 | 7 | 48 | -0.5499932 | 4.0695 | 48.48956 | 47.68989 | 193.2592 | 178.4634 | -0.000129509 | 0.09407671 | 0 | 0 | 0
21431 | 713387.4 | 2010-11-09 20:34 | 150.0765 | 7 | 48 | -0.5501732 | 4.063182 | 48.48956 | 47.69448 | 193.2592 | 178.4821 | -9.727478e-05 | 0.09407671 | 0 | 0 | 0
21432 | 713417.4 | 2010-11-09 20:35 | 180.0918 | 7 | 48 | -0.5501732 | 4.05735 | 48.48956 | 47.69906 | 193.2592 | 178.5007 | -0.0001620293 | 0.09407671 | 0 | 0 | 0
21433 | 713447.4 | 2010-11-09 20:35 | 210.1072 | 7 | 48 | -0.5503531 | 4.052166 | 48.48956 | 47.70365 | 193.2592 | 178.5193 | -0.0001620293 | 0.09407671 | 0 | 0 | 0
21434 | 713477.5 | 2010-11-09 20:36 | 240.1224 | 7 | 48 | -0.5501732 | 4.047307 | 48.48956 | 47.70824 | 193.2592 | 178.5379 | -0.0001296043 | 0.09407671 | 0 | 0 | 0
21435 | 713507.5 | 2010-11-09 20:36 | 270.1377 | 7 | 48 | -0.5503531 | 4.042447 | 48.48956 | 47.71283 | 193.2592 | 178.5564 | -9.717941e-05 | 0.09407671 | 0 | 0 | 0
21436 | 713537.5 | 2010-11-09 20:37 | 300.153 | 7 | 48 | -0.5501732 | 4.037911 | 48.48956 | 47.71741 | 193.2592 | 178.575 | -0.0001296043 | 0.09407671 | 0 | 0 | 0
21437 | 713567.5 | 2010-11-09 20:37 | 330.1685 | 7 | 48 | -0.5503531 | 4.033214 | 48.48956 | 47.722 | 193.2592 | 178.5935 | -0.0001296043 | 0.09407671 | 0 | 0 | 0
21438 | 713597.5 | 2010-11-09 20:38 | 360.1839 | 7 | 48 | -0.5501732 | 4.029002 | 48.48956 | 47.72659 | 193.2592 | 178.612 | -9.717941e-05 | 0.09407671 | 0 | 0 | 0
21439 | 713627.5 | 2010-11-09 20:38 | 390.1988 | 7 | 48 | -0.5501732 | 4.024628 | 48.48956 | 47.73118 | 193.2592 | 178.6305 | -9.717941e-05 | 0.09407671 | 0 | 0 | 0
21440 | 713657.6 | 2010-11-09 20:39 | 420.2141 | 7 | 48 | -0.5501732 | 4.020416 | 48.48956 | 47.73576 | 193.2592 | 178.6489 | -9.717941e-05 | 0.09407671 | 0 | 0 | 0
21441 | 713687.6 | 2010-11-09 20:39 | 450.2295 | 7 | 48 | -0.5503531 | 4.016043 | 48.48956 | 47.74035 | 193.2592 | 178.6673 | -0.000129509 | 0.09407671 | 0 | 0 | 0
21442 | 713717.6 | 2010-11-09 20:40 | 480.2448 | 7 | 48 | -0.5503531 | 4.011831 | 48.48956 | 47.74494 | 193.2592 | 178.6858 | -0.0001296043 | 0.09407671 | 0 | 0 | 0
21443 | 713747.6 | 2010-11-09 20:40 | 510.2601 | 7 | 48 | -0.5505331 | 4.007619 | 48.48956 | 47.74953 | 193.2592 | 178.7042 | -0.0001296043 | 0.09407671 | 0 | 0 | 0
21444 | 713777.6 | 2010-11-09 20:41 | 540.2756 | 7 | 48 | -0.5503531 | 4.003569 | 48.48956 | 47.75412 | 193.2592 | 178.7225 | -9.717941e-05 | 0.09407671 | 0 | 0 | 0
21445 | 713807.6 | 2010-11-09 20:41 | 570.2907 | 7 | 48 | -0.5503531 | 3.999519 | 48.48956 | 47.7587 | 193.2592 | 178.7409 | -9.717941e-05 | 0.09407671 | 0 | 0 | 0
21446 | 713837.6 | 2010-11-09 20:42 | 600.306 | 7 | 48 | -0.5501732 | 3.995308 | 48.48956 | 47.76329 | 193.2592 | 178.7592 | -0.0001295567 | 0.09407671 | 0 | 0 | 0
21447 | 713867.7 | 2010-11-09 20:42 | 630.3213 | 7 | 48 | -0.5501732 | 3.99142 | 48.48956 | 47.76788 | 193.2592 | 178.7775 | -0.0001296043 | 0.09407671 | 0 | 0 | 0
21448 | 713897.7 | 2010-11-09 20:43 | 660.3366 | 7 | 48 | -0.5503531 | 3.987208 | 48.48956 | 47.77247 | 193.2592 | 178.7958 | -0.0001619816 | 0.09407671 | 0 | 0 | 0
21449 | 713927.7 | 2010-11-09 20:43 | 690.3519 | 7 | 48 | -0.5501732 | 3.983482 | 48.48956 | 47.77705 | 193.2592 | 178.8141 | -9.722709e-05 | 0.09407671 | 0 | 0 | 0
21450 | 713957.7 | 2010-11-09 20:44 | 720.3672 | 7 | 48 | -0.5503531 | 3.97927 | 48.48956 | 47.78164 | 193.2592 | 178.8324 | -0.0001296043 | 0.09407671 | 0 | 0 | 0
21451 | 713987.7 | 2010-11-09 20:44 | 750.3825 | 7 | 48 | -0.5503531 | 3.975221 | 48.48956 | 47.78623 | 193.2592 | 178.8506 | -0.0001943588 | 0.09407671 | 0 | 0 | 0
21452 | 714017.7 | 2010-11-09 20:45 | 780.3978 | 7 | 48 | -0.5503531 | 3.971495 | 48.48956 | 47.79082 | 193.2592 | 178.8689 | -9.717941e-05 | 0.09407671 | 0 | 0 | 0
21453 | 714047.8 | 2010-11-09 20:45 | 810.4131 | 7 | 48 | -0.5503531 | 3.967607 | 48.48956 | 47.7954 | 193.2592 | 178.8871 | -6.480217e-05 | 0.09407671 | 0 | 0 | 0
21454 | 714077.8 | 2010-11-09 20:46 | 840.4284 | 7 | 48 | -0.5501732 | 3.963881 | 48.48956 | 47.79999 | 193.2592 | 178.9053 | -3.237724e-05 | 0.09407671 | 0 | 0 | 0
21455 | 714107.8 | 2010-11-09 20:46 | 870.4437 | 7 | 48 | -0.5501732 | 3.959831 | 48.48956 | 47.80458 | 193.2592 | 178.9234 | -9.717941e-05 | 0.09407671 | 0 | 0 | 0
21456 | 714137.8 | 2010-11-09 20:47 | 900.459 | 7 | 48 | -0.5501732 | 3.955944 | 48.48956 | 47.80917 | 193.2592 | 178.9416 | -9.722709e-05 | 0.09407671 | 0 | 0 | 0
21457 | 714167.8 | 2010-11-09 20:47 | 930.4743 | 7 | 48 | -0.5501732 | 3.952218 | 48.48956 | 47.81375 | 193.2592 | 178.9597 | -0.0001296043 | 0.09407671 | 0 | 0 | 0
21458 | 714197.8 | 2010-11-09 20:48 | 960.4895 | 7 | 48 | -0.5503531 | 3.94833 | 48.48956 | 47.81834 | 193.2592 | 178.9779 | -6.480217e-05 | 0.09407671 | 0 | 0 | 0
21459 | 714227.8 | 2010-11-09 20:48 | 990.5049 | 7 | 48 | -0.5501732 | 3.944604 | 48.48956 | 47.82293 | 193.2592 | 178.996 | -6.480217e-05 | 0.09407671 | 0 | 0 | 0
21460 | 714257.9 | 2010-11-09 20:49 | 1020.52 | 7 | 48 | -0.5501732 | 3.940717 | 48.48956 | 47.82752 | 193.2592 | 179.0141 | -0.0001295567 | 0.09407671 | 0 | 0 | 0
21461 | 714287.9 | 2010-11-09 20:49 | 1050.535 | 7 | 48 | -0.5503531 | 3.93699 | 48.48956 | 47.8321 | 193.2592 | 179.0321 | -9.722709e-05 | 0.09407671 | 0 | 0 | 0
21462 | 714317.9 | 2010-11-09 20:50 | 1080.551 | 7 | 48 | -0.5501732 | 3.933103 | 48.48956 | 47.83669 | 193.2592 | 179.0502 | -0.0001296043 | 0.09407671 | 0 | 0 | 0
21463 | 714347.9 | 2010-11-09 20:50 | 1110.566 | 7 | 48 | -0.5501732 | 3.929539 | 48.48956 | 47.84128 | 193.2592 | 179.0682 | -6.480217e-05 | 0.09407671 | 0 | 0 | 0
21464 | 714377.9 | 2010-11-09 20:51 | 1140.581 | 7 | 48 | -0.5501732 | 3.925651 | 48.48956 | 47.84587 | 193.2592 | 179.0862 | -9.717941e-05 | 0.09407671 | 0 | 0 | 0
21465 | 714407.9 | 2010-11-09 20:51 | 1170.597 | 7 | 48 | -0.5501732 | 3.922087 | 48.48956 | 47.85045 | 193.2592 | 179.1042 | -6.480217e-05 | 0.09407671 | 0 | 0 | 0
21466 | 714438 | 2010-11-09 20:52 | 1200.612 | 7 | 48 | -0.5503531 | 3.9182 | 48.48956 | 47.85504 | 193.2592 | 179.1222 | -0.0001296043 | 0.09407671 | 0 | 0 | 0
21467 | 714468 | 2010-11-09 20:52 | 1230.627 | 7 | 48 | -0.5501732 | 3.91496 | 48.48956 | 47.85963 | 193.2592 | 179.1402 | -6.480217e-05 | 0.09407671 | 0 | 0 | 0
21468 | 714498 | 2010-11-09 20:53 | 1260.643 | 7 | 48 | -0.5503531 | 3.911234 | 48.48956 | 47.86422 | 193.2592 | 179.1581 | -6.480217e-05 | 0.09407671 | 0 | 0 | 0
21469 | 714528 | 2010-11-09 20:53 | 1290.658 | 7 | 48 | -0.5503531 | 3.907508 | 48.48956 | 47.8688 | 193.2592 | 179.1761 | -9.717941e-05 | 0.09407671 | 0 | 0 | 0
21470 | 714558 | 2010-11-09 20:54 | 1320.673 | 7 | 48 | -0.5501732 | 3.903944 | 48.48956 | 47.87339 | 193.2592 | 179.194 | -9.722709e-05 | 0.09407671 | 0 | 0 | 0
21471 | 714588 | 2010-11-09 20:54 | 1350.688 | 7 | 48 | -0.5501732 | 3.900542 | 48.48956 | 47.87798 | 193.2592 | 179.2119 | -6.480217e-05 | 0.09407671 | 0 | 0 | 0
21472 | 714618 | 2010-11-09 20:55 | 1380.704 | 7 | 48 | -0.5501732 | 3.896979 | 48.48956 | 47.88257 | 193.2592 | 179.2298 | -9.722709e-05 | 0.09407671 | 0 | 0 | 0
21473 | 714648.1 | 2010-11-09 20:55 | 1410.719 | 7 | 48 | -0.5501732 | 3.893415 | 48.48956 | 47.88715 | 193.2592 | 179.2476 | -0.0001295567 | 0.09407671 | 0 | 0 | 0
21474 | 714678.1 | 2010-11-09 20:56 | 1440.734 | 7 | 48 | -0.5501732 | 3.890013 | 48.48956 | 47.89174 | 193.2592 | 179.2655 | -6.480217e-05 | 0.09407671 | 0 | 0 | 0
21475 | 714708.1 | 2010-11-09 20:56 | 1470.75 | 7 | 48 | -0.5501732 | 3.886611 | 48.48956 | 47.89633 | 193.2592 | 179.2833 | -9.717941e-05 | 0.09407671 | 0 | 0 | 0
21476 | 714738.1 | 2010-11-09 20:57 | 1500.752 | 7 | 48 | -0.5501732 | 3.883047 | 48.48956 | 47.90091 | 193.2592 | 179.3012 | -9.722709e-05 | 0.09407671 | 0 | 0 | 0
21477 | 714768.1 | 2010-11-09 20:57 | 1530.765 | 7 | 48 | -0.5503531 | 3.879484 | 48.48956 | 47.9055 | 193.2592 | 179.319 | -9.717941e-05 | 0.09407671 | 0 | 0 | 0
21478 | 714798.1 | 2010-11-09 20:58 | 1560.78 | 7 | 48 | -0.5503531 | 3.876082 | 48.48956 | 47.91009 | 193.2592 | 179.3367 | -0.0001296043 | 0.09407671 | 0 | 0 | 0
21479 | 714828.1 | 2010-11-09 20:58 | 1590.795 | 7 | 48 | -0.5501732 | 3.873004 | 48.48956 | 47.91468 | 193.2592 | 179.3545 | -6.480217e-05 | 0.09407671 | 0 | 0 | 0
21480 | 714858.2 | 2010-11-09 20:59 | 1620.811 | 7 | 48 | -0.5503531 | 3.869602 | 48.48956 | 47.91926 | 193.2592 | 179.3723 | -0.0001295567 | 0.09407671 | 0 | 0 | 0
21481 | 714888.2 | 2010-11-09 20:59 | 1650.826 | 7 | 48 | -0.5503531 | 3.8662 | 48.48956 | 47.92385 | 193.2592 | 179.39 | -9.722709e-05 | 0.09407671 | 0 | 0 | 0
21482 | 714918.2 | 2010-11-09 21:00 | 1680.841 | 7 | 48 | -0.5501732 | 3.863122 | 48.48956 | 47.92844 | 193.2592 | 179.4078 | -9.717941e-05 | 0.09407671 | 0 | 0 | 0
21483 | 714948.2 | 2010-11-09 21:00 | 1710.856 | 7 | 48 | -0.5501732 | 3.859721 | 48.48956 | 47.93303 | 193.2592 | 179.4255 | -9.717941e-05 | 0.09407671 | 0 | 0 | 0
21484 | 714978.2 | 2010-11-09 21:01 | 1740.872 | 7 | 48 | -0.5501732 | 3.856481 | 48.48956 | 47.93761 | 193.2592 | 179.4432 | -9.717941e-05 | 0.09407671 | 0 | 0 | 0
21485 | 715008.2 | 2010-11-09 21:01 | 1770.887 | 7 | 48 | -0.5503531 | 3.853241 | 48.48956 | 47.9422 | 193.2592 | 179.4609 | -6.480217e-05 | 0.09407671 | 0 | 0 | 0
21486 | 715038.2 | 2010-11-09 21:02 | 1800.902 | 7 | 48 | -0.5501732 | 3.850163 | 48.48956 | 47.94679 | 193.2592 | 179.4785 | -9.717941e-05 | 0.09407671 | 0 | 0 | 0
21487 | 715068.3 | 2010-11-09 21:02 | 1830.918 | 7 | 48 | -0.5501732 | 3.846923 | 48.48956 | 47.95138 | 193.2592 | 179.4962 | -9.717941e-05 | 0.09407671 | 0 | 0 | 0
21488 | 715098.3 | 2010-11-09 21:03 | 1860.933 | 7 | 48 | -0.5501732 | 3.843845 | 48.48956 | 47.95596 | 193.2592 | 179.5138 | -6.480217e-05 | 0.09407671 | 0 | 0 | 0
21489 | 715128.3 | 2010-11-09 21:03 | 1890.948 | 7 | 48 | -0.5501732 | 3.840768 | 48.48956 | 47.96055 | 193.2592 | 179.5314 | -6.480217e-05 | 0.09407671 | 0 | 0 | 0
21490 | 715158.3 | 2010-11-09 21:04 | 1920.964 | 7 | 48 | -0.5501732 | 3.837852 | 48.48956 | 47.96514 | 193.2592 | 179.5491 | 0 | 0.09407671 | 0 | 0 | 0
21491 | 715188.3 | 2010-11-09 21:04 | 1950.979 | 7 | 48 | -0.5501732 | 3.834612 | 48.48956 | 47.96973 | 193.2592 | 179.5667 | -6.480217e-05 | 0.09407671 | 0 | 0 | 0
21492 | 715218.3 | 2010-11-09 21:05 | 1980.994 | 7 | 48 | -0.5499932 | 3.831696 | 48.48956 | 47.97431 | 193.2592 | 179.5842 | -3.242493e-05 | 0.09407671 | 0 | 0 | 0
21493 | 715248.3 | 2010-11-09 21:05 | 2011.009 | 7 | 48 | -0.5503531 | 3.828456 | 48.48956 | 47.9789 | 193.2592 | 179.6018 | -9.722709e-05 | 0.09407671 | 0 | 0 | 0
21494 | 715278.4 | 2010-11-09 21:06 | 2041.025 | 7 | 48 | -0.5501732 | 3.825702 | 48.48956 | 47.98349 | 193.2592 | 179.6194 | -6.480217e-05 | 0.09407671 | 0 | 0 | 0
21495 | 715308.4 | 2010-11-09 21:06 | 2071.04 | 7 | 48 | -0.5501732 | 3.822624 | 48.48956 | 47.98808 | 193.2592 | 179.6369 | -9.722709e-05 | 0.09407671 | 0 | 0 | 0
21496 | 715338.4 | 2010-11-09 21:07 | 2101.055 | 7 | 48 | -0.5499932 | 3.819871 | 48.48956 | 47.99266 | 193.2592 | 179.6544 | -3.237724e-05 | 0.09407671 | 0 | 0 | 0
21497 | 715368.4 | 2010-11-09 21:07 | 2131.071 | 7 | 48 | -0.5501732 | 3.816793 | 48.48956 | 47.99725 | 193.2592 | 179.672 | -0.0001295567 | 0.09407671 | 0 | 0 | 0
21498 | 715398.4 | 2010-11-09 21:08 | 2161.086 | 7 | 48 | -0.5503531 | 3.813877 | 48.48956 | 48.00184 | 193.2592 | 179.6895 | -9.717941e-05 | 0.09407671 | 0 | 0 | 0
21499 | 715428.4 | 2010-11-09 21:08 | 2191.101 | 7 | 48 | -0.5501732 | 3.811285 | 48.48956 | 48.00643 | 193.2592 | 179.707 | -3.242493e-05 | 0.09407671 | 0 | 0 | 0
21500 | 715458.5 | 2010-11-09 21:09 | 2221.117 | 7 | 48 | -0.5501732 | 3.808207 | 48.48956 | 48.01102 | 193.2592 | 179.7244 | -9.717941e-05 | 0.09407671 | 0 | 0 | 0
21501 | 715488.5 | 2010-11-09 21:09 | 2251.132 | 7 | 48 | -0.5505331 | 3.805454 | 48.48956 | 48.0156 | 193.2592 | 179.7419 | -9.717941e-05 | 0.09407671 | 0 | 0 | 0
21502 | 715518.5 | 2010-11-09 21:10 | 2281.147 | 7 | 48 | -0.5501732 | 3.802862 | 48.48956 | 48.02019 | 193.2592 | 179.7593 | -6.475449e-05 | 0.09407671 | 0 | 0 | 0
21503 | 715548.5 | 2010-11-09 21:10 | 2311.163 | 7 | 48 | -0.5501732 | 3.80027 | 48.48956 | 48.02478 | 193.2592 | 179.7768 | -3.242493e-05 | 0.09407671 | 0 | 0 | 0
21504 | 715578.5 | 2010-11-09 21:11 | 2341.178 | 7 | 48 | -0.5503531 | 3.797354 | 48.48956 | 48.02937 | 193.2592 | 179.7942 | -9.722709e-05 | 0.09407671 | 0 | 0 | 0
21505 | 715608.5 | 2010-11-09 21:11 | 2371.193 | 7 | 48 | -0.5501732 | 3.794762 | 48.48956 | 48.03395 | 193.2592 | 179.8116 | -6.480217e-05 | 0.09407671 | 0 | 0 | 0
21506 | 715638.5 | 2010-11-09 21:12 | 2401.209 | 7 | 48 | -0.5503531 | 3.79217 | 48.48956 | 48.03854 | 193.2592 | 179.829 | -6.480217e-05 | 0.09407671 | 0 | 0 | 0
21507 | 715668.6 | 2010-11-09 21:12 | 2431.224 | 7 | 48 | -0.5501732 | 3.789416 | 48.48956 | 48.04313 | 193.2592 | 179.8464 | -6.480217e-05 | 0.09407671 | 0 | 0 | 0
21508 | 715698.6 | 2010-11-09 21:13 | 2461.239 | 7 | 48 | -0.5501732 | 3.786824 | 48.48956 | 48.04772 | 193.2592 | 179.8638 | -9.717941e-05 | 0.09407671 | 0 | 0 | 0
21509 | 715728.6 | 2010-11-09 21:13 | 2491.255 | 7 | 48 | -0.5501732 | 3.784557 | 48.48956 | 48.0523 | 193.2592 | 179.8812 | -3.237724e-05 | 0.09407671 | 0 | 0 | 0
21510 | 715758.6 | 2010-11-09 21:14 | 2521.27 | 7 | 48 | -0.5501732 | 3.781965 | 48.48956 | 48.05689 | 193.2592 | 179.8985 | -3.242493e-05 | 0.09407671 | 0 | 0 | 0
21511 | 715788.6 | 2010-11-09 21:14 | 2551.285 | 7 | 48 | -0.5503531 | 3.779211 | 48.48956 | 48.06148 | 193.2592 | 179.9159 | -9.717941e-05 | 0.09407671 | 0 | 0 | 0
21512 | 715818.6 | 2010-11-09 21:15 | 2581.3 | 7 | 48 | -0.5501732 | 3.776943 | 48.48956 | 48.06607 | 193.2592 | 179.9332 | -6.480217e-05 | 0.09407671 | 0 | 0 | 0
21513 | 715848.7 | 2010-11-09 21:15 | 2611.316 | 7 | 48 | -0.5501732 | 3.774513 | 48.48956 | 48.07065 | 193.2592 | 179.9505 | -6.480217e-05 | 0.09407671 | 0 | 0 | 0
21514 | 715878.7 | 2010-11-09 21:16 | 2641.331 | 7 | 48 | -0.5503531 | 3.772083 | 48.48956 | 48.07524 | 193.2592 | 179.9678 | -9.717941e-05 | 0.09407671 | 0 | 0 | 0
21515 | 715908.7 | 2010-11-09 21:16 | 2671.347 | 7 | 48 | -0.5503531 | 3.769653 | 48.48956 | 48.07983 | 193.2592 | 179.9851 | -9.717941e-05 | 0.09407671 | 0 | 0 | 0
21516 | 715938.7 | 2010-11-09 21:17 | 2701.362 | 7 | 48 | -0.5503531 | 3.767223 | 48.48956 | 48.08442 | 193.2592 | 180.0024 | -9.722709e-05 | 0.09407671 | 0 | 0 | 0
21517 | 715968.7 | 2010-11-09 21:17 | 2731.377 | 7 | 48 | -0.5501732 | 3.764956 | 48.48956 | 48.08901 | 193.2592 | 180.0197 | -6.480217e-05 | 0.09407671 | 0 | 0 | 0
21518 | 715998.7 | 2010-11-09 21:18 | 2761.392 | 7 | 48 | -0.5501732 | 3.762688 | 48.48956 | 48.09359 | 193.2592 | 180.037 | -6.480217e-05 | 0.09407671 | 0 | 0 | 0
21519 | 716028.7 | 2010-11-09 21:18 | 2791.408 | 7 | 48 | -0.5503531 | 3.76042 | 48.48956 | 48.09818 | 193.2592 | 180.0542 | -6.480217e-05 | 0.09407671 | 0 | 0 | 0
21520 | 716058.8 | 2010-11-09 21:19 | 2821.423 | 7 | 48 | -0.5503531 | 3.758152 | 48.48956 | 48.10277 | 193.2592 | 180.0715 | -6.475449e-05 | 0.09407671 | 0 | 0 | 0
21521 | 716088.8 | 2010-11-09 21:19 | 2851.438 | 7 | 48 | -0.5503531 | 3.755884 | 48.48956 | 48.10736 | 193.2592 | 180.0887 | -6.480217e-05 | 0.09407671 | 0 | 0 | 0
21522 | 716118.8 | 2010-11-09 21:20 | 2881.454 | 7 | 48 | -0.5505331 | 3.753616 | 48.48956 | 48.11194 | 193.2592 | 180.1059 | -6.480217e-05 | 0.09407671 | 0 | 0 | 0
21523 | 716148.8 | 2010-11-09 21:20 | 2911.469 | 7 | 48 | -0.5501732 | 3.751672 | 48.48956 | 48.11653 | 193.2592 | 180.1232 | -6.480217e-05 | 0.09407671 | 0 | 0 | 0
21524 | 716178.8 | 2010-11-09 21:21 | 2941.484 | 7 | 48 | -0.5501732 | 3.749566 | 48.48956 | 48.12112 | 193.2592 | 180.1404 | -3.242493e-05 | 0.09407671 | 0 | 0 | 0
21525 | 716208.8 | 2010-11-09 21:21 | 2971.5 | 7 | 48 | -0.5503531 | 3.747298 | 48.48956 | 48.12571 | 193.2592 | 180.1576 | -6.480217e-05 | 0.09407671 | 0 | 0 | 0
21526 | 716238.9 | 2010-11-09 21:22 | 3001.515 | 7 | 48 | -0.5501732 | 3.745355 | 48.48956 | 48.1303 | 193.2592 | 180.1747 | -3.237724e-05 | 0.09407671 | 0 | 0 | 0
21527 | 716268.9 | 2010-11-09 21:22 | 3031.53 | 7 | 48 | -0.5503531 | 3.742925 | 48.48956 | 48.13488 | 193.2592 | 180.1919 | -0.0001296043 | 0.09407671 | 0 | 0 | 0
21528 | 716298.9 | 2010-11-09 21:23 | 3061.546 | 7 | 48 | -0.5503531 | 3.741143 | 48.48956 | 48.13947 | 193.2592 | 180.2091 | 0 | 0.09407671 | 0 | 0 | 0
21529 | 716328.9 | 2010-11-09 21:23 | 3091.561 | 7 | 48 | -0.5503531 | 3.739037 | 48.48956 | 48.14406 | 193.2592 | 180.2262 | -6.480217e-05 | 0.09407671 | 0 | 0 | 0
21530 | 716358.9 | 2010-11-09 21:24 | 3121.576 | 7 | 48 | -0.5499932 | 3.737255 | 48.48956 | 48.14865 | 193.2592 | 180.2434 | -3.242493e-05 | 0.09407671 | 0 | 0 | 0
21531 | 716388.9 | 2010-11-09 21:24 | 3151.592 | 7 | 48 | -0.5501732 | 3.735149 | 48.48956 | 48.15323 | 193.2592 | 180.2605 | -3.237724e-05 | 0.09407671 | 0 | 0 | 0
21532 | 716418.9 | 2010-11-09 21:25 | 3181.607 | 7 | 48 | -0.5503531 | 3.733043 | 48.48956 | 48.15782 | 193.2592 | 180.2777 | -6.480217e-05 | 0.09407671 | 0 | 0 | 0
21533 | 716449 | 2010-11-09 21:25 | 3211.622 | 7 | 48 | -0.5501732 | 3.731099 | 48.48956 | 48.16241 | 193.2592 | 180.2948 | -6.480217e-05 | 0.09407671 | 0 | 0 | 0
21534 | 716479 | 2010-11-09 21:26 | 3241.638 | 7 | 48 | -0.5499932 | 3.729479 | 48.48956 | 48.167 | 193.2592 | 180.3119 | -3.242493e-05 | 0.09407671 | 0 | 0 | 0
21535 | 716509 | 2010-11-09 21:26 | 3271.653 | 7 | 48 | -0.5501732 | 3.727374 | 48.48956 | 48.17158 | 193.2592 | 180.329 | -6.475449e-05 | 0.09407671 | 0 | 0 | 0
21536 | 716539 | 2010-11-09 21:27 | 3301.668 | 7 | 48 | -0.5501732 | 3.72543 | 48.48956 | 48.17617 | 193.2592 | 180.3461 | -6.480217e-05 | 0.09407671 | 0 | 0 | 0
21537 | 716569 | 2010-11-09 21:27 | 3331.684 | 7 | 48 | -0.5501732 | 3.723648 | 48.48956 | 48.18076 | 193.2592 | 180.3632 | -3.242493e-05 | 0.09407671 | 0 | 0 | 0
21538 | 716599 | 2010-11-09 21:28 | 3361.699 | 7 | 48 | -0.5503531 | 3.721866 | 48.48956 | 48.18535 | 193.2592 | 180.3803 | -3.242493e-05 | 0.09407671 | 0 | 0 | 0
21539 | 716629.1 | 2010-11-09 21:28 | 3391.714 | 7 | 48 | -0.5503531 | 3.719922 | 48.48956 | 48.18994 | 193.2592 | 180.3973 | -6.480217e-05 | 0.09407671 | 0 | 0 | 0
21540 | 716659.1 | 2010-11-09 21:29 | 3421.73 | 7 | 48 | -0.5503531 | 3.71814 | 48.48956 | 48.19452 | 193.2592 | 180.4144 | -6.480217e-05 | 0.09407671 | 0 | 0 | 0
21541 | 716689.1 | 2010-11-09 21:29 | 3451.732 | 7 | 48 | -0.5501732 | 3.71652 | 48.48956 | 48.19911 | 193.2592 | 180.4314 | -3.237724e-05 | 0.09407671 | 0 | 0 | 0
21542 | 716719.1 | 2010-11-09 21:30 | 3481.745 | 7 | 48 | -0.5503531 | 3.714576 | 48.48956 | 48.2037 | 193.2592 | 180.4485 | -6.475449e-05 | 0.09407671 | 0 | 0 | 0
21543 | 716749.1 | 2010-11-09 21:30 | 3511.76 | 7 | 48 | -0.5503531 | 3.712956 | 48.48956 | 48.20828 | 193.2592 | 180.4655 | -3.242493e-05 | 0.09407671 | 0 | 0 | 0
21544 | 716779.1 | 2010-11-09 21:31 | 3541.775 | 7 | 48 | -0.5501732 | 3.711012 | 48.48956 | 48.21287 | 193.2592 | 180.4826 | -9.717941e-05 | 0.09407671 | 0 | 0 | 0
21545 | 716809.1 | 2010-11-09 21:31 | 3571.791 | 7 | 48 | -0.5501732 | 3.709554 | 48.48956 | 48.21746 | 193.2592 | 180.4996 | -3.237724e-05 | 0.09407671 | 0 | 0 | 0
21546 | 716839.1 | 2010-11-09 21:32 | 3601.806 | 7 | 48 | -0.5503531 | 3.707611 | 48.48956 | 48.22205 | 193.2592 | 180.5166 | -9.717941e-05 | 0.09407671 | 0 | 0 | 0
21547 | 716869.2 | 2010-11-09 21:32 | 3631.821 | 7 | 48 | -0.5501732 | 3.705991 | 48.48956 | 48.22664 | 193.2592 | 180.5336 | -6.480217e-05 | 0.09407671 | 0 | 0 | 0
21548 | 716899.2 | 2010-11-09 21:33 | 3661.837 | 7 | 48 | -0.5501732 | 3.704533 | 48.48956 | 48.23122 | 193.2592 | 180.5506 | -3.242493e-05 | 0.09407671 | 0 | 0 | 0
21549 | 716929.2 | 2010-11-09 21:33 | 3691.852 | 7 | 48 | -0.5501732 | 3.702751 | 48.48956 | 48.23581 | 193.2592 | 180.5676 | -6.480217e-05 | 0.09407671 | 0 | 0 | 0
21550 | 716959.2 | 2010-11-09 21:34 | 3721.867 | 7 | 48 | -0.5501732 | 3.701293 | 48.48956 | 48.2404 | 193.2592 | 180.5846 | -3.242493e-05 | 0.09407671 | 0 | 0 | 0
21551 | 716989.2 | 2010-11-09 21:34 | 3751.883 | 7 | 48 | -0.5499932 | 3.699511 | 48.48956 | 48.24499 | 193.2592 | 180.6016 | -9.722709e-05 | 0.09407671 | 0 | 0 | 0
21552 | 717019.2 | 2010-11-09 21:35 | 3781.898 | 7 | 48 | -0.5501732 | 3.698053 | 48.48956 | 48.24957 | 193.2592 | 180.6185 | -9.717941e-05 | 0.09407671 | 0 | 0 | 0
21553 | 717049.3 | 2010-11-09 21:35 | 3811.913 | 7 | 48 | -0.5503531 | 3.696595 | 48.48956 | 48.25416 | 193.2592 | 180.6355 | 0 | 0.09407671 | 0 | 0 | 0
21554 | 717079.3 | 2010-11-09 21:36 | 3841.929 | 7 | 48 | -0.5503531 | 3.695137 | 48.48956 | 48.25875 | 193.2592 | 180.6524 | -3.237724e-05 | 0.09407671 | 0 | 0 | 0
21555 | 717109.3 | 2010-11-09 21:36 | 3871.944 | 7 | 48 | -0.5501732 | 3.693517 | 48.48956 | 48.26334 | 193.2592 | 180.6694 | -6.480217e-05 | 0.09407671 | 0 | 0 | 0
21556 | 717139.3 | 2010-11-09 21:37 | 3901.96 | 7 | 48 | -0.5503531 | 3.692059 | 48.48956 | 48.26793 | 193.2592 | 180.6863 | -3.242493e-05 | 0.09407671 | 0 | 0 | 0
21557 | 717169.3 | 2010-11-09 21:37 | 3931.975 | 7 | 48 | -0.5503531 | 3.690439 | 48.48956 | 48.27251 | 193.2592 | 180.7033 | -6.480217e-05 | 0.09407671 | 0 | 0 | 0
21558 | 717199.3 | 2010-11-09 21:38 | 3961.99 | 7 | 48 | -0.5503531 | 3.688982 | 48.48956 | 48.2771 | 193.2592 | 180.7202 | -6.480217e-05 | 0.09407671 | 0 | 0 | 0
21559 | 717229.3 | 2010-11-09 21:38 | 3992.005 | 7 | 48 | -0.5503531 | 3.687685 | 48.48956 | 48.28169 | 193.2592 | 180.7371 | 0 | 0.09407671 | 0 | 0 | 0
21560 | 717259.4 | 2010-11-09 21:39 | 4022.021 | 7 | 48 | -0.5501732 | 3.686228 | 48.48956 | 48.28628 | 193.2592 | 180.754 | 0 | 0.09407671 | 0 | 0 | 0
21561 | 717289.4 | 2010-11-09 21:39 | 4052.036 | 7 | 48 | -0.5501732 | 3.684932 | 48.48956 | 48.29086 | 193.2592 | 180.7709 | 0 | 0.09407671 | 0 | 0 | 0
21562 | 717319.4 | 2010-11-09 21:40 | 4082.051 | 7 | 48 | -0.5503531 | 3.683312 | 48.48956 | 48.29545 | 193.2592 | 180.7878 | -9.722709e-05 | 0.09407671 | 0 | 0 | 0
21563 | 717349.4 | 2010-11-09 21:40 | 4112.067 | 7 | 48 | -0.5503531 | 3.682178 | 48.48956 | 48.30004 | 193.2592 | 180.8047 | -6.480217e-05 | 0.09407671 | 0 | 0 | 0
21564 | 717379.4 | 2010-11-09 21:41 | 4142.082 | 7 | 48 | -0.5503531 | 3.68072 | 48.48956 | 48.30463 | 193.2592 | 180.8216 | -6.480217e-05 | 0.09407671 | 0 | 0 | 0
21565 | 717409.4 | 2010-11-09 21:41 | 4172.097 | 7 | 48 | -0.5503531 | 3.679586 | 48.48956 | 48.30922 | 193.2592 | 180.8385 | 0 | 0.09407671 | 0 | 0 | 0
21566 | 717439.5 | 2010-11-09 21:42 | 4202.113 | 7 | 48 | -0.5503531 | 3.678128 | 48.48956 | 48.3138 | 193.2592 | 180.8554 | -3.242493e-05 | 0.09407671 | 0 | 0 | 0
21567 | 717469.5 | 2010-11-09 21:42 | 4232.128 | 7 | 48 | -0.5503531 | 3.676832 | 48.48956 | 48.31839 | 193.2592 | 180.8723 | -6.475449e-05 | 0.09407671 | 0 | 0 | 0
21568 | 717499.5 | 2010-11-09 21:43 | 4262.144 | 7 | 48 | -0.5501732 | 3.675536 | 48.48956 | 48.32298 | 193.2592 | 180.8891 | -3.242493e-05 | 0.09407671 | 0 | 0 | 0
21569 | 717529.5 | 2010-11-09 21:43 | 4292.159 | 7 | 48 | -0.5503531 | 3.67424 | 48.48956 | 48.32757 | 193.2592 | 180.906 | 0 | 0.09407671 | 0 | 0 | 0
21570 | 717559.5 | 2010-11-09 21:44 | 4322.174 | 7 | 48 | -0.5503531 | 3.672944 | 48.48956 | 48.33216 | 193.2592 | 180.9228 | -3.237724e-05 | 0.09407671 | 0 | 0 | 0
21571 | 717589.5 | 2010-11-09 21:44 | 4352.19 | 7 | 48 | -0.5503531 | 3.67181 | 48.48956 | 48.33674 | 193.2592 | 180.9397 | 0 | 0.09407671 | 0 | 0 | 0
21572 | 717619.5 | 2010-11-09 21:45 | 4382.205 | 7 | 48 | -0.5503531 | 3.670514 | 48.48956 | 48.34133 | 193.2592 | 180.9565 | 0 | 0.09407671 | 0 | 0 | 0
21573 | 717649.6 | 2010-11-09 21:45 | 4412.22 | 7 | 48 | -0.5501732 | 3.66938 | 48.48956 | 48.34592 | 193.2592 | 180.9734 | 0 | 0.09407671 | 0 | 0 | 0
21574 | 717679.6 | 2010-11-09 21:46 | 4442.235 | 7 | 48 | -0.5503531 | 3.667922 | 48.48956 | 48.35051 | 193.2592 | 180.9902 | -6.480217e-05 | 0.09407671 | 0 | 0 | 0
21575 | 717709.6 | 2010-11-09 21:46 | 4472.251 | 7 | 48 | -0.5503531 | 3.666627 | 48.48956 | 48.35509 | 193.2592 | 181.007 | -6.480217e-05 | 0.09407671 | 0 | 0 | 0
21576 | 717739.6 | 2010-11-09 21:47 | 4502.266 | 7 | 48 | -0.5501732 | 3.665655 | 48.48956 | 48.35968 | 193.2592 | 181.0238 | -3.242493e-05 | 0.09407671 | 0 | 0 | 0
21577 | 717769.6 | 2010-11-09 21:47 | 4532.281 | 7 | 48 | -0.5499932 | 3.664359 | 48.48956 | 48.36427 | 193.2592 | 181.0407 | -6.475449e-05 | 0.09407671 | 0 | 0 | 0
21578 | 717799.6 | 2010-11-09 21:48 | 4562.297 | 7 | 48 | -0.5503531 | 3.663063 | 48.48956 | 48.36886 | 193.2592 | 181.0575 | -3.237724e-05 | 0.09407671 | 0 | 0 | 0
21579 | 717829.7 | 2010-11-09 21:48 | 4592.312 | 7 | 48 | -0.5503531 | 3.661767 | 48.48956 | 48.37345 | 193.2592 | 181.0743 | -6.475449e-05 | 0.09407671 | 0 | 0 | 0
21580 | 717859.7 | 2010-11-09 21:49 | 4622.327 | 7 | 48 | -0.5503531 | 3.660633 | 48.48956 | 48.37803 | 193.2592 | 181.0911 | -3.242493e-05 | 0.09407671 | 0 | 0 | 0
21581 | 717889.7 | 2010-11-09 21:49 | 4652.343 | 7 | 48 | -0.5501732 | 3.659337 | 48.48956 | 48.38262 | 193.2592 | 181.1079 | -3.237724e-05 | 0.09407671 | 0 | 0 | 0
21582 | 717919.7 | 2010-11-09 21:50 | 4682.358 | 7 | 48 | -0.5501732 | 3.658203125 | 48.48956 | 48.38721 | 193.2592 | 181.1246 | -3.237724e-05 | 0.09407671 | 0 | 0 | 0
21583 | 717949.7 | 2010-11-09 21:50 | 4712.373 | 7 | 48 | -0.5501732 | 3.656907 | 48.48956 | 48.3918 | 193.2592 | 181.1414 | -3.242493e-05 | 0.09407671 | 0 | 0 | 0
21584 | 717979.7 | 2010-11-09 21:51 | 4742.389 | 7 | 48 | -0.5501732 | 3.655611 | 48.48956 | 48.39639 | 193.2592 | 181.1582 | 0 | 0.09407671 | 0 | 0 | 0
21585 | 718009.7 | 2010-11-09 21:51 | 4772.404 | 7 | 48 | -0.5501732 | 3.654315 | 48.48956 | 48.40097 | 193.2592 | 181.175 | -3.242493e-05 | 0.09407671 | 0 | 0 | 0
21586 | 718039.8 | 2010-11-09 21:52 | 4802.419 | 7 | 48 | -0.5503531 | 3.652857 | 48.48956 | 48.40556 | 193.2592 | 181.1917 | -6.480217e-05 | 0.09407671 | 0 | 0 | 0
21587 | 718069.8 | 2010-11-09 21:52 | 4832.435 | 7 | 48 | -0.5501732 | 3.651723 | 48.48956 | 48.41015 | 193.2592 | 181.2085 | 0 | 0.09407671 | 0 | 0 | 0
21588 | 718099.8 | 2010-11-09 21:53 | 4862.45 | 7 | 48 | -0.5503531 | 3.650265 | 48.48956 | 48.41474 | 193.2592 | 181.2252 | -3.242493e-05 | 0.09407671 | 0 | 0 | 0
21589 | 718129.8 | 2010-11-09 21:53 | 4892.465 | 7 | 48 | -0.5501732 | 3.648646 | 48.48956 | 48.41932 | 193.2592 | 181.242 | -9.717941e-05 | 0.09407671 | 0 | 0 | 0
21590 | 718159.8 | 2010-11-09 21:54 | 4922.481 | 7 | 48 | -0.5501732 | 3.647512 | 48.48956 | 48.42391 | 193.2592 | 181.2587 | -3.237724e-05 | 0.09407671 | 0 | 0 | 0
21591 | 718189.8 | 2010-11-09 21:54 | 4952.496 | 7 | 48 | -0.5501732 | 3.646054 | 48.48956 | 48.4285 | 193.2592 | 181.2754 | -6.480217e-05 | 0.09407671 | 0 | 0 | 0
21592 | 718219.9 | 2010-11-09 21:55 | 4982.512 | 7 | 48 | -0.5503531 | 3.644758 | 48.48956 | 48.43309 | 193.2592 | 181.2922 | 0 | 0.09407671 | 0 | 0 | 0
21593 | 718249.9 | 2010-11-09 21:55 | 5012.527 | 7 | 48 | -0.5499932 | 3.6433 | 48.48956 | 48.43767 | 193.2592 | 181.3089 | -3.242493e-05 | 0.09407671 | 0 | 0 | 0
21594 | 718279.9 | 2010-11-09 21:56 | 5042.542 | 7 | 48 | -0.5503531 | 3.64168 | 48.48956 | 48.44226 | 193.2592 | 181.3256 | -3.237724e-05 | 0.09407671 | 0 | 0 | 0
21595 | 718309.9 | 2010-11-09 21:56 | 5072.558 | 7 | 48 | -0.5503531 | 3.640222 | 48.48956 | 48.44685 | 193.2592 | 181.3423 | 0 | 0.09407671 | 0 | 0 | 0
21596 | 718339.9 | 2010-11-09 21:57 | 5102.573 | 7 | 48 | -0.5503531 | 3.63844 | 48.48956 | 48.45144 | 193.2592 | 181.359 | -9.717941e-05 | 0.09407671 | 0 | 0 | 0
21597 | 718369.9 | 2010-11-09 21:57 | 5132.588 | 7 | 48 | -0.5501732 | 3.637144 | 48.48956 | 48.45603 | 193.2592 | 181.3757 | 0 | 0.09407671 | 0 | 0 | 0
21598 | 718399.9 | 2010-11-09 21:58 | 5162.604 | 7 | 48 | -0.5503531 | 3.635362 | 48.48956 | 48.46061 | 193.2592 | 181.3924 | -6.480217e-05 | 0.09407671 | 0 | 0 | 0
21599 | 718430 | 2010-11-09 21:58 | 5192.619 | 7 | 48 | -0.5501732 | 3.633742 | 48.48956 | 48.4652 | 193.2592 | 181.409 | 0 | 0.09407671 | 0 | 0 | 0
21600 | 718460 | 2010-11-09 21:59 | 5222.634 | 7 | 48 | -0.5503531 | 3.63196 | 48.48956 | 48.46979 | 193.2592 | 181.4257 | -6.480217e-05 | 0.09407671 | 0 | 0 | 0
21601 | 718490 | 2010-11-09 21:59 | 5252.65 | 7 | 48 | -0.5503531 | 3.630017 | 48.48956 | 48.47438 | 193.2592 | 181.4424 | -9.717941e-05 | 0.09407671 | 0 | 0 | 0
21602 | 718520 | 2010-11-09 22:00 | 5282.665 | 7 | 48 | -0.5501732 | 3.628235 | 48.48956 | 48.47896 | 193.2592 | 181.459 | -9.717941e-05 | 0.09407671 | 0 | 0 | 0
21603 | 718550 | 2010-11-09 22:00 | 5312.68 | 7 | 48 | -0.5501732 | 3.626615 | 48.48956 | 48.48355 | 193.2592 | 181.4757 | -3.237724e-05 | 0.09407671 | 0 | 0 | 0
21604 | 718580 | 2010-11-09 22:01 | 5342.696 | 7 | 48 | -0.5503531 | 3.624509 | 48.48956 | 48.48814 | 193.2592 | 181.4923 | -6.480217e-05 | 0.09407671 | 0 | 0 | 0
21605 | 718610.1 | 2010-11-09 22:01 | 5372.712 | 7 | 48 | -0.5501732 | 3.622727 | 48.48956 | 48.49273 | 193.2592 | 181.5089 | -3.237724e-05 | 0.09407671 | 0 | 0 | 0
21606 | 718640.1 | 2010-11-09 22:02 | 5402.713 | 7 | 48 | -0.5501732 | 3.620621 | 48.48956 | 48.49731 | 193.2592 | 181.5255 | -6.480217e-05 | 0.09407671 | 0 | 0 | 0
21607 | 718670.1 | 2010-11-09 22:02 | 5432.726 | 7 | 48 | -0.5501732 | 3.618677 | 48.48956 | 48.5019 | 193.2592 | 181.5421 | -6.480217e-05 | 0.09407671 | 0 | 0 | 0
21608 | 718700.1 | 2010-11-09 22:03 | 5462.741 | 7 | 48 | -0.5501732 | 3.616571 | 48.48956 | 48.50649 | 193.2592 | 181.5587 | -3.242493e-05 | 0.09407671 | 0 | 0 | 0
21609 | 718730.1 | 2010-11-09 22:03 | 5492.757 | 7 | 48 | -0.5501732 | 3.614141 | 48.48956 | 48.51108 | 193.2592 | 181.5753 | -6.475449e-05 | 0.09407671 | 0 | 0 | 0
21610 | 718760.1 | 2010-11-09 22:04 | 5522.772 | 7 | 48 | -0.5501732 | 3.611873 | 48.48956 | 48.51566 | 193.2592 | 181.5919 | -9.722709e-05 | 0.09407671 | 0 | 0 | 0
21611 | 718790.1 | 2010-11-09 22:04 | 5552.787 | 7 | 48 | -0.5503531 | 3.609606 | 48.48956 | 48.52025 | 193.2592 | 181.6085 | -6.480217e-05 | 0.09407671 | 0 | 0 | 0
21612 | 718820.1 | 2010-11-09 22:05 | 5582.803 | 7 | 48 | -0.5503531 | 3.607014 | 48.48956 | 48.52484 | 193.2592 | 181.625 | -9.717941e-05 | 0.09407671 | 0 | 0 | 0
21613 | 718850.2 | 2010-11-09 22:05 | 5612.818 | 7 | 48 | -0.5501732 | 3.604584 | 48.48956 | 48.52943 | 193.2592 | 181.6416 | -9.722709e-05 | 0.09407671 | 0 | 0 | 0
21614 | 718880.2 | 2010-11-09 22:06 | 5642.833 | 7 | 48 | -0.5503531 | 3.602154 | 48.48956 | 48.53402 | 193.2592 | 181.6581 | -6.480217e-05 | 0.09407671 | 0 | 0 | 0
21615 | 718910.2 | 2010-11-09 22:06 | 5672.849 | 7 | 48 | -0.5501732 | 3.5994 | 48.48956 | 48.5386 | 193.2592 | 181.6746 | -3.242493e-05 | 0.09407671 | 0 | 0 | 0
21616 | 718940.2 | 2010-11-09 22:07 | 5702.864 | 7 | 48 | -0.5503531 | 3.596808 | 48.48956 | 48.54319 | 193.2592 | 181.6911 | -3.242493e-05 | 0.09407671 | 0 | 0 | 0
21617 | 718970.2 | 2010-11-09 22:07 | 5732.879 | 7 | 48 | -0.5503531 | 3.593892 | 48.48956 | 48.54778 | 193.2592 | 181.7076 | -6.480217e-05 | 0.09407671 | 0 | 0 | 0
21618 | 719000.2 | 2010-11-09 22:08 | 5762.895 | 7 | 48 | -0.5501732 | 3.590976 | 48.48956 | 48.55237 | 193.2592 | 181.7241 | -9.722709e-05 | 0.09407671 | 0 | 0 | 0
21619 | 719030.2 | 2010-11-09 22:08 | 5792.91 | 7 | 48 | -0.5505331 | 3.588061 | 48.48956 | 48.55696 | 193.2592 | 181.7406 | -9.722709e-05 | 0.09407671 | 0 | 0 | 0
21620 | 719060.3 | 2010-11-09 22:09 | 5822.925 | 7 | 48 | -0.5503531 | 3.585145 | 48.48956 | 48.56154 | 193.2592 | 181.757 | -9.722709e-05 | 0.09407671 | 0 | 0 | 0
21621 | 719090.3 | 2010-11-09 22:09 | 5852.941 | 7 | 48 | -0.5503531 | 3.582067 | 48.48956 | 48.56613 | 193.2592 | 181.7735 | -6.480217e-05 | 0.09407671 | 0 | 0 | 0
21622 | 719120.3 | 2010-11-09 22:10 | 5882.956 | 7 | 48 | -0.5501732 | 3.578827 | 48.48956 | 48.57072 | 193.2592 | 181.7899 | -6.480217e-05 | 0.09407671 | 0 | 0 | 0
21623 | 719150.3 | 2010-11-09 22:10 | 5912.972 | 7 | 48 | -0.5503531 | 3.575263 | 48.48956 | 48.57531 | 193.2592 | 181.8063 | -0.0001296043 | 0.09407671 | 0 | 0 | 0
21624 | 719180.3 | 2010-11-09 22:11 | 5942.987 | 7 | 48 | -0.5501732 | 3.571537 | 48.48956 | 48.5799 | 193.2592 | 181.8227 | -0.0001296043 | 0.09407671 | 0 | 0 | 0
21625 | 719210.3 | 2010-11-09 22:11 | 5973.002 | 7 | 48 | -0.5503531 | 3.56765 | 48.48956 | 48.58448 | 193.2592 | 181.8391 | -9.717941e-05 | 0.09407671 | 0 | 0 | 0
21626 | 719240.4 | 2010-11-09 22:12 | 6003.018 | 7 | 48 | -0.5501732 | 3.563438 | 48.48956 | 48.58907 | 193.2592 | 181.8554 | -0.0001296043 | 0.09407671 | 0 | 0 | 0
21627 | 719270.4 | 2010-11-09 22:12 | 6033.033 | 7 | 48 | -0.5501732 | 3.55874 | 48.48956 | 48.59366 | 193.2592 | 181.8718 | -0.0001296043 | 0.09407671 | 0 | 0 | 0
21628 | 719300.4 | 2010-11-09 22:13 | 6063.048 | 7 | 48 | -0.5501732 | 3.553395 | 48.48956 | 48.59825 | 193.2592 | 181.8881 | -0.0001296043 | 0.09407671 | 0 | 0 | 0
21629 | 719330.4 | 2010-11-09 22:13 | 6093.064 | 7 | 48 | -0.5503531 | 3.547401 | 48.48956 | 48.60283 | 193.2592 | 181.9044 | -0.0001944065 | 0.09407671 | 0 | 0 | 0
21630 | 719360.4 | 2010-11-09 22:14 | 6123.079 | 7 | 48 | -0.5503531 | 3.540597 | 48.48956 | 48.60742 | 193.2592 | 181.9206 | -0.0001619816 | 0.09407671 | 0 | 0 | 0
21631 | 719390.4 | 2010-11-09 22:14 | 6153.094 | 7 | 48 | -0.5503531 | 3.53266 | 48.48956 | 48.61201 | 193.2592 | 181.9368 | -0.0002267838 | 0.09407671 | 0 | 0 | 0
21632 | 719420.4 | 2010-11-09 22:15 | 6183.11 | 7 | 48 | -0.5501732 | 3.523426 | 48.48956 | 48.6166 | 193.2592 | 181.953 | -0.0002592087 | 0.09407671 | 0 | 0 | 0
21633 | 719450.5 | 2010-11-09 22:15 | 6213.125 | 7 | 48 | -0.5501732 | 3.512735 | 48.48956 | 48.62119 | 193.2592 | 181.9692 | -0.0003239632 | 0.09407671 | 0 | 0 | 0
21634 | 719480.5 | 2010-11-09 22:16 | 6243.14 | 7 | 48 | -0.5501732 | 3.499937 | 48.48956 | 48.62577 | 193.2592 | 181.9853 | -0.0004211903 | 0.09407671 | 0 | 0 | 0
21635 | 719510.5 | 2010-11-09 22:16 | 6273.156 | 7 | 48 | -0.5503531 | 3.484548 | 48.48956 | 48.63036 | 193.2592 | 182.0013 | -0.0004859924 | 0.09407671 | 0 | 0 | 0
21636 | 719540.5 | 2010-11-09 22:17 | 6303.171 | 7 | 48 | -0.5503531 | 3.466405 | 48.48956 | 48.63495 | 193.2592 | 182.0172 | -0.0004859924 | 0.09407671 | 0 | 0 | 0
21637 | 719570.5 | 2010-11-09 22:17 | 6333.186 | 7 | 48 | -0.5501732 | 3.444212 | 48.48956 | 48.63954 | 193.2592 | 182.0331 | -0.000647974 | 0.09407671 | 0 | 0 | 0
21638 | 719600.5 | 2010-11-09 22:18 | 6363.202 | 7 | 48 | -0.5503531 | 3.417645 | 48.48956 | 48.64413 | 193.2592 | 182.0488 | -0.0007775783 | 0.09407671 | 0 | 0 | 0
21639 | 719630.6 | 2010-11-09 22:18 | 6393.217 | 7 | 48 | -0.5503531 | 3.385571 | 48.48956 | 48.64871 | 193.2592 | 182.0644 | -0.0009395599 | 0.09407671 | 0 | 0 | 0
21640 | 719660.6 | 2010-11-09 22:19 | 6423.232 | 7 | 48 | -0.5501732 | 3.346855 | 48.48956 | 48.6533 | 193.2592 | 182.0799 | -0.001133966 | 0.09407671 | 0 | 0 | 0
21641 | 719690.6 | 2010-11-09 22:19 | 6453.248 | 7 | 48 | -0.5503531 | 3.299878 | 48.48956 | 48.65789 | 193.2592 | 182.0951 | -0.001328325 | 0.09407671 | 0 | 0 | 0
21642 | 719720.6 | 2010-11-09 22:20 | 6483.263 | 7 | 48 | -0.5503531 | 3.241723 | 48.48956 | 48.66248 | 193.2592 | 182.1101 | -0.001684713 | 0.09407671 | 0 | 0 | 0
21643 | 719750.6 | 2010-11-09 22:20 | 6513.278 | 7 | 48 | -0.5503531 | 3.168826 | 48.48956 | 48.66707 | 193.2592 | 182.1249 | -0.002170706 | 0.09407671 | 0 | 0 | 0
21644 | 719780.6 | 2010-11-09 22:21 | 6543.294 | 7 | 48 | -0.5505331 | 3.070336 | 48.48956 | 48.67165 | 193.2592 | 182.1392 | -0.003110218 | 0.09407671 | 0 | 0 | 0
21645 | 719800.7 | 2010-11-09 22:21 | 6563.325 | 7 | 48 | -0.5505331 | 2.970063 | 48.48956 | 48.67472 | 193.2592 | 182.1484 | -0.004600572 | 0.09407671 | 0 | 0 | 0
21646 | 719815.8 | 2010-11-09 22:21 | 6578.497 | 7 | 48 | -0.5503531 | 2.869952 | 48.48956 | 48.67704 | 193.2592 | 182.1552 | -0.005604887 | 0.09407671 | 0 | 0 | 0
21647 | 719829.6 | 2010-11-09 22:22 | 6592.215 | 7 | 48 | -0.5501732 | 2.769841 | 48.48956 | 48.67913 | 193.2592 | 182.1611 | -0.005864096 | 0.09407671 | 0 | 0 | 0
21648 | 719839.4 | 2010-11-09 22:22 | 6602.106 | 7 | 48 | -0.5503531 | 2.699861 | 48.48956 | 48.68064 | 193.2592 | 182.1653 | -0.005540085 | 0.09407671 | 0 | 0 | 0
21649 | 719899.4 | 2010-11-09 22:23 | 60.01506 | 8 | 48 | 0 | 3.219854 | 48.48956 | 48.68064 | 193.2592 | 182.1653 | 0.001198769 | 0.09407671 | 0 | 0 | 0
21650 | 719899.6 | 2010-11-09 22:23 | 0.1876162 | 9 | 48 | 0.0001057613 | 3.220016 | 48.48956 | 48.68064 | 193.2592 | 182.1653 | 0 | 0.09578501 | 0 | 0 | 0
21651 | 719904.5 | 2010-11-09 22:23 | 5.015562 | 9 | 48 | -0.002233554 | 3.22682 | 48.48956 | 48.68065 | 193.2592 | 182.1653 | 0.0009395599 | 0.09578501 | 0 | 0 | 0
21652 | 719934.5 | 2010-11-09 22:23 | 30.01534 | 1 | 49 | 0 | 3.258246 | 48.48956 | 48.68065 | 193.2592 | 182.1653 | 0.0007127285 | 0.09578501 | 0 | 0 | 0
21653 | 719964.5 | 2010-11-09 22:24 | 60.03069 | 1 | 49 | 0 | 3.280277 | 48.48956 | 48.68065 | 193.2592 | 182.1653 | 0.0005184173 | 0.09578501 | 0 | 0 | 0
21654 | 719994.5 | 2010-11-09 22:24 | 90.04602 | 1 | 49 | 0 | 3.296962 | 48.48956 | 48.68065 | 193.2592 | 182.1653 | 0.0003563881 | 0.09578501 | 0 | 0 | 0
21655 | 720024.5 | 2010-11-09 22:25 | 120.0145 | 1 | 49 | 0 | 3.310731 | 48.48956 | 48.68065 | 193.2592 | 182.1653 | 0.0003240108 | 0.09578501 | 0 | 0 | 0
21656 | 720054.5 | 2010-11-09 22:25 | 30.01508 | 2 | 49 | 0.5496649 | 3.530716 | 48.49414 | 48.68065 | 193.2751 | 182.1653 | 0.002203083 | 0.09578501 | 0 | 0 | 0
21657 | 720084.5 | 2010-11-09 22:26 | 60.03045 | 2 | 49 | 0.5498449 | 3.595026 | 48.49873 | 48.68065 | 193.2915 | 182.1653 | 0.001457882 | 0.09578501 | 0 | 0 | 0
21658 | 720114.5 | 2010-11-09 22:26 | 90.04579 | 2 | 49 | 0.5498449 | 3.639412 | 48.50331 | 48.68065 | 193.3081 | 182.1653 | 0.001004362 | 0.09578501 | 0 | 0 | 0
21659 | 720144.5 | 2010-11-09 22:27 | 120.0612 | 2 | 49 | 0.5496649 | 3.673268 | 48.5079 | 48.68065 | 193.3248 | 182.1653 | 0.0007775783 | 0.09578501 | 0 | 0 | 0
21660 | 720174.5 | 2010-11-09 22:27 | 150.0792 | 2 | 49 | 0.5496649 | 3.700483 | 48.51248 | 48.68065 | 193.3417 | 182.1653 | 0.000647974 | 0.09578501 | 0 | 0 | 0
21661 | 720204.6 | 2010-11-09 22:28 | 180.0921 | 2 | 49 | 0.5496649 | 3.722838 | 48.51706 | 48.68065 | 193.3587 | 182.1653 | 0.0005507469 | 0.09578501 | 0 | 0 | 0
21662 | 720234.6 | 2010-11-09 22:28 | 210.1072 | 2 | 49 | 0.5496649 | 3.741305 | 48.52165 | 48.68065 | 193.3759 | 182.1653 | 0.0004536152 | 0.09578501 | 0 | 0 | 0
21663 | 720264.6 | 2010-11-09 22:29 | 240.1225 | 2 | 49 | 0.5498449 | 3.756208 | 48.52623 | 48.68065 | 193.393 | 182.1653 | 0.0003563881 | 0.09578501 | 0 | 0 | 0
21664 | 720294.6 | 2010-11-09 22:29 | 270.1378 | 2 | 49 | 0.5498449 | 3.767385 | 48.53081 | 48.68065 | 193.4103 | 182.1653 | 0.0002592087 | 0.09578501 | 0 | 0 | 0
21665 | 720324.6 | 2010-11-09 22:30 | 300.1532 | 2 | 49 | 0.5496649 | 3.774675 | 48.5354 | 48.68065 | 193.4276 | 182.1653 | 0.0001620293 | 0.09578501 | 0 | 0 | 0
21666 | 720354.6 | 2010-11-09 22:30 | 330.1685 | 2 | 49 | 0.5498449 | 3.779697 | 48.53998 | 48.68065 | 193.4449 | 182.1653 | 9.717941e-05 | 0.09578501 | 0 | 0 | 0
21667 | 720384.6 | 2010-11-09 22:31 | 360.1839 | 2 | 49 | 0.5496649 | 3.783422 | 48.54457 | 48.68065 | 193.4622 | 182.1653 | 3.237724e-05 | 0.09578501 | 0 | 0 | 0
21668 | 720414.7 | 2010-11-09 22:31 | 390.1993 | 2 | 49 | 0.5496649 | 3.787148 | 48.54915 | 48.68065 | 193.4796 | 182.1653 | 9.722709e-05 | 0.09578501 | 0 | 0 | 0
21669 | 720444.7 | 2010-11-09 22:32 | 420.2146 | 2 | 49 | 0.5496649 | 3.790388 | 48.55373 | 48.68065 | 193.4969 | 182.1653 | 9.717941e-05 | 0.09578501 | 0 | 0 | 0
21670 | 720474.7 | 2010-11-09 22:32 | 450.2299 | 2 | 49 | 0.5496649 | 3.793628 | 48.55832 | 48.68065 | 193.5143 | 182.1653 | 9.717941e-05 | 0.09578501 | 0 | 0 | 0
21671 | 720504.7 | 2010-11-09 22:33 | 480.2453 | 2 | 49 | 0.5496649 | 3.796544 | 48.5629 | 48.68065 | 193.5317 | 182.1653 | 6.480217e-05 | 0.09578501 | 0 | 0 | 0
21672 | 720534.7 | 2010-11-09 22:33 | 510.2606 | 2 | 49 | 0.5498449 | 3.799622 | 48.56748 | 48.68065 | 193.5491 | 182.1653 | 9.722709e-05 | 0.09578501 | 0 | 0 | 0
21673 | 720564.7 | 2010-11-09 22:34 | 540.276 | 2 | 49 | 0.5498449 | 3.802538 | 48.57207 | 48.68065 | 193.5665 | 182.1653 | 9.722709e-05 | 0.09578501 | 0 | 0 | 0
21674 | 720594.8 | 2010-11-09 22:34 | 570.2913 | 2 | 49 | 0.5498449 | 3.805454 | 48.57665 | 48.68065 | 193.584 | 182.1653 | 9.722709e-05 | 0.09578501 | 0 | 0 | 0
21675 | 720624.8 | 2010-11-09 22:35 | 600.3067 | 2 | 49 | 0.5498449 | 3.808207 | 48.58124 | 48.68065 | 193.6014 | 182.1653 | 6.480217e-05 | 0.09578501 | 0 | 0 | 0
21676 | 720654.8 | 2010-11-09 22:35 | 630.3221 | 2 | 49 | 0.5496649 | 3.810961 | 48.58582 | 48.68065 | 193.6189 | 182.1653 | 6.480217e-05 | 0.09578501 | 0 | 0 | 0
21677 | 720684.8 | 2010-11-09 22:36 | 660.3374 | 2 | 49 | 0.5498449 | 3.813715 | 48.5904 | 48.68065 | 193.6364 | 182.1653 | 6.480217e-05 | 0.09578501 | 0 | 0 | 0
21678 | 720714.8 | 2010-11-09 22:36 | 690.3528 | 2 | 49 | 0.5498449 | 3.816631 | 48.59499 | 48.68065 | 193.6539 | 182.1653 | 6.480217e-05 | 0.09578501 | 0 | 0 | 0
21679 | 720744.8 | 2010-11-09 22:37 | 720.3681 | 2 | 49 | 0.5498449 | 3.819385 | 48.59957 | 48.68065 | 193.6714 | 182.1653 | 9.722709e-05 | 0.09578501 | 0 | 0 | 0
21680 | 720774.8 | 2010-11-09 22:37 | 750.3834 | 2 | 49 | 0.5498449 | 3.822301 | 48.60416 | 48.68065 | 193.6889 | 182.1653 | 9.722709e-05 | 0.09578501 | 0 | 0 | 0
21681 | 720804.9 | 2010-11-09 22:38 | 780.3988 | 2 | 49 | 0.5498449 | 3.825054 | 48.60874 | 48.68065 | 193.7064 | 182.1653 | 6.480217e-05 | 0.09578501 | 0 | 0 | 0
21682 | 720834.9 | 2010-11-09 22:38 | 810.4143 | 2 | 49 | 0.5498449 | 3.828132 | 48.61332 | 48.68065 | 193.7239 | 182.1653 | 9.717941e-05 | 0.09578501 | 0 | 0 | 0
21683 | 720864.9 | 2010-11-09 22:39 | 840.4295 | 2 | 49 | 0.5496649 | 3.831048 | 48.61791 | 48.68065 | 193.7415 | 182.1653 | 6.475449e-05 | 0.09578501 | 0 | 0 | 0
21684 | 720894.9 | 2010-11-09 22:39 | 870.4448 | 2 | 49 | 0.5496649 | 3.834288 | 48.62249 | 48.68065 | 193.7591 | 182.1653 | 0.0001296043 | 0.09578501 | 0 | 0 | 0
21685 | 720924.9 | 2010-11-09 22:40 | 900.4602 | 2 | 49 | 0.5496649 | 3.837366 | 48.62707 | 48.68065 | 193.7766 | 182.1653 | 9.722709e-05 | 0.09578501 | 0 | 0 | 0
21686 | 720954.9 | 2010-11-09 22:40 | 930.4756 | 2 | 49 | 0.5498449 | 3.840605 | 48.63166 | 48.68065 | 193.7942 | 182.1653 | 9.717941e-05 | 0.09578501 | 0 | 0 | 0
21687 | 720985 | 2010-11-09 22:41 | 960.4911 | 2 | 49 | 0.5498449 | 3.843683 | 48.63624 | 48.68065 | 193.8119 | 182.1653 | 0.0001296043 | 0.09578501 | 0 | 0 | 0
21688 | 721015 | 2010-11-09 22:41 | 990.5062 | 2 | 49 | 0.5498449 | 3.846761 | 48.64083 | 48.68065 | 193.8295 | 182.1653 | 9.717941e-05 | 0.09578501 | 0 | 0 | 0
21689 | 721045 | 2010-11-09 22:42 | 1020.522 | 2 | 49 | 0.5496649 | 3.849839 | 48.64541 | 48.68065 | 193.8471 | 182.1653 | 6.480217e-05 | 0.09578501 | 0 | 0 | 0
21690 | 721075 | 2010-11-09 22:42 | 1050.537 | 2 | 49 | 0.5498449 | 3.852917 | 48.64999 | 48.68065 | 193.8648 | 182.1653 | 0.0001296043 | 0.09578501 | 0 | 0 | 0
21691 | 721105 | 2010-11-09 22:43 | 1080.552 | 2 | 49 | 0.5498449 | 3.855833 | 48.65458 | 48.68065 | 193.8824 | 182.1653 | 6.480217e-05 | 0.09578501 | 0 | 0 | 0
21692 | 721135 | 2010-11-09 22:43 | 1110.568 | 2 | 49 | 0.5496649 | 3.858587 | 48.65916 | 48.68065 | 193.9001 | 182.1653 | 6.480217e-05 | 0.09578501 | 0 | 0 | 0
21693 | 721165 | 2010-11-09 22:44 | 1140.583 | 2 | 49 | 0.5498449 | 3.861665 | 48.66375 | 48.68065 | 193.9178 | 182.1653 | 9.717941e-05 | 0.09578501 | 0 | 0 | 0
21694 | 721195.1 | 2010-11-09 22:44 | 1170.598 | 2 | 49 | 0.5496649 | 3.864094 | 48.66833 | 48.68065 | 193.9355 | 182.1653 | 3.242493e-05 | 0.09578501 | 0 | 0 | 0
21695 | 721225.1 | 2010-11-09 22:45 | 1200.614 | 2 | 49 | 0.5498449 | 3.866686 | 48.67291 | 48.68065 | 193.9532 | 182.1653 | 3.242493e-05 | 0.09578501 | 0 | 0 | 0
21696 | 721255.1 | 2010-11-09 22:45 | 1230.629 | 2 | 49 | 0.5498449 | 3.869278 | 48.6775 | 48.68065 | 193.971 | 182.1653 | 6.480217e-05 | 0.09578501 | 0 | 0 | 0
21697 | 721285.1 | 2010-11-09 22:46 | 1260.644 | 2 | 49 | 0.5498449 | 3.871546 | 48.68208 | 48.68065 | 193.9887 | 182.1653 | 0 | 0.09578501 | 0 | 0 | 0
21698 | 721315.1 | 2010-11-09 22:46 | 1290.66 | 2 | 49 | 0.5500248 | 3.873976 | 48.68666 | 48.68065 | 194.0065 | 182.1653 | 9.722709e-05 | 0.09578501 | 0 | 0 | 0
21699 | 721345.1 | 2010-11-09 22:47 | 1320.675 | 2 | 49 | 0.5498449 | 3.87592 | 48.69125 | 48.68065 | 194.0242 | 182.1653 | 3.242493e-05 | 0.09578501 | 0 | 0 | 0
21700 | 721375.2 | 2010-11-09 22:47 | 1350.691 | 2 | 49 | 0.5498449 | 3.877864 | 48.69583 | 48.68065 | 194.042 | 182.1653 | 3.237724e-05 | 0.09578501 | 0 | 0 | 0
21701 | 721405.2 | 2010-11-09 22:48 | 1380.706 | 2 | 49 | 0.5498449 | 3.879646 | 48.70042 | 48.68065 | 194.0598 | 182.1653 | 6.480217e-05 | 0.09578501 | 0 | 0 | 0
21702 | 721435.2 | 2010-11-09 22:48 | 1410.721 | 2 | 49 | 0.5496649 | 3.881428 | 48.705 | 48.68065 | 194.0776 | 182.1653 | 3.242493e-05 | 0.09578501 | 0 | 0 | 0
21703 | 721465.2 | 2010-11-09 22:49 | 1440.737 | 2 | 49 | 0.5496649 | 3.882885 | 48.70958 | 48.68065 | 194.0954 | 182.1653 | 0 | 0.09578501 | 0 | 0 | 0
21704 | 721495.2 | 2010-11-09 22:49 | 1470.752 | 2 | 49 | 0.5498449 | 3.884505 | 48.71417 | 48.68065 | 194.1132 | 182.1653 | 6.480217e-05 | 0.09578501 | 0 | 0 | 0
21705 | 721525.2 | 2010-11-09 22:50 | 1500.767 | 2 | 49 | 0.5498449 | 3.885801 | 48.71875 | 48.68065 | 194.131 | 182.1653 | 3.242493e-05 | 0.09578501 | 0 | 0 | 0
21706 | 721555.2 | 2010-11-09 22:50 | 1530.783 | 2 | 49 | 0.5496649 | 3.887097 | 48.72333 | 48.68065 | 194.1488 | 182.1653 | 0 | 0.09578501 | 0 | 0 | 0
21707 | 721585.3 | 2010-11-09 22:51 | 1560.798 | 2 | 49 | 0.5498449 | 3.888717 | 48.72792 | 48.68065 | 194.1666 | 182.1653 | 9.722709e-05 | 0.09578501 | 0 | 0 | 0
21708 | 721615.3 | 2010-11-09 22:51 | 1590.813 | 2 | 49 | 0.5498449 | 3.889689 | 48.7325 | 48.68065 | 194.1844 | 182.1653 | 3.237724e-05 | 0.09578501 | 0 | 0 | 0
21709 | 721645.3 | 2010-11-09 22:52 | 1620.829 | 2 | 49 | 0.5496649 | 3.890985 | 48.73709 | 48.68065 | 194.2023 | 182.1653 | 3.237724e-05 | 0.09578501 | 0 | 0 | 0
21710 | 721675.3 | 2010-11-09 22:52 | 1650.844 | 2 | 49 | 0.5496649 | 3.892119 | 48.74167 | 48.68065 | 194.2201 | 182.1653 | 0 | 0.09578501 | 0 | 0 | 0
21711 | 721705.3 | 2010-11-09 22:53 | 1680.859 | 2 | 49 | 0.5496649 | 3.893415 | 48.74625 | 48.68065 | 194.238 | 182.1653 | 3.242493e-05 | 0.09578501 | 0 | 0 | 0
21712 | 721735.3 | 2010-11-09 22:53 | 1710.875 | 2 | 49 | 0.5496649 | 3.894549 | 48.75084 | 48.68065 | 194.2558 | 182.1653 | 0 | 0.09578501 | 0 | 0 | 0
21713 | 721765.4 | 2010-11-09 22:54 | 1740.89 | 2 | 49 | 0.5498449 | 3.895683 | 48.75542 | 48.68065 | 194.2737 | 182.1653 | 3.242493e-05 | 0.09578501 | 0 | 0 | 0
21714 | 721795.4 | 2010-11-09 22:54 | 1770.905 | 2 | 49 | 0.5496649 | 3.896817 | 48.76001 | 48.68065 | 194.2915 | 182.1653 | 3.242493e-05 | 0.09578501 | 0 | 0 | 0
21715 | 721825.4 | 2010-11-09 22:55 | 1800.921 | 2 | 49 | 0.5500248 | 3.897951 | 48.76459 | 48.68065 | 194.3094 | 182.1653 | 6.480217e-05 | 0.09578501 | 0 | 0 | 0
21716 | 721855.4 | 2010-11-09 22:55 | 1830.936 | 2 | 49 | 0.5496649 | 3.899247 | 48.76917 | 48.68065 | 194.3273 | 182.1653 | 3.242493e-05 | 0.09578501 | 0 | 0 | 0
21717 | 721885.4 | 2010-11-09 22:56 | 1860.951 | 2 | 49 | 0.5498449 | 3.900218 | 48.77376 | 48.68065 | 194.3451 | 182.1653 | 6.480217e-05 | 0.09578501 | 0 | 0 | 0
21718 | 721915.4 | 2010-11-09 22:56 | 1890.967 | 2 | 49 | 0.5498449 | 3.901352 | 48.77834 | 48.68065 | 194.363 | 182.1653 | 0 | 0.09578501 | 0 | 0 | 0
21719 | 721945.4 | 2010-11-09 22:57 | 1920.982 | 2 | 49 | 0.5498449 | 3.902648 | 48.78292 | 48.68065 | 194.3809 | 182.1653 | 0 | 0.09578501 | 0 | 0 | 0
21720 | 721975.5 | 2010-11-09 22:57 | 1950.997 | 2 | 49 | 0.5496649 | 3.903782 | 48.78751 | 48.68065 | 194.3988 | 182.1653 | 0 | 0.09578501 | 0 | 0 | 0
21721 | 722005.5 | 2010-11-09 22:58 | 1981.013 | 2 | 49 | 0.5496649 | 3.905078 | 48.79209 | 48.68065 | 194.4167 | 182.1653 | 3.237724e-05 | 0.09578501 | 0 | 0 | 0
21722 | 722035.5 | 2010-11-09 22:58 | 2011.028 | 2 | 49 | 0.5498449 | 3.906374 | 48.79668 | 48.68065 | 194.4346 | 182.1653 | 6.480217e-05 | 0.09578501 | 0 | 0 | 0
21723 | 722065.5 | 2010-11-09 22:59 | 2041.043 | 2 | 49 | 0.549485 | 3.907508 | 48.80126 | 48.68065 | 194.4525 | 182.1653 | 3.237724e-05 | 0.09578501 | 0 | 0 | 0
21724 | 722095.5 | 2010-11-09 22:59 | 2071.062 | 2 | 49 | 0.5496649 | 3.908804 | 48.80584 | 48.68065 | 194.4704 | 182.1653 | 6.480217e-05 | 0.09578501 | 0 | 0 | 0
21725 | 722125.5 | 2010-11-09 23:00 | 2101.074 | 2 | 49 | 0.5498449 | 3.909938 | 48.81043 | 48.68065 | 194.4883 | 182.1653 | 3.242493e-05 | 0.09578501 | 0 | 0 | 0
21726 | 722155.6 | 2010-11-09 23:00 | 2131.09 | 2 | 49 | 0.5496649 | 3.911234 | 48.81501 | 48.68065 | 194.5063 | 182.1653 | 6.480217e-05 | 0.09578501 | 0 | 0 | 0
21727 | 722185.6 | 2010-11-09 23:01 | 2161.105 | 2 | 49 | 0.5498449 | 3.91253 | 48.81959 | 48.68065 | 194.5242 | 182.1653 | 3.242493e-05 | 0.09578501 | 0 | 0 | 0
21728 | 722215.6 | 2010-11-09 23:01 | 2191.12 | 2 | 49 | 0.5498449 | 3.913826 | 48.82418 | 48.68065 | 194.5421 | 182.1653 | 3.237724e-05 | 0.09578501 | 0 | 0 | 0
21729 | 722245.6 | 2010-11-09 23:02 | 2221.136 | 2 | 49 | 0.5498449 | 3.915122 | 48.82876 | 48.68065 | 194.5601 | 182.1653 | 3.242493e-05 | 0.09578501 | 0 | 0 | 0
21730 | 722275.6 | 2010-11-09 23:02 | 2251.151 | 2 | 49 | 0.5498449 | 3.916418 | 48.83335 | 48.68065 | 194.578 | 182.1653 | 3.237724e-05 | 0.09578501 | 0 | 0 | 0
21731 | 722305.6 | 2010-11-09 23:03 | 2281.167 | 2 | 49 | 0.5500248 | 3.917714 | 48.83793 | 48.68065 | 194.596 | 182.1653 | 0 | 0.09578501 | 0 | 0 | 0
21732 | 722335.6 | 2010-11-09 23:03 | 2311.182 | 2 | 49 | 0.5498449 | 3.919009 | 48.84251 | 48.68065 | 194.6139 | 182.1653 | 6.475449e-05 | 0.09578501 | 0 | 0 | 0
21733 | 722365.7 | 2010-11-09 23:04 | 2341.197 | 2 | 49 | 0.5498449 | 3.920305 | 48.8471 | 48.68065 | 194.6319 | 182.1653 | 3.237724e-05 | 0.09578501 | 0 | 0 | 0
21734 | 722395.7 | 2010-11-09 23:04 | 2371.212 | 2 | 49 | 0.5500248 | 3.921602 | 48.85168 | 48.68065 | 194.6499 | 182.1653 | 3.242493e-05 | 0.09578501 | 0 | 0 | 0
21735 | 722425.7 | 2010-11-09 23:05 | 2401.228 | 2 | 49 | 0.5498449 | 3.923059 | 48.85626 | 48.68065 | 194.6678 | 182.1653 | 6.475449e-05 | 0.09578501 | 0 | 0 | 0
21736 | 722455.7 | 2010-11-09 23:05 | 2431.243 | 2 | 49 | 0.5498449 | 3.924355 | 48.86085 | 48.68065 | 194.6858 | 182.1653 | 0 | 0.09578501 | 0 | 0 | 0
21737 | 722485.7 | 2010-11-09 23:06 | 2461.258 | 2 | 49 | 0.5498449 | 3.925651 | 48.86543 | 48.68065 | 194.7038 | 182.1653 | 0 | 0.09578501 | 0 | 0 | 0
21738 | 722515.7 | 2010-11-09 23:06 | 2491.274 | 2 | 49 | 0.5496649 | 3.927109 | 48.87002 | 48.68065 | 194.7218 | 182.1653 | 0 | 0.09578501 | 0 | 0 | 0
21739 | 722545.8 | 2010-11-09 23:07 | 2521.289 | 2 | 49 | 0.5498449 | 3.928567 | 48.8746 | 48.68065 | 194.7398 | 182.1653 | 0 | 0.09578501 | 0 | 0 | 0
21740 | 722575.8 | 2010-11-09 23:07 | 2551.304 | 2 | 49 | 0.5496649 | 3.930025 | 48.87918 | 48.68065 | 194.7578 | 182.1653 | 3.237724e-05 | 0.09578501 | 0 | 0 | 0
21741 | 722605.8 | 2010-11-09 23:08 | 2581.32 | 2 | 49 | 0.5498449 | 3.931483 | 48.88377 | 48.68065 | 194.7759 | 182.1653 | 6.475449e-05 | 0.09578501 | 0 | 0 | 0
21742 | 722635.8 | 2010-11-09 23:08 | 2611.335 | 2 | 49 | 0.5496649 | 3.932779 | 48.88835 | 48.68065 | 194.7939 | 182.1653 | 3.237724e-05 | 0.09578501 | 0 | 0 | 0
21743 | 722665.8 | 2010-11-09 23:09 | 2641.351 | 2 | 49 | 0.5496649 | 3.934237 | 48.89294 | 48.68065 | 194.8119 | 182.1653 | 3.237724e-05 | 0.09578501 | 0 | 0 | 0
21744 | 722695.8 | 2010-11-09 23:09 | 2671.366 | 2 | 49 | 0.5500248 | 3.935857 | 48.89752 | 48.68065 | 194.8299 | 182.1653 | 6.475449e-05 | 0.09578501 | 0 | 0 | 0
21745 | 722725.8 | 2010-11-09 23:10 | 2701.381 | 2 | 49 | 0.5498449 | 3.937315 | 48.9021 | 48.68065 | 194.848 | 182.1653 | 6.480217e-05 | 0.09578501 | 0 | 0 | 0
21746 | 722755.9 | 2010-11-09 23:10 | 2731.397 | 2 | 49 | 0.5496649 | 3.938772 | 48.90669 | 48.68065 | 194.866 | 182.1653 | 3.237724e-05 | 0.09578501 | 0 | 0 | 0
21747 | 722785.9 | 2010-11-09 23:11 | 2761.412 | 2 | 49 | 0.5498449 | 3.94023 | 48.91127 | 48.68065 | 194.8841 | 182.1653 | 3.237724e-05 | 0.09578501 | 0 | 0 | 0
21748 | 722815.9 | 2010-11-09 23:11 | 2791.427 | 2 | 49 | 0.5500248 | 3.941688 | 48.91585 | 48.68065 | 194.9022 | 182.1653 | 3.237724e-05 | 0.09578501 | 0 | 0 | 0
21749 | 722845.9 | 2010-11-09 23:12 | 2821.443 | 2 | 49 | 0.5496649 | 3.943146 | 48.92044 | 48.68065 | 194.9202 | 182.1653 | 6.480217e-05 | 0.09578501 | 0 | 0 | 0
21750 | 722875.9 | 2010-11-09 23:12 | 2851.458 | 2 | 49 | 0.5498449 | 3.944766 | 48.92502 | 48.68065 | 194.9383 | 182.1653 | 6.480217e-05 | 0.09578501 | 0 | 0 | 0
21751 | 722905.9 | 2010-11-09 23:13 | 2881.474 | 2 | 49 | 0.549485 | 3.946062 | 48.92961 | 48.68065 | 194.9564 | 182.1653 | -3.242493e-05 | 0.09578501 | 0 | 0 | 0
21752 | 722936 | 2010-11-09 23:13 | 2911.489 | 2 | 49 | 0.5496649 | 3.947844 | 48.93419 | 48.68065 | 194.9745 | 182.1653 | 3.237724e-05 | 0.09578501 | 0 | 0 | 0
21753 | 722966 | 2010-11-09 23:14 | 2941.504 | 2 | 49 | 0.5498449 | 3.949302 | 48.93877 | 48.68065 | 194.9926 | 182.1653 | 0 | 0.09578501 | 0 | 0 | 0
21754 | 722996 | 2010-11-09 23:14 | 2971.52 | 2 | 49 | 0.5498449 | 3.95076 | 48.94336 | 48.68065 | 195.0107 | 182.1653 | 0 | 0.09578501 | 0 | 0 | 0
21755 | 723026 | 2010-11-09 23:15 | 3001.535 | 2 | 49 | 0.5498449 | 3.952542 | 48.94794 | 48.68065 | 195.0288 | 182.1653 | 3.242493e-05 | 0.09578501 | 0 | 0 | 0
21756 | 723056 | 2010-11-09 23:15 | 3031.55 | 2 | 49 | 0.5500248 | 3.954162 | 48.95253 | 48.68065 | 195.0469 | 182.1653 | 9.717941e-05 | 0.09578501 | 0 | 0 | 0
21757 | 723086 | 2010-11-09 23:16 | 3061.565 | 2 | 49 | 0.5498449 | 3.95562 | 48.95711 | 48.68065 | 195.0651 | 182.1653 | 3.237724e-05 | 0.09578501 | 0 | 0 | 0
21758 | 723116 | 2010-11-09 23:16 | 3091.581 | 2 | 49 | 0.5498449 | 3.95724 | 48.96169 | 48.68065 | 195.0832 | 182.1653 | 3.242493e-05 | 0.09578501 | 0 | 0 | 0
21759 | 723146.1 | 2010-11-09 23:17 | 3121.596 | 2 | 49 | 0.5500248 | 3.959022 | 48.96628 | 48.68065 | 195.1014 | 182.1653 | 6.480217e-05 | 0.09578501 | 0 | 0 | 0
21760 | 723176.1 | 2010-11-09 23:17 | 3151.612 | 2 | 49 | 0.5498449 | 3.960641 | 48.97086 | 48.68065 | 195.1195 | 182.1653 | 3.237724e-05 | 0.09578501 | 0 | 0 | 0
21761 | 723206.1 | 2010-11-09 23:18 | 3181.627 | 2 | 49 | 0.5498449 | 3.962261 | 48.97545 | 48.68065 | 195.1377 | 182.1653 | 3.237724e-05 | 0.09578501 | 0 | 0 | 0
21762 | 723236.1 | 2010-11-09 23:18 | 3211.642 | 2 | 49 | 0.5496649 | 3.963881 | 48.98003 | 48.68065 | 195.1558 | 182.1653 | 0 | 0.09578501 | 0 | 0 | 0
21763 | 723266.1 | 2010-11-09 23:19 | 3241.658 | 2 | 49 | 0.5498449 | 3.965663 | 48.98462 | 48.68065 | 195.174 | 182.1653 | 3.242493e-05 | 0.09578501 | 0 | 0 | 0
21764 | 723296.1 | 2010-11-09 23:19 | 3271.673 | 2 | 49 | 0.549485 | 3.967283 | 48.9892 | 48.68065 | 195.1922 | 182.1653 | 0 | 0.09578501 | 0 | 0 | 0
21765 | 723326.2 | 2010-11-09 23:20 | 3301.688 | 2 | 49 | 0.5496649 | 3.969065 | 48.99378 | 48.68065 | 195.2104 | 182.1653 | 0 | 0.09578501 | 0 | 0 | 0
21766 | 723356.2 | 2010-11-09 23:20 | 3331.704 | 2 | 49 | 0.5498449 | 3.971009 | 48.99837 | 48.68065 | 195.2286 | 182.1653 | 6.480217e-05 | 0.09578501 | 0 | 0 | 0
21767 | 723386.2 | 2010-11-09 23:21 | 3361.719 | 2 | 49 | 0.5498449 | 3.972791 | 49.00295 | 48.68065 | 195.2468 | 182.1653 | 3.237724e-05 | 0.09578501 | 0 | 0 | 0
21768 | 723416.2 | 2010-11-09 23:21 | 3391.734 | 2 | 49 | 0.5498449 | 3.974735 | 49.00754 | 48.68065 | 195.265 | 182.1653 | 6.475449e-05 | 0.09578501 | 0 | 0 | 0
21769 | 723446.2 | 2010-11-09 23:22 | 3421.75 | 2 | 49 | 0.5496649 | 3.976679 | 49.01212 | 48.68065 | 195.2832 | 182.1653 | 9.722709e-05 | 0.09578501 | 0 | 0 | 0
21770 | 723476.2 | 2010-11-09 23:22 | 3451.765 | 2 | 49 | 0.5498449 | 3.978461 | 49.01671 | 48.68065 | 195.3015 | 182.1653 | 6.480217e-05 | 0.09578501 | 0 | 0 | 0
21771 | 723506.2 | 2010-11-09 23:23 | 3481.781 | 2 | 49 | 0.5498449 | 3.980242 | 49.02129 | 48.68065 | 195.3197 | 182.1653 | 3.242493e-05 | 0.09578501 | 0 | 0 | 0
21772 | 723536.3 | 2010-11-09 23:23 | 3511.796 | 2 | 49 | 0.5498449 | 3.982186 | 49.02587 | 48.68065 | 195.338 | 182.1653 | 3.242493e-05 | 0.09578501 | 0 | 0 | 0
21773 | 723566.3 | 2010-11-09 23:24 | 3541.811 | 2 | 49 | 0.5500248 | 3.984292 | 49.03046 | 48.68065 | 195.3562 | 182.1653 | 6.480217e-05 | 0.09578501 | 0 | 0 | 0
21774 | 723596.3 | 2010-11-09 23:24 | 3571.826 | 2 | 49 | 0.5498449 | 3.986236 | 49.03504 | 48.68065 | 195.3745 | 182.1653 | 6.480217e-05 | 0.09578501 | 0 | 0 | 0
21775 | 723626.3 | 2010-11-09 23:25 | 3601.842 | 2 | 49 | 0.5498449 | 3.98818 | 49.03963 | 48.68065 | 195.3928 | 182.1653 | 3.237724e-05 | 0.09578501 | 0 | 0 | 0
21776 | 723656.3 | 2010-11-09 23:25 | 3631.857 | 2 | 49 | 0.5498449 | 3.990448 | 49.04421 | 48.68065 | 195.411 | 182.1653 | 6.480217e-05 | 0.09578501 | 0 | 0 | 0
21777 | 723686.3 | 2010-11-09 23:26 | 3661.873 | 2 | 49 | 0.5496649 | 3.99223 | 49.04879 | 48.68065 | 195.4293 | 182.1653 | 6.480217e-05 | 0.09578501 | 0 | 0 | 0
21778 | 723716.4 | 2010-11-09 23:26 | 3691.888 | 2 | 49 | 0.5498449 | 3.994336 | 49.05338 | 48.68065 | 195.4476 | 182.1653 | 3.237724e-05 | 0.09578501 | 0 | 0 | 0
21779 | 723746.4 | 2010-11-09 23:27 | 3721.903 | 2 | 49 | 0.5500248 | 3.996603 | 49.05796 | 48.68065 | 195.466 | 182.1653 | 6.480217e-05 | 0.09578501 | 0 | 0 | 0
21780 | 723776.4 | 2010-11-09 23:27 | 3751.919 | 2 | 49 | 0.5496649 | 3.998709 | 49.06255 | 48.68065 | 195.4843 | 182.1653 | 6.480217e-05 | 0.09578501 | 0 | 0 | 0
21781 | 723806.4 | 2010-11-09 23:28 | 3781.934 | 2 | 49 | 0.5496649 | 4.000653 | 49.06713 | 48.68065 | 195.5026 | 182.1653 | 3.242493e-05 | 0.09578501 | 0 | 0 | 0
21782 | 723836.4 | 2010-11-09 23:28 | 3811.95 | 2 | 49 | 0.5498449 | 4.002921 | 49.07171 | 48.68065 | 195.521 | 182.1653 | 9.717941e-05 | 0.09578501 | 0 | 0 | 0
21783 | 723866.4 | 2010-11-09 23:29 | 3841.965 | 2 | 49 | 0.5498449 | 4.005027 | 49.0763 | 48.68065 | 195.5393 | 182.1653 | 3.242493e-05 | 0.09578501 | 0 | 0 | 0
21784 | 723896.4 | 2010-11-09 23:29 | 3871.98 | 2 | 49 | 0.5496649 | 4.007295 | 49.08088 | 48.68065 | 195.5577 | 182.1653 | 6.484985e-05 | 0.09578501 | 0 | 0 | 0
21785 | 723926.5 | 2010-11-09 23:30 | 3901.995 | 2 | 49 | 0.5498449 | 4.009563 | 49.08547 | 48.68065 | 195.5761 | 182.1653 | 9.717941e-05 | 0.09578501 | 0 | 0 | 0
21786 | 723956.5 | 2010-11-09 23:30 | 3932.011 | 2 | 49 | 0.5498449 | 4.011669 | 49.09005 | 48.68065 | 195.5944 | 182.1653 | 6.475449e-05 | 0.09578501 | 0 | 0 | 0
21787 | 723986.5 | 2010-11-09 23:31 | 3962.026 | 2 | 49 | 0.5500248 | 4.014099 | 49.09463 | 48.68065 | 195.6128 | 182.1653 | 6.475449e-05 | 0.09578501 | 0 | 0 | 0
21788 | 724016.5 | 2010-11-09 23:31 | 3992.044 | 2 | 49 | 0.5496649 | 4.016204 | 49.09922 | 48.68065 | 195.6312 | 182.1653 | 3.232956e-05 | 0.09578501 | 0 | 0 | 0
21789 | 724046.5 | 2010-11-09 23:32 | 4022.057 | 2 | 49 | 0.5496649 | 4.018634 | 49.1038 | 48.68065 | 195.6497 | 182.1653 | 6.475449e-05 | 0.09578501 | 0 | 0 | 0
21790 | 724076.5 | 2010-11-09 23:32 | 4052.072 | 2 | 49 | 0.5498449 | 4.021064 | 49.10839 | 48.68065 | 195.6681 | 182.1653 | 9.717941e-05 | 0.09578501 | 0 | 0 | 0
21791 | 724106.6 | 2010-11-09 23:33 | 4082.087 | 2 | 49 | 0.5500248 | 4.023332 | 49.11297 | 48.68065 | 195.6865 | 182.1653 | 6.475449e-05 | 0.09578501 | 0 | 0 | 0
21792 | 724136.6 | 2010-11-09 23:33 | 4112.103 | 2 | 49 | 0.5498449 | 4.025762 | 49.11755 | 48.68065 | 195.705 | 182.1653 | 6.484985e-05 | 0.09578501 | 0 | 0 | 0
21793 | 724166.6 | 2010-11-09 23:34 | 4142.118 | 2 | 49 | 0.5496649 | 4.028192 | 49.12214 | 48.68065 | 195.7234 | 182.1653 | 6.484985e-05 | 0.09578501 | 0 | 0 | 0
21794 | 724196.6 | 2010-11-09 23:34 | 4172.134 | 2 | 49 | 0.5498449 | 4.030784 | 49.12672 | 48.68065 | 195.7419 | 182.1653 | 9.717941e-05 | 0.09578501 | 0 | 0 | 0
21795 | 724226.6 | 2010-11-09 23:35 | 4202.149 | 2 | 49 | 0.5498449 | 4.033051 | 49.13131 | 48.68065 | 195.7604 | 182.1653 | 6.475449e-05 | 0.09578501 | 0 | 0 | 0
21796 | 724256.6 | 2010-11-09 23:35 | 4232.164 | 2 | 49 | 0.5496649 | 4.035644 | 49.13589 | 48.68065 | 195.7789 | 182.1653 | 6.484985e-05 | 0.09578501 | 0 | 0 | 0
21797 | 724286.6 | 2010-11-09 23:36 | 4262.18 | 2 | 49 | 0.5498449 | 4.038235 | 49.14047 | 48.68065 | 195.7974 | 182.1653 | 0.0001296043 | 0.09578501 | 0 | 0 | 0
21798 | 724316.7 | 2010-11-09 23:36 | 4292.195 | 2 | 49 | 0.5498449 | 4.040827 | 49.14506 | 48.68065 | 195.8159 | 182.1653 | 6.484985e-05 | 0.09578501 | 0 | 0 | 0
21799 | 724346.7 | 2010-11-09 23:37 | 4322.21 | 2 | 49 | 0.5498449 | 4.043257 | 49.14964 | 48.68065 | 195.8344 | 182.1653 | 6.484985e-05 | 0.09578501 | 0 | 0 | 0
21800 | 724376.7 | 2010-11-09 23:37 | 4352.226 | 2 | 49 | 0.5498449 | 4.046011 | 49.15423 | 48.68065 | 195.853 | 182.1653 | 9.717941e-05 | 0.09578501 | 0 | 0 | 0
21801 | 724406.7 | 2010-11-09 23:38 | 4382.241 | 2 | 49 | 0.5498449 | 4.048603 | 49.15881 | 48.68065 | 195.8715 | 182.1653 | 6.484985e-05 | 0.09578501 | 0 | 0 | 0
21802 | 724436.7 | 2010-11-09 23:38 | 4412.256 | 2 | 49 | 0.5500248 | 4.051357 | 49.16339 | 48.68065 | 195.8901 | 182.1653 | 9.717941e-05 | 0.09578501 | 0 | 0 | 0
21803 | 724466.7 | 2010-11-09 23:39 | 4442.272 | 2 | 49 | 0.5498449 | 4.053948 | 49.16798 | 48.68065 | 195.9087 | 182.1653 | 9.717941e-05 | 0.09578501 | 0 | 0 | 0
21804 | 724496.8 | 2010-11-09 23:39 | 4472.287 | 2 | 49 | 0.5500248 | 4.056703 | 49.17256 | 48.68065 | 195.9273 | 182.1653 | 9.727478e-05 | 0.09578501 | 0 | 0 | 0
21805 | 724526.8 | 2010-11-09 23:40 | 4502.302 | 2 | 49 | 0.5498449 | 4.059294 | 49.17715 | 48.68065 | 195.9459 | 182.1653 | 6.475449e-05 | 0.09578501 | 0 | 0 | 0
21806 | 724556.8 | 2010-11-09 23:40 | 4532.318 | 2 | 49 | 0.5496649 | 4.06221 | 49.18173 | 48.68065 | 195.9645 | 182.1653 | 9.717941e-05 | 0.09578501 | 0 | 0 | 0
21807 | 724586.8 | 2010-11-09 23:41 | 4562.333 | 2 | 49 | 0.5496649 | 4.06464 | 49.18631 | 48.68065 | 195.9831 | 182.1653 | 6.484985e-05 | 0.09578501 | 0 | 0 | 0
21808 | 724616.8 | 2010-11-09 23:41 | 4592.348 | 2 | 49 | 0.5498449 | 4.067718 | 49.1909 | 48.68065 | 196.0017 | 182.1653 | 9.727478e-05 | 0.09578501 | 0 | 0 | 0
21809 | 724646.8 | 2010-11-09 23:42 | 4622.364 | 2 | 49 | 0.5498449 | 4.070472 | 49.19548 | 48.68065 | 196.0204 | 182.1653 | 6.484985e-05 | 0.09578501 | 0 | 0 | 0
21810 | 724676.8 | 2010-11-09 23:42 | 4652.38 | 2 | 49 | 0.5498449 | 4.07355 | 49.20007 | 48.68065 | 196.0391 | 182.1653 | 0.0001296043 | 0.09578501 | 0 | 0 | 0
21811 | 724706.9 | 2010-11-09 23:43 | 4682.395 | 2 | 49 | 0.5498449 | 4.076141 | 49.20465 | 48.68065 | 196.0577 | 182.1653 | 6.475449e-05 | 0.09578501 | 0 | 0 | 0
21812 | 724736.9 | 2010-11-09 23:43 | 4712.41 | 2 | 49 | 0.5498449 | 4.079057 | 49.20923 | 48.68065 | 196.0764 | 182.1653 | 9.717941e-05 | 0.09578501 | 0 | 0 | 0
21813 | 724766.9 | 2010-11-09 23:44 | 4742.425 | 2 | 49 | 0.5498449 | 4.081973 | 49.21382 | 48.68065 | 196.0951 | 182.1653 | 9.717941e-05 | 0.09578501 | 0 | 0 | 0
21814 | 724796.9 | 2010-11-09 23:44 | 4772.441 | 2 | 49 | 0.5496649 | 4.084889 | 49.2184 | 48.68065 | 196.1139 | 182.1653 | 6.475449e-05 | 0.09578501 | 0 | 0 | 0
21815 | 724826.9 | 2010-11-09 23:45 | 4802.456 | 2 | 49 | 0.5496649 | 4.087967 | 49.22299 | 48.68065 | 196.1326 | 182.1653 | 9.717941e-05 | 0.09578501 | 0 | 0 | 0
21816 | 724856.9 | 2010-11-09 23:45 | 4832.471 | 2 | 49 | 0.5498449 | 4.091044 | 49.22757 | 48.68065 | 196.1513 | 182.1653 | 6.475449e-05 | 0.09578501 | 0 | 0 | 0
21817 | 724887 | 2010-11-09 23:46 | 4862.487 | 2 | 49 | 0.5496649 | 4.09396 | 49.23215 | 48.68065 | 196.1701 | 182.1653 | 9.717941e-05 | 0.09578501 | 0 | 0 | 0
21818 | 724917 | 2010-11-09 23:46 | 4892.502 | 2 | 49 | 0.5496649 | 4.097038 | 49.23674 | 48.68065 | 196.1889 | 182.1653 | 9.717941e-05 | 0.09578501 | 0 | 0 | 0
21819 | 724947 | 2010-11-09 23:47 | 4922.517 | 2 | 49 | 0.5498449 | 4.100116 | 49.24132 | 48.68065 | 196.2077 | 182.1653 | 0.0001296043 | 0.09578501 | 0 | 0 | 0
21820 | 724977 | 2010-11-09 23:47 | 4952.533 | 2 | 49 | 0.549485 | 4.103032 | 49.24591 | 48.68065 | 196.2265 | 182.1653 | 3.242493e-05 | 0.09578501 | 0 | 0 | 0
21821 | 725007 | 2010-11-09 23:48 | 4982.548 | 2 | 49 | 0.5498449 | 4.106272 | 49.25049 | 48.68065 | 196.2453 | 182.1653 | 9.717941e-05 | 0.09578501 | 0 | 0 | 0
21822 | 725037 | 2010-11-09 23:48 | 5012.564 | 2 | 49 | 0.549485 | 4.10935 | 49.25507 | 48.68065 | 196.2641 | 182.1653 | 6.484985e-05 | 0.09578501 | 0 | 0 | 0
21823 | 725067 | 2010-11-09 23:49 | 5042.579 | 2 | 49 | 0.5498449 | 4.112589 | 49.25966 | 48.68065 | 196.2829 | 182.1653 | 9.717941e-05 | 0.09578501 | 0 | 0 | 0
21824 | 725097.1 | 2010-11-09 23:49 | 5072.594 | 2 | 49 | 0.5498449 | 4.115829 | 49.26424 | 48.68065 | 196.3018 | 182.1653 | 9.717941e-05 | 0.09578501 | 0 | 0 | 0
21825 | 725127.1 | 2010-11-09 23:50 | 5102.61 | 2 | 49 | 0.5496649 | 4.118907 | 49.26883 | 48.68065 | 196.3207 | 182.1653 | 9.717941e-05 | 0.09578501 | 0 | 0 | 0
21826 | 725157.1 | 2010-11-09 23:50 | 5132.625 | 2 | 49 | 0.5496649 | 4.122147 | 49.27341 | 48.68065 | 196.3396 | 182.1653 | 3.242493e-05 | 0.09578501 | 0 | 0 | 0
21827 | 725187.1 | 2010-11-09 23:51 | 5162.64 | 2 | 49 | 0.5498449 | 4.125387 | 49.27799 | 48.68065 | 196.3585 | 182.1653 | 3.232956e-05 | 0.09578501 | 0 | 0 | 0
21828 | 725217.1 | 2010-11-09 23:51 | 5192.656 | 2 | 49 | 0.5496649 | 4.128788 | 49.28258 | 48.68065 | 196.3774 | 182.1653 | 9.717941e-05 | 0.09578501 | 0 | 0 | 0
21829 | 725247.1 | 2010-11-09 23:52 | 5222.671 | 2 | 49 | 0.5498449 | 4.132029 | 49.28716 | 48.68065 | 196.3963 | 182.1653 | 9.717941e-05 | 0.09578501 | 0 | 0 | 0
21830 | 725277.2 | 2010-11-09 23:52 | 5252.686 | 2 | 49 | 0.5498449 | 4.135592 | 49.29175 | 48.68065 | 196.4153 | 182.1653 | 0.0001296043 | 0.09578501 | 0 | 0 | 0
21831 | 725307.2 | 2010-11-09 23:53 | 5282.702 | 2 | 49 | 0.5496649 | 4.13867 | 49.29633 | 48.68065 | 196.4342 | 182.1653 | 6.475449e-05 | 0.09578501 | 0 | 0 | 0
21832 | 725337.2 | 2010-11-09 23:53 | 5312.717 | 2 | 49 | 0.5496649 | 4.142072 | 49.30092 | 48.68065 | 196.4532 | 182.1653 | 9.727478e-05 | 0.09578501 | 0 | 0 | 0
21833 | 725367.2 | 2010-11-09 23:54 | 5342.733 | 2 | 49 | 0.5498449 | 4.145636 | 49.3055 | 48.68065 | 196.4722 | 182.1653 | 9.717941e-05 | 0.09578501 | 0 | 0 | 0
21834 | 725397.2 | 2010-11-09 23:54 | 5372.748 | 2 | 49 | 0.5498449 | 4.149038 | 49.31008 | 48.68065 | 196.4912 | 182.1653 | 6.484985e-05 | 0.09578501 | 0 | 0 | 0
21835 | 725427.2 | 2010-11-09 23:55 | 5402.763 | 2 | 49 | 0.5498449 | 4.152601 | 49.31467 | 48.68065 | 196.5103 | 182.1653 | 9.717941e-05 | 0.09578501 | 0 | 0 | 0
21836 | 725457.2 | 2010-11-09 23:55 | 5432.778 | 2 | 49 | 0.5500248 | 4.156165 | 49.31925 | 48.68065 | 196.5293 | 182.1653 | 9.717941e-05 | 0.09578501 | 0 | 0 | 0
21837 | 725487.3 | 2010-11-09 23:56 | 5462.794 | 2 | 49 | 0.5496649 | 4.159567 | 49.32384 | 48.68065 | 196.5484 | 182.1653 | 6.475449e-05 | 0.09578501 | 0 | 0 | 0
21838 | 725517.3 | 2010-11-09 23:56 | 5492.809 | 2 | 49 | 0.5498449 | 4.163293 | 49.32842 | 48.68065 | 196.5674 | 182.1653 | 0.0001296043 | 0.09578501 | 0 | 0 | 0
21839 | 725547.3 | 2010-11-09 23:57 | 5522.825 | 2 | 49 | 0.5496649 | 4.166857 | 49.333 | 48.68065 | 196.5865 | 182.1653 | 9.717941e-05 | 0.09578501 | 0 | 0 | 0
21840 | 725577.3 | 2010-11-09 23:57 | 5552.84 | 2 | 49 | 0.5498449 | 4.170259 | 49.33759 | 48.68065 | 196.6056 | 182.1653 | 6.475449e-05 | 0.09578501 | 0 | 0 | 0
21841 | 725607.3 | 2010-11-09 23:58 | 5582.855 | 2 | 49 | 0.5496649 | 4.174146 | 49.34217 | 48.68065 | 196.6248 | 182.1653 | 0.0001296043 | 0.09578501 | 0 | 0 | 0
21842 | 725637.3 | 2010-11-09 23:58 | 5612.871 | 2 | 49 | 0.5498449 | 4.177548 | 49.34676 | 48.68065 | 196.6439 | 182.1653 | 6.475449e-05 | 0.09578501 | 0 | 0 | 0
21843 | 725667.3 | 2010-11-09 23:59 | 5642.886 | 2 | 49 | 0.5496649 | 4.181274 | 49.35134 | 48.68065 | 196.6631 | 182.1653 | 9.717941e-05 | 0.09578501 | 0 | 0 | 0
21844 | 725697.4 | 2010-11-09 23:59 | 5672.901 | 2 | 49 | 0.5498449 | 4.185162 | 49.35592 | 48.68065 | 196.6822 | 182.1653 | 0.0001296043 | 0.09578501 | 0 | 0 | 0
21845 | 725727.4 | 2010-11-10 | 5702.917 | 2 | 49 | 0.5500248 | 4.188725 | 49.36051 | 48.68065 | 196.7014 | 182.1653 | 0.0001296043 | 0.09578501 | 0 | 0 | 0
21846 | 725757.4 | 2010-11-10 | 5732.932 | 2 | 49 | 0.5496649 | 4.192451 | 49.36509 | 48.68065 | 196.7206 | 182.1653 | 3.242493e-05 | 0.09578501 | 0 | 0 | 0
21847 | 725787.4 | 2010-11-10 00:01 | 5762.948 | 2 | 49 | 0.5498449 | 4.196339 | 49.36968 | 48.68065 | 196.7399 | 182.1653 | 0.0001296043 | 0.09578501 | 0 | 0 | 0
21848 | 725815.9 | 2010-11-10 00:01 | 5791.463 | 2 | 49 | 0.5498449 | 4.200065 | 49.37403 | 48.68065 | 196.7582 | 182.1653 | 0.0001296043 | 0.09578501 | 0 | 0 | 0
21849 | 725846 | 2010-11-10 00:02 | 30.01536 | 3 | 49 | 0 | 4.116315 | 49.37403 | 48.68065 | 196.7582 | 182.1653 | -0.0003239632 | 0.09578501 | 0 | 0 | 0
21850 | 725876 | 2010-11-10 00:02 | 60.03072 | 3 | 49 | 0 | 4.1053 | 49.37403 | 48.68065 | 196.7582 | 182.1653 | -0.0002915383 | 0.09578501 | 0 | 0 | 0
21851 | 725906 | 2010-11-10 00:03 | 90.04608 | 3 | 49 | 0 | 4.099468 | 49.37403 | 48.68065 | 196.7582 | 182.1653 | -0.0001620293 | 0.09578501 | 0 | 0 | 0
21852 | 725936 | 2010-11-10 00:03 | 120.0145 | 3 | 49 | 0 | 4.095581 | 49.37403 | 48.68065 | 196.7582 | 182.1653 | -9.717941e-05 | 0.09578501 | 0 | 0 | 0
21853 | 725936 | 2010-11-10 00:03 | 2.496230977e-06 | 4 | 49 | 1.015189 | 4.200065 | 49.37403 | 48.68065 | 196.7582 | 182.1653 | 0 | 0.09578501 | 0 | 0 | 0
21854 | 725936.6 | 2010-11-10 00:03 | 0.6562669 | 4 | 49 | 0.9642635 | 4.199903 | 49.37421 | 48.68065 | 196.7589 | 182.1653 | -3.242493e-05 | 0.09578501 | 0 | 0 | 0
21855 | 725938.5 | 2010-11-10 00:03 | 2.500033 | 4 | 49 | 0.9138783 | 4.200065 | 49.37469 | 48.68065 | 196.7609 | 182.1653 | 0 | 0.09578501 | 0 | 0 | 0
21856 | 725941.3 | 2010-11-10 00:03 | 5.32809 | 4 | 49 | 0.8638529 | 4.199903 | 49.37539 | 48.68065 | 196.7639 | 182.1653 | 0 | 0.09578501 | 0 | 0 | 0
21857 | 725945.1 | 2010-11-10 00:04 | 9.156184 | 4 | 49 | 0.8138276 | 4.200065 | 49.37628 | 48.68065 | 196.7676 | 182.1653 | 3.242493e-05 | 0.09578501 | 0 | 0 | 0
21858 | 725950.1 | 2010-11-10 00:04 | 14.15613 | 4 | 49 | 0.7638022 | 4.200065 | 49.37737 | 48.68065 | 196.7722 | 182.1653 | 0 | 0.09578501 | 0 | 0 | 0
21859 | 725956.5 | 2010-11-10 00:04 | 20.56244 | 4 | 49 | 0.7137768 | 4.200065 | 49.37869 | 48.68065 | 196.7777 | 182.1653 | 0 | 0.09578501 | 0 | 0 | 0
21860 | 725965 | 2010-11-10 00:04 | 28.96852 | 4 | 49 | 0.6637515 | 4.199903 | 49.38029 | 48.68065 | 196.7844 | 182.1653 | 0 | 0.09578501 | 0 | 0 | 0
21861 | 725976.3 | 2010-11-10 00:04 | 40.29688 | 4 | 49 | 0.6135462 | 4.199903 | 49.3823 | 48.68065 | 196.7929 | 182.1653 | 0 | 0.09578501 | 0 | 0 | 0
21862 | 725992.9 | 2010-11-10 00:04 | 56.93699 | 4 | 49 | 0.5635208 | 4.199903 | 49.38501 | 48.68065 | 196.8043 | 182.1653 | -3.242493e-05 | 0.09578501 | 0 | 0 | 0
21863 | 726019.8 | 2010-11-10 00:05 | 83.79633 | 4 | 49 | 0.5134955 | 4.199741 | 49.38901 | 48.68065 | 196.8211 | 182.1653 | -6.484985e-05 | 0.09578501 | 0 | 0 | 0
21864 | 726068.6 | 2010-11-10 00:06 | 132.5926 | 4 | 49 | 0.4634701 | 4.199903 | 49.3956 | 48.68065 | 196.8488 | 182.1653 | 0 | 0.09578501 | 0 | 0 | 0
21865 | 726151.4 | 2010-11-10 00:07 | 215.4356 | 4 | 49 | 0.4134448 | 4.199903 | 49.40566 | 48.68065 | 196.891 | 182.1653 | -3.242493e-05 | 0.09578501 | 0 | 0 | 0
21866 | 726261.9 | 2010-11-10 00:09 | 325.9346 | 4 | 49 | 0.3634194 | 4.200065 | 49.41756 | 48.68065 | 196.941 | 182.1653 | 0 | 0.09578501 | 0 | 0 | 0
21867 | 726394.1 | 2010-11-10 00:11 | 458.0896 | 4 | 49 | 0.313394 | 4.199903 | 49.42996 | 48.68065 | 196.993 | 182.1653 | -3.242493e-05 | 0.09578501 | 0 | 0 | 0
21868 | 726551.2 | 2010-11-10 00:14 | 615.1821 | 4 | 49 | 0.2633687 | 4.199741 | 49.44252 | 48.68065 | 197.0458 | 182.1653 | -6.484985e-05 | 0.09578501 | 0 | 0 | 0
21869 | 726743.2 | 2010-11-10 00:17 | 807.2428 | 4 | 49 | 0.2133433 | 4.199903 | 49.4552 | 48.68065 | 197.0991 | 182.1653 | 0 | 0.09578501 | 0 | 0 | 0
21870 | 726989.8 | 2010-11-10 00:21 | 1053.866 | 4 | 49 | 0.163318 | 4.199903 | 49.46803 | 48.68065 | 197.153 | 182.1653 | -3.242493e-05 | 0.09578501 | 0 | 0 | 0
21871 | 727334.9 | 2010-11-10 00:27 | 1398.956 | 4 | 49 | 0.1132926 | 4.199903 | 49.48115 | 48.68065 | 197.2081 | 182.1653 | 0 | 0.09578501 | 0 | 0 | 0
21872 | 727926.1 | 2010-11-10 00:37 | 1990.154 | 4 | 49 | 0.06326728 | 4.199903 | 49.49524 | 48.68065 | 197.2672 | 182.1653 | -3.242493e-05 | 0.09578501 | 0 | 0 | 0
21873 | 728185.2 | 2010-11-10 00:41 | 2249.183 | 4 | 49 | 0.04995117 | 4.199903 | 49.49931 | 48.68065 | 197.2843 | 182.1653 | 3.242493e-05 | 0.09578501 | 0 | 0 | 0
21874 | 728215.2 | 2010-11-10 00:41 | 30.01548 | 5 | 49 | 0 | 4.192289 | 49.49931 | 48.68065 | 197.2843 | 182.1653 | -3.242493e-05 | 0.09578501 | 0 | 0 | 0
21875 | 728245.2 | 2010-11-10 00:42 | 60.0151 | 5 | 49 | 0 | 4.191155 | 49.49931 | 48.68065 | 197.2843 | 182.1653 | 0 | 0.09578501 | 0 | 0 | 0
21876 | 728245.3 | 2010-11-10 00:42 | 0.1876602 | 6 | 49 | 0.0001057613 | 4.190993 | 49.49931 | 48.68065 | 197.2843 | 182.1653 | 0 | 0.09172633 | 0 | 0 | 0
21877 | 728275.3 | 2010-11-10 00:42 | 30.01545 | 7 | 49 | -0.5501732 | 4.104004 | 49.49931 | 48.68523 | 197.2843 | 182.1842 | -0.0004859924 | 0.09172633 | 0 | 0 | 0
21878 | 728305.3 | 2010-11-10 00:43 | 60.03072 | 7 | 49 | -0.5503531 | 4.089911 | 49.49931 | 48.68982 | 197.2843 | 182.203 | -0.0003240585 | 0.09172633 | 0 | 0 | 0
21879 | 728335.4 | 2010-11-10 00:43 | 90.04608 | 7 | 49 | -0.5501732 | 4.080677 | 49.49931 | 48.69441 | 197.2843 | 182.2217 | -0.0001620293 | 0.09172633 | 0 | 0 | 0
21880 | 728365.4 | 2010-11-10 00:44 | 120.0614 | 7 | 49 | -0.5503531 | 4.073063 | 49.49931 | 48.699 | 197.2843 | 182.2404 | -0.0001620293 | 0.09172633 | 0 | 0 | 0
21881 | 728395.4 | 2010-11-10 00:44 | 150.0768 | 7 | 49 | -0.5503531 | 4.066908 | 49.49931 | 48.70359 | 197.2843 | 182.2591 | -0.0001296043 | 0.09172633 | 0 | 0 | 0
21882 | 728425.4 | 2010-11-10 00:45 | 180.0922 | 7 | 49 | -0.5501732 | 4.0614 | 49.49931 | 48.70817 | 197.2843 | 182.2777 | -0.0001296043 | 0.09172633 | 0 | 0 | 0
21883 | 728455.4 | 2010-11-10 00:45 | 210.1075 | 7 | 49 | -0.5501732 | 4.056378 | 49.49931 | 48.71276 | 197.2843 | 182.2963 | -9.717941e-05 | 0.09172633 | 0 | 0 | 0
21884 | 728485.4 | 2010-11-10 00:46 | 240.1229 | 7 | 49 | -0.5501732 | 4.051357 | 49.49931 | 48.71735 | 197.2843 | 182.3149 | -0.0001296043 | 0.09172633 | 0 | 0 | 0
21885 | 728515.4 | 2010-11-10 00:46 | 270.1382 | 7 | 49 | -0.5503531 | 4.046659 | 49.49931 | 48.72194 | 197.2843 | 182.3335 | -0.0001296043 | 0.09172633 | 0 | 0 | 0
21886 | 728545.5 | 2010-11-10 00:47 | 300.1536 | 7 | 49 | -0.5503531 | 4.041961 | 49.49931 | 48.72652 | 197.2843 | 182.3521 | -0.0001296043 | 0.09172633 | 0 | 0 | 0
21887 | 728575.5 | 2010-11-10 00:47 | 330.169 | 7 | 49 | -0.5505331 | 4.037587 | 49.49931 | 48.73111 | 197.2843 | 182.3706 | -0.0001296043 | 0.09172633 | 0 | 0 | 0
21888 | 728605.5 | 2010-11-10 00:48 | 360.1844 | 7 | 49 | -0.5501732 | 4.033376 | 49.49931 | 48.7357 | 197.2843 | 182.3891 | -6.475449e-05 | 0.09172633 | 0 | 0 | 0
21889 | 728635.5 | 2010-11-10 00:48 | 390.1997 | 7 | 49 | -0.5501732 | 4.02884 | 49.49931 | 48.74029 | 197.2843 | 182.4076 | -0.0001619339 | 0.09172633 | 0 | 0 | 0
21890 | 728665.5 | 2010-11-10 00:49 | 420.2151 | 7 | 49 | -0.5501732 | 4.02479 | 49.49931 | 48.74488 | 197.2843 | 182.4261 | -9.717941e-05 | 0.09172633 | 0 | 0 | 0
21891 | 728695.5 | 2010-11-10 00:49 | 450.2305 | 7 | 49 | -0.5503531 | 4.020416 | 49.49931 | 48.74946 | 197.2843 | 182.4445 | -0.0001296043 | 0.09172633 | 0 | 0 | 0
21892 | 728725.6 | 2010-11-10 00:50 | 480.2457 | 7 | 49 | -0.5501732 | 4.016204 | 49.49931 | 48.75405 | 197.2843 | 182.463 | -0.0001296043 | 0.09172633 | 0 | 0 | 0
21893 | 728755.6 | 2010-11-10 00:50 | 510.2611 | 7 | 49 | -0.5501732 | 4.012155 | 49.49931 | 48.75864 | 197.2843 | 182.4814 | -0.0001296043 | 0.09172633 | 0 | 0 | 0
21894 | 728785.6 | 2010-11-10 00:51 | 540.2764 | 7 | 49 | -0.5503531 | 4.007943 | 49.49931 | 48.76323 | 197.2843 | 182.4998 | -0.000129509 | 0.09172633 | 0 | 0 | 0
21895 | 728815.6 | 2010-11-10 00:51 | 570.2918 | 7 | 49 | -0.5501732 | 4.003893 | 49.49931 | 48.76781 | 197.2843 | 182.5182 | -0.000129509 | 0.09172633 | 0 | 0 | 0
21896 | 728845.6 | 2010-11-10 00:52 | 600.3072 | 7 | 49 | -0.5503531 | 3.999843 | 49.49931 | 48.7724 | 197.2843 | 182.5365 | -9.722709e-05 | 0.09172633 | 0 | 0 | 0
21897 | 728875.6 | 2010-11-10 00:52 | 630.3225 | 7 | 49 | -0.5501732 | 3.995955 | 49.49931 | 48.77699 | 197.2843 | 182.5549 | -9.722709e-05 | 0.09172633 | 0 | 0 | 0
21898 | 728905.6 | 2010-11-10 00:53 | 660.338 | 7 | 49 | -0.5501732 | 3.992068 | 49.49931 | 48.78158 | 197.2843 | 182.5732 | -6.480217e-05 | 0.09172633 | 0 | 0 | 0
21899 | 728935.7 | 2010-11-10 00:53 | 690.3532 | 7 | 49 | -0.5501732 | 3.987856 | 49.49931 | 48.78616 | 197.2843 | 182.5915 | -0.0001619816 | 0.09172633 | 0 | 0 | 0
21900 | 728965.7 | 2010-11-10 00:54 | 720.3686 | 7 | 49 | -0.5503531 | 3.983968 | 49.49931 | 48.79075 | 197.2843 | 182.6098 | -9.717941e-05 | 0.09172633 | 0 | 0 | 0
21901 | 728995.7 | 2010-11-10 00:54 | 750.384 | 7 | 49 | -0.5503531 | 3.98008 | 49.49931 | 48.79534 | 197.2843 | 182.628 | -6.480217e-05 | 0.09172633 | 0 | 0 | 0
21902 | 729025.7 | 2010-11-10 00:55 | 780.3993 | 7 | 49 | -0.5503531 | 3.976031 | 49.49931 | 48.79993 | 197.2843 | 182.6463 | -0.0001619816 | 0.09172633 | 0 | 0 | 0
21903 | 729055.7 | 2010-11-10 00:55 | 810.4147 | 7 | 49 | -0.5503531 | 3.972305 | 49.49931 | 48.80452 | 197.2843 | 182.6645 | -9.717941e-05 | 0.09172633 | 0 | 0 | 0
21904 | 729085.7 | 2010-11-10 00:56 | 840.4302 | 7 | 49 | -0.5501732 | 3.968579 | 49.49931 | 48.8091 | 197.2843 | 182.6827 | -9.717941e-05 | 0.09172633 | 0 | 0 | 0
21905 | 729115.8 | 2010-11-10 00:56 | 870.4456 | 7 | 49 | -0.5501732 | 3.964691 | 49.49931 | 48.81369 | 197.2843 | 182.7009 | -6.480217e-05 | 0.09172633 | 0 | 0 | 0
21906 | 729145.8 | 2010-11-10 00:57 | 900.4609 | 7 | 49 | -0.5503531 | 3.960641 | 49.49931 | 48.81828 | 197.2843 | 182.7191 | -9.717941e-05 | 0.09172633 | 0 | 0 | 0
21907 | 729175.8 | 2010-11-10 00:57 | 930.4765 | 7 | 49 | -0.5501732 | 3.956916 | 49.49931 | 48.82287 | 197.2843 | 182.7373 | -9.717941e-05 | 0.09172633 | 0 | 0 | 0
21908 | 729205.8 | 2010-11-10 00:58 | 960.4915 | 7 | 49 | -0.5501732 | 3.95319 | 49.49931 | 48.82745 | 197.2843 | 182.7554 | -9.717941e-05 | 0.09172633 | 0 | 0 | 0
21909 | 729235.8 | 2010-11-10 00:58 | 990.5068 | 7 | 49 | -0.5505331 | 3.949302 | 49.49931 | 48.83204 | 197.2843 | 182.7735 | -9.717941e-05 | 0.09172633 | 0 | 0 | 0
21910 | 729265.8 | 2010-11-10 00:59 | 1020.522 | 7 | 49 | -0.5499932 | 3.945738 | 49.49931 | 48.83663 | 197.2843 | 182.7917 | -6.480217e-05 | 0.09172633 | 0 | 0 | 0
21911 | 729295.8 | 2010-11-10 00:59 | 1050.538 | 7 | 49 | -0.5501732 | 3.941688 | 49.49931 | 48.84122 | 197.2843 | 182.8097 | -0.0001296043 | 0.09172633 | 0 | 0 | 0
21912 | 729325.9 | 2010-11-10 01:00 | 1080.556 | 7 | 49 | -0.5505331 | 3.938125 | 49.49931 | 48.84581 | 197.2843 | 182.8278 | -9.717941e-05 | 0.09172633 | 0 | 0 | 0
21913 | 729355.9 | 2010-11-10 01:00 | 1110.569 | 7 | 49 | -0.5503531 | 3.934399 | 49.49931 | 48.85039 | 197.2843 | 182.8459 | -9.722709e-05 | 0.09172633 | 0 | 0 | 0
21914 | 729385.9 | 2010-11-10 01:01 | 1140.584 | 7 | 49 | -0.5501732 | 3.930835 | 49.49931 | 48.85498 | 197.2843 | 182.8639 | -6.480217e-05 | 0.09172633 | 0 | 0 | 0
21915 | 729415.9 | 2010-11-10 01:01 | 1170.599 | 7 | 49 | -0.5501732 | 3.927109 | 49.49931 | 48.85957 | 197.2843 | 182.882 | -9.717941e-05 | 0.09172633 | 0 | 0 | 0
21916 | 729445.9 | 2010-11-10 01:02 | 1200.599 | 7 | 49 | -0.5503531 | 3.923545 | 49.49931 | 48.86415 | 197.2843 | 182.8999 | -6.480217e-05 | 0.09172633 | 0 | 0 | 0
21917 | 729475.9 | 2010-11-10 01:02 | 1230.614 | 7 | 49 | -0.5503531 | 3.91982 | 49.49931 | 48.86874 | 197.2843 | 182.9179 | -9.717941e-05 | 0.09172633 | 0 | 0 | 0
21918 | 729505.9 | 2010-11-10 01:03 | 1260.63 | 7 | 49 | -0.5501732 | 3.916256 | 49.49931 | 48.87333 | 197.2843 | 182.9359 | -9.717941e-05 | 0.09172633 | 0 | 0 | 0
21919 | 729536 | 2010-11-10 01:03 | 1290.645 | 7 | 49 | -0.5501732 | 3.912692 | 49.49931 | 48.87792 | 197.2843 | 182.9539 | -0.0001296043 | 0.09172633 | 0 | 0 | 0
21920 | 729566 | 2010-11-10 01:04 | 1320.66 | 7 | 49 | -0.5503531 | 3.909128 | 49.49931 | 48.8825 | 197.2843 | 182.9718 | -9.722709e-05 | 0.09172633 | 0 | 0 | 0
21921 | 729596 | 2010-11-10 01:04 | 1350.661 | 7 | 49 | -0.5501732 | 3.905726 | 49.49931 | 48.88709 | 197.2843 | 182.9897 | -9.722709e-05 | 0.09172633 | 0 | 0 | 0
21922 | 729626 | 2010-11-10 01:05 | 1380.675 | 7 | 49 | -0.5503531 | 3.902162 | 49.49931 | 48.89168 | 197.2843 | 183.0076 | -6.480217e-05 | 0.09172633 | 0 | 0 | 0
21923 | 729656 | 2010-11-10 01:05 | 1410.691 | 7 | 49 | -0.5503531 | 3.898761 | 49.49931 | 48.89627 | 197.2843 | 183.0255 | -6.480217e-05 | 0.09172633 | 0 | 0 | 0
21924 | 729686 | 2010-11-10 01:06 | 1440.706 | 7 | 49 | -0.5499932 | 3.895359 | 49.49931 | 48.90085 | 197.2843 | 183.0434 | -6.480217e-05 | 0.09172633 | 0 | 0 | 0
21925 | 729716 | 2010-11-10 01:06 | 1470.721 | 7 | 49 | -0.5501732 | 3.891795 | 49.49931 | 48.90544 | 197.2843 | 183.0613 | -9.717941e-05 | 0.09172633 | 0 | 0 | 0
21926 | 729746 | 2010-11-10 01:07 | 1500.737 | 7 | 49 | -0.5503531 | 3.888555 | 49.49931 | 48.91003 | 197.2843 | 183.0791 | -9.722709e-05 | 0.09172633 | 0 | 0 | 0
21927 | 729776.1 | 2010-11-10 01:07 | 1530.752 | 7 | 49 | -0.5501732 | 3.885315 | 49.49931 | 48.91462 | 197.2843 | 183.097 | -6.480217e-05 | 0.09172633 | 0 | 0 | 0
21928 | 729806.1 | 2010-11-10 01:08 | 1560.767 | 7 | 49 | -0.5503531 | 3.881752 | 49.49931 | 48.9192 | 197.2843 | 183.1148 | -6.480217e-05 | 0.09172633 | 0 | 0 | 0
21929 | 729836.1 | 2010-11-10 01:08 | 1590.783 | 7 | 49 | -0.5503531 | 3.87835 | 49.49931 | 48.92379 | 197.2843 | 183.1326 | -6.480217e-05 | 0.09172633 | 0 | 0 | 0
21930 | 729866.1 | 2010-11-10 01:09 | 1620.798 | 7 | 49 | -0.5501732 | 3.87511 | 49.49931 | 48.92838 | 197.2843 | 183.1504 | -9.717941e-05 | 0.09172633 | 0 | 0 | 0
21931 | 729896.1 | 2010-11-10 01:09 | 1650.814 | 7 | 49 | -0.5503531 | 3.871708 | 49.49931 | 48.93297 | 197.2843 | 183.1681 | -9.722709e-05 | 0.09172633 | 0 | 0 | 0
21932 | 729926.1 | 2010-11-10 01:10 | 1680.829 | 7 | 49 | -0.5499932 | 3.86863 | 49.49931 | 48.93755 | 197.2843 | 183.1859 | -6.480217e-05 | 0.09172633 | 0 | 0 | 0
21933 | 729956.2 | 2010-11-10 01:10 | 1710.844 | 7 | 49 | -0.5501732 | 3.86539 | 49.49931 | 48.94214 | 197.2843 | 183.2036 | -6.480217e-05 | 0.09172633 | 0 | 0 | 0
21934 | 729986.2 | 2010-11-10 01:11 | 1740.86 | 7 | 49 | -0.5503531 | 3.861989 | 49.49931 | 48.94673 | 197.2843 | 183.2213 | -0.0001296043 | 0.09172633 | 0 | 0 | 0
21935 | 730016.2 | 2010-11-10 01:11 | 1770.875 | 7 | 49 | -0.5503531 | 3.858911 | 49.49931 | 48.95132 | 197.2843 | 183.2391 | -9.722709e-05 | 0.09172633 | 0 | 0 | 0
21936 | 730046.2 | 2010-11-10 01:12 | 1800.89 | 7 | 49 | -0.5501732 | 3.855671 | 49.49931 | 48.95591 | 197.2843 | 183.2568 | -6.475449e-05 | 0.09172633 | 0 | 0 | 0
21937 | 730076.2 | 2010-11-10 01:12 | 1830.906 | 7 | 49 | -0.5501732 | 3.852593 | 49.49931 | 48.96049 | 197.2843 | 183.2744 | -9.722709e-05 | 0.09172633 | 0 | 0 | 0
21938 | 730106.2 | 2010-11-10 01:13 | 1860.921 | 7 | 49 | -0.5501732 | 3.849515 | 49.49931 | 48.96508 | 197.2843 | 183.2921 | -6.480217e-05 | 0.09172633 | 0 | 0 | 0
21939 | 730136.2 | 2010-11-10 01:13 | 1890.936 | 7 | 49 | -0.5499932 | 3.846437 | 49.49931 | 48.96967 | 197.2843 | 183.3098 | -6.480217e-05 | 0.09172633 | 0 | 0 | 0
21940 | 730166.3 | 2010-11-10 01:14 | 1920.952 | 7 | 49 | -0.5501732 | 3.843359 | 49.49931 | 48.97426 | 197.2843 | 183.3274 | -9.717941e-05 | 0.09172633 | 0 | 0 | 0
21941 | 730196.3 | 2010-11-10 01:14 | 1950.967 | 7 | 49 | -0.5501732 | 3.840444 | 49.49931 | 48.97884 | 197.2843 | 183.345 | -3.237724e-05 | 0.09172633 | 0 | 0 | 0
21942 | 730226.3 | 2010-11-10 01:15 | 1980.983 | 7 | 49 | -0.5501732 | 3.837204 | 49.49931 | 48.98343 | 197.2843 | 183.3626 | -9.722709e-05 | 0.09172633 | 0 | 0 | 0
21943 | 730256.3 | 2010-11-10 01:15 | 2010.998 | 7 | 49 | -0.5503531 | 3.834126 | 49.49931 | 48.98802 | 197.2843 | 183.3802 | -9.717941e-05 | 0.09172633 | 0 | 0 | 0
21944 | 730286.3 | 2010-11-10 01:16 | 2041.013 | 7 | 49 | -0.5503531 | 3.83121 | 49.49931 | 48.99261 | 197.2843 | 183.3978 | -9.717941e-05 | 0.09172633 | 0 | 0 | 0
21945 | 730316.3 | 2010-11-10 01:16 | 2071.029 | 7 | 49 | -0.5503531 | 3.828294 | 49.49931 | 48.9972 | 197.2843 | 183.4154 | -6.480217e-05 | 0.09172633 | 0 | 0 | 0
21946 | 730346.4 | 2010-11-10 01:17 | 2101.044 | 7 | 49 | -0.5503531 | 3.825378 | 49.49931 | 49.00178 | 197.2843 | 183.4329 | -6.480217e-05 | 0.09172633 | 0 | 0 | 0
21947 | 730376.4 | 2010-11-10 01:17 | 2131.059 | 7 | 49 | -0.5501732 | 3.822463 | 49.49931 | 49.00637 | 197.2843 | 183.4505 | -9.717941e-05 | 0.09172633 | 0 | 0 | 0
21948 | 730406.4 | 2010-11-10 01:18 | 2161.075 | 7 | 49 | -0.5501732 | 3.819547 | 49.49931 | 49.01096 | 197.2843 | 183.468 | -6.480217e-05 | 0.09172633 | 0 | 0 | 0
21949 | 730436.4 | 2010-11-10 01:18 | 2191.09 | 7 | 49 | -0.5501732 | 3.816793 | 49.49931 | 49.01555 | 197.2843 | 183.4855 | -6.475449e-05 | 0.09172633 | 0 | 0 | 0
21950 | 730466.4 | 2010-11-10 01:19 | 2221.105 | 7 | 49 | -0.5501732 | 3.813715 | 49.49931 | 49.02013 | 197.2843 | 183.503 | -6.480217e-05 | 0.09172633 | 0 | 0 | 0
21951 | 730496.4 | 2010-11-10 01:19 | 2251.121 | 7 | 49 | -0.5503531 | 3.810961 | 49.49931 | 49.02472 | 197.2843 | 183.5205 | -6.475449e-05 | 0.09172633 | 0 | 0 | 0
21952 | 730526.4 | 2010-11-10 01:20 | 2281.136 | 7 | 49 | -0.5501732 | 3.808207 | 49.49931 | 49.02931 | 197.2843 | 183.538 | -6.480217e-05 | 0.09172633 | 0 | 0 | 0
21953 | 730556.5 | 2010-11-10 01:20 | 2311.151 | 7 | 49 | -0.5501732 | 3.805291 | 49.49931 | 49.0339 | 197.2843 | 183.5555 | -9.717941e-05 | 0.09172633 | 0 | 0 | 0
21954 | 730586.5 | 2010-11-10 01:21 | 2341.167 | 7 | 49 | -0.5503531 | 3.802538 | 49.49931 | 49.03849 | 197.2843 | 183.5729 | -9.717941e-05 | 0.09172633 | 0 | 0 | 0
21955 | 730616.5 | 2010-11-10 01:21 | 2371.182 | 7 | 49 | -0.5501732 | 3.800108 | 49.49931 | 49.04307 | 197.2843 | 183.5904 | -3.237724e-05 | 0.09172633 | 0 | 0 | 0
21956 | 730646.5 | 2010-11-10 01:22 | 2401.197 | 7 | 49 | -0.5501732 | 3.797192 | 49.49931 | 49.04766 | 197.2843 | 183.6078 | -9.717941e-05 | 0.09172633 | 0 | 0 | 0
21957 | 730676.5 | 2010-11-10 01:22 | 2431.213 | 7 | 49 | -0.5501732 | 3.794438 | 49.49931 | 49.05225 | 197.2843 | 183.6252 | -0.0001295567 | 0.09172633 | 0 | 0 | 0
21958 | 730706.5 | 2010-11-10 01:23 | 2461.228 | 7 | 49 | -0.5503531 | 3.792008 | 49.49931 | 49.05684 | 197.2843 | 183.6426 | -6.480217e-05 | 0.09172633 | 0 | 0 | 0
21959 | 730736.6 | 2010-11-10 01:23 | 2491.244 | 7 | 49 | -0.5501732 | 3.789416 | 49.49931 | 49.06143 | 197.2843 | 183.66 | -6.480217e-05 | 0.09172633 | 0 | 0 | 0
21960 | 730766.6 | 2010-11-10 01:24 | 2521.259 | 7 | 49 | -0.5503531 | 3.786662 | 49.49931 | 49.06601 | 197.2843 | 183.6774 | -9.722709e-05 | 0.09172633 | 0 | 0 | 0
21961 | 730796.6 | 2010-11-10 01:24 | 2551.274 | 7 | 49 | -0.5501732 | 3.784233 | 49.49931 | 49.0706 | 197.2843 | 183.6947 | -9.717941e-05 | 0.09172633 | 0 | 0 | 0
21962 | 730826.6 | 2010-11-10 01:25 | 2581.29 | 7 | 49 | -0.5501732 | 3.781641 | 49.49931 | 49.07519 | 197.2843 | 183.7121 | -9.717941e-05 | 0.09172633 | 0 | 0 | 0
21963 | 730856.6 | 2010-11-10 01:25 | 2611.305 | 7 | 49 | -0.5503531 | 3.779211 | 49.49931 | 49.07978 | 197.2843 | 183.7294 | -6.480217e-05 | 0.09172633 | 0 | 0 | 0
21964 | 730886.6 | 2010-11-10 01:26 | 2641.32 | 7 | 49 | -0.5503531 | 3.776619 | 49.49931 | 49.08436 | 197.2843 | 183.7468 | -9.717941e-05 | 0.09172633 | 0 | 0 | 0
21965 | 730916.6 | 2010-11-10 01:26 | 2671.336 | 7 | 49 | -0.5501732 | 3.774351 | 49.49931 | 49.08895 | 197.2843 | 183.7641 | -3.237724e-05 | 0.09172633 | 0 | 0 | 0
21966 | 730946.7 | 2010-11-10 01:27 | 2701.351 | 7 | 49 | -0.5501732 | 3.771921 | 49.49931 | 49.09354 | 197.2843 | 183.7814 | -6.480217e-05 | 0.09172633 | 0 | 0 | 0
21967 | 730976.7 | 2010-11-10 01:27 | 2731.366 | 7 | 49 | -0.5505331 | 3.769329 | 49.49931 | 49.09813 | 197.2843 | 183.7987 | -9.717941e-05 | 0.09172633 | 0 | 0 | 0
21968 | 731006.7 | 2010-11-10 01:28 | 2761.382 | 7 | 49 | -0.5501732 | 3.767223 | 49.49931 | 49.10272 | 197.2843 | 183.816 | 0 | 0.09172633 | 0 | 0 | 0
21969 | 731036.7 | 2010-11-10 01:28 | 2791.397 | 7 | 49 | -0.5501732 | 3.764632 | 49.49931 | 49.1073 | 197.2843 | 183.8333 | -9.722709e-05 | 0.09172633 | 0 | 0 | 0
21970 | 731066.7 | 2010-11-10 01:29 | 2821.412 | 7 | 49 | -0.5501732 | 3.762364 | 49.49931 | 49.11189 | 197.2843 | 183.8505 | -6.480217e-05 | 0.09172633 | 0 | 0 | 0
21971 | 731096.7 | 2010-11-10 01:29 | 2851.428 | 7 | 49 | -0.5501732 | 3.760096 | 49.49931 | 49.11648 | 197.2843 | 183.8678 | -6.480217e-05 | 0.09172633 | 0 | 0 | 0
21972 | 731126.8 | 2010-11-10 01:30 | 2881.443 | 7 | 49 | -0.5505331 | 3.757828 | 49.49931 | 49.12107 | 197.2843 | 183.885 | -6.480217e-05 | 0.09172633 | 0 | 0 | 0
21973 | 731156.8 | 2010-11-10 01:30 | 2911.459 | 7 | 49 | -0.5501732 | 3.755722 | 49.49931 | 49.12566 | 197.2843 | 183.9023 | -6.480217e-05 | 0.09172633 | 0 | 0 | 0
21974 | 731186.8 | 2010-11-10 01:31 | 2941.474 | 7 | 49 | -0.5503531 | 3.753616 | 49.49931 | 49.13024 | 197.2843 | 183.9195 | -6.480217e-05 | 0.09172633 | 0 | 0 | 0
21975 | 731216.8 | 2010-11-10 01:31 | 2971.489 | 7 | 49 | -0.5503531 | 3.751186 | 49.49931 | 49.13483 | 197.2843 | 183.9367 | -9.717941e-05 | 0.09172633 | 0 | 0 | 0
21976 | 731246.8 | 2010-11-10 01:32 | 3001.505 | 7 | 49 | -0.5503531 | 3.749242 | 49.49931 | 49.13942 | 197.2843 | 183.9539 | -6.480217e-05 | 0.09172633 | 0 | 0 | 0
21977 | 731276.8 | 2010-11-10 01:32 | 3031.52 | 7 | 49 | -0.5501732 | 3.747136 | 49.49931 | 49.14401 | 197.2843 | 183.9711 | -3.242493e-05 | 0.09172633 | 0 | 0 | 0
21978 | 731306.8 | 2010-11-10 01:33 | 3061.538 | 7 | 49 | -0.5503531 | 3.745031 | 49.49931 | 49.14859 | 197.2843 | 183.9883 | -3.237724e-05 | 0.09172633 | 0 | 0 | 0
21979 | 731336.9 | 2010-11-10 01:33 | 3091.551 | 7 | 49 | -0.5503531 | 3.742925 | 49.49931 | 49.15318 | 197.2843 | 184.0055 | -3.237724e-05 | 0.09172633 | 0 | 0 | 0
21980 | 731366.9 | 2010-11-10 01:34 | 3121.566 | 7 | 49 | -0.5501732 | 3.740819 | 49.49931 | 49.15777 | 197.2843 | 184.0227 | -6.480217e-05 | 0.09172633 | 0 | 0 | 0
21981 | 731396.9 | 2010-11-10 01:34 | 3151.581 | 7 | 49 | -0.5503531 | 3.738875 | 49.49931 | 49.16236 | 197.2843 | 184.0398 | -3.237724e-05 | 0.09172633 | 0 | 0 | 0
21982 | 731426.9 | 2010-11-10 01:35 | 3181.597 | 7 | 49 | -0.5503531 | 3.736769 | 49.49931 | 49.16695 | 197.2843 | 184.057 | -6.480217e-05 | 0.09172633 | 0 | 0 | 0
21983 | 731456.9 | 2010-11-10 01:35 | 3211.612 | 7 | 49 | -0.5501732 | 3.734825 | 49.49931 | 49.17153 | 197.2843 | 184.0741 | -6.480217e-05 | 0.09172633 | 0 | 0 | 0
21984 | 731486.9 | 2010-11-10 01:36 | 3241.628 | 7 | 49 | -0.5501732 | 3.732881 | 49.49931 | 49.17612 | 197.2843 | 184.0912 | -6.475449e-05 | 0.09172633 | 0 | 0 | 0
21985 | 731517 | 2010-11-10 01:36 | 3271.643 | 7 | 49 | -0.5501732 | 3.731099 | 49.49931 | 49.18071 | 197.2843 | 184.1084 | -3.237724e-05 | 0.09172633 | 0 | 0 | 0
21986 | 731547 | 2010-11-10 01:37 | 3301.658 | 7 | 49 | -0.5501732 | 3.729155 | 49.49931 | 49.1853 | 197.2843 | 184.1255 | -6.480217e-05 | 0.09172633 | 0 | 0 | 0
21987 | 731577 | 2010-11-10 01:37 | 3331.674 | 7 | 49 | -0.5503531 | 3.727211 | 49.49931 | 49.18988 | 197.2843 | 184.1426 | -6.480217e-05 | 0.09172633 | 0 | 0 | 0
21988 | 731607 | 2010-11-10 01:38 | 3361.689 | 7 | 49 | -0.5503531 | 3.725268 | 49.49931 | 49.19447 | 197.2843 | 184.1597 | -3.237724e-05 | 0.09172633 | 0 | 0 | 0
21989 | 731637 | 2010-11-10 01:38 | 3391.704 | 7 | 49 | -0.5499932 | 3.723648 | 49.49931 | 49.19906 | 197.2843 | 184.1768 | -3.242493e-05 | 0.09172633 | 0 | 0 | 0
21990 | 731667 | 2010-11-10 01:39 | 3421.72 | 7 | 49 | -0.5501732 | 3.721704 | 49.49931 | 49.20365 | 197.2843 | 184.1938 | -3.237724e-05 | 0.09172633 | 0 | 0 | 0
21991 | 731697 | 2010-11-10 01:39 | 3451.735 | 7 | 49 | -0.5501732 | 3.719922 | 49.49931 | 49.20824 | 197.2843 | 184.2109 | -6.480217e-05 | 0.09172633 | 0 | 0 | 0
21992 | 731727.1 | 2010-11-10 01:40 | 3481.751 | 7 | 49 | -0.5503531 | 3.717978 | 49.49931 | 49.21282 | 197.2843 | 184.228 | -6.480217e-05 | 0.09172633 | 0 | 0 | 0
21993 | 731757.1 | 2010-11-10 01:40 | 3511.766 | 7 | 49 | -0.5501732 | 3.716196 | 49.49931 | 49.21741 | 197.2843 | 184.245 | -6.480217e-05 | 0.09172633 | 0 | 0 | 0
21994 | 731787.1 | 2010-11-10 01:41 | 3541.781 | 7 | 49 | -0.5503531 | 3.714414 | 49.49931 | 49.222 | 197.2843 | 184.2621 | -9.717941e-05 | 0.09172633 | 0 | 0 | 0
21995 | 731817.1 | 2010-11-10 01:41 | 3571.797 | 7 | 49 | -0.5501732 | 3.712794 | 49.49931 | 49.22659 | 197.2843 | 184.2791 | -6.480217e-05 | 0.09172633 | 0 | 0 | 0
21996 | 731847.1 | 2010-11-10 01:42 | 3601.812 | 7 | 49 | -0.5503531 | 3.711012 | 49.49931 | 49.23118 | 197.2843 | 184.2961 | -3.237724e-05 | 0.09172633 | 0 | 0 | 0
21997 | 731877.1 | 2010-11-10 01:42 | 3631.827 | 7 | 49 | -0.5503531 | 3.70923 | 49.49931 | 49.23576 | 197.2843 | 184.3132 | -9.717941e-05 | 0.09172633 | 0 | 0 | 0
21998 | 731907.2 | 2010-11-10 01:43 | 3661.843 | 7 | 49 | -0.5501732 | 3.707772 | 49.49931 | 49.24035 | 197.2843 | 184.3302 | -6.480217e-05 | 0.09172633 | 0 | 0 | 0
21999 | 731937.2 | 2010-11-10 01:43 | 3691.858 | 7 | 49 | -0.5503531 | 3.705829 | 49.49931 | 49.24494 | 197.2843 | 184.3472 | -9.717941e-05 | 0.09172633 | 0 | 0 | 0
22000 | 731967.2 | 2010-11-10 01:44 | 3721.873 | 7 | 49 | -0.5501732 | 3.704533 | 49.49931 | 49.24953 | 197.2843 | 184.3642 | -3.242493e-05 | 0.09172633 | 0 | 0 | 0
22001 | 731997.2 | 2010-11-10 01:44 | 3751.889 | 7 | 49 | -0.5503531 | 3.702913 | 49.49931 | 49.25412 | 197.2843 | 184.3812 | -3.237724e-05 | 0.09172633 | 0 | 0 | 0
22002 | 732027.2 | 2010-11-10 01:45 | 3781.904 | 7 | 49 | -0.5503531 | 3.701293 | 49.49931 | 49.2587 | 197.2843 | 184.3982 | -3.242493e-05 | 0.09172633 | 0 | 0 | 0
22003 | 732057.2 | 2010-11-10 01:45 | 3811.919 | 7 | 49 | -0.5503531 | 3.699673 | 49.49931 | 49.26329 | 197.2843 | 184.4151 | -6.480217e-05 | 0.09172633 | 0 | 0 | 0
22004 | 732087.2 | 2010-11-10 01:46 | 3841.935 | 7 | 49 | -0.5503531 | 3.698053 | 49.49931 | 49.26788 | 197.2843 | 184.4321 | -3.237724e-05 | 0.09172633 | 0 | 0 | 0
22005 | 732117.3 | 2010-11-10 01:46 | 3871.95 | 7 | 49 | -0.5501732 | 3.696757 | 49.49931 | 49.27247 | 197.2843 | 184.4491 | 0 | 0.09172633 | 0 | 0 | 0
22006 | 732147.3 | 2010-11-10 01:47 | 3901.966 | 7 | 49 | -0.5503531 | 3.694975 | 49.49931 | 49.27706 | 197.2843 | 184.466 | -6.480217e-05 | 0.09172633 | 0 | 0 | 0
22007 | 732177.3 | 2010-11-10 01:47 | 3931.981 | 7 | 49 | -0.5501732 | 3.693679 | 49.49931 | 49.28164 | 197.2843 | 184.483 | -3.237724e-05 | 0.09172633 | 0 | 0 | 0
22008 | 732207.3 | 2010-11-10 01:48 | 3961.996 | 7 | 49 | -0.5503531 | 3.692059 | 49.49931 | 49.28623 | 197.2843 | 184.4999 | -3.242493e-05 | 0.09172633 | 0 | 0 | 0
22009 | 732237.3 | 2010-11-10 01:48 | 3992.012 | 7 | 49 | -0.5503531 | 3.690439 | 49.49931 | 49.29082 | 197.2843 | 184.5168 | -6.480217e-05 | 0.09172633 | 0 | 0 | 0
22010 | 732267.3 | 2010-11-10 01:49 | 4022.027 | 7 | 49 | -0.5501732 | 3.689143 | 49.49931 | 49.29541 | 197.2843 | 184.5338 | -6.480217e-05 | 0.09172633 | 0 | 0 | 0
22011 | 732297.4 | 2010-11-10 01:49 | 4052.042 | 7 | 49 | -0.5503531 | 3.687685 | 49.49931 | 49.3 | 197.2843 | 184.5507 | -6.480217e-05 | 0.09172633 | 0 | 0 | 0
22012 | 732327.4 | 2010-11-10 01:50 | 4082.058 | 7 | 49 | -0.5503531 | 3.68639 | 49.49931 | 49.30458 | 197.2843 | 184.5676 | 0 | 0.09172633 | 0 | 0 | 0
22013 | 732357.4 | 2010-11-10 01:50 | 4112.073 | 7 | 49 | -0.5505331 | 3.684932 | 49.49931 | 49.30917 | 197.2843 | 184.5845 | -3.237724e-05 | 0.09172633 | 0 | 0 | 0
22014 | 732387.4 | 2010-11-10 01:51 | 4142.088 | 7 | 49 | -0.5503531 | 3.683474 | 49.49931 | 49.31376 | 197.2843 | 184.6014 | -3.237724e-05 | 0.09172633 | 0 | 0 | 0
22015 | 732417.4 | 2010-11-10 01:51 | 4172.104 | 7 | 49 | -0.5503531 | 3.68234 | 49.49931 | 49.31835 | 197.2843 | 184.6183 | 0 | 0.09172633 | 0 | 0 | 0
22016 | 732447.4 | 2010-11-10 01:52 | 4202.119 | 7 | 49 | -0.5503531 | 3.68072 | 49.49931 | 49.32294 | 197.2843 | 184.6352 | -6.480217e-05 | 0.09172633 | 0 | 0 | 0
22017 | 732477.4 | 2010-11-10 01:52 | 4232.134 | 7 | 49 | -0.5501732 | 3.679586 | 49.49931 | 49.32753 | 197.2843 | 184.6521 | -3.242493e-05 | 0.09172633 | 0 | 0 | 0
22018 | 732507.5 | 2010-11-10 01:53 | 4262.15 | 7 | 49 | -0.5503531 | 3.678128 | 49.49931 | 49.33211 | 197.2843 | 184.669 | -6.480217e-05 | 0.09172633 | 0 | 0 | 0
22019 | 732537.5 | 2010-11-10 01:53 | 4292.165 | 7 | 49 | -0.5505331 | 3.67667 | 49.49931 | 49.3367 | 197.2843 | 184.6859 | -9.717941e-05 | 0.09172633 | 0 | 0 | 0
22020 | 732567.5 | 2010-11-10 01:54 | 4322.18 | 7 | 49 | -0.5501732 | 3.675698 | 49.49931 | 49.34129 | 197.2843 | 184.7027 | -3.237724e-05 | 0.09172633 | 0 | 0 | 0
22021 | 732597.5 | 2010-11-10 01:54 | 4352.196 | 7 | 49 | -0.5501732 | 3.674564 | 49.49931 | 49.34588 | 197.2843 | 184.7196 | -3.242493e-05 | 0.09172633 | 0 | 0 | 0
22022 | 732627.5 | 2010-11-10 01:55 | 4382.211 | 7 | 49 | -0.5503531 | 3.673106 | 49.49931 | 49.35047 | 197.2843 | 184.7364 | -3.242493e-05 | 0.09172633 | 0 | 0 | 0
22023 | 732657.5 | 2010-11-10 01:55 | 4412.227 | 7 | 49 | -0.5503531 | 3.671648 | 49.49931 | 49.35505 | 197.2843 | 184.7533 | -6.480217e-05 | 0.09172633 | 0 | 0 | 0
22024 | 732687.6 | 2010-11-10 01:56 | 4442.242 | 7 | 49 | -0.5503531 | 3.670514 | 49.49931 | 49.35964 | 197.2843 | 184.7701 | -3.242493e-05 | 0.09172633 | 0 | 0 | 0
22025 | 732717.6 | 2010-11-10 01:56 | 4472.257 | 7 | 49 | -0.5503531 | 3.66938 | 49.49931 | 49.36423 | 197.2843 | 184.787 | -3.242493e-05 | 0.09172633 | 0 | 0 | 0
22026 | 732747.6 | 2010-11-10 01:57 | 4502.273 | 7 | 49 | -0.5501732 | 3.668247 | 49.49931 | 49.36882 | 197.2843 | 184.8038 | 0 | 0.09172633 | 0 | 0 | 0
22027 | 732777.6 | 2010-11-10 01:57 | 4532.288 | 7 | 49 | -0.5503531 | 3.666789 | 49.49931 | 49.37341 | 197.2843 | 184.8206 | -6.480217e-05 | 0.09172633 | 0 | 0 | 0
22028 | 732807.6 | 2010-11-10 01:58 | 4562.303 | 7 | 49 | -0.5505331 | 3.665493 | 49.49931 | 49.37799 | 197.2843 | 184.8375 | -3.237724e-05 | 0.09172633 | 0 | 0 | 0
22029 | 732837.6 | 2010-11-10 01:58 | 4592.319 | 7 | 49 | -0.5503531 | 3.664359 | 49.49931 | 49.38258 | 197.2843 | 184.8543 | -3.237724e-05 | 0.09172633 | 0 | 0 | 0
22030 | 732867.6 | 2010-11-10 01:59 | 4622.334 | 7 | 49 | -0.5503531 | 3.663063 | 49.49931 | 49.38717 | 197.2843 | 184.8711 | -3.237724e-05 | 0.09172633 | 0 | 0 | 0
22031 | 732897.7 | 2010-11-10 01:59 | 4652.35 | 7 | 49 | -0.5503531 | 3.661767 | 49.49931 | 49.39176 | 197.2843 | 184.8879 | -6.475449e-05 | 0.09172633 | 0 | 0 | 0
22032 | 732927.7 | 2010-11-10 02:00 | 4682.365 | 7 | 49 | -0.5503531 | 3.660633 | 49.49931 | 49.39635 | 197.2843 | 184.9047 | -3.242493e-05 | 0.09172633 | 0 | 0 | 0
22033 | 732957.7 | 2010-11-10 02:00 | 4712.38 | 7 | 49 | -0.5501732 | 3.659337 | 49.49931 | 49.40093 | 197.2843 | 184.9215 | -6.480217e-05 | 0.09172633 | 0 | 0 | 0
22034 | 732987.7 | 2010-11-10 02:01 | 4742.396 | 7 | 49 | -0.5501732 | 3.658203125 | 49.49931 | 49.40552 | 197.2843 | 184.9383 | -3.237724e-05 | 0.09172633 | 0 | 0 | 0
22035 | 733017.7 | 2010-11-10 02:01 | 4772.411 | 7 | 49 | -0.5503531 | 3.656907 | 49.49931 | 49.41011 | 197.2843 | 184.955 | 0 | 0.09172633 | 0 | 0 | 0
22036 | 733047.7 | 2010-11-10 02:02 | 4802.426 | 7 | 49 | -0.5501732 | 3.655611 | 49.49931 | 49.4147 | 197.2843 | 184.9718 | -3.237724e-05 | 0.09172633 | 0 | 0 | 0
22037 | 733077.8 | 2010-11-10 02:02 | 4832.442 | 7 | 49 | -0.5503531 | 3.654153 | 49.49931 | 49.41929 | 197.2843 | 184.9886 | -6.480217e-05 | 0.09172633 | 0 | 0 | 0
22038 | 733107.8 | 2010-11-10 02:03 | 4862.457 | 7 | 49 | -0.5503531 | 3.652857 | 49.49931 | 49.42388 | 197.2843 | 185.0054 | -6.480217e-05 | 0.09172633 | 0 | 0 | 0
22039 | 733137.8 | 2010-11-10 02:03 | 4892.472 | 7 | 49 | -0.5503531 | 3.651561 | 49.49931 | 49.42846 | 197.2843 | 185.0221 | -6.480217e-05 | 0.09172633 | 0 | 0 | 0
22040 | 733167.8 | 2010-11-10 02:04 | 4922.488 | 7 | 49 | -0.5503531 | 3.650104 | 49.49931 | 49.43305 | 197.2843 | 185.0389 | -3.237724e-05 | 0.09172633 | 0 | 0 | 0
22041 | 733197.8 | 2010-11-10 02:04 | 4952.503 | 7 | 49 | -0.5503531 | 3.648646 | 49.49931 | 49.43764 | 197.2843 | 185.0556 | -3.237724e-05 | 0.09172633 | 0 | 0 | 0
22042 | 733227.8 | 2010-11-10 02:05 | 4982.521 | 7 | 49 | -0.5505331 | 3.647188 | 49.49931 | 49.44223 | 197.2843 | 185.0723 | -6.480217e-05 | 0.09172633 | 0 | 0 | 0
22043 | 733257.8 | 2010-11-10 02:05 | 5012.534 | 7 | 49 | -0.5503531 | 3.64573 | 49.49931 | 49.44682 | 197.2843 | 185.0891 | -6.480217e-05 | 0.09172633 | 0 | 0 | 0
22044 | 733287.9 | 2010-11-10 02:06 | 5042.549 | 7 | 49 | -0.5503531 | 3.644272 | 49.49931 | 49.4514 | 197.2843 | 185.1058 | -3.237724e-05 | 0.09172633 | 0 | 0 | 0
22045 | 733317.9 | 2010-11-10 02:06 | 5072.565 | 7 | 49 | -0.5503531 | 3.642814 | 49.49931 | 49.45599 | 197.2843 | 185.1225 | -3.237724e-05 | 0.09172633 | 0 | 0 | 0
22046 | 733347.9 | 2010-11-10 02:07 | 5102.58 | 7 | 49 | -0.5503531 | 3.641194 | 49.49931 | 49.46058 | 197.2843 | 185.1392 | -3.242493e-05 | 0.09172633 | 0 | 0 | 0
22047 | 733377.9 | 2010-11-10 02:07 | 5132.595 | 7 | 49 | -0.5501732 | 3.639736 | 49.49931 | 49.46517 | 197.2843 | 185.1559 | -6.480217e-05 | 0.09172633 | 0 | 0 | 0
22048 | 733407.9 | 2010-11-10 02:08 | 5162.611 | 7 | 49 | -0.5501732 | 3.638116 | 49.49931 | 49.46976 | 197.2843 | 185.1726 | -3.237724e-05 | 0.09172633 | 0 | 0 | 0
22049 | 733437.9 | 2010-11-10 02:08 | 5192.626 | 7 | 49 | -0.5501732 | 3.636658 | 49.49931 | 49.47434 | 197.2843 | 185.1893 | 0 | 0.09172633 | 0 | 0 | 0
22050 | 733468 | 2010-11-10 02:09 | 5222.641 | 7 | 49 | -0.5503531 | 3.634714 | 49.49931 | 49.47893 | 197.2843 | 185.206 | -6.480217e-05 | 0.09172633 | 0 | 0 | 0
22051 | 733498 | 2010-11-10 02:09 | 5252.657 | 7 | 49 | -0.5503531 | 3.632932 | 49.49931 | 49.48352 | 197.2843 | 185.2227 | -6.480217e-05 | 0.09172633 | 0 | 0 | 0
22052 | 733528 | 2010-11-10 02:10 | 5282.672 | 7 | 49 | -0.5503531 | 3.63115 | 49.49931 | 49.48811 | 197.2843 | 185.2393 | -6.480217e-05 | 0.09172633 | 0 | 0 | 0
22053 | 733558 | 2010-11-10 02:10 | 5312.688 | 7 | 49 | -0.5503531 | 3.629369 | 49.49931 | 49.4927 | 197.2843 | 185.256 | -3.242493e-05 | 0.09172633 | 0 | 0 | 0
22054 | 733588 | 2010-11-10 02:11 | 5342.703 | 7 | 49 | -0.5503531 | 3.627587 | 49.49931 | 49.49729 | 197.2843 | 185.2726 | -3.242493e-05 | 0.09172633 | 0 | 0 | 0
22055 | 733618 | 2010-11-10 02:11 | 5372.718 | 7 | 49 | -0.5501732 | 3.625643 | 49.49931 | 49.50187 | 197.2843 | 185.2893 | -6.480217e-05 | 0.09172633 | 0 | 0 | 0
22056 | 733648 | 2010-11-10 02:12 | 5402.734 | 7 | 49 | -0.5501732 | 3.623537 | 49.49931 | 49.50646 | 197.2843 | 185.3059 | -6.480217e-05 | 0.09172633 | 0 | 0 | 0
22057 | 733678.1 | 2010-11-10 02:12 | 5432.749 | 7 | 49 | -0.5503531 | 3.621431 | 49.49931 | 49.51105 | 197.2843 | 185.3225 | -9.722709e-05 | 0.09172633 | 0 | 0 | 0
22058 | 733708.1 | 2010-11-10 02:13 | 5462.764 | 7 | 49 | -0.5505331 | 3.619487 | 49.49931 | 49.51564 | 197.2843 | 185.3391 | -3.242493e-05 | 0.09172633 | 0 | 0 | 0
22059 | 733738.1 | 2010-11-10 02:13 | 5492.78 | 7 | 49 | -0.5501732 | 3.617219 | 49.49931 | 49.52023 | 197.2843 | 185.3557 | -6.480217e-05 | 0.09172633 | 0 | 0 | 0
22060 | 733768.1 | 2010-11-10 02:14 | 5522.795 | 7 | 49 | -0.5501732 | 3.615113 | 49.49931 | 49.52481 | 197.2843 | 185.3723 | -6.480217e-05 | 0.09172633 | 0 | 0 | 0
22061 | 733798.1 | 2010-11-10 02:14 | 5552.81 | 7 | 49 | -0.5503531 | 3.612521 | 49.49931 | 49.5294 | 197.2843 | 185.3889 | -9.717941e-05 | 0.09172633 | 0 | 0 | 0
22062 | 733828.1 | 2010-11-10 02:15 | 5582.826 | 7 | 49 | -0.5503531 | 3.610254 | 49.49931 | 49.53399 | 197.2843 | 185.4055 | -6.480217e-05 | 0.09172633 | 0 | 0 | 0
22063 | 733858.2 | 2010-11-10 02:15 | 5612.841 | 7 | 49 | -0.5503531 | 3.607824 | 49.49931 | 49.53858 | 197.2843 | 185.422 | -6.480217e-05 | 0.09172633 | 0 | 0 | 0
22064 | 733888.2 | 2010-11-10 02:16 | 5642.856 | 7 | 49 | -0.5503531 | 3.605232 | 49.49931 | 49.54317 | 197.2843 | 185.4386 | -9.722709e-05 | 0.09172633 | 0 | 0 | 0
22065 | 733918.2 | 2010-11-10 02:16 | 5672.872 | 7 | 49 | -0.5501732 | 3.60264 | 49.49931 | 49.54776 | 197.2843 | 185.4551 | -9.717941e-05 | 0.09172633 | 0 | 0 | 0
22066 | 733948.2 | 2010-11-10 02:17 | 5702.887 | 7 | 49 | -0.5503531 | 3.600048 | 49.49931 | 49.55234 | 197.2843 | 185.4716 | -6.480217e-05 | 0.09172633 | 0 | 0 | 0
22067 | 733978.2 | 2010-11-10 02:17 | 5732.903 | 7 | 49 | -0.5501732 | 3.597294 | 49.49931 | 49.55693 | 197.2843 | 185.4882 | -6.475449e-05 | 0.09172633 | 0 | 0 | 0
22068 | 734008.2 | 2010-11-10 02:18 | 5762.918 | 7 | 49 | -0.5503531 | 3.594378 | 49.49931 | 49.56152 | 197.2843 | 185.5047 | -6.480217e-05 | 0.09172633 | 0 | 0 | 0
22069 | 734038.2 | 2010-11-10 02:18 | 5792.933 | 7 | 49 | -0.5503531 | 3.591624 | 49.49931 | 49.56611 | 197.2843 | 185.5211 | -9.717941e-05 | 0.09172633 | 0 | 0 | 0
22070 | 734068.3 | 2010-11-10 02:19 | 5822.949 | 7 | 49 | -0.5501732 | 3.588709 | 49.49931 | 49.5707 | 197.2843 | 185.5376 | -6.480217e-05 | 0.09172633 | 0 | 0 | 0
22071 | 734098.3 | 2010-11-10 02:19 | 5852.964 | 7 | 49 | -0.5505331 | 3.585469 | 49.49931 | 49.57528 | 197.2843 | 185.5541 | -0.0001296043 | 0.09172633 | 0 | 0 | 0
22072 | 734128.3 | 2010-11-10 02:20 | 5882.979 | 7 | 49 | -0.5505331 | 3.582391 | 49.49931 | 49.57987 | 197.2843 | 185.5705 | -9.717941e-05 | 0.09172633 | 0 | 0 | 0
22073 | 734158.3 | 2010-11-10 02:20 | 5912.995 | 7 | 49 | -0.5503531 | 3.579313 | 49.49931 | 49.58446 | 197.2843 | 185.5869 | -6.475449e-05 | 0.09172633 | 0 | 0 | 0
22074 | 734188.3 | 2010-11-10 02:21 | 5943.01 | 7 | 49 | -0.5501732 | 3.575749 | 49.49931 | 49.58905 | 197.2843 | 185.6034 | -6.480217e-05 | 0.09172633 | 0 | 0 | 0
22075 | 734218.3 | 2010-11-10 02:21 | 5973.025 | 7 | 49 | -0.5505331 | 3.571862 | 49.49931 | 49.59364 | 197.2843 | 185.6198 | -9.722709e-05 | 0.09172633 | 0 | 0 | 0
22076 | 734248.4 | 2010-11-10 02:22 | 6003.041 | 7 | 49 | -0.5503531 | 3.567974 | 49.49931 | 49.59823 | 197.2843 | 185.6361 | -9.717941e-05 | 0.09172633 | 0 | 0 | 0
22077 | 734278.4 | 2010-11-10 02:22 | 6033.056 | 7 | 49 | -0.5503531 | 3.5636 | 49.49931 | 49.60281 | 197.2843 | 185.6525 | -0.0001295567 | 0.09172633 | 0 | 0 | 0
22078 | 734308.4 | 2010-11-10 02:23 | 6063.071 | 7 | 49 | -0.5501732 | 3.55874 | 49.49931 | 49.6074 | 197.2843 | 185.6688 | -0.0001620293 | 0.09172633 | 0 | 0 | 0
22079 | 734338.4 | 2010-11-10 02:23 | 6093.087 | 7 | 49 | -0.5503531 | 3.553232 | 49.49931 | 49.61199 | 197.2843 | 185.6852 | -0.0001296043 | 0.09172633 | 0 | 0 | 0
22080 | 734368.4 | 2010-11-10 02:24 | 6123.102 | 7 | 49 | -0.5503531 | 3.546753 | 49.49931 | 49.61658 | 197.2843 | 185.7014 | -0.0001619816 | 0.09172633 | 0 | 0 | 0
22081 | 734398.4 | 2010-11-10 02:24 | 6153.118 | 7 | 49 | -0.5503531 | 3.539625 | 49.49931 | 49.62117 | 197.2843 | 185.7177 | -0.0002267838 | 0.09172633 | 0 | 0 | 0
22082 | 734428.4 | 2010-11-10 02:25 | 6183.133 | 7 | 49 | -0.5503531 | 3.531526 | 49.49931 | 49.62576 | 197.2843 | 185.7339 | -0.0002267838 | 0.09172633 | 0 | 0 | 0
22083 | 734458.5 | 2010-11-10 02:25 | 6213.148 | 7 | 49 | -0.5503531 | 3.521644 | 49.49931 | 49.63034 | 197.2843 | 185.7501 | -0.0002915859 | 0.09172633 | 0 | 0 | 0
22084 | 734488.5 | 2010-11-10 02:26 | 6243.164 | 7 | 49 | -0.5503531 | 3.510143 | 49.49931 | 49.63493 | 197.2843 | 185.7662 | -0.0003563881 | 0.09172633 | 0 | 0 | 0
22085 | 734518.5 | 2010-11-10 02:26 | 6273.179 | 7 | 49 | -0.5501732 | 3.496697 | 49.49931 | 49.63952 | 197.2843 | 185.7823 | -0.0003887653 | 0.09172633 | 0 | 0 | 0
22086 | 734548.5 | 2010-11-10 02:27 | 6303.194 | 7 | 49 | -0.5503531 | 3.480174 | 49.49931 | 49.64411 | 197.2843 | 185.7983 | -0.0004859924 | 0.09172633 | 0 | 0 | 0
22087 | 734578.5 | 2010-11-10 02:27 | 6333.21 | 7 | 49 | -0.5501732 | 3.460411 | 49.49931 | 49.6487 | 197.2843 | 185.8142 | -0.0005507946 | 0.09172633 | 0 | 0 | 0
22088 | 734608.5 | 2010-11-10 02:28 | 6363.225 | 7 | 49 | -0.5503531 | 3.436113 | 49.49931 | 49.65329 | 197.2843 | 185.8301 | -0.0007127762 | 0.09172633 | 0 | 0 | 0
22089 | 734638.6 | 2010-11-10 02:28 | 6393.24 | 7 | 49 | -0.5501732 | 3.407116 | 49.49931 | 49.65787 | 197.2843 | 185.8458 | -0.0008423328 | 0.09172633 | 0 | 0 | 0
22090 | 734668.6 | 2010-11-10 02:29 | 6423.256 | 7 | 49 | -0.5501732 | 3.372126 | 49.49931 | 49.66246 | 197.2843 | 185.8613 | -0.001004362 | 0.09172633 | 0 | 0 | 0
22091 | 734698.6 | 2010-11-10 02:29 | 6453.271 | 7 | 49 | -0.5503531 | 3.329522 | 49.49931 | 49.66705 | 197.2843 | 185.8767 | -0.001263523 | 0.09172633 | 0 | 0 | 0
22092 | 734728.6 | 2010-11-10 02:30 | 6483.287 | 7 | 49 | -0.5501732 | 3.277847 | 49.49931 | 49.67164 | 197.2843 | 185.8919 | -0.001490307 | 0.09172633 | 0 | 0 | 0
22093 | 734758.6 | 2010-11-10 02:30 | 6513.302 | 7 | 49 | -0.5501732 | 3.213374 | 49.49931 | 49.67623 | 197.2843 | 185.9068 | -0.001911497 | 0.09172633 | 0 | 0 | 0
22094 | 734788.6 | 2010-11-10 02:31 | 6543.317 | 7 | 49 | -0.5503531 | 3.130596 | 49.49931 | 49.68082 | 197.2843 | 185.9213 | -0.002494669 | 0.09172633 | 0 | 0 | 0
22095 | 734814.1 | 2010-11-10 02:31 | 6568.786 | 7 | 49 | -0.5501732 | 3.030486 | 49.49931 | 49.68471 | 197.2843 | 185.9333 | -0.003855419 | 0.09172633 | 0 | 0 | 0
22096 | 734831.2 | 2010-11-10 02:32 | 6585.848 | 7 | 49 | -0.5501732 | 2.930213 | 49.49931 | 49.68732 | 197.2843 | 185.9411 | -0.005216169 | 0.09172633 | 0 | 0 | 0
22097 | 734845.2 | 2010-11-10 02:32 | 6599.895 | 7 | 49 | -0.5503531 | 2.82994 | 49.49931 | 49.68946 | 197.2843 | 185.9473 | -0.005928898 | 0.09172633 | 0 | 0 | 0
22098 | 734858.9 | 2010-11-10 02:32 | 6613.551 | 7 | 49 | -0.5503531 | 2.729829 | 49.49931 | 49.69155 | 197.2843 | 185.9531 | -0.006026077 | 0.09172633 | 0 | 0 | 0
22099 | 734863.2 | 2010-11-10 02:32 | 6617.911 | 7 | 49 | -0.5501732 | 2.699861 | 49.49931 | 49.69222 | 197.2843 | 185.9549 | -0.00547533 | 0.09172633 | 0 | 0 | 0
22100 | 734923.2 | 2010-11-10 02:33 | 60.01512 | 8 | 49 | 0 | 3.212402 | 49.49931 | 49.69222 | 197.2843 | 185.9549 | 0.001166344 | 0.09172633 | 0 | 0 | 0
22101 | 734923.4 | 2010-11-10 02:33 | 0.1874404 | 9 | 49 | 0.0001057613 | 3.212402 | 49.49931 | 49.69222 | 197.2843 | 185.9549 | 0 | 0.09561259 | 0 | 0 | 0
22102 | 734928.3 | 2010-11-10 02:33 | 5.015662 | 9 | 49 | -0.002233554 | 3.219368 | 49.49931 | 49.69222 | 197.2843 | 185.9549 | 0.0009395123 | 0.09561259 | 0 | 0 | 0
22103 | 734958.3 | 2010-11-10 02:34 | 30.01527 | 1 | 50 | 0 | 3.250794 | 49.49931 | 49.69222 | 197.2843 | 185.9549 | 0.0006803513 | 0.09561259 | 0 | 0 | 0
22104 | 734988.3 | 2010-11-10 02:34 | 60.0307 | 1 | 50 | 0 | 3.272825 | 49.49931 | 49.69222 | 197.2843 | 185.9549 | 0.0005507469 | 0.09561259 | 0 | 0 | 0
22105 | 735018.4 | 2010-11-10 02:35 | 90.04607 | 1 | 50 | 0 | 3.289672 | 49.49931 | 49.69222 | 197.2843 | 185.9549 | 0.0004211903 | 0.09561259 | 0 | 0 | 0
22106 | 735048.3 | 2010-11-10 02:35 | 120.0146 | 1 | 50 | 0 | 3.303279 | 49.49931 | 49.69222 | 197.2843 | 185.9549 | 0.0003887653 | 0.09561259 | 0 | 0 | 0
22107 | 735078.4 | 2010-11-10 02:36 | 30.01823 | 2 | 50 | 0.5498449 | 3.52213 | 49.50389 | 49.69222 | 197.3002 | 185.9549 | 0.002267838 | 0.09561259 | 0 | 0 | 0
22108 | 735108.4 | 2010-11-10 02:36 | 60.031 | 2 | 50 | 0.5498449 | 3.586765 | 49.50848 | 49.69222 | 197.3165 | 185.9549 | 0.001425552 | 0.09561259 | 0 | 0 | 0
22109 | 735138.4 | 2010-11-10 02:37 | 90.04613 | 2 | 50 | 0.5498449 | 3.632447 | 49.51306 | 49.69222 | 197.3331 | 185.9549 | 0.001069164 | 0.09561259 | 0 | 0 | 0
22110 | 735168.4 | 2010-11-10 02:37 | 120.0615 | 2 | 50 | 0.5496649 | 3.666789 | 49.51764 | 49.69222 | 197.3498 | 185.9549 | 0.0008099556 | 0.09561259 | 0 | 0 | 0
22111 | 735198.4 | 2010-11-10 02:38 | 150.0768 | 2 | 50 | 0.5498449 | 3.694651 | 49.52223 | 49.69222 | 197.3667 | 185.9549 | 0.0006803513 | 0.09561259 | 0 | 0 | 0
22112 | 735228.4 | 2010-11-10 02:38 | 180.0922 | 2 | 50 | 0.5496649 | 3.71733 | 49.52681 | 49.69222 | 197.3837 | 185.9549 | 0.0005507469 | 0.09561259 | 0 | 0 | 0
22113 | 735258.4 | 2010-11-10 02:39 | 210.1077 | 2 | 50 | 0.5496649 | 3.736283 | 49.53139 | 49.69222 | 197.4008 | 185.9549 | 0.0004211903 | 0.09561259 | 0 | 0 | 0
22114 | 735288.5 | 2010-11-10 02:39 | 240.1232 | 2 | 50 | 0.5496649 | 3.751672 | 49.53598 | 49.69222 | 197.4179 | 185.9549 | 0.0003240108 | 0.09561259 | 0 | 0 | 0
22115 | 735318.5 | 2010-11-10 02:40 | 270.1383 | 2 | 50 | 0.5496649 | 3.76366 | 49.54056 | 49.69222 | 197.4352 | 185.9549 | 0.0002592087 | 0.09561259 | 0 | 0 | 0
22116 | 735348.5 | 2010-11-10 02:40 | 300.1538 | 2 | 50 | 0.5498449 | 3.771435 | 49.54515 | 49.69222 | 197.4524 | 185.9549 | 0.0001619816 | 0.09561259 | 0 | 0 | 0
22117 | 735378.5 | 2010-11-10 02:41 | 330.169 | 2 | 50 | 0.5498449 | 3.776781 | 49.54973 | 49.69222 | 197.4697 | 185.9549 | 9.717941e-05 | 0.09561259 | 0 | 0 | 0
22118 | 735408.5 | 2010-11-10 02:41 | 360.1844 | 2 | 50 | 0.5498449 | 3.780669 | 49.55431 | 49.69222 | 197.487 | 185.9549 | 9.717941e-05 | 0.09561259 | 0 | 0 | 0
22119 | 735438.5 | 2010-11-10 02:42 | 390.1997 | 2 | 50 | 0.5498449 | 3.78407 | 49.5589 | 49.69222 | 197.5044 | 185.9549 | 6.480217e-05 | 0.09561259 | 0 | 0 | 0
22120 | 735468.6 | 2010-11-10 02:42 | 420.2151 | 2 | 50 | 0.5498449 | 3.787472 | 49.56348 | 49.69222 | 197.5217 | 185.9549 | 9.722709e-05 | 0.09561259 | 0 | 0 | 0
22121 | 735498.6 | 2010-11-10 02:43 | 450.2304 | 2 | 50 | 0.549485 | 3.79055 | 49.56807 | 49.69222 | 197.5391 | 185.9549 | 3.242493e-05 | 0.09561259 | 0 | 0 | 0
22122 | 735528.6 | 2010-11-10 02:43 | 480.2458 | 2 | 50 | 0.5496649 | 3.79379 | 49.57265 | 49.69222 | 197.5565 | 185.9549 | 6.480217e-05 | 0.09561259 | 0 | 0 | 0
22123 | 735558.6 | 2010-11-10 02:44 | 510.2612 | 2 | 50 | 0.5496649 | 3.796706 | 49.57723 | 49.69222 | 197.5739 | 185.9549 | 6.480217e-05 | 0.09561259 | 0 | 0 | 0
22124 | 735588.6 | 2010-11-10 02:44 | 540.2765 | 2 | 50 | 0.5496649 | 3.799622 | 49.58182 | 49.69222 | 197.5913 | 185.9549 | 6.480217e-05 | 0.09561259 | 0 | 0 | 0
22125 | 735618.6 | 2010-11-10 02:45 | 570.292 | 2 | 50 | 0.5496649 | 3.802538 | 49.5864 | 49.69222 | 197.6087 | 185.9549 | 6.480217e-05 | 0.09561259 | 0 | 0 | 0
22126 | 735648.6 | 2010-11-10 02:45 | 600.3074 | 2 | 50 | 0.5498449 | 3.805454 | 49.59098 | 49.69222 | 197.6262 | 185.9549 | 6.480217e-05 | 0.09561259 | 0 | 0 | 0
22127 | 735678.7 | 2010-11-10 02:46 | 630.3226 | 2 | 50 | 0.5498449 | 3.808045 | 49.59557 | 49.69222 | 197.6436 | 185.9549 | 6.480217e-05 | 0.09561259 | 0 | 0 | 0
22128 | 735708.7 | 2010-11-10 02:46 | 660.338 | 2 | 50 | 0.5496649 | 3.810961 | 49.60015 | 49.69222 | 197.6611 | 185.9549 | 9.722709e-05 | 0.09561259 | 0 | 0 | 0
22129 | 735738.7 | 2010-11-10 02:47 | 690.3535 | 2 | 50 | 0.5498449 | 3.813715 | 49.60474 | 49.69222 | 197.6785 | 185.9549 | 6.480217e-05 | 0.09561259 | 0 | 0 | 0
22130 | 735768.7 | 2010-11-10 02:47 | 720.3687 | 2 | 50 | 0.5498449 | 3.816469 | 49.60932 | 49.69222 | 197.696 | 185.9549 | 6.480217e-05 | 0.09561259 | 0 | 0 | 0
22131 | 735798.7 | 2010-11-10 02:48 | 750.3842 | 2 | 50 | 0.5498449 | 3.819547 | 49.6139 | 49.69222 | 197.7135 | 185.9549 | 0.0001296043 | 0.09561259 | 0 | 0 | 0
22132 | 735828.7 | 2010-11-10 02:48 | 780.3995 | 2 | 50 | 0.5496649 | 3.822139 | 49.61849 | 49.69222 | 197.731 | 185.9549 | 6.480217e-05 | 0.09561259 | 0 | 0 | 0
22133 | 735858.8 | 2010-11-10 02:49 | 810.4149 | 2 | 50 | 0.5498449 | 3.825378 | 49.62307 | 49.69222 | 197.7486 | 185.9549 | 9.717941e-05 | 0.09561259 | 0 | 0 | 0
22134 | 735888.8 | 2010-11-10 02:49 | 840.4304 | 2 | 50 | 0.5496649 | 3.828294 | 49.62766 | 49.69222 | 197.7661 | 185.9549 | 3.242493e-05 | 0.09561259 | 0 | 0 | 0
22135 | 735918.8 | 2010-11-10 02:50 | 870.4455 | 2 | 50 | 0.5496649 | 3.831372 | 49.63224 | 49.69222 | 197.7837 | 185.9549 | 6.480217e-05 | 0.09561259 | 0 | 0 | 0
22136 | 735948.8 | 2010-11-10 02:50 | 900.4609 | 2 | 50 | 0.5498449 | 3.834774 | 49.63682 | 49.69222 | 197.8012 | 185.9549 | 0.0001296043 | 0.09561259 | 0 | 0 | 0
22137 | 735978.8 | 2010-11-10 02:51 | 930.4762 | 2 | 50 | 0.5496649 | 3.83769 | 49.64141 | 49.69222 | 197.8188 | 185.9549 | 6.480217e-05 | 0.09561259 | 0 | 0 | 0
22138 | 736008.8 | 2010-11-10 02:51 | 960.4916 | 2 | 50 | 0.5498449 | 3.841092 | 49.64599 | 49.69222 | 197.8364 | 185.9549 | 0.0001296043 | 0.09561259 | 0 | 0 | 0
22139 | 736038.8 | 2010-11-10 02:52 | 990.5071 | 2 | 50 | 0.5498449 | 3.844007 | 49.65057 | 49.69222 | 197.854 | 185.9549 | 6.480217e-05 | 0.09561259 | 0 | 0 | 0
22140 | 736068.9 | 2010-11-10 02:52 | 1020.522 | 2 | 50 | 0.5498449 | 3.847247 | 49.65516 | 49.69222 | 197.8717 | 185.9549 | 6.480217e-05 | 0.09561259 | 0 | 0 | 0
22141 | 736098.9 | 2010-11-10 02:53 | 1050.538 | 2 | 50 | 0.5496649 | 3.850325 | 49.65974 | 49.69222 | 197.8893 | 185.9549 | 6.480217e-05 | 0.09561259 | 0 | 0 | 0
22142 | 736128.9 | 2010-11-10 02:53 | 1080.553 | 2 | 50 | 0.5498449 | 3.853403 | 49.66433 | 49.69222 | 197.907 | 185.9549 | 9.717941e-05 | 0.09561259 | 0 | 0 | 0
22143 | 736158.9 | 2010-11-10 02:54 | 1110.568 | 2 | 50 | 0.5498449 | 3.856157 | 49.66891 | 49.69222 | 197.9246 | 185.9549 | 3.242493e-05 | 0.09561259 | 0 | 0 | 0
22144 | 736188.9 | 2010-11-10 02:54 | 1140.584 | 2 | 50 | 0.5498449 | 3.859073 | 49.67349 | 49.69222 | 197.9423 | 185.9549 | 6.480217e-05 | 0.09561259 | 0 | 0 | 0
22145 | 736218.9 | 2010-11-10 02:55 | 1170.599 | 2 | 50 | 0.5498449 | 3.861989 | 49.67808 | 49.69222 | 197.96 | 185.9549 | 9.717941e-05 | 0.09561259 | 0 | 0 | 0
22146 | 736249 | 2010-11-10 02:55 | 1200.615 | 2 | 50 | 0.5498449 | 3.86458 | 49.68266 | 49.69222 | 197.9777 | 185.9549 | 6.480217e-05 | 0.09561259 | 0 | 0 | 0
22147 | 736279 | 2010-11-10 02:56 | 1230.63 | 2 | 50 | 0.5498449 | 3.867172 | 49.68725 | 49.69222 | 197.9954 | 185.9549 | 9.717941e-05 | 0.09561259 | 0 | 0 | 0
22148 | 736309 | 2010-11-10 02:56 | 1260.645 | 2 | 50 | 0.5498449 | 3.86944 | 49.69183 | 49.69222 | 198.0132 | 185.9549 | 6.480217e-05 | 0.09561259 | 0 | 0 | 0
22149 | 736339 | 2010-11-10 02:57 | 1290.661 | 2 | 50 | 0.5498449 | 3.87187 | 49.69641 | 49.69222 | 198.0309 | 185.9549 | 6.480217e-05 | 0.09561259 | 0 | 0 | 0
22150 | 736369 | 2010-11-10 02:57 | 1320.676 | 2 | 50 | 0.5498449 | 3.873976 | 49.701 | 49.69222 | 198.0487 | 185.9549 | 6.480217e-05 | 0.09561259 | 0 | 0 | 0
22151 | 736399 | 2010-11-10 02:58 | 1350.691 | 2 | 50 | 0.5496649 | 3.87592 | 49.70558 | 49.69222 | 198.0664 | 185.9549 | 0 | 0.09561259 | 0 | 0 | 0
22152 | 736429 | 2010-11-10 02:58 | 1380.707 | 2 | 50 | 0.5500248 | 3.878026 | 49.71017 | 49.69222 | 198.0842 | 185.9549 | 9.722709e-05 | 0.09561259 | 0 | 0 | 0
22153 | 736459.1 | 2010-11-10 02:59 | 1410.722 | 2 | 50 | 0.5496649 | 3.879646 | 49.71475 | 49.69222 | 198.102 | 185.9549 | 3.237724e-05 | 0.09561259 | 0 | 0 | 0
22154 | 736489.1 | 2010-11-10 02:59 | 1440.737 | 2 | 50 | 0.5500248 | 3.881428 | 49.71933 | 49.69222 | 198.1198 | 185.9549 | 6.480217e-05 | 0.09561259 | 0 | 0 | 0
22155 | 736519.1 | 2010-11-10 03:00 | 1470.753 | 2 | 50 | 0.5496649 | 3.882885 | 49.72392 | 49.69222 | 198.1376 | 185.9549 | 6.480217e-05 | 0.09561259 | 0 | 0 | 0
22156 | 736549.1 | 2010-11-10 03:00 | 1500.768 | 2 | 50 | 0.5498449 | 3.884343 | 49.7285 | 49.69222 | 198.1554 | 185.9549 | 6.480217e-05 | 0.09561259 | 0 | 0 | 0
22157 | 736579.1 | 2010-11-10 03:01 | 1530.783 | 2 | 50 | 0.5498449 | 3.885801 | 49.73309 | 49.69222 | 198.1732 | 185.9549 | 6.480217e-05 | 0.09561259 | 0 | 0 | 0
22158 | 736609.1 | 2010-11-10 03:01 | 1560.799 | 2 | 50 | 0.5500248 | 3.887097 | 49.73767 | 49.69222 | 198.191 | 185.9549 | 6.480217e-05 | 0.09561259 | 0 | 0 | 0
22159 | 736639.2 | 2010-11-10 03:02 | 1590.814 | 2 | 50 | 0.5498449 | 3.888231 | 49.74225 | 49.69222 | 198.2088 | 185.9549 | 3.237724e-05 | 0.09561259 | 0 | 0 | 0
22160 | 736669.2 | 2010-11-10 03:02 | 1620.83 | 2 | 50 | 0.5498449 | 3.889689 | 49.74684 | 49.69222 | 198.2266 | 185.9549 | 6.475449e-05 | 0.09561259 | 0 | 0 | 0
22161 | 736699.2 | 2010-11-10 03:03 | 1650.845 | 2 | 50 | 0.5496649 | 3.890661 | 49.75142 | 49.69222 | 198.2445 | 185.9549 | 0 | 0.09561259 | 0 | 0 | 0
22162 | 736729.2 | 2010-11-10 03:03 | 1680.86 | 2 | 50 | 0.5496649 | 3.891957 | 49.756 | 49.69222 | 198.2623 | 185.9549 | 3.242493e-05 | 0.09561259 | 0 | 0 | 0
22163 | 736759.2 | 2010-11-10 03:04 | 1710.876 | 2 | 50 | 0.5496649 | 3.893091 | 49.76059 | 49.69222 | 198.2802 | 185.9549 | 3.242493e-05 | 0.09561259 | 0 | 0 | 0
22164 | 736789.2 | 2010-11-10 03:04 | 1740.891 | 2 | 50 | 0.5496649 | 3.894387 | 49.76517 | 49.69222 | 198.298 | 185.9549 | 3.237724e-05 | 0.09561259 | 0 | 0 | 0
22165 | 736819.2 | 2010-11-10 03:05 | 1770.907 | 2 | 50 | 0.5496649 | 3.895521 | 49.76976 | 49.69222 | 198.3159 | 185.9549 | 6.480217e-05 | 0.09561259 | 0 | 0 | 0
22166 | 736849.3 | 2010-11-10 03:05 | 1800.922 | 2 | 50 | 0.5496649 | 3.896817 | 49.77434 | 49.69222 | 198.3337 | 185.9549 | 3.242493e-05 | 0.09561259 | 0 | 0 | 0
22167 | 736879.3 | 2010-11-10 03:06 | 1830.937 | 2 | 50 | 0.5500248 | 3.897951 | 49.77892 | 49.69222 | 198.3516 | 185.9549 | 6.480217e-05 | 0.09561259 | 0 | 0 | 0
22168 | 736909.3 | 2010-11-10 03:06 | 1860.953 | 2 | 50 | 0.5498449 | 3.899247 | 49.78351 | 49.69222 | 198.3695 | 185.9549 | 3.242493e-05 | 0.09561259 | 0 | 0 | 0
22169 | 736939.3 | 2010-11-10 03:07 | 1890.968 | 2 | 50 | 0.5498449 | 3.900218 | 49.78809 | 49.69222 | 198.3873 | 185.9549 | 3.237724e-05 | 0.09561259 | 0 | 0 | 0
22170 | 736969.3 | 2010-11-10 03:07 | 1920.983 | 2 | 50 | 0.5496649 | 3.901515 | 49.79268 | 49.69222 | 198.4052 | 185.9549 | 3.242493e-05 | 0.09561259 | 0 | 0 | 0
22171 | 736999.3 | 2010-11-10 03:08 | 1951.001 | 2 | 50 | 0.5498449 | 3.902648 | 49.79726 | 49.69222 | 198.4231 | 185.9549 | 0 | 0.09561259 | 0 | 0 | 0
22172 | 737029.4 | 2010-11-10 03:08 | 1981.014 | 2 | 50 | 0.5496649 | 3.903782 | 49.80184 | 49.69222 | 198.441 | 185.9549 | 0 | 0.09561259 | 0 | 0 | 0
22173 | 737059.4 | 2010-11-10 03:09 | 2011.029 | 2 | 50 | 0.5496649 | 3.90524 | 49.80643 | 49.69222 | 198.4589 | 185.9549 | 6.480217e-05 | 0.09561259 | 0 | 0 | 0
22174 | 737089.4 | 2010-11-10 03:09 | 2041.045 | 2 | 50 | 0.5496649 | 3.906374 | 49.81101 | 49.69222 | 198.4768 | 185.9549 | 3.237724e-05 | 0.09561259 | 0 | 0 | 0
22175 | 737119.4 | 2010-11-10 03:10 | 2071.06 | 2 | 50 | 0.5498449 | 3.90767 | 49.8156 | 49.69222 | 198.4947 | 185.9549 | 3.237724e-05 | 0.09561259 | 0 | 0 | 0
22176 | 737149.4 | 2010-11-10 03:10 | 2101.075 | 2 | 50 | 0.5496649 | 3.908804 | 49.82018 | 49.69222 | 198.5126 | 185.9549 | 0 | 0.09561259 | 0 | 0 | 0
22177 | 737179.4 | 2010-11-10 03:11 | 2131.091 | 2 | 50 | 0.5498449 | 3.9101 | 49.82476 | 49.69222 | 198.5305 | 185.9549 | 0 | 0.09561259 | 0 | 0 | 0
22178 | 737209.4 | 2010-11-10 03:11 | 2161.106 | 2 | 50 | 0.5496649 | 3.911234 | 49.82935 | 49.69222 | 198.5485 | 185.9549 | -3.242493e-05 | 0.09561259 | 0 | 0 | 0
22179 | 737239.5 | 2010-11-10 03:12 | 2191.121 | 2 | 50 | 0.5498449 | 3.912692 | 49.83393 | 49.69222 | 198.5664 | 185.9549 | 0 | 0.09561259 | 0 | 0 | 0
22180 | 737269.5 | 2010-11-10 03:12 | 2221.137 | 2 | 50 | 0.549485 | 3.913988 | 49.83852 | 49.69222 | 198.5843 | 185.9549 | 3.242493e-05 | 0.09561259 | 0 | 0 | 0
22181 | 737299.5 | 2010-11-10 03:13 | 2251.152 | 2 | 50 | 0.5496649 | 3.915446 | 49.8431 | 49.69222 | 198.6023 | 185.9549 | 3.242493e-05 | 0.09561259 | 0 | 0 | 0
22182 | 737329.5 | 2010-11-10 03:13 | 2281.168 | 2 | 50 | 0.5498449 | 3.916742 | 49.84768 | 49.69222 | 198.6202 | 185.9549 | 6.480217e-05 | 0.09561259 | 0 | 0 | 0
22183 | 737359.5 | 2010-11-10 03:14 | 2311.183 | 2 | 50 | 0.5496649 | 3.917876 | 49.85227 | 49.69222 | 198.6382 | 185.9549 | 0 | 0.09561259 | 0 | 0 | 0
22184 | 737389.5 | 2010-11-10 03:14 | 2341.198 | 2 | 50 | 0.5498449 | 3.919333 | 49.85685 | 49.69222 | 198.6562 | 185.9549 | 3.237724e-05 | 0.09561259 | 0 | 0 | 0
22185 | 737419.6 | 2010-11-10 03:15 | 2371.214 | 2 | 50 | 0.5498449 | 3.920791 | 49.86144 | 49.69222 | 198.6741 | 185.9549 | 0 | 0.09561259 | 0 | 0 | 0
22186 | 737449.6 | 2010-11-10 03:15 | 2401.229 | 2 | 50 | 0.5498449 | 3.922087 | 49.86602 | 49.69222 | 198.6921 | 185.9549 | 3.242493e-05 | 0.09561259 | 0 | 0 | 0
22187 | 737479.6 | 2010-11-10 03:16 | 2431.245 | 2 | 50 | 0.5498449 | 3.923545 | 49.8706 | 49.69222 | 198.7101 | 185.9549 | 3.242493e-05 | 0.09561259 | 0 | 0 | 0
22188 | 737509.6 | 2010-11-10 03:16 | 2461.26 | 2 | 50 | 0.5496649 | 3.924841 | 49.87519 | 49.69222 | 198.7281 | 185.9549 | 3.237724e-05 | 0.09561259 | 0 | 0 | 0
22189 | 737539.6 | 2010-11-10 03:17 | 2491.275 | 2 | 50 | 0.5496649 | 3.926137 | 49.87977 | 49.69222 | 198.7461 | 185.9549 | 3.242493e-05 | 0.09561259 | 0 | 0 | 0
22190 | 737569.6 | 2010-11-10 03:17 | 2521.29 | 2 | 50 | 0.5496649 | 3.927595 | 49.88436 | 49.69222 | 198.7641 | 185.9549 | 0 | 0.09561259 | 0 | 0 | 0
22191 | 737599.6 | 2010-11-10 03:18 | 2551.306 | 2 | 50 | 0.5496649 | 3.929053 | 49.88894 | 49.69222 | 198.7821 | 185.9549 | 3.242493e-05 | 0.09561259 | 0 | 0 | 0
22192 | 737629.7 | 2010-11-10 03:18 | 2581.321 | 2 | 50 | 0.5496649 | 3.930511 | 49.89352 | 49.69222 | 198.8001 | 185.9549 | 3.242493e-05 | 0.09561259 | 0 | 0 | 0
22193 | 737659.7 | 2010-11-10 03:19 | 2611.337 | 2 | 50 | 0.5498449 | 3.931807 | 49.89811 | 49.69222 | 198.8181 | 185.9549 | 3.237724e-05 | 0.09561259 | 0 | 0 | 0
22194 | 737689.7 | 2010-11-10 03:19 | 2641.352 | 2 | 50 | 0.5498449 | 3.933427 | 49.90269 | 49.69222 | 198.8361 | 185.9549 | 3.242493e-05 | 0.09561259 | 0 | 0 | 0
22195 | 737719.7 | 2010-11-10 03:20 | 2671.367 | 2 | 50 | 0.5498449 | 3.935047 | 49.90727 | 49.69222 | 198.8542 | 185.9549 | 6.480217e-05 | 0.09561259 | 0 | 0 | 0
22196 | 737749.7 | 2010-11-10 03:20 | 2701.383 | 2 | 50 | 0.5498449 | 3.936343 | 49.91186 | 49.69222 | 198.8722 | 185.9549 | 3.242493e-05 | 0.09561259 | 0 | 0 | 0
22197 | 737779.7 | 2010-11-10 03:21 | 2731.398 | 2 | 50 | 0.5498449 | 3.937963 | 49.91644 | 49.69222 | 198.8903 | 185.9549 | 6.480217e-05 | 0.09561259 | 0 | 0 | 0
22198 | 737809.8 | 2010-11-10 03:21 | 2761.414 | 2 | 50 | 0.5496649 | 3.939096 | 49.92103 | 49.69222 | 198.9083 | 185.9549 | 0 | 0.09561259 | 0 | 0 | 0
22199 | 737839.8 | 2010-11-10 03:22 | 2791.429 | 2 | 50 | 0.5496649 | 3.940554 | 49.92561 | 49.69222 | 198.9264 | 185.9549 | 3.237724e-05 | 0.09561259 | 0 | 0 | 0
22200 | 737869.8 | 2010-11-10 03:22 | 2821.444 | 2 | 50 | 0.5500248 | 3.94266 | 49.93019 | 49.69222 | 198.9444 | 185.9549 | 6.480217e-05 | 0.09561259 | 0 | 0 | 0
22201 | 737899.8 | 2010-11-10 03:23 | 2851.459 | 2 | 50 | 0.5496649 | 3.943956 | 49.93478 | 49.69222 | 198.9625 | 185.9549 | 3.242493e-05 | 0.09561259 | 0 | 0 | 0
22202 | 737929.8 | 2010-11-10 03:23 | 2881.475 | 2 | 50 | 0.5500248 | 3.945414 | 49.93936 | 49.69222 | 198.9806 | 185.9549 | 6.475449e-05 | 0.09561259 | 0 | 0 | 0
22203 | 737959.8 | 2010-11-10 03:24 | 2911.49 | 2 | 50 | 0.5496649 | 3.94671 | 49.94395 | 49.69222 | 198.9987 | 185.9549 | 0 | 0.09561259 | 0 | 0 | 0
22204 | 737989.8 | 2010-11-10 03:24 | 2941.506 | 2 | 50 | 0.5498449 | 3.948654 | 49.94853 | 49.69222 | 199.0168 | 185.9549 | 6.480217e-05 | 0.09561259 | 0 | 0 | 0
22205 | 738019.9 | 2010-11-10 03:25 | 2971.521 | 2 | 50 | 0.5498449 | 3.94995 | 49.95311 | 49.69222 | 199.0349 | 185.9549 | 0 | 0.09561259 | 0 | 0 | 0
22206 | 738049.9 | 2010-11-10 03:25 | 3001.536 | 2 | 50 | 0.5498449 | 3.951894 | 49.9577 | 49.69222 | 199.053 | 185.9549 | 9.717941e-05 | 0.09561259 | 0 | 0 | 0
22207 | 738079.9 | 2010-11-10 03:26 | 3031.552 | 2 | 50 | 0.5498449 | 3.953352 | 49.96228 | 49.69222 | 199.0711 | 185.9549 | 3.237724e-05 | 0.09561259 | 0 | 0 | 0
22208 | 738109.9 | 2010-11-10 03:26 | 3061.567 | 2 | 50 | 0.5496649 | 3.95481 | 49.96687 | 49.69222 | 199.0892 | 185.9549 | 3.237724e-05 | 0.09561259 | 0 | 0 | 0
22209 | 738139.9 | 2010-11-10 03:27 | 3091.582 | 2 | 50 | 0.5498449 | 3.956592 | 49.97145 | 49.69222 | 199.1074 | 185.9549 | 6.480217e-05 | 0.09561259 | 0 | 0 | 0
22210 | 738169.9 | 2010-11-10 03:27 | 3121.598 | 2 | 50 | 0.5498449 | 3.958211 | 49.97603 | 49.69222 | 199.1255 | 185.9549 | 3.237724e-05 | 0.09561259 | 0 | 0 | 0
22211 | 738200 | 2010-11-10 03:28 | 3151.613 | 2 | 50 | 0.5496649 | 3.959669 | 49.98062 | 49.69222 | 199.1437 | 185.9549 | 0 | 0.09561259 | 0 | 0 | 0
22212 | 738230 | 2010-11-10 03:28 | 3181.629 | 2 | 50 | 0.5496649 | 3.961613 | 49.9852 | 49.69222 | 199.1618 | 185.9549 | 6.480217e-05 | 0.09561259 | 0 | 0 | 0
22213 | 738260 | 2010-11-10 03:29 | 3211.644 | 2 | 50 | 0.5498449 | 3.963233 | 49.98979 | 49.69222 | 199.18 | 185.9549 | 6.480217e-05 | 0.09561259 | 0 | 0 | 0
22214 | 738290 | 2010-11-10 03:29 | 3241.659 | 2 | 50 | 0.5496649 | 3.964853 | 49.99437 | 49.69222 | 199.1982 | 185.9549 | 3.242493e-05 | 0.09561259 | 0 | 0 | 0
22215 | 738320 | 2010-11-10 03:30 | 3271.675 | 2 | 50 | 0.5496649 | 3.966635 | 49.99895 | 49.69222 | 199.2163 | 185.9549 | 6.480217e-05 | 0.09561259 | 0 | 0 | 0
22216 | 738350 | 2010-11-10 03:30 | 3301.69 | 2 | 50 | 0.5496649 | 3.968255 | 50.00354 | 49.69222 | 199.2345 | 185.9549 | 0 | 0.09561259 | 0 | 0 | 0
22217 | 738380 | 2010-11-10 03:31 | 3331.705 | 2 | 50 | 0.549485 | 3.970199 | 50.00812 | 49.69222 | 199.2527 | 185.9549 | 3.237724e-05 | 0.09561259 | 0 | 0 | 0
22218 | 738410.1 | 2010-11-10 03:31 | 3361.721 | 2 | 50 | 0.5496649 | 3.971981 | 50.01271 | 49.69222 | 199.2709 | 185.9549 | 3.237724e-05 | 0.09561259 | 0 | 0 | 0
22219 | 738440.1 | 2010-11-10 03:32 | 3391.736 | 2 | 50 | 0.5498449 | 3.973925 | 50.01729 | 49.69222 | 199.2891 | 185.9549 | 6.480217e-05 | 0.09561259 | 0 | 0 | 0
22220 | 738470.1 | 2010-11-10 03:32 | 3421.751 | 2 | 50 | 0.5498449 | 3.975869 | 50.02187 | 49.69222 | 199.3074 | 185.9549 | 6.480217e-05 | 0.09561259 | 0 | 0 | 0
22221 | 738500.1 | 2010-11-10 03:33 | 3451.767 | 2 | 50 | 0.5498449 | 3.97765 | 50.02646 | 49.69222 | 199.3256 | 185.9549 | 6.475449e-05 | 0.09561259 | 0 | 0 | 0
22222 | 738530.1 | 2010-11-10 03:33 | 3481.782 | 2 | 50 | 0.5498449 | 3.979432 | 50.03104 | 49.69222 | 199.3438 | 185.9549 | 0 | 0.09561259 | 0 | 0 | 0
22223 | 738560.1 | 2010-11-10 03:34 | 3511.797 | 2 | 50 | 0.5496649 | 3.981376 | 50.03563 | 49.69222 | 199.3621 | 185.9549 | 9.722709e-05 | 0.09561259 | 0 | 0 | 0
22224 | 738590.2 | 2010-11-10 03:34 | 3541.813 | 2 | 50 | 0.5498449 | 3.983482 | 50.04021 | 49.69222 | 199.3803 | 185.9549 | 9.717941e-05 | 0.09561259 | 0 | 0 | 0
22225 | 738620.2 | 2010-11-10 03:35 | 3571.828 | 2 | 50 | 0.5498449 | 3.985426 | 50.04479 | 49.69222 | 199.3986 | 185.9549 | 6.480217e-05 | 0.09561259 | 0 | 0 | 0
22226 | 738650.2 | 2010-11-10 03:35 | 3601.844 | 2 | 50 | 0.5496649 | 3.98737 | 50.04938 | 49.69222 | 199.4169 | 185.9549 | 9.717941e-05 | 0.09561259 | 0 | 0 | 0
22227 | 738680.2 | 2010-11-10 03:36 | 3631.859 | 2 | 50 | 0.5498449 | 3.989314 | 50.05396 | 49.69222 | 199.4351 | 185.9549 | 3.237724e-05 | 0.09561259 | 0 | 0 | 0
22228 | 738710.2 | 2010-11-10 03:36 | 3661.874 | 2 | 50 | 0.5500248 | 3.991582 | 50.05855 | 49.69222 | 199.4534 | 185.9549 | 9.717941e-05 | 0.09561259 | 0 | 0 | 0
22229 | 738740.2 | 2010-11-10 03:37 | 3691.89 | 2 | 50 | 0.5496649 | 3.993364 | 50.06313 | 49.69222 | 199.4717 | 185.9549 | 6.480217e-05 | 0.09561259 | 0 | 0 | 0
22230 | 738770.2 | 2010-11-10 03:37 | 3721.905 | 2 | 50 | 0.5498449 | 3.995632 | 50.06771 | 49.69222 | 199.49 | 185.9549 | 9.722709e-05 | 0.09561259 | 0 | 0 | 0
22231 | 738800.3 | 2010-11-10 03:38 | 3751.92 | 2 | 50 | 0.5498449 | 3.997576 | 50.0723 | 49.69222 | 199.5084 | 185.9549 | 3.242493e-05 | 0.09561259 | 0 | 0 | 0
22232 | 738830.3 | 2010-11-10 03:38 | 3781.936 | 2 | 50 | 0.5498449 | 3.999681 | 50.07688 | 49.69222 | 199.5267 | 185.9549 | 3.242493e-05 | 0.09561259 | 0 | 0 | 0
22233 | 738860.3 | 2010-11-10 03:39 | 3811.951 | 2 | 50 | 0.5498449 | 4.001949 | 50.08147 | 49.69222 | 199.545 | 185.9549 | 6.484985e-05 | 0.09561259 | 0 | 0 | 0
22234 | 738890.3 | 2010-11-10 03:39 | 3841.966 | 2 | 50 | 0.5496649 | 4.003893 | 50.08605 | 49.69222 | 199.5634 | 185.9549 | 3.242493e-05 | 0.09561259 | 0 | 0 | 0
22235 | 738920.3 | 2010-11-10 03:40 | 3871.985 | 2 | 50 | 0.5498449 | 4.006323 | 50.09063 | 49.69222 | 199.5817 | 185.9549 | 6.475449e-05 | 0.09561259 | 0 | 0 | 0
22236 | 738950.3 | 2010-11-10 03:40 | 3901.997 | 2 | 50 | 0.5498449 | 4.008591 | 50.09522 | 49.69222 | 199.6001 | 185.9549 | 3.232956e-05 | 0.09561259 | 0 | 0 | 0
22237 | 738980.4 | 2010-11-10 03:41 | 3932.013 | 2 | 50 | 0.5496649 | 4.010697 | 50.0998 | 49.69222 | 199.6185 | 185.9549 | 3.242493e-05 | 0.09561259 | 0 | 0 | 0
22238 | 739010.4 | 2010-11-10 03:41 | 3962.028 | 2 | 50 | 0.5496649 | 4.012965 | 50.10439 | 49.69222 | 199.6369 | 185.9549 | 6.484985e-05 | 0.09561259 | 0 | 0 | 0
22239 | 739040.4 | 2010-11-10 03:42 | 3992.043 | 2 | 50 | 0.5496649 | 4.01507 | 50.10897 | 49.69222 | 199.6553 | 185.9549 | 3.232956e-05 | 0.09561259 | 0 | 0 | 0
22240 | 739070.4 | 2010-11-10 03:42 | 4022.059 | 2 | 50 | 0.5498449 | 4.0175 | 50.11355 | 49.69222 | 199.6737 | 185.9549 | 6.475449e-05 | 0.09561259 | 0 | 0 | 0
22241 | 739100.4 | 2010-11-10 03:43 | 4052.074 | 2 | 50 | 0.5498449 | 4.01993 | 50.11814 | 49.69222 | 199.6921 | 185.9549 | 9.717941e-05 | 0.09561259 | 0 | 0 | 0
22242 | 739130.4 | 2010-11-10 03:43 | 4082.089 | 2 | 50 | 0.5496649 | 4.02236 | 50.12272 | 49.69222 | 199.7105 | 185.9549 | 6.484985e-05 | 0.09561259 | 0 | 0 | 0
22243 | 739160.4 | 2010-11-10 03:44 | 4112.105 | 2 | 50 | 0.5496649 | 4.024628 | 50.12731 | 49.69222 | 199.729 | 185.9549 | 6.484985e-05 | 0.09561259 | 0 | 0 | 0
22244 | 739190.5 | 2010-11-10 03:44 | 4142.12 | 2 | 50 | 0.5496649 | 4.026896 | 50.13189 | 49.69222 | 199.7474 | 185.9549 | 0 | 0.09561259 | 0 | 0 | 0
22245 | 739220.5 | 2010-11-10 03:45 | 4172.136 | 2 | 50 | 0.5496649 | 4.029488 | 50.13647 | 49.69222 | 199.7659 | 185.9549 | 9.717941e-05 | 0.09561259 | 0 | 0 | 0
22246 | 739250.5 | 2010-11-10 03:45 | 4202.151 | 2 | 50 | 0.5500248 | 4.03208 | 50.14106 | 49.69222 | 199.7844 | 185.9549 | 6.475449e-05 | 0.09561259 | 0 | 0 | 0
22247 | 739280.5 | 2010-11-10 03:46 | 4232.166 | 2 | 50 | 0.5496649 | 4.034348 | 50.14564 | 49.69222 | 199.8029 | 185.9549 | 3.242493e-05 | 0.09561259 | 0 | 0 | 0
22248 | 739310.5 | 2010-11-10 03:46 | 4262.182 | 2 | 50 | 0.5498449 | 4.037101 | 50.15023 | 49.69222 | 199.8214 | 185.9549 | 9.717941e-05 | 0.09561259 | 0 | 0 | 0
22249 | 739340.5 | 2010-11-10 03:47 | 4292.197 | 2 | 50 | 0.5496649 | 4.039531 | 50.15481 | 49.69222 | 199.8399 | 185.9549 | 9.717941e-05 | 0.09561259 | 0 | 0 | 0
22250 | 739370.6 | 2010-11-10 03:47 | 4322.212 | 2 | 50 | 0.5498449 | 4.041961 | 50.15939 | 49.69222 | 199.8584 | 185.9549 | 3.242493e-05 | 0.09561259 | 0 | 0 | 0
22251 | 739400.6 | 2010-11-10 03:48 | 4352.228 | 2 | 50 | 0.5496649 | 4.044553 | 50.16398 | 49.69222 | 199.8769 | 185.9549 | 0 | 0.09561259 | 0 | 0 | 0
22252 | 739430.6 | 2010-11-10 03:48 | 4382.243 | 2 | 50 | 0.5496649 | 4.047307 | 50.16856 | 49.69222 | 199.8955 | 185.9549 | 6.484985e-05 | 0.09561259 | 0 | 0 | 0
22253 | 739460.6 | 2010-11-10 03:49 | 4412.259 | 2 | 50 | 0.5498449 | 4.050061 | 50.17315 | 49.69222 | 199.9141 | 185.9549 | 6.475449e-05 | 0.09561259 | 0 | 0 | 0
22254 | 739490.6 | 2010-11-10 03:49 | 4442.274 | 2 | 50 | 0.5496649 | 4.052491 | 50.17773 | 49.69222 | 199.9326 | 185.9549 | 3.242493e-05 | 0.09561259 | 0 | 0 | 0
22255 | 739520.6 | 2010-11-10 03:50 | 4472.289 | 2 | 50 | 0.5498449 | 4.055407 | 50.18231 | 49.69222 | 199.9512 | 185.9549 | 9.717941e-05 | 0.09561259 | 0 | 0 | 0
22256 | 739550.6 | 2010-11-10 03:50 | 4502.305 | 2 | 50 | 0.5496649 | 4.057998 | 50.1869 | 49.69222 | 199.9698 | 185.9549 | 9.717941e-05 | 0.09561259 | 0 | 0 | 0
22257 | 739580.7 | 2010-11-10 03:51 | 4532.32 | 2 | 50 | 0.5498449 | 4.060752 | 50.19148 | 49.69222 | 199.9884 | 185.9549 | 6.484985e-05 | 0.09561259 | 0 | 0 | 0
22258 | 739610.7 | 2010-11-10 03:51 | 4562.335 | 2 | 50 | 0.5498449 | 4.063344 | 50.19607 | 49.69222 | 200.007 | 185.9549 | 6.475449e-05 | 0.09561259 | 0 | 0 | 0
22259 | 739640.7 | 2010-11-10 03:52 | 4592.351 | 2 | 50 | 0.5498449 | 4.06626 | 50.20065 | 49.69222 | 200.0257 | 185.9549 | 9.717941e-05 | 0.09561259 | 0 | 0 | 0
22260 | 739670.7 | 2010-11-10 03:52 | 4622.366 | 2 | 50 | 0.5498449 | 4.069176 | 50.20523 | 49.69222 | 200.0443 | 185.9549 | 9.717941e-05 | 0.09561259 | 0 | 0 | 0
22261 | 739700.7 | 2010-11-10 03:53 | 4652.381 | 2 | 50 | 0.5498449 | 4.071929 | 50.20982 | 49.69222 | 200.063 | 185.9549 | 6.475449e-05 | 0.09561259 | 0 | 0 | 0
22262 | 739730.7 | 2010-11-10 03:53 | 4682.397 | 2 | 50 | 0.5496649 | 4.074845 | 50.2144 | 49.69222 | 200.0816 | 185.9549 | 6.475449e-05 | 0.09561259 | 0 | 0 | 0
22263 | 739760.8 | 2010-11-10 03:54 | 4712.412 | 2 | 50 | 0.5496649 | 4.077761 | 50.21899 | 49.69222 | 200.1003 | 185.9549 | 9.717941e-05 | 0.09561259 | 0 | 0 | 0
22264 | 739790.8 | 2010-11-10 03:54 | 4742.428 | 2 | 50 | 0.5498449 | 4.080839 | 50.22357 | 49.69222 | 200.119 | 185.9549 | 9.717941e-05 | 0.09561259 | 0 | 0 | 0
22265 | 739820.8 | 2010-11-10 03:55 | 4772.443 | 2 | 50 | 0.5496649 | 4.083431 | 50.22815 | 49.69222 | 200.1377 | 185.9549 | 6.484985e-05 | 0.09561259 | 0 | 0 | 0
22266 | 739850.8 | 2010-11-10 03:55 | 4802.458 | 2 | 50 | 0.5496649 | 4.086509 | 50.23274 | 49.69222 | 200.1565 | 185.9549 | 6.475449e-05 | 0.09561259 | 0 | 0 | 0
22267 | 739880.8 | 2010-11-10 03:56 | 4832.474 | 2 | 50 | 0.5498449 | 4.089425 | 50.23732 | 49.69222 | 200.1752 | 185.9549 | 6.475449e-05 | 0.09561259 | 0 | 0 | 0
22268 | 739910.8 | 2010-11-10 03:56 | 4862.489 | 2 | 50 | 0.5496649 | 4.09234 | 50.24191 | 49.69222 | 200.194 | 185.9549 | 3.242493e-05 | 0.09561259 | 0 | 0 | 0
22269 | 739940.8 | 2010-11-10 03:57 | 4892.504 | 2 | 50 | 0.5498449 | 4.095418 | 50.24649 | 49.69222 | 200.2127 | 185.9549 | 6.484985e-05 | 0.09561259 | 0 | 0 | 0
22270 | 739970.9 | 2010-11-10 03:57 | 4922.52 | 2 | 50 | 0.5498449 | 4.098658 | 50.25107 | 49.69222 | 200.2315 | 185.9549 | 9.717941e-05 | 0.09561259 | 0 | 0 | 0
22271 | 740000.9 | 2010-11-10 03:58 | 4952.535 | 2 | 50 | 0.5498449 | 4.101736 | 50.25566 | 49.69222 | 200.2503 | 185.9549 | 9.717941e-05 | 0.09561259 | 0 | 0 | 0
22272 | 740030.9 | 2010-11-10 03:58 | 4982.55 | 2 | 50 | 0.5498449 | 4.104814 | 50.26024 | 49.69222 | 200.2691 | 185.9549 | 9.717941e-05 | 0.09561259 | 0 | 0 | 0
22273 | 740060.9 | 2010-11-10 03:59 | 5012.566 | 2 | 50 | 0.5498449 | 4.107892 | 50.26483 | 49.69222 | 200.2879 | 185.9549 | 9.717941e-05 | 0.09561259 | 0 | 0 | 0
22274 | 740090.9 | 2010-11-10 03:59 | 5042.581 | 2 | 50 | 0.5500248 | 4.111132 | 50.26941 | 49.69222 | 200.3068 | 185.9549 | 0.0001296043 | 0.09561259 | 0 | 0 | 0
22275 | 740120.9 | 2010-11-10 04:00 | 5072.597 | 2 | 50 | 0.5498449 | 4.11421 | 50.27399 | 49.69222 | 200.3256 | 185.9549 | 9.727478e-05 | 0.09561259 | 0 | 0 | 0
22276 | 740151 | 2010-11-10 04:00 | 5102.612 | 2 | 50 | 0.5498449 | 4.117449 | 50.27858 | 49.69222 | 200.3445 | 185.9549 | 9.717941e-05 | 0.09561259 | 0 | 0 | 0
22277 | 740181 | 2010-11-10 04:01 | 5132.627 | 2 | 50 | 0.5496649 | 4.120527 | 50.28316 | 49.69222 | 200.3634 | 185.9549 | 3.242493e-05 | 0.09561259 | 0 | 0 | 0
22278 | 740211 | 2010-11-10 04:01 | 5162.643 | 2 | 50 | 0.5500248 | 4.123929 | 50.28775 | 49.69222 | 200.3823 | 185.9549 | 6.484985e-05 | 0.09561259 | 0 | 0 | 0
22279 | 740241 | 2010-11-10 04:02 | 5192.658 | 2 | 50 | 0.5498449 | 4.127007 | 50.29233 | 49.69222 | 200.4012 | 185.9549 | 6.475449e-05 | 0.09561259 | 0 | 0 | 0
22280 | 740271 | 2010-11-10 04:02 | 5222.673 | 2 | 50 | 0.5498449 | 4.13057 | 50.29691 | 49.69222 | 200.4201 | 185.9549 | 9.717941e-05 | 0.09561259 | 0 | 0 | 0
22281 | 740301 | 2010-11-10 04:03 | 5252.689 | 2 | 50 | 0.5496649 | 4.133972 | 50.3015 | 49.69222 | 200.4391 | 185.9549 | 9.717941e-05 | 0.09561259 | 0 | 0 | 0
22282 | 740331 | 2010-11-10 04:03 | 5282.704 | 2 | 50 | 0.5500248 | 4.137212 | 50.30608 | 49.69222 | 200.458 | 185.9549 | 9.717941e-05 | 0.09561259 | 0 | 0 | 0
22283 | 740361.1 | 2010-11-10 04:04 | 5312.72 | 2 | 50 | 0.5498449 | 4.140614 | 50.31067 | 49.69222 | 200.477 | 185.9549 | 6.475449e-05 | 0.09561259 | 0 | 0 | 0
22284 | 740391.1 | 2010-11-10 04:04 | 5342.735 | 2 | 50 | 0.5496649 | 4.143854 | 50.31525 | 49.69222 | 200.496 | 185.9549 | 3.232956e-05 | 0.09561259 | 0 | 0 | 0
22285 | 740421.1 | 2010-11-10 04:05 | 5372.75 | 2 | 50 | 0.5498449 | 4.14758 | 50.31983 | 49.69222 | 200.515 | 185.9549 | 9.717941e-05 | 0.09561259 | 0 | 0 | 0
22286 | 740451.1 | 2010-11-10 04:05 | 5402.765 | 2 | 50 | 0.5498449 | 4.150981 | 50.32442 | 49.69222 | 200.534 | 185.9549 | 6.475449e-05 | 0.09561259 | 0 | 0 | 0
22287 | 740481.1 | 2010-11-10 04:06 | 5432.781 | 2 | 50 | 0.5496649 | 4.154383 | 50.329 | 49.69222 | 200.553 | 185.9549 | 6.475449e-05 | 0.09561259 | 0 | 0 | 0
22288 | 740511.1 | 2010-11-10 04:06 | 5462.796 | 2 | 50 | 0.5498449 | 4.158109 | 50.33359 | 49.69222 | 200.5721 | 185.9549 | 9.717941e-05 | 0.09561259 | 0 | 0 | 0
22289 | 740541.2 | 2010-11-10 04:07 | 5492.812 | 2 | 50 | 0.5498449 | 4.161511 | 50.33817 | 49.69222 | 200.5912 | 185.9549 | 6.475449e-05 | 0.09561259 | 0 | 0 | 0
22290 | 740571.2 | 2010-11-10 04:07 | 5522.827 | 2 | 50 | 0.5498449 | 4.165075 | 50.34275 | 49.69222 | 200.6102 | 185.9549 | 9.717941e-05 | 0.09561259 | 0 | 0 | 0
22291 | 740601.2 | 2010-11-10 04:08 | 5552.842 | 2 | 50 | 0.5500248 | 4.168801 | 50.34734 | 49.69222 | 200.6293 | 185.9549 | 9.727478e-05 | 0.09561259 | 0 | 0 | 0
22292 | 740631.2 | 2010-11-10 04:08 | 5582.858 | 2 | 50 | 0.5496649 | 4.172203 | 50.35192 | 49.69222 | 200.6485 | 185.9549 | 6.484985e-05 | 0.09561259 | 0 | 0 | 0
22293 | 740661.2 | 2010-11-10 04:09 | 5612.873 | 2 | 50 | 0.5498449 | 4.175928 | 50.35651 | 49.69222 | 200.6676 | 185.9549 | 0.0001296043 | 0.09561259 | 0 | 0 | 0
22294 | 740691.2 | 2010-11-10 04:09 | 5642.889 | 2 | 50 | 0.5496649 | 4.179492 | 50.36109 | 49.69222 | 200.6867 | 185.9549 | 9.717941e-05 | 0.09561259 | 0 | 0 | 0
22295 | 740721.2 | 2010-11-10 04:10 | 5672.904 | 2 | 50 | 0.5496649 | 4.183218 | 50.36567 | 49.69222 | 200.7059 | 185.9549 | 0.0001296043 | 0.09561259 | 0 | 0 | 0
22296 | 740751.3 | 2010-11-10 04:10 | 5702.919 | 2 | 50 | 0.5498449 | 4.186944 | 50.37026 | 49.69222 | 200.7251 | 185.9549 | 9.717941e-05 | 0.09561259 | 0 | 0 | 0
22297 | 740781.3 | 2010-11-10 04:11 | 5732.934 | 2 | 50 | 0.5496649 | 4.190507 | 50.37484 | 49.69222 | 200.7443 | 185.9549 | 9.717941e-05 | 0.09561259 | 0 | 0 | 0
22298 | 740811.3 | 2010-11-10 04:11 | 5762.95 | 2 | 50 | 0.5498449 | 4.194557 | 50.37943 | 49.69222 | 200.7635 | 185.9549 | 0.0001296043 | 0.09561259 | 0 | 0 | 0
22299 | 740841.3 | 2010-11-10 04:12 | 5792.967 | 2 | 50 | 0.5496649 | 4.198121 | 50.38401 | 49.69222 | 200.7828 | 185.9549 | 6.475449e-05 | 0.09561259 | 0 | 0 | 0
22300 | 740853.8 | 2010-11-10 04:12 | 5805.481 | 2 | 50 | 0.5500248 | 4.200065 | 50.38592 | 49.69222 | 200.7908 | 185.9549 | 0.0001620293 | 0.09561259 | 0 | 0 | 0
22301 | 740883.8 | 2010-11-10 04:13 | 30.0153 | 3 | 50 | 0 | 4.116477 | 50.38592 | 49.69222 | 200.7908 | 185.9549 | -0.0004211426 | 0.09561259 | 0 | 0 | 0
22302 | 740913.9 | 2010-11-10 04:13 | 60.03068 | 3 | 50 | 0 | 4.10611 | 50.38592 | 49.69222 | 200.7908 | 185.9549 | -0.0001944542 | 0.09561259 | 0 | 0 | 0
22303 | 740943.9 | 2010-11-10 04:14 | 90.04606 | 3 | 50 | 0 | 4.099792 | 50.38592 | 49.69222 | 200.7908 | 185.9549 | -0.0001944542 | 0.09561259 | 0 | 0 | 0
22304 | 740973.8 | 2010-11-10 04:14 | 120.0146 | 3 | 50 | 0 | 4.096066 | 50.38592 | 49.69222 | 200.7908 | 185.9549 | -6.475449e-05 | 0.09561259 | 0 | 0 | 0
22305 | 740973.8 | 2010-11-10 04:14 | 0.01562029 | 4 | 50 | 1.005831 | 4.200065 | 50.38593 | 49.69222 | 200.7908 | 185.9549 | 0 | 0.09561259 | 0 | 0 | 0
22306 | 740974.7 | 2010-11-10 04:14 | 0.8906097 | 4 | 50 | 0.9554461 | 4.199903 | 50.38616 | 49.69222 | 200.7918 | 185.9549 | -3.242493e-05 | 0.09561259 | 0 | 0 | 0
22307 | 740976.7 | 2010-11-10 04:14 | 2.906231 | 4 | 50 | 0.9048809 | 4.199903 | 50.38668 | 49.69222 | 200.794 | 185.9549 | -3.242493e-05 | 0.09561259 | 0 | 0 | 0
22308 | 740979.7 | 2010-11-10 04:14 | 5.921841 | 4 | 50 | 0.8543157 | 4.199741 | 50.38742 | 49.69222 | 200.7971 | 185.9549 | -3.242493e-05 | 0.09561259 | 0 | 0 | 0
22309 | 740983.8 | 2010-11-10 04:14 | 9.984298 | 4 | 50 | 0.8039305 | 4.199903 | 50.38835 | 49.69222 | 200.801 | 185.9549 | -3.242493e-05 | 0.09561259 | 0 | 0 | 0
22310 | 740989.1 | 2010-11-10 04:14 | 15.23427 | 4 | 50 | 0.7537252 | 4.199741 | 50.38949 | 49.69222 | 200.8058 | 185.9549 | -3.242493e-05 | 0.09561259 | 0 | 0 | 0
22311 | 740995.8 | 2010-11-10 04:14 | 22.01546 | 4 | 50 | 0.7036998 | 4.199903 | 50.39086 | 49.69222 | 200.8115 | 185.9549 | -3.242493e-05 | 0.09561259 | 0 | 0 | 0
22312 | 741004.7 | 2010-11-10 04:15 | 30.84348 | 4 | 50 | 0.6536744 | 4.199903 | 50.39252 | 49.69222 | 200.8185 | 185.9549 | -3.242493e-05 | 0.09561259 | 0 | 0 | 0
22313 | 741016.8 | 2010-11-10 04:15 | 42.93712 | 4 | 50 | 0.6036491 | 4.200065 | 50.39463 | 49.69222 | 200.8273 | 185.9549 | 0 | 0.09561259 | 0 | 0 | 0
22314 | 741034.7 | 2010-11-10 04:15 | 60.89009 | 4 | 50 | 0.5536237 | 4.199903 | 50.3975 | 49.69222 | 200.8394 | 185.9549 | -3.242493e-05 | 0.09561259 | 0 | 0 | 0
22315 | 741064.8 | 2010-11-10 04:16 | 90.96796 | 4 | 50 | 0.5035984 | 4.199903 | 50.4019 | 49.69222 | 200.8579 | 185.9549 | 0 | 0.09561259 | 0 | 0 | 0
22316 | 741119.2 | 2010-11-10 04:16 | 145.3737 | 4 | 50 | 0.453573 | 4.199741 | 50.4091 | 49.69222 | 200.8881 | 185.9549 | -3.242493e-05 | 0.09561259 | 0 | 0 | 0
22317 | 741207.2 | 2010-11-10 04:18 | 233.373 | 4 | 50 | 0.4035477 | 4.200065 | 50.41954 | 49.69222 | 200.932 | 185.9549 | 0 | 0.09561259 | 0 | 0 | 0
22318 | 741320.8 | 2010-11-10 04:20 | 346.9501 | 4 | 50 | 0.3535223 | 4.199903 | 50.43147 | 49.69222 | 200.9821 | 185.9549 | 0 | 0.09561259 | 0 | 0 | 0
22319 | 741457 | 2010-11-10 04:22 | 483.168 | 4 | 50 | 0.303497 | 4.199903 | 50.44388 | 49.69222 | 201.0342 | 185.9549 | 0 | 0.09561259 | 0 | 0 | 0
22320 | 741618.9 | 2010-11-10 04:25 | 645.057 | 4 | 50 | 0.2534716 | 4.199741 | 50.45638 | 49.69222 | 201.0867 | 185.9549 | -6.484985e-05 | 0.09561259 | 0 | 0 | 0
22321 | 741818.7 | 2010-11-10 04:28 | 844.8991 | 4 | 50 | 0.2034462 | 4.199741 | 50.46902 | 49.69222 | 201.1398 | 185.9549 | -3.242493e-05 | 0.09561259 | 0 | 0 | 0
22322 | 742077.6 | 2010-11-10 04:32 | 1103.772 | 4 | 50 | 0.1534209 | 4.199741 | 50.48178 | 49.69222 | 201.1934 | 185.9549 | -6.484985e-05 | 0.09561259 | 0 | 0 | 0
22323 | 742451.3 | 2010-11-10 04:39 | 1477.503 | 4 | 50 | 0.1033955 | 4.199741 | 50.49495 | 49.69222 | 201.2487 | 185.9549 | -6.484985e-05 | 0.09561259 | 0 | 0 | 0
22324 | 743131.6 | 2010-11-10 04:50 | 2157.763 | 4 | 50 | 0.05337017 | 4.199903 | 50.50921 | 49.69222 | 201.3086 | 185.9549 | -3.242493e-05 | 0.09561259 | 0 | 0 | 0
22325 | 743205.4 | 2010-11-10 04:51 | 2231.559 | 4 | 50 | 0.04995117 | 4.200065 | 50.51028 | 49.69222 | 201.3131 | 185.9549 | 3.242493e-05 | 0.09561259 | 0 | 0 | 0
22326 | 743235.4 | 2010-11-10 04:52 | 30.0155 | 5 | 50 | 0 | 4.192289 | 50.51028 | 49.69222 | 201.3131 | 185.9549 | -3.242493e-05 | 0.09561259 | 0 | 0 | 0
22327 | 743265.4 | 2010-11-10 04:52 | 60.01509 | 5 | 50 | 0 | 4.191155 | 50.51028 | 49.69222 | 201.3131 | 185.9549 | 0 | 0.09561259 | 0 | 0 | 0
22328 | 743265.6 | 2010-11-10 04:52 | 0.1874976 | 6 | 50 | 0.0001057613 | 4.190832 | 50.51028 | 49.69222 | 201.3131 | 185.9549 | 0 | 0.09172633 | 0 | 0 | 0
22329 | 743295.6 | 2010-11-10 04:53 | 30.01536 | 7 | 50 | -0.5503531 | 4.104652 | 50.51028 | 49.69681 | 201.3131 | 185.9738 | -0.0004211426 | 0.09172633 | 0 | 0 | 0
22330 | 743325.6 | 2010-11-10 04:53 | 60.0307 | 7 | 50 | -0.5501732 | 4.090721 | 50.51028 | 49.7014 | 201.3131 | 185.9926 | -0.0002915383 | 0.09172633 | 0 | 0 | 0
22331 | 743355.6 | 2010-11-10 04:54 | 90.04606 | 7 | 50 | -0.5501732 | 4.081163 | 50.51028 | 49.70598 | 201.3131 | 186.0113 | -0.0002267838 | 0.09172633 | 0 | 0 | 0
22332 | 743385.6 | 2010-11-10 04:54 | 120.0642 | 7 | 50 | -0.5501732 | 4.073711 | 50.51028 | 49.71057 | 201.3131 | 186.0301 | -0.0002267838 | 0.09172633 | 0 | 0 | 0
22333 | 743415.6 | 2010-11-10 04:55 | 150.077 | 7 | 50 | -0.5503531 | 4.067394 | 50.51028 | 49.71516 | 201.3131 | 186.0487 | -0.0002267838 | 0.09172633 | 0 | 0 | 0
22334 | 743445.7 | 2010-11-10 04:55 | 180.0923 | 7 | 50 | -0.5499932 | 4.06221 | 50.51028 | 49.71975 | 201.3131 | 186.0674 | -0.0001296043 | 0.09172633 | 0 | 0 | 0
22335 | 743475.7 | 2010-11-10 04:56 | 210.1076 | 7 | 50 | -0.5501732 | 4.057026 | 50.51028 | 49.72434 | 201.3131 | 186.086 | -9.717941e-05 | 0.09172633 | 0 | 0 | 0
22336 | 743505.7 | 2010-11-10 04:56 | 240.1229 | 7 | 50 | -0.5501732 | 4.052005 | 50.51028 | 49.72892 | 201.3131 | 186.1046 | -6.475449e-05 | 0.09172633 | 0 | 0 | 0
22337 | 743535.7 | 2010-11-10 04:57 | 270.1383 | 7 | 50 | -0.5501732 | 4.047469 | 50.51028 | 49.73351 | 201.3131 | 186.1232 | -9.727478e-05 | 0.09172633 | 0 | 0 | 0
22338 | 743565.7 | 2010-11-10 04:57 | 300.1537 | 7 | 50 | -0.5505331 | 4.042609 | 50.51028 | 49.7381 | 201.3131 | 186.1417 | -0.0001619339 | 0.09172633 | 0 | 0 | 0
22339 | 743595.7 | 2010-11-10 04:58 | 330.1692 | 7 | 50 | -0.5501732 | 4.038559 | 50.51028 | 49.74269 | 201.3131 | 186.1603 | -6.475449e-05 | 0.09172633 | 0 | 0 | 0
22340 | 743625.8 | 2010-11-10 04:58 | 360.1844 | 7 | 50 | -0.5503531 | 4.033862 | 50.51028 | 49.74727 | 201.3131 | 186.1788 | -0.0001620293 | 0.09172633 | 0 | 0 | 0
22341 | 743655.8 | 2010-11-10 04:59 | 390.1998 | 7 | 50 | -0.5501732 | 4.02965 | 50.51028 | 49.75186 | 201.3131 | 186.1973 | -0.0001296043 | 0.09172633 | 0 | 0 | 0
22342 | 743685.8 | 2010-11-10 04:59 | 420.2151 | 7 | 50 | -0.5505331 | 4.025276 | 50.51028 | 49.75645 | 201.3131 | 186.2158 | -0.0001296043 | 0.09172633 | 0 | 0 | 0
22343 | 743715.8 | 2010-11-10 05:00 | 450.2305 | 7 | 50 | -0.5501732 | 4.021226 | 50.51028 | 49.76104 | 201.3131 | 186.2342 | -9.717941e-05 | 0.09172633 | 0 | 0 | 0
22344 | 743745.8 | 2010-11-10 05:00 | 480.2458 | 7 | 50 | -0.5503531 | 4.017015 | 50.51028 | 49.76563 | 201.3131 | 186.2527 | -9.717941e-05 | 0.09172633 | 0 | 0 | 0
22345 | 743775.8 | 2010-11-10 05:01 | 510.2612 | 7 | 50 | -0.5501732 | 4.012965 | 50.51028 | 49.77021 | 201.3131 | 186.2711 | -6.475449e-05 | 0.09172633 | 0 | 0 | 0
22346 | 743805.8 | 2010-11-10 05:01 | 540.2766 | 7 | 50 | -0.5501732 | 4.008753 | 50.51028 | 49.7748 | 201.3131 | 186.2895 | -0.0001296043 | 0.09172633 | 0 | 0 | 0
22347 | 743835.9 | 2010-11-10 05:02 | 570.2919 | 7 | 50 | -0.5501732 | 4.004703 | 50.51028 | 49.77939 | 201.3131 | 186.3079 | -0.0001296043 | 0.09172633 | 0 | 0 | 0
22348 | 743865.9 | 2010-11-10 05:02 | 600.3073 | 7 | 50 | -0.5501732 | 4.000815 | 50.51028 | 49.78398 | 201.3131 | 186.3262 | -9.717941e-05 | 0.09172633 | 0 | 0 | 0
22349 | 743895.9 | 2010-11-10 05:03 | 630.3227 | 7 | 50 | -0.5501732 | 3.996603 | 50.51028 | 49.78857 | 201.3131 | 186.3446 | -9.717941e-05 | 0.09172633 | 0 | 0 | 0
22350 | 743925.9 | 2010-11-10 05:03 | 660.3382 | 7 | 50 | -0.5505331 | 3.992554 | 50.51028 | 49.79315 | 201.3131 | 186.3629 | -9.717941e-05 | 0.09172633 | 0 | 0 | 0
22351 | 743955.9 | 2010-11-10 05:04 | 690.3534 | 7 | 50 | -0.5501732 | 3.988666 | 50.51028 | 49.79774 | 201.3131 | 186.3812 | -9.722709e-05 | 0.09172633 | 0 | 0 | 0
22352 | 743985.9 | 2010-11-10 05:04 | 720.3689 | 7 | 50 | -0.5501732 | 3.984778 | 50.51028 | 49.80233 | 201.3131 | 186.3995 | -9.717941e-05 | 0.09172633 | 0 | 0 | 0
22353 | 744016 | 2010-11-10 05:05 | 750.3843 | 7 | 50 | -0.5501732 | 3.980566 | 50.51028 | 49.80692 | 201.3131 | 186.4178 | -0.0001296043 | 0.09172633 | 0 | 0 | 0
22354 | 744046 | 2010-11-10 05:05 | 780.3995 | 7 | 50 | -0.5503531 | 3.976679 | 50.51028 | 49.8115 | 201.3131 | 186.436 | -0.0001296043 | 0.09172633 | 0 | 0 | 0
22355 | 744076 | 2010-11-10 05:06 | 810.415 | 7 | 50 | -0.5501732 | 3.972791 | 50.51028 | 49.81609 | 201.3131 | 186.4543 | -9.722709e-05 | 0.09172633 | 0 | 0 | 0
22356 | 744106 | 2010-11-10 05:06 | 840.4303 | 7 | 50 | -0.5503531 | 3.968903 | 50.51028 | 49.82068 | 201.3131 | 186.4725 | -6.475449e-05 | 0.09172633 | 0 | 0 | 0
22357 | 744136 | 2010-11-10 05:07 | 870.4456 | 7 | 50 | -0.5503531 | 3.964853 | 50.51028 | 49.82527 | 201.3131 | 186.4907 | -0.0001295567 | 0.09172633 | 0 | 0 | 0
22358 | 744166 | 2010-11-10 05:07 | 900.4612 | 7 | 50 | -0.5503531 | 3.961127 | 50.51028 | 49.82986 | 201.3131 | 186.5089 | -9.722709e-05 | 0.09172633 | 0 | 0 | 0
22359 | 744196 | 2010-11-10 05:08 | 930.4765 | 7 | 50 | -0.5501732 | 3.95724 | 50.51028 | 49.83444 | 201.3131 | 186.527 | -0.0001296043 | 0.09172633 | 0 | 0 | 0
22360 | 744226.1 | 2010-11-10 05:08 | 960.4918 | 7 | 50 | -0.5503531 | 3.953352 | 50.51028 | 49.83903 | 201.3131 | 186.5452 | -0.0001296043 | 0.09172633 | 0 | 0 | 0
22361 | 744256.1 | 2010-11-10 05:09 | 990.507 | 7 | 50 | -0.5501732 | 3.949626 | 50.51028 | 49.84362 | 201.3131 | 186.5633 | -0.0001296043 | 0.09172633 | 0 | 0 | 0
22362 | 744286.1 | 2010-11-10 05:09 | 1020.522 | 7 | 50 | -0.5503531 | 3.945738 | 50.51028 | 49.84821 | 201.3131 | 186.5814 | -9.722709e-05 | 0.09172633 | 0 | 0 | 0
22363 | 744316.1 | 2010-11-10 05:10 | 1050.538 | 7 | 50 | -0.5501732 | 3.942012 | 50.51028 | 49.8528 | 201.3131 | 186.5995 | -0.0001296043 | 0.09172633 | 0 | 0 | 0
22364 | 744346.1 | 2010-11-10 05:10 | 1080.553 | 7 | 50 | -0.5503531 | 3.938125 | 50.51028 | 49.85738 | 201.3131 | 186.6176 | -0.0001295567 | 0.09172633 | 0 | 0 | 0
22365 | 744376.1 | 2010-11-10 05:11 | 1110.568 | 7 | 50 | -0.5503531 | 3.934399 | 50.51028 | 49.86197 | 201.3131 | 186.6356 | -0.0001296043 | 0.09172633 | 0 | 0 | 0
22366 | 744406.2 | 2010-11-10 05:11 | 1140.584 | 7 | 50 | -0.5503531 | 3.930673 | 50.51028 | 49.86656 | 201.3131 | 186.6537 | -9.722709e-05 | 0.09172633 | 0 | 0 | 0
22367 | 744436.2 | 2010-11-10 05:12 | 1170.599 | 7 | 50 | -0.5503531 | 3.927109 | 50.51028 | 49.87115 | 201.3131 | 186.6717 | -3.237724e-05 | 0.09172633 | 0 | 0 | 0
22368 | 744466.2 | 2010-11-10 05:12 | 1200.614 | 7 | 50 | -0.5503531 | 3.923221 | 50.51028 | 49.87574 | 201.3131 | 186.6897 | -9.717941e-05 | 0.09172633 | 0 | 0 | 0
22369 | 744496.2 | 2010-11-10 05:13 | 1230.63 | 7 | 50 | -0.5503531 | 3.919496 | 50.51028 | 49.88032 | 201.3131 | 186.7077 | -9.717941e-05 | 0.09172633 | 0 | 0 | 0
22370 | 744526.2 | 2010-11-10 05:13 | 1260.645 | 7 | 50 | -0.5503531 | 3.91577 | 50.51028 | 49.88491 | 201.3131 | 186.7257 | -0.0001619816 | 0.09172633 | 0 | 0 | 0
22371 | 744556.2 | 2010-11-10 05:14 | 1290.66 | 7 | 50 | -0.5501732 | 3.912368 | 50.51028 | 49.8895 | 201.3131 | 186.7436 | -9.722709e-05 | 0.09172633 | 0 | 0 | 0
22372 | 744586.2 | 2010-11-10 05:14 | 1320.676 | 7 | 50 | -0.5501732 | 3.908966 | 50.51028 | 49.89409 | 201.3131 | 186.7616 | -3.237724e-05 | 0.09172633 | 0 | 0 | 0
22373 | 744616.3 | 2010-11-10 05:15 | 1350.691 | 7 | 50 | -0.5501732 | 3.90524 | 50.51028 | 49.89867 | 201.3131 | 186.7795 | -9.717941e-05 | 0.09172633 | 0 | 0 | 0
22374 | 744646.3 | 2010-11-10 05:15 | 1380.706 | 7 | 50 | -0.5503531 | 3.901515 | 50.51028 | 49.90326 | 201.3131 | 186.7974 | -0.0001295567 | 0.09172633 | 0 | 0 | 0
22375 | 744676.3 | 2010-11-10 05:16 | 1410.722 | 7 | 50 | -0.5501732 | 3.898113 | 50.51028 | 49.90785 | 201.3131 | 186.8153 | -6.480217e-05 | 0.09172633 | 0 | 0 | 0
22376 | 744706.3 | 2010-11-10 05:16 | 1440.737 | 7 | 50 | -0.5501732 | 3.894549 | 50.51028 | 49.91244 | 201.3131 | 186.8332 | -9.717941e-05 | 0.09172633 | 0 | 0 | 0
22377 | 744736.3 | 2010-11-10 05:17 | 1470.753 | 7 | 50 | -0.5503531 | 3.891147 | 50.51028 | 49.91703 | 201.3131 | 186.851 | -6.480217e-05 | 0.09172633 | 0 | 0 | 0
22378 | 744766.3 | 2010-11-10 05:17 | 1500.768 | 7 | 50 | -0.5503531 | 3.887583 | 50.51028 | 49.92161 | 201.3131 | 186.8689 | -9.717941e-05 | 0.09172633 | 0 | 0 | 0
22379 | 744796.4 | 2010-11-10 05:18 | 1530.783 | 7 | 50 | -0.5501732 | 3.884181 | 50.51028 | 49.9262 | 201.3131 | 186.8867 | -9.722709e-05 | 0.09172633 | 0 | 0 | 0
22380 | 744826.4 | 2010-11-10 05:18 | 1560.798 | 7 | 50 | -0.5505331 | 3.880618 | 50.51028 | 49.93079 | 201.3131 | 186.9045 | -9.717941e-05 | 0.09172633 | 0 | 0 | 0
22381 | 744856.4 | 2010-11-10 05:19 | 1590.814 | 7 | 50 | -0.5505331 | 3.877216 | 50.51028 | 49.93538 | 201.3131 | 186.9223 | -0.0001296043 | 0.09172633 | 0 | 0 | 0
22382 | 744886.4 | 2010-11-10 05:19 | 1620.829 | 7 | 50 | -0.5501732 | 3.873976 | 50.51028 | 49.93996 | 201.3131 | 186.9401 | -9.717941e-05 | 0.09172633 | 0 | 0 | 0
22383 | 744916.4 | 2010-11-10 05:20 | 1650.844 | 7 | 50 | -0.5503531 | 3.870412 | 50.51028 | 49.94455 | 201.3131 | 186.9579 | -0.0001296043 | 0.09172633 | 0 | 0 | 0
22384 | 744946.4 | 2010-11-10 05:20 | 1680.86 | 7 | 50 | -0.5501732 | 3.867334 | 50.51028 | 49.94914 | 201.3131 | 186.9756 | -6.480217e-05 | 0.09172633 | 0 | 0 | 0
22385 | 744976.4 | 2010-11-10 05:21 | 1710.875 | 7 | 50 | -0.5501732 | 3.863932 | 50.51028 | 49.95373 | 201.3131 | 186.9933 | -9.717941e-05 | 0.09172633 | 0 | 0 | 0
22386 | 745006.5 | 2010-11-10 05:21 | 1740.89 | 7 | 50 | -0.5501732 | 3.860855 | 50.51028 | 49.95832 | 201.3131 | 187.0111 | -3.237724e-05 | 0.09172633 | 0 | 0 | 0
22387 | 745036.5 | 2010-11-10 05:22 | 1770.906 | 7 | 50 | -0.5503531 | 3.857291 | 50.51028 | 49.9629 | 201.3131 | 187.0288 | -9.717941e-05 | 0.09172633 | 0 | 0 | 0
22388 | 745066.5 | 2010-11-10 05:22 | 1800.921 | 7 | 50 | -0.5501732 | 3.854213 | 50.51028 | 49.96749 | 201.3131 | 187.0465 | -9.717941e-05 | 0.09172633 | 0 | 0 | 0
22389 | 745096.5 | 2010-11-10 05:23 | 1830.936 | 7 | 50 | -0.5503531 | 3.850811 | 50.51028 | 49.97208 | 201.3131 | 187.0641 | -0.0001296043 | 0.09172633 | 0 | 0 | 0
22390 | 745126.5 | 2010-11-10 05:23 | 1860.952 | 7 | 50 | -0.5501732 | 3.847895 | 50.51028 | 49.97667 | 201.3131 | 187.0818 | -6.480217e-05 | 0.09172633 | 0 | 0 | 0
22391 | 745156.5 | 2010-11-10 05:24 | 1890.967 | 7 | 50 | -0.5503531 | 3.844656 | 50.51028 | 49.98126 | 201.3131 | 187.0994 | -6.475449e-05 | 0.09172633 | 0 | 0 | 0
22392 | 745186.6 | 2010-11-10 05:24 | 1920.982 | 7 | 50 | -0.5501732 | 3.841578 | 50.51028 | 49.98584 | 201.3131 | 187.1171 | -6.480217e-05 | 0.09172633 | 0 | 0 | 0
22393 | 745216.6 | 2010-11-10 05:25 | 1950.998 | 7 | 50 | -0.5503531 | 3.838338 | 50.51028 | 49.99043 | 201.3131 | 187.1347 | -9.722709e-05 | 0.09172633 | 0 | 0 | 0
22394 | 745246.6 | 2010-11-10 05:25 | 1981.013 | 7 | 50 | -0.5499932 | 3.83526 | 50.51028 | 49.99502 | 201.3131 | 187.1523 | -9.717941e-05 | 0.09172633 | 0 | 0 | 0
22395 | 745276.6 | 2010-11-10 05:26 | 2011.028 | 7 | 50 | -0.5501732 | 3.832506 | 50.51028 | 49.99961 | 201.3131 | 187.1699 | -6.480217e-05 | 0.09172633 | 0 | 0 | 0
22396 | 745306.6 | 2010-11-10 05:26 | 2041.047 | 7 | 50 | -0.5503531 | 3.829266 | 50.51028 | 50.00419 | 201.3131 | 187.1875 | -9.717941e-05 | 0.09172633 | 0 | 0 | 0
22397 | 745336.6 | 2010-11-10 05:27 | 2071.059 | 7 | 50 | -0.5501732 | 3.826026 | 50.51028 | 50.00878 | 201.3131 | 187.205 | -0.0001295567 | 0.09172633 | 0 | 0 | 0
22398 | 745366.6 | 2010-11-10 05:27 | 2101.074 | 7 | 50 | -0.5503531 | 3.823435 | 50.51028 | 50.01337 | 201.3131 | 187.2226 | -6.480217e-05 | 0.09172633 | 0 | 0 | 0
22399 | 745396.7 | 2010-11-10 05:28 | 2131.09 | 7 | 50 | -0.5503531 | 3.820195 | 50.51028 | 50.01796 | 201.3131 | 187.2401 | -0.0001296043 | 0.09172633 | 0 | 0 | 0
22400 | 745426.7 | 2010-11-10 05:28 | 2161.105 | 7 | 50 | -0.5503531 | 3.817441 | 50.51028 | 50.02255 | 201.3131 | 187.2576 | -9.722709e-05 | 0.09172633 | 0 | 0 | 0
22401 | 745456.7 | 2010-11-10 05:29 | 2191.12 | 7 | 50 | -0.5501732 | 3.814525 | 50.51028 | 50.02713 | 201.3131 | 187.2751 | -6.480217e-05 | 0.09172633 | 0 | 0 | 0
22402 | 745486.7 | 2010-11-10 05:29 | 2221.136 | 7 | 50 | -0.5501732 | 3.811771 | 50.51028 | 50.03172 | 201.3131 | 187.2926 | -3.237724e-05 | 0.09172633 | 0 | 0 | 0
22403 | 745516.7 | 2010-11-10 05:30 | 2251.151 | 7 | 50 | -0.5501732 | 3.808693 | 50.51028 | 50.03631 | 201.3131 | 187.3101 | -9.722709e-05 | 0.09172633 | 0 | 0 | 0
22404 | 745546.7 | 2010-11-10 05:30 | 2281.166 | 7 | 50 | -0.5501732 | 3.806101 | 50.51028 | 50.0409 | 201.3131 | 187.3276 | -6.480217e-05 | 0.09172633 | 0 | 0 | 0
22405 | 745576.7 | 2010-11-10 05:31 | 2311.182 | 7 | 50 | -0.5503531 | 3.803185 | 50.51028 | 50.04549 | 201.3131 | 187.345 | -9.722709e-05 | 0.09172633 | 0 | 0 | 0
22406 | 745606.8 | 2010-11-10 05:31 | 2341.197 | 7 | 50 | -0.5501732 | 3.800594 | 50.51028 | 50.05007 | 201.3131 | 187.3625 | -6.480217e-05 | 0.09172633 | 0 | 0 | 0
22407 | 745636.8 | 2010-11-10 05:32 | 2371.212 | 7 | 50 | -0.5499932 | 3.798002 | 50.51028 | 50.05466 | 201.3131 | 187.3799 | 3.237724e-05 | 0.09172633 | 0 | 0 | 0
22408 | 745666.8 | 2010-11-10 05:32 | 2401.228 | 7 | 50 | -0.5503531 | 3.795086 | 50.51028 | 50.05925 | 201.3131 | 187.3973 | -6.480217e-05 | 0.09172633 | 0 | 0 | 0
22409 | 745696.8 | 2010-11-10 05:33 | 2431.243 | 7 | 50 | -0.5503531 | 3.792332 | 50.51028 | 50.06384 | 201.3131 | 187.4147 | -6.480217e-05 | 0.09172633 | 0 | 0 | 0
22410 | 745726.8 | 2010-11-10 05:33 | 2461.258 | 7 | 50 | -0.5503531 | 3.78974 | 50.51028 | 50.06842 | 201.3131 | 187.4321 | -6.480217e-05 | 0.09172633 | 0 | 0 | 0
22411 | 745756.8 | 2010-11-10 05:34 | 2491.274 | 7 | 50 | -0.5503531 | 3.787148 | 50.51028 | 50.07301 | 201.3131 | 187.4495 | -6.480217e-05 | 0.09172633 | 0 | 0 | 0
22412 | 745786.9 | 2010-11-10 05:34 | 2521.289 | 7 | 50 | -0.5501732 | 3.784557 | 50.51028 | 50.0776 | 201.3131 | 187.4669 | -6.475449e-05 | 0.09172633 | 0 | 0 | 0
22413 | 745816.9 | 2010-11-10 05:35 | 2551.304 | 7 | 50 | -0.5503531 | 3.781965 | 50.51028 | 50.08219 | 201.3131 | 187.4842 | -3.242493e-05 | 0.09172633 | 0 | 0 | 0
22414 | 745846.9 | 2010-11-10 05:35 | 2581.32 | 7 | 50 | -0.5503531 | 3.779373 | 50.51028 | 50.08678 | 201.3131 | 187.5016 | -9.722709e-05 | 0.09172633 | 0 | 0 | 0
22415 | 745876.9 | 2010-11-10 05:36 | 2611.335 | 7 | 50 | -0.5501732 | 3.776943 | 50.51028 | 50.09136 | 201.3131 | 187.5189 | -3.237724e-05 | 0.09172633 | 0 | 0 | 0
22416 | 745906.9 | 2010-11-10 05:36 | 2641.35 | 7 | 50 | -0.5501732 | 3.774351 | 50.51028 | 50.09595 | 201.3131 | 187.5362 | -6.480217e-05 | 0.09172633 | 0 | 0 | 0
22417 | 745936.9 | 2010-11-10 05:37 | 2671.365 | 7 | 50 | -0.5499932 | 3.772083 | 50.51028 | 50.10054 | 201.3131 | 187.5535 | -3.237724e-05 | 0.09172633 | 0 | 0 | 0
22418 | 745966.9 | 2010-11-10 05:37 | 2701.381 | 7 | 50 | -0.5501732 | 3.769491 | 50.51028 | 50.10513 | 201.3131 | 187.5708 | -6.480217e-05 | 0.09172633 | 0 | 0 | 0
22419 | 745997 | 2010-11-10 05:38 | 2731.396 | 7 | 50 | -0.5503531 | 3.766899 | 50.51028 | 50.10972 | 201.3131 | 187.5881 | -0.0001296043 | 0.09172633 | 0 | 0 | 0
22420 | 746027 | 2010-11-10 05:38 | 2761.411 | 7 | 50 | -0.5499932 | 3.764632 | 50.51028 | 50.1143 | 201.3131 | 187.6054 | -3.242493e-05 | 0.09172633 | 0 | 0 | 0
22421 | 746057 | 2010-11-10 05:39 | 2791.427 | 7 | 50 | -0.5501732 | 3.762364 | 50.51028 | 50.11889 | 201.3131 | 187.6227 | -3.237724e-05 | 0.09172633 | 0 | 0 | 0
22422 | 746087 | 2010-11-10 05:39 | 2821.442 | 7 | 50 | -0.5503531 | 3.759934 | 50.51028 | 50.12348 | 201.3131 | 187.6399 | -9.722709e-05 | 0.09172633 | 0 | 0 | 0
22423 | 746117 | 2010-11-10 05:40 | 2851.458 | 7 | 50 | -0.5503531 | 3.757666 | 50.51028 | 50.12807 | 201.3131 | 187.6572 | -6.480217e-05 | 0.09172633 | 0 | 0 | 0
22424 | 746147 | 2010-11-10 05:40 | 2881.473 | 7 | 50 | -0.5503531 | 3.755398 | 50.51028 | 50.13266 | 201.3131 | 187.6744 | -9.717941e-05 | 0.09172633 | 0 | 0 | 0
22425 | 746177.1 | 2010-11-10 05:41 | 2911.488 | 7 | 50 | -0.5503531 | 3.753292 | 50.51028 | 50.13724 | 201.3131 | 187.6916 | -3.242493e-05 | 0.09172633 | 0 | 0 | 0
22426 | 746207.1 | 2010-11-10 05:41 | 2941.503 | 7 | 50 | -0.5501732 | 3.751024 | 50.51028 | 50.14183 | 201.3131 | 187.7088 | -3.242493e-05 | 0.09172633 | 0 | 0 | 0
22427 | 746237.1 | 2010-11-10 05:42 | 2971.519 | 7 | 50 | -0.5503531 | 3.748918 | 50.51028 | 50.14642 | 201.3131 | 187.7261 | -3.242493e-05 | 0.09172633 | 0 | 0 | 0
22428 | 746267.1 | 2010-11-10 05:42 | 3001.534 | 7 | 50 | -0.5503531 | 3.74665 | 50.51028 | 50.15101 | 201.3131 | 187.7432 | -3.242493e-05 | 0.09172633 | 0 | 0 | 0
22429 | 746297.1 | 2010-11-10 05:43 | 3031.549 | 7 | 50 | -0.5503531 | 3.744545 | 50.51028 | 50.1556 | 201.3131 | 187.7604 | -6.480217e-05 | 0.09172633 | 0 | 0 | 0
22430 | 746327.1 | 2010-11-10 05:43 | 3061.565 | 7 | 50 | -0.5501732 | 3.742439 | 50.51028 | 50.16018 | 201.3131 | 187.7776 | -6.480217e-05 | 0.09172633 | 0 | 0 | 0
22431 | 746357.1 | 2010-11-10 05:44 | 3091.58 | 7 | 50 | -0.5503531 | 3.740333 | 50.51028 | 50.16477 | 201.3131 | 187.7948 | -6.480217e-05 | 0.09172633 | 0 | 0 | 0
22432 | 746387.2 | 2010-11-10 05:44 | 3121.595 | 7 | 50 | -0.5501732 | 3.738227 | 50.51028 | 50.16936 | 201.3131 | 187.8119 | -6.480217e-05 | 0.09172633 | 0 | 0 | 0
22433 | 746417.2 | 2010-11-10 05:45 | 3151.611 | 7 | 50 | -0.5503531 | 3.736283 | 50.51028 | 50.17395 | 201.3131 | 187.8291 | -6.480217e-05 | 0.09172633 | 0 | 0 | 0
22434 | 746447.2 | 2010-11-10 05:45 | 3181.626 | 7 | 50 | -0.5501732 | 3.734339 | 50.51028 | 50.17854 | 201.3131 | 187.8462 | -3.237724e-05 | 0.09172633 | 0 | 0 | 0
22435 | 746477.2 | 2010-11-10 05:46 | 3211.641 | 7 | 50 | -0.5499932 | 3.732395 | 50.51028 | 50.18312 | 201.3131 | 187.8633 | 0 | 0.09172633 | 0 | 0 | 0
22436 | 746507.2 | 2010-11-10 05:46 | 3241.656 | 7 | 50 | -0.5503531 | 3.730451 | 50.51028 | 50.18771 | 201.3131 | 187.8805 | 0 | 0.09172633 | 0 | 0 | 0
22437 | 746537.2 | 2010-11-10 05:47 | 3271.672 | 7 | 50 | -0.5501732 | 3.728345 | 50.51028 | 50.1923 | 201.3131 | 187.8976 | -6.480217e-05 | 0.09172633 | 0 | 0 | 0
22438 | 746567.3 | 2010-11-10 05:47 | 3301.687 | 7 | 50 | -0.5501732 | 3.726726 | 50.51028 | 50.19689 | 201.3131 | 187.9147 | -3.237724e-05 | 0.09172633 | 0 | 0 | 0
22439 | 746597.3 | 2010-11-10 05:48 | 3331.702 | 7 | 50 | -0.5501732 | 3.72462 | 50.51028 | 50.20148 | 201.3131 | 187.9318 | -6.480217e-05 | 0.09172633 | 0 | 0 | 0
22440 | 746627.3 | 2010-11-10 05:48 | 3361.718 | 7 | 50 | -0.5503531 | 3.722676 | 50.51028 | 50.20606 | 201.3131 | 187.9488 | -6.480217e-05 | 0.09172633 | 0 | 0 | 0
22441 | 746657.3 | 2010-11-10 05:49 | 3391.733 | 7 | 50 | -0.5503531 | 3.720894 | 50.51028 | 50.21065 | 201.3131 | 187.9659 | -3.237724e-05 | 0.09172633 | 0 | 0 | 0
22442 | 746687.3 | 2010-11-10 05:49 | 3421.748 | 7 | 50 | -0.5501732 | 3.71895 | 50.51028 | 50.21524 | 201.3131 | 187.983 | -6.475449e-05 | 0.09172633 | 0 | 0 | 0
22443 | 746717.3 | 2010-11-10 05:50 | 3451.764 | 7 | 50 | -0.5503531 | 3.717168 | 50.51028 | 50.21983 | 201.3131 | 188 | -6.480217e-05 | 0.09172633 | 0 | 0 | 0
22444 | 746747.3 | 2010-11-10 05:50 | 3481.779 | 7 | 50 | -0.5501732 | 3.715386 | 50.51028 | 50.22442 | 201.3131 | 188.0171 | -6.480217e-05 | 0.09172633 | 0 | 0 | 0
22445 | 746777.4 | 2010-11-10 05:51 | 3511.794 | 7 | 50 | -0.5503531 | 3.713604 | 50.51028 | 50.229 | 201.3131 | 188.0341 | -3.237724e-05 | 0.09172633 | 0 | 0 | 0
22446 | 746807.4 | 2010-11-10 05:51 | 3541.81 | 7 | 50 | -0.5503531 | 3.711822 | 50.51028 | 50.23359 | 201.3131 | 188.0512 | -3.242493e-05 | 0.09172633 | 0 | 0 | 0
22447 | 746837.4 | 2010-11-10 05:52 | 3571.825 | 7 | 50 | -0.5501732 | 3.710202 | 50.51028 | 50.23818 | 201.3131 | 188.0682 | -3.237724e-05 | 0.09172633 | 0 | 0 | 0
22448 | 746867.4 | 2010-11-10 05:52 | 3601.84 | 7 | 50 | -0.5503531 | 3.708421 | 50.51028 | 50.24277 | 201.3131 | 188.0852 | -3.237724e-05 | 0.09172633 | 0 | 0 | 0
22449 | 746897.4 | 2010-11-10 05:53 | 3631.856 | 7 | 50 | -0.5501732 | 3.7068 | 50.51028 | 50.24736 | 201.3131 | 188.1022 | -3.242493e-05 | 0.09172633 | 0 | 0 | 0
22450 | 746927.4 | 2010-11-10 05:53 | 3661.871 | 7 | 50 | -0.5501732 | 3.704857 | 50.51028 | 50.25194 | 201.3131 | 188.1192 | -9.717941e-05 | 0.09172633 | 0 | 0 | 0
22451 | 746957.5 | 2010-11-10 05:54 | 3691.886 | 7 | 50 | -0.5503531 | 3.703399 | 50.51028 | 50.25653 | 201.3131 | 188.1362 | -3.242493e-05 | 0.09172633 | 0 | 0 | 0
22452 | 746987.5 | 2010-11-10 05:54 | 3721.901 | 7 | 50 | -0.5505331 | 3.701617 | 50.51028 | 50.26112 | 201.3131 | 188.1532 | -6.480217e-05 | 0.09172633 | 0 | 0 | 0
22453 | 747017.5 | 2010-11-10 05:55 | 3751.917 | 7 | 50 | -0.5501732 | 3.699997 | 50.51028 | 50.26571 | 201.3131 | 188.1702 | -3.237724e-05 | 0.09172633 | 0 | 0 | 0
22454 | 747047.5 | 2010-11-10 05:55 | 3781.932 | 7 | 50 | -0.5503531 | 3.698377 | 50.51028 | 50.2703 | 201.3131 | 188.1872 | -6.480217e-05 | 0.09172633 | 0 | 0 | 0
22455 | 747077.5 | 2010-11-10 05:56 | 3811.948 | 7 | 50 | -0.5501732 | 3.696919 | 50.51028 | 50.27488 | 201.3131 | 188.2041 | -3.242493e-05 | 0.09172633 | 0 | 0 | 0
22456 | 747107.5 | 2010-11-10 05:56 | 3841.963 | 7 | 50 | -0.5503531 | 3.695137 | 50.51028 | 50.27947 | 201.3131 | 188.2211 | -6.475449e-05 | 0.09172633 | 0 | 0 | 0
22457 | 747137.5 | 2010-11-10 05:57 | 3871.978 | 7 | 50 | -0.5503531 | 3.693679 | 50.51028 | 50.28406 | 201.3131 | 188.238 | -3.237724e-05 | 0.09172633 | 0 | 0 | 0
22458 | 747167.6 | 2010-11-10 05:57 | 3901.993 | 7 | 50 | -0.5503531 | 3.692221 | 50.51028 | 50.28865 | 201.3131 | 188.255 | -6.475449e-05 | 0.09172633 | 0 | 0 | 0
22459 | 747197.6 | 2010-11-10 05:58 | 3932.009 | 7 | 50 | -0.5501732 | 3.690601 | 50.51028 | 50.29324 | 201.3131 | 188.2719 | -6.480217e-05 | 0.09172633 | 0 | 0 | 0
22460 | 747227.6 | 2010-11-10 05:58 | 3962.027 | 7 | 50 | -0.5501732 | 3.689306 | 50.51028 | 50.29782 | 201.3131 | 188.2888 | 0 | 0.09172633 | 0 | 0 | 0
22461 | 747257.6 | 2010-11-10 05:59 | 3992.04 | 7 | 50 | -0.5503531 | 3.687524 | 50.51028 | 50.30241 | 201.3131 | 188.3058 | -9.717941e-05 | 0.09172633 | 0 | 0 | 0
22462 | 747287.6 | 2010-11-10 05:59 | 4022.055 | 7 | 50 | -0.5501732 | 3.686228 | 50.51028 | 50.307 | 201.3131 | 188.3227 | -3.242493e-05 | 0.09172633 | 0 | 0 | 0
22463 | 747317.6 | 2010-11-10 06:00 | 4052.07 | 7 | 50 | -0.5501732 | 3.68477 | 50.51028 | 50.31159 | 201.3131 | 188.3396 | -6.480217e-05 | 0.09172633 | 0 | 0 | 0
22464 | 747347.7 | 2010-11-10 06:00 | 4082.085 | 7 | 50 | -0.5503531 | 3.683312 | 50.51028 | 50.31617 | 201.3131 | 188.3565 | -6.480217e-05 | 0.09172633 | 0 | 0 | 0
22465 | 747377.7 | 2010-11-10 06:01 | 4112.101 | 7 | 50 | -0.5503531 | 3.682178 | 50.51028 | 50.32076 | 201.3131 | 188.3734 | -3.242493e-05 | 0.09172633 | 0 | 0 | 0
22466 | 747407.7 | 2010-11-10 06:01 | 4142.116 | 7 | 50 | -0.5503531 | 3.68072 | 50.51028 | 50.32535 | 201.3131 | 188.3903 | -6.480217e-05 | 0.09172633 | 0 | 0 | 0
22467 | 747437.7 | 2010-11-10 06:02 | 4172.131 | 7 | 50 | -0.5499932 | 3.679424 | 50.51028 | 50.32994 | 201.3131 | 188.4072 | -3.237724e-05 | 0.09172633 | 0 | 0 | 0
22468 | 747467.7 | 2010-11-10 06:02 | 4202.147 | 7 | 50 | -0.5501732 | 3.677966 | 50.51028 | 50.33452 | 201.3131 | 188.424 | -6.480217e-05 | 0.09172633 | 0 | 0 | 0
22469 | 747497.7 | 2010-11-10 06:03 | 4232.162 | 7 | 50 | -0.5501732 | 3.67667 | 50.51028 | 50.33911 | 201.3131 | 188.4409 | -3.242493e-05 | 0.09172633 | 0 | 0 | 0
22470 | 747527.7 | 2010-11-10 06:03 | 4262.177 | 7 | 50 | -0.5503531 | 3.675212 | 50.51028 | 50.3437 | 201.3131 | 188.4578 | -6.480217e-05 | 0.09172633 | 0 | 0 | 0
22471 | 747557.8 | 2010-11-10 06:04 | 4292.192 | 7 | 50 | -0.5501732 | 3.674078 | 50.51028 | 50.34829 | 201.3131 | 188.4746 | 0 | 0.09172633 | 0 | 0 | 0
22472 | 747587.8 | 2010-11-10 06:04 | 4322.208 | 7 | 50 | -0.5501732 | 3.672782 | 50.51028 | 50.35287 | 201.3131 | 188.4915 | -3.237724e-05 | 0.09172633 | 0 | 0 | 0
22473 | 747617.8 | 2010-11-10 06:05 | 4352.223 | 7 | 50 | -0.5503531 | 3.671324 | 50.51028 | 50.35746 | 201.3131 | 188.5083 | -6.475449e-05 | 0.09172633 | 0 | 0 | 0
22474 | 747647.8 | 2010-11-10 06:05 | 4382.238 | 7 | 50 | -0.5503531 | 3.670028 | 50.51028 | 50.36205 | 201.3131 | 188.5252 | -6.480217e-05 | 0.09172633 | 0 | 0 | 0
22475 | 747677.8 | 2010-11-10 06:06 | 4412.254 | 7 | 50 | -0.5499932 | 3.668895 | 50.51028 | 50.36664 | 201.3131 | 188.542 | 0 | 0.09172633 | 0 | 0 | 0
22476 | 747707.8 | 2010-11-10 06:06 | 4442.269 | 7 | 50 | -0.5503531 | 3.667437 | 50.51028 | 50.37123 | 201.3131 | 188.5588 | -6.480217e-05 | 0.09172633 | 0 | 0 | 0
22477 | 747737.9 | 2010-11-10 06:07 | 4472.284 | 7 | 50 | -0.5501732 | 3.666303 | 50.51028 | 50.37581 | 201.3131 | 188.5756 | -6.480217e-05 | 0.09172633 | 0 | 0 | 0
22478 | 747767.9 | 2010-11-10 06:07 | 4502.3 | 7 | 50 | -0.5501732 | 3.665007 | 50.51028 | 50.3804 | 201.3131 | 188.5925 | -3.242493e-05 | 0.09172633 | 0 | 0 | 0
22479 | 747797.9 | 2010-11-10 06:08 | 4532.315 | 7 | 50 | -0.5503531 | 3.663711 | 50.51028 | 50.38499 | 201.3131 | 188.6093 | -6.480217e-05 | 0.09172633 | 0 | 0 | 0
22480 | 747827.9 | 2010-11-10 06:08 | 4562.33 | 7 | 50 | -0.5501732 | 3.662415 | 50.51028 | 50.38958 | 201.3131 | 188.6261 | -9.722709e-05 | 0.09172633 | 0 | 0 | 0
22481 | 747857.9 | 2010-11-10 06:09 | 4592.346 | 7 | 50 | -0.5503531 | 3.661281 | 50.51028 | 50.39416 | 201.3131 | 188.6429 | -6.480217e-05 | 0.09172633 | 0 | 0 | 0
22482 | 747887.9 | 2010-11-10 06:09 | 4622.361 | 7 | 50 | -0.5503531 | 3.659985 | 50.51028 | 50.39875 | 201.3131 | 188.6597 | -3.237724e-05 | 0.09172633 | 0 | 0 | 0
22483 | 747917.9 | 2010-11-10 06:10 | 4652.376 | 7 | 50 | -0.5503531 | 3.658689 | 50.51028 | 50.40334 | 201.3131 | 188.6765 | -6.480217e-05 | 0.09172633 | 0 | 0 | 0
22484 | 747948 | 2010-11-10 06:10 | 4682.391 | 7 | 50 | -0.5501732 | 3.657555 | 50.51028 | 50.40793 | 201.3131 | 188.6932 | -3.237724e-05 | 0.09172633 | 0 | 0 | 0
22485 | 747978 | 2010-11-10 06:11 | 4712.407 | 7 | 50 | -0.5503531 | 3.656097 | 50.51028 | 50.41251 | 201.3131 | 188.71 | -3.237724e-05 | 0.09172633 | 0 | 0 | 0
22486 | 748008 | 2010-11-10 06:11 | 4742.422 | 7 | 50 | -0.5501732 | 3.654801 | 50.51028 | 50.4171 | 201.3131 | 188.7268 | -6.475449e-05 | 0.09172633 | 0 | 0 | 0
22487 | 748038 | 2010-11-10 06:12 | 4772.438 | 7 | 50 | -0.5501732 | 3.653505 | 50.51028 | 50.42169 | 201.3131 | 188.7436 | -3.237724e-05 | 0.09172633 | 0 | 0 | 0
22488 | 748068 | 2010-11-10 06:12 | 4802.453 | 7 | 50 | -0.5503531 | 3.652209 | 50.51028 | 50.42628 | 201.3131 | 188.7603 | -3.242493e-05 | 0.09172633 | 0 | 0 | 0
22489 | 748098 | 2010-11-10 06:13 | 4832.468 | 7 | 50 | -0.5503531 | 3.650913 | 50.51028 | 50.43086 | 201.3131 | 188.7771 | -3.237724e-05 | 0.09172633 | 0 | 0 | 0
22490 | 748128.1 | 2010-11-10 06:13 | 4862.483 | 7 | 50 | -0.5503531 | 3.649456 | 50.51028 | 50.43545 | 201.3131 | 188.7938 | -3.237724e-05 | 0.09172633 | 0 | 0 | 0
22491 | 748158.1 | 2010-11-10 06:14 | 4892.499 | 7 | 50 | -0.5501732 | 3.647998 | 50.51028 | 50.44004 | 201.3131 | 188.8105 | -6.480217e-05 | 0.09172633 | 0 | 0 | 0
22492 | 748188.1 | 2010-11-10 06:14 | 4922.514 | 7 | 50 | -0.5501732 | 3.646702 | 50.51028 | 50.44463 | 201.3131 | 188.8273 | -3.242493e-05 | 0.09172633 | 0 | 0 | 0
22493 | 748218.1 | 2010-11-10 06:15 | 4952.529 | 7 | 50 | -0.5499932 | 3.645244 | 50.51028 | 50.44921 | 201.3131 | 188.844 | -3.242493e-05 | 0.09172633 | 0 | 0 | 0
22494 | 748248.1 | 2010-11-10 06:15 | 4982.545 | 7 | 50 | -0.5501732 | 3.643786 | 50.51028 | 50.4538 | 201.3131 | 188.8607 | -3.242493e-05 | 0.09172633 | 0 | 0 | 0
22495 | 748278.1 | 2010-11-10 06:16 | 5012.56 | 7 | 50 | -0.5501732 | 3.642166 | 50.51028 | 50.45839 | 201.3131 | 188.8774 | -3.237724e-05 | 0.09172633 | 0 | 0 | 0
22496 | 748308.1 | 2010-11-10 06:16 | 5042.575 | 7 | 50 | -0.5503531 | 3.640708 | 50.51028 | 50.46298 | 201.3131 | 188.8941 | -3.237724e-05 | 0.09172633 | 0 | 0 | 0
22497 | 748338.2 | 2010-11-10 06:17 | 5072.591 | 7 | 50 | -0.5501732 | 3.63925 | 50.51028 | 50.46757 | 201.3131 | 188.9108 | -6.480217e-05 | 0.09172633 | 0 | 0 | 0
22498 | 748368.2 | 2010-11-10 06:17 | 5102.606 | 7 | 50 | -0.5501732 | 3.63763 | 50.51028 | 50.47215 | 201.3131 | 188.9275 | -3.237724e-05 | 0.09172633 | 0 | 0 | 0
22499 | 748398.2 | 2010-11-10 06:18 | 5132.621 | 7 | 50 | -0.5503531 | 3.63601 | 50.51028 | 50.47674 | 201.3131 | 188.9442 | -3.242493e-05 | 0.09172633 | 0 | 0 | 0
22500 | 748428.2 | 2010-11-10 06:18 | 5162.636 | 7 | 50 | -0.5501732 | 3.634228 | 50.51028 | 50.48133 | 201.3131 | 188.9609 | -6.480217e-05 | 0.09172633 | 0 | 0 | 0
22501 | 748458.2 | 2010-11-10 06:19 | 5192.652 | 7 | 50 | -0.5501732 | 3.632608 | 50.51028 | 50.48592 | 201.3131 | 188.9776 | -6.480217e-05 | 0.09172633 | 0 | 0 | 0
22502 | 748488.2 | 2010-11-10 06:19 | 5222.667 | 7 | 50 | -0.5501732 | 3.630989 | 50.51028 | 50.4905 | 201.3131 | 188.9942 | -3.237724e-05 | 0.09172633 | 0 | 0 | 0
22503 | 748518.3 | 2010-11-10 06:20 | 5252.682 | 7 | 50 | -0.5501732 | 3.629207 | 50.51028 | 50.49509 | 201.3131 | 189.0109 | -3.237724e-05 | 0.09172633 | 0 | 0 | 0
22504 | 748548.3 | 2010-11-10 06:20 | 5282.698 | 7 | 50 | -0.5501732 | 3.627263 | 50.51028 | 50.49968 | 201.3131 | 189.0275 | -6.480217e-05 | 0.09172633 | 0 | 0 | 0
22505 | 748578.3 | 2010-11-10 06:21 | 5312.713 | 7 | 50 | -0.5503531 | 3.625481 | 50.51028 | 50.50427 | 201.3131 | 189.0442 | -3.242493e-05 | 0.09172633 | 0 | 0 | 0
22506 | 748608.3 | 2010-11-10 06:21 | 5342.728 | 7 | 50 | -0.5503531 | 3.623537 | 50.51028 | 50.50885 | 201.3131 | 189.0608 | -6.480217e-05 | 0.09172633 | 0 | 0 | 0
22507 | 748638.3 | 2010-11-10 06:22 | 5372.744 | 7 | 50 | -0.5503531 | 3.621431 | 50.51028 | 50.51344 | 201.3131 | 189.0774 | -6.480217e-05 | 0.09172633 | 0 | 0 | 0
22508 | 748668.3 | 2010-11-10 06:22 | 5402.759 | 7 | 50 | -0.5503531 | 3.619487 | 50.51028 | 50.51803 | 201.3131 | 189.094 | -6.480217e-05 | 0.09172633 | 0 | 0 | 0
22509 | 748698.3 | 2010-11-10 06:23 | 5432.774 | 7 | 50 | -0.5501732 | 3.617543 | 50.51028 | 50.52262 | 201.3131 | 189.1106 | 0 | 0.09172633 | 0 | 0 | 0
22510 | 748728.4 | 2010-11-10 06:23 | 5462.79 | 7 | 50 | -0.5503531 | 3.615275 | 50.51028 | 50.5272 | 201.3131 | 189.1272 | -6.480217e-05 | 0.09172633 | 0 | 0 | 0
22511 | 748758.4 | 2010-11-10 06:24 | 5492.805 | 7 | 50 | -0.5503531 | 3.613007 | 50.51028 | 50.53179 | 201.3131 | 189.1438 | -6.480217e-05 | 0.09172633 | 0 | 0 | 0
22512 | 748788.4 | 2010-11-10 06:24 | 5522.82 | 7 | 50 | -0.5501732 | 3.610902 | 50.51028 | 50.53638 | 201.3131 | 189.1604 | -3.237724e-05 | 0.09172633 | 0 | 0 | 0
22513 | 748818.4 | 2010-11-10 06:25 | 5552.836 | 7 | 50 | -0.5503531 | 3.608472 | 50.51028 | 50.54097 | 201.3131 | 189.1769 | -3.242493e-05 | 0.09172633 | 0 | 0 | 0
22514 | 748848.4 | 2010-11-10 06:25 | 5582.851 | 7 | 50 | -0.5503531 | 3.60588 | 50.51028 | 50.54556 | 201.3131 | 189.1935 | -9.717941e-05 | 0.09172633 | 0 | 0 | 0
22515 | 748878.4 | 2010-11-10 06:26 | 5612.866 | 7 | 50 | -0.5503531 | 3.60345 | 50.51028 | 50.55014 | 201.3131 | 189.21 | -6.480217e-05 | 0.09172633 | 0 | 0 | 0
22516 | 748908.4 | 2010-11-10 06:26 | 5642.881 | 7 | 50 | -0.5503531 | 3.600858 | 50.51028 | 50.55473 | 201.3131 | 189.2265 | -9.722709e-05 | 0.09172633 | 0 | 0 | 0
22517 | 748938.5 | 2010-11-10 06:27 | 5672.897 | 7 | 50 | -0.5501732 | 3.598266 | 50.51028 | 50.55932 | 201.3131 | 189.243 | -6.480217e-05 | 0.09172633 | 0 | 0 | 0
22518 | 748968.5 | 2010-11-10 06:27 | 5702.912 | 7 | 50 | -0.5501732 | 3.595512 | 50.51028 | 50.56391 | 201.3131 | 189.2595 | -6.480217e-05 | 0.09172633 | 0 | 0 | 0
22519 | 748998.5 | 2010-11-10 06:28 | 5732.927 | 7 | 50 | -0.5499932 | 3.592758 | 50.51028 | 50.56849 | 201.3131 | 189.276 | -6.480217e-05 | 0.09172633 | 0 | 0 | 0
22520 | 749028.5 | 2010-11-10 06:28 | 5762.943 | 7 | 50 | -0.5501732 | 3.590005 | 50.51028 | 50.57308 | 201.3131 | 189.2925 | -6.480217e-05 | 0.09172633 | 0 | 0 | 0
22521 | 749058.5 | 2010-11-10 06:29 | 5792.958 | 7 | 50 | -0.5503531 | 3.586765 | 50.51028 | 50.57767 | 201.3131 | 189.309 | -9.717941e-05 | 0.09172633 | 0 | 0 | 0
22522 | 749088.5 | 2010-11-10 06:29 | 5822.973 | 7 | 50 | -0.5503531 | 3.583687 | 50.51028 | 50.58226 | 201.3131 | 189.3254 | -6.480217e-05 | 0.09172633 | 0 | 0 | 0
22523 | 749118.6 | 2010-11-10 06:30 | 5852.988 | 7 | 50 | -0.5501732 | 3.580447 | 50.51028 | 50.58685 | 201.3131 | 189.3419 | -9.717941e-05 | 0.09172633 | 0 | 0 | 0
22524 | 749148.6 | 2010-11-10 06:30 | 5883.007 | 7 | 50 | -0.5501732 | 3.577369 | 50.51028 | 50.59143 | 201.3131 | 189.3583 | 0 | 0.09172633 | 0 | 0 | 0
22525 | 749178.6 | 2010-11-10 06:31 | 5913.019 | 7 | 50 | -0.5501732 | 3.573482 | 50.51028 | 50.59602 | 201.3131 | 189.3747 | -0.0001295567 | 0.09172633 | 0 | 0 | 0
22526 | 749208.6 | 2010-11-10 06:31 | 5943.034 | 7 | 50 | -0.5503531 | 3.569756 | 50.51028 | 50.60061 | 201.3131 | 189.3911 | -6.480217e-05 | 0.09172633 | 0 | 0 | 0
22527 | 749238.6 | 2010-11-10 06:32 | 5973.05 | 7 | 50 | -0.5501732 | 3.565706 | 50.51028 | 50.6052 | 201.3131 | 189.4074 | -6.480217e-05 | 0.09172633 | 0 | 0 | 0
22528 | 749268.6 | 2010-11-10 06:32 | 6003.065 | 7 | 50 | -0.5501732 | 3.56117 | 50.51028 | 50.60978 | 201.3131 | 189.4238 | -9.717941e-05 | 0.09172633 | 0 | 0 | 0
22529 | 749298.6 | 2010-11-10 06:33 | 6033.08 | 7 | 50 | -0.5503531 | 3.556148 | 50.51028 | 50.61437 | 201.3131 | 189.4401 | -0.0001620293 | 0.09172633 | 0 | 0 | 0
22530 | 749328.7 | 2010-11-10 06:33 | 6063.096 | 7 | 50 | -0.5501732 | 3.550803 | 50.51028 | 50.61896 | 201.3131 | 189.4564 | -0.0001619816 | 0.09172633 | 0 | 0 | 0
22531 | 749358.7 | 2010-11-10 06:34 | 6093.111 | 7 | 50 | -0.5501732 | 3.544485 | 50.51028 | 50.62355 | 201.3131 | 189.4727 | -0.0001296043 | 0.09172633 | 0 | 0 | 0
22532 | 749388.7 | 2010-11-10 06:34 | 6123.126 | 7 | 50 | -0.5503531 | 3.537195 | 50.51028 | 50.62813 | 201.3131 | 189.4889 | -0.0002267838 | 0.09172633 | 0 | 0 | 0
22533 | 749418.7 | 2010-11-10 06:35 | 6153.142 | 7 | 50 | -0.5501732 | 3.529096 | 50.51028 | 50.63272 | 201.3131 | 189.5051 | -0.0001944065 | 0.09172633 | 0 | 0 | 0
22534 | 749448.7 | 2010-11-10 06:35 | 6183.157 | 7 | 50 | -0.5501732 | 3.519376 | 50.51028 | 50.63731 | 201.3131 | 189.5213 | -0.0002915859 | 0.09172633 | 0 | 0 | 0
22535 | 749478.7 | 2010-11-10 06:36 | 6213.172 | 7 | 50 | -0.5501732 | 3.508199 | 50.51028 | 50.6419 | 201.3131 | 189.5374 | -0.0003240108 | 0.09172633 | 0 | 0 | 0
22536 | 749508.8 | 2010-11-10 06:36 | 6243.187 | 7 | 50 | -0.5501732 | 3.494915 | 50.51028 | 50.64649 | 201.3131 | 189.5535 | -0.0003563881 | 0.09172633 | 0 | 0 | 0
22537 | 749538.8 | 2010-11-10 06:37 | 6273.203 | 7 | 50 | -0.5503531 | 3.47904 | 50.51028 | 50.65107 | 201.3131 | 189.5695 | -0.0004535675 | 0.09172633 | 0 | 0 | 0
22538 | 749568.8 | 2010-11-10 06:37 | 6303.218 | 7 | 50 | -0.5501732 | 3.460249 | 50.51028 | 50.65566 | 201.3131 | 189.5854 | -0.0005507469 | 0.09172633 | 0 | 0 | 0
22539 | 749598.8 | 2010-11-10 06:38 | 6333.234 | 7 | 50 | -0.5503531 | 3.437571 | 50.51028 | 50.66025 | 201.3131 | 189.6012 | -0.0006155491 | 0.09172633 | 0 | 0 | 0
22540 | 749628.8 | 2010-11-10 06:38 | 6363.249 | 7 | 50 | -0.5499932 | 3.410518 | 50.51028 | 50.66484 | 201.3131 | 189.6169 | -0.0007775783 | 0.09172633 | 0 | 0 | 0
22541 | 749658.8 | 2010-11-10 06:39 | 6393.264 | 7 | 50 | -0.5501732 | 3.377796 | 50.51028 | 50.66942 | 201.3131 | 189.6325 | -0.0009719372 | 0.09172633 | 0 | 0 | 0
22542 | 749688.8 | 2010-11-10 06:39 | 6423.28 | 7 | 50 | -0.5503531 | 3.33827 | 50.51028 | 50.67401 | 201.3131 | 189.6479 | -0.001198721 | 0.09172633 | 0 | 0 | 0
22543 | 749718.9 | 2010-11-10 06:40 | 6453.295 | 7 | 50 | -0.5503531 | 3.290482 | 50.51028 | 50.6786 | 201.3131 | 189.6631 | -0.001425552 | 0.09172633 | 0 | 0 | 0
22544 | 749748.9 | 2010-11-10 06:40 | 6483.31 | 7 | 50 | -0.5501732 | 3.231679 | 50.51028 | 50.68319 | 201.3131 | 189.6781 | -0.001717091 | 0.09172633 | 0 | 0 | 0
22545 | 749778.9 | 2010-11-10 06:41 | 6513.325 | 7 | 50 | -0.5503531 | 3.156515 | 50.51028 | 50.68777 | 201.3131 | 189.6928 | -0.002267885 | 0.09172633 | 0 | 0 | 0
22546 | 749808.3 | 2010-11-10 06:41 | 6542.7 | 7 | 50 | -0.5501732 | 3.056242 | 50.51028 | 50.69226 | 201.3131 | 189.7067 | -0.003304624 | 0.09172633 | 0 | 0 | 0
22547 | 749827.7 | 2010-11-10 06:42 | 6562.09 | 7 | 50 | -0.5499932 | 2.956131 | 50.51028 | 50.69523 | 201.3131 | 189.7156 | -0.004665375 | 0.09172633 | 0 | 0 | 0
22548 | 749842.8 | 2010-11-10 06:42 | 6577.2 | 7 | 50 | -0.5503531 | 2.855859 | 50.51028 | 50.69754 | 201.3131 | 189.7224 | -0.005604935 | 0.09172633 | 0 | 0 | 0
22549 | 749856.7 | 2010-11-10 06:42 | 6591.09 | 7 | 50 | -0.5503531 | 2.755748 | 50.51028 | 50.69966 | 201.3131 | 189.7283 | -0.005734539 | 0.09172633 | 0 | 0 | 0
22550 | 749864.6 | 2010-11-10 06:42 | 6599.059 | 7 | 50 | -0.5501732 | 2.699699 | 50.51028 | 50.70088 | 201.3131 | 189.7316 | -0.005540133 | 0.09172633 | 0 | 0 | 0
22551 | 749924.6 | 2010-11-10 06:43 | 60.01498 | 8 | 50 | 0 | 3.224714 | 50.51028 | 50.70088 | 201.3131 | 189.7316 | 0.001101542 | 0.09172633 | 0 | 0 | 0
22552 | 749924.8 | 2010-11-10 06:43 | 0.1874265 | 9 | 50 | -7.418601e-05 | 3.225038 | 50.51028 | 50.70088 | 201.3131 | 189.7316 | 0 | 0.09587146 | 0 | 0 | 0
22553 | 749929.7 | 2010-11-10 06:43 | 5.015677 | 9 | 50 | -0.002233554 | 3.232003 | 50.51028 | 50.70088 | 201.3131 | 189.7316 | 0.0009071827 | 0.09587146 | 0 | 0 | 0
Note on A1: Data_Point
Note on B1: Test_Time(s)
Note on C1: Date_Time
Note on D1: Step_Time(s)
Note on E1: Step_Index
Note on F1: Cycle_Index
Note on G1: Current(A)
Note on H1: Voltage(V)
Note on I1: Charge_Capacity(Ah)
Note on J1: Discharge_Capacity(Ah)
Note on K1: Charge_Energy(Wh)
Note on L1: Discharge_Energy(Wh)
Note on M1: dV/dt(V/s)
Note on N1: Internal_Resistance(Ohm)
Note on O1: Is_FC_Data
Note on P1: AC_Impedance(Ohm)
Note on Q1: ACI_Phase_Angle(Deg)

## Statistics_1-006
Cycle_Index | Test_Time(s) | Date_Time | Current(A) | Voltage(V) | Charge_Capacity(Ah) | Discharge_Capacity(Ah) | Charge_Energy(Wh) | Discharge_Energy(Wh) | Internal_Resistance(Ohm) | AC_Impedance(Ohm) | ACI_Phase_Angle(Deg) | Charge_Time(s) | DisCharge_Time(s) | Vmax_On_Cycle(V)
1 | 14240.73 | 2010-11-01 18:21 | -0.002233554 | 3.192963 | 0.8524038 | 1.031397 | 3.43838 | 3.859333 | 0.09804341 | 0 | 0 | 7126.791 | 6753.875 | 4.200551
2 | 29660.65 | 2010-11-01 22:38 | -0.002053607 | 3.192315 | 1.883875 | 2.064084 | 7.552027 | 7.724631 | 0.09587146 | 0 | 0 | 8297.483 | 6762.364 | 4.200551
3 | 45065.95 | 2010-11-02 02:55 | -0.002233554 | 3.193935 | 2.916717 | 3.097413 | 11.66903 | 11.59274 | 0.0971457 | 0 | 0 | 8278.614 | 6766.615 | 4.200389
4 | 60471.18 | 2010-11-02 07:11 | -0.002233554 | 3.214022 | 3.947924 | 4.125753 | 15.77939 | 15.43583 | 0.09732074 | 0 | 0 | 8310.86 | 6734.292 | 4.200551
5 | 75866.13 | 2010-11-02 11:28 | -0.002233554 | 3.210134 | 4.975269 | 5.15428 | 19.88001 | 19.28098 | 0.09587146 | 0 | 0 | 8299.572 | 6735.311 | 4.200551
6 | 91250.49 | 2010-11-02 15:44 | -0.001873659 | 3.202521 | 6.004123 | 6.184855 | 23.98411 | 23.13758 | 0.09433166 | 0 | 0 | 8275.7 | 6748.595 | 4.200551
7 | 106600.5 | 2010-11-02 20:00 | -0.002233554 | 3.202845 | 7.034455 | 7.215452 | 28.09156 | 26.99485 | 0.09569872 | 0 | 0 | 8240.907 | 6748.986 | 4.200551
8 | 121953.9 | 2010-11-03 00:16 | -0.002053607 | 3.194907 | 8.064949 | 8.247659 | 32.19837 | 30.86071 | 0.09505899 | 0 | 0 | 8234.288 | 6759.119 | 4.200389
9 | 137297.7 | 2010-11-03 04:32 | -0.002233554 | 3.199443 | 9.096749 | 9.279113 | 36.30851 | 34.72463 | 0.09569872 | 0 | 0 | 8229.668 | 6754.01 | 4.200389
10 | 152661.1 | 2010-11-03 08:48 | -0.002233554 | 3.214022 | 10.12602 | 10.30618 | 40.41292 | 38.5663 | 0.09723314 | 0 | 0 | 8277.639 | 6725.64 | 4.200551
11 | 167998.4 | 2010-11-03 13:04 | -0.002413501 | 3.209972 | 11.15249 | 11.33365 | 44.50831 | 42.41095 | 0.09514486 | 0 | 0 | 8248.747 | 6728.486 | 4.200551
12 | 183319.3 | 2010-11-03 17:19 | -0.002233554 | 3.208676 | 12.17967 | 12.36128 | 48.6037 | 46.25689 | 0.09561259 | 0 | 0 | 8231.469 | 6729.378 | 4.200551
13 | 195399.4 | 2010-11-03 20:40 | -0.002233554 | 3.197985 | 13.07326 | 13.25761 | 52.139 | 49.57855 | 0.09659675 | 0 | 0 | 5849.699 | 5870.232 | 4.200227
14 | 210732.4 | 2010-11-04 00:56 | -0.002233554 | 3.200739 | 14.10246 | 14.28642 | 56.24133 | 53.4318 | 0.09650972 | 0 | 0 | 8236.043 | 6736.918 | 4.200551
15 | 226016.4 | 2010-11-04 05:11 | -0.002053607 | 3.212402 | 15.13104 | 15.31307 | 60.33974 | 57.27561 | 0.09578501 | 0 | 0 | 8201.03 | 6722.899 | 4.200389
16 | 241313.8 | 2010-11-04 09:26 | -0.002233554 | 3.21872 | 16.15535 | 16.33656 | 64.42613 | 61.1035 | 0.09578501 | 0 | 0 | 8234.827 | 6702.454 | 4.200551
17 | 256594.4 | 2010-11-04 13:40 | -0.002233554 | 3.21872 | 17.17825 | 17.35967 | 68.50671 | 64.93044 | 0.09578501 | 0 | 0 | 8220.716 | 6699.799 | 4.200551
18 | 271857 | 2010-11-04 17:55 | -0.002053607 | 3.220178 | 18.20056 | 18.38193 | 72.5856 | 68.75437 | 0.09659675 | 0 | 0 | 8207.968 | 6694.533 | 4.200551
19 | 287148.3 | 2010-11-04 22:10 | -0.002233554 | 3.212726 | 19.22176 | 19.40478 | 76.66144 | 72.58192 | 0.09732074 | 0 | 0 | 8233.201 | 6698.056 | 4.200551
20 | 302385.4 | 2010-11-05 02:24 | -0.002053607 | 3.207866 | 20.24523 | 20.42927 | 80.74151 | 76.41815 | 0.09723314 | 0 | 0 | 8168.279 | 6708.732 | 4.200389
21 | 317592.2 | 2010-11-05 06:37 | -0.001873659 | 3.22115 | 21.26825 | 21.45006 | 84.81824 | 80.23665 | 0.09650972 | 0 | 0 | 8162.152 | 6684.674 | 4.200551
22 | 332827.7 | 2010-11-05 10:51 | -0.002053607 | 3.221312 | 22.2879 | 22.47004 | 88.88765 | 84.05207 | 0.0971457 | 0 | 0 | 8195.952 | 6679.393 | 4.200551
23 | 348055.9 | 2010-11-05 15:05 | -0.002233554 | 3.22034 | 23.30769 | 23.49012 | 92.95637 | 87.86836 | 0.09723314 | 0 | 0 | 8188.141 | 6680.002 | 4.200551
24 | 363244.6 | 2010-11-05 19:18 | -0.002053607 | 3.22358 | 24.3268 | 24.50885 | 97.02142 | 91.67909 | 0.09659675 | 0 | 0 | 8157.035 | 6671.566 | 4.200551
25 | 378443.7 | 2010-11-05 23:31 | -0.002233554 | 3.20981 | 25.34584 | 25.53072 | 101.0868 | 95.50596 | 0.09578501 | 0 | 0 | 8147.664 | 6691.294 | 4.200389
26 | 393635.5 | 2010-11-06 03:45 | -0.002053607 | 3.207542 | 26.36744 | 26.5531 | 105.1581 | 99.33601 | 0.09488772 | 0 | 0 | 8137.094 | 6694.577 | 4.200389
27 | 408816.1 | 2010-11-06 07:58 | -0.002233554 | 3.206409 | 27.38953 | 27.57574 | 109.2305 | 103.1677 | 0.09642286 | 0 | 0 | 8124.096 | 6696.454 | 4.200389
28 | 423992.6 | 2010-11-06 12:11 | -0.002233554 | 3.205275 | 28.41159 | 28.59839 | 113.302 | 106.9998 | 0.09488772 | 0 | 0 | 8120.004 | 6696.36 | 4.200389
29 | 439172.6 | 2010-11-06 16:24 | -0.002413501 | 3.201711 | 29.43396 | 29.62178 | 117.3744 | 110.8358 | 0.09497327 | 0 | 0 | 8118.692 | 6701.256 | 4.200389
30 | 454341.4 | 2010-11-06 20:36 | -0.002233554 | 3.200739 | 30.4571 | 30.64541 | 121.4484 | 114.6736 | 0.09497327 | 0 | 0 | 8105.851 | 6702.801 | 4.200389
31 | 469494.2 | 2010-11-07 00:49 | -0.002233554 | 3.200739 | 31.48031 | 31.66892 | 125.5222 | 118.511 | 0.09399203 | 0 | 0 | 8090.809 | 6701.974 | 4.200389
32 | 484654 | 2010-11-07 05:02 | -0.002233554 | 3.200577 | 32.50335 | 32.69234 | 129.595 | 122.3482 | 0.09633615 | 0 | 0 | 8098.51 | 6701.24 | 4.200389
33 | 499800.3 | 2010-11-07 09:14 | -0.002233554 | 3.200901 | 33.52614 | 33.71534 | 133.6666 | 126.184 | 0.09488772 | 0 | 0 | 8087.291 | 6698.866 | 4.200389
34 | 514948.5 | 2010-11-07 13:27 | -0.002233554 | 3.201549 | 34.54865 | 34.73802 | 137.7373 | 130.0187 | 0.09488772 | 0 | 0 | 8091.588 | 6696.475 | 4.200389
35 | 530080.8 | 2010-11-07 17:39 | -0.002413501 | 3.201549 | 35.57083 | 35.76045 | 141.8067 | 133.8526 | 0.09424652 | 0 | 0 | 8077.464 | 6694.804 | 4.200389
36 | 545207.5 | 2010-11-07 21:51 | -0.002233554 | 3.201063 | 36.59269 | 36.78265 | 145.8743 | 137.6856 | 0.09488772 | 0 | 0 | 8073.312 | 6693.289 | 4.200389
37 | 560331.8 | 2010-11-08 02:03 | -0.002413501 | 3.201873 | 37.61431 | 37.80443 | 149.941 | 141.5172 | 0.09488772 | 0 | 0 | 8073.65 | 6690.509 | 4.200389
38 | 575371.7 | 2010-11-08 06:14 | -0.002233554 | 3.225686 | 38.63457 | 38.82011 | 154.0023 | 145.3196 | 0.09876479 | 0 | 0 | 8028.858 | 6651.007 | 4.200389
39 | 590483.5 | 2010-11-08 10:26 | -0.002413501 | 3.229411 | 39.64768 | 39.83298 | 158.0441 | 149.1092 | 0.09595807 | 0 | 0 | 8119.785 | 6631.987 | 4.200389
40 | 605585.1 | 2010-11-08 14:37 | -0.002233554 | 3.227305 | 40.65981 | 40.84592 | 162.0818 | 152.9 | 0.09723314 | 0 | 0 | 8109.442 | 6632.193 | 4.200389
41 | 617527.3 | 2010-11-08 17:56 | -0.002413501 | 3.217586 | 41.54284 | 41.7317 | 165.5768 | 156.1843 | 0.09732074 | 0 | 0 | 5781.859 | 5800.203 | 4.200065
42 | 632660.7 | 2010-11-08 22:09 | -0.002413501 | 3.225523 | 42.55568 | 42.74367 | 169.6181 | 159.971 | 0.09732074 | 0 | 0 | 8147.566 | 6625.853 | 4.200389
43 | 647738.1 | 2010-11-09 02:20 | -0.002233554 | 3.218396 | 43.56816 | 43.75797 | 173.6548 | 163.7703 | 0.09497327 | 0 | 0 | 8076.359 | 6640.799 | 4.200389
44 | 662786.7 | 2010-11-09 06:31 | -0.002413501 | 3.229735 | 44.58173 | 44.76969 | 177.6944 | 167.5582 | 0.09578501 | 0 | 0 | 8064.271 | 6624.323 | 4.200227
45 | 677867.4 | 2010-11-09 10:42 | -0.002233554 | 3.233137 | 45.59078 | 45.77876 | 181.7211 | 171.3336 | 0.09569872 | 0 | 0 | 8113.769 | 6606.864 | 4.200551
46 | 692923.2 | 2010-11-09 14:53 | -0.002233554 | 3.228439 | 46.59927 | 46.78864 | 185.7448 | 175.1141 | 0.0971457 | 0 | 0 | 8083.959 | 6611.757 | 4.200551
47 | 704829.3 | 2010-11-09 18:12 | -0.002413501 | 3.220016 | 47.47974 | 47.67154 | 189.2296 | 178.3884 | 0.09740849 | 0 | 0 | 5765.22 | 5781.016 | 4.200065
48 | 719904.5 | 2010-11-09 22:23 | -0.002233554 | 3.22682 | 48.48956 | 48.68065 | 193.2592 | 182.1653 | 0.09578501 | 0 | 0 | 8107.959 | 6607.106 | 4.200389
49 | 734928.3 | 2010-11-10 02:33 | -0.002233554 | 3.219368 | 49.49931 | 49.69222 | 197.2843 | 185.9549 | 0.09561259 | 0 | 0 | 8041.052 | 6622.707 | 4.200389
50 | 749929.7 | 2010-11-10 06:43 | -0.002233554 | 3.232003 | 50.51028 | 50.70088 | 201.3131 | 189.7316 | 0.09587146 | 0 | 0 | 8037.227 | 6604.074 | 4.200227
Note on A1: Cycle_Index
Note on B1: Test_Time(s)
Note on C1: Date_Time
Note on D1: Current(A)
Note on E1: Voltage(V)
Note on F1: Charge_Capacity(Ah)
Note on G1: Discharge_Capacity(Ah)
Note on H1: Charge_Energy(Wh)
Note on I1: Discharge_Energy(Wh)
Note on J1: Internal_Resistance(Ohm)
Note on K1: AC_Impedance(Ohm)
Note on L1: ACI_Phase_Angle(Deg)
Note on M1: Charge_Time(s)
Note on N1: DisCharge_Time(s)
Note on O1: Vmax_On_Cycle(V)