Note on P1: AC_Impedance(Ohm)
Note on Q1: ACI_Phase_Angle(Deg)