## Info
TEST REPORT
|  |  | 11_11_10 | [7 empty] | C:\ArbinSoftware\MITS_PRO\Data\11_11_10.res
|  |  | 2010-11-22 |  |  |  | Mapped_Aux_Number |  |  |  |  | Log_Data_Flag |  |  |  | Cell Grading |  |  | Concentration | Digital I/O
Channel | Start_DateTime | Schedule_File_Name | Creator | Comments | Chan_Num | Item_ID | Volt | Temp | Pres | PH | FR | ChanStat | Aux | SmartBty | Event | Grade | Internal_Resistance(Ohm) | Discharge_Capacity(Ah) | Concentration | Digital Input | Digital Output | Related Humidity
1-007 | 2010-11-11 10:43 | CS2_point5C.sdu |  |  | 16 |  | 0 | 0 | 0 | 0 | 0 | TRUE | FALSE | FALSE | FALSE |  |  |  | 0 | 0 | 0
Note on Q3: For Cell Grading setting, click Arbin Data\Options... menu.
Note on Q4: For Cell Grading data, check average value from statistical data sheets. Grade A1 is the best cell.

## Channel_1-007
Data_Point | Test_Time(s) | Date_Time | Step_Time(s) | Step_Index | Cycle_Index | Current(A) | Voltage(V) | Charge_Capacity(Ah) | Discharge_Capacity(Ah) | Charge_Energy(Wh) | Discharge_Energy(Wh) | dV/dt(V/s) | Internal_Resistance(Ohm) | Is_FC_Data | AC_Impedance(Ohm) | ACI_Phase_Angle(Deg)
1 | 30.0003 | 2010-11-11 10:43 | 30.0003 | 1 | 1 | 0 | 3.576263 | 0 | 0 | 0 | 0 | 3.237724e-05 | 0 | 0 | 0 | 0
2 | 60.01563 | 2010-11-11 10:44 | 60.01563 | 1 | 1 | 0 | 3.576101 | 0 | 0 | 0 | 0 | 3.242493e-05 | 0 | 0 | 0 | 0
3 | 90.03117 | 2010-11-11 10:44 | 90.03117 | 1 | 1 | 0 | 3.575939 | 0 | 0 | 0 | 0 | -3.242493e-05 | 0 | 0 | 0 | 0
4 | 120.0149 | 2010-11-11 10:45 | 120.0149 | 1 | 1 | 0 | 3.576101 | 0 | 0 | 0 | 0 | -3.237724e-05 | 0 | 0 | 0 | 0
5 | 150.0307 | 2010-11-11 10:45 | 30.01534 | 2 | 1 | 0.5506098 | 3.744952 | 0.00458863 | 0 | 0.01709233 | 0 | 0.0009389877 | 0 | 0 | 0 | 0
6 | 180.046 | 2010-11-11 10:46 | 60.03066 | 2 | 1 | 0.5504286 | 3.773931 | 0.009177288 | 0 | 0.03434601 | 0 | 0.000712347 | 0 | 0 | 0 | 0
7 | 210.0613 | 2010-11-11 10:46 | 90.04595 | 2 | 1 | 0.5504286 | 3.796595 | 0.01376599 | 0 | 0.05171719 | 0 | 0.0005827904 | 0 | 0 | 0 | 0
8 | 240.0766 | 2010-11-11 10:47 | 120.0613 | 2 | 1 | 0.5504286 | 3.814403 | 0.01835472 | 0 | 0.06918086 | 0 | 0.0004532814 | 0 | 0 | 0 | 0
9 | 270.0919 | 2010-11-11 10:47 | 150.0766 | 2 | 1 | 0.5502474 | 3.826869 | 0.0229434 | 0 | 0.08671472 | 0 | 0.000259018 | 0 | 0 | 0 | 0
10 | 300.1072 | 2010-11-11 10:48 | 180.0919 | 2 | 1 | 0.5504286 | 3.834478 | 0.02753208 | 0 | 0.104294 | 0 | 0.0001942635 | 0 | 0 | 0 | 0
11 | 330.1225 | 2010-11-11 10:48 | 210.1072 | 2 | 1 | 0.5504286 | 3.838363 | 0.03212071 | 0 | 0.1218986 | 0 | 0.000129509 | 0 | 0 | 0 | 0
12 | 360.1378 | 2010-11-11 10:49 | 240.1225 | 2 | 1 | 0.5504286 | 3.841115 | 0.03670937 | 0 | 0.139518 | 0 | 6.475449e-05 | 0 | 0 | 0 | 0
13 | 390.1532 | 2010-11-11 10:49 | 270.1379 | 2 | 1 | 0.5502474 | 3.843544 | 0.04129806 | 0 | 0.1571493 | 0 | 6.475449e-05 | 0 | 0 | 0 | 0
14 | 420.1684 | 2010-11-11 10:50 | 300.1531 | 2 | 1 | 0.5502474 | 3.845972 | 0.0458867 | 0 | 0.1747913 | 0 | 9.713173e-05 | 0 | 0 | 0 | 0
15 | 450.1837 | 2010-11-11 10:50 | 330.1684 | 2 | 1 | 0.5502474 | 3.848076 | 0.05047533 | 0 | 0.1924441 | 0 | 0 | 0 | 0 | 0 | 0
16 | 480.199 | 2010-11-11 10:51 | 360.1837 | 2 | 1 | 0.5502474 | 3.850505 | 0.05506412 | 0 | 0.210108 | 0 | 3.237724e-05 | 0 | 0 | 0 | 0
17 | 510.2143 | 2010-11-11 10:51 | 390.199 | 2 | 1 | 0.5502474 | 3.852771 | 0.05965287 | 0 | 0.2277823 | 0 | 6.475449e-05 | 0 | 0 | 0 | 0
18 | 540.2296 | 2010-11-11 10:52 | 420.2143 | 2 | 1 | 0.5504286 | 3.855038 | 0.06424159 | 0 | 0.2454668 | 0 | 6.475449e-05 | 0 | 0 | 0 | 0
19 | 570.2449 | 2010-11-11 10:52 | 450.2296 | 2 | 1 | 0.5504286 | 3.857142 | 0.0688303 | 0 | 0.2631615 | 0 | 3.237724e-05 | 0 | 0 | 0 | 0
20 | 600.2605 | 2010-11-11 10:53 | 480.2451 | 2 | 1 | 0.5502474 | 3.859409 | 0.07341904 | 0 | 0.2808665 | 0 | 6.475449e-05 | 0 | 0 | 0 | 0
21 | 630.2755 | 2010-11-11 10:53 | 510.2602 | 2 | 1 | 0.5504286 | 3.861513 | 0.07800765 | 0 | 0.298581 | 0 | 3.237724e-05 | 0 | 0 | 0 | 0
22 | 660.2908 | 2010-11-11 10:54 | 540.2755 | 2 | 1 | 0.5502474 | 3.86378 | 0.0825964 | 0 | 0.316306 | 0 | 3.237724e-05 | 0 | 0 | 0 | 0
23 | 690.3061 | 2010-11-11 10:54 | 570.2908 | 2 | 1 | 0.5504286 | 3.866208 | 0.08718511 | 0 | 0.3340409 | 0 | 9.713173e-05 | 0 | 0 | 0 | 0
24 | 720.3215 | 2010-11-11 10:55 | 600.3061 | 2 | 1 | 0.5500662 | 3.867989 | 0.09177383 | 0 | 0.3517859 | 0 | 0 | 0 | 0 | 0 | 0
25 | 750.3368 | 2010-11-11 10:55 | 630.3214 | 2 | 1 | 0.5504286 | 3.870579 | 0.09636251 | 0 | 0.369541 | 0 | 9.713173e-05 | 0 | 0 | 0 | 0
26 | 780.3521 | 2010-11-11 10:56 | 660.3367 | 2 | 1 | 0.5502474 | 3.872846 | 0.1009512 | 0 | 0.3873067 | 0 | 3.237724e-05 | 0 | 0 | 0 | 0
27 | 810.3674 | 2010-11-11 10:56 | 690.352 | 2 | 1 | 0.5504286 | 3.875274 | 0.1055399 | 0 | 0.4050833 | 0 | 6.475449e-05 | 0 | 0 | 0 | 0
28 | 840.3827 | 2010-11-11 10:57 | 720.3673 | 2 | 1 | 0.5500662 | 3.877702 | 0.1101285 | 0 | 0.4228715 | 0 | 6.475449e-05 | 0 | 0 | 0 | 0
29 | 870.3979 | 2010-11-11 10:57 | 750.3826 | 2 | 1 | 0.5502474 | 3.880616 | 0.1147172 | 0 | 0.4406719 | 0 | 9.713173e-05 | 0 | 0 | 0 | 0
30 | 900.4161 | 2010-11-11 10:58 | 780.4007 | 2 | 1 | 0.5502474 | 3.883207 | 0.1193063 | 0 | 0.4584861 | 0 | 3.237724e-05 | 0 | 0 | 0 | 0
31 | 930.4286 | 2010-11-11 10:58 | 810.4133 | 2 | 1 | 0.5506098 | 3.886282 | 0.1238945 | 0 | 0.4763103 | 0 | 0.000129509 | 0 | 0 | 0 | 0
32 | 960.4439 | 2010-11-11 10:59 | 840.4285 | 2 | 1 | 0.5504286 | 3.889035 | 0.1284832 | 0 | 0.4941497 | 0 | 3.237724e-05 | 0 | 0 | 0 | 0
33 | 990.4592 | 2010-11-11 10:59 | 870.4438 | 2 | 1 | 0.5504286 | 3.892272 | 0.1330719 | 0 | 0.5120028 | 0 | 9.713173e-05 | 0 | 0 | 0 | 0
34 | 1020.474 | 2010-11-11 11:00 | 900.4591 | 2 | 1 | 0.5504286 | 3.895025 | 0.1376607 | 0 | 0.52987 | 0 | 6.475449e-05 | 0 | 0 | 0 | 0
35 | 1050.49 | 2010-11-11 11:00 | 930.4744 | 2 | 1 | 0.5502474 | 3.898101 | 0.1422494 | 0 | 0.5477504 | 0 | 6.480217e-05 | 0 | 0 | 0 | 0
36 | 1080.505 | 2010-11-11 11:01 | 960.4897 | 2 | 1 | 0.5504286 | 3.901176 | 0.1468381 | 0 | 0.5656446 | 0 | 9.713173e-05 | 0 | 0 | 0 | 0
37 | 1110.52 | 2010-11-11 11:01 | 990.5047 | 2 | 1 | 0.5504286 | 3.90409 | 0.1514267 | 0 | 0.5835524 | 0 | 6.475449e-05 | 0 | 0 | 0 | 0
38 | 1140.52 | 2010-11-11 11:02 | 1020.505 | 2 | 1 | 0.5500662 | 3.907166 | 0.1560131 | 0 | 0.6014654 | 0 | 6.475449e-05 | 0 | 0 | 0 | 0
39 | 1170.535 | 2010-11-11 11:02 | 1050.52 | 2 | 1 | 0.5504286 | 3.910242 | 0.1606017 | 0 | 0.619401 | 0 | 9.713173e-05 | 0 | 0 | 0 | 0
40 | 1200.551 | 2010-11-11 11:03 | 1080.535 | 2 | 1 | 0.5506098 | 3.913156 | 0.1651904 | 0 | 0.6373503 | 0 | 9.713173e-05 | 0 | 0 | 0 | 0
41 | 1230.566 | 2010-11-11 11:03 | 1110.551 | 2 | 1 | 0.5502474 | 3.915908 | 0.169779 | 0 | 0.6553125 | 0 | 6.475449e-05 | 0 | 0 | 0 | 0
42 | 1260.581 | 2010-11-11 11:04 | 1140.566 | 2 | 1 | 0.5502474 | 3.918661 | 0.1743677 | 0 | 0.6732878 | 0 | 6.475449e-05 | 0 | 0 | 0 | 0
43 | 1290.597 | 2010-11-11 11:04 | 1170.581 | 2 | 1 | 0.5504286 | 3.921413 | 0.1789564 | 0 | 0.6912758 | 0 | 6.475449e-05 | 0 | 0 | 0 | 0
44 | 1320.612 | 2010-11-11 11:05 | 1200.597 | 2 | 1 | 0.5504286 | 3.924003 | 0.183545 | 0 | 0.7092761 | 0 | 3.237724e-05 | 0 | 0 | 0 | 0
45 | 1350.627 | 2010-11-11 11:05 | 1230.612 | 2 | 1 | 0.5504286 | 3.926593 | 0.1881338 | 0 | 0.7272887 | 0 | 3.237724e-05 | 0 | 0 | 0 | 0
46 | 1380.643 | 2010-11-11 11:06 | 1260.627 | 2 | 1 | 0.5502474 | 3.929022 | 0.1927225 | 0 | 0.7453121 | 0 | 9.713173e-05 | 0 | 0 | 0 | 0
47 | 1410.658 | 2010-11-11 11:06 | 1290.643 | 2 | 1 | 0.5502474 | 3.931126 | 0.1973111 | 0 | 0.7633457 | 0 | 6.475449e-05 | 0 | 0 | 0 | 0
48 | 1440.673 | 2010-11-11 11:07 | 1320.658 | 2 | 1 | 0.5504286 | 3.933393 | 0.2018998 | 0 | 0.7813894 | 0 | 6.475449e-05 | 0 | 0 | 0 | 0
49 | 1470.688 | 2010-11-11 11:07 | 1350.673 | 2 | 1 | 0.5504286 | 3.935011 | 0.2064886 | 0 | 0.7994424 | 0 | 3.237724e-05 | 0 | 0 | 0 | 0
50 | 1500.704 | 2010-11-11 11:08 | 1380.688 | 2 | 1 | 0.5504286 | 3.936954 | 0.2110773 | 0 | 0.8175036 | 0 | 9.717941e-05 | 0 | 0 | 0 | 0
51 | 1530.719 | 2010-11-11 11:08 | 1410.704 | 2 | 1 | 0.5502474 | 3.938573 | 0.215666 | 0 | 0.8355725 | 0 | 6.475449e-05 | 0 | 0 | 0 | 0
52 | 1560.734 | 2010-11-11 11:09 | 1440.719 | 2 | 1 | 0.5504286 | 3.94003 | 0.2202548 | 0 | 0.8536487 | 0 | 3.237724e-05 | 0 | 0 | 0 | 0
53 | 1590.75 | 2010-11-11 11:09 | 1470.734 | 2 | 1 | 0.5504286 | 3.941325 | 0.2248435 | 0 | 0.8717318 | 0 | 3.237724e-05 | 0 | 0 | 0 | 0
54 | 1620.765 | 2010-11-11 11:10 | 1500.75 | 2 | 1 | 0.5504286 | 3.942782 | 0.2294323 | 0 | 0.8898212 | 0 | 0 | 0 | 0 | 0 | 0
55 | 1650.78 | 2010-11-11 11:10 | 1530.765 | 2 | 1 | 0.5506098 | 3.944077 | 0.2340209 | 0 | 0.9079161 | 0 | 6.475449e-05 | 0 | 0 | 0 | 0
56 | 1680.796 | 2010-11-11 11:11 | 1560.78 | 2 | 1 | 0.5504286 | 3.94521 | 0.2386097 | 0 | 0.9260175 | 0 | 0 | 0 | 0 | 0 | 0
57 | 1710.811 | 2010-11-11 11:11 | 1590.795 | 2 | 1 | 0.5502474 | 3.946344 | 0.2431985 | 0 | 0.944124 | 0 | 0 | 0 | 0 | 0 | 0
58 | 1740.826 | 2010-11-11 11:12 | 1620.811 | 2 | 1 | 0.5504286 | 3.947639 | 0.2477872 | 0 | 0.9622358 | 0 | 0 | 0 | 0 | 0 | 0
59 | 1770.842 | 2010-11-11 11:12 | 1650.826 | 2 | 1 | 0.5502474 | 3.948772 | 0.2523759 | 0 | 0.9803528 | 0 | 3.237724e-05 | 0 | 0 | 0 | 0
60 | 1800.856 | 2010-11-11 11:13 | 1680.841 | 2 | 1 | 0.5500662 | 3.949905 | 0.2569622 | 0 | 0.9984655 | 0 | 3.237724e-05 | 0 | 0 | 0 | 0
61 | 1830.856 | 2010-11-11 11:13 | 1710.841 | 2 | 1 | 0.5502474 | 3.950877 | 0.2615509 | 0 | 1.016593 | 0 | 0 | 0 | 0 | 0 | 0
62 | 1860.872 | 2010-11-11 11:14 | 1740.856 | 2 | 1 | 0.5504286 | 3.952172 | 0.2661396 | 0 | 1.034725 | 0 | 0 | 0 | 0 | 0 | 0
63 | 1890.887 | 2010-11-11 11:14 | 1770.872 | 2 | 1 | 0.5504286 | 3.953143 | 0.2707284 | 0 | 1.052863 | 0 | 0 | 0 | 0 | 0 | 0
64 | 1920.903 | 2010-11-11 11:15 | 1800.887 | 2 | 1 | 0.5504286 | 3.954276 | 0.2753171 | 0 | 1.071006 | 0 | 3.237724e-05 | 0 | 0 | 0 | 0
65 | 1950.918 | 2010-11-11 11:15 | 1830.902 | 2 | 1 | 0.5504286 | 3.955571 | 0.2799058 | 0 | 1.089154 | 0 | 6.475449e-05 | 0 | 0 | 0 | 0
66 | 1980.933 | 2010-11-11 11:16 | 1860.918 | 2 | 1 | 0.5504286 | 3.956381 | 0.2844946 | 0 | 1.107307 | 0 | 0 | 0 | 0 | 0 | 0
67 | 2010.948 | 2010-11-11 11:16 | 1890.933 | 2 | 1 | 0.5500662 | 3.957514 | 0.2890824 | 0 | 1.125461 | 0 | 0 | 0 | 0 | 0 | 0
68 | 2040.964 | 2010-11-11 11:17 | 1920.948 | 2 | 1 | 0.5502474 | 3.958809 | 0.29367 | 0 | 1.143619 | 0 | 3.237724e-05 | 0 | 0 | 0 | 0
69 | 2070.979 | 2010-11-11 11:17 | 1950.963 | 2 | 1 | 0.5502474 | 3.959943 | 0.2982575 | 0 | 1.161783 | 0 | 6.475449e-05 | 0 | 0 | 0 | 0
70 | 2100.994 | 2010-11-11 11:18 | 1980.979 | 2 | 1 | 0.5502474 | 3.961076 | 0.3028452 | 0 | 1.179952 | 0 | 6.475449e-05 | 0 | 0 | 0 | 0
71 | 2131.01 | 2010-11-11 11:18 | 2010.994 | 2 | 1 | 0.5504286 | 3.962209 | 0.3074337 | 0 | 1.198131 | 0 | 3.237724e-05 | 0 | 0 | 0 | 0
72 | 2161.025 | 2010-11-11 11:19 | 2041.009 | 2 | 1 | 0.5502474 | 3.963342 | 0.3120224 | 0 | 1.216315 | 0 | 0 | 0 | 0 | 0 | 0
73 | 2191.04 | 2010-11-11 11:19 | 2071.025 | 2 | 1 | 0.5504286 | 3.964799 | 0.316611 | 0 | 1.234504 | 0 | 6.475449e-05 | 0 | 0 | 0 | 0
74 | 2221.055 | 2010-11-11 11:20 | 2101.04 | 2 | 1 | 0.5502474 | 3.96577 | 0.3211997 | 0 | 1.252699 | 0 | 3.237724e-05 | 0 | 0 | 0 | 0
75 | 2251.071 | 2010-11-11 11:20 | 2131.055 | 2 | 1 | 0.5506098 | 3.967066 | 0.3257884 | 0 | 1.2709 | 0 | 3.237724e-05 | 0 | 0 | 0 | 0
76 | 2281.086 | 2010-11-11 11:21 | 2161.071 | 2 | 1 | 0.5506098 | 3.968199 | 0.3303771 | 0 | 1.289106 | 0 | 3.237724e-05 | 0 | 0 | 0 | 0
77 | 2311.101 | 2010-11-11 11:21 | 2191.086 | 2 | 1 | 0.5504286 | 3.969332 | 0.3349658 | 0 | 1.307318 | 0 | 3.237724e-05 | 0 | 0 | 0 | 0
78 | 2341.117 | 2010-11-11 11:22 | 2221.101 | 2 | 1 | 0.5504286 | 3.970627 | 0.3395543 | 0 | 1.325535 | 0 | 0 | 0 | 0 | 0 | 0
79 | 2371.132 | 2010-11-11 11:22 | 2251.117 | 2 | 1 | 0.5502474 | 3.971761 | 0.3441429 | 0 | 1.343757 | 0 | 0 | 0 | 0 | 0 | 0
80 | 2401.147 | 2010-11-11 11:23 | 2281.132 | 2 | 1 | 0.5504286 | 3.973217 | 0.3487316 | 0 | 1.361986 | 0 | 3.237724e-05 | 0 | 0 | 0 | 0
81 | 2431.162 | 2010-11-11 11:23 | 2311.147 | 2 | 1 | 0.5506098 | 3.974513 | 0.3533202 | 0 | 1.38022 | 0 | 6.475449e-05 | 0 | 0 | 0 | 0
82 | 2461.178 | 2010-11-11 11:24 | 2341.162 | 2 | 1 | 0.5504286 | 3.975808 | 0.3579088 | 0 | 1.398461 | 0 | 3.237724e-05 | 0 | 0 | 0 | 0
83 | 2491.193 | 2010-11-11 11:24 | 2371.178 | 2 | 1 | 0.5504286 | 3.976941 | 0.3624975 | 0 | 1.416707 | 0 | 3.237724e-05 | 0 | 0 | 0 | 0
84 | 2521.208 | 2010-11-11 11:25 | 2401.193 | 2 | 1 | 0.5504286 | 3.978074 | 0.3670861 | 0 | 1.434959 | 0 | 3.237724e-05 | 0 | 0 | 0 | 0
85 | 2551.224 | 2010-11-11 11:25 | 2431.208 | 2 | 1 | 0.5504286 | 3.979693 | 0.3716747 | 0 | 1.453217 | 0 | 0 | 0 | 0 | 0 | 0
86 | 2581.239 | 2010-11-11 11:26 | 2461.224 | 2 | 1 | 0.5504286 | 3.98115 | 0.3762632 | 0 | 1.471482 | 0 | 3.237724e-05 | 0 | 0 | 0 | 0
87 | 2611.254 | 2010-11-11 11:26 | 2491.239 | 2 | 1 | 0.5504286 | 3.982445 | 0.3808517 | 0 | 1.489752 | 0 | 3.237724e-05 | 0 | 0 | 0 | 0
88 | 2641.27 | 2010-11-11 11:27 | 2521.254 | 2 | 1 | 0.5504286 | 3.983902 | 0.3854402 | 0 | 1.508028 | 0 | 3.237724e-05 | 0 | 0 | 0 | 0
89 | 2671.285 | 2010-11-11 11:27 | 2551.27 | 2 | 1 | 0.5502474 | 3.985359 | 0.3900288 | 0 | 1.526312 | 0 | 3.237724e-05 | 0 | 0 | 0 | 0
90 | 2701.3 | 2010-11-11 11:28 | 2581.285 | 2 | 1 | 0.5502474 | 3.986655 | 0.3946173 | 0 | 1.544601 | 0 | 0 | 0 | 0 | 0 | 0
91 | 2731.315 | 2010-11-11 11:28 | 2611.3 | 2 | 1 | 0.5502474 | 3.98795 | 0.3992058 | 0 | 1.562897 | 0 | 0 | 0 | 0 | 0 | 0
92 | 2761.331 | 2010-11-11 11:29 | 2641.315 | 2 | 1 | 0.5502474 | 3.989407 | 0.4037944 | 0 | 1.5812 | 0 | 0 | 0 | 0 | 0 | 0
93 | 2791.346 | 2010-11-11 11:29 | 2671.331 | 2 | 1 | 0.5502474 | 3.990864 | 0.4083828 | 0 | 1.599508 | 0 | 3.237724e-05 | 0 | 0 | 0 | 0
94 | 2821.361 | 2010-11-11 11:30 | 2701.346 | 2 | 1 | 0.5504286 | 3.992482 | 0.4129714 | 0 | 1.617824 | 0 | 6.475449e-05 | 0 | 0 | 0 | 0
95 | 2851.377 | 2010-11-11 11:30 | 2731.361 | 2 | 1 | 0.5504286 | 3.993939 | 0.4175599 | 0 | 1.636146 | 0 | 6.475449e-05 | 0 | 0 | 0 | 0
96 | 2881.393 | 2010-11-11 11:31 | 2761.377 | 2 | 1 | 0.5504286 | 3.995397 | 0.4221485 | 0 | 1.654475 | 0 | 3.242493e-05 | 0 | 0 | 0 | 0
97 | 2911.395 | 2010-11-11 11:31 | 2791.379 | 2 | 1 | 0.5504286 | 3.996854 | 0.426735 | 0 | 1.672803 | 0 | 6.475449e-05 | 0 | 0 | 0 | 0
98 | 2941.407 | 2010-11-11 11:32 | 2821.392 | 2 | 1 | 0.5504286 | 3.998149 | 0.431323 | 0 | 1.691144 | 0 | 0 | 0 | 0 | 0 | 0
99 | 2971.422 | 2010-11-11 11:32 | 2851.407 | 2 | 1 | 0.5502474 | 3.999606 | 0.4359115 | 0 | 1.709493 | 0 | 0 | 0 | 0 | 0 | 0
100 | 3001.438 | 2010-11-11 11:33 | 2881.422 | 2 | 1 | 0.5504286 | 4.001387 | 0.4405 | 0 | 1.727849 | 0 | 6.475449e-05 | 0 | 0 | 0 | 0
101 | 3031.453 | 2010-11-11 11:33 | 2911.438 | 2 | 1 | 0.5504286 | 4.002843 | 0.4450885 | 0 | 1.746213 | 0 | 3.232956e-05 | 0 | 0 | 0 | 0
102 | 3061.468 | 2010-11-11 11:34 | 2941.453 | 2 | 1 | 0.549885 | 4.004301 | 0.4496771 | 0 | 1.764583 | 0 | 6.475449e-05 | 0 | 0 | 0 | 0
103 | 3091.483 | 2010-11-11 11:34 | 2971.468 | 2 | 1 | 0.5502474 | 4.006081 | 0.4542656 | 0 | 1.782961 | 0 | 6.475449e-05 | 0 | 0 | 0 | 0
104 | 3121.499 | 2010-11-11 11:35 | 3001.484 | 2 | 1 | 0.5502474 | 4.007376 | 0.4588541 | 0 | 1.801346 | 0 | 0 | 0 | 0 | 0 | 0
105 | 3151.514 | 2010-11-11 11:35 | 3031.499 | 2 | 1 | 0.5504286 | 4.009157 | 0.4634425 | 0 | 1.819737 | 0 | 6.475449e-05 | 0 | 0 | 0 | 0
106 | 3181.529 | 2010-11-11 11:36 | 3061.514 | 2 | 1 | 0.5504286 | 4.010614 | 0.4680311 | 0 | 1.838136 | 0 | 3.242493e-05 | 0 | 0 | 0 | 0
107 | 3211.545 | 2010-11-11 11:36 | 3091.529 | 2 | 1 | 0.5502474 | 4.012233 | 0.4726196 | 0 | 1.856543 | 0 | 6.475449e-05 | 0 | 0 | 0 | 0
108 | 3241.56 | 2010-11-11 11:37 | 3121.545 | 2 | 1 | 0.5504286 | 4.013852 | 0.4772081 | 0 | 1.874956 | 0 | 6.475449e-05 | 0 | 0 | 0 | 0
109 | 3271.575 | 2010-11-11 11:37 | 3151.56 | 2 | 1 | 0.5502474 | 4.015309 | 0.4817966 | 0 | 1.893378 | 0 | 0 | 0 | 0 | 0 | 0
110 | 3301.591 | 2010-11-11 11:38 | 3181.575 | 2 | 1 | 0.5504286 | 4.01709 | 0.4863851 | 0 | 1.911806 | 0 | 9.717941e-05 | 0 | 0 | 0 | 0
111 | 3331.606 | 2010-11-11 11:38 | 3211.591 | 2 | 1 | 0.5502474 | 4.018709 | 0.4909737 | 0 | 1.930243 | 0 | 3.242493e-05 | 0 | 0 | 0 | 0
112 | 3361.621 | 2010-11-11 11:39 | 3241.606 | 2 | 1 | 0.5504286 | 4.02049 | 0.4955623 | 0 | 1.948687 | 0 | 6.475449e-05 | 0 | 0 | 0 | 0
113 | 3391.637 | 2010-11-11 11:39 | 3271.621 | 2 | 1 | 0.5504286 | 4.022109 | 0.5001507 | 0 | 1.967138 | 0 | 6.475449e-05 | 0 | 0 | 0 | 0
114 | 3421.652 | 2010-11-11 11:40 | 3301.636 | 2 | 1 | 0.5500662 | 4.023727 | 0.5047392 | 0 | 1.985597 | 0 | 6.475449e-05 | 0 | 0 | 0 | 0
115 | 3451.667 | 2010-11-11 11:40 | 3331.652 | 2 | 1 | 0.5504286 | 4.02567 | 0.5093277 | 0 | 2.004065 | 0 | 9.717941e-05 | 0 | 0 | 0 | 0
116 | 3481.682 | 2010-11-11 11:41 | 3361.667 | 2 | 1 | 0.5504286 | 4.027289 | 0.5139161 | 0 | 2.02254 | 0 | 6.475449e-05 | 0 | 0 | 0 | 0
117 | 3511.698 | 2010-11-11 11:41 | 3391.682 | 2 | 1 | 0.5504286 | 4.029069 | 0.5185047 | 0 | 2.041023 | 0 | 3.232956e-05 | 0 | 0 | 0 | 0
118 | 3541.713 | 2010-11-11 11:42 | 3421.698 | 2 | 1 | 0.5504286 | 4.03085 | 0.5230932 | 0 | 2.059514 | 0 | 6.475449e-05 | 0 | 0 | 0 | 0
119 | 3571.728 | 2010-11-11 11:42 | 3451.713 | 2 | 1 | 0.5504286 | 4.032631 | 0.5276817 | 0 | 2.078014 | 0 | 6.475449e-05 | 0 | 0 | 0 | 0
120 | 3601.744 | 2010-11-11 11:43 | 3481.728 | 2 | 1 | 0.5502474 | 4.034412 | 0.5322702 | 0 | 2.096522 | 0 | 3.232956e-05 | 0 | 0 | 0 | 0
121 | 3631.759 | 2010-11-11 11:43 | 3511.744 | 2 | 1 | 0.5502474 | 4.036193 | 0.5368587 | 0 | 2.115038 | 0 | 3.242493e-05 | 0 | 0 | 0 | 0
122 | 3661.774 | 2010-11-11 11:44 | 3541.759 | 2 | 1 | 0.5504286 | 4.038297 | 0.5414472 | 0 | 2.133563 | 0 | 6.475449e-05 | 0 | 0 | 0 | 0
123 | 3691.79 | 2010-11-11 11:44 | 3571.774 | 2 | 1 | 0.5500662 | 4.039917 | 0.5460356 | 0 | 2.152096 | 0 | 3.242493e-05 | 0 | 0 | 0 | 0
124 | 3721.805 | 2010-11-11 11:45 | 3601.789 | 2 | 1 | 0.5504286 | 4.042021 | 0.5506241 | 0 | 2.170638 | 0 | 6.475449e-05 | 0 | 0 | 0 | 0
125 | 3751.82 | 2010-11-11 11:45 | 3631.805 | 2 | 1 | 0.5502474 | 4.043802 | 0.5552126 | 0 | 2.189188 | 0 | 3.242493e-05 | 0 | 0 | 0 | 0
126 | 3781.835 | 2010-11-11 11:46 | 3661.82 | 2 | 1 | 0.5504286 | 4.045906 | 0.5598011 | 0 | 2.207748 | 0 | 9.708405e-05 | 0 | 0 | 0 | 0
127 | 3811.851 | 2010-11-11 11:46 | 3691.835 | 2 | 1 | 0.5502474 | 4.047687 | 0.5643896 | 0 | 2.226317 | 0 | 3.242493e-05 | 0 | 0 | 0 | 0
128 | 3841.866 | 2010-11-11 11:47 | 3721.851 | 2 | 1 | 0.5504286 | 4.049792 | 0.5689781 | 0 | 2.244895 | 0 | 3.242493e-05 | 0 | 0 | 0 | 0
129 | 3871.882 | 2010-11-11 11:47 | 3751.866 | 2 | 1 | 0.5500662 | 4.051572 | 0.5735668 | 0 | 2.263482 | 0 | 3.232956e-05 | 0 | 0 | 0 | 0
130 | 3901.897 | 2010-11-11 11:48 | 3781.881 | 2 | 1 | 0.5502474 | 4.053839 | 0.5781552 | 0 | 2.282078 | 0 | 6.475449e-05 | 0 | 0 | 0 | 0
131 | 3931.912 | 2010-11-11 11:48 | 3811.897 | 2 | 1 | 0.5500662 | 4.05562 | 0.5827437 | 0 | 2.300684 | 0 | 3.242493e-05 | 0 | 0 | 0 | 0
132 | 3961.927 | 2010-11-11 11:49 | 3841.912 | 2 | 1 | 0.5504286 | 4.057886 | 0.5873322 | 0 | 2.319299 | 0 | 3.242493e-05 | 0 | 0 | 0 | 0
133 | 3991.943 | 2010-11-11 11:49 | 3871.927 | 2 | 1 | 0.5504286 | 4.059991 | 0.5919209 | 0 | 2.337924 | 0 | 9.717941e-05 | 0 | 0 | 0 | 0
134 | 4021.958 | 2010-11-11 11:50 | 3901.942 | 2 | 1 | 0.5504286 | 4.062095 | 0.5965095 | 0 | 2.356558 | 0 | 3.232956e-05 | 0 | 0 | 0 | 0
135 | 4051.973 | 2010-11-11 11:50 | 3931.958 | 2 | 1 | 0.5502474 | 4.064038 | 0.601098 | 0 | 2.375201 | 0 | 6.475449e-05 | 0 | 0 | 0 | 0
136 | 4081.989 | 2010-11-11 11:51 | 3961.973 | 2 | 1 | 0.5504286 | 4.066304 | 0.6056865 | 0 | 2.393855 | 0 | 0.000129509 | 0 | 0 | 0 | 0
137 | 4112.004 | 2010-11-11 11:51 | 3991.988 | 2 | 1 | 0.5506098 | 4.068409 | 0.6102749 | 0 | 2.412517 | 0 | 3.242493e-05 | 0 | 0 | 0 | 0
138 | 4142.019 | 2010-11-11 11:52 | 4022.004 | 2 | 1 | 0.5502474 | 4.070675 | 0.6148635 | 0 | 2.43119 | 0 | 6.475449e-05 | 0 | 0 | 0 | 0
139 | 4172.034 | 2010-11-11 11:52 | 4052.019 | 2 | 1 | 0.5502474 | 4.07278 | 0.6194519 | 0 | 2.449873 | 0 | 6.475449e-05 | 0 | 0 | 0 | 0
140 | 4202.05 | 2010-11-11 11:53 | 4082.034 | 2 | 1 | 0.5502474 | 4.075047 | 0.6240404 | 0 | 2.468566 | 0 | 3.242493e-05 | 0 | 0 | 0 | 0
141 | 4232.065 | 2010-11-11 11:53 | 4112.05 | 2 | 1 | 0.5506098 | 4.077313 | 0.6286289 | 0 | 2.487269 | 0 | 6.475449e-05 | 0 | 0 | 0 | 0
142 | 4262.08 | 2010-11-11 11:54 | 4142.065 | 2 | 1 | 0.5504286 | 4.079579 | 0.6332174 | 0 | 2.505983 | 0 | 3.232956e-05 | 0 | 0 | 0 | 0
143 | 4292.096 | 2010-11-11 11:54 | 4172.08 | 2 | 1 | 0.5502474 | 4.081684 | 0.6378059 | 0 | 2.524707 | 0 | 6.475449e-05 | 0 | 0 | 0 | 0
144 | 4322.111 | 2010-11-11 11:55 | 4202.096 | 2 | 1 | 0.5504286 | 4.084112 | 0.6423944 | 0 | 2.543442 | 0 | 6.475449e-05 | 0 | 0 | 0 | 0
145 | 4352.126 | 2010-11-11 11:55 | 4232.111 | 2 | 1 | 0.5504286 | 4.086541 | 0.6469828 | 0 | 2.562187 | 0 | 3.242493e-05 | 0 | 0 | 0 | 0
146 | 4382.141 | 2010-11-11 11:56 | 4262.126 | 2 | 1 | 0.5502474 | 4.088807 | 0.6515712 | 0 | 2.580943 | 0 | 6.475449e-05 | 0 | 0 | 0 | 0
147 | 4412.157 | 2010-11-11 11:56 | 4292.142 | 2 | 1 | 0.5504286 | 4.091236 | 0.6561596 | 0 | 2.59971 | 0 | 6.475449e-05 | 0 | 0 | 0 | 0
148 | 4442.172 | 2010-11-11 11:57 | 4322.157 | 2 | 1 | 0.5502474 | 4.093502 | 0.6607479 | 0 | 2.618487 | 0 | 6.475449e-05 | 0 | 0 | 0 | 0
149 | 4472.187 | 2010-11-11 11:57 | 4352.172 | 2 | 1 | 0.5502474 | 4.096092 | 0.6653363 | 0 | 2.637275 | 0 | 6.475449e-05 | 0 | 0 | 0 | 0
150 | 4502.203 | 2010-11-11 11:58 | 4382.187 | 2 | 1 | 0.5500662 | 4.098359 | 0.6699239 | 0 | 2.656072 | 0 | 0 | 0 | 0 | 0 | 0
151 | 4532.218 | 2010-11-11 11:58 | 4412.203 | 2 | 1 | 0.5502474 | 4.101111 | 0.6745114 | 0 | 2.67488 | 0 | 6.475449e-05 | 0 | 0 | 0 | 0
152 | 4562.233 | 2010-11-11 11:59 | 4442.218 | 2 | 1 | 0.5504286 | 4.103539 | 0.6790997 | 0 | 2.693703 | 0 | 6.475449e-05 | 0 | 0 | 0 | 0
153 | 4592.249 | 2010-11-11 11:59 | 4472.233 | 2 | 1 | 0.5502474 | 4.106129 | 0.6836882 | 0 | 2.712538 | 0 | 6.475449e-05 | 0 | 0 | 0 | 0
154 | 4622.264 | 2010-11-11 12:00 | 4502.249 | 2 | 1 | 0.5504286 | 4.108881 | 0.6882767 | 0 | 2.731385 | 0 | 9.708405e-05 | 0 | 0 | 0 | 0
155 | 4652.279 | 2010-11-11 12:00 | 4532.264 | 2 | 1 | 0.5502474 | 4.11131 | 0.6928652 | 0 | 2.750244 | 0 | 3.242493e-05 | 0 | 0 | 0 | 0
156 | 4682.294 | 2010-11-11 12:01 | 4562.279 | 2 | 1 | 0.5504286 | 4.114062 | 0.6974537 | 0 | 2.769115 | 0 | 9.708405e-05 | 0 | 0 | 0 | 0
157 | 4712.31 | 2010-11-11 12:01 | 4592.295 | 2 | 1 | 0.5504286 | 4.116814 | 0.7020422 | 0 | 2.787999 | 0 | 9.717941e-05 | 0 | 0 | 0 | 0
158 | 4742.325 | 2010-11-11 12:02 | 4622.31 | 2 | 1 | 0.5502474 | 4.119404 | 0.7066307 | 0 | 2.806894 | 0 | 6.475449e-05 | 0 | 0 | 0 | 0
159 | 4772.34 | 2010-11-11 12:02 | 4652.325 | 2 | 1 | 0.5502474 | 4.122157 | 0.7112192 | 0 | 2.825802 | 0 | 6.475449e-05 | 0 | 0 | 0 | 0
160 | 4802.356 | 2010-11-11 12:03 | 4682.34 | 2 | 1 | 0.5502474 | 4.124908 | 0.7158077 | 0 | 2.844722 | 0 | 9.708405e-05 | 0 | 0 | 0 | 0
161 | 4832.372 | 2010-11-11 12:03 | 4712.356 | 2 | 1 | 0.5504286 | 4.127499 | 0.7203963 | 0 | 2.863656 | 0 | 3.242493e-05 | 0 | 0 | 0 | 0
162 | 4862.372 | 2010-11-11 12:04 | 4742.357 | 2 | 1 | 0.5504286 | 4.130413 | 0.7249825 | 0 | 2.882592 | 0 | 9.717941e-05 | 0 | 0 | 0 | 0
163 | 4892.372 | 2010-11-11 12:04 | 4772.357 | 2 | 1 | 0.5504286 | 4.133003 | 0.7295686 | 0 | 2.90154 | 0 | 3.242493e-05 | 0 | 0 | 0 | 0
164 | 4922.386 | 2010-11-11 12:05 | 4802.37 | 2 | 1 | 0.5502474 | 4.135917 | 0.7341569 | 0 | 2.920511 | 0 | 6.475449e-05 | 0 | 0 | 0 | 0
165 | 4952.401 | 2010-11-11 12:05 | 4832.386 | 2 | 1 | 0.5504286 | 4.138669 | 0.7387454 | 0 | 2.939495 | 0 | 3.242493e-05 | 0 | 0 | 0 | 0
166 | 4982.416 | 2010-11-11 12:06 | 4862.401 | 2 | 1 | 0.5502474 | 4.141745 | 0.7433339 | 0 | 2.958493 | 0 | 9.708405e-05 | 0 | 0 | 0 | 0
167 | 5012.432 | 2010-11-11 12:06 | 4892.416 | 2 | 1 | 0.5506098 | 4.144821 | 0.7479224 | 0 | 2.977504 | 0 | 0.000129509 | 0 | 0 | 0 | 0
168 | 5042.447 | 2010-11-11 12:07 | 4922.432 | 2 | 1 | 0.5502474 | 4.147573 | 0.7525109 | 0 | 2.996528 | 0 | 9.717941e-05 | 0 | 0 | 0 | 0
169 | 5072.462 | 2010-11-11 12:07 | 4952.447 | 2 | 1 | 0.5502474 | 4.150487 | 0.7570993 | 0 | 3.015566 | 0 | 6.475449e-05 | 0 | 0 | 0 | 0
170 | 5102.478 | 2010-11-11 12:08 | 4982.462 | 2 | 1 | 0.5502474 | 4.153401 | 0.7616879 | 0 | 3.034618 | 0 | 3.242493e-05 | 0 | 0 | 0 | 0
171 | 5132.493 | 2010-11-11 12:08 | 5012.477 | 2 | 1 | 0.5504286 | 4.156477 | 0.7662764 | 0 | 3.053684 | 0 | 9.717941e-05 | 0 | 0 | 0 | 0
172 | 5162.508 | 2010-11-11 12:09 | 5042.493 | 2 | 1 | 0.5502474 | 4.159877 | 0.7708649 | 0 | 3.072763 | 0 | 0.000129509 | 0 | 0 | 0 | 0
173 | 5192.523 | 2010-11-11 12:09 | 5072.508 | 2 | 1 | 0.5504286 | 4.162791 | 0.7754534 | 0 | 3.091857 | 0 | 9.708405e-05 | 0 | 0 | 0 | 0
174 | 5222.539 | 2010-11-11 12:10 | 5102.523 | 2 | 1 | 0.5500662 | 4.165705 | 0.780042 | 0 | 3.110966 | 0 | 6.475449e-05 | 0 | 0 | 0 | 0
175 | 5252.554 | 2010-11-11 12:10 | 5132.539 | 2 | 1 | 0.5502474 | 4.168943 | 0.7846306 | 0 | 3.130088 | 0 | 6.475449e-05 | 0 | 0 | 0 | 0
176 | 5282.569 | 2010-11-11 12:11 | 5162.554 | 2 | 1 | 0.5502474 | 4.172019 | 0.7892191 | 0 | 3.149225 | 0 | 6.475449e-05 | 0 | 0 | 0 | 0
177 | 5312.585 | 2010-11-11 12:11 | 5192.569 | 2 | 1 | 0.5502474 | 4.175256 | 0.7938077 | 0 | 3.168376 | 0 | 9.708405e-05 | 0 | 0 | 0 | 0
178 | 5342.6 | 2010-11-11 12:12 | 5222.585 | 2 | 1 | 0.5504286 | 4.178656 | 0.7983963 | 0 | 3.187542 | 0 | 9.708405e-05 | 0 | 0 | 0 | 0
179 | 5372.615 | 2010-11-11 12:12 | 5252.6 | 2 | 1 | 0.5502474 | 4.18157 | 0.8029849 | 0 | 3.206723 | 0 | 6.475449e-05 | 0 | 0 | 0 | 0
180 | 5402.63 | 2010-11-11 12:13 | 5282.615 | 2 | 1 | 0.5502474 | 4.184808 | 0.8075735 | 0 | 3.225919 | 0 | 3.232956e-05 | 0 | 0 | 0 | 0
181 | 5432.646 | 2010-11-11 12:14 | 5312.63 | 2 | 1 | 0.5504286 | 4.18837 | 0.8121622 | 0 | 3.24513 | 0 | 0.000129509 | 0 | 0 | 0 | 0
182 | 5462.661 | 2010-11-11 12:14 | 5342.646 | 2 | 1 | 0.5504286 | 4.191607 | 0.8167508 | 0 | 3.264356 | 0 | 9.717941e-05 | 0 | 0 | 0 | 0
183 | 5492.676 | 2010-11-11 12:14 | 5372.661 | 2 | 1 | 0.5504286 | 4.195007 | 0.8213394 | 0 | 3.283597 | 0 | 9.708405e-05 | 0 | 0 | 0 | 0
184 | 5522.692 | 2010-11-11 12:15 | 5402.676 | 2 | 1 | 0.5504286 | 4.198245 | 0.825928 | 0 | 3.302854 | 0 | 6.475449e-05 | 0 | 0 | 0 | 0
185 | 5536.942 | 2010-11-11 12:15 | 5416.926 | 2 | 1 | 0.5506098 | 4.200026 | 0.8281064 | 0 | 3.312001 | 0 | 0.0001618385 | 0 | 0 | 0 | 0
186 | 5566.957 | 2010-11-11 12:16 | 30.0153 | 3 | 1 | 0 | 4.069057 | 0.8281064 | 0 | 3.312001 | 0 | -0.0003561974 | 0 | 0 | 0 | 0
187 | 5596.972 | 2010-11-11 12:16 | 60.0306 | 3 | 1 | 0 | 4.059505 | 0.8281064 | 0 | 3.312001 | 0 | -0.0001942635 | 0 | 0 | 0 | 0
188 | 5626.988 | 2010-11-11 12:17 | 90.04588 | 3 | 1 | 0 | 4.053839 | 0.8281064 | 0 | 3.312001 | 0 | -9.717941e-05 | 0 | 0 | 0 | 0
189 | 5656.956 | 2010-11-11 12:17 | 120.0143 | 3 | 1 | 0 | 4.050277 | 0.8281064 | 0 | 3.312001 | 0 | -6.475449e-05 | 0 | 0 | 0 | 0
190 | 5656.957 | 2010-11-11 12:17 | 2.691718945e-06 | 4 | 1 | 0.7783824 | 4.200349 | 0.8281064 | 0 | 3.312001 | 0 | 0 | 0 | 0 | 0 | 0
191 | 5660.894 | 2010-11-11 12:17 | 3.937457 | 4 | 1 | 0.7280079 | 4.200349 | 0.8289238 | 0 | 3.315435 | 0 | 0 | 0 | 0 | 0 | 0
192 | 5669.847 | 2010-11-11 12:17 | 12.89057 | 4 | 1 | 0.6778145 | 4.200349 | 0.8306671 | 0 | 3.322757 | 0 | 0 | 0 | 0 | 0 | 0
193 | 5684.378 | 2010-11-11 12:18 | 27.42159 | 4 | 1 | 0.6276212 | 4.200188 | 0.8332953 | 0 | 3.333797 | 0 | -3.232956e-05 | 0 | 0 | 0 | 0
194 | 5708.253 | 2010-11-11 12:18 | 51.29632 | 4 | 1 | 0.5774279 | 4.200349 | 0.8372787 | 0 | 3.350529 | 0 | -3.242493e-05 | 0 | 0 | 0 | 0
195 | 5752.706 | 2010-11-11 12:19 | 95.74897 | 4 | 1 | 0.5274158 | 4.200349 | 0.8440669 | 0 | 3.379042 | 0 | 0 | 0 | 0 | 0 | 0
196 | 5842.783 | 2010-11-11 12:20 | 185.8261 | 4 | 1 | 0.4774037 | 4.200511 | 0.8565743 | 0 | 3.431578 | 0 | 3.242493e-05 | 0 | 0 | 0 | 0
197 | 5980.922 | 2010-11-11 12:23 | 323.9653 | 4 | 1 | 0.4273916 | 4.200349 | 0.8739005 | 0 | 3.504354 | 0 | 0 | 0 | 0 | 0 | 0
198 | 6147.998 | 2010-11-11 12:25 | 491.0416 | 4 | 1 | 0.3773795 | 4.200349 | 0.8925565 | 0 | 3.582717 | 0 | -3.242493e-05 | 0 | 0 | 0 | 0
199 | 6339.575 | 2010-11-11 12:29 | 682.6178 | 4 | 1 | 0.3273674 | 4.200511 | 0.9112923 | 0 | 3.661414 | 0 | 3.242493e-05 | 0 | 0 | 0 | 0
200 | 6566.588 | 2010-11-11 12:32 | 909.6311 | 4 | 1 | 0.2769929 | 4.200349 | 0.9303347 | 0 | 3.741399 | 0 | 0 | 0 | 0 | 0 | 0
201 | 6843.46 | 2010-11-11 12:37 | 1186.503 | 4 | 1 | 0.2269808 | 4.200511 | 0.9496884 | 0 | 3.822692 | 0 | 3.242493e-05 | 0 | 0 | 0 | 0
202 | 7193.737 | 2010-11-11 12:43 | 1536.781 | 4 | 1 | 0.1769687 | 4.200349 | 0.9692699 | 0 | 3.904942 | 0 | 3.232956e-05 | 0 | 0 | 0 | 0
203 | 7668.81 | 2010-11-11 12:51 | 2011.854 | 4 | 1 | 0.1265942 | 4.200349 | 0.9891693 | 0 | 3.988527 | 0 | 0 | 0 | 0 | 0 | 0
204 | 8418.771 | 2010-11-11 13:03 | 2761.814 | 4 | 1 | 0.0765821 | 4.200349 | 1.009993 | 0 | 4.075994 | 0 | 0 | 0 | 0 | 0 | 0
205 | 9093.451 | 2010-11-11 13:15 | 3436.494 | 4 | 1 | 0.04976401 | 4.200511 | 1.021754 | 0 | 4.125396 | 0 | 6.475449e-05 | 0 | 0 | 0 | 0
206 | 9123.467 | 2010-11-11 13:15 | 30.01523 | 5 | 1 | 0 | 4.188531 | 1.021754 | 0 | 4.125396 | 0 | -3.242493e-05 | 0 | 0 | 0 | 0
207 | 9153.467 | 2010-11-11 13:16 | 60.0151 | 5 | 1 | 0 | 4.18756 | 1.021754 | 0 | 4.125396 | 0 | 0 | 0 | 0 | 0 | 0
208 | 9153.655 | 2010-11-11 13:16 | 0.1876425 | 6 | 1 | 0.0004767237 | 4.187075 | 1.021754 | 0 | 4.125396 | 0 | 0 | 0.1796546 | 0 | 0 | 0
209 | 9153.655 | 2010-11-11 13:16 | 2.320793057e-06 | 7 | 1 | -0.5498376 | 4.082493 | 1.021754 | 3.54461e-10 | 4.125396 | 1.447084e-09 | 0 | 0.1796546 | 0 | 0 | 0
210 | 9183.67 | 2010-11-11 13:16 | 30.01529 | 7 | 1 | -0.5498376 | 4.050601 | 1.021754 | 0.004584698 | 4.125396 | 0.01862219 | -0.0005180359 | 0.1796546 | 0 | 0 | 0
211 | 9213.686 | 2010-11-11 13:17 | 60.03057 | 7 | 1 | -0.5498376 | 4.037326 | 1.021754 | 0.009169429 | 4.125396 | 0.0371607 | -0.0002914429 | 0.1796546 | 0 | 0 | 0
212 | 9243.701 | 2010-11-11 13:17 | 90.04587 | 7 | 1 | -0.5500188 | 4.02826 | 1.021754 | 0.01375419 | 4.125396 | 0.05564872 | -0.000226593 | 0.1796546 | 0 | 0 | 0
213 | 9273.717 | 2010-11-11 13:18 | 120.0613 | 7 | 1 | -0.5500188 | 4.021137 | 1.021754 | 0.01833901 | 4.125396 | 0.0741004 | -0.0001942635 | 0.1796546 | 0 | 0 | 0
214 | 9303.732 | 2010-11-11 13:18 | 150.0765 | 7 | 1 | -0.5500188 | 4.015147 | 1.021754 | 0.02292374 | 4.125396 | 0.09252217 | -0.0001618385 | 0.1796546 | 0 | 0 | 0
215 | 9333.747 | 2010-11-11 13:19 | 180.0918 | 7 | 1 | -0.5498376 | 4.009966 | 1.021754 | 0.02750852 | 4.125396 | 0.1109184 | -0.0001296043 | 0.1796546 | 0 | 0 | 0
216 | 9363.762 | 2010-11-11 13:19 | 210.1071 | 7 | 1 | -0.5498376 | 4.004948 | 1.021754 | 0.03209329 | 4.125396 | 0.1292913 | -0.000129509 | 0.1796546 | 0 | 0 | 0
217 | 9393.778 | 2010-11-11 13:20 | 240.1232 | 7 | 1 | -0.5496564 | 4.000253 | 1.021754 | 0.03667819 | 4.125396 | 0.1476428 | -0.000129509 | 0.1796546 | 0 | 0 | 0
218 | 9423.78 | 2010-11-11 13:20 | 270.125 | 7 | 1 | -0.5498376 | 3.99572 | 1.021754 | 0.04126087 | 4.125396 | 0.1659643 | -0.0001618862 | 0.1796546 | 0 | 0 | 0
219 | 9453.793 | 2010-11-11 13:21 | 300.1375 | 7 | 1 | -0.5500188 | 3.991511 | 1.021754 | 0.04584522 | 4.125396 | 0.1842724 | -9.713173e-05 | 0.1796546 | 0 | 0 | 0
220 | 9483.808 | 2010-11-11 13:21 | 330.1527 | 7 | 1 | -0.5498376 | 3.987302 | 1.021754 | 0.05043001 | 4.125396 | 0.2025624 | -9.713173e-05 | 0.1796546 | 0 | 0 | 0
221 | 9513.823 | 2010-11-11 13:22 | 360.168 | 7 | 1 | -0.5498376 | 3.982931 | 1.021754 | 0.05501489 | 4.125396 | 0.2208333 | -0.000129509 | 0.1796546 | 0 | 0 | 0
222 | 9543.838 | 2010-11-11 13:22 | 390.1833 | 7 | 1 | -0.5498376 | 3.978722 | 1.021754 | 0.05959971 | 4.125396 | 0.2390849 | -9.713173e-05 | 0.1796546 | 0 | 0 | 0
223 | 9573.854 | 2010-11-11 13:23 | 420.1985 | 7 | 1 | -0.5498376 | 3.974513 | 1.021754 | 0.06418439 | 4.125396 | 0.2573165 | -0.000129509 | 0.1796546 | 0 | 0 | 0
224 | 9603.869 | 2010-11-11 13:23 | 450.2138 | 7 | 1 | -0.5500188 | 3.970465 | 1.021754 | 0.06876918 | 4.125396 | 0.2755298 | -0.000129509 | 0.1796546 | 0 | 0 | 0
225 | 9633.884 | 2010-11-11 13:24 | 480.2293 | 7 | 1 | -0.5498376 | 3.966418 | 1.021754 | 0.07335393 | 4.125396 | 0.2937242 | -0.0001618862 | 0.1796546 | 0 | 0 | 0
226 | 9663.9 | 2010-11-11 13:24 | 510.2445 | 7 | 1 | -0.5500188 | 3.962371 | 1.021754 | 0.07793874 | 4.125396 | 0.3119004 | -9.713173e-05 | 0.1796546 | 0 | 0 | 0
227 | 9693.915 | 2010-11-11 13:25 | 540.2598 | 7 | 1 | -0.5496564 | 3.958486 | 1.021754 | 0.08252358 | 4.125396 | 0.3300582 | -9.713173e-05 | 0.1796546 | 0 | 0 | 0
228 | 9723.93 | 2010-11-11 13:25 | 570.2751 | 7 | 1 | -0.5502 | 3.954276 | 1.021754 | 0.08710827 | 4.125396 | 0.3481973 | -0.000129509 | 0.1796546 | 0 | 0 | 0
229 | 9753.946 | 2010-11-11 13:26 | 600.2904 | 7 | 1 | -0.5498376 | 3.950553 | 1.021754 | 0.091693 | 4.125396 | 0.3663185 | -9.713173e-05 | 0.1796546 | 0 | 0 | 0
230 | 9783.961 | 2010-11-11 13:26 | 630.3057 | 7 | 1 | -0.5500188 | 3.946668 | 1.021754 | 0.09627783 | 4.125396 | 0.3844219 | -6.475449e-05 | 0.1796546 | 0 | 0 | 0
231 | 9813.976 | 2010-11-11 13:27 | 660.321 | 7 | 1 | -0.5500188 | 3.94262 | 1.021754 | 0.1008627 | 4.125396 | 0.4025074 | -0.000129509 | 0.1796546 | 0 | 0 | 0
232 | 9843.991 | 2010-11-11 13:27 | 690.3363 | 7 | 1 | -0.5496564 | 3.938897 | 1.021754 | 0.1054475 | 4.125396 | 0.4205747 | -9.713173e-05 | 0.1796546 | 0 | 0 | 0
233 | 9874.007 | 2010-11-11 13:28 | 720.3517 | 7 | 1 | -0.5496564 | 3.935011 | 1.021754 | 0.1100322 | 4.125396 | 0.438624 | -9.713173e-05 | 0.1796546 | 0 | 0 | 0
234 | 9904.022 | 2010-11-11 13:28 | 750.3668 | 7 | 1 | -0.5498376 | 3.930964 | 1.021754 | 0.1146169 | 4.125396 | 0.4566556 | -9.713173e-05 | 0.1796546 | 0 | 0 | 0
235 | 9934.037 | 2010-11-11 13:29 | 780.3821 | 7 | 1 | -0.5496564 | 3.927241 | 1.021754 | 0.1192017 | 4.125396 | 0.4746697 | -9.713173e-05 | 0.1796546 | 0 | 0 | 0
236 | 9964.053 | 2010-11-11 13:29 | 810.3975 | 7 | 1 | -0.5498376 | 3.923517 | 1.021754 | 0.1237865 | 4.125396 | 0.4926662 | -6.475449e-05 | 0.1796546 | 0 | 0 | 0
237 | 9994.068 | 2010-11-11 13:30 | 840.4127 | 7 | 1 | -0.5498376 | 3.91947 | 1.021754 | 0.1283713 | 4.125396 | 0.5106452 | -9.713173e-05 | 0.1796546 | 0 | 0 | 0
238 | 10024.08 | 2010-11-11 13:30 | 870.4281 | 7 | 1 | -0.5500188 | 3.915585 | 1.021754 | 0.1329562 | 4.125396 | 0.5286064 | -9.713173e-05 | 0.1796546 | 0 | 0 | 0
239 | 10054.1 | 2010-11-11 13:31 | 900.4433 | 7 | 1 | -0.5500188 | 3.911861 | 1.021754 | 0.1375409 | 4.125396 | 0.5465502 | -9.713173e-05 | 0.1796546 | 0 | 0 | 0
240 | 10084.11 | 2010-11-11 13:31 | 930.4586 | 7 | 1 | -0.5500188 | 3.908138 | 1.021754 | 0.1421257 | 4.125396 | 0.5644766 | -9.713173e-05 | 0.1796546 | 0 | 0 | 0
241 | 10114.13 | 2010-11-11 13:32 | 960.4741 | 7 | 1 | -0.5500188 | 3.904252 | 1.021754 | 0.1467105 | 4.125396 | 0.582386 | -0.000129509 | 0.1796546 | 0 | 0 | 0
242 | 10144.14 | 2010-11-11 13:32 | 990.4894 | 7 | 1 | -0.5502 | 3.900529 | 1.021754 | 0.1512953 | 4.125396 | 0.6002782 | -9.713173e-05 | 0.1796546 | 0 | 0 | 0
243 | 10174.16 | 2010-11-11 13:33 | 1020.505 | 7 | 1 | -0.5498376 | 3.897129 | 1.021754 | 0.1558801 | 4.125396 | 0.6181533 | -6.475449e-05 | 0.1796546 | 0 | 0 | 0
244 | 10204.18 | 2010-11-11 13:33 | 1050.52 | 7 | 1 | -0.5498376 | 3.893406 | 1.021754 | 0.1604649 | 4.125396 | 0.6360115 | -9.713173e-05 | 0.1796546 | 0 | 0 | 0
245 | 10234.19 | 2010-11-11 13:34 | 1080.535 | 7 | 1 | -0.5500188 | 3.889682 | 1.021754 | 0.1650496 | 4.125396 | 0.6538528 | -9.713173e-05 | 0.1796546 | 0 | 0 | 0
246 | 10264.21 | 2010-11-11 13:34 | 1110.55 | 7 | 1 | -0.5496564 | 3.886121 | 1.021754 | 0.1696345 | 4.125396 | 0.6716778 | -9.713173e-05 | 0.1796546 | 0 | 0 | 0
247 | 10294.22 | 2010-11-11 13:35 | 1140.566 | 7 | 1 | -0.5500188 | 3.882235 | 1.021754 | 0.1742192 | 4.125396 | 0.6894858 | -0.000129509 | 0.1796546 | 0 | 0 | 0
248 | 10324.24 | 2010-11-11 13:35 | 1170.581 | 7 | 1 | -0.5498376 | 3.878674 | 1.021754 | 0.1788041 | 4.125396 | 0.7072775 | -9.713173e-05 | 0.1796546 | 0 | 0 | 0
249 | 10354.25 | 2010-11-11 13:36 | 1200.596 | 7 | 1 | -0.5500188 | 3.875112 | 1.021754 | 0.1833889 | 4.125396 | 0.7250527 | -9.713173e-05 | 0.1796546 | 0 | 0 | 0
250 | 10384.27 | 2010-11-11 13:36 | 1230.612 | 7 | 1 | -0.5498376 | 3.871551 | 1.021754 | 0.1879738 | 4.125396 | 0.7428113 | -6.475449e-05 | 0.1796546 | 0 | 0 | 0
251 | 10414.28 | 2010-11-11 13:37 | 1260.627 | 7 | 1 | -0.5498376 | 3.867827 | 1.021754 | 0.1925585 | 4.125396 | 0.7605533 | -0.000129509 | 0.1796546 | 0 | 0 | 0
252 | 10444.3 | 2010-11-11 13:37 | 1290.642 | 7 | 1 | -0.5498376 | 3.864427 | 1.021754 | 0.1971434 | 4.125396 | 0.7782794 | -9.713173e-05 | 0.1796546 | 0 | 0 | 0
253 | 10474.31 | 2010-11-11 13:38 | 1320.657 | 7 | 1 | -0.5498376 | 3.861028 | 1.021754 | 0.2017282 | 4.125396 | 0.7959891 | -6.475449e-05 | 0.1796546 | 0 | 0 | 0
254 | 10504.33 | 2010-11-11 13:38 | 1350.673 | 7 | 1 | -0.5498376 | 3.857466 | 1.021754 | 0.206313 | 4.125396 | 0.8136832 | -9.713173e-05 | 0.1796546 | 0 | 0 | 0
255 | 10534.34 | 2010-11-11 13:39 | 1380.688 | 7 | 1 | -0.5502 | 3.854066 | 1.021754 | 0.2108978 | 4.125396 | 0.8313613 | -9.713173e-05 | 0.1796546 | 0 | 0 | 0
256 | 10564.36 | 2010-11-11 13:39 | 1410.703 | 7 | 1 | -0.5498376 | 3.850667 | 1.021754 | 0.2154826 | 4.125396 | 0.8490237 | -6.475449e-05 | 0.1796546 | 0 | 0 | 0
257 | 10594.37 | 2010-11-11 13:40 | 1440.719 | 7 | 1 | -0.5500188 | 3.847105 | 1.021754 | 0.2200675 | 4.125396 | 0.8666704 | -0.000129509 | 0.1796546 | 0 | 0 | 0
258 | 10624.39 | 2010-11-11 13:40 | 1470.734 | 7 | 1 | -0.5498376 | 3.844029 | 1.021754 | 0.2246524 | 4.125396 | 0.884302 | -3.237724e-05 | 0.1796546 | 0 | 0 | 0
259 | 10654.4 | 2010-11-11 13:41 | 1500.749 | 7 | 1 | -0.5500188 | 3.840306 | 1.021754 | 0.2292373 | 4.125396 | 0.9019181 | -9.713173e-05 | 0.1796546 | 0 | 0 | 0
260 | 10684.42 | 2010-11-11 13:41 | 1530.765 | 7 | 1 | -0.5498376 | 3.837392 | 1.021754 | 0.2338222 | 4.125396 | 0.919519 | -3.237724e-05 | 0.1796546 | 0 | 0 | 0
261 | 10714.44 | 2010-11-11 13:42 | 1560.78 | 7 | 1 | -0.5500188 | 3.833668 | 1.021754 | 0.238407 | 4.125396 | 0.9371044 | -0.0001618862 | 0.1796546 | 0 | 0 | 0
262 | 10744.45 | 2010-11-11 13:42 | 1590.795 | 7 | 1 | -0.5500188 | 3.830592 | 1.021754 | 0.2429919 | 4.125396 | 0.9546744 | -6.475449e-05 | 0.1796546 | 0 | 0 | 0
263 | 10774.47 | 2010-11-11 13:43 | 1620.811 | 7 | 1 | -0.5498376 | 3.827354 | 1.021754 | 0.2475768 | 4.125396 | 0.9722297 | -9.713173e-05 | 0.1796546 | 0 | 0 | 0
264 | 10804.48 | 2010-11-11 13:43 | 1650.826 | 7 | 1 | -0.5498376 | 3.823955 | 1.021754 | 0.2521616 | 4.125396 | 0.9897697 | -0.000129509 | 0.1796546 | 0 | 0 | 0
265 | 10834.5 | 2010-11-11 13:44 | 1680.841 | 7 | 1 | -0.5496564 | 3.821041 | 1.021754 | 0.2567465 | 4.125396 | 1.007295 | -3.237724e-05 | 0.1796546 | 0 | 0 | 0
266 | 10864.51 | 2010-11-11 13:44 | 1710.856 | 7 | 1 | -0.5500188 | 3.817479 | 1.021754 | 0.2613313 | 4.125396 | 1.024805 | -0.000129509 | 0.1796546 | 0 | 0 | 0
267 | 10894.53 | 2010-11-11 13:45 | 1740.872 | 7 | 1 | -0.5500188 | 3.814403 | 1.021754 | 0.2659162 | 4.125396 | 1.042301 | -6.475449e-05 | 0.1796546 | 0 | 0 | 0
268 | 10924.54 | 2010-11-11 13:45 | 1770.887 | 7 | 1 | -0.5500188 | 3.811166 | 1.021754 | 0.2705009 | 4.125396 | 1.059782 | -9.713173e-05 | 0.1796546 | 0 | 0 | 0
269 | 10954.56 | 2010-11-11 13:46 | 1800.902 | 7 | 1 | -0.5500188 | 3.808251 | 1.021754 | 0.2750857 | 4.125396 | 1.077248 | -6.475449e-05 | 0.1796546 | 0 | 0 | 0
270 | 10984.57 | 2010-11-11 13:46 | 1830.918 | 7 | 1 | -0.5500188 | 3.804852 | 1.021754 | 0.2796705 | 4.125396 | 1.094701 | -9.713173e-05 | 0.1796546 | 0 | 0 | 0
271 | 11014.59 | 2010-11-11 13:47 | 1860.933 | 7 | 1 | -0.5498376 | 3.801938 | 1.021754 | 0.2842554 | 4.125396 | 1.112139 | -6.475449e-05 | 0.1796546 | 0 | 0 | 0
272 | 11044.6 | 2010-11-11 13:47 | 1890.948 | 7 | 1 | -0.5496564 | 3.798862 | 1.021754 | 0.2888402 | 4.125396 | 1.129563 | -6.475449e-05 | 0.1796546 | 0 | 0 | 0
273 | 11074.62 | 2010-11-11 13:48 | 1920.964 | 7 | 1 | -0.5498376 | 3.795786 | 1.021754 | 0.293425 | 4.125396 | 1.146972 | -9.713173e-05 | 0.1796546 | 0 | 0 | 0
274 | 11104.63 | 2010-11-11 13:48 | 1950.979 | 7 | 1 | -0.5498376 | 3.79271 | 1.021754 | 0.2980098 | 4.125396 | 1.164368 | -6.475449e-05 | 0.1796546 | 0 | 0 | 0
275 | 11134.65 | 2010-11-11 13:49 | 1980.994 | 7 | 1 | -0.5498376 | 3.789796 | 1.021754 | 0.3025947 | 4.125396 | 1.18175 | -6.475449e-05 | 0.1796546 | 0 | 0 | 0
276 | 11164.66 | 2010-11-11 13:49 | 2011.009 | 7 | 1 | -0.5498376 | 3.78672 | 1.021754 | 0.3071797 | 4.125396 | 1.199119 | -6.475449e-05 | 0.1796546 | 0 | 0 | 0
277 | 11194.68 | 2010-11-11 13:50 | 2041.025 | 7 | 1 | -0.5500188 | 3.783644 | 1.021754 | 0.3117657 | 4.125396 | 1.216478 | -9.713173e-05 | 0.1796546 | 0 | 0 | 0
278 | 11224.7 | 2010-11-11 13:50 | 2071.04 | 7 | 1 | -0.5498376 | 3.780892 | 1.021754 | 0.3163515 | 4.125396 | 1.233823 | -3.237724e-05 | 0.1796546 | 0 | 0 | 0
279 | 11254.71 | 2010-11-11 13:51 | 2101.055 | 7 | 1 | -0.5502 | 3.777654 | 1.021754 | 0.3209375 | 4.125396 | 1.251155 | -0.000129509 | 0.1796546 | 0 | 0 | 0
280 | 11284.73 | 2010-11-11 13:51 | 2131.071 | 7 | 1 | -0.5502 | 3.774902 | 1.021754 | 0.3255235 | 4.125396 | 1.268473 | -6.475449e-05 | 0.1796546 | 0 | 0 | 0
281 | 11314.74 | 2010-11-11 13:52 | 2161.086 | 7 | 1 | -0.5500188 | 3.771988 | 1.021754 | 0.3301095 | 4.125396 | 1.285778 | -9.713173e-05 | 0.1796546 | 0 | 0 | 0
282 | 11344.76 | 2010-11-11 13:52 | 2191.104 | 7 | 1 | -0.5500188 | 3.769236 | 1.021754 | 0.3346958 | 4.125396 | 1.303072 | -6.475449e-05 | 0.1796546 | 0 | 0 | 0
283 | 11374.77 | 2010-11-11 13:53 | 2221.117 | 7 | 1 | -0.5498376 | 3.766484 | 1.021754 | 0.3392801 | 4.125396 | 1.320345 | -6.475449e-05 | 0.1796546 | 0 | 0 | 0
284 | 11404.79 | 2010-11-11 13:53 | 2251.132 | 7 | 1 | -0.5498376 | 3.76357 | 1.021754 | 0.3438648 | 4.125396 | 1.337606 | -6.475449e-05 | 0.1796546 | 0 | 0 | 0
285 | 11434.8 | 2010-11-11 13:54 | 2281.147 | 7 | 1 | -0.5496564 | 3.760818 | 1.021754 | 0.3484495 | 4.125396 | 1.354855 | -6.475449e-05 | 0.1796546 | 0 | 0 | 0
286 | 11464.82 | 2010-11-11 13:54 | 2311.162 | 7 | 1 | -0.5500188 | 3.758065 | 1.021754 | 0.3530343 | 4.125396 | 1.372091 | -6.475449e-05 | 0.1796546 | 0 | 0 | 0
287 | 11494.83 | 2010-11-11 13:55 | 2341.178 | 7 | 1 | -0.5498376 | 3.755313 | 1.021754 | 0.3576191 | 4.125396 | 1.389315 | -6.475449e-05 | 0.1796546 | 0 | 0 | 0
288 | 11524.85 | 2010-11-11 13:55 | 2371.193 | 7 | 1 | -0.5500188 | 3.752399 | 1.021754 | 0.3622039 | 4.125396 | 1.406526 | -9.713173e-05 | 0.1796546 | 0 | 0 | 0
289 | 11554.86 | 2010-11-11 13:56 | 2401.208 | 7 | 1 | -0.5498376 | 3.749809 | 1.021754 | 0.3667887 | 4.125396 | 1.423724 | -9.713173e-05 | 0.1796546 | 0 | 0 | 0
290 | 11584.88 | 2010-11-11 13:56 | 2431.224 | 7 | 1 | -0.5500188 | 3.747219 | 1.021754 | 0.3713735 | 4.125396 | 1.44091 | -6.475449e-05 | 0.1796546 | 0 | 0 | 0
291 | 11614.89 | 2010-11-11 13:57 | 2461.239 | 7 | 1 | -0.5500188 | 3.744467 | 1.021754 | 0.3759583 | 4.125396 | 1.458084 | -3.237724e-05 | 0.1796546 | 0 | 0 | 0
292 | 11644.91 | 2010-11-11 13:57 | 2491.254 | 7 | 1 | -0.5498376 | 3.741877 | 1.021754 | 0.3805431 | 4.125396 | 1.475246 | 0 | 0.1796546 | 0 | 0 | 0
293 | 11674.92 | 2010-11-11 13:58 | 2521.269 | 7 | 1 | -0.5498376 | 3.739448 | 1.021754 | 0.3851278 | 4.125396 | 1.492395 | 0 | 0.1796546 | 0 | 0 | 0
294 | 11704.94 | 2010-11-11 13:58 | 2551.285 | 7 | 1 | -0.5500188 | 3.736534 | 1.021754 | 0.3897125 | 4.125396 | 1.509532 | -9.713173e-05 | 0.1796546 | 0 | 0 | 0
295 | 11734.96 | 2010-11-11 13:59 | 2581.3 | 7 | 1 | -0.5498376 | 3.734106 | 1.021754 | 0.3942973 | 4.125396 | 1.526658 | -6.475449e-05 | 0.1796546 | 0 | 0 | 0
296 | 11764.97 | 2010-11-11 13:59 | 2611.315 | 7 | 1 | -0.5498376 | 3.731515 | 1.021754 | 0.3988821 | 4.125396 | 1.543772 | -9.713173e-05 | 0.1796546 | 0 | 0 | 0
297 | 11794.99 | 2010-11-11 14:00 | 2641.331 | 7 | 1 | -0.5500188 | 3.729087 | 1.021754 | 0.4034669 | 4.125396 | 1.560874 | 0 | 0.1796546 | 0 | 0 | 0
298 | 11825 | 2010-11-11 14:00 | 2671.346 | 7 | 1 | -0.5498376 | 3.726497 | 1.021754 | 0.4080513 | 4.125396 | 1.577964 | -9.713173e-05 | 0.1796546 | 0 | 0 | 0
299 | 11855.02 | 2010-11-11 14:01 | 2701.361 | 7 | 1 | -0.5498376 | 3.724069 | 1.021754 | 0.4126356 | 4.125396 | 1.595042 | -9.713173e-05 | 0.1796546 | 0 | 0 | 0
300 | 11885.03 | 2010-11-11 14:01 | 2731.377 | 7 | 1 | -0.5500188 | 3.72164 | 1.021754 | 0.4172203 | 4.125396 | 1.61211 | -6.475449e-05 | 0.1796546 | 0 | 0 | 0
301 | 11915.05 | 2010-11-11 14:02 | 2761.392 | 7 | 1 | -0.5498376 | 3.719212 | 1.021754 | 0.421805 | 4.125396 | 1.629167 | -6.475449e-05 | 0.1796546 | 0 | 0 | 0
302 | 11945.06 | 2010-11-11 14:02 | 2791.407 | 7 | 1 | -0.5498376 | 3.716945 | 1.021754 | 0.4263898 | 4.125396 | 1.646214 | 0 | 0.1796546 | 0 | 0 | 0
303 | 11975.08 | 2010-11-11 14:03 | 2821.422 | 7 | 1 | -0.5498376 | 3.714517 | 1.021754 | 0.4309745 | 4.125396 | 1.663249 | -6.475449e-05 | 0.1796546 | 0 | 0 | 0
304 | 12005.09 | 2010-11-11 14:03 | 2851.438 | 7 | 1 | -0.5502 | 3.711927 | 1.021754 | 0.4355593 | 4.125396 | 1.680274 | -9.713173e-05 | 0.1796546 | 0 | 0 | 0
305 | 12035.11 | 2010-11-11 14:04 | 2881.453 | 7 | 1 | -0.5498376 | 3.709822 | 1.021754 | 0.4401441 | 4.125396 | 1.697288 | -6.475449e-05 | 0.1796546 | 0 | 0 | 0
306 | 12065.12 | 2010-11-11 14:04 | 2911.468 | 7 | 1 | -0.5500188 | 3.707718 | 1.021754 | 0.4447289 | 4.125396 | 1.714292 | -6.475449e-05 | 0.1796546 | 0 | 0 | 0
307 | 12095.14 | 2010-11-11 14:05 | 2941.484 | 7 | 1 | -0.5498376 | 3.705289 | 1.021754 | 0.4493138 | 4.125396 | 1.731285 | -6.475449e-05 | 0.1796546 | 0 | 0 | 0
308 | 12125.15 | 2010-11-11 14:05 | 2971.499 | 7 | 1 | -0.5498376 | 3.703185 | 1.021754 | 0.4538985 | 4.125396 | 1.748268 | -3.237724e-05 | 0.1796546 | 0 | 0 | 0
309 | 12155.17 | 2010-11-11 14:06 | 3001.514 | 7 | 1 | -0.5500188 | 3.700756 | 1.021754 | 0.4584832 | 4.125396 | 1.765241 | -9.713173e-05 | 0.1796546 | 0 | 0 | 0
310 | 12185.18 | 2010-11-11 14:06 | 3031.53 | 7 | 1 | -0.5498376 | 3.698814 | 1.021754 | 0.463068 | 4.125396 | 1.782204 | -6.475449e-05 | 0.1796546 | 0 | 0 | 0
311 | 12215.2 | 2010-11-11 14:07 | 3061.545 | 7 | 1 | -0.5498376 | 3.696871 | 1.021754 | 0.4676528 | 4.125396 | 1.799157 | 0 | 0.1796546 | 0 | 0 | 0
312 | 12245.22 | 2010-11-11 14:07 | 3091.56 | 7 | 1 | -0.5500188 | 3.694443 | 1.021754 | 0.4722376 | 4.125396 | 1.816101 | -6.475449e-05 | 0.1796546 | 0 | 0 | 0
313 | 12275.23 | 2010-11-11 14:08 | 3121.576 | 7 | 1 | -0.5498376 | 3.6925 | 1.021754 | 0.4768225 | 4.125396 | 1.833035 | -6.475449e-05 | 0.1796546 | 0 | 0 | 0
314 | 12305.25 | 2010-11-11 14:08 | 3151.591 | 7 | 1 | -0.5500188 | 3.690395 | 1.021754 | 0.4814074 | 4.125396 | 1.84996 | -3.237724e-05 | 0.1796546 | 0 | 0 | 0
315 | 12335.26 | 2010-11-11 14:09 | 3181.606 | 7 | 1 | -0.5498376 | 3.688291 | 1.021754 | 0.4859921 | 4.125396 | 1.866875 | -9.713173e-05 | 0.1796546 | 0 | 0 | 0
316 | 12365.28 | 2010-11-11 14:09 | 3211.621 | 7 | 1 | -0.5498376 | 3.68651 | 1.021754 | 0.490577 | 4.125396 | 1.883782 | -3.237724e-05 | 0.1796546 | 0 | 0 | 0
317 | 12395.29 | 2010-11-11 14:10 | 3241.637 | 7 | 1 | -0.5500188 | 3.684406 | 1.021754 | 0.4951618 | 4.125396 | 1.900679 | -9.713173e-05 | 0.1796546 | 0 | 0 | 0
318 | 12425.31 | 2010-11-11 14:10 | 3271.652 | 7 | 1 | -0.5498376 | 3.682463 | 1.021754 | 0.4997465 | 4.125396 | 1.917567 | -3.237724e-05 | 0.1796546 | 0 | 0 | 0
319 | 12455.32 | 2010-11-11 14:11 | 3301.667 | 7 | 1 | -0.5498376 | 3.680682 | 1.021754 | 0.5043313 | 4.125396 | 1.934446 | -6.475449e-05 | 0.1796546 | 0 | 0 | 0
320 | 12485.34 | 2010-11-11 14:11 | 3331.683 | 7 | 1 | -0.5498376 | 3.678739 | 1.021754 | 0.5089162 | 4.125396 | 1.951316 | -3.237724e-05 | 0.1796546 | 0 | 0 | 0
321 | 12515.35 | 2010-11-11 14:12 | 3361.698 | 7 | 1 | -0.5498376 | 3.676797 | 1.021754 | 0.513501 | 4.125396 | 1.968178 | -6.475449e-05 | 0.1796546 | 0 | 0 | 0
322 | 12545.37 | 2010-11-11 14:12 | 3391.713 | 7 | 1 | -0.5500188 | 3.674854 | 1.021754 | 0.5180858 | 4.125396 | 1.985031 | -9.713173e-05 | 0.1796546 | 0 | 0 | 0
323 | 12575.38 | 2010-11-11 14:13 | 3421.728 | 7 | 1 | -0.5500188 | 3.673235 | 1.021754 | 0.5226706 | 4.125396 | 2.001876 | 0 | 0.1796546 | 0 | 0 | 0
324 | 12605.4 | 2010-11-11 14:13 | 3451.744 | 7 | 1 | -0.5500188 | 3.671292 | 1.021754 | 0.5272553 | 4.125396 | 2.018712 | -6.475449e-05 | 0.1796546 | 0 | 0 | 0
325 | 12635.41 | 2010-11-11 14:14 | 3481.759 | 7 | 1 | -0.5500188 | 3.66935 | 1.021754 | 0.5318402 | 4.125396 | 2.03554 | -6.475449e-05 | 0.1796546 | 0 | 0 | 0
326 | 12665.43 | 2010-11-11 14:14 | 3511.774 | 7 | 1 | -0.5500188 | 3.667731 | 1.021754 | 0.5364249 | 4.125396 | 2.052359 | -3.237724e-05 | 0.1796546 | 0 | 0 | 0
327 | 12695.44 | 2010-11-11 14:15 | 3541.79 | 7 | 1 | -0.5498376 | 3.66595 | 1.021754 | 0.5410097 | 4.125396 | 2.069171 | -6.475449e-05 | 0.1796546 | 0 | 0 | 0
328 | 12725.46 | 2010-11-11 14:15 | 3571.805 | 7 | 1 | -0.5500188 | 3.664169 | 1.021754 | 0.5455945 | 4.125396 | 2.085974 | -3.237724e-05 | 0.1796546 | 0 | 0 | 0
329 | 12755.48 | 2010-11-11 14:16 | 3601.82 | 7 | 1 | -0.5498376 | 3.662226 | 1.021754 | 0.5501793 | 4.125396 | 2.102769 | -6.475449e-05 | 0.1796546 | 0 | 0 | 0
330 | 12785.48 | 2010-11-11 14:16 | 3631.821 | 7 | 1 | -0.5498376 | 3.660608 | 1.021754 | 0.5547619 | 4.125396 | 2.119548 | -6.475449e-05 | 0.1796546 | 0 | 0 | 0
331 | 12815.49 | 2010-11-11 14:17 | 3661.835 | 7 | 1 | -0.5498376 | 3.658989 | 1.021754 | 0.5593467 | 4.125396 | 2.136328 | -6.475449e-05 | 0.1796546 | 0 | 0 | 0
332 | 12845.51 | 2010-11-11 14:17 | 3691.851 | 7 | 1 | -0.5500188 | 3.657208 | 1.021754 | 0.5639317 | 4.125396 | 2.1531 | -3.237724e-05 | 0.1796546 | 0 | 0 | 0
333 | 12875.52 | 2010-11-11 14:18 | 3721.866 | 7 | 1 | -0.5498376 | 3.655751 | 1.021754 | 0.5685164 | 4.125396 | 2.169864 | -3.237724e-05 | 0.1796546 | 0 | 0 | 0
334 | 12905.54 | 2010-11-11 14:18 | 3751.881 | 7 | 1 | -0.5500188 | 3.653808 | 1.021754 | 0.5731013 | 4.125396 | 2.186621 | -6.480217e-05 | 0.1796546 | 0 | 0 | 0
335 | 12935.55 | 2010-11-11 14:19 | 3781.896 | 7 | 1 | -0.5500188 | 3.652513 | 1.021754 | 0.5776861 | 4.125396 | 2.20337 | 0 | 0.1796546 | 0 | 0 | 0
336 | 12965.57 | 2010-11-11 14:19 | 3811.912 | 7 | 1 | -0.5498376 | 3.650732 | 1.021754 | 0.582271 | 4.125396 | 2.220112 | -3.237724e-05 | 0.1796546 | 0 | 0 | 0
337 | 12995.58 | 2010-11-11 14:20 | 3841.927 | 7 | 1 | -0.5500188 | 3.648952 | 1.021754 | 0.5868559 | 4.125396 | 2.236847 | -6.475449e-05 | 0.1796546 | 0 | 0 | 0
338 | 13025.6 | 2010-11-11 14:20 | 3871.942 | 7 | 1 | -0.5500188 | 3.647495 | 1.021754 | 0.5914407 | 4.125396 | 2.253574 | -6.475449e-05 | 0.1796546 | 0 | 0 | 0
339 | 13055.61 | 2010-11-11 14:21 | 3901.958 | 7 | 1 | -0.5498376 | 3.645876 | 1.021754 | 0.5960254 | 4.125396 | 2.270292 | -6.475449e-05 | 0.1796546 | 0 | 0 | 0
340 | 13085.63 | 2010-11-11 14:21 | 3931.973 | 7 | 1 | -0.5500188 | 3.644419 | 1.021754 | 0.6006101 | 4.125396 | 2.287004 | -3.237724e-05 | 0.1796546 | 0 | 0 | 0
341 | 13115.64 | 2010-11-11 14:22 | 3961.988 | 7 | 1 | -0.5500188 | 3.642962 | 1.021754 | 0.6051948 | 4.125396 | 2.303709 | -3.237724e-05 | 0.1796546 | 0 | 0 | 0
342 | 13145.66 | 2010-11-11 14:22 | 3992.004 | 7 | 1 | -0.5498376 | 3.641343 | 1.021754 | 0.6097794 | 4.125396 | 2.320406 | 0 | 0.1796546 | 0 | 0 | 0
343 | 13175.67 | 2010-11-11 14:23 | 4022.019 | 7 | 1 | -0.5500188 | 3.639724 | 1.021754 | 0.6143642 | 4.125396 | 2.337097 | -6.475449e-05 | 0.1796546 | 0 | 0 | 0
344 | 13205.69 | 2010-11-11 14:23 | 4052.034 | 7 | 1 | -0.5498376 | 3.638267 | 1.021754 | 0.6189491 | 4.125396 | 2.353782 | -3.237724e-05 | 0.1796546 | 0 | 0 | 0
345 | 13235.7 | 2010-11-11 14:24 | 4082.049 | 7 | 1 | -0.5498376 | 3.63681 | 1.021754 | 0.6235337 | 4.125396 | 2.370459 | -3.237724e-05 | 0.1796546 | 0 | 0 | 0
346 | 13265.72 | 2010-11-11 14:24 | 4112.065 | 7 | 1 | -0.5500188 | 3.635515 | 1.021754 | 0.6281184 | 4.125396 | 2.38713 | 0 | 0.1796546 | 0 | 0 | 0
347 | 13295.74 | 2010-11-11 14:25 | 4142.08 | 7 | 1 | -0.5498376 | 3.634058 | 1.021754 | 0.6327032 | 4.125396 | 2.403794 | -3.237724e-05 | 0.1796546 | 0 | 0 | 0
348 | 13325.75 | 2010-11-11 14:25 | 4172.095 | 7 | 1 | -0.5498376 | 3.632762 | 1.021754 | 0.6372879 | 4.125396 | 2.420452 | 0 | 0.1796546 | 0 | 0 | 0
349 | 13355.77 | 2010-11-11 14:26 | 4202.111 | 7 | 1 | -0.5496564 | 3.631144 | 1.021754 | 0.6418727 | 4.125396 | 2.437103 | -6.475449e-05 | 0.1796546 | 0 | 0 | 0
350 | 13385.78 | 2010-11-11 14:26 | 4232.126 | 7 | 1 | -0.5498376 | 3.629848 | 1.021754 | 0.6464574 | 4.125396 | 2.453748 | -3.237724e-05 | 0.1796546 | 0 | 0 | 0
351 | 13415.8 | 2010-11-11 14:27 | 4262.141 | 7 | 1 | -0.5500188 | 3.628553 | 1.021754 | 0.6510421 | 4.125396 | 2.470387 | 0 | 0.1796546 | 0 | 0 | 0
352 | 13445.81 | 2010-11-11 14:27 | 4292.157 | 7 | 1 | -0.5498376 | 3.627258 | 1.021754 | 0.655627 | 4.125396 | 2.48702 | 0 | 0.1796546 | 0 | 0 | 0
353 | 13475.83 | 2010-11-11 14:28 | 4322.172 | 7 | 1 | -0.5500188 | 3.625963 | 1.021754 | 0.6602117 | 4.125396 | 2.503647 | -3.237724e-05 | 0.1796546 | 0 | 0 | 0
354 | 13505.84 | 2010-11-11 14:28 | 4352.187 | 7 | 1 | -0.5500188 | 3.624506 | 1.021754 | 0.6647965 | 4.125396 | 2.520268 | -6.475449e-05 | 0.1796546 | 0 | 0 | 0
355 | 13535.86 | 2010-11-11 14:29 | 4382.202 | 7 | 1 | -0.5500188 | 3.623373 | 1.021754 | 0.6693813 | 4.125396 | 2.536883 | 3.237724e-05 | 0.1796546 | 0 | 0 | 0
356 | 13565.87 | 2010-11-11 14:29 | 4412.218 | 7 | 1 | -0.5500188 | 3.621916 | 1.021754 | 0.673966 | 4.125396 | 2.553492 | -6.475449e-05 | 0.1796546 | 0 | 0 | 0
357 | 13595.89 | 2010-11-11 14:30 | 4442.233 | 7 | 1 | -0.5498376 | 3.620944 | 1.021754 | 0.6785507 | 4.125396 | 2.570095 | -3.237724e-05 | 0.1796546 | 0 | 0 | 0
358 | 13625.9 | 2010-11-11 14:30 | 4472.248 | 7 | 1 | -0.5500188 | 3.619649 | 1.021754 | 0.6831354 | 4.125396 | 2.586693 | -3.237724e-05 | 0.1796546 | 0 | 0 | 0
359 | 13655.92 | 2010-11-11 14:31 | 4502.264 | 7 | 1 | -0.5498376 | 3.618354 | 1.021754 | 0.6877203 | 4.125396 | 2.603285 | 0 | 0.1796546 | 0 | 0 | 0
360 | 13685.93 | 2010-11-11 14:31 | 4532.279 | 7 | 1 | -0.5498376 | 3.616897 | 1.021754 | 0.692305 | 4.125396 | 2.619871 | -6.475449e-05 | 0.1796546 | 0 | 0 | 0
361 | 13715.95 | 2010-11-11 14:32 | 4562.294 | 7 | 1 | -0.5498376 | 3.615926 | 1.021754 | 0.6968898 | 4.125396 | 2.636451 | -3.237724e-05 | 0.1796546 | 0 | 0 | 0
362 | 13745.97 | 2010-11-11 14:32 | 4592.312 | 7 | 1 | -0.5498376 | 3.614631 | 1.021754 | 0.7014751 | 4.125396 | 2.653028 | -3.237724e-05 | 0.1796546 | 0 | 0 | 0
363 | 13775.98 | 2010-11-11 14:33 | 4622.325 | 7 | 1 | -0.5500188 | 3.613497 | 1.021754 | 0.7060595 | 4.125396 | 2.669596 | 0 | 0.1796546 | 0 | 0 | 0
364 | 13806 | 2010-11-11 14:33 | 4652.34 | 7 | 1 | -0.5498376 | 3.612202 | 1.021754 | 0.7106443 | 4.125396 | 2.68616 | -3.237724e-05 | 0.1796546 | 0 | 0 | 0
365 | 13836.01 | 2010-11-11 14:34 | 4682.355 | 7 | 1 | -0.5498376 | 3.610907 | 1.021754 | 0.7152291 | 4.125396 | 2.702718 | -6.475449e-05 | 0.1796546 | 0 | 0 | 0
366 | 13866.03 | 2010-11-11 14:34 | 4712.371 | 7 | 1 | -0.5498376 | 3.609612 | 1.021754 | 0.7198138 | 4.125396 | 2.71927 | -9.713173e-05 | 0.1796546 | 0 | 0 | 0
367 | 13896.04 | 2010-11-11 14:35 | 4742.386 | 7 | 1 | -0.5500188 | 3.608317 | 1.021754 | 0.7243986 | 4.125396 | 2.735817 | -6.475449e-05 | 0.1796546 | 0 | 0 | 0
368 | 13926.06 | 2010-11-11 14:35 | 4772.401 | 7 | 1 | -0.5498376 | 3.607184 | 1.021754 | 0.7289836 | 4.125396 | 2.752359 | -3.237724e-05 | 0.1796546 | 0 | 0 | 0
369 | 13956.07 | 2010-11-11 14:36 | 4802.416 | 7 | 1 | -0.5498376 | 3.606051 | 1.021754 | 0.7335683 | 4.125396 | 2.768895 | -3.237724e-05 | 0.1796546 | 0 | 0 | 0
370 | 13986.09 | 2010-11-11 14:36 | 4832.432 | 7 | 1 | -0.5500188 | 3.604755 | 1.021754 | 0.7381531 | 4.125396 | 2.785424 | 0 | 0.1796546 | 0 | 0 | 0
371 | 14016.1 | 2010-11-11 14:37 | 4862.447 | 7 | 1 | -0.5500188 | 3.60346 | 1.021754 | 0.7427378 | 4.125396 | 2.801949 | -3.237724e-05 | 0.1796546 | 0 | 0 | 0
372 | 14046.12 | 2010-11-11 14:37 | 4892.462 | 7 | 1 | -0.5502 | 3.602165 | 1.021754 | 0.7473228 | 4.125396 | 2.818468 | -6.475449e-05 | 0.1796546 | 0 | 0 | 0
373 | 14076.13 | 2010-11-11 14:38 | 4922.478 | 7 | 1 | -0.5500188 | 3.601032 | 1.021754 | 0.7519076 | 4.125396 | 2.83498 | -3.237724e-05 | 0.1796546 | 0 | 0 | 0
374 | 14106.15 | 2010-11-11 14:38 | 4952.493 | 7 | 1 | -0.5500188 | 3.599575 | 1.021754 | 0.7564925 | 4.125396 | 2.851487 | -3.237724e-05 | 0.1796546 | 0 | 0 | 0
375 | 14136.16 | 2010-11-11 14:39 | 4982.508 | 7 | 1 | -0.5498376 | 3.598442 | 1.021754 | 0.7610773 | 4.125396 | 2.867988 | 0 | 0.1796546 | 0 | 0 | 0
376 | 14166.18 | 2010-11-11 14:39 | 5012.524 | 7 | 1 | -0.5498376 | 3.596985 | 1.021754 | 0.7656623 | 4.125396 | 2.884483 | -3.237724e-05 | 0.1796546 | 0 | 0 | 0
377 | 14196.19 | 2010-11-11 14:40 | 5042.539 | 7 | 1 | -0.5498376 | 3.595528 | 1.021754 | 0.7702472 | 4.125396 | 2.900972 | -6.480217e-05 | 0.1796546 | 0 | 0 | 0
378 | 14226.21 | 2010-11-11 14:40 | 5072.554 | 7 | 1 | -0.5498376 | 3.594233 | 1.021754 | 0.774832 | 4.125396 | 2.917454 | -3.237724e-05 | 0.1796546 | 0 | 0 | 0
379 | 14256.22 | 2010-11-11 14:41 | 5102.57 | 7 | 1 | -0.5498376 | 3.592776 | 1.021754 | 0.7794168 | 4.125396 | 2.93393 | -6.475449e-05 | 0.1796546 | 0 | 0 | 0
380 | 14286.24 | 2010-11-11 14:41 | 5132.585 | 7 | 1 | -0.5498376 | 3.59148 | 1.021754 | 0.7840018 | 4.125396 | 2.950399 | -3.237724e-05 | 0.1796546 | 0 | 0 | 0
381 | 14316.26 | 2010-11-11 14:42 | 5162.6 | 7 | 1 | -0.5498376 | 3.589862 | 1.021754 | 0.7885866 | 4.125396 | 2.966862 | 0 | 0.1796546 | 0 | 0 | 0
382 | 14346.27 | 2010-11-11 14:42 | 5192.615 | 7 | 1 | -0.5500188 | 3.588243 | 1.021754 | 0.7931715 | 4.125396 | 2.983317 | -6.475449e-05 | 0.1796546 | 0 | 0 | 0
383 | 14376.29 | 2010-11-11 14:43 | 5222.631 | 7 | 1 | -0.5498376 | 3.586624 | 1.021754 | 0.7977564 | 4.125396 | 2.999765 | -6.475449e-05 | 0.1796546 | 0 | 0 | 0
384 | 14406.3 | 2010-11-11 14:43 | 5252.646 | 7 | 1 | -0.5498376 | 3.585167 | 1.021754 | 0.8023412 | 4.125396 | 3.016206 | 0 | 0.1796546 | 0 | 0 | 0
385 | 14436.32 | 2010-11-11 14:44 | 5282.661 | 7 | 1 | -0.5500188 | 3.583386 | 1.021754 | 0.8069261 | 4.125396 | 3.032639 | -6.475449e-05 | 0.1796546 | 0 | 0 | 0
386 | 14466.33 | 2010-11-11 14:44 | 5312.677 | 7 | 1 | -0.5498376 | 3.581605 | 1.021754 | 0.8115109 | 4.125396 | 3.049065 | -6.475449e-05 | 0.1796546 | 0 | 0 | 0
387 | 14496.35 | 2010-11-11 14:45 | 5342.692 | 7 | 1 | -0.5498376 | 3.579986 | 1.021754 | 0.8160958 | 4.125396 | 3.065483 | 0 | 0.1796546 | 0 | 0 | 0
388 | 14526.36 | 2010-11-11 14:45 | 5372.707 | 7 | 1 | -0.5498376 | 3.578044 | 1.021754 | 0.8206807 | 4.125396 | 3.081892 | -6.475449e-05 | 0.1796546 | 0 | 0 | 0
389 | 14556.38 | 2010-11-11 14:46 | 5402.723 | 7 | 1 | -0.5498376 | 3.576101 | 1.021754 | 0.8252657 | 4.125396 | 3.098293 | -3.237724e-05 | 0.1796546 | 0 | 0 | 0
390 | 14586.39 | 2010-11-11 14:46 | 5432.738 | 7 | 1 | -0.5498376 | 3.573996 | 1.021754 | 0.8298505 | 4.125396 | 3.114684 | -9.713173e-05 | 0.1796546 | 0 | 0 | 0
391 | 14616.41 | 2010-11-11 14:47 | 5462.753 | 7 | 1 | -0.5498376 | 3.572054 | 1.021754 | 0.8344353 | 4.125396 | 3.131066 | -3.237724e-05 | 0.1796546 | 0 | 0 | 0
392 | 14646.42 | 2010-11-11 14:47 | 5492.768 | 7 | 1 | -0.5500188 | 3.569949 | 1.021754 | 0.8390202 | 4.125396 | 3.147439 | -6.475449e-05 | 0.1796546 | 0 | 0 | 0
393 | 14676.44 | 2010-11-11 14:48 | 5522.784 | 7 | 1 | -0.5498376 | 3.567845 | 1.021754 | 0.8436052 | 4.125396 | 3.163802 | -6.475449e-05 | 0.1796546 | 0 | 0 | 0
394 | 14706.45 | 2010-11-11 14:48 | 5552.799 | 7 | 1 | -0.5498376 | 3.565578 | 1.021754 | 0.8481901 | 4.125396 | 3.180155 | -3.237724e-05 | 0.1796546 | 0 | 0 | 0
395 | 14736.47 | 2010-11-11 14:49 | 5582.814 | 7 | 1 | -0.5498376 | 3.56315 | 1.021754 | 0.8527749 | 4.125396 | 3.196496 | -3.237724e-05 | 0.1796546 | 0 | 0 | 0
396 | 14766.48 | 2010-11-11 14:49 | 5612.83 | 7 | 1 | -0.5500188 | 3.56056 | 1.021754 | 0.8573597 | 4.125396 | 3.212827 | -9.713173e-05 | 0.1796546 | 0 | 0 | 0
397 | 14796.5 | 2010-11-11 14:50 | 5642.845 | 7 | 1 | -0.5500188 | 3.558131 | 1.021754 | 0.8619446 | 4.125396 | 3.229147 | -9.713173e-05 | 0.1796546 | 0 | 0 | 0
398 | 14826.52 | 2010-11-11 14:50 | 5672.86 | 7 | 1 | -0.5500188 | 3.555541 | 1.021754 | 0.8665295 | 4.125396 | 3.245455 | -6.475449e-05 | 0.1796546 | 0 | 0 | 0
399 | 14856.53 | 2010-11-11 14:51 | 5702.875 | 7 | 1 | -0.5500188 | 3.552789 | 1.021754 | 0.8711143 | 4.125396 | 3.261751 | -9.713173e-05 | 0.1796546 | 0 | 0 | 0
400 | 14886.55 | 2010-11-11 14:51 | 5732.891 | 7 | 1 | -0.5496564 | 3.55036 | 1.021754 | 0.8756992 | 4.125396 | 3.278034 | -3.237724e-05 | 0.1796546 | 0 | 0 | 0
401 | 14916.56 | 2010-11-11 14:52 | 5762.906 | 7 | 1 | -0.5498376 | 3.547446 | 1.021754 | 0.880284 | 4.125396 | 3.294305 | -6.475449e-05 | 0.1796546 | 0 | 0 | 0
402 | 14946.58 | 2010-11-11 14:52 | 5792.921 | 7 | 1 | -0.5498376 | 3.544694 | 1.021754 | 0.8848688 | 4.125396 | 3.310563 | -6.475449e-05 | 0.1796546 | 0 | 0 | 0
403 | 14976.59 | 2010-11-11 14:53 | 5822.937 | 7 | 1 | -0.5498376 | 3.541942 | 1.021754 | 0.8894535 | 4.125396 | 3.326808 | -9.713173e-05 | 0.1796546 | 0 | 0 | 0
404 | 15006.61 | 2010-11-11 14:53 | 5852.952 | 7 | 1 | -0.5498376 | 3.53919 | 1.021754 | 0.8940383 | 4.125396 | 3.343041 | -6.475449e-05 | 0.1796546 | 0 | 0 | 0
405 | 15036.62 | 2010-11-11 14:54 | 5882.967 | 7 | 1 | -0.5498376 | 3.536438 | 1.021754 | 0.8986232 | 4.125396 | 3.359261 | -6.475449e-05 | 0.1796546 | 0 | 0 | 0
406 | 15066.64 | 2010-11-11 14:54 | 5912.983 | 7 | 1 | -0.5498376 | 3.533524 | 1.021754 | 0.9032081 | 4.125396 | 3.375469 | -0.000129509 | 0.1796546 | 0 | 0 | 0
407 | 15096.65 | 2010-11-11 14:55 | 5942.998 | 7 | 1 | -0.5502 | 3.53061 | 1.021754 | 0.907793 | 4.125396 | 3.391663 | -9.713173e-05 | 0.1796546 | 0 | 0 | 0
408 | 15126.67 | 2010-11-11 14:55 | 5973.013 | 7 | 1 | -0.5498376 | 3.527858 | 1.021754 | 0.9123779 | 4.125396 | 3.407844 | -6.475449e-05 | 0.1796546 | 0 | 0 | 0
409 | 15156.68 | 2010-11-11 14:56 | 6003.028 | 7 | 1 | -0.5498376 | 3.524458 | 1.021754 | 0.9169628 | 4.125396 | 3.424012 | -9.713173e-05 | 0.1796546 | 0 | 0 | 0
410 | 15186.7 | 2010-11-11 14:56 | 6033.044 | 7 | 1 | -0.5500188 | 3.521382 | 1.021754 | 0.9215477 | 4.125396 | 3.440164 | -9.713173e-05 | 0.1796546 | 0 | 0 | 0
411 | 15216.71 | 2010-11-11 14:57 | 6063.059 | 7 | 1 | -0.5500188 | 3.517821 | 1.021754 | 0.9261326 | 4.125396 | 3.456301 | -0.000129509 | 0.1796546 | 0 | 0 | 0
412 | 15246.73 | 2010-11-11 14:57 | 6093.074 | 7 | 1 | -0.5498376 | 3.514097 | 1.021754 | 0.9307175 | 4.125396 | 3.472422 | -9.713173e-05 | 0.1796546 | 0 | 0 | 0
413 | 15276.74 | 2010-11-11 14:58 | 6123.09 | 7 | 1 | -0.5498376 | 3.510212 | 1.021754 | 0.9353024 | 4.125396 | 3.488525 | -9.713173e-05 | 0.1796546 | 0 | 0 | 0
414 | 15306.76 | 2010-11-11 14:58 | 6153.105 | 7 | 1 | -0.5500188 | 3.505517 | 1.021754 | 0.9398873 | 4.125396 | 3.504608 | -0.000129509 | 0.1796546 | 0 | 0 | 0
415 | 15336.78 | 2010-11-11 14:59 | 6183.12 | 7 | 1 | -0.5500188 | 3.500498 | 1.021754 | 0.9444722 | 4.125396 | 3.520669 | -0.000129509 | 0.1796546 | 0 | 0 | 0
416 | 15366.79 | 2010-11-11 14:59 | 6213.136 | 7 | 1 | -0.5498376 | 3.495156 | 1.021754 | 0.9490571 | 4.125396 | 3.536707 | -0.000129509 | 0.1796546 | 0 | 0 | 0
417 | 15396.81 | 2010-11-11 15:00 | 6243.151 | 7 | 1 | -0.5496564 | 3.488842 | 1.021754 | 0.953642 | 4.125396 | 3.552717 | -0.0001618862 | 0.1796546 | 0 | 0 | 0
418 | 15426.82 | 2010-11-11 15:00 | 6273.166 | 7 | 1 | -0.5498376 | 3.481395 | 1.021754 | 0.9582269 | 4.125396 | 3.568696 | -0.0002266407 | 0.1796546 | 0 | 0 | 0
419 | 15456.84 | 2010-11-11 15:01 | 6303.181 | 7 | 1 | -0.5500188 | 3.472977 | 1.021754 | 0.9628118 | 4.125396 | 3.584639 | -0.000259018 | 0.1796546 | 0 | 0 | 0
420 | 15486.85 | 2010-11-11 15:01 | 6333.197 | 7 | 1 | -0.5500188 | 3.463264 | 1.021754 | 0.9673967 | 4.125396 | 3.600541 | -0.0003237724 | 0.1796546 | 0 | 0 | 0
421 | 15516.87 | 2010-11-11 15:02 | 6363.212 | 7 | 1 | -0.5500188 | 3.451931 | 1.021754 | 0.9719816 | 4.125396 | 3.616396 | -0.0003561497 | 0.1796546 | 0 | 0 | 0
422 | 15546.88 | 2010-11-11 15:02 | 6393.227 | 7 | 1 | -0.5498376 | 3.438494 | 1.021754 | 0.9765665 | 4.125396 | 3.632193 | -0.0003885746 | 0.1796546 | 0 | 0 | 0
423 | 15576.9 | 2010-11-11 15:03 | 6423.243 | 7 | 1 | -0.5500188 | 3.421982 | 1.021754 | 0.9811513 | 4.125396 | 3.647921 | -0.0005180359 | 0.1796546 | 0 | 0 | 0
424 | 15606.91 | 2010-11-11 15:03 | 6453.258 | 7 | 1 | -0.5498376 | 3.402555 | 1.021754 | 0.9857363 | 4.125396 | 3.663568 | -0.0005827904 | 0.1796546 | 0 | 0 | 0
425 | 15636.93 | 2010-11-11 15:04 | 6483.273 | 7 | 1 | -0.5498376 | 3.379404 | 1.021754 | 0.9903211 | 4.125396 | 3.679118 | -0.0006475925 | 0.1796546 | 0 | 0 | 0
426 | 15666.94 | 2010-11-11 15:04 | 6513.289 | 7 | 1 | -0.5498376 | 3.351397 | 1.021754 | 0.994906 | 4.125396 | 3.69455 | -0.0008094787 | 0.1796546 | 0 | 0 | 0
427 | 15696.95 | 2010-11-11 15:05 | 6543.291 | 7 | 1 | -0.5498376 | 3.31821 | 1.021754 | 0.999489 | 4.125396 | 3.709836 | -0.000971365 | 0.1796546 | 0 | 0 | 0
428 | 15726.96 | 2010-11-11 15:05 | 6573.304 | 7 | 1 | -0.5498376 | 3.278061 | 1.021754 | 1.004073 | 4.125396 | 3.724959 | -0.001165628 | 0.1796546 | 0 | 0 | 0
429 | 15756.97 | 2010-11-11 15:06 | 6603.319 | 7 | 1 | -0.5500188 | 3.229332 | 1.021754 | 1.008658 | 4.125396 | 3.73988 | -0.001424646 | 0.1796546 | 0 | 0 | 0
430 | 15786.99 | 2010-11-11 15:06 | 6633.334 | 7 | 1 | -0.5498376 | 3.168947 | 1.021754 | 1.013243 | 4.125396 | 3.754553 | -0.001748419 | 0.1796546 | 0 | 0 | 0
431 | 15817 | 2010-11-11 15:07 | 6663.349 | 7 | 1 | -0.5498376 | 3.091726 | 1.021754 | 1.017828 | 4.125396 | 3.768913 | -0.002266455 | 0.1796546 | 0 | 0 | 0
432 | 15844.55 | 2010-11-11 15:07 | 6690.896 | 7 | 1 | -0.5500188 | 2.991678 | 1.021754 | 1.022036 | 4.125396 | 3.781728 | -0.003561544 | 0.1796546 | 0 | 0 | 0
433 | 15862.79 | 2010-11-11 15:07 | 6709.13 | 7 | 1 | -0.5498376 | 2.891629 | 1.021754 | 1.024821 | 4.125396 | 3.789928 | -0.004921484 | 0.1796546 | 0 | 0 | 0
434 | 15877.05 | 2010-11-11 15:08 | 6723.396 | 7 | 1 | -0.5500188 | 2.791419 | 1.021754 | 1.027 | 4.125396 | 3.796124 | -0.005957556 | 0.1796546 | 0 | 0 | 0
435 | 15888.96 | 2010-11-11 15:08 | 6735.302 | 7 | 1 | -0.5498376 | 2.699951 | 1.021754 | 1.028819 | 4.125396 | 3.801118 | -0.006184197 | 0.1796546 | 0 | 0 | 0
436 | 15948.97 | 2010-11-11 15:09 | 60.01497 | 8 | 1 | 0 | 3.209582 | 1.021754 | 1.028819 | 4.125396 | 3.801118 | 0.001068497 | 0.1796546 | 0 | 0 | 0
437 | 15949.16 | 2010-11-11 15:09 | 0.1876372 | 9 | 1 | 0.0002955204 | 3.209258 | 1.021754 | 1.028819 | 4.125396 | 3.801118 | 0 | 0.1843432 | 0 | 0 | 0
438 | 15953.99 | 2010-11-11 15:09 | 5.015585 | 9 | 1 | 0.004463196 | 3.216867 | 1.02176 | 1.028819 | 4.125415 | 3.801118 | 0.000841856 | 0.1843432 | 0 | 0 | 0
439 | 15984.02 | 2010-11-11 15:09 | 30.01528 | 1 | 2 | 0 | 3.243093 | 1.02176 | 1.028819 | 4.125415 | 3.801118 | 0.0005504132 | 0.1843432 | 0 | 0 | 0
440 | 16014.03 | 2010-11-11 15:10 | 60.03058 | 1 | 2 | 0 | 3.262196 | 1.02176 | 1.028819 | 4.125415 | 3.801118 | 0.0004209042 | 0.1843432 | 0 | 0 | 0
441 | 16044.05 | 2010-11-11 15:10 | 90.0459 | 1 | 2 | 0 | 3.276928 | 1.02176 | 1.028819 | 4.125415 | 3.801118 | 0.0003561497 | 0.1843432 | 0 | 0 | 0
442 | 16074.02 | 2010-11-11 15:11 | 120.0143 | 1 | 2 | 0 | 3.288746 | 1.02176 | 1.028819 | 4.125415 | 3.801118 | 0.0002913952 | 0.1843432 | 0 | 0 | 0
443 | 16104.03 | 2010-11-11 15:11 | 30.01529 | 2 | 2 | 0.5502474 | 3.547446 | 1.026349 | 1.028819 | 4.141469 | 3.801118 | 0.002136993 | 0.1843432 | 0 | 0 | 0
444 | 16134.05 | 2010-11-11 15:12 | 60.03066 | 2 | 2 | 0.5504286 | 3.611393 | 1.030937 | 1.028819 | 4.157903 | 3.801118 | 0.001521778 | 0.1843432 | 0 | 0 | 0
445 | 16164.06 | 2010-11-11 15:12 | 90.04589 | 2 | 2 | 0.5502474 | 3.65737 | 1.035526 | 1.028819 | 4.174584 | 3.801118 | 0.001100874 | 0.1843432 | 0 | 0 | 0
446 | 16194.08 | 2010-11-11 15:13 | 120.0613 | 2 | 2 | 0.5504286 | 3.693633 | 1.040114 | 1.028819 | 4.191451 | 3.801118 | 0.0009389877 | 0.1843432 | 0 | 0 | 0
447 | 16224.09 | 2010-11-11 15:13 | 150.0765 | 2 | 2 | 0.5502474 | 3.723421 | 1.044702 | 1.028819 | 4.208469 | 3.801118 | 0.0007771015 | 0.1843432 | 0 | 0 | 0
448 | 16254.11 | 2010-11-11 15:14 | 180.092 | 2 | 2 | 0.5500662 | 3.748352 | 1.049291 | 1.028819 | 4.225612 | 3.801118 | 0.0005827904 | 0.1843432 | 0 | 0 | 0
449 | 16284.13 | 2010-11-11 15:14 | 210.1071 | 2 | 2 | 0.5504286 | 3.770369 | 1.053879 | 1.028819 | 4.242863 | 3.801118 | 0.0005504132 | 0.1843432 | 0 | 0 | 0
450 | 16314.14 | 2010-11-11 15:15 | 240.1224 | 2 | 2 | 0.5504286 | 3.789148 | 1.058468 | 1.028819 | 4.260208 | 3.801118 | 0.0004532814 | 0.1843432 | 0 | 0 | 0
451 | 16344.16 | 2010-11-11 15:15 | 270.1377 | 2 | 2 | 0.5500662 | 3.804204 | 1.063056 | 1.028819 | 4.27763 | 3.801118 | 0.0003237724 | 0.1843432 | 0 | 0 | 0
452 | 16374.17 | 2010-11-11 15:16 | 300.153 | 2 | 2 | 0.5504286 | 3.815536 | 1.067645 | 1.028819 | 4.295114 | 3.801118 | 0.0002913952 | 0.1843432 | 0 | 0 | 0
453 | 16404.19 | 2010-11-11 15:16 | 330.1684 | 2 | 2 | 0.5504286 | 3.822498 | 1.072233 | 1.028819 | 4.312639 | 3.801118 | 0.0001618862 | 0.1843432 | 0 | 0 | 0
454 | 16434.2 | 2010-11-11 15:17 | 360.1837 | 2 | 2 | 0.5502474 | 3.827031 | 1.076822 | 1.028819 | 4.330189 | 3.801118 | 0.0001618862 | 0.1843432 | 0 | 0 | 0
455 | 16464.22 | 2010-11-11 15:17 | 390.1989 | 2 | 2 | 0.5504286 | 3.830269 | 1.081411 | 1.028819 | 4.347757 | 3.801118 | 6.475449e-05 | 0.1843432 | 0 | 0 | 0
456 | 16494.23 | 2010-11-11 15:18 | 420.2142 | 2 | 2 | 0.5504286 | 3.833344 | 1.085999 | 1.028819 | 4.365339 | 3.801118 | 9.713173e-05 | 0.1843432 | 0 | 0 | 0
457 | 16524.25 | 2010-11-11 15:18 | 450.2296 | 2 | 2 | 0.5502474 | 3.835935 | 1.090588 | 1.028819 | 4.382934 | 3.801118 | 6.475449e-05 | 0.1843432 | 0 | 0 | 0
458 | 16554.26 | 2010-11-11 15:19 | 480.2448 | 2 | 2 | 0.5502474 | 3.838849 | 1.095176 | 1.028819 | 4.400542 | 3.801118 | 6.475449e-05 | 0.1843432 | 0 | 0 | 0
459 | 16584.28 | 2010-11-11 15:19 | 510.2601 | 2 | 2 | 0.5502474 | 3.841439 | 1.099765 | 1.028819 | 4.418163 | 3.801118 | 6.475449e-05 | 0.1843432 | 0 | 0 | 0
460 | 16614.29 | 2010-11-11 15:20 | 540.2754 | 2 | 2 | 0.5502474 | 3.844029 | 1.104353 | 1.028819 | 4.435795 | 3.801118 | 6.475449e-05 | 0.1843432 | 0 | 0 | 0
461 | 16644.31 | 2010-11-11 15:20 | 570.2907 | 2 | 2 | 0.5504286 | 3.846457 | 1.108942 | 1.028819 | 4.45344 | 3.801118 | 3.237724e-05 | 0.1843432 | 0 | 0 | 0
462 | 16674.32 | 2010-11-11 15:21 | 600.306 | 2 | 2 | 0.5504286 | 3.84921 | 1.11353 | 1.028819 | 4.471096 | 3.801118 | 6.480217e-05 | 0.1843432 | 0 | 0 | 0
463 | 16704.34 | 2010-11-11 15:21 | 630.3213 | 2 | 2 | 0.5502474 | 3.851638 | 1.118119 | 1.028819 | 4.488764 | 3.801118 | 6.475449e-05 | 0.1843432 | 0 | 0 | 0
464 | 16734.36 | 2010-11-11 15:22 | 660.3366 | 2 | 2 | 0.5502474 | 3.854066 | 1.122707 | 1.028819 | 4.506443 | 3.801118 | 9.713173e-05 | 0.1843432 | 0 | 0 | 0
465 | 16764.37 | 2010-11-11 15:22 | 690.352 | 2 | 2 | 0.5504286 | 3.856657 | 1.127296 | 1.028819 | 4.524133 | 3.801118 | 9.713173e-05 | 0.1843432 | 0 | 0 | 0
466 | 16794.39 | 2010-11-11 15:23 | 720.3672 | 2 | 2 | 0.5506098 | 3.858923 | 1.131885 | 1.028819 | 4.541835 | 3.801118 | 6.480217e-05 | 0.1843432 | 0 | 0 | 0
467 | 16824.4 | 2010-11-11 15:23 | 750.3825 | 2 | 2 | 0.5504286 | 3.861513 | 1.136473 | 1.028819 | 4.559547 | 3.801118 | 6.475449e-05 | 0.1843432 | 0 | 0 | 0
468 | 16854.42 | 2010-11-11 15:24 | 780.3978 | 2 | 2 | 0.5502474 | 3.863942 | 1.141062 | 1.028819 | 4.577272 | 3.801118 | 6.475449e-05 | 0.1843432 | 0 | 0 | 0
469 | 16884.43 | 2010-11-11 15:24 | 810.4131 | 2 | 2 | 0.5502474 | 3.866532 | 1.14565 | 1.028819 | 4.595008 | 3.801118 | 6.475449e-05 | 0.1843432 | 0 | 0 | 0
470 | 16914.45 | 2010-11-11 15:25 | 840.4284 | 2 | 2 | 0.5506098 | 3.869284 | 1.150239 | 1.028819 | 4.612756 | 3.801118 | 6.475449e-05 | 0.1843432 | 0 | 0 | 0
471 | 16944.46 | 2010-11-11 15:25 | 870.4438 | 2 | 2 | 0.5500662 | 3.871874 | 1.154827 | 1.028819 | 4.630517 | 3.801118 | 3.237724e-05 | 0.1843432 | 0 | 0 | 0
472 | 16974.48 | 2010-11-11 15:26 | 900.459 | 2 | 2 | 0.5504286 | 3.87495 | 1.159416 | 1.028819 | 4.648292 | 3.801118 | 9.713173e-05 | 0.1843432 | 0 | 0 | 0
473 | 17004.49 | 2010-11-11 15:26 | 930.4746 | 2 | 2 | 0.5502474 | 3.878026 | 1.164005 | 1.028819 | 4.666079 | 3.801118 | 6.475449e-05 | 0.1843432 | 0 | 0 | 0
474 | 17034.51 | 2010-11-11 15:27 | 960.4896 | 2 | 2 | 0.5504286 | 3.881102 | 1.168593 | 1.028819 | 4.683881 | 3.801118 | 9.713173e-05 | 0.1843432 | 0 | 0 | 0
475 | 17064.52 | 2010-11-11 15:27 | 990.5049 | 2 | 2 | 0.5504286 | 3.884016 | 1.173182 | 1.028819 | 4.701697 | 3.801118 | 3.237724e-05 | 0.1843432 | 0 | 0 | 0
476 | 17094.54 | 2010-11-11 15:28 | 1020.52 | 2 | 2 | 0.5502474 | 3.887254 | 1.177771 | 1.028819 | 4.719527 | 3.801118 | 3.237724e-05 | 0.1843432 | 0 | 0 | 0
477 | 17124.55 | 2010-11-11 15:28 | 1050.535 | 2 | 2 | 0.5504286 | 3.890492 | 1.182359 | 1.028819 | 4.737371 | 3.801118 | 0.000129509 | 0.1843432 | 0 | 0 | 0
478 | 17154.57 | 2010-11-11 15:29 | 1080.551 | 2 | 2 | 0.5502474 | 3.893406 | 1.186947 | 1.028819 | 4.755226 | 3.801118 | 3.237724e-05 | 0.1843432 | 0 | 0 | 0
479 | 17184.58 | 2010-11-11 15:29 | 1110.566 | 2 | 2 | 0.5502474 | 3.896482 | 1.191534 | 1.028819 | 4.773095 | 3.801118 | 6.475449e-05 | 0.1843432 | 0 | 0 | 0
480 | 17214.6 | 2010-11-11 15:30 | 1140.581 | 2 | 2 | 0.5504286 | 3.899719 | 1.196122 | 1.028819 | 4.790977 | 3.801118 | 9.713173e-05 | 0.1843432 | 0 | 0 | 0
481 | 17244.62 | 2010-11-11 15:30 | 1170.597 | 2 | 2 | 0.5500662 | 3.902633 | 1.20071 | 1.028819 | 4.808875 | 3.801118 | 3.237724e-05 | 0.1843432 | 0 | 0 | 0
482 | 17274.63 | 2010-11-11 15:31 | 1200.612 | 2 | 2 | 0.5506098 | 3.905709 | 1.205298 | 1.028819 | 4.82679 | 3.801118 | 9.713173e-05 | 0.1843432 | 0 | 0 | 0
483 | 17304.65 | 2010-11-11 15:31 | 1230.627 | 2 | 2 | 0.5502474 | 3.908462 | 1.209887 | 1.028819 | 4.844719 | 3.801118 | 9.713173e-05 | 0.1843432 | 0 | 0 | 0
484 | 17334.66 | 2010-11-11 15:32 | 1260.643 | 2 | 2 | 0.5502474 | 3.911376 | 1.214476 | 1.028819 | 4.862661 | 3.801118 | 6.475449e-05 | 0.1843432 | 0 | 0 | 0
485 | 17364.68 | 2010-11-11 15:32 | 1290.658 | 2 | 2 | 0.5504286 | 3.914128 | 1.219064 | 1.028819 | 4.880616 | 3.801118 | 3.237724e-05 | 0.1843432 | 0 | 0 | 0
486 | 17394.69 | 2010-11-11 15:33 | 1320.673 | 2 | 2 | 0.5502474 | 3.91688 | 1.223653 | 1.028819 | 4.898583 | 3.801118 | 6.475449e-05 | 0.1843432 | 0 | 0 | 0
487 | 17424.71 | 2010-11-11 15:33 | 1350.688 | 2 | 2 | 0.5506098 | 3.91947 | 1.228242 | 1.028819 | 4.916562 | 3.801118 | 9.713173e-05 | 0.1843432 | 0 | 0 | 0
488 | 17454.72 | 2010-11-11 15:34 | 1380.704 | 2 | 2 | 0.5504286 | 3.921898 | 1.232831 | 1.028819 | 4.934553 | 3.801118 | 9.713173e-05 | 0.1843432 | 0 | 0 | 0
489 | 17484.74 | 2010-11-11 15:34 | 1410.719 | 2 | 2 | 0.5504286 | 3.924165 | 1.237419 | 1.028819 | 4.952554 | 3.801118 | 6.475449e-05 | 0.1843432 | 0 | 0 | 0
490 | 17514.75 | 2010-11-11 15:35 | 1440.734 | 2 | 2 | 0.5502474 | 3.926269 | 1.242008 | 1.028819 | 4.970565 | 3.801118 | 6.475449e-05 | 0.1843432 | 0 | 0 | 0
491 | 17544.77 | 2010-11-11 15:35 | 1470.75 | 2 | 2 | 0.5502474 | 3.92805 | 1.246597 | 1.028819 | 4.988586 | 3.801118 | 6.475449e-05 | 0.1843432 | 0 | 0 | 0
492 | 17574.78 | 2010-11-11 15:36 | 1500.765 | 2 | 2 | 0.5506098 | 3.929993 | 1.251185 | 1.028819 | 5.006615 | 3.801118 | 6.475449e-05 | 0.1843432 | 0 | 0 | 0
493 | 17604.8 | 2010-11-11 15:36 | 1530.78 | 2 | 2 | 0.5502474 | 3.931612 | 1.255774 | 1.028819 | 5.024651 | 3.801118 | 6.475449e-05 | 0.1843432 | 0 | 0 | 0
494 | 17634.81 | 2010-11-11 15:37 | 1560.796 | 2 | 2 | 0.5504286 | 3.933231 | 1.260363 | 1.028819 | 5.042696 | 3.801118 | 9.713173e-05 | 0.1843432 | 0 | 0 | 0
495 | 17664.83 | 2010-11-11 15:37 | 1590.811 | 2 | 2 | 0.5504286 | 3.934364 | 1.264951 | 1.028819 | 5.060746 | 3.801118 | 0 | 0.1843432 | 0 | 0 | 0
496 | 17694.84 | 2010-11-11 15:38 | 1620.826 | 2 | 2 | 0.5504286 | 3.935983 | 1.26954 | 1.028819 | 5.078804 | 3.801118 | 6.475449e-05 | 0.1843432 | 0 | 0 | 0
497 | 17724.86 | 2010-11-11 15:38 | 1650.841 | 2 | 2 | 0.5502474 | 3.936954 | 1.274129 | 1.028819 | 5.096867 | 3.801118 | 3.242493e-05 | 0.1843432 | 0 | 0 | 0
498 | 17754.88 | 2010-11-11 15:39 | 1680.857 | 2 | 2 | 0.5504286 | 3.938249 | 1.278717 | 1.028819 | 5.114936 | 3.801118 | 0 | 0.1843432 | 0 | 0 | 0
499 | 17784.89 | 2010-11-11 15:39 | 1710.872 | 2 | 2 | 0.5504286 | 3.939544 | 1.283306 | 1.028819 | 5.13301 | 3.801118 | 3.237724e-05 | 0.1843432 | 0 | 0 | 0
500 | 17814.91 | 2010-11-11 15:40 | 1740.887 | 2 | 2 | 0.5504286 | 3.940678 | 1.287895 | 1.028819 | 5.15109 | 3.801118 | 6.475449e-05 | 0.1843432 | 0 | 0 | 0
501 | 17844.92 | 2010-11-11 15:40 | 1770.903 | 2 | 2 | 0.5506098 | 3.941811 | 1.292483 | 1.028819 | 5.169175 | 3.801118 | 3.237724e-05 | 0.1843432 | 0 | 0 | 0
502 | 17874.94 | 2010-11-11 15:41 | 1800.918 | 2 | 2 | 0.5500662 | 3.942782 | 1.297072 | 1.028819 | 5.187265 | 3.801118 | 3.237724e-05 | 0.1843432 | 0 | 0 | 0
503 | 17904.95 | 2010-11-11 15:41 | 1830.933 | 2 | 2 | 0.5504286 | 3.943915 | 1.301661 | 1.028819 | 5.205359 | 3.801118 | 0 | 0.1843432 | 0 | 0 | 0
504 | 17934.97 | 2010-11-11 15:42 | 1860.949 | 2 | 2 | 0.5504286 | 3.944887 | 1.306249 | 1.028819 | 5.22346 | 3.801118 | 0 | 0.1843432 | 0 | 0 | 0
505 | 17964.98 | 2010-11-11 15:42 | 1890.964 | 2 | 2 | 0.5502474 | 3.94602 | 1.310838 | 1.028819 | 5.241565 | 3.801118 | 3.237724e-05 | 0.1843432 | 0 | 0 | 0
506 | 17995 | 2010-11-11 15:43 | 1920.979 | 2 | 2 | 0.5504286 | 3.946991 | 1.315427 | 1.028819 | 5.259674 | 3.801118 | 0 | 0.1843432 | 0 | 0 | 0
507 | 18025.01 | 2010-11-11 15:43 | 1950.994 | 2 | 2 | 0.5504286 | 3.948287 | 1.320015 | 1.028819 | 5.27779 | 3.801118 | 3.237724e-05 | 0.1843432 | 0 | 0 | 0
508 | 18055.03 | 2010-11-11 15:44 | 1981.01 | 2 | 2 | 0.5500662 | 3.949258 | 1.324604 | 1.028819 | 5.295909 | 3.801118 | 0 | 0.1843432 | 0 | 0 | 0
509 | 18085.04 | 2010-11-11 15:44 | 2011.025 | 2 | 2 | 0.5504286 | 3.950553 | 1.329193 | 1.028819 | 5.314035 | 3.801118 | 3.237724e-05 | 0.1843432 | 0 | 0 | 0
510 | 18115.06 | 2010-11-11 15:45 | 2041.041 | 2 | 2 | 0.5502474 | 3.951686 | 1.333781 | 1.028819 | 5.332165 | 3.801118 | 6.475449e-05 | 0.1843432 | 0 | 0 | 0
511 | 18145.07 | 2010-11-11 15:45 | 2071.056 | 2 | 2 | 0.5504286 | 3.952819 | 1.33837 | 1.028819 | 5.3503 | 3.801118 | 3.237724e-05 | 0.1843432 | 0 | 0 | 0
512 | 18175.09 | 2010-11-11 15:46 | 2101.071 | 2 | 2 | 0.5502474 | 3.953953 | 1.342959 | 1.028819 | 5.368441 | 3.801118 | 3.237724e-05 | 0.1843432 | 0 | 0 | 0
513 | 18205.1 | 2010-11-11 15:46 | 2131.086 | 2 | 2 | 0.5504286 | 3.955086 | 1.347547 | 1.028819 | 5.386586 | 3.801118 | 3.237724e-05 | 0.1843432 | 0 | 0 | 0
514 | 18235.12 | 2010-11-11 15:47 | 2161.102 | 2 | 2 | 0.5502474 | 3.956219 | 1.352136 | 1.028819 | 5.404737 | 3.801118 | 0 | 0.1843432 | 0 | 0 | 0
515 | 18265.14 | 2010-11-11 15:47 | 2191.117 | 2 | 2 | 0.5504286 | 3.957352 | 1.356725 | 1.028819 | 5.422893 | 3.801118 | 3.237724e-05 | 0.1843432 | 0 | 0 | 0
516 | 18295.15 | 2010-11-11 15:48 | 2221.132 | 2 | 2 | 0.5506098 | 3.958809 | 1.361313 | 1.028819 | 5.441055 | 3.801118 | 9.713173e-05 | 0.1843432 | 0 | 0 | 0
517 | 18325.17 | 2010-11-11 15:48 | 2251.148 | 2 | 2 | 0.5502474 | 3.959619 | 1.365902 | 1.028819 | 5.459222 | 3.801118 | 0 | 0.1843432 | 0 | 0 | 0
518 | 18355.18 | 2010-11-11 15:49 | 2281.163 | 2 | 2 | 0.5502474 | 3.960914 | 1.370491 | 1.028819 | 5.477394 | 3.801118 | 3.237724e-05 | 0.1843432 | 0 | 0 | 0
519 | 18385.2 | 2010-11-11 15:49 | 2311.178 | 2 | 2 | 0.5504286 | 3.962209 | 1.375079 | 1.028819 | 5.495572 | 3.801118 | 3.237724e-05 | 0.1843432 | 0 | 0 | 0
520 | 18415.21 | 2010-11-11 15:50 | 2341.193 | 2 | 2 | 0.5504286 | 3.963504 | 1.379668 | 1.028819 | 5.513756 | 3.801118 | 6.475449e-05 | 0.1843432 | 0 | 0 | 0
521 | 18445.23 | 2010-11-11 15:50 | 2371.209 | 2 | 2 | 0.5502474 | 3.964637 | 1.384256 | 1.028819 | 5.531945 | 3.801118 | 3.237724e-05 | 0.1843432 | 0 | 0 | 0
522 | 18475.24 | 2010-11-11 15:51 | 2401.224 | 2 | 2 | 0.5502474 | 3.966094 | 1.388845 | 1.028819 | 5.550141 | 3.801118 | 6.475449e-05 | 0.1843432 | 0 | 0 | 0
523 | 18505.26 | 2010-11-11 15:51 | 2431.239 | 2 | 2 | 0.5500662 | 3.967228 | 1.393434 | 1.028819 | 5.568343 | 3.801118 | 3.237724e-05 | 0.1843432 | 0 | 0 | 0
524 | 18535.27 | 2010-11-11 15:52 | 2461.255 | 2 | 2 | 0.5502474 | 3.968523 | 1.398023 | 1.028819 | 5.58655 | 3.801118 | 3.237724e-05 | 0.1843432 | 0 | 0 | 0
525 | 18565.29 | 2010-11-11 15:52 | 2491.27 | 2 | 2 | 0.5504286 | 3.969818 | 1.402611 | 1.028819 | 5.604763 | 3.801118 | 3.237724e-05 | 0.1843432 | 0 | 0 | 0
526 | 18595.3 | 2010-11-11 15:53 | 2521.285 | 2 | 2 | 0.5504286 | 3.971113 | 1.4072 | 1.028819 | 5.622982 | 3.801118 | 3.237724e-05 | 0.1843432 | 0 | 0 | 0
527 | 18625.32 | 2010-11-11 15:53 | 2551.301 | 2 | 2 | 0.5504286 | 3.97257 | 1.411788 | 1.028819 | 5.641207 | 3.801118 | 3.237724e-05 | 0.1843432 | 0 | 0 | 0
528 | 18655.33 | 2010-11-11 15:54 | 2581.316 | 2 | 2 | 0.5502474 | 3.973703 | 1.416377 | 1.028819 | 5.659439 | 3.801118 | 0 | 0.1843432 | 0 | 0 | 0
529 | 18685.35 | 2010-11-11 15:54 | 2611.331 | 2 | 2 | 0.5504286 | 3.97516 | 1.420966 | 1.028819 | 5.677677 | 3.801118 | 3.237724e-05 | 0.1843432 | 0 | 0 | 0
530 | 18715.37 | 2010-11-11 15:55 | 2641.346 | 2 | 2 | 0.5504286 | 3.976617 | 1.425555 | 1.028819 | 5.695921 | 3.801118 | 3.237724e-05 | 0.1843432 | 0 | 0 | 0
531 | 18745.38 | 2010-11-11 15:55 | 2671.362 | 2 | 2 | 0.5504286 | 3.977751 | 1.430143 | 1.028819 | 5.714171 | 3.801118 | 3.237724e-05 | 0.1843432 | 0 | 0 | 0
532 | 18775.4 | 2010-11-11 15:56 | 2701.377 | 2 | 2 | 0.5504286 | 3.979369 | 1.434732 | 1.028819 | 5.732428 | 3.801118 | 6.475449e-05 | 0.1843432 | 0 | 0 | 0
533 | 18805.41 | 2010-11-11 15:56 | 2731.392 | 2 | 2 | 0.5502474 | 3.980826 | 1.439321 | 1.028819 | 5.750691 | 3.801118 | 3.237724e-05 | 0.1843432 | 0 | 0 | 0
534 | 18835.43 | 2010-11-11 15:57 | 2761.408 | 2 | 2 | 0.5504286 | 3.982283 | 1.443909 | 1.028819 | 5.76896 | 3.801118 | 6.475449e-05 | 0.1843432 | 0 | 0 | 0
535 | 18865.44 | 2010-11-11 15:57 | 2791.423 | 2 | 2 | 0.5504286 | 3.98374 | 1.448498 | 1.028819 | 5.787237 | 3.801118 | 3.237724e-05 | 0.1843432 | 0 | 0 | 0
536 | 18895.46 | 2010-11-11 15:58 | 2821.438 | 2 | 2 | 0.5504286 | 3.985359 | 1.453087 | 1.028819 | 5.805519 | 3.801118 | 6.475449e-05 | 0.1843432 | 0 | 0 | 0
537 | 18925.47 | 2010-11-11 15:58 | 2851.454 | 2 | 2 | 0.5504286 | 3.986655 | 1.457675 | 1.028819 | 5.823809 | 3.801118 | 3.237724e-05 | 0.1843432 | 0 | 0 | 0
538 | 18955.49 | 2010-11-11 15:59 | 2881.469 | 2 | 2 | 0.5502474 | 3.988111 | 1.462264 | 1.028819 | 5.842105 | 3.801118 | 3.237724e-05 | 0.1843432 | 0 | 0 | 0
539 | 18985.5 | 2010-11-11 15:59 | 2911.484 | 2 | 2 | 0.5502474 | 3.989568 | 1.466852 | 1.028819 | 5.860409 | 3.801118 | 6.475449e-05 | 0.1843432 | 0 | 0 | 0
540 | 19015.52 | 2010-11-11 16:00 | 2941.5 | 2 | 2 | 0.5504286 | 3.991187 | 1.471441 | 1.028819 | 5.878719 | 3.801118 | 6.475449e-05 | 0.1843432 | 0 | 0 | 0
541 | 19045.53 | 2010-11-11 16:00 | 2971.515 | 2 | 2 | 0.5504286 | 3.992806 | 1.47603 | 1.028819 | 5.897036 | 3.801118 | 9.713173e-05 | 0.1843432 | 0 | 0 | 0
542 | 19075.55 | 2010-11-11 16:01 | 3001.53 | 2 | 2 | 0.5504286 | 3.994101 | 1.480618 | 1.028819 | 5.91536 | 3.801118 | 3.237724e-05 | 0.1843432 | 0 | 0 | 0
543 | 19105.56 | 2010-11-11 16:01 | 3031.545 | 2 | 2 | 0.5504286 | 3.99572 | 1.485207 | 1.028819 | 5.933691 | 3.801118 | 6.475449e-05 | 0.1843432 | 0 | 0 | 0
544 | 19135.58 | 2010-11-11 16:02 | 3061.561 | 2 | 2 | 0.5504286 | 3.997339 | 1.489795 | 1.028819 | 5.95203 | 3.801118 | 3.237724e-05 | 0.1843432 | 0 | 0 | 0
545 | 19165.59 | 2010-11-11 16:02 | 3091.576 | 2 | 2 | 0.5504286 | 3.998796 | 1.494384 | 1.028819 | 5.970376 | 3.801118 | 3.237724e-05 | 0.1843432 | 0 | 0 | 0
546 | 19195.61 | 2010-11-11 16:03 | 3121.591 | 2 | 2 | 0.5500662 | 4.000415 | 1.498973 | 1.028819 | 5.988729 | 3.801118 | 3.242493e-05 | 0.1843432 | 0 | 0 | 0
547 | 19225.63 | 2010-11-11 16:03 | 3151.607 | 2 | 2 | 0.5504286 | 4.002196 | 1.503561 | 1.028819 | 6.007089 | 3.801118 | 6.475449e-05 | 0.1843432 | 0 | 0 | 0
548 | 19255.64 | 2010-11-11 16:04 | 3181.622 | 2 | 2 | 0.5502474 | 4.003491 | 1.50815 | 1.028819 | 6.025456 | 3.801118 | 0 | 0.1843432 | 0 | 0 | 0
549 | 19285.66 | 2010-11-11 16:04 | 3211.638 | 2 | 2 | 0.5506098 | 4.005434 | 1.512739 | 1.028819 | 6.043832 | 3.801118 | 9.708405e-05 | 0.1843432 | 0 | 0 | 0
550 | 19315.67 | 2010-11-11 16:05 | 3241.653 | 2 | 2 | 0.5504286 | 4.006891 | 1.517327 | 1.028819 | 6.062213 | 3.801118 | 3.242493e-05 | 0.1843432 | 0 | 0 | 0
551 | 19345.69 | 2010-11-11 16:05 | 3271.668 | 2 | 2 | 0.5504286 | 4.008671 | 1.521916 | 1.028819 | 6.080603 | 3.801118 | 6.475449e-05 | 0.1843432 | 0 | 0 | 0
552 | 19375.7 | 2010-11-11 16:06 | 3301.683 | 2 | 2 | 0.5504286 | 4.010291 | 1.526504 | 1.028819 | 6.099001 | 3.801118 | 3.242493e-05 | 0.1843432 | 0 | 0 | 0
553 | 19405.72 | 2010-11-11 16:06 | 3331.698 | 2 | 2 | 0.5504286 | 4.011909 | 1.531093 | 1.028819 | 6.117405 | 3.801118 | 6.475449e-05 | 0.1843432 | 0 | 0 | 0
554 | 19435.73 | 2010-11-11 16:07 | 3361.714 | 2 | 2 | 0.5504286 | 4.013528 | 1.535681 | 1.028819 | 6.135818 | 3.801118 | 0 | 0.1843432 | 0 | 0 | 0
555 | 19465.75 | 2010-11-11 16:07 | 3391.729 | 2 | 2 | 0.5502474 | 4.015309 | 1.54027 | 1.028819 | 6.154239 | 3.801118 | 6.475449e-05 | 0.1843432 | 0 | 0 | 0
556 | 19495.76 | 2010-11-11 16:08 | 3421.744 | 2 | 2 | 0.5502474 | 4.01709 | 1.544859 | 1.028819 | 6.172667 | 3.801118 | 3.242493e-05 | 0.1843432 | 0 | 0 | 0
557 | 19525.78 | 2010-11-11 16:08 | 3451.76 | 2 | 2 | 0.5504286 | 4.01887 | 1.549447 | 1.028819 | 6.191105 | 3.801118 | 3.232956e-05 | 0.1843432 | 0 | 0 | 0
558 | 19555.79 | 2010-11-11 16:09 | 3481.775 | 2 | 2 | 0.5502474 | 4.02049 | 1.554036 | 1.028819 | 6.20955 | 3.801118 | 3.242493e-05 | 0.1843432 | 0 | 0 | 0
559 | 19585.81 | 2010-11-11 16:09 | 3511.79 | 2 | 2 | 0.5502474 | 4.02227 | 1.558624 | 1.028819 | 6.228 | 3.801118 | 3.232956e-05 | 0.1843432 | 0 | 0 | 0
560 | 19615.82 | 2010-11-11 16:10 | 3541.806 | 2 | 2 | 0.5504286 | 4.024375 | 1.563212 | 1.028819 | 6.246458 | 3.801118 | 9.717941e-05 | 0.1843432 | 0 | 0 | 0
561 | 19645.84 | 2010-11-11 16:10 | 3571.821 | 2 | 2 | 0.5504286 | 4.025994 | 1.5678 | 1.028819 | 6.264926 | 3.801118 | 3.242493e-05 | 0.1843432 | 0 | 0 | 0
562 | 19675.85 | 2010-11-11 16:11 | 3601.836 | 2 | 2 | 0.5506098 | 4.028098 | 1.572388 | 1.028819 | 6.283404 | 3.801118 | 6.475449e-05 | 0.1843432 | 0 | 0 | 0
563 | 19705.87 | 2010-11-11 16:11 | 3631.852 | 2 | 2 | 0.5504286 | 4.029879 | 1.576977 | 1.028819 | 6.301891 | 3.801118 | 6.475449e-05 | 0.1843432 | 0 | 0 | 0
564 | 19735.89 | 2010-11-11 16:12 | 3661.867 | 2 | 2 | 0.5504286 | 4.031822 | 1.581565 | 1.028819 | 6.320387 | 3.801118 | 3.232956e-05 | 0.1843432 | 0 | 0 | 0
565 | 19765.9 | 2010-11-11 16:12 | 3691.882 | 2 | 2 | 0.5504286 | 4.033926 | 1.586154 | 1.028819 | 6.338892 | 3.801118 | 6.475449e-05 | 0.1843432 | 0 | 0 | 0
566 | 19795.92 | 2010-11-11 16:13 | 3721.897 | 2 | 2 | 0.5504286 | 4.035869 | 1.590742 | 1.028819 | 6.357405 | 3.801118 | 0.000129509 | 0.1843432 | 0 | 0 | 0
567 | 19825.93 | 2010-11-11 16:13 | 3751.913 | 2 | 2 | 0.5504286 | 4.037973 | 1.595331 | 1.028819 | 6.375928 | 3.801118 | 9.708405e-05 | 0.1843432 | 0 | 0 | 0
568 | 19855.95 | 2010-11-11 16:14 | 3781.928 | 2 | 2 | 0.5500662 | 4.039754 | 1.59992 | 1.028819 | 6.39446 | 3.801118 | 3.232956e-05 | 0.1843432 | 0 | 0 | 0
569 | 19885.96 | 2010-11-11 16:14 | 3811.943 | 2 | 2 | 0.5502474 | 4.041859 | 1.604508 | 1.028819 | 6.413002 | 3.801118 | 6.475449e-05 | 0.1843432 | 0 | 0 | 0
570 | 19915.98 | 2010-11-11 16:15 | 3841.959 | 2 | 2 | 0.5502474 | 4.043802 | 1.609097 | 1.028819 | 6.431552 | 3.801118 | 6.475449e-05 | 0.1843432 | 0 | 0 | 0
571 | 19945.99 | 2010-11-11 16:15 | 3871.974 | 2 | 2 | 0.5504286 | 4.045906 | 1.613685 | 1.028819 | 6.450112 | 3.801118 | 3.232956e-05 | 0.1843432 | 0 | 0 | 0
572 | 19976.01 | 2010-11-11 16:16 | 3901.989 | 2 | 2 | 0.5504286 | 4.047849 | 1.618274 | 1.028819 | 6.468682 | 3.801118 | 3.232956e-05 | 0.1843432 | 0 | 0 | 0
573 | 20006.02 | 2010-11-11 16:16 | 3932.005 | 2 | 2 | 0.5502474 | 4.050116 | 1.622862 | 1.028819 | 6.487261 | 3.801118 | 3.242493e-05 | 0.1843432 | 0 | 0 | 0
574 | 20036.04 | 2010-11-11 16:17 | 3962.02 | 2 | 2 | 0.5502474 | 4.052058 | 1.627451 | 1.028819 | 6.50585 | 3.801118 | 3.242493e-05 | 0.1843432 | 0 | 0 | 0
575 | 20066.05 | 2010-11-11 16:17 | 3992.035 | 2 | 2 | 0.5502474 | 4.054163 | 1.632039 | 1.028819 | 6.524449 | 3.801118 | 3.232956e-05 | 0.1843432 | 0 | 0 | 0
576 | 20096.07 | 2010-11-11 16:18 | 4022.051 | 2 | 2 | 0.5502474 | 4.056429 | 1.636628 | 1.028819 | 6.543058 | 3.801118 | 3.232956e-05 | 0.1843432 | 0 | 0 | 0
577 | 20126.08 | 2010-11-11 16:18 | 4052.066 | 2 | 2 | 0.5506098 | 4.058857 | 1.641217 | 1.028819 | 6.561676 | 3.801118 | 9.717941e-05 | 0.1843432 | 0 | 0 | 0
578 | 20156.1 | 2010-11-11 16:19 | 4082.081 | 2 | 2 | 0.5504286 | 4.0608 | 1.645805 | 1.028819 | 6.580305 | 3.801118 | 3.232956e-05 | 0.1843432 | 0 | 0 | 0
579 | 20186.11 | 2010-11-11 16:19 | 4112.096 | 2 | 2 | 0.5502474 | 4.063066 | 1.650394 | 1.028819 | 6.598943 | 3.801118 | 9.708405e-05 | 0.1843432 | 0 | 0 | 0
580 | 20216.13 | 2010-11-11 16:20 | 4142.112 | 2 | 2 | 0.5502474 | 4.065171 | 1.654982 | 1.028819 | 6.617591 | 3.801118 | 3.242493e-05 | 0.1843432 | 0 | 0 | 0
581 | 20246.15 | 2010-11-11 16:20 | 4172.127 | 2 | 2 | 0.5502474 | 4.067438 | 1.659571 | 1.028819 | 6.63625 | 3.801118 | 6.475449e-05 | 0.1843432 | 0 | 0 | 0
582 | 20276.16 | 2010-11-11 16:21 | 4202.142 | 2 | 2 | 0.5504286 | 4.069866 | 1.664159 | 1.028819 | 6.654918 | 3.801118 | 6.475449e-05 | 0.1843432 | 0 | 0 | 0
583 | 20306.18 | 2010-11-11 16:21 | 4232.158 | 2 | 2 | 0.5504286 | 4.072133 | 1.668748 | 1.028819 | 6.673598 | 3.801118 | 9.717941e-05 | 0.1843432 | 0 | 0 | 0
584 | 20336.19 | 2010-11-11 16:22 | 4262.173 | 2 | 2 | 0.5504286 | 4.074399 | 1.673336 | 1.028819 | 6.692288 | 3.801118 | 6.475449e-05 | 0.1843432 | 0 | 0 | 0
585 | 20366.21 | 2010-11-11 16:22 | 4292.188 | 2 | 2 | 0.5504286 | 4.076827 | 1.677925 | 1.028819 | 6.710989 | 3.801118 | 9.708405e-05 | 0.1843432 | 0 | 0 | 0
586 | 20396.22 | 2010-11-11 16:23 | 4322.204 | 2 | 2 | 0.5502474 | 4.079256 | 1.682514 | 1.028819 | 6.729701 | 3.801118 | 6.475449e-05 | 0.1843432 | 0 | 0 | 0
587 | 20426.24 | 2010-11-11 16:23 | 4352.219 | 2 | 2 | 0.5502474 | 4.081522 | 1.687102 | 1.028819 | 6.748424 | 3.801118 | 3.232956e-05 | 0.1843432 | 0 | 0 | 0
588 | 20456.25 | 2010-11-11 16:24 | 4382.234 | 2 | 2 | 0.5504286 | 4.084112 | 1.691691 | 1.028819 | 6.767158 | 3.801118 | 6.475449e-05 | 0.1843432 | 0 | 0 | 0
589 | 20486.27 | 2010-11-11 16:24 | 4412.25 | 2 | 2 | 0.5500662 | 4.086541 | 1.696279 | 1.028819 | 6.785903 | 3.801118 | 6.475449e-05 | 0.1843432 | 0 | 0 | 0
590 | 20516.28 | 2010-11-11 16:25 | 4442.265 | 2 | 2 | 0.5504286 | 4.089131 | 1.700868 | 1.028819 | 6.80466 | 3.801118 | 9.708405e-05 | 0.1843432 | 0 | 0 | 0
591 | 20546.3 | 2010-11-11 16:25 | 4472.28 | 2 | 2 | 0.5506098 | 4.091721 | 1.705456 | 1.028819 | 6.823429 | 3.801118 | 9.708405e-05 | 0.1843432 | 0 | 0 | 0
592 | 20576.31 | 2010-11-11 16:26 | 4502.295 | 2 | 2 | 0.5504286 | 4.094311 | 1.710045 | 1.028819 | 6.842209 | 3.801118 | 9.708405e-05 | 0.1843432 | 0 | 0 | 0
593 | 20606.33 | 2010-11-11 16:26 | 4532.311 | 2 | 2 | 0.5504286 | 4.096901 | 1.714633 | 1.028819 | 6.861001 | 3.801118 | 9.708405e-05 | 0.1843432 | 0 | 0 | 0
594 | 20636.34 | 2010-11-11 16:27 | 4562.326 | 2 | 2 | 0.5504286 | 4.09933 | 1.719222 | 1.028819 | 6.879805 | 3.801118 | 6.475449e-05 | 0.1843432 | 0 | 0 | 0
595 | 20666.36 | 2010-11-11 16:27 | 4592.341 | 2 | 2 | 0.5502474 | 4.10192 | 1.723811 | 1.028819 | 6.898621 | 3.801118 | 6.475449e-05 | 0.1843432 | 0 | 0 | 0
596 | 20696.38 | 2010-11-11 16:28 | 4622.357 | 2 | 2 | 0.5504286 | 4.10451 | 1.728399 | 1.028819 | 6.917449 | 3.801118 | 6.475449e-05 | 0.1843432 | 0 | 0 | 0
597 | 20726.39 | 2010-11-11 16:28 | 4652.372 | 2 | 2 | 0.5502474 | 4.1071 | 1.732988 | 1.028819 | 6.936289 | 3.801118 | 3.232956e-05 | 0.1843432 | 0 | 0 | 0
598 | 20756.41 | 2010-11-11 16:29 | 4682.387 | 2 | 2 | 0.5504286 | 4.110015 | 1.737576 | 1.028819 | 6.955142 | 3.801118 | 6.475449e-05 | 0.1843432 | 0 | 0 | 0
599 | 20786.42 | 2010-11-11 16:29 | 4712.402 | 2 | 2 | 0.5504286 | 4.112605 | 1.742165 | 1.028819 | 6.974007 | 3.801118 | 3.242493e-05 | 0.1843432 | 0 | 0 | 0
600 | 20816.44 | 2010-11-11 16:30 | 4742.418 | 2 | 2 | 0.5506098 | 4.115681 | 1.746753 | 1.028819 | 6.992885 | 3.801118 | 0.000129509 | 0.1843432 | 0 | 0 | 0
601 | 20846.45 | 2010-11-11 16:30 | 4772.433 | 2 | 2 | 0.5506098 | 4.118271 | 1.751342 | 1.028819 | 7.011775 | 3.801118 | 9.717941e-05 | 0.1843432 | 0 | 0 | 0
602 | 20876.47 | 2010-11-11 16:31 | 4802.448 | 2 | 2 | 0.5504286 | 4.121185 | 1.755931 | 1.028819 | 7.030678 | 3.801118 | 9.717941e-05 | 0.1843432 | 0 | 0 | 0
603 | 20906.48 | 2010-11-11 16:31 | 4832.464 | 2 | 2 | 0.5502474 | 4.123937 | 1.760519 | 1.028819 | 7.049595 | 3.801118 | 6.475449e-05 | 0.1843432 | 0 | 0 | 0
604 | 20936.5 | 2010-11-11 16:32 | 4862.479 | 2 | 2 | 0.5504286 | 4.126689 | 1.765108 | 1.028819 | 7.068524 | 3.801118 | 9.717941e-05 | 0.1843432 | 0 | 0 | 0
605 | 20966.51 | 2010-11-11 16:32 | 4892.494 | 2 | 2 | 0.5504286 | 4.129766 | 1.769696 | 1.028819 | 7.087467 | 3.801118 | 9.717941e-05 | 0.1843432 | 0 | 0 | 0
606 | 20996.53 | 2010-11-11 16:33 | 4922.51 | 2 | 2 | 0.5502474 | 4.132517 | 1.774285 | 1.028819 | 7.106423 | 3.801118 | 6.475449e-05 | 0.1843432 | 0 | 0 | 0
607 | 21026.54 | 2010-11-11 16:33 | 4952.525 | 2 | 2 | 0.5504286 | 4.135593 | 1.778874 | 1.028819 | 7.125392 | 3.801118 | 6.475449e-05 | 0.1843432 | 0 | 0 | 0
608 | 21056.56 | 2010-11-11 16:34 | 4982.54 | 2 | 2 | 0.5504286 | 4.138507 | 1.783462 | 1.028819 | 7.144375 | 3.801118 | 6.475449e-05 | 0.1843432 | 0 | 0 | 0
609 | 21086.57 | 2010-11-11 16:34 | 5012.556 | 2 | 2 | 0.5506098 | 4.141583 | 1.788051 | 1.028819 | 7.163372 | 3.801118 | 9.717941e-05 | 0.1843432 | 0 | 0 | 0
610 | 21116.59 | 2010-11-11 16:35 | 5042.571 | 2 | 2 | 0.5504286 | 4.144497 | 1.79264 | 1.028819 | 7.182383 | 3.801118 | 6.475449e-05 | 0.1843432 | 0 | 0 | 0
611 | 21146.6 | 2010-11-11 16:35 | 5072.586 | 2 | 2 | 0.5504286 | 4.147573 | 1.797228 | 1.028819 | 7.201407 | 3.801118 | 9.717941e-05 | 0.1843432 | 0 | 0 | 0
612 | 21176.62 | 2010-11-11 16:36 | 5102.601 | 2 | 2 | 0.5500662 | 4.150487 | 1.801817 | 1.028819 | 7.220446 | 3.801118 | 6.475449e-05 | 0.1843432 | 0 | 0 | 0
613 | 21206.64 | 2010-11-11 16:36 | 5132.617 | 2 | 2 | 0.5504286 | 4.153725 | 1.806405 | 1.028819 | 7.239499 | 3.801118 | 6.475449e-05 | 0.1843432 | 0 | 0 | 0
614 | 21236.65 | 2010-11-11 16:37 | 5162.632 | 2 | 2 | 0.5504286 | 4.156801 | 1.810994 | 1.028819 | 7.258566 | 3.801118 | 6.475449e-05 | 0.1843432 | 0 | 0 | 0
615 | 21266.67 | 2010-11-11 16:37 | 5192.647 | 2 | 2 | 0.5504286 | 4.160039 | 1.815583 | 1.028819 | 7.277647 | 3.801118 | 9.717941e-05 | 0.1843432 | 0 | 0 | 0
616 | 21296.68 | 2010-11-11 16:38 | 5222.663 | 2 | 2 | 0.5502474 | 4.163277 | 1.820171 | 1.028819 | 7.296743 | 3.801118 | 9.717941e-05 | 0.1843432 | 0 | 0 | 0
617 | 21326.7 | 2010-11-11 16:38 | 5252.678 | 2 | 2 | 0.5502474 | 4.166353 | 1.82476 | 1.028819 | 7.315853 | 3.801118 | 0.0001296043 | 0.1843432 | 0 | 0 | 0
618 | 21356.71 | 2010-11-11 16:39 | 5282.693 | 2 | 2 | 0.5502474 | 4.169428 | 1.829348 | 1.028819 | 7.334978 | 3.801118 | 3.232956e-05 | 0.1843432 | 0 | 0 | 0
619 | 21386.73 | 2010-11-11 16:39 | 5312.709 | 2 | 2 | 0.5502474 | 4.172666 | 1.833937 | 1.028819 | 7.354117 | 3.801118 | 9.708405e-05 | 0.1843432 | 0 | 0 | 0
620 | 21416.74 | 2010-11-11 16:40 | 5342.724 | 2 | 2 | 0.5504286 | 4.176228 | 1.838525 | 1.028819 | 7.373271 | 3.801118 | 0.0001296043 | 0.1843432 | 0 | 0 | 0
621 | 21446.76 | 2010-11-11 16:40 | 5372.739 | 2 | 2 | 0.5502474 | 4.179304 | 1.843114 | 1.028819 | 7.392441 | 3.801118 | 9.708405e-05 | 0.1843432 | 0 | 0 | 0
622 | 21476.77 | 2010-11-11 16:41 | 5402.754 | 2 | 2 | 0.5504286 | 4.182865 | 1.847702 | 1.028819 | 7.411625 | 3.801118 | 0.000129509 | 0.1843432 | 0 | 0 | 0
623 | 21506.79 | 2010-11-11 16:41 | 5432.77 | 2 | 2 | 0.5504286 | 4.186103 | 1.852291 | 1.028819 | 7.430826 | 3.801118 | 0.0001296043 | 0.1843432 | 0 | 0 | 0
624 | 21536.8 | 2010-11-11 16:42 | 5462.785 | 2 | 2 | 0.5504286 | 4.189341 | 1.85688 | 1.028819 | 7.450041 | 3.801118 | 6.475449e-05 | 0.1843432 | 0 | 0 | 0
625 | 21566.82 | 2010-11-11 16:42 | 5492.8 | 2 | 2 | 0.5504286 | 4.19274 | 1.861468 | 1.028819 | 7.469273 | 3.801118 | 9.708405e-05 | 0.1843432 | 0 | 0 | 0
626 | 21596.83 | 2010-11-11 16:43 | 5522.816 | 2 | 2 | 0.5502474 | 4.19614 | 1.866057 | 1.028819 | 7.48852 | 3.801118 | 6.475449e-05 | 0.1843432 | 0 | 0 | 0
627 | 21626.85 | 2010-11-11 16:43 | 5552.831 | 2 | 2 | 0.5504286 | 4.19954 | 1.870645 | 1.028819 | 7.507783 | 3.801118 | 6.475449e-05 | 0.1843432 | 0 | 0 | 0
628 | 21627.76 | 2010-11-11 16:43 | 5553.737 | 2 | 2 | 0.5506098 | 4.200026 | 1.870784 | 1.028819 | 7.508364 | 3.801118 | 0.000129509 | 0.1843432 | 0 | 0 | 0
629 | 21657.77 | 2010-11-11 16:44 | 30.01531 | 3 | 2 | 0 | 4.068733 | 1.870784 | 1.028819 | 7.508364 | 3.801118 | -0.0003561974 | 0.1843432 | 0 | 0 | 0
630 | 21687.79 | 2010-11-11 16:44 | 60.03061 | 3 | 2 | 0 | 4.059181 | 1.870784 | 1.028819 | 7.508364 | 3.801118 | -0.0001942635 | 0.1843432 | 0 | 0 | 0
631 | 21717.8 | 2010-11-11 16:45 | 90.04591 | 3 | 2 | 0 | 4.053677 | 1.870784 | 1.028819 | 7.508364 | 3.801118 | -9.708405e-05 | 0.1843432 | 0 | 0 | 0
632 | 21747.77 | 2010-11-11 16:45 | 120.0143 | 3 | 2 | 0 | 4.050116 | 1.870784 | 1.028819 | 7.508364 | 3.801118 | -9.708405e-05 | 0.1843432 | 0 | 0 | 0
633 | 21747.79 | 2010-11-11 16:45 | 0.01596127 | 4 | 2 | 0.7791072 | 4.200188 | 1.870787 | 1.028819 | 7.508379 | 3.801118 | 0 | 0.1843432 | 0 | 0 | 0
634 | 21751.74 | 2010-11-11 16:46 | 3.968695 | 4 | 2 | 0.7289139 | 4.200349 | 1.871609 | 1.028819 | 7.51183 | 3.801118 | 3.232956e-05 | 0.1843432 | 0 | 0 | 0
635 | 21760.61 | 2010-11-11 16:46 | 12.84366 | 4 | 2 | 0.6789018 | 4.200511 | 1.873339 | 1.028819 | 7.519097 | 3.801118 | 3.242493e-05 | 0.1843432 | 0 | 0 | 0
636 | 21775 | 2010-11-11 16:46 | 27.23421 | 4 | 2 | 0.6288897 | 4.200349 | 1.875945 | 1.028819 | 7.530044 | 3.801118 | 0 | 0.1843432 | 0 | 0 | 0
637 | 21798.11 | 2010-11-11 16:46 | 50.3432 | 4 | 2 | 0.5786964 | 4.200188 | 1.879808 | 1.028819 | 7.54627 | 3.801118 | -3.232956e-05 | 0.1843432 | 0 | 0 | 0
638 | 21840.47 | 2010-11-11 16:47 | 92.70224 | 4 | 2 | 0.5283219 | 4.200349 | 1.886293 | 1.028819 | 7.573508 | 3.801118 | 0 | 0.1843432 | 0 | 0 | 0
639 | 21927.39 | 2010-11-11 16:48 | 179.6231 | 4 | 2 | 0.4781286 | 4.200511 | 1.898387 | 1.028819 | 7.624308 | 3.801118 | 3.242493e-05 | 0.1843432 | 0 | 0 | 0
640 | 22061.34 | 2010-11-11 16:51 | 313.5749 | 4 | 2 | 0.4281164 | 4.200188 | 1.915216 | 1.028819 | 7.694996 | 3.801118 | -3.232956e-05 | 0.1843432 | 0 | 0 | 0
641 | 22224.26 | 2010-11-11 16:53 | 476.4949 | 4 | 2 | 0.3781043 | 4.200188 | 1.933439 | 1.028819 | 7.771541 | 3.801118 | -3.232956e-05 | 0.1843432 | 0 | 0 | 0
642 | 22410.76 | 2010-11-11 16:56 | 662.9928 | 4 | 2 | 0.3280922 | 4.200188 | 1.951718 | 1.028819 | 7.848317 | 3.801118 | -3.232956e-05 | 0.1843432 | 0 | 0 | 0
643 | 22634.34 | 2010-11-11 17:00 | 886.5686 | 4 | 2 | 0.2780801 | 4.200188 | 1.970521 | 1.028819 | 7.927299 | 3.801118 | -3.232956e-05 | 0.1843432 | 0 | 0 | 0
644 | 22902.73 | 2010-11-11 17:05 | 1154.956 | 4 | 2 | 0.228068 | 4.200188 | 1.989348 | 1.028819 | 8.006378 | 3.801118 | -6.475449e-05 | 0.1843432 | 0 | 0 | 0
645 | 23240.74 | 2010-11-11 17:10 | 1492.968 | 4 | 2 | 0.1780559 | 4.200349 | 2.00835 | 1.028819 | 8.086193 | 3.801118 | 0 | 0.1843432 | 0 | 0 | 0
646 | 23702.51 | 2010-11-11 17:18 | 1954.745 | 4 | 2 | 0.1280438 | 4.200349 | 2.027848 | 1.028819 | 8.168094 | 3.801118 | 0 | 0.1843432 | 0 | 0 | 0
647 | 24412.07 | 2010-11-11 17:30 | 2664.299 | 4 | 2 | 0.07803173 | 4.200349 | 2.047837 | 1.028819 | 8.252054 | 3.801118 | -3.242493e-05 | 0.1843432 | 0 | 0 | 0
648 | 25088.36 | 2010-11-11 17:41 | 3340.589 | 4 | 2 | 0.04994522 | 4.200188 | 2.059786 | 1.028819 | 8.302244 | 3.801118 | 0 | 0.1843432 | 0 | 0 | 0
649 | 25118.38 | 2010-11-11 17:42 | 30.01543 | 5 | 2 | 0 | 4.18837 | 2.059786 | 1.028819 | 8.302244 | 3.801118 | -6.475449e-05 | 0.1843432 | 0 | 0 | 0
650 | 25148.37 | 2010-11-11 17:42 | 60.01497 | 5 | 2 | 0 | 4.187236 | 2.059786 | 1.028819 | 8.302244 | 3.801118 | -6.475449e-05 | 0.1843432 | 0 | 0 | 0
651 | 25148.56 | 2010-11-11 17:42 | 0.1874279 | 6 | 2 | 0.001745147 | 4.186265 | 2.059786 | 1.028819 | 8.302245 | 3.801118 | 0 | 0.1804639 | 0 | 0 | 0
652 | 25148.56 | 2010-11-11 17:42 | 2.631568801e-06 | 7 | 2 | -0.5496564 | 4.08476 | 2.059786 | 1.028819 | 8.302245 | 3.801118 | 0 | 0.1804639 | 0 | 0 | 0
653 | 25178.58 | 2010-11-11 17:43 | 30.01539 | 7 | 2 | -0.5500188 | 4.050763 | 2.059786 | 1.033404 | 8.302245 | 3.81974 | -0.000485611 | 0.1804639 | 0 | 0 | 0
654 | 25208.6 | 2010-11-11 17:43 | 60.03057 | 7 | 2 | -0.5498376 | 4.037164 | 2.059786 | 1.037989 | 8.302245 | 3.838279 | -0.0002913475 | 0.1804639 | 0 | 0 | 0
655 | 25238.61 | 2010-11-11 17:44 | 90.04598 | 7 | 2 | -0.5500188 | 4.027936 | 2.059786 | 1.042573 | 8.302245 | 3.856766 | -0.000226593 | 0.1804639 | 0 | 0 | 0
656 | 25268.63 | 2010-11-11 17:44 | 120.0613 | 7 | 2 | -0.5498376 | 4.020975 | 2.059786 | 1.047158 | 8.302245 | 3.875218 | -0.0001619339 | 0.1804639 | 0 | 0 | 0
657 | 25298.64 | 2010-11-11 17:45 | 150.0765 | 7 | 2 | -0.5500188 | 4.014985 | 2.059786 | 1.051743 | 8.302245 | 3.893639 | -0.0001942635 | 0.1804639 | 0 | 0 | 0
658 | 25328.66 | 2010-11-11 17:45 | 180.0918 | 7 | 2 | -0.5496564 | 4.009805 | 2.059786 | 1.056328 | 8.302245 | 3.912035 | -9.717941e-05 | 0.1804639 | 0 | 0 | 0
659 | 25358.67 | 2010-11-11 17:46 | 210.1072 | 7 | 2 | -0.5500188 | 4.004786 | 2.059786 | 1.060913 | 8.302245 | 3.930407 | -9.717941e-05 | 0.1804639 | 0 | 0 | 0
660 | 25388.69 | 2010-11-11 17:46 | 240.1224 | 7 | 2 | -0.5500188 | 3.999929 | 2.059786 | 1.065498 | 8.302245 | 3.948758 | -0.0001942635 | 0.1804639 | 0 | 0 | 0
661 | 25418.7 | 2010-11-11 17:47 | 270.1378 | 7 | 2 | -0.5500188 | 3.99572 | 2.059786 | 1.070083 | 8.302245 | 3.967087 | -9.713173e-05 | 0.1804639 | 0 | 0 | 0
662 | 25448.72 | 2010-11-11 17:47 | 300.1531 | 7 | 2 | -0.5502 | 3.991025 | 2.059786 | 1.074668 | 8.302245 | 3.985396 | -0.0001618862 | 0.1804639 | 0 | 0 | 0
663 | 25478.73 | 2010-11-11 17:48 | 330.1682 | 7 | 2 | -0.5498376 | 3.986978 | 2.059786 | 1.079252 | 8.302245 | 4.003685 | -9.713173e-05 | 0.1804639 | 0 | 0 | 0
664 | 25508.75 | 2010-11-11 17:48 | 360.1837 | 7 | 2 | -0.5496564 | 3.982769 | 2.059786 | 1.083837 | 8.302245 | 4.021955 | -9.713173e-05 | 0.1804639 | 0 | 0 | 0
665 | 25538.76 | 2010-11-11 17:49 | 390.199 | 7 | 2 | -0.5500188 | 3.978236 | 2.059786 | 1.088422 | 8.302245 | 4.040205 | -0.0001618862 | 0.1804639 | 0 | 0 | 0
666 | 25568.78 | 2010-11-11 17:49 | 420.2142 | 7 | 2 | -0.5498376 | 3.974351 | 2.059786 | 1.093007 | 8.302245 | 4.058436 | -0.000129509 | 0.1804639 | 0 | 0 | 0
667 | 25598.79 | 2010-11-11 17:50 | 450.2294 | 7 | 2 | -0.5498376 | 3.970304 | 2.059786 | 1.097592 | 8.302245 | 4.076648 | -0.000129509 | 0.1804639 | 0 | 0 | 0
668 | 25628.81 | 2010-11-11 17:50 | 480.2447 | 7 | 2 | -0.5498376 | 3.966256 | 2.059786 | 1.102176 | 8.302245 | 4.094841 | -0.000129509 | 0.1804639 | 0 | 0 | 0
669 | 25658.82 | 2010-11-11 17:51 | 510.26 | 7 | 2 | -0.5496564 | 3.962371 | 2.059786 | 1.106761 | 8.302245 | 4.113017 | -9.713173e-05 | 0.1804639 | 0 | 0 | 0
670 | 25688.84 | 2010-11-11 17:51 | 540.2757 | 7 | 2 | -0.5500188 | 3.958162 | 2.059786 | 1.111346 | 8.302245 | 4.131174 | -0.000129509 | 0.1804639 | 0 | 0 | 0
671 | 25718.86 | 2010-11-11 17:52 | 570.2907 | 7 | 2 | -0.5500188 | 3.954114 | 2.059786 | 1.115931 | 8.302245 | 4.149312 | -0.000129509 | 0.1804639 | 0 | 0 | 0
672 | 25748.87 | 2010-11-11 17:52 | 600.3059 | 7 | 2 | -0.5498376 | 3.950391 | 2.059786 | 1.120516 | 8.302245 | 4.167432 | -6.475449e-05 | 0.1804639 | 0 | 0 | 0
673 | 25778.89 | 2010-11-11 17:53 | 630.3213 | 7 | 2 | -0.5500188 | 3.946344 | 2.059786 | 1.1251 | 8.302245 | 4.185534 | -9.717941e-05 | 0.1804639 | 0 | 0 | 0
674 | 25808.9 | 2010-11-11 17:53 | 660.3365 | 7 | 2 | -0.5498376 | 3.942297 | 2.059786 | 1.129685 | 8.302245 | 4.203618 | -0.000129509 | 0.1804639 | 0 | 0 | 0
675 | 25838.92 | 2010-11-11 17:54 | 690.3518 | 7 | 2 | -0.5500188 | 3.938249 | 2.059786 | 1.13427 | 8.302245 | 4.221684 | -0.0001618862 | 0.1804639 | 0 | 0 | 0
676 | 25868.93 | 2010-11-11 17:54 | 720.3671 | 7 | 2 | -0.5498376 | 3.934688 | 2.059786 | 1.138855 | 8.302245 | 4.239732 | -6.475449e-05 | 0.1804639 | 0 | 0 | 0
677 | 25898.95 | 2010-11-11 17:55 | 750.3824 | 7 | 2 | -0.5498376 | 3.930479 | 2.059786 | 1.14344 | 8.302245 | 4.257763 | -0.000129509 | 0.1804639 | 0 | 0 | 0
678 | 25928.96 | 2010-11-11 17:55 | 780.3979 | 7 | 2 | -0.5498376 | 3.926755 | 2.059786 | 1.148025 | 8.302245 | 4.275775 | -9.717941e-05 | 0.1804639 | 0 | 0 | 0
679 | 25958.98 | 2010-11-11 17:56 | 810.413 | 7 | 2 | -0.5500188 | 3.92287 | 2.059786 | 1.15261 | 8.302245 | 4.29377 | -9.713173e-05 | 0.1804639 | 0 | 0 | 0
680 | 25988.99 | 2010-11-11 17:56 | 840.4283 | 7 | 2 | -0.5503812 | 3.918984 | 2.059786 | 1.157194 | 8.302245 | 4.311747 | -9.713173e-05 | 0.1804639 | 0 | 0 | 0
681 | 26019.01 | 2010-11-11 17:57 | 870.4436 | 7 | 2 | -0.5502 | 3.915261 | 2.059786 | 1.161779 | 8.302245 | 4.329707 | -6.475449e-05 | 0.1804639 | 0 | 0 | 0
682 | 26049.02 | 2010-11-11 17:57 | 900.459 | 7 | 2 | -0.5498376 | 3.911537 | 2.059786 | 1.166364 | 8.302245 | 4.34765 | -0.000129509 | 0.1804639 | 0 | 0 | 0
683 | 26079.04 | 2010-11-11 17:58 | 930.4742 | 7 | 2 | -0.5498376 | 3.907814 | 2.059786 | 1.170949 | 8.302245 | 4.365575 | -9.713173e-05 | 0.1804639 | 0 | 0 | 0
684 | 26109.05 | 2010-11-11 17:58 | 960.4895 | 7 | 2 | -0.5498376 | 3.90409 | 2.059786 | 1.175534 | 8.302245 | 4.383484 | -9.713173e-05 | 0.1804639 | 0 | 0 | 0
685 | 26139.07 | 2010-11-11 17:59 | 990.5048 | 7 | 2 | -0.5498376 | 3.900205 | 2.059786 | 1.180119 | 8.302245 | 4.401375 | -0.000129509 | 0.1804639 | 0 | 0 | 0
686 | 26169.08 | 2010-11-11 17:59 | 1020.52 | 7 | 2 | -0.5498376 | 3.896482 | 2.059786 | 1.184704 | 8.302245 | 4.419249 | -0.000129509 | 0.1804639 | 0 | 0 | 0
687 | 26199.1 | 2010-11-11 18:00 | 1050.535 | 7 | 2 | -0.5498376 | 3.893082 | 2.059786 | 1.189289 | 8.302245 | 4.437106 | -6.475449e-05 | 0.1804639 | 0 | 0 | 0
688 | 26229.12 | 2010-11-11 18:00 | 1080.551 | 7 | 2 | -0.5498376 | 3.889197 | 2.059786 | 1.193874 | 8.302245 | 4.454947 | -0.000129509 | 0.1804639 | 0 | 0 | 0
689 | 26259.13 | 2010-11-11 18:01 | 1110.566 | 7 | 2 | -0.5500188 | 3.885473 | 2.059786 | 1.198459 | 8.302245 | 4.472772 | -0.000129509 | 0.1804639 | 0 | 0 | 0
690 | 26289.15 | 2010-11-11 18:01 | 1140.581 | 7 | 2 | -0.5498376 | 3.881912 | 2.059786 | 1.203045 | 8.302245 | 4.490583 | -9.713173e-05 | 0.1804639 | 0 | 0 | 0
691 | 26319.16 | 2010-11-11 18:02 | 1170.597 | 7 | 2 | -0.5502 | 3.87835 | 2.059786 | 1.207631 | 8.302245 | 4.508376 | -9.717941e-05 | 0.1804639 | 0 | 0 | 0
692 | 26349.18 | 2010-11-11 18:02 | 1200.612 | 7 | 2 | -0.5498376 | 3.874626 | 2.059786 | 1.212217 | 8.302245 | 4.526154 | -9.713173e-05 | 0.1804639 | 0 | 0 | 0
693 | 26379.19 | 2010-11-11 18:03 | 1230.627 | 7 | 2 | -0.5498376 | 3.871227 | 2.059786 | 1.216803 | 8.302245 | 4.543915 | -6.475449e-05 | 0.1804639 | 0 | 0 | 0
694 | 26409.21 | 2010-11-11 18:03 | 1260.642 | 7 | 2 | -0.5500188 | 3.867665 | 2.059786 | 1.221389 | 8.302245 | 4.561659 | -6.475449e-05 | 0.1804639 | 0 | 0 | 0
695 | 26439.22 | 2010-11-11 18:04 | 1290.658 | 7 | 2 | -0.5500188 | 3.863942 | 2.059786 | 1.225975 | 8.302245 | 4.579387 | -9.713173e-05 | 0.1804639 | 0 | 0 | 0
696 | 26469.24 | 2010-11-11 18:04 | 1320.673 | 7 | 2 | -0.5498376 | 3.860542 | 2.059786 | 1.23056 | 8.302245 | 4.597095 | -9.713173e-05 | 0.1804639 | 0 | 0 | 0
697 | 26499.25 | 2010-11-11 18:05 | 1350.688 | 7 | 2 | -0.5500188 | 3.857142 | 2.059786 | 1.235145 | 8.302245 | 4.614787 | -9.713173e-05 | 0.1804639 | 0 | 0 | 0
698 | 26529.27 | 2010-11-11 18:05 | 1380.704 | 7 | 2 | -0.5500188 | 3.853581 | 2.059786 | 1.239729 | 8.302245 | 4.632463 | -9.713173e-05 | 0.1804639 | 0 | 0 | 0
699 | 26559.28 | 2010-11-11 18:06 | 1410.719 | 7 | 2 | -0.5496564 | 3.850181 | 2.059786 | 1.244314 | 8.302245 | 4.650122 | -9.713173e-05 | 0.1804639 | 0 | 0 | 0
700 | 26589.3 | 2010-11-11 18:06 | 1440.734 | 7 | 2 | -0.5498376 | 3.846619 | 2.059786 | 1.248899 | 8.302245 | 4.667766 | -6.475449e-05 | 0.1804639 | 0 | 0 | 0
701 | 26619.31 | 2010-11-11 18:07 | 1470.75 | 7 | 2 | -0.5498376 | 3.84322 | 2.059786 | 1.253484 | 8.302245 | 4.685394 | -9.713173e-05 | 0.1804639 | 0 | 0 | 0
702 | 26649.33 | 2010-11-11 18:07 | 1500.765 | 7 | 2 | -0.5500188 | 3.83982 | 2.059786 | 1.258069 | 8.302245 | 4.703007 | -9.713173e-05 | 0.1804639 | 0 | 0 | 0
703 | 26679.34 | 2010-11-11 18:08 | 1530.78 | 7 | 2 | -0.5498376 | 3.83642 | 2.059786 | 1.262653 | 8.302245 | 4.720604 | -6.475449e-05 | 0.1804639 | 0 | 0 | 0
704 | 26709.36 | 2010-11-11 18:08 | 1560.795 | 7 | 2 | -0.5500188 | 3.832859 | 2.059786 | 1.267238 | 8.302245 | 4.738185 | -0.000129509 | 0.1804639 | 0 | 0 | 0
705 | 26739.38 | 2010-11-11 18:09 | 1590.811 | 7 | 2 | -0.5498376 | 3.829783 | 2.059786 | 1.271823 | 8.302245 | 4.755752 | -6.475449e-05 | 0.1804639 | 0 | 0 | 0
706 | 26769.39 | 2010-11-11 18:09 | 1620.826 | 7 | 2 | -0.5500188 | 3.826383 | 2.059786 | 1.276408 | 8.302245 | 4.773303 | -9.713173e-05 | 0.1804639 | 0 | 0 | 0
707 | 26799.41 | 2010-11-11 18:10 | 1650.841 | 7 | 2 | -0.5500188 | 3.823145 | 2.059786 | 1.280992 | 8.302245 | 4.790839 | -9.713173e-05 | 0.1804639 | 0 | 0 | 0
708 | 26829.42 | 2010-11-11 18:10 | 1680.857 | 7 | 2 | -0.5500188 | 3.819746 | 2.059786 | 1.285577 | 8.302245 | 4.808361 | -0.0001295567 | 0.1804639 | 0 | 0 | 0
709 | 26859.44 | 2010-11-11 18:11 | 1710.872 | 7 | 2 | -0.5498376 | 3.81667 | 2.059786 | 1.290162 | 8.302245 | 4.825867 | -6.475449e-05 | 0.1804639 | 0 | 0 | 0
710 | 26889.45 | 2010-11-11 18:11 | 1740.887 | 7 | 2 | -0.5498376 | 3.813594 | 2.059786 | 1.294747 | 8.302245 | 4.843359 | -6.475449e-05 | 0.1804639 | 0 | 0 | 0
711 | 26919.47 | 2010-11-11 18:12 | 1770.903 | 7 | 2 | -0.5496564 | 3.810356 | 2.059786 | 1.299332 | 8.302245 | 4.860835 | -6.475449e-05 | 0.1804639 | 0 | 0 | 0
712 | 26949.48 | 2010-11-11 18:12 | 1800.918 | 7 | 2 | -0.5498376 | 3.807118 | 2.059786 | 1.303917 | 8.302245 | 4.878297 | -6.475449e-05 | 0.1804639 | 0 | 0 | 0
713 | 26979.5 | 2010-11-11 18:13 | 1830.933 | 7 | 2 | -0.5500188 | 3.80388 | 2.059786 | 1.308501 | 8.302245 | 4.895744 | -9.713173e-05 | 0.1804639 | 0 | 0 | 0
714 | 27009.51 | 2010-11-11 18:13 | 1860.948 | 7 | 2 | -0.5498376 | 3.800967 | 2.059786 | 1.313086 | 8.302245 | 4.913177 | -3.237724e-05 | 0.1804639 | 0 | 0 | 0
715 | 27039.53 | 2010-11-11 18:14 | 1890.964 | 7 | 2 | -0.5498376 | 3.797729 | 2.059786 | 1.317671 | 8.302245 | 4.930597 | -9.713173e-05 | 0.1804639 | 0 | 0 | 0
716 | 27069.54 | 2010-11-11 18:14 | 1920.979 | 7 | 2 | -0.5502 | 3.794653 | 2.059786 | 1.322256 | 8.302245 | 4.948002 | -6.475449e-05 | 0.1804639 | 0 | 0 | 0
717 | 27099.56 | 2010-11-11 18:15 | 1950.994 | 7 | 2 | -0.5498376 | 3.791415 | 2.059786 | 1.326841 | 8.302245 | 4.965393 | -0.000129509 | 0.1804639 | 0 | 0 | 0
718 | 27129.57 | 2010-11-11 18:15 | 1981.01 | 7 | 2 | -0.5498376 | 3.788663 | 2.059786 | 1.331426 | 8.302245 | 4.98277 | -6.475449e-05 | 0.1804639 | 0 | 0 | 0
719 | 27159.59 | 2010-11-11 18:16 | 2011.025 | 7 | 2 | -0.5498376 | 3.785425 | 2.059786 | 1.336011 | 8.302245 | 5.000133 | -9.713173e-05 | 0.1804639 | 0 | 0 | 0
720 | 27189.6 | 2010-11-11 18:16 | 2041.04 | 7 | 2 | -0.5498376 | 3.782673 | 2.059786 | 1.340595 | 8.302245 | 5.017483 | -6.475449e-05 | 0.1804639 | 0 | 0 | 0
721 | 27219.62 | 2010-11-11 18:17 | 2071.056 | 7 | 2 | -0.5496564 | 3.779921 | 2.059786 | 1.34518 | 8.302245 | 5.034819 | -3.237724e-05 | 0.1804639 | 0 | 0 | 0
722 | 27249.64 | 2010-11-11 18:17 | 2101.071 | 7 | 2 | -0.5500188 | 3.776683 | 2.059786 | 1.349765 | 8.302245 | 5.052142 | -9.713173e-05 | 0.1804639 | 0 | 0 | 0
723 | 27279.65 | 2010-11-11 18:18 | 2131.086 | 7 | 2 | -0.5500188 | 3.773769 | 2.059786 | 1.35435 | 8.302245 | 5.069451 | -9.713173e-05 | 0.1804639 | 0 | 0 | 0
724 | 27309.67 | 2010-11-11 18:18 | 2161.101 | 7 | 2 | -0.5498376 | 3.770855 | 2.059786 | 1.358935 | 8.302245 | 5.086746 | -9.717941e-05 | 0.1804639 | 0 | 0 | 0
725 | 27339.68 | 2010-11-11 18:19 | 2191.117 | 7 | 2 | -0.5500188 | 3.768103 | 2.059786 | 1.36352 | 8.302245 | 5.104029 | -9.713173e-05 | 0.1804639 | 0 | 0 | 0
726 | 27369.7 | 2010-11-11 18:19 | 2221.132 | 7 | 2 | -0.5498376 | 3.765189 | 2.059786 | 1.368104 | 8.302245 | 5.121298 | -9.713173e-05 | 0.1804639 | 0 | 0 | 0
727 | 27399.71 | 2010-11-11 18:20 | 2251.147 | 7 | 2 | -0.5498376 | 3.762275 | 2.059786 | 1.372689 | 8.302245 | 5.138554 | -9.713173e-05 | 0.1804639 | 0 | 0 | 0
728 | 27429.73 | 2010-11-11 18:20 | 2281.163 | 7 | 2 | -0.5498376 | 3.759522 | 2.059786 | 1.377274 | 8.302245 | 5.155797 | -6.475449e-05 | 0.1804639 | 0 | 0 | 0
729 | 27459.74 | 2010-11-11 18:21 | 2311.178 | 7 | 2 | -0.5500188 | 3.75677 | 2.059786 | 1.381859 | 8.302245 | 5.173028 | -6.475449e-05 | 0.1804639 | 0 | 0 | 0
730 | 27489.76 | 2010-11-11 18:21 | 2341.193 | 7 | 2 | -0.5498376 | 3.753856 | 2.059786 | 1.386444 | 8.302245 | 5.190247 | -9.713173e-05 | 0.1804639 | 0 | 0 | 0
731 | 27519.77 | 2010-11-11 18:22 | 2371.208 | 7 | 2 | -0.5498376 | 3.751266 | 2.059786 | 1.391029 | 8.302245 | 5.207452 | -6.475449e-05 | 0.1804639 | 0 | 0 | 0
732 | 27549.79 | 2010-11-11 18:22 | 2401.224 | 7 | 2 | -0.5498376 | 3.748676 | 2.059786 | 1.395614 | 8.302245 | 5.224645 | -3.237724e-05 | 0.1804639 | 0 | 0 | 0
733 | 27579.8 | 2010-11-11 18:23 | 2431.239 | 7 | 2 | -0.5498376 | 3.745762 | 2.059786 | 1.400199 | 8.302245 | 5.241826 | -6.475449e-05 | 0.1804639 | 0 | 0 | 0
734 | 27609.82 | 2010-11-11 18:23 | 2461.255 | 7 | 2 | -0.5498376 | 3.743172 | 2.059786 | 1.404783 | 8.302245 | 5.258994 | -0.000129509 | 0.1804639 | 0 | 0 | 0
735 | 27639.83 | 2010-11-11 18:24 | 2491.27 | 7 | 2 | -0.5498376 | 3.740581 | 2.059786 | 1.409368 | 8.302245 | 5.27615 | -6.475449e-05 | 0.1804639 | 0 | 0 | 0
736 | 27669.85 | 2010-11-11 18:24 | 2521.285 | 7 | 2 | -0.5496564 | 3.737991 | 2.059786 | 1.413953 | 8.302245 | 5.293295 | -6.475449e-05 | 0.1804639 | 0 | 0 | 0
737 | 27699.86 | 2010-11-11 18:25 | 2551.3 | 7 | 2 | -0.5496564 | 3.735563 | 2.059786 | 1.418538 | 8.302245 | 5.310427 | -3.237724e-05 | 0.1804639 | 0 | 0 | 0
738 | 27729.88 | 2010-11-11 18:25 | 2581.316 | 7 | 2 | -0.5500188 | 3.732811 | 2.059786 | 1.423123 | 8.302245 | 5.327547 | -6.475449e-05 | 0.1804639 | 0 | 0 | 0
739 | 27759.9 | 2010-11-11 18:26 | 2611.331 | 7 | 2 | -0.5498376 | 3.730382 | 2.059786 | 1.427708 | 8.302245 | 5.344656 | -6.475449e-05 | 0.1804639 | 0 | 0 | 0
740 | 27789.91 | 2010-11-11 18:26 | 2641.346 | 7 | 2 | -0.5500188 | 3.727792 | 2.059786 | 1.432292 | 8.302245 | 5.361753 | -6.475449e-05 | 0.1804639 | 0 | 0 | 0
741 | 27819.93 | 2010-11-11 18:27 | 2671.361 | 7 | 2 | -0.5498376 | 3.725364 | 2.059786 | 1.436877 | 8.302245 | 5.378839 | -9.713173e-05 | 0.1804639 | 0 | 0 | 0
742 | 27849.94 | 2010-11-11 18:27 | 2701.377 | 7 | 2 | -0.5500188 | 3.722935 | 2.059786 | 1.441462 | 8.302245 | 5.395913 | -6.475449e-05 | 0.1804639 | 0 | 0 | 0
743 | 27879.96 | 2010-11-11 18:28 | 2731.392 | 7 | 2 | -0.5498376 | 3.720345 | 2.059786 | 1.446047 | 8.302245 | 5.412977 | -6.475449e-05 | 0.1804639 | 0 | 0 | 0
744 | 27909.97 | 2010-11-11 18:28 | 2761.407 | 7 | 2 | -0.5498376 | 3.718079 | 2.059786 | 1.450632 | 8.302245 | 5.430029 | -6.475449e-05 | 0.1804639 | 0 | 0 | 0
745 | 27939.99 | 2010-11-11 18:29 | 2791.423 | 7 | 2 | -0.5498376 | 3.71565 | 2.059786 | 1.455217 | 8.302245 | 5.447071 | -9.713173e-05 | 0.1804639 | 0 | 0 | 0
746 | 27970 | 2010-11-11 18:29 | 2821.438 | 7 | 2 | -0.5500188 | 3.713546 | 2.059786 | 1.459802 | 8.302245 | 5.464101 | 0 | 0.1804639 | 0 | 0 | 0
747 | 28000.02 | 2010-11-11 18:30 | 2851.453 | 7 | 2 | -0.5498376 | 3.710955 | 2.059786 | 1.464387 | 8.302245 | 5.481121 | -6.475449e-05 | 0.1804639 | 0 | 0 | 0
748 | 28030.03 | 2010-11-11 18:30 | 2881.469 | 7 | 2 | -0.5498376 | 3.708689 | 2.059786 | 1.468971 | 8.302245 | 5.49813 | -9.713173e-05 | 0.1804639 | 0 | 0 | 0
749 | 28060.05 | 2010-11-11 18:31 | 2911.484 | 7 | 2 | -0.5498376 | 3.706584 | 2.059786 | 1.473556 | 8.302245 | 5.515129 | -3.237724e-05 | 0.1804639 | 0 | 0 | 0
750 | 28090.06 | 2010-11-11 18:31 | 2941.499 | 7 | 2 | -0.5498376 | 3.704156 | 2.059786 | 1.478141 | 8.302245 | 5.532118 | -6.475449e-05 | 0.1804639 | 0 | 0 | 0
751 | 28120.08 | 2010-11-11 18:32 | 2971.514 | 7 | 2 | -0.5498376 | 3.702213 | 2.059786 | 1.482726 | 8.302245 | 5.549096 | -6.475449e-05 | 0.1804639 | 0 | 0 | 0
752 | 28150.09 | 2010-11-11 18:32 | 3001.53 | 7 | 2 | -0.5498376 | 3.699947 | 2.059786 | 1.487311 | 8.302245 | 5.566065 | -3.237724e-05 | 0.1804639 | 0 | 0 | 0
753 | 28180.11 | 2010-11-11 18:33 | 3031.545 | 7 | 2 | -0.5498376 | 3.697842 | 2.059786 | 1.491896 | 8.302245 | 5.583023 | -3.237724e-05 | 0.1804639 | 0 | 0 | 0
754 | 28210.12 | 2010-11-11 18:33 | 3061.56 | 7 | 2 | -0.5498376 | 3.695738 | 2.059786 | 1.49648 | 8.302245 | 5.599972 | -3.237724e-05 | 0.1804639 | 0 | 0 | 0
755 | 28240.14 | 2010-11-11 18:34 | 3091.576 | 7 | 2 | -0.5500188 | 3.693471 | 2.059786 | 1.501065 | 8.302245 | 5.616911 | -6.475449e-05 | 0.1804639 | 0 | 0 | 0
756 | 28270.16 | 2010-11-11 18:34 | 3121.591 | 7 | 2 | -0.5500188 | 3.691367 | 2.059786 | 1.50565 | 8.302245 | 5.633841 | -3.237724e-05 | 0.1804639 | 0 | 0 | 0
757 | 28300.17 | 2010-11-11 18:35 | 3151.606 | 7 | 2 | -0.5498376 | 3.689262 | 2.059786 | 1.510235 | 8.302245 | 5.650761 | -6.475449e-05 | 0.1804639 | 0 | 0 | 0
758 | 28330.19 | 2010-11-11 18:35 | 3181.621 | 7 | 2 | -0.5498376 | 3.68732 | 2.059786 | 1.51482 | 8.302245 | 5.667672 | -6.475449e-05 | 0.1804639 | 0 | 0 | 0
759 | 28360.2 | 2010-11-11 18:36 | 3211.637 | 7 | 2 | -0.5498376 | 3.685377 | 2.059786 | 1.519405 | 8.302245 | 5.684573 | -3.237724e-05 | 0.1804639 | 0 | 0 | 0
760 | 28390.22 | 2010-11-11 18:36 | 3241.652 | 7 | 2 | -0.5498376 | 3.683434 | 2.059786 | 1.52399 | 8.302245 | 5.701465 | -3.237724e-05 | 0.1804639 | 0 | 0 | 0
761 | 28420.23 | 2010-11-11 18:37 | 3271.667 | 7 | 2 | -0.5500188 | 3.681329 | 2.059786 | 1.528574 | 8.302245 | 5.718348 | -3.237724e-05 | 0.1804639 | 0 | 0 | 0
762 | 28450.25 | 2010-11-11 18:37 | 3301.683 | 7 | 2 | -0.5500188 | 3.679549 | 2.059786 | 1.533159 | 8.302245 | 5.735224 | -3.237724e-05 | 0.1804639 | 0 | 0 | 0
763 | 28480.26 | 2010-11-11 18:38 | 3331.698 | 7 | 2 | -0.5500188 | 3.677606 | 2.059786 | 1.537744 | 8.302245 | 5.752089 | -3.237724e-05 | 0.1804639 | 0 | 0 | 0
764 | 28510.28 | 2010-11-11 18:38 | 3361.713 | 7 | 2 | -0.5498376 | 3.675825 | 2.059786 | 1.542329 | 8.302245 | 5.768946 | -3.237724e-05 | 0.1804639 | 0 | 0 | 0
765 | 28540.29 | 2010-11-11 18:39 | 3391.729 | 7 | 2 | -0.5498376 | 3.674045 | 2.059786 | 1.546914 | 8.302245 | 5.785795 | 0 | 0.1804639 | 0 | 0 | 0
766 | 28570.31 | 2010-11-11 18:39 | 3421.744 | 7 | 2 | -0.5496564 | 3.672102 | 2.059786 | 1.551499 | 8.302245 | 5.802635 | 0 | 0.1804639 | 0 | 0 | 0
767 | 28600.32 | 2010-11-11 18:40 | 3451.759 | 7 | 2 | -0.5500188 | 3.670159 | 2.059786 | 1.556084 | 8.302245 | 5.819467 | -6.475449e-05 | 0.1804639 | 0 | 0 | 0
768 | 28630.34 | 2010-11-11 18:40 | 3481.775 | 7 | 2 | -0.5498376 | 3.66854 | 2.059786 | 1.560669 | 8.302245 | 5.83629 | -3.237724e-05 | 0.1804639 | 0 | 0 | 0
769 | 28660.35 | 2010-11-11 18:41 | 3511.79 | 7 | 2 | -0.5500188 | 3.666598 | 2.059786 | 1.565253 | 8.302245 | 5.853105 | -3.237724e-05 | 0.1804639 | 0 | 0 | 0
770 | 28690.37 | 2010-11-11 18:41 | 3541.805 | 7 | 2 | -0.5498376 | 3.664979 | 2.059786 | 1.569838 | 8.302245 | 5.869912 | 0 | 0.1804639 | 0 | 0 | 0
771 | 28720.38 | 2010-11-11 18:42 | 3571.82 | 7 | 2 | -0.5500188 | 3.663036 | 2.059786 | 1.574423 | 8.302245 | 5.886711 | 0 | 0.1804639 | 0 | 0 | 0
772 | 28750.4 | 2010-11-11 18:42 | 3601.836 | 7 | 2 | -0.5496564 | 3.661417 | 2.059786 | 1.579008 | 8.302245 | 5.903502 | -3.237724e-05 | 0.1804639 | 0 | 0 | 0
773 | 28780.42 | 2010-11-11 18:43 | 3631.851 | 7 | 2 | -0.5498376 | 3.659798 | 2.059786 | 1.583593 | 8.302245 | 5.920285 | 0 | 0.1804639 | 0 | 0 | 0
774 | 28810.43 | 2010-11-11 18:43 | 3661.866 | 7 | 2 | -0.5500188 | 3.657856 | 2.059786 | 1.588178 | 8.302245 | 5.93706 | -3.237724e-05 | 0.1804639 | 0 | 0 | 0
775 | 28840.45 | 2010-11-11 18:44 | 3691.882 | 7 | 2 | -0.5498376 | 3.656237 | 2.059786 | 1.592763 | 8.302245 | 5.953828 | -6.475449e-05 | 0.1804639 | 0 | 0 | 0
776 | 28870.46 | 2010-11-11 18:44 | 3721.897 | 7 | 2 | -0.5498376 | 3.654618 | 2.059786 | 1.597347 | 8.302245 | 5.970587 | -6.475449e-05 | 0.1804639 | 0 | 0 | 0
777 | 28900.48 | 2010-11-11 18:45 | 3751.912 | 7 | 2 | -0.5500188 | 3.652837 | 2.059786 | 1.601932 | 8.302245 | 5.98734 | -6.475449e-05 | 0.1804639 | 0 | 0 | 0
778 | 28930.49 | 2010-11-11 18:45 | 3781.927 | 7 | 2 | -0.5500188 | 3.651218 | 2.059786 | 1.606517 | 8.302245 | 6.004085 | -9.713173e-05 | 0.1804639 | 0 | 0 | 0
779 | 28960.51 | 2010-11-11 18:46 | 3811.943 | 7 | 2 | -0.5500188 | 3.649761 | 2.059786 | 1.611102 | 8.302245 | 6.020822 | 0 | 0.1804639 | 0 | 0 | 0
780 | 28990.52 | 2010-11-11 18:46 | 3841.958 | 7 | 2 | -0.5500188 | 3.648142 | 2.059786 | 1.615687 | 8.302245 | 6.037552 | -6.475449e-05 | 0.1804639 | 0 | 0 | 0
781 | 29020.54 | 2010-11-11 18:47 | 3871.973 | 7 | 2 | -0.5500188 | 3.646361 | 2.059786 | 1.620272 | 8.302245 | 6.054274 | -3.237724e-05 | 0.1804639 | 0 | 0 | 0
782 | 29050.55 | 2010-11-11 18:47 | 3901.989 | 7 | 2 | -0.5498376 | 3.644904 | 2.059786 | 1.624857 | 8.302245 | 6.070989 | -6.475449e-05 | 0.1804639 | 0 | 0 | 0
783 | 29080.57 | 2010-11-11 18:48 | 3932.004 | 7 | 2 | -0.5496564 | 3.643447 | 2.059786 | 1.629442 | 8.302245 | 6.087697 | -6.475449e-05 | 0.1804639 | 0 | 0 | 0
784 | 29110.58 | 2010-11-11 18:48 | 3962.019 | 7 | 2 | -0.5498376 | 3.641828 | 2.059786 | 1.634026 | 8.302245 | 6.104398 | -6.475449e-05 | 0.1804639 | 0 | 0 | 0
785 | 29140.6 | 2010-11-11 18:49 | 3992.034 | 7 | 2 | -0.5498376 | 3.640533 | 2.059786 | 1.638611 | 8.302245 | 6.121092 | -3.237724e-05 | 0.1804639 | 0 | 0 | 0
786 | 29170.61 | 2010-11-11 18:49 | 4022.05 | 7 | 2 | -0.5500188 | 3.638914 | 2.059786 | 1.643196 | 8.302245 | 6.137779 | -3.237724e-05 | 0.1804639 | 0 | 0 | 0
787 | 29200.63 | 2010-11-11 18:50 | 4052.065 | 7 | 2 | -0.5500188 | 3.637457 | 2.059786 | 1.647781 | 8.302245 | 6.154459 | -3.237724e-05 | 0.1804639 | 0 | 0 | 0
788 | 29230.64 | 2010-11-11 18:50 | 4082.08 | 7 | 2 | -0.5500188 | 3.636 | 2.059786 | 1.652365 | 8.302245 | 6.171132 | -3.237724e-05 | 0.1804639 | 0 | 0 | 0
789 | 29260.66 | 2010-11-11 18:51 | 4112.096 | 7 | 2 | -0.5500188 | 3.634705 | 2.059786 | 1.65695 | 8.302245 | 6.187799 | 0 | 0.1804639 | 0 | 0 | 0
790 | 29290.68 | 2010-11-11 18:51 | 4142.111 | 7 | 2 | -0.5498376 | 3.633248 | 2.059786 | 1.661535 | 8.302245 | 6.20446 | -3.237724e-05 | 0.1804639 | 0 | 0 | 0
791 | 29320.69 | 2010-11-11 18:52 | 4172.126 | 7 | 2 | -0.5500188 | 3.631791 | 2.059786 | 1.666119 | 8.302245 | 6.221114 | -6.475449e-05 | 0.1804639 | 0 | 0 | 0
792 | 29350.71 | 2010-11-11 18:52 | 4202.142 | 7 | 2 | -0.5500188 | 3.630496 | 2.059786 | 1.670704 | 8.302245 | 6.237762 | -3.237724e-05 | 0.1804639 | 0 | 0 | 0
793 | 29380.72 | 2010-11-11 18:53 | 4232.157 | 7 | 2 | -0.5498376 | 3.629201 | 2.059786 | 1.675289 | 8.302245 | 6.254404 | -3.237724e-05 | 0.1804639 | 0 | 0 | 0
794 | 29410.74 | 2010-11-11 18:53 | 4262.172 | 7 | 2 | -0.5500188 | 3.627906 | 2.059786 | 1.679874 | 8.302245 | 6.27104 | -6.475449e-05 | 0.1804639 | 0 | 0 | 0
795 | 29440.75 | 2010-11-11 18:54 | 4292.187 | 7 | 2 | -0.5498376 | 3.626611 | 2.059786 | 1.684458 | 8.302245 | 6.287669 | -3.237724e-05 | 0.1804639 | 0 | 0 | 0
796 | 29470.77 | 2010-11-11 18:54 | 4322.203 | 7 | 2 | -0.5498376 | 3.625316 | 2.059786 | 1.689043 | 8.302245 | 6.304293 | -3.237724e-05 | 0.1804639 | 0 | 0 | 0
797 | 29500.78 | 2010-11-11 18:55 | 4352.218 | 7 | 2 | -0.5498376 | 3.624182 | 2.059786 | 1.693627 | 8.302245 | 6.32091 | 0 | 0.1804639 | 0 | 0 | 0
798 | 29530.8 | 2010-11-11 18:55 | 4382.234 | 7 | 2 | -0.5498376 | 3.622725 | 2.059786 | 1.698212 | 8.302245 | 6.337523 | 0 | 0.1804639 | 0 | 0 | 0
799 | 29560.81 | 2010-11-11 18:56 | 4412.249 | 7 | 2 | -0.5500188 | 3.62143 | 2.059786 | 1.702797 | 8.302245 | 6.354129 | -6.475449e-05 | 0.1804639 | 0 | 0 | 0
800 | 29590.83 | 2010-11-11 18:56 | 4442.264 | 7 | 2 | -0.5498376 | 3.620297 | 2.059786 | 1.707382 | 8.302245 | 6.370729 | 0 | 0.1804639 | 0 | 0 | 0
801 | 29620.84 | 2010-11-11 18:57 | 4472.279 | 7 | 2 | -0.5498376 | 3.61884 | 2.059786 | 1.711966 | 8.302245 | 6.387324 | -6.475449e-05 | 0.1804639 | 0 | 0 | 0
802 | 29650.86 | 2010-11-11 18:57 | 4502.294 | 7 | 2 | -0.5496564 | 3.617869 | 2.059786 | 1.716551 | 8.302245 | 6.403914 | 0 | 0.1804639 | 0 | 0 | 0
803 | 29680.87 | 2010-11-11 18:58 | 4532.31 | 7 | 2 | -0.5498376 | 3.616412 | 2.059786 | 1.721136 | 8.302245 | 6.420498 | -6.475449e-05 | 0.1804639 | 0 | 0 | 0
804 | 29710.89 | 2010-11-11 18:58 | 4562.325 | 7 | 2 | -0.5498376 | 3.615278 | 2.059786 | 1.725721 | 8.302245 | 6.437075 | -3.237724e-05 | 0.1804639 | 0 | 0 | 0
805 | 29740.9 | 2010-11-11 18:59 | 4592.34 | 7 | 2 | -0.5500188 | 3.613983 | 2.059786 | 1.730305 | 8.302245 | 6.453647 | -6.475449e-05 | 0.1804639 | 0 | 0 | 0
806 | 29770.92 | 2010-11-11 18:59 | 4622.356 | 7 | 2 | -0.5498376 | 3.61285 | 2.059786 | 1.73489 | 8.302245 | 6.470215 | -3.237724e-05 | 0.1804639 | 0 | 0 | 0
807 | 29800.94 | 2010-11-11 19:00 | 4652.371 | 7 | 2 | -0.5498376 | 3.611879 | 2.059786 | 1.739475 | 8.302245 | 6.486776 | 0 | 0.1804639 | 0 | 0 | 0
808 | 29830.95 | 2010-11-11 19:00 | 4682.386 | 7 | 2 | -0.5498376 | 3.610422 | 2.059786 | 1.744059 | 8.302245 | 6.503332 | -3.237724e-05 | 0.1804639 | 0 | 0 | 0
809 | 29860.97 | 2010-11-11 19:01 | 4712.401 | 7 | 2 | -0.5498376 | 3.609288 | 2.059786 | 1.748644 | 8.302245 | 6.519882 | 0 | 0.1804639 | 0 | 0 | 0
810 | 29890.98 | 2010-11-11 19:01 | 4742.417 | 7 | 2 | -0.5498376 | 3.608155 | 2.059786 | 1.753229 | 8.302245 | 6.536427 | 0 | 0.1804639 | 0 | 0 | 0
811 | 29921 | 2010-11-11 19:02 | 4772.432 | 7 | 2 | -0.5496564 | 3.60686 | 2.059786 | 1.757813 | 8.302245 | 6.552966 | 0 | 0.1804639 | 0 | 0 | 0
812 | 29951.01 | 2010-11-11 19:02 | 4802.447 | 7 | 2 | -0.5500188 | 3.605565 | 2.059786 | 1.762398 | 8.302245 | 6.569499 | 0 | 0.1804639 | 0 | 0 | 0
813 | 29981.03 | 2010-11-11 19:03 | 4832.463 | 7 | 2 | -0.5498376 | 3.60427 | 2.059786 | 1.766983 | 8.302245 | 6.586026 | -3.237724e-05 | 0.1804639 | 0 | 0 | 0
814 | 30011.04 | 2010-11-11 19:03 | 4862.478 | 7 | 2 | -0.5498376 | 3.602975 | 2.059786 | 1.771567 | 8.302245 | 6.602547 | -3.237724e-05 | 0.1804639 | 0 | 0 | 0
815 | 30041.06 | 2010-11-11 19:04 | 4892.493 | 7 | 2 | -0.5496564 | 3.601518 | 2.059786 | 1.776152 | 8.302245 | 6.619063 | -9.713173e-05 | 0.1804639 | 0 | 0 | 0
816 | 30071.07 | 2010-11-11 19:04 | 4922.509 | 7 | 2 | -0.5496564 | 3.600546 | 2.059786 | 1.780737 | 8.302245 | 6.635572 | 0 | 0.1804639 | 0 | 0 | 0
817 | 30101.09 | 2010-11-11 19:05 | 4952.524 | 7 | 2 | -0.5498376 | 3.599089 | 2.059786 | 1.785321 | 8.302245 | 6.652076 | -3.237724e-05 | 0.1804639 | 0 | 0 | 0
818 | 30131.1 | 2010-11-11 19:05 | 4982.539 | 7 | 2 | -0.5500188 | 3.597794 | 2.059786 | 1.789906 | 8.302245 | 6.668574 | -3.237724e-05 | 0.1804639 | 0 | 0 | 0
819 | 30161.12 | 2010-11-11 19:06 | 5012.554 | 7 | 2 | -0.5498376 | 3.596337 | 2.059786 | 1.794491 | 8.302245 | 6.685065 | -3.237724e-05 | 0.1804639 | 0 | 0 | 0
820 | 30191.13 | 2010-11-11 19:06 | 5042.57 | 7 | 2 | -0.5500188 | 3.59488 | 2.059786 | 1.799075 | 8.302245 | 6.70155 | -3.237724e-05 | 0.1804639 | 0 | 0 | 0
821 | 30221.15 | 2010-11-11 19:07 | 5072.585 | 7 | 2 | -0.5496564 | 3.593585 | 2.059786 | 1.80366 | 8.302245 | 6.718028 | -6.475449e-05 | 0.1804639 | 0 | 0 | 0
822 | 30251.16 | 2010-11-11 19:07 | 5102.6 | 7 | 2 | -0.5500188 | 3.591966 | 2.059786 | 1.808245 | 8.302245 | 6.734501 | -6.475449e-05 | 0.1804639 | 0 | 0 | 0
823 | 30281.18 | 2010-11-11 19:08 | 5132.616 | 7 | 2 | -0.5498376 | 3.590509 | 2.059786 | 1.81283 | 8.302245 | 6.750966 | -3.237724e-05 | 0.1804639 | 0 | 0 | 0
824 | 30311.2 | 2010-11-11 19:08 | 5162.631 | 7 | 2 | -0.5496564 | 3.589214 | 2.059786 | 1.817414 | 8.302245 | 6.767424 | 0 | 0.1804639 | 0 | 0 | 0
825 | 30341.21 | 2010-11-11 19:09 | 5192.646 | 7 | 2 | -0.5496564 | 3.587595 | 2.059786 | 1.821999 | 8.302245 | 6.783875 | -3.237724e-05 | 0.1804639 | 0 | 0 | 0
826 | 30371.23 | 2010-11-11 19:09 | 5222.661 | 7 | 2 | -0.5498376 | 3.585814 | 2.059786 | 1.826584 | 8.302245 | 6.800319 | -6.480217e-05 | 0.1804639 | 0 | 0 | 0
827 | 30401.24 | 2010-11-11 19:10 | 5252.677 | 7 | 2 | -0.5498376 | 3.584195 | 2.059786 | 1.831169 | 8.302245 | 6.816756 | -6.475449e-05 | 0.1804639 | 0 | 0 | 0
828 | 30431.26 | 2010-11-11 19:10 | 5282.692 | 7 | 2 | -0.5498376 | 3.582415 | 2.059786 | 1.835753 | 8.302245 | 6.833184 | -6.475449e-05 | 0.1804639 | 0 | 0 | 0
829 | 30461.27 | 2010-11-11 19:11 | 5312.707 | 7 | 2 | -0.5500188 | 3.580634 | 2.059786 | 1.840338 | 8.302245 | 6.849605 | -6.475449e-05 | 0.1804639 | 0 | 0 | 0
830 | 30491.29 | 2010-11-11 19:11 | 5342.723 | 7 | 2 | -0.5498376 | 3.579015 | 2.059786 | 1.844923 | 8.302245 | 6.866017 | -3.237724e-05 | 0.1804639 | 0 | 0 | 0
831 | 30521.3 | 2010-11-11 19:12 | 5372.738 | 7 | 2 | -0.5498376 | 3.577072 | 2.059786 | 1.849508 | 8.302245 | 6.882421 | -6.475449e-05 | 0.1804639 | 0 | 0 | 0
832 | 30551.32 | 2010-11-11 19:12 | 5402.753 | 7 | 2 | -0.5500188 | 3.574968 | 2.059786 | 1.854092 | 8.302245 | 6.898816 | -6.475449e-05 | 0.1804639 | 0 | 0 | 0
833 | 30581.33 | 2010-11-11 19:13 | 5432.769 | 7 | 2 | -0.5496564 | 3.573187 | 2.059786 | 1.858677 | 8.302245 | 6.915202 | -6.475449e-05 | 0.1804639 | 0 | 0 | 0
834 | 30611.35 | 2010-11-11 19:13 | 5462.784 | 7 | 2 | -0.5498376 | 3.57092 | 2.059786 | 1.863262 | 8.302245 | 6.93158 | 0 | 0.1804639 | 0 | 0 | 0
835 | 30641.36 | 2010-11-11 19:14 | 5492.799 | 7 | 2 | -0.5498376 | 3.568816 | 2.059786 | 1.867847 | 8.302245 | 6.947946 | -3.237724e-05 | 0.1804639 | 0 | 0 | 0
836 | 30671.38 | 2010-11-11 19:14 | 5522.814 | 7 | 2 | -0.5500188 | 3.56655 | 2.059786 | 1.872431 | 8.302245 | 6.964303 | -3.237724e-05 | 0.1804639 | 0 | 0 | 0
837 | 30701.39 | 2010-11-11 19:15 | 5552.83 | 7 | 2 | -0.5498376 | 3.564283 | 2.059786 | 1.877016 | 8.302245 | 6.98065 | -6.475449e-05 | 0.1804639 | 0 | 0 | 0
838 | 30731.41 | 2010-11-11 19:15 | 5582.845 | 7 | 2 | -0.5500188 | 3.561855 | 2.059786 | 1.881601 | 8.302245 | 6.996985 | -9.713173e-05 | 0.1804639 | 0 | 0 | 0
839 | 30761.42 | 2010-11-11 19:16 | 5612.86 | 7 | 2 | -0.5500188 | 3.559426 | 2.059786 | 1.886186 | 8.302245 | 7.013311 | -9.713173e-05 | 0.1804639 | 0 | 0 | 0
840 | 30791.44 | 2010-11-11 19:16 | 5642.876 | 7 | 2 | -0.5498376 | 3.556998 | 2.059786 | 1.89077 | 8.302245 | 7.029624 | -3.237724e-05 | 0.1804639 | 0 | 0 | 0
841 | 30821.46 | 2010-11-11 19:17 | 5672.891 | 7 | 2 | -0.5498376 | 3.554084 | 2.059786 | 1.895355 | 8.302245 | 7.045926 | -0.000129509 | 0.1804639 | 0 | 0 | 0
842 | 30851.47 | 2010-11-11 19:17 | 5702.906 | 7 | 2 | -0.5500188 | 3.551656 | 2.059786 | 1.89994 | 8.302245 | 7.062215 | -9.713173e-05 | 0.1804639 | 0 | 0 | 0
843 | 30881.49 | 2010-11-11 19:18 | 5732.921 | 7 | 2 | -0.5500188 | 3.548903 | 2.059786 | 1.904524 | 8.302245 | 7.078493 | -9.713173e-05 | 0.1804639 | 0 | 0 | 0
844 | 30911.5 | 2010-11-11 19:18 | 5762.937 | 7 | 2 | -0.5500188 | 3.546313 | 2.059786 | 1.909109 | 8.302245 | 7.094758 | -6.475449e-05 | 0.1804639 | 0 | 0 | 0
845 | 30941.52 | 2010-11-11 19:19 | 5792.952 | 7 | 2 | -0.5496564 | 3.543723 | 2.059786 | 1.913694 | 8.302245 | 7.11101 | 0 | 0.1804639 | 0 | 0 | 0
846 | 30971.53 | 2010-11-11 19:19 | 5822.967 | 7 | 2 | -0.5498376 | 3.540647 | 2.059786 | 1.918279 | 8.302245 | 7.12725 | -9.713173e-05 | 0.1804639 | 0 | 0 | 0
847 | 31001.55 | 2010-11-11 19:20 | 5852.983 | 7 | 2 | -0.5498376 | 3.537895 | 2.059786 | 1.922863 | 8.302245 | 7.143477 | -9.713173e-05 | 0.1804639 | 0 | 0 | 0
848 | 31031.56 | 2010-11-11 19:20 | 5882.998 | 7 | 2 | -0.5498376 | 3.535305 | 2.059786 | 1.927448 | 8.302245 | 7.159692 | -6.475449e-05 | 0.1804639 | 0 | 0 | 0
849 | 31061.58 | 2010-11-11 19:21 | 5913.013 | 7 | 2 | -0.5500188 | 3.532229 | 2.059786 | 1.932033 | 8.302245 | 7.175893 | -0.000129509 | 0.1804639 | 0 | 0 | 0
850 | 31091.59 | 2010-11-11 19:21 | 5943.029 | 7 | 2 | -0.5500188 | 3.529477 | 2.059786 | 1.936618 | 8.302245 | 7.192082 | -6.475449e-05 | 0.1804639 | 0 | 0 | 0
851 | 31121.61 | 2010-11-11 19:22 | 5973.044 | 7 | 2 | -0.5498376 | 3.526562 | 2.059786 | 1.941202 | 8.302245 | 7.208257 | -6.475449e-05 | 0.1804639 | 0 | 0 | 0
852 | 31151.62 | 2010-11-11 19:22 | 6003.059 | 7 | 2 | -0.5498376 | 3.523325 | 2.059786 | 1.945787 | 8.302245 | 7.224418 | -0.000129509 | 0.1804639 | 0 | 0 | 0
853 | 31181.64 | 2010-11-11 19:23 | 6033.074 | 7 | 2 | -0.5500188 | 3.519763 | 2.059786 | 1.950372 | 8.302245 | 7.240564 | -0.0001618862 | 0.1804639 | 0 | 0 | 0
854 | 31211.65 | 2010-11-11 19:23 | 6063.09 | 7 | 2 | -0.5498376 | 3.516687 | 2.059786 | 1.954957 | 8.302245 | 7.256694 | -3.237724e-05 | 0.1804639 | 0 | 0 | 0
855 | 31241.67 | 2010-11-11 19:24 | 6093.105 | 7 | 2 | -0.5498376 | 3.512478 | 2.059786 | 1.959541 | 8.302245 | 7.272806 | -6.475449e-05 | 0.1804639 | 0 | 0 | 0
856 | 31271.68 | 2010-11-11 19:24 | 6123.12 | 7 | 2 | -0.5500188 | 3.508107 | 2.059786 | 1.964126 | 8.302245 | 7.288901 | -0.000129509 | 0.1804639 | 0 | 0 | 0
857 | 31301.7 | 2010-11-11 19:25 | 6153.136 | 7 | 2 | -0.5498376 | 3.503412 | 2.059786 | 1.968711 | 8.302245 | 7.304974 | -9.713173e-05 | 0.1804639 | 0 | 0 | 0
858 | 31331.72 | 2010-11-11 19:25 | 6183.151 | 7 | 2 | -0.5500188 | 3.49807 | 2.059786 | 1.973296 | 8.302245 | 7.321025 | -0.0001942635 | 0.1804639 | 0 | 0 | 0
859 | 31361.73 | 2010-11-11 19:26 | 6213.166 | 7 | 2 | -0.5498376 | 3.49208 | 2.059786 | 1.977881 | 8.302245 | 7.337049 | -0.0001942635 | 0.1804639 | 0 | 0 | 0
860 | 31391.75 | 2010-11-11 19:26 | 6243.181 | 7 | 2 | -0.5500188 | 3.485442 | 2.059786 | 1.982465 | 8.302245 | 7.353045 | -0.0001942635 | 0.1804639 | 0 | 0 | 0
861 | 31421.76 | 2010-11-11 19:27 | 6273.197 | 7 | 2 | -0.5500188 | 3.477348 | 2.059786 | 1.98705 | 8.302245 | 7.369006 | -0.0002590656 | 0.1804639 | 0 | 0 | 0
862 | 31451.78 | 2010-11-11 19:27 | 6303.212 | 7 | 2 | -0.5500188 | 3.468444 | 2.059786 | 1.991635 | 8.302245 | 7.384929 | -0.0002266884 | 0.1804639 | 0 | 0 | 0
863 | 31481.79 | 2010-11-11 19:28 | 6333.227 | 7 | 2 | -0.5496564 | 3.457921 | 2.059786 | 1.996219 | 8.302245 | 7.400807 | -0.0002590656 | 0.1804639 | 0 | 0 | 0
864 | 31511.81 | 2010-11-11 19:28 | 6363.243 | 7 | 2 | -0.5496564 | 3.445294 | 2.059786 | 2.000804 | 8.302245 | 7.416633 | -0.0003237724 | 0.1804639 | 0 | 0 | 0
865 | 31541.82 | 2010-11-11 19:29 | 6393.258 | 7 | 2 | -0.5498376 | 3.430562 | 2.059786 | 2.005389 | 8.302245 | 7.432395 | -0.0003561497 | 0.1804639 | 0 | 0 | 0
866 | 31571.84 | 2010-11-11 19:29 | 6423.273 | 7 | 2 | -0.5500188 | 3.41243 | 2.059786 | 2.009974 | 8.302245 | 7.448083 | -0.0005504132 | 0.1804639 | 0 | 0 | 0
867 | 31601.85 | 2010-11-11 19:30 | 6453.288 | 7 | 2 | -0.5502 | 3.391222 | 2.059786 | 2.014559 | 8.302245 | 7.463681 | -0.0006475449 | 0.1804639 | 0 | 0 | 0
868 | 31631.87 | 2010-11-11 19:30 | 6483.304 | 7 | 2 | -0.5498376 | 3.365968 | 2.059786 | 2.019143 | 8.302245 | 7.479174 | -0.0007122994 | 0.1804639 | 0 | 0 | 0
869 | 31661.88 | 2010-11-11 19:31 | 6513.319 | 7 | 2 | -0.5498376 | 3.33537 | 2.059786 | 2.023728 | 8.302245 | 7.494538 | -0.0009065628 | 0.1804639 | 0 | 0 | 0
870 | 31691.9 | 2010-11-11 19:31 | 6543.334 | 7 | 2 | -0.5498376 | 3.298945 | 2.059786 | 2.028313 | 8.302245 | 7.509749 | -0.001068497 | 0.1804639 | 0 | 0 | 0
871 | 31721.91 | 2010-11-11 19:32 | 6573.35 | 7 | 2 | -0.5498376 | 3.254911 | 2.059786 | 2.032897 | 8.302245 | 7.524775 | -0.001262713 | 0.1804639 | 0 | 0 | 0
872 | 31751.93 | 2010-11-11 19:32 | 6603.365 | 7 | 2 | -0.5500188 | 3.200678 | 2.059786 | 2.037482 | 8.302245 | 7.539577 | -0.00161891 | 0.1804639 | 0 | 0 | 0
873 | 31781.94 | 2010-11-11 19:33 | 6633.38 | 7 | 2 | -0.5500188 | 3.133169 | 2.059786 | 2.042066 | 8.302245 | 7.554102 | -0.00197506 | 0.1804639 | 0 | 0 | 0
874 | 31811.96 | 2010-11-11 19:33 | 6663.395 | 7 | 2 | -0.5496564 | 3.04413 | 2.059786 | 2.046651 | 8.302245 | 7.568273 | -0.002784491 | 0.1804639 | 0 | 0 | 0
875 | 31834.55 | 2010-11-11 19:34 | 6685.989 | 7 | 2 | -0.5500188 | 2.944082 | 2.059786 | 2.050102 | 8.302245 | 7.578619 | -0.00417676 | 0.1804639 | 0 | 0 | 0
876 | 31850.76 | 2010-11-11 19:34 | 6702.192 | 7 | 2 | -0.5500188 | 2.843872 | 2.059786 | 2.052577 | 8.302245 | 7.585786 | -0.00543952 | 0.1804639 | 0 | 0 | 0
877 | 31864.35 | 2010-11-11 19:34 | 6715.786 | 7 | 2 | -0.5496564 | 2.743824 | 2.059786 | 2.054653 | 8.302245 | 7.59159 | -0.006087065 | 0.1804639 | 0 | 0 | 0
878 | 31870.12 | 2010-11-11 19:34 | 6721.551 | 7 | 2 | -0.5500188 | 2.69979 | 2.059786 | 2.055534 | 8.302245 | 7.593987 | -0.006151819 | 0.1804639 | 0 | 0 | 0
879 | 31930.13 | 2010-11-11 19:35 | 60.01494 | 8 | 2 | 0 | 3.216219 | 2.059786 | 2.055534 | 8.302245 | 7.593987 | 0.001036119 | 0.1804639 | 0 | 0 | 0
880 | 31930.32 | 2010-11-11 19:35 | 0.1874376 | 9 | 2 | 0.0002955204 | 3.216219 | 2.059786 | 2.055534 | 8.302245 | 7.593987 | 0 | 0.1837009 | 0 | 0 | 0
881 | 31935.15 | 2010-11-11 19:35 | 5.0155 | 9 | 2 | 0.004463196 | 3.223828 | 2.059792 | 2.055534 | 8.302264 | 7.593987 | 0.0008741856 | 0.1837009 | 0 | 0 | 0
882 | 31965.18 | 2010-11-11 19:36 | 30.01527 | 1 | 3 | 0 | 3.250378 | 2.059792 | 2.055534 | 8.302264 | 7.593987 | 0.0006151676 | 0.1837009 | 0 | 0 | 0
883 | 31995.19 | 2010-11-11 19:36 | 60.03067 | 1 | 3 | 0 | 3.269643 | 2.059792 | 2.055534 | 8.302264 | 7.593987 | 0.0004532814 | 0.1837009 | 0 | 0 | 0
884 | 32025.21 | 2010-11-11 19:37 | 90.04584 | 1 | 3 | 0 | 3.284699 | 2.059792 | 2.055534 | 8.302264 | 7.593987 | 0.0003885746 | 0.1837009 | 0 | 0 | 0
885 | 32055.18 | 2010-11-11 19:37 | 120.0143 | 1 | 3 | 0 | 3.296517 | 2.059792 | 2.055534 | 8.302264 | 7.593987 | 0.0002913952 | 0.1837009 | 0 | 0 | 0
886 | 32085.19 | 2010-11-11 19:38 | 30.01543 | 2 | 3 | 0.5502474 | 3.556998 | 2.064381 | 2.055534 | 8.318362 | 7.593987 | 0.002169371 | 0.1837009 | 0 | 0 | 0
887 | 32115.21 | 2010-11-11 19:38 | 60.03072 | 2 | 3 | 0.5502474 | 3.620297 | 2.068969 | 2.055534 | 8.334839 | 7.593987 | 0.001424646 | 0.1837009 | 0 | 0 | 0
888 | 32145.22 | 2010-11-11 19:39 | 90.04588 | 2 | 3 | 0.5502474 | 3.665626 | 2.073558 | 2.055534 | 8.351561 | 7.593987 | 0.001036119 | 0.1837009 | 0 | 0 | 0
889 | 32175.24 | 2010-11-11 19:39 | 120.0612 | 2 | 3 | 0.5502474 | 3.701566 | 2.078147 | 2.055534 | 8.368466 | 7.593987 | 0.0009065628 | 0.1837009 | 0 | 0 | 0
890 | 32205.25 | 2010-11-11 19:40 | 150.0765 | 2 | 3 | 0.5502474 | 3.730382 | 2.082734 | 2.055534 | 8.385516 | 7.593987 | 0.0006799221 | 0.1837009 | 0 | 0 | 0
891 | 32235.27 | 2010-11-11 19:40 | 180.0918 | 2 | 3 | 0.5500662 | 3.75499 | 2.087322 | 2.055534 | 8.402688 | 7.593987 | 0.0005827904 | 0.1837009 | 0 | 0 | 0
892 | 32265.28 | 2010-11-11 19:41 | 210.107 | 2 | 3 | 0.5502474 | 3.776359 | 2.09191 | 2.055534 | 8.419965 | 7.593987 | 0.0005504132 | 0.1837009 | 0 | 0 | 0
893 | 32295.3 | 2010-11-11 19:41 | 240.1224 | 2 | 3 | 0.5504286 | 3.794005 | 2.096497 | 2.055534 | 8.437332 | 7.593987 | 0.0003885269 | 0.1837009 | 0 | 0 | 0
894 | 32325.31 | 2010-11-11 19:42 | 270.1376 | 2 | 3 | 0.5506098 | 3.808737 | 2.101086 | 2.055534 | 8.454775 | 7.593987 | 0.0003561497 | 0.1837009 | 0 | 0 | 0
895 | 32355.33 | 2010-11-11 19:42 | 300.1533 | 2 | 3 | 0.5502474 | 3.818774 | 2.105674 | 2.055534 | 8.472277 | 7.593987 | 0.0001942635 | 0.1837009 | 0 | 0 | 0
896 | 32385.35 | 2010-11-11 19:43 | 330.1683 | 2 | 3 | 0.5502474 | 3.82525 | 2.110263 | 2.055534 | 8.489816 | 7.593987 | 0.0001618862 | 0.1837009 | 0 | 0 | 0
897 | 32415.36 | 2010-11-11 19:43 | 360.1835 | 2 | 3 | 0.5504286 | 3.829459 | 2.114852 | 2.055534 | 8.507379 | 7.593987 | 9.713173e-05 | 0.1837009 | 0 | 0 | 0
898 | 32445.38 | 2010-11-11 19:44 | 390.1988 | 2 | 3 | 0.5504286 | 3.832697 | 2.11944 | 2.055534 | 8.524958 | 7.593987 | 6.475449e-05 | 0.1837009 | 0 | 0 | 0
899 | 32475.39 | 2010-11-11 19:44 | 420.2141 | 2 | 3 | 0.5504286 | 3.835611 | 2.124029 | 2.055534 | 8.542552 | 7.593987 | 6.475449e-05 | 0.1837009 | 0 | 0 | 0
900 | 32505.41 | 2010-11-11 19:45 | 450.2294 | 2 | 3 | 0.5504286 | 3.838525 | 2.128618 | 2.055534 | 8.56016 | 7.593987 | 9.713173e-05 | 0.1837009 | 0 | 0 | 0
901 | 32535.42 | 2010-11-11 19:45 | 480.2447 | 2 | 3 | 0.5504286 | 3.841439 | 2.133206 | 2.055534 | 8.57778 | 7.593987 | 6.475449e-05 | 0.1837009 | 0 | 0 | 0
902 | 32565.44 | 2010-11-11 19:46 | 510.26 | 2 | 3 | 0.5506098 | 3.844191 | 2.137795 | 2.055534 | 8.595413 | 7.593987 | 9.713173e-05 | 0.1837009 | 0 | 0 | 0
903 | 32595.45 | 2010-11-11 19:46 | 540.2753 | 2 | 3 | 0.5504286 | 3.846781 | 2.142384 | 2.055534 | 8.613059 | 7.593987 | 9.713173e-05 | 0.1837009 | 0 | 0 | 0
904 | 32625.47 | 2010-11-11 19:47 | 570.2907 | 2 | 3 | 0.5502474 | 3.849534 | 2.146973 | 2.055534 | 8.630717 | 7.593987 | 6.475449e-05 | 0.1837009 | 0 | 0 | 0
905 | 32655.48 | 2010-11-11 19:47 | 600.306 | 2 | 3 | 0.5504286 | 3.852124 | 2.151561 | 2.055534 | 8.648387 | 7.593987 | 9.713173e-05 | 0.1837009 | 0 | 0 | 0
906 | 32685.5 | 2010-11-11 19:48 | 630.3211 | 2 | 3 | 0.5504286 | 3.854552 | 2.15615 | 2.055534 | 8.666069 | 7.593987 | 6.475449e-05 | 0.1837009 | 0 | 0 | 0
907 | 32715.51 | 2010-11-11 19:48 | 660.3366 | 2 | 3 | 0.5502474 | 3.857304 | 2.160739 | 2.055534 | 8.683762 | 7.593987 | 9.713173e-05 | 0.1837009 | 0 | 0 | 0
908 | 32745.53 | 2010-11-11 19:49 | 690.3517 | 2 | 3 | 0.5502474 | 3.859571 | 2.165327 | 2.055534 | 8.701467 | 7.593987 | 6.475449e-05 | 0.1837009 | 0 | 0 | 0
909 | 32775.54 | 2010-11-11 19:49 | 720.367 | 2 | 3 | 0.5504286 | 3.862161 | 2.169916 | 2.055534 | 8.719183 | 7.593987 | 6.475449e-05 | 0.1837009 | 0 | 0 | 0
910 | 32805.56 | 2010-11-11 19:50 | 750.3823 | 2 | 3 | 0.5504286 | 3.864589 | 2.174505 | 2.055534 | 8.736912 | 7.593987 | 6.475449e-05 | 0.1837009 | 0 | 0 | 0
911 | 32835.57 | 2010-11-11 19:50 | 780.3976 | 2 | 3 | 0.5502474 | 3.867341 | 2.179094 | 2.055534 | 8.754652 | 7.593987 | 3.237724e-05 | 0.1837009 | 0 | 0 | 0
912 | 32865.59 | 2010-11-11 19:51 | 810.413 | 2 | 3 | 0.5504286 | 3.870255 | 2.183682 | 2.055534 | 8.772404 | 7.593987 | 0.000129509 | 0.1837009 | 0 | 0 | 0
913 | 32895.61 | 2010-11-11 19:51 | 840.4282 | 2 | 3 | 0.5504286 | 3.873008 | 2.188271 | 2.055534 | 8.790169 | 7.593987 | 9.713173e-05 | 0.1837009 | 0 | 0 | 0
914 | 32925.62 | 2010-11-11 19:52 | 870.4435 | 2 | 3 | 0.5504286 | 3.875598 | 2.19286 | 2.055534 | 8.807948 | 7.593987 | 3.237724e-05 | 0.1837009 | 0 | 0 | 0
915 | 32955.64 | 2010-11-11 19:52 | 900.4588 | 2 | 3 | 0.5504286 | 3.878836 | 2.197448 | 2.055534 | 8.825739 | 7.593987 | 9.717941e-05 | 0.1837009 | 0 | 0 | 0
916 | 32985.65 | 2010-11-11 19:53 | 930.474 | 2 | 3 | 0.5502474 | 3.88175 | 2.202037 | 2.055534 | 8.843544 | 7.593987 | 6.475449e-05 | 0.1837009 | 0 | 0 | 0
917 | 33015.67 | 2010-11-11 19:53 | 960.4895 | 2 | 3 | 0.5504286 | 3.884825 | 2.206626 | 2.055534 | 8.861363 | 7.593987 | 6.475449e-05 | 0.1837009 | 0 | 0 | 0
918 | 33045.68 | 2010-11-11 19:54 | 990.5047 | 2 | 3 | 0.5504286 | 3.887901 | 2.211214 | 2.055534 | 8.879197 | 7.593987 | 6.475449e-05 | 0.1837009 | 0 | 0 | 0
919 | 33075.7 | 2010-11-11 19:54 | 1020.52 | 2 | 3 | 0.5504286 | 3.891139 | 2.215803 | 2.055534 | 8.897045 | 7.593987 | 6.475449e-05 | 0.1837009 | 0 | 0 | 0
920 | 33105.71 | 2010-11-11 19:55 | 1050.535 | 2 | 3 | 0.5506098 | 3.894377 | 2.220392 | 2.055534 | 8.914907 | 7.593987 | 9.713173e-05 | 0.1837009 | 0 | 0 | 0
921 | 33135.73 | 2010-11-11 19:55 | 1080.55 | 2 | 3 | 0.5502474 | 3.897291 | 2.224981 | 2.055534 | 8.932784 | 7.593987 | 6.475449e-05 | 0.1837009 | 0 | 0 | 0
922 | 33165.74 | 2010-11-11 19:56 | 1110.566 | 2 | 3 | 0.5504286 | 3.900529 | 2.229569 | 2.055534 | 8.950674 | 7.593987 | 9.713173e-05 | 0.1837009 | 0 | 0 | 0
923 | 33195.76 | 2010-11-11 19:56 | 1140.581 | 2 | 3 | 0.5506098 | 3.903605 | 2.234158 | 2.055534 | 8.968579 | 7.593987 | 9.713173e-05 | 0.1837009 | 0 | 0 | 0
924 | 33225.77 | 2010-11-11 19:57 | 1170.596 | 2 | 3 | 0.5506098 | 3.906519 | 2.238746 | 2.055534 | 8.986498 | 7.593987 | 9.713173e-05 | 0.1837009 | 0 | 0 | 0
925 | 33255.79 | 2010-11-11 19:57 | 1200.612 | 2 | 3 | 0.5502474 | 3.909433 | 2.243335 | 2.055534 | 9.00443 | 7.593987 | 9.713173e-05 | 0.1837009 | 0 | 0 | 0
926 | 33285.8 | 2010-11-11 19:58 | 1230.627 | 2 | 3 | 0.5502474 | 3.912347 | 2.247924 | 2.055534 | 9.022376 | 7.593987 | 6.475449e-05 | 0.1837009 | 0 | 0 | 0
927 | 33315.82 | 2010-11-11 19:58 | 1260.643 | 2 | 3 | 0.5502474 | 3.915099 | 2.252513 | 2.055534 | 9.040336 | 7.593987 | 3.237724e-05 | 0.1837009 | 0 | 0 | 0
928 | 33345.83 | 2010-11-11 19:59 | 1290.658 | 2 | 3 | 0.5502474 | 3.917851 | 2.257101 | 2.055534 | 9.058307 | 7.593987 | 6.475449e-05 | 0.1837009 | 0 | 0 | 0
929 | 33375.85 | 2010-11-11 19:59 | 1320.673 | 2 | 3 | 0.5504286 | 3.920441 | 2.26169 | 2.055534 | 9.076291 | 7.593987 | 6.475449e-05 | 0.1837009 | 0 | 0 | 0
930 | 33405.87 | 2010-11-11 20:00 | 1350.688 | 2 | 3 | 0.5504286 | 3.92287 | 2.266279 | 2.055534 | 9.094287 | 7.593987 | 6.475449e-05 | 0.1837009 | 0 | 0 | 0
931 | 33435.88 | 2010-11-11 20:00 | 1380.704 | 2 | 3 | 0.5502474 | 3.925136 | 2.270868 | 2.055534 | 9.112293 | 7.593987 | 3.237724e-05 | 0.1837009 | 0 | 0 | 0
932 | 33465.9 | 2010-11-11 20:01 | 1410.719 | 2 | 3 | 0.5504286 | 3.927403 | 2.275456 | 2.055534 | 9.13031 | 7.593987 | 6.480217e-05 | 0.1837009 | 0 | 0 | 0
933 | 33495.91 | 2010-11-11 20:01 | 1440.734 | 2 | 3 | 0.5502474 | 3.929345 | 2.280045 | 2.055534 | 9.148336 | 7.593987 | 3.237724e-05 | 0.1837009 | 0 | 0 | 0
934 | 33525.93 | 2010-11-11 20:02 | 1470.75 | 2 | 3 | 0.5504286 | 3.931288 | 2.284634 | 2.055534 | 9.166372 | 7.593987 | 6.475449e-05 | 0.1837009 | 0 | 0 | 0
935 | 33555.94 | 2010-11-11 20:02 | 1500.765 | 2 | 3 | 0.5502474 | 3.933069 | 2.289222 | 2.055534 | 9.184415 | 7.593987 | 6.475449e-05 | 0.1837009 | 0 | 0 | 0
936 | 33585.96 | 2010-11-11 20:03 | 1530.78 | 2 | 3 | 0.5506098 | 3.934526 | 2.293811 | 2.055534 | 9.202467 | 7.593987 | 3.237724e-05 | 0.1837009 | 0 | 0 | 0
937 | 33615.97 | 2010-11-11 20:03 | 1560.795 | 2 | 3 | 0.5504286 | 3.935983 | 2.2984 | 2.055534 | 9.220525 | 7.593987 | 3.237724e-05 | 0.1837009 | 0 | 0 | 0
938 | 33645.99 | 2010-11-11 20:04 | 1590.81 | 2 | 3 | 0.5504286 | 3.937278 | 2.302989 | 2.055534 | 9.238589 | 7.593987 | 0 | 0.1837009 | 0 | 0 | 0
939 | 33676 | 2010-11-11 20:04 | 1620.826 | 2 | 3 | 0.5504286 | 3.938735 | 2.307577 | 2.055534 | 9.25666 | 7.593987 | 3.237724e-05 | 0.1837009 | 0 | 0 | 0
940 | 33706.02 | 2010-11-11 20:05 | 1650.841 | 2 | 3 | 0.5504286 | 3.94003 | 2.312166 | 2.055534 | 9.274737 | 7.593987 | 3.237724e-05 | 0.1837009 | 0 | 0 | 0
941 | 33736.03 | 2010-11-11 20:05 | 1680.856 | 2 | 3 | 0.5504286 | 3.941325 | 2.316755 | 2.055534 | 9.29282 | 7.593987 | 6.475449e-05 | 0.1837009 | 0 | 0 | 0
942 | 33766.05 | 2010-11-11 20:06 | 1710.872 | 2 | 3 | 0.5504286 | 3.942458 | 2.321344 | 2.055534 | 9.310908 | 7.593987 | 6.475449e-05 | 0.1837009 | 0 | 0 | 0
943 | 33796.06 | 2010-11-11 20:06 | 1740.887 | 2 | 3 | 0.5502474 | 3.943592 | 2.325932 | 2.055534 | 9.329001 | 7.593987 | 3.237724e-05 | 0.1837009 | 0 | 0 | 0
944 | 33826.08 | 2010-11-11 20:07 | 1770.902 | 2 | 3 | 0.5504286 | 3.944887 | 2.330521 | 2.055534 | 9.347099 | 7.593987 | 6.475449e-05 | 0.1837009 | 0 | 0 | 0
945 | 33856.09 | 2010-11-11 20:07 | 1800.918 | 2 | 3 | 0.5502474 | 3.945696 | 2.33511 | 2.055534 | 9.365202 | 7.593987 | 6.475449e-05 | 0.1837009 | 0 | 0 | 0
946 | 33886.11 | 2010-11-11 20:08 | 1830.933 | 2 | 3 | 0.5502474 | 3.94683 | 2.339699 | 2.055534 | 9.383311 | 7.593987 | 3.237724e-05 | 0.1837009 | 0 | 0 | 0
947 | 33916.13 | 2010-11-11 20:08 | 1860.948 | 2 | 3 | 0.5504286 | 3.947963 | 2.344287 | 2.055534 | 9.401424 | 7.593987 | 3.237724e-05 | 0.1837009 | 0 | 0 | 0
948 | 33946.14 | 2010-11-11 20:09 | 1890.963 | 2 | 3 | 0.5504286 | 3.949096 | 2.348876 | 2.055534 | 9.419543 | 7.593987 | 6.475449e-05 | 0.1837009 | 0 | 0 | 0
949 | 33976.16 | 2010-11-11 20:09 | 1920.979 | 2 | 3 | 0.5504286 | 3.950067 | 2.353465 | 2.055534 | 9.437666 | 7.593987 | 3.237724e-05 | 0.1837009 | 0 | 0 | 0
950 | 34006.17 | 2010-11-11 20:10 | 1950.994 | 2 | 3 | 0.5504286 | 3.9512 | 2.358054 | 2.055534 | 9.455795 | 7.593987 | 0 | 0.1837009 | 0 | 0 | 0
951 | 34036.19 | 2010-11-11 20:10 | 1981.009 | 2 | 3 | 0.5502474 | 3.952172 | 2.362642 | 2.055534 | 9.473928 | 7.593987 | 3.237724e-05 | 0.1837009 | 0 | 0 | 0
952 | 34066.2 | 2010-11-11 20:11 | 2011.025 | 2 | 3 | 0.5506098 | 3.953467 | 2.367231 | 2.055534 | 9.492067 | 7.593987 | 3.237724e-05 | 0.1837009 | 0 | 0 | 0
953 | 34096.22 | 2010-11-11 20:11 | 2041.04 | 2 | 3 | 0.5502474 | 3.954438 | 2.37182 | 2.055534 | 9.510211 | 7.593987 | 3.237724e-05 | 0.1837009 | 0 | 0 | 0
954 | 34126.23 | 2010-11-11 20:12 | 2071.055 | 2 | 3 | 0.5502474 | 3.955733 | 2.376409 | 2.055534 | 9.52836 | 7.593987 | 3.237724e-05 | 0.1837009 | 0 | 0 | 0
955 | 34156.25 | 2010-11-11 20:12 | 2101.07 | 2 | 3 | 0.5504286 | 3.957029 | 2.380997 | 2.055534 | 9.546515 | 7.593987 | 3.237724e-05 | 0.1837009 | 0 | 0 | 0
956 | 34186.26 | 2010-11-11 20:13 | 2131.086 | 2 | 3 | 0.5504286 | 3.958162 | 2.385586 | 2.055534 | 9.564674 | 7.593987 | 3.237724e-05 | 0.1837009 | 0 | 0 | 0
957 | 34216.28 | 2010-11-11 20:13 | 2161.101 | 2 | 3 | 0.5504286 | 3.959295 | 2.390175 | 2.055534 | 9.582839 | 7.593987 | 6.475449e-05 | 0.1837009 | 0 | 0 | 0
958 | 34246.29 | 2010-11-11 20:14 | 2191.116 | 2 | 3 | 0.5504286 | 3.960266 | 2.394764 | 2.055534 | 9.60101 | 7.593987 | 3.237724e-05 | 0.1837009 | 0 | 0 | 0
959 | 34276.31 | 2010-11-11 20:14 | 2221.132 | 2 | 3 | 0.5502474 | 3.961561 | 2.399352 | 2.055534 | 9.619186 | 7.593987 | 0 | 0.1837009 | 0 | 0 | 0
960 | 34306.32 | 2010-11-11 20:15 | 2251.147 | 2 | 3 | 0.5504286 | 3.962857 | 2.403941 | 2.055534 | 9.637367 | 7.593987 | 6.475449e-05 | 0.1837009 | 0 | 0 | 0
961 | 34336.34 | 2010-11-11 20:15 | 2281.162 | 2 | 3 | 0.5502474 | 3.964152 | 2.40853 | 2.055534 | 9.655555 | 7.593987 | 6.475449e-05 | 0.1837009 | 0 | 0 | 0
962 | 34366.35 | 2010-11-11 20:16 | 2311.177 | 2 | 3 | 0.5502474 | 3.965123 | 2.413119 | 2.055534 | 9.673747 | 7.593987 | 3.237724e-05 | 0.1837009 | 0 | 0 | 0
963 | 34396.37 | 2010-11-11 20:16 | 2341.193 | 2 | 3 | 0.5502474 | 3.966418 | 2.417707 | 2.055534 | 9.691946 | 7.593987 | 3.237724e-05 | 0.1837009 | 0 | 0 | 0
964 | 34426.39 | 2010-11-11 20:17 | 2371.208 | 2 | 3 | 0.5502474 | 3.967713 | 2.422296 | 2.055534 | 9.71015 | 7.593987 | 3.237724e-05 | 0.1837009 | 0 | 0 | 0
965 | 34456.4 | 2010-11-11 20:17 | 2401.223 | 2 | 3 | 0.5504286 | 3.969008 | 2.426885 | 2.055534 | 9.72836 | 7.593987 | 6.475449e-05 | 0.1837009 | 0 | 0 | 0
966 | 34486.42 | 2010-11-11 20:18 | 2431.239 | 2 | 3 | 0.5504286 | 3.970465 | 2.431474 | 2.055534 | 9.746577 | 7.593987 | 3.237724e-05 | 0.1837009 | 0 | 0 | 0
967 | 34516.43 | 2010-11-11 20:18 | 2461.254 | 2 | 3 | 0.5504286 | 3.971761 | 2.436062 | 2.055534 | 9.764799 | 7.593987 | 6.475449e-05 | 0.1837009 | 0 | 0 | 0
968 | 34546.45 | 2010-11-11 20:19 | 2491.269 | 2 | 3 | 0.5500662 | 3.972894 | 2.440651 | 2.055534 | 9.783027 | 7.593987 | 0 | 0.1837009 | 0 | 0 | 0
969 | 34576.46 | 2010-11-11 20:19 | 2521.285 | 2 | 3 | 0.5500662 | 3.974189 | 2.44524 | 2.055534 | 9.801261 | 7.593987 | -3.237724e-05 | 0.1837009 | 0 | 0 | 0
970 | 34606.48 | 2010-11-11 20:20 | 2551.3 | 2 | 3 | 0.5502474 | 3.975646 | 2.449829 | 2.055534 | 9.819502 | 7.593987 | 3.237724e-05 | 0.1837009 | 0 | 0 | 0
971 | 34636.49 | 2010-11-11 20:20 | 2581.315 | 2 | 3 | 0.5502474 | 3.976941 | 2.454418 | 2.055534 | 9.837749 | 7.593987 | 0 | 0.1837009 | 0 | 0 | 0
972 | 34666.51 | 2010-11-11 20:21 | 2611.33 | 2 | 3 | 0.5502474 | 3.978236 | 2.459007 | 2.055534 | 9.856002 | 7.593987 | 3.237724e-05 | 0.1837009 | 0 | 0 | 0
973 | 34696.52 | 2010-11-11 20:21 | 2641.346 | 2 | 3 | 0.5502474 | 3.979693 | 2.463594 | 2.055534 | 9.874258 | 7.593987 | 0 | 0.1837009 | 0 | 0 | 0
974 | 34726.54 | 2010-11-11 20:22 | 2671.361 | 2 | 3 | 0.5504286 | 3.98115 | 2.468182 | 2.055534 | 9.892519 | 7.593987 | 3.237724e-05 | 0.1837009 | 0 | 0 | 0
975 | 34756.55 | 2010-11-11 20:22 | 2701.376 | 2 | 3 | 0.5504286 | 3.982769 | 2.472771 | 2.055534 | 9.910791 | 7.593987 | 3.237724e-05 | 0.1837009 | 0 | 0 | 0
976 | 34786.57 | 2010-11-11 20:23 | 2731.391 | 2 | 3 | 0.5502474 | 3.984226 | 2.477359 | 2.055534 | 9.92907 | 7.593987 | 3.237724e-05 | 0.1837009 | 0 | 0 | 0
977 | 34816.58 | 2010-11-11 20:23 | 2761.407 | 2 | 3 | 0.5506098 | 3.985683 | 2.481948 | 2.055534 | 9.947355 | 7.593987 | 3.242493e-05 | 0.1837009 | 0 | 0 | 0
978 | 34846.6 | 2010-11-11 20:24 | 2791.422 | 2 | 3 | 0.5504286 | 3.98714 | 2.486537 | 2.055534 | 9.965647 | 7.593987 | 3.237724e-05 | 0.1837009 | 0 | 0 | 0
979 | 34876.61 | 2010-11-11 20:24 | 2821.438 | 2 | 3 | 0.5504286 | 3.988597 | 2.491125 | 2.055534 | 9.983945 | 7.593987 | 6.475449e-05 | 0.1837009 | 0 | 0 | 0
980 | 34906.63 | 2010-11-11 20:25 | 2851.453 | 2 | 3 | 0.5502474 | 3.989892 | 2.495714 | 2.055534 | 10.00225 | 7.593987 | 0 | 0.1837009 | 0 | 0 | 0
981 | 34936.65 | 2010-11-11 20:25 | 2881.468 | 2 | 3 | 0.5504286 | 3.991349 | 2.500303 | 2.055534 | 10.02056 | 7.593987 | 0 | 0.1837009 | 0 | 0 | 0
982 | 34966.66 | 2010-11-11 20:26 | 2911.483 | 2 | 3 | 0.5502474 | 3.992806 | 2.504891 | 2.055534 | 10.03888 | 7.593987 | 3.237724e-05 | 0.1837009 | 0 | 0 | 0
983 | 34996.68 | 2010-11-11 20:26 | 2941.499 | 2 | 3 | 0.5504286 | 3.994587 | 2.50948 | 2.055534 | 10.05721 | 7.593987 | 3.237724e-05 | 0.1837009 | 0 | 0 | 0
984 | 35026.69 | 2010-11-11 20:27 | 2971.514 | 2 | 3 | 0.5504286 | 3.996206 | 2.514068 | 2.055534 | 10.07554 | 7.593987 | 9.713173e-05 | 0.1837009 | 0 | 0 | 0
985 | 35056.71 | 2010-11-11 20:27 | 3001.529 | 2 | 3 | 0.5504286 | 3.997501 | 2.518657 | 2.055534 | 10.09388 | 7.593987 | 3.237724e-05 | 0.1837009 | 0 | 0 | 0
986 | 35086.72 | 2010-11-11 20:28 | 3031.544 | 2 | 3 | 0.5502474 | 3.998958 | 2.523245 | 2.055534 | 10.11222 | 7.593987 | 0 | 0.1837009 | 0 | 0 | 0
987 | 35116.74 | 2010-11-11 20:28 | 3061.56 | 2 | 3 | 0.5502474 | 4.000739 | 2.527834 | 2.055534 | 10.13058 | 7.593987 | 6.475449e-05 | 0.1837009 | 0 | 0 | 0
988 | 35146.75 | 2010-11-11 20:29 | 3091.575 | 2 | 3 | 0.5504286 | 4.002196 | 2.532422 | 2.055534 | 10.14894 | 7.593987 | 6.475449e-05 | 0.1837009 | 0 | 0 | 0
989 | 35176.77 | 2010-11-11 20:29 | 3121.59 | 2 | 3 | 0.5502474 | 4.003815 | 2.537011 | 2.055534 | 10.16731 | 7.593987 | 6.475449e-05 | 0.1837009 | 0 | 0 | 0
990 | 35206.78 | 2010-11-11 20:30 | 3151.605 | 2 | 3 | 0.5504286 | 4.005596 | 2.5416 | 2.055534 | 10.18568 | 7.593987 | 6.475449e-05 | 0.1837009 | 0 | 0 | 0
991 | 35236.8 | 2010-11-11 20:30 | 3181.621 | 2 | 3 | 0.5502474 | 4.007052 | 2.546188 | 2.055534 | 10.20407 | 7.593987 | 6.475449e-05 | 0.1837009 | 0 | 0 | 0
992 | 35266.81 | 2010-11-11 20:31 | 3211.636 | 2 | 3 | 0.5502474 | 4.008671 | 2.550777 | 2.055534 | 10.22246 | 7.593987 | 6.475449e-05 | 0.1837009 | 0 | 0 | 0
993 | 35296.83 | 2010-11-11 20:31 | 3241.651 | 2 | 3 | 0.5502474 | 4.010128 | 2.555366 | 2.055534 | 10.24085 | 7.593987 | -3.242493e-05 | 0.1837009 | 0 | 0 | 0
994 | 35326.84 | 2010-11-11 20:32 | 3271.667 | 2 | 3 | 0.5502474 | 4.011747 | 2.559954 | 2.055534 | 10.25926 | 7.593987 | 3.232956e-05 | 0.1837009 | 0 | 0 | 0
995 | 35356.86 | 2010-11-11 20:32 | 3301.682 | 2 | 3 | 0.5504286 | 4.01369 | 2.564543 | 2.055534 | 10.27767 | 7.593987 | 6.475449e-05 | 0.1837009 | 0 | 0 | 0
996 | 35386.87 | 2010-11-11 20:33 | 3331.697 | 2 | 3 | 0.5504286 | 4.015471 | 2.569131 | 2.055534 | 10.29609 | 7.593987 | 6.475449e-05 | 0.1837009 | 0 | 0 | 0
997 | 35416.89 | 2010-11-11 20:33 | 3361.713 | 2 | 3 | 0.5504286 | 4.01709 | 2.57372 | 2.055534 | 10.31452 | 7.593987 | 6.475449e-05 | 0.1837009 | 0 | 0 | 0
998 | 35446.91 | 2010-11-11 20:34 | 3391.728 | 2 | 3 | 0.5502474 | 4.018709 | 2.578309 | 2.055534 | 10.33296 | 7.593987 | 0 | 0.1837009 | 0 | 0 | 0
999 | 35476.92 | 2010-11-11 20:34 | 3421.743 | 2 | 3 | 0.5504286 | 4.02049 | 2.582897 | 2.055534 | 10.3514 | 7.593987 | 3.242493e-05 | 0.1837009 | 0 | 0 | 0
1000 | 35506.94 | 2010-11-11 20:35 | 3451.758 | 2 | 3 | 0.5504286 | 4.02227 | 2.587486 | 2.055534 | 10.36986 | 7.593987 | 3.232956e-05 | 0.1837009 | 0 | 0 | 0
1001 | 35536.95 | 2010-11-11 20:35 | 3481.774 | 2 | 3 | 0.5504286 | 4.024213 | 2.592074 | 2.055534 | 10.38832 | 7.593987 | 6.475449e-05 | 0.1837009 | 0 | 0 | 0
1002 | 35566.97 | 2010-11-11 20:36 | 3511.789 | 2 | 3 | 0.5502474 | 4.025832 | 2.596663 | 2.055534 | 10.40679 | 7.593987 | 3.232956e-05 | 0.1837009 | 0 | 0 | 0
1003 | 35596.98 | 2010-11-11 20:36 | 3541.804 | 2 | 3 | 0.5504286 | 4.027936 | 2.601251 | 2.055534 | 10.42526 | 7.593987 | 3.242493e-05 | 0.1837009 | 0 | 0 | 0
1004 | 35627 | 2010-11-11 20:37 | 3571.82 | 2 | 3 | 0.5504286 | 4.029717 | 2.60584 | 2.055534 | 10.44375 | 7.593987 | 6.484985e-05 | 0.1837009 | 0 | 0 | 0
1005 | 35657.01 | 2010-11-11 20:37 | 3601.835 | 2 | 3 | 0.5502474 | 4.031498 | 2.610428 | 2.055534 | 10.46224 | 7.593987 | 3.232956e-05 | 0.1837009 | 0 | 0 | 0
1006 | 35687.03 | 2010-11-11 20:38 | 3631.85 | 2 | 3 | 0.5502474 | 4.033441 | 2.615017 | 2.055534 | 10.48075 | 7.593987 | 6.475449e-05 | 0.1837009 | 0 | 0 | 0
1007 | 35717.04 | 2010-11-11 20:38 | 3661.866 | 2 | 3 | 0.5504286 | 4.035545 | 2.619605 | 2.055534 | 10.49926 | 7.593987 | 6.475449e-05 | 0.1837009 | 0 | 0 | 0
1008 | 35747.06 | 2010-11-11 20:39 | 3691.881 | 2 | 3 | 0.5504286 | 4.037326 | 2.624194 | 2.055534 | 10.51778 | 7.593987 | 3.232956e-05 | 0.1837009 | 0 | 0 | 0
1009 | 35777.07 | 2010-11-11 20:39 | 3721.896 | 2 | 3 | 0.5504286 | 4.039268 | 2.628783 | 2.055534 | 10.53631 | 7.593987 | 6.475449e-05 | 0.1837009 | 0 | 0 | 0
1010 | 35807.09 | 2010-11-11 20:40 | 3751.912 | 2 | 3 | 0.5504286 | 4.041373 | 2.633371 | 2.055534 | 10.55485 | 7.593987 | 3.232956e-05 | 0.1837009 | 0 | 0 | 0
1011 | 35837.1 | 2010-11-11 20:40 | 3781.927 | 2 | 3 | 0.5504286 | 4.043478 | 2.63796 | 2.055534 | 10.5734 | 7.593987 | 6.475449e-05 | 0.1837009 | 0 | 0 | 0
1012 | 35867.12 | 2010-11-11 20:41 | 3811.942 | 2 | 3 | 0.5502474 | 4.045421 | 2.642548 | 2.055534 | 10.59196 | 7.593987 | 3.242493e-05 | 0.1837009 | 0 | 0 | 0
1013 | 35897.13 | 2010-11-11 20:41 | 3841.957 | 2 | 3 | 0.5504286 | 4.047525 | 2.647137 | 2.055534 | 10.61053 | 7.593987 | 6.475449e-05 | 0.1837009 | 0 | 0 | 0
1014 | 35927.15 | 2010-11-11 20:42 | 3871.973 | 2 | 3 | 0.5504286 | 4.04963 | 2.651726 | 2.055534 | 10.6291 | 7.593987 | 9.708405e-05 | 0.1837009 | 0 | 0 | 0
1015 | 35957.17 | 2010-11-11 20:42 | 3901.988 | 2 | 3 | 0.5504286 | 4.051734 | 2.656314 | 2.055534 | 10.64769 | 7.593987 | 9.717941e-05 | 0.1837009 | 0 | 0 | 0
1016 | 35987.18 | 2010-11-11 20:43 | 3932.003 | 2 | 3 | 0.5502474 | 4.053839 | 2.660903 | 2.055534 | 10.66629 | 7.593987 | 6.475449e-05 | 0.1837009 | 0 | 0 | 0
1017 | 36017.2 | 2010-11-11 20:43 | 3962.018 | 2 | 3 | 0.5502474 | 4.055781 | 2.665491 | 2.055534 | 10.68489 | 7.593987 | 3.232956e-05 | 0.1837009 | 0 | 0 | 0
1018 | 36047.21 | 2010-11-11 20:44 | 3992.034 | 2 | 3 | 0.5504286 | 4.058048 | 2.67008 | 2.055534 | 10.70351 | 7.593987 | 3.232956e-05 | 0.1837009 | 0 | 0 | 0
1019 | 36077.23 | 2010-11-11 20:44 | 4022.049 | 2 | 3 | 0.5502474 | 4.060315 | 2.674669 | 2.055534 | 10.72213 | 7.593987 | 6.475449e-05 | 0.1837009 | 0 | 0 | 0
1020 | 36107.24 | 2010-11-11 20:45 | 4052.064 | 2 | 3 | 0.5504286 | 4.062419 | 2.679257 | 2.055534 | 10.74077 | 7.593987 | 9.708405e-05 | 0.1837009 | 0 | 0 | 0
1021 | 36137.26 | 2010-11-11 20:45 | 4082.08 | 2 | 3 | 0.5502474 | 4.064524 | 2.683846 | 2.055534 | 10.75941 | 7.593987 | 6.475449e-05 | 0.1837009 | 0 | 0 | 0
1022 | 36167.27 | 2010-11-11 20:46 | 4112.095 | 2 | 3 | 0.5504286 | 4.06679 | 2.688434 | 2.055534 | 10.77807 | 7.593987 | 6.475449e-05 | 0.1837009 | 0 | 0 | 0
1023 | 36197.29 | 2010-11-11 20:46 | 4142.11 | 2 | 3 | 0.5504286 | 4.069057 | 2.693023 | 2.055534 | 10.79674 | 7.593987 | 9.708405e-05 | 0.1837009 | 0 | 0 | 0
1024 | 36227.3 | 2010-11-11 20:47 | 4172.126 | 2 | 3 | 0.5504286 | 4.071161 | 2.697611 | 2.055534 | 10.81541 | 7.593987 | 3.242493e-05 | 0.1837009 | 0 | 0 | 0
1025 | 36257.32 | 2010-11-11 20:47 | 4202.141 | 2 | 3 | 0.5500662 | 4.073589 | 2.7022 | 2.055534 | 10.8341 | 7.593987 | 9.708405e-05 | 0.1837009 | 0 | 0 | 0
1026 | 36287.33 | 2010-11-11 20:48 | 4232.156 | 2 | 3 | 0.5504286 | 4.076018 | 2.706788 | 2.055534 | 10.85279 | 7.593987 | 6.475449e-05 | 0.1837009 | 0 | 0 | 0
1027 | 36317.35 | 2010-11-11 20:48 | 4262.171 | 2 | 3 | 0.5504286 | 4.078284 | 2.711377 | 2.055534 | 10.8715 | 7.593987 | 6.475449e-05 | 0.1837009 | 0 | 0 | 0
1028 | 36347.36 | 2010-11-11 20:49 | 4292.187 | 2 | 3 | 0.5504286 | 4.080713 | 2.715965 | 2.055534 | 10.89022 | 7.593987 | 6.475449e-05 | 0.1837009 | 0 | 0 | 0
1029 | 36377.38 | 2010-11-11 20:49 | 4322.202 | 2 | 3 | 0.5504286 | 4.082979 | 2.720554 | 2.055534 | 10.90895 | 7.593987 | 6.475449e-05 | 0.1837009 | 0 | 0 | 0
1030 | 36407.39 | 2010-11-11 20:50 | 4352.217 | 2 | 3 | 0.5504286 | 4.085407 | 2.725143 | 2.055534 | 10.92769 | 7.593987 | 3.232956e-05 | 0.1837009 | 0 | 0 | 0
1031 | 36437.41 | 2010-11-11 20:50 | 4382.232 | 2 | 3 | 0.5502474 | 4.087997 | 2.729731 | 2.055534 | 10.94644 | 7.593987 | 6.475449e-05 | 0.1837009 | 0 | 0 | 0
1032 | 36467.42 | 2010-11-11 20:51 | 4412.248 | 2 | 3 | 0.5502474 | 4.090426 | 2.73432 | 2.055534 | 10.96521 | 7.593987 | 6.475449e-05 | 0.1837009 | 0 | 0 | 0
1033 | 36497.44 | 2010-11-11 20:51 | 4442.263 | 2 | 3 | 0.5502474 | 4.092854 | 2.738908 | 2.055534 | 10.98398 | 7.593987 | 6.475449e-05 | 0.1837009 | 0 | 0 | 0
1034 | 36527.46 | 2010-11-11 20:52 | 4472.278 | 2 | 3 | 0.5504286 | 4.095445 | 2.743497 | 2.055534 | 11.00277 | 7.593987 | 6.475449e-05 | 0.1837009 | 0 | 0 | 0
1035 | 36557.47 | 2010-11-11 20:52 | 4502.294 | 2 | 3 | 0.5504286 | 4.098035 | 2.748085 | 2.055534 | 11.02157 | 7.593987 | 6.475449e-05 | 0.1837009 | 0 | 0 | 0
1036 | 36587.49 | 2010-11-11 20:53 | 4532.309 | 2 | 3 | 0.5504286 | 4.100787 | 2.752674 | 2.055534 | 11.04038 | 7.593987 | 6.475449e-05 | 0.1837009 | 0 | 0 | 0
1037 | 36617.5 | 2010-11-11 20:53 | 4562.324 | 2 | 3 | 0.5504286 | 4.103377 | 2.757262 | 2.055534 | 11.0592 | 7.593987 | 6.475449e-05 | 0.1837009 | 0 | 0 | 0
1038 | 36647.52 | 2010-11-11 20:54 | 4592.34 | 2 | 3 | 0.5504286 | 4.106129 | 2.761851 | 2.055534 | 11.07803 | 7.593987 | 9.708405e-05 | 0.1837009 | 0 | 0 | 0
1039 | 36677.53 | 2010-11-11 20:54 | 4622.355 | 2 | 3 | 0.5502474 | 4.108558 | 2.766439 | 2.055534 | 11.09688 | 7.593987 | 3.232956e-05 | 0.1837009 | 0 | 0 | 0
1040 | 36707.55 | 2010-11-11 20:55 | 4652.37 | 2 | 3 | 0.5502474 | 4.11131 | 2.771028 | 2.055534 | 11.11574 | 7.593987 | 6.475449e-05 | 0.1837009 | 0 | 0 | 0
1041 | 36737.56 | 2010-11-11 20:55 | 4682.386 | 2 | 3 | 0.5504286 | 4.114062 | 2.775617 | 2.055534 | 11.13461 | 7.593987 | 9.708405e-05 | 0.1837009 | 0 | 0 | 0
1042 | 36767.58 | 2010-11-11 20:56 | 4712.401 | 2 | 3 | 0.5504286 | 4.116814 | 2.780205 | 2.055534 | 11.15349 | 7.593987 | 6.475449e-05 | 0.1837009 | 0 | 0 | 0
1043 | 36797.59 | 2010-11-11 20:56 | 4742.416 | 2 | 3 | 0.5502474 | 4.119404 | 2.784794 | 2.055534 | 11.17239 | 7.593987 | 3.232956e-05 | 0.1837009 | 0 | 0 | 0
1044 | 36827.61 | 2010-11-11 20:57 | 4772.431 | 2 | 3 | 0.5504286 | 4.122318 | 2.789382 | 2.055534 | 11.1913 | 7.593987 | 6.475449e-05 | 0.1837009 | 0 | 0 | 0
1045 | 36857.62 | 2010-11-11 20:57 | 4802.447 | 2 | 3 | 0.5502474 | 4.125071 | 2.793971 | 2.055534 | 11.21022 | 7.593987 | 9.717941e-05 | 0.1837009 | 0 | 0 | 0
1046 | 36887.64 | 2010-11-11 20:58 | 4832.462 | 2 | 3 | 0.5500662 | 4.127823 | 2.798559 | 2.055534 | 11.22916 | 7.593987 | 6.475449e-05 | 0.1837009 | 0 | 0 | 0
1047 | 36917.65 | 2010-11-11 20:58 | 4862.477 | 2 | 3 | 0.5502474 | 4.130737 | 2.803148 | 2.055534 | 11.2481 | 7.593987 | 6.475449e-05 | 0.1837009 | 0 | 0 | 0
1048 | 36947.67 | 2010-11-11 20:59 | 4892.492 | 2 | 3 | 0.5502474 | 4.133651 | 2.807737 | 2.055534 | 11.26706 | 7.593987 | 6.475449e-05 | 0.1837009 | 0 | 0 | 0
1049 | 36977.68 | 2010-11-11 20:59 | 4922.508 | 2 | 3 | 0.5500662 | 4.136565 | 2.812325 | 2.055534 | 11.28604 | 7.593987 | 3.242493e-05 | 0.1837009 | 0 | 0 | 0
1050 | 37007.7 | 2010-11-11 21:00 | 4952.523 | 2 | 3 | 0.5504286 | 4.139479 | 2.816914 | 2.055534 | 11.30503 | 7.593987 | 6.475449e-05 | 0.1837009 | 0 | 0 | 0
1051 | 37037.72 | 2010-11-11 21:00 | 4982.538 | 2 | 3 | 0.5502474 | 4.142716 | 2.821502 | 2.055534 | 11.32403 | 7.593987 | 0.000129509 | 0.1837009 | 0 | 0 | 0
1052 | 37067.73 | 2010-11-11 21:01 | 5012.554 | 2 | 3 | 0.5506098 | 4.145792 | 2.826091 | 2.055534 | 11.34304 | 7.593987 | 9.717941e-05 | 0.1837009 | 0 | 0 | 0
1053 | 37097.75 | 2010-11-11 21:01 | 5042.569 | 2 | 3 | 0.5502474 | 4.148545 | 2.830679 | 2.055534 | 11.36207 | 7.593987 | 3.242493e-05 | 0.1837009 | 0 | 0 | 0
1054 | 37127.76 | 2010-11-11 21:02 | 5072.584 | 2 | 3 | 0.5504286 | 4.15162 | 2.835268 | 2.055534 | 11.38112 | 7.593987 | 9.708405e-05 | 0.1837009 | 0 | 0 | 0
1055 | 37157.78 | 2010-11-11 21:02 | 5102.6 | 2 | 3 | 0.5502474 | 4.154534 | 2.839857 | 2.055534 | 11.40017 | 7.593987 | 9.708405e-05 | 0.1837009 | 0 | 0 | 0
1056 | 37187.79 | 2010-11-11 21:03 | 5132.615 | 2 | 3 | 0.5504286 | 4.157773 | 2.844445 | 2.055534 | 11.41924 | 7.593987 | 9.717941e-05 | 0.1837009 | 0 | 0 | 0
1057 | 37217.81 | 2010-11-11 21:03 | 5162.63 | 2 | 3 | 0.5504286 | 4.160686 | 2.849034 | 2.055534 | 11.43833 | 7.593987 | 6.475449e-05 | 0.1837009 | 0 | 0 | 0
1058 | 37247.82 | 2010-11-11 21:04 | 5192.646 | 2 | 3 | 0.5504286 | 4.163924 | 2.853622 | 2.055534 | 11.45743 | 7.593987 | 9.717941e-05 | 0.1837009 | 0 | 0 | 0
1059 | 37277.84 | 2010-11-11 21:04 | 5222.661 | 2 | 3 | 0.5502474 | 4.166838 | 2.85821 | 2.055534 | 11.47654 | 7.593987 | 6.475449e-05 | 0.1837009 | 0 | 0 | 0
1060 | 37307.85 | 2010-11-11 21:05 | 5252.676 | 2 | 3 | 0.5502474 | 4.169914 | 2.862799 | 2.055534 | 11.49567 | 7.593987 | 6.475449e-05 | 0.1837009 | 0 | 0 | 0
1061 | 37337.87 | 2010-11-11 21:05 | 5282.691 | 2 | 3 | 0.5500662 | 4.173152 | 2.867387 | 2.055534 | 11.51481 | 7.593987 | 6.475449e-05 | 0.1837009 | 0 | 0 | 0
1062 | 37367.88 | 2010-11-11 21:06 | 5312.707 | 2 | 3 | 0.5504286 | 4.17639 | 2.871976 | 2.055534 | 11.53396 | 7.593987 | 6.475449e-05 | 0.1837009 | 0 | 0 | 0
1063 | 37397.9 | 2010-11-11 21:06 | 5342.722 | 2 | 3 | 0.5504286 | 4.179466 | 2.876564 | 2.055534 | 11.55313 | 7.593987 | 6.475449e-05 | 0.1837009 | 0 | 0 | 0
1064 | 37427.91 | 2010-11-11 21:07 | 5372.737 | 2 | 3 | 0.5504286 | 4.182865 | 2.881153 | 2.055534 | 11.57232 | 7.593987 | 9.708405e-05 | 0.1837009 | 0 | 0 | 0
1065 | 37457.93 | 2010-11-11 21:07 | 5402.753 | 2 | 3 | 0.5502474 | 4.185941 | 2.885741 | 2.055534 | 11.59152 | 7.593987 | 6.475449e-05 | 0.1837009 | 0 | 0 | 0
1066 | 37487.94 | 2010-11-11 21:08 | 5432.768 | 2 | 3 | 0.5504286 | 4.189503 | 2.890329 | 2.055534 | 11.61073 | 7.593987 | 0.0001618385 | 0.1837009 | 0 | 0 | 0
1067 | 37517.96 | 2010-11-11 21:08 | 5462.783 | 2 | 3 | 0.5502474 | 4.192579 | 2.894918 | 2.055534 | 11.62996 | 7.593987 | 6.475449e-05 | 0.1837009 | 0 | 0 | 0
1068 | 37547.98 | 2010-11-11 21:09 | 5492.798 | 2 | 3 | 0.5502474 | 4.195817 | 2.899506 | 2.055534 | 11.64921 | 7.593987 | 6.475449e-05 | 0.1837009 | 0 | 0 | 0
1069 | 37577.99 | 2010-11-11 21:09 | 5522.814 | 2 | 3 | 0.5502474 | 4.199378 | 2.904094 | 2.055534 | 11.66847 | 7.593987 | 9.708405e-05 | 0.1837009 | 0 | 0 | 0
1070 | 37582.57 | 2010-11-11 21:09 | 5527.392 | 2 | 3 | 0.5504286 | 4.200026 | 2.904794 | 2.055534 | 11.67141 | 7.593987 | 0.000129509 | 0.1837009 | 0 | 0 | 0
1071 | 37612.59 | 2010-11-11 21:10 | 30.01536 | 3 | 3 | 0 | 4.068247 | 2.904794 | 2.055534 | 11.67141 | 7.593987 | -0.0003561974 | 0.1837009 | 0 | 0 | 0
1072 | 37642.6 | 2010-11-11 21:10 | 60.03061 | 3 | 3 | 0 | 4.058534 | 2.904794 | 2.055534 | 11.67141 | 7.593987 | -0.0001619339 | 0.1837009 | 0 | 0 | 0
1073 | 37672.62 | 2010-11-11 21:11 | 90.04599 | 3 | 3 | 0 | 4.052867 | 2.904794 | 2.055534 | 11.67141 | 7.593987 | -0.000129509 | 0.1837009 | 0 | 0 | 0
1074 | 37702.58 | 2010-11-11 21:11 | 120.0143 | 3 | 3 | 0 | 4.049306 | 2.904794 | 2.055534 | 11.67141 | 7.593987 | -9.717941e-05 | 0.1837009 | 0 | 0 | 0
1075 | 37702.6 | 2010-11-11 21:11 | 0.0156347 | 4 | 3 | 0.7827312 | 4.200349 | 2.904798 | 2.055534 | 11.67142 | 7.593987 | 0 | 0.1837009 | 0 | 0 | 0
1076 | 37706.43 | 2010-11-11 21:11 | 3.843707 | 4 | 3 | 0.7327191 | 4.200349 | 2.905597 | 2.055534 | 11.67478 | 7.593987 | 0 | 0.1837009 | 0 | 0 | 0
1077 | 37715.07 | 2010-11-11 21:12 | 12.48426 | 4 | 3 | 0.682707 | 4.200349 | 2.90729 | 2.055534 | 11.68189 | 7.593987 | 0 | 0.1837009 | 0 | 0 | 0
1078 | 37729.05 | 2010-11-11 21:12 | 26.46862 | 4 | 3 | 0.632695 | 4.200188 | 2.909839 | 2.055534 | 11.69259 | 7.593987 | 0 | 0.1837009 | 0 | 0 | 0
1079 | 37751.65 | 2010-11-11 21:12 | 49.06201 | 4 | 3 | 0.5826828 | 4.200188 | 2.913641 | 2.055534 | 11.70856 | 7.593987 | 0 | 0.1837009 | 0 | 0 | 0
1080 | 37792.99 | 2010-11-11 21:13 | 90.40534 | 4 | 3 | 0.5326707 | 4.200349 | 2.920015 | 2.055534 | 11.73534 | 7.593987 | -3.242493e-05 | 0.1837009 | 0 | 0 | 0
1081 | 37877.21 | 2010-11-11 21:14 | 174.6232 | 4 | 3 | 0.4826586 | 4.200349 | 2.93183 | 2.055534 | 11.78497 | 7.593987 | 0 | 0.1837009 | 0 | 0 | 0
1082 | 38012.05 | 2010-11-11 21:17 | 309.4657 | 4 | 3 | 0.4326465 | 4.200349 | 2.948939 | 2.055534 | 11.85683 | 7.593987 | 0 | 0.1837009 | 0 | 0 | 0
1083 | 38174.72 | 2010-11-11 21:19 | 472.1358 | 4 | 3 | 0.3824532 | 4.200188 | 2.967346 | 2.055534 | 11.93414 | 7.593987 | -3.232956e-05 | 0.1837009 | 0 | 0 | 0
1084 | 38364.48 | 2010-11-11 21:22 | 661.8996 | 4 | 3 | 0.3324411 | 4.200188 | 2.986174 | 2.055534 | 12.01323 | 7.593987 | 0 | 0.1837009 | 0 | 0 | 0
1085 | 38583.25 | 2010-11-11 21:26 | 880.663 | 4 | 3 | 0.2822478 | 4.200349 | 3.00483 | 2.055534 | 12.09159 | 7.593987 | 0 | 0.1837009 | 0 | 0 | 0
1086 | 38849.87 | 2010-11-11 21:30 | 1147.285 | 4 | 3 | 0.2322357 | 4.200349 | 3.023851 | 2.055534 | 12.17148 | 7.593987 | 0 | 0.1837009 | 0 | 0 | 0
1087 | 39181.83 | 2010-11-11 21:36 | 1479.251 | 4 | 3 | 0.1820424 | 4.200349 | 3.042888 | 2.055534 | 12.25145 | 7.593987 | 0 | 0.1837009 | 0 | 0 | 0
1088 | 39630.41 | 2010-11-11 21:43 | 1927.825 | 4 | 3 | 0.1320303 | 4.200349 | 3.062325 | 2.055534 | 12.33309 | 7.593987 | 0 | 0.1837009 | 0 | 0 | 0
1089 | 40306.54 | 2010-11-11 21:55 | 2603.959 | 4 | 3 | 0.0820182 | 4.200349 | 3.082107 | 2.055534 | 12.41618 | 7.593987 | 0 | 0.1837009 | 0 | 0 | 0
1090 | 41040.36 | 2010-11-11 22:07 | 3337.78 | 4 | 3 | 0.04994522 | 4.200349 | 3.095401 | 2.055534 | 12.47202 | 7.593987 | 0 | 0.1837009 | 0 | 0 | 0
1091 | 41070.38 | 2010-11-11 22:08 | 30.01497 | 5 | 3 | 0 | 4.188531 | 3.095401 | 2.055534 | 12.47202 | 7.593987 | -6.475449e-05 | 0.1837009 | 0 | 0 | 0
1092 | 41100.38 | 2010-11-11 22:08 | 60.01468 | 5 | 3 | 0 | 4.18756 | 3.095401 | 2.055534 | 12.47202 | 7.593987 | 0 | 0.1837009 | 0 | 0 | 0
1093 | 41100.57 | 2010-11-11 22:08 | 0.1874235 | 6 | 3 | -0.003690952 | 4.186751 | 3.095401 | 2.055534 | 12.47202 | 7.593988 | 0 | 0.1788453 | 0 | 0 | 0
1094 | 41100.57 | 2010-11-11 22:08 | 2.536331073e-06 | 7 | 3 | -0.549294 | 4.085407 | 3.095401 | 2.055534 | 12.47202 | 7.593988 | 0 | 0.1788453 | 0 | 0 | 0
1095 | 41130.58 | 2010-11-11 22:08 | 30.01533 | 7 | 3 | -0.5500188 | 4.051896 | 3.095401 | 2.060119 | 12.47202 | 7.612616 | -0.0004209518 | 0.1788453 | 0 | 0 | 0
1096 | 41160.6 | 2010-11-11 22:09 | 60.03062 | 7 | 3 | -0.5500188 | 4.038459 | 3.095401 | 2.064704 | 12.47202 | 7.631161 | -0.000259018 | 0.1788453 | 0 | 0 | 0
1097 | 41190.61 | 2010-11-11 22:10 | 90.046 | 7 | 3 | -0.5498376 | 4.029232 | 3.095401 | 2.069289 | 12.47202 | 7.649656 | -0.000259018 | 0.1788453 | 0 | 0 | 0
1098 | 41220.63 | 2010-11-11 22:10 | 120.0613 | 7 | 3 | -0.5500188 | 4.022432 | 3.095401 | 2.073874 | 12.47202 | 7.668114 | -0.0001618385 | 0.1788453 | 0 | 0 | 0
1099 | 41250.65 | 2010-11-11 22:10 | 150.0796 | 7 | 3 | -0.5500188 | 4.016604 | 3.095401 | 2.07846 | 12.47202 | 7.686544 | -0.000129509 | 0.1788453 | 0 | 0 | 0
1100 | 41280.66 | 2010-11-11 22:11 | 180.0921 | 7 | 3 | -0.5500188 | 4.011424 | 3.095401 | 2.083044 | 12.47202 | 7.704946 | -0.0001619339 | 0.1788453 | 0 | 0 | 0
1101 | 41310.68 | 2010-11-11 22:12 | 210.1073 | 7 | 3 | -0.5500188 | 4.006243 | 3.095401 | 2.087629 | 12.47202 | 7.723326 | -0.0001618385 | 0.1788453 | 0 | 0 | 0
1102 | 41340.69 | 2010-11-11 22:12 | 240.1227 | 7 | 3 | -0.5500188 | 4.00171 | 3.095401 | 2.092214 | 12.47202 | 7.741685 | -0.0001618385 | 0.1788453 | 0 | 0 | 0
1103 | 41370.71 | 2010-11-11 22:13 | 270.138 | 7 | 3 | -0.5500188 | 3.997339 | 3.095401 | 2.0968 | 12.47202 | 7.760027 | -6.475449e-05 | 0.1788453 | 0 | 0 | 0
1104 | 41400.72 | 2010-11-11 22:13 | 300.1534 | 7 | 3 | -0.5500188 | 3.992806 | 3.095401 | 2.101387 | 12.47202 | 7.778349 | -0.000129509 | 0.1788453 | 0 | 0 | 0
1105 | 41430.74 | 2010-11-11 22:14 | 330.1687 | 7 | 3 | -0.5502 | 3.988435 | 3.095401 | 2.105973 | 12.47202 | 7.79665 | -0.000129509 | 0.1788453 | 0 | 0 | 0
1106 | 41460.75 | 2010-11-11 22:14 | 360.184 | 7 | 3 | -0.5500188 | 3.98455 | 3.095401 | 2.110559 | 12.47202 | 7.814933 | -6.475449e-05 | 0.1788453 | 0 | 0 | 0
1107 | 41490.77 | 2010-11-11 22:15 | 390.1994 | 7 | 3 | -0.5500188 | 3.980341 | 3.095401 | 2.115145 | 12.47202 | 7.833196 | -9.713173e-05 | 0.1788453 | 0 | 0 | 0
1108 | 41520.78 | 2010-11-11 22:15 | 420.2147 | 7 | 3 | -0.5502 | 3.976294 | 3.095401 | 2.119731 | 12.47202 | 7.851441 | -6.475449e-05 | 0.1788453 | 0 | 0 | 0
1109 | 41550.8 | 2010-11-11 22:16 | 450.2301 | 7 | 3 | -0.5498376 | 3.972408 | 3.095401 | 2.124316 | 12.47202 | 7.869663 | -6.475449e-05 | 0.1788453 | 0 | 0 | 0
1110 | 41580.81 | 2010-11-11 22:16 | 480.2455 | 7 | 3 | -0.5500188 | 3.968199 | 3.095401 | 2.128901 | 12.47202 | 7.887866 | -9.713173e-05 | 0.1788453 | 0 | 0 | 0
1111 | 41610.83 | 2010-11-11 22:17 | 510.2607 | 7 | 3 | -0.5498376 | 3.964314 | 3.095401 | 2.133486 | 12.47202 | 7.906051 | -9.713173e-05 | 0.1788453 | 0 | 0 | 0
1112 | 41640.84 | 2010-11-11 22:17 | 540.2761 | 7 | 3 | -0.5496564 | 3.960428 | 3.095401 | 2.13807 | 12.47202 | 7.924217 | -6.475449e-05 | 0.1788453 | 0 | 0 | 0
1113 | 41670.86 | 2010-11-11 22:18 | 570.2914 | 7 | 3 | -0.5500188 | 3.956543 | 3.095401 | 2.142655 | 12.47202 | 7.942365 | -6.475449e-05 | 0.1788453 | 0 | 0 | 0
1114 | 41700.88 | 2010-11-11 22:18 | 600.3068 | 7 | 3 | -0.5500188 | 3.952496 | 3.095401 | 2.14724 | 12.47202 | 7.960495 | -9.713173e-05 | 0.1788453 | 0 | 0 | 0
1115 | 41730.89 | 2010-11-11 22:19 | 630.3221 | 7 | 3 | -0.5498376 | 3.94861 | 3.095401 | 2.151825 | 12.47202 | 7.978608 | -9.713173e-05 | 0.1788453 | 0 | 0 | 0
1116 | 41760.91 | 2010-11-11 22:19 | 660.3374 | 7 | 3 | -0.5498376 | 3.944725 | 3.095401 | 2.15641 | 12.47202 | 7.996703 | -9.713173e-05 | 0.1788453 | 0 | 0 | 0
1117 | 41790.92 | 2010-11-11 22:20 | 690.3527 | 7 | 3 | -0.5500188 | 3.94084 | 3.095401 | 2.160994 | 12.47202 | 8.01478 | -9.713173e-05 | 0.1788453 | 0 | 0 | 0
1118 | 41820.94 | 2010-11-11 22:20 | 720.3681 | 7 | 3 | -0.5500188 | 3.937116 | 3.095401 | 2.165579 | 12.47202 | 8.032839 | -6.475449e-05 | 0.1788453 | 0 | 0 | 0
1119 | 41850.95 | 2010-11-11 22:21 | 750.3834 | 7 | 3 | -0.5500188 | 3.933069 | 3.095401 | 2.170164 | 12.47202 | 8.05088 | -0.000129509 | 0.1788453 | 0 | 0 | 0
1120 | 41880.97 | 2010-11-11 22:21 | 780.3988 | 7 | 3 | -0.5498376 | 3.929507 | 3.095401 | 2.174749 | 12.47202 | 8.068904 | -6.475449e-05 | 0.1788453 | 0 | 0 | 0
1121 | 41910.98 | 2010-11-11 22:22 | 810.4141 | 7 | 3 | -0.5500188 | 3.925622 | 3.095401 | 2.179334 | 12.47202 | 8.086911 | -6.475449e-05 | 0.1788453 | 0 | 0 | 0
1122 | 41941 | 2010-11-11 22:22 | 840.4295 | 7 | 3 | -0.5496564 | 3.921736 | 3.095401 | 2.183919 | 12.47202 | 8.104901 | -0.000129509 | 0.1788453 | 0 | 0 | 0
1123 | 41971.01 | 2010-11-11 22:23 | 870.4448 | 7 | 3 | -0.5498376 | 3.918013 | 3.095401 | 2.188504 | 12.47202 | 8.122873 | -9.713173e-05 | 0.1788453 | 0 | 0 | 0
1124 | 42001.03 | 2010-11-11 22:23 | 900.4601 | 7 | 3 | -0.5500188 | 3.914289 | 3.095401 | 2.193089 | 12.47202 | 8.140828 | -9.713173e-05 | 0.1788453 | 0 | 0 | 0
1125 | 42031.04 | 2010-11-11 22:24 | 930.4756 | 7 | 3 | -0.5498376 | 3.910404 | 3.095401 | 2.197673 | 12.47202 | 8.158766 | -6.475449e-05 | 0.1788453 | 0 | 0 | 0
1126 | 42061.06 | 2010-11-11 22:24 | 960.4908 | 7 | 3 | -0.5500188 | 3.906519 | 3.095401 | 2.202258 | 12.47202 | 8.176686 | -0.000129509 | 0.1788453 | 0 | 0 | 0
1127 | 42091.08 | 2010-11-11 22:25 | 990.5063 | 7 | 3 | -0.5500188 | 3.902957 | 3.095401 | 2.206843 | 12.47202 | 8.19459 | -0.000129509 | 0.1788453 | 0 | 0 | 0
1128 | 42121.09 | 2010-11-11 22:25 | 1020.521 | 7 | 3 | -0.5500188 | 3.899396 | 3.095401 | 2.211428 | 12.47202 | 8.212476 | -9.713173e-05 | 0.1788453 | 0 | 0 | 0
1129 | 42151.11 | 2010-11-11 22:26 | 1050.537 | 7 | 3 | -0.5500188 | 3.895672 | 3.095401 | 2.216013 | 12.47202 | 8.230346 | -9.713173e-05 | 0.1788453 | 0 | 0 | 0
1130 | 42181.12 | 2010-11-11 22:26 | 1080.552 | 7 | 3 | -0.5500188 | 3.892111 | 3.095401 | 2.220598 | 12.47202 | 8.248199 | -0.000129509 | 0.1788453 | 0 | 0 | 0
1131 | 42211.14 | 2010-11-11 22:27 | 1110.568 | 7 | 3 | -0.5500188 | 3.888711 | 3.095401 | 2.225183 | 12.47202 | 8.266036 | -9.713173e-05 | 0.1788453 | 0 | 0 | 0
1132 | 42241.15 | 2010-11-11 22:27 | 1140.583 | 7 | 3 | -0.5500188 | 3.884987 | 3.095401 | 2.229767 | 12.47202 | 8.283856 | -9.713173e-05 | 0.1788453 | 0 | 0 | 0
1133 | 42271.17 | 2010-11-11 22:28 | 1170.598 | 7 | 3 | -0.5498376 | 3.881426 | 3.095401 | 2.234352 | 12.47202 | 8.30166 | -9.713173e-05 | 0.1788453 | 0 | 0 | 0
1134 | 42301.18 | 2010-11-11 22:28 | 1200.614 | 7 | 3 | -0.5500188 | 3.877864 | 3.095401 | 2.238937 | 12.47202 | 8.319447 | -9.713173e-05 | 0.1788453 | 0 | 0 | 0
1135 | 42331.2 | 2010-11-11 22:29 | 1230.629 | 7 | 3 | -0.5498376 | 3.874303 | 3.095401 | 2.243522 | 12.47202 | 8.337219 | -9.713173e-05 | 0.1788453 | 0 | 0 | 0
1136 | 42361.21 | 2010-11-11 22:29 | 1260.644 | 7 | 3 | -0.5502 | 3.870903 | 3.095401 | 2.248107 | 12.47202 | 8.354974 | -6.475449e-05 | 0.1788453 | 0 | 0 | 0
1137 | 42391.23 | 2010-11-11 22:30 | 1290.66 | 7 | 3 | -0.5498376 | 3.867341 | 3.095401 | 2.252692 | 12.47202 | 8.372713 | -9.713173e-05 | 0.1788453 | 0 | 0 | 0
1138 | 42421.24 | 2010-11-11 22:30 | 1320.675 | 7 | 3 | -0.5498376 | 3.86378 | 3.095401 | 2.257277 | 12.47202 | 8.390437 | -9.713173e-05 | 0.1788453 | 0 | 0 | 0
1139 | 42451.26 | 2010-11-11 22:31 | 1350.69 | 7 | 3 | -0.5498376 | 3.86038 | 3.095401 | 2.261862 | 12.47202 | 8.408144 | -9.713173e-05 | 0.1788453 | 0 | 0 | 0
1140 | 42481.27 | 2010-11-11 22:31 | 1380.706 | 7 | 3 | -0.5498376 | 3.85698 | 3.095401 | 2.266447 | 12.47202 | 8.425835 | -6.475449e-05 | 0.1788453 | 0 | 0 | 0
1141 | 42511.29 | 2010-11-11 22:32 | 1410.721 | 7 | 3 | -0.5496564 | 3.853419 | 3.095401 | 2.271032 | 12.47202 | 8.443511 | -9.713173e-05 | 0.1788453 | 0 | 0 | 0
1142 | 42541.31 | 2010-11-11 22:32 | 1440.736 | 7 | 3 | -0.5498376 | 3.850181 | 3.095401 | 2.275616 | 12.47202 | 8.461171 | -9.713173e-05 | 0.1788453 | 0 | 0 | 0
1143 | 42571.32 | 2010-11-11 22:33 | 1470.752 | 7 | 3 | -0.5498376 | 3.846781 | 3.095401 | 2.280201 | 12.47202 | 8.478815 | -9.713173e-05 | 0.1788453 | 0 | 0 | 0
1144 | 42601.34 | 2010-11-11 22:33 | 1500.767 | 7 | 3 | -0.5496564 | 3.843382 | 3.095401 | 2.284786 | 12.47202 | 8.496444 | -9.713173e-05 | 0.1788453 | 0 | 0 | 0
1145 | 42631.35 | 2010-11-11 22:34 | 1530.782 | 7 | 3 | -0.5498376 | 3.839982 | 3.095401 | 2.289371 | 12.47202 | 8.514058 | -9.713173e-05 | 0.1788453 | 0 | 0 | 0
1146 | 42661.37 | 2010-11-11 22:34 | 1560.798 | 7 | 3 | -0.5498376 | 3.836744 | 3.095401 | 2.293956 | 12.47202 | 8.531657 | -9.713173e-05 | 0.1788453 | 0 | 0 | 0
1147 | 42691.38 | 2010-11-11 22:35 | 1590.813 | 7 | 3 | -0.5498376 | 3.833506 | 3.095401 | 2.298541 | 12.47202 | 8.54924 | -6.475449e-05 | 0.1788453 | 0 | 0 | 0
1148 | 42721.4 | 2010-11-11 22:35 | 1620.828 | 7 | 3 | -0.5498376 | 3.830269 | 3.095401 | 2.303126 | 12.47202 | 8.566809 | -3.237724e-05 | 0.1788453 | 0 | 0 | 0
1149 | 42751.41 | 2010-11-11 22:36 | 1650.844 | 7 | 3 | -0.5498376 | 3.827031 | 3.095401 | 2.307711 | 12.47202 | 8.584362 | -6.475449e-05 | 0.1788453 | 0 | 0 | 0
1150 | 42781.43 | 2010-11-11 22:36 | 1680.859 | 7 | 3 | -0.5498376 | 3.823631 | 3.095401 | 2.312296 | 12.47202 | 8.601901 | -6.475449e-05 | 0.1788453 | 0 | 0 | 0
1151 | 42811.44 | 2010-11-11 22:37 | 1710.874 | 7 | 3 | -0.5500188 | 3.820393 | 3.095401 | 2.316881 | 12.47202 | 8.619424 | -0.000129509 | 0.1788453 | 0 | 0 | 0
1152 | 42841.46 | 2010-11-11 22:37 | 1740.89 | 7 | 3 | -0.5496564 | 3.817155 | 3.095401 | 2.321466 | 12.47202 | 8.636933 | -6.475449e-05 | 0.1788453 | 0 | 0 | 0
1153 | 42871.47 | 2010-11-11 22:38 | 1770.905 | 7 | 3 | -0.5500188 | 3.81408 | 3.095401 | 2.326051 | 12.47202 | 8.654428 | -9.713173e-05 | 0.1788453 | 0 | 0 | 0
1154 | 42901.49 | 2010-11-11 22:38 | 1800.921 | 7 | 3 | -0.5496564 | 3.811004 | 3.095401 | 2.330635 | 12.47202 | 8.671908 | -6.475449e-05 | 0.1788453 | 0 | 0 | 0
1155 | 42931.5 | 2010-11-11 22:39 | 1830.936 | 7 | 3 | -0.5500188 | 3.807766 | 3.095401 | 2.33522 | 12.47202 | 8.689373 | -9.713173e-05 | 0.1788453 | 0 | 0 | 0
1156 | 42961.52 | 2010-11-11 22:39 | 1860.951 | 7 | 3 | -0.5500188 | 3.80469 | 3.095401 | 2.339805 | 12.47202 | 8.706825 | -9.713173e-05 | 0.1788453 | 0 | 0 | 0
1157 | 42991.54 | 2010-11-11 22:40 | 1890.967 | 7 | 3 | -0.5500188 | 3.801614 | 3.095401 | 2.34439 | 12.47202 | 8.724262 | -0.000129509 | 0.1788453 | 0 | 0 | 0
1158 | 43021.55 | 2010-11-11 22:40 | 1920.982 | 7 | 3 | -0.5498376 | 3.798538 | 3.095401 | 2.348975 | 12.47202 | 8.741685 | -9.713173e-05 | 0.1788453 | 0 | 0 | 0
1159 | 43051.57 | 2010-11-11 22:41 | 1950.997 | 7 | 3 | -0.5500188 | 3.795624 | 3.095401 | 2.35356 | 12.47202 | 8.759095 | -6.475449e-05 | 0.1788453 | 0 | 0 | 0
1160 | 43081.58 | 2010-11-11 22:41 | 1981.012 | 7 | 3 | -0.5498376 | 3.79271 | 3.095401 | 2.358145 | 12.47202 | 8.77649 | -6.475449e-05 | 0.1788453 | 0 | 0 | 0
1161 | 43111.6 | 2010-11-11 22:42 | 2011.028 | 7 | 3 | -0.5498376 | 3.789634 | 3.095401 | 2.36273 | 12.47202 | 8.793872 | -6.475449e-05 | 0.1788453 | 0 | 0 | 0
1162 | 43141.61 | 2010-11-11 22:42 | 2041.043 | 7 | 3 | -0.5500188 | 3.786558 | 3.095401 | 2.367315 | 12.47202 | 8.81124 | -0.000129509 | 0.1788453 | 0 | 0 | 0
1163 | 43171.63 | 2010-11-11 22:43 | 2071.059 | 7 | 3 | -0.5498376 | 3.783644 | 3.095401 | 2.3719 | 12.47202 | 8.828595 | -9.713173e-05 | 0.1788453 | 0 | 0 | 0
1164 | 43201.64 | 2010-11-11 22:43 | 2101.074 | 7 | 3 | -0.5500188 | 3.780892 | 3.095401 | 2.376485 | 12.47202 | 8.845936 | -6.475449e-05 | 0.1788453 | 0 | 0 | 0
1165 | 43231.66 | 2010-11-11 22:44 | 2131.089 | 7 | 3 | -0.5498376 | 3.777978 | 3.095401 | 2.381069 | 12.47202 | 8.863264 | -6.475449e-05 | 0.1788453 | 0 | 0 | 0
1166 | 43261.67 | 2010-11-11 22:44 | 2161.105 | 7 | 3 | -0.5498376 | 3.775064 | 3.095401 | 2.385654 | 12.47202 | 8.880579 | -6.475449e-05 | 0.1788453 | 0 | 0 | 0
1167 | 43291.69 | 2010-11-11 22:45 | 2191.12 | 7 | 3 | -0.5498376 | 3.772312 | 3.095401 | 2.390239 | 12.47202 | 8.897881 | -6.475449e-05 | 0.1788453 | 0 | 0 | 0
1168 | 43321.7 | 2010-11-11 22:45 | 2221.135 | 7 | 3 | -0.5498376 | 3.76956 | 3.095401 | 2.394824 | 12.47202 | 8.915169 | -3.237724e-05 | 0.1788453 | 0 | 0 | 0
1169 | 43351.72 | 2010-11-11 22:46 | 2251.151 | 7 | 3 | -0.5498376 | 3.766646 | 3.095401 | 2.399409 | 12.47202 | 8.932445 | -3.237724e-05 | 0.1788453 | 0 | 0 | 0
1170 | 43381.73 | 2010-11-11 22:46 | 2281.166 | 7 | 3 | -0.5498376 | 3.763894 | 3.095401 | 2.403994 | 12.47202 | 8.949707 | -9.713173e-05 | 0.1788453 | 0 | 0 | 0
1171 | 43411.75 | 2010-11-11 22:47 | 2311.181 | 7 | 3 | -0.5498376 | 3.760979 | 3.095401 | 2.408579 | 12.47202 | 8.966958 | -6.475449e-05 | 0.1788453 | 0 | 0 | 0
1172 | 43441.77 | 2010-11-11 22:47 | 2341.197 | 7 | 3 | -0.5496564 | 3.758389 | 3.095401 | 2.413164 | 12.47202 | 8.984195 | -6.475449e-05 | 0.1788453 | 0 | 0 | 0
1173 | 43471.78 | 2010-11-11 22:48 | 2371.212 | 7 | 3 | -0.5498376 | 3.755313 | 3.095401 | 2.417749 | 12.47202 | 9.00142 | -9.713173e-05 | 0.1788453 | 0 | 0 | 0
1174 | 43501.8 | 2010-11-11 22:48 | 2401.227 | 7 | 3 | -0.5496564 | 3.752723 | 3.095401 | 2.422333 | 12.47202 | 9.018632 | -9.713173e-05 | 0.1788453 | 0 | 0 | 0
1175 | 43531.81 | 2010-11-11 22:49 | 2431.243 | 7 | 3 | -0.5500188 | 3.750133 | 3.095401 | 2.426918 | 12.47202 | 9.035831 | -9.713173e-05 | 0.1788453 | 0 | 0 | 0
1176 | 43561.83 | 2010-11-11 22:49 | 2461.258 | 7 | 3 | -0.5500188 | 3.747381 | 3.095401 | 2.431502 | 12.47202 | 9.053018 | -9.713173e-05 | 0.1788453 | 0 | 0 | 0
1177 | 43591.84 | 2010-11-11 22:50 | 2491.273 | 7 | 3 | -0.5498376 | 3.744952 | 3.095401 | 2.436087 | 12.47202 | 9.070192 | -9.713173e-05 | 0.1788453 | 0 | 0 | 0
1178 | 43621.86 | 2010-11-11 22:50 | 2521.289 | 7 | 3 | -0.5498376 | 3.7422 | 3.095401 | 2.440672 | 12.47202 | 9.087356 | -9.713173e-05 | 0.1788453 | 0 | 0 | 0
1179 | 43651.87 | 2010-11-11 22:51 | 2551.304 | 7 | 3 | -0.5502 | 3.739772 | 3.095401 | 2.445257 | 12.47202 | 9.104509 | -3.237724e-05 | 0.1788453 | 0 | 0 | 0
1180 | 43681.89 | 2010-11-11 22:51 | 2581.319 | 7 | 3 | -0.5498376 | 3.73702 | 3.095401 | 2.449842 | 12.47202 | 9.121649 | -9.713173e-05 | 0.1788453 | 0 | 0 | 0
1181 | 43711.9 | 2010-11-11 22:52 | 2611.335 | 7 | 3 | -0.5498376 | 3.734591 | 3.095401 | 2.454427 | 12.47202 | 9.138778 | -9.713173e-05 | 0.1788453 | 0 | 0 | 0
1182 | 43741.92 | 2010-11-11 22:52 | 2641.35 | 7 | 3 | -0.5498376 | 3.732163 | 3.095401 | 2.459012 | 12.47202 | 9.155895 | -6.475449e-05 | 0.1788453 | 0 | 0 | 0
1183 | 43771.93 | 2010-11-11 22:53 | 2671.365 | 7 | 3 | -0.5498376 | 3.729411 | 3.095401 | 2.463596 | 12.47202 | 9.173001 | -0.000129509 | 0.1788453 | 0 | 0 | 0
1184 | 43801.95 | 2010-11-11 22:53 | 2701.381 | 7 | 3 | -0.5498376 | 3.727306 | 3.095401 | 2.468181 | 12.47202 | 9.190095 | -6.475449e-05 | 0.1788453 | 0 | 0 | 0
1185 | 43831.97 | 2010-11-11 22:54 | 2731.396 | 7 | 3 | -0.5498376 | 3.72504 | 3.095401 | 2.472766 | 12.47202 | 9.207178 | -3.237724e-05 | 0.1788453 | 0 | 0 | 0
1186 | 43861.98 | 2010-11-11 22:54 | 2761.411 | 7 | 3 | -0.5498376 | 3.72245 | 3.095401 | 2.477351 | 12.47202 | 9.224251 | -6.475449e-05 | 0.1788453 | 0 | 0 | 0
1187 | 43892 | 2010-11-11 22:55 | 2791.427 | 7 | 3 | -0.5498376 | 3.720183 | 3.095401 | 2.481936 | 12.47202 | 9.241312 | 0 | 0.1788453 | 0 | 0 | 0
1188 | 43922.01 | 2010-11-11 22:55 | 2821.442 | 7 | 3 | -0.5498376 | 3.717755 | 3.095401 | 2.486521 | 12.47202 | 9.258363 | -6.475449e-05 | 0.1788453 | 0 | 0 | 0
1189 | 43952.03 | 2010-11-11 22:56 | 2851.457 | 7 | 3 | -0.5500188 | 3.715327 | 3.095401 | 2.491106 | 12.47202 | 9.275403 | -9.713173e-05 | 0.1788453 | 0 | 0 | 0
1190 | 43982.04 | 2010-11-11 22:56 | 2881.473 | 7 | 3 | -0.5500188 | 3.713222 | 3.095401 | 2.495691 | 12.47202 | 9.292433 | -6.475449e-05 | 0.1788453 | 0 | 0 | 0
1191 | 44012.06 | 2010-11-11 22:57 | 2911.488 | 7 | 3 | -0.5498376 | 3.710955 | 3.095401 | 2.500276 | 12.47202 | 9.309452 | -6.475449e-05 | 0.1788453 | 0 | 0 | 0
1192 | 44042.07 | 2010-11-11 22:57 | 2941.504 | 7 | 3 | -0.5498376 | 3.708527 | 3.095401 | 2.50486 | 12.47202 | 9.326461 | -9.713173e-05 | 0.1788453 | 0 | 0 | 0
1193 | 44072.09 | 2010-11-11 22:58 | 2971.519 | 7 | 3 | -0.5498376 | 3.706423 | 3.095401 | 2.509445 | 12.47202 | 9.34346 | -9.713173e-05 | 0.1788453 | 0 | 0 | 0
1194 | 44102.1 | 2010-11-11 22:58 | 3001.534 | 7 | 3 | -0.5498376 | 3.704156 | 3.095401 | 2.51403 | 12.47202 | 9.360448 | -6.475449e-05 | 0.1788453 | 0 | 0 | 0
1195 | 44132.12 | 2010-11-11 22:59 | 3031.55 | 7 | 3 | -0.5498376 | 3.702051 | 3.095401 | 2.518615 | 12.47202 | 9.377428 | -9.713173e-05 | 0.1788453 | 0 | 0 | 0
1196 | 44162.13 | 2010-11-11 22:59 | 3061.565 | 7 | 3 | -0.5498376 | 3.699947 | 3.095401 | 2.5232 | 12.47202 | 9.394396 | -9.713173e-05 | 0.1788453 | 0 | 0 | 0
1197 | 44192.15 | 2010-11-11 23:00 | 3091.58 | 7 | 3 | -0.5498376 | 3.698004 | 3.095401 | 2.527785 | 12.47202 | 9.411356 | -3.237724e-05 | 0.1788453 | 0 | 0 | 0
1198 | 44222.16 | 2010-11-11 23:00 | 3121.596 | 7 | 3 | -0.5498376 | 3.6959 | 3.095401 | 2.53237 | 12.47202 | 9.428306 | -3.237724e-05 | 0.1788453 | 0 | 0 | 0
1199 | 44252.18 | 2010-11-11 23:01 | 3151.611 | 7 | 3 | -0.5498376 | 3.693957 | 3.095401 | 2.536955 | 12.47202 | 9.445247 | -3.237724e-05 | 0.1788453 | 0 | 0 | 0
1200 | 44282.2 | 2010-11-11 23:01 | 3181.626 | 7 | 3 | -0.5498376 | 3.691852 | 3.095401 | 2.54154 | 12.47202 | 9.462178 | -6.475449e-05 | 0.1788453 | 0 | 0 | 0
1201 | 44312.21 | 2010-11-11 23:02 | 3211.642 | 7 | 3 | -0.5498376 | 3.689748 | 3.095401 | 2.546125 | 12.47202 | 9.4791 | -6.475449e-05 | 0.1788453 | 0 | 0 | 0
1202 | 44342.23 | 2010-11-11 23:02 | 3241.657 | 7 | 3 | -0.5498376 | 3.687805 | 3.095401 | 2.55071 | 12.47202 | 9.496013 | -9.713173e-05 | 0.1788453 | 0 | 0 | 0
1203 | 44372.24 | 2010-11-11 23:03 | 3271.672 | 7 | 3 | -0.5498376 | 3.686024 | 3.095401 | 2.555295 | 12.47202 | 9.512917 | 0 | 0.1788453 | 0 | 0 | 0
1204 | 44402.26 | 2010-11-11 23:03 | 3301.688 | 7 | 3 | -0.5498376 | 3.684082 | 3.095401 | 2.559879 | 12.47202 | 9.529813 | 0 | 0.1788453 | 0 | 0 | 0
1205 | 44432.27 | 2010-11-11 23:04 | 3331.703 | 7 | 3 | -0.5500188 | 3.682301 | 3.095401 | 2.564464 | 12.47202 | 9.5467 | -3.237724e-05 | 0.1788453 | 0 | 0 | 0
1206 | 44462.29 | 2010-11-11 23:04 | 3361.718 | 7 | 3 | -0.5500188 | 3.680034 | 3.095401 | 2.569049 | 12.47202 | 9.563578 | -9.713173e-05 | 0.1788453 | 0 | 0 | 0
1207 | 44492.3 | 2010-11-11 23:05 | 3391.734 | 7 | 3 | -0.5498376 | 3.678416 | 3.095401 | 2.573634 | 12.47202 | 9.580448 | -3.237724e-05 | 0.1788453 | 0 | 0 | 0
1208 | 44522.32 | 2010-11-11 23:05 | 3421.749 | 7 | 3 | -0.5500188 | 3.676635 | 3.095401 | 2.578219 | 12.47202 | 9.597309 | -3.237724e-05 | 0.1788453 | 0 | 0 | 0
1209 | 44552.33 | 2010-11-11 23:06 | 3451.764 | 7 | 3 | -0.5500188 | 3.674692 | 3.095401 | 2.582804 | 12.47202 | 9.614162 | -6.475449e-05 | 0.1788453 | 0 | 0 | 0
1210 | 44582.35 | 2010-11-11 23:06 | 3481.78 | 7 | 3 | -0.5498376 | 3.672911 | 3.095401 | 2.587389 | 12.47202 | 9.631007 | -3.237724e-05 | 0.1788453 | 0 | 0 | 0
1211 | 44612.36 | 2010-11-11 23:07 | 3511.795 | 7 | 3 | -0.5502 | 3.67113 | 3.095401 | 2.591974 | 12.47202 | 9.647844 | -6.475449e-05 | 0.1788453 | 0 | 0 | 0
1212 | 44642.38 | 2010-11-11 23:07 | 3541.81 | 7 | 3 | -0.5500188 | 3.669512 | 3.095401 | 2.596559 | 12.47202 | 9.664672 | -3.237724e-05 | 0.1788453 | 0 | 0 | 0
1213 | 44672.39 | 2010-11-11 23:08 | 3571.826 | 7 | 3 | -0.5500188 | 3.667569 | 3.095401 | 2.601144 | 12.47202 | 9.681492 | -6.475449e-05 | 0.1788453 | 0 | 0 | 0
1214 | 44702.41 | 2010-11-11 23:08 | 3601.841 | 7 | 3 | -0.5498376 | 3.666112 | 3.095401 | 2.605729 | 12.47202 | 9.698304 | -3.237724e-05 | 0.1788453 | 0 | 0 | 0
1215 | 44732.43 | 2010-11-11 23:09 | 3631.857 | 7 | 3 | -0.5500188 | 3.664331 | 3.095401 | 2.610314 | 12.47202 | 9.715109 | -3.237724e-05 | 0.1788453 | 0 | 0 | 0
1216 | 44762.44 | 2010-11-11 23:09 | 3661.872 | 7 | 3 | -0.5500188 | 3.662388 | 3.095401 | 2.614899 | 12.47202 | 9.731906 | -9.713173e-05 | 0.1788453 | 0 | 0 | 0
1217 | 44792.46 | 2010-11-11 23:10 | 3691.887 | 7 | 3 | -0.5500188 | 3.660769 | 3.095401 | 2.619484 | 12.47202 | 9.748695 | -6.475449e-05 | 0.1788453 | 0 | 0 | 0
1218 | 44822.47 | 2010-11-11 23:10 | 3721.903 | 7 | 3 | -0.5500188 | 3.659312 | 3.095401 | 2.624069 | 12.47202 | 9.765477 | -3.237724e-05 | 0.1788453 | 0 | 0 | 0
1219 | 44852.49 | 2010-11-11 23:11 | 3751.918 | 7 | 3 | -0.5498376 | 3.657694 | 3.095401 | 2.628654 | 12.47202 | 9.78225 | -6.475449e-05 | 0.1788453 | 0 | 0 | 0
1220 | 44882.5 | 2010-11-11 23:11 | 3781.933 | 7 | 3 | -0.5500188 | 3.656237 | 3.095401 | 2.633239 | 12.47202 | 9.799017 | -3.237724e-05 | 0.1788453 | 0 | 0 | 0
1221 | 44912.52 | 2010-11-11 23:12 | 3811.949 | 7 | 3 | -0.5500188 | 3.654294 | 3.095401 | 2.637824 | 12.47202 | 9.815776 | -6.475449e-05 | 0.1788453 | 0 | 0 | 0
1222 | 44942.53 | 2010-11-11 23:12 | 3841.964 | 7 | 3 | -0.5498376 | 3.652837 | 3.095401 | 2.642409 | 12.47202 | 9.832528 | -6.475449e-05 | 0.1788453 | 0 | 0 | 0
1223 | 44972.55 | 2010-11-11 23:13 | 3871.979 | 7 | 3 | -0.5500188 | 3.65138 | 3.095401 | 2.646994 | 12.47202 | 9.849273 | -3.237724e-05 | 0.1788453 | 0 | 0 | 0
1224 | 45002.56 | 2010-11-11 23:13 | 3901.995 | 7 | 3 | -0.5498376 | 3.649761 | 3.095401 | 2.651579 | 12.47202 | 9.866011 | -3.237724e-05 | 0.1788453 | 0 | 0 | 0
1225 | 45032.58 | 2010-11-11 23:14 | 3932.01 | 7 | 3 | -0.5500188 | 3.648304 | 3.095401 | 2.656164 | 12.47202 | 9.882742 | -3.237724e-05 | 0.1788453 | 0 | 0 | 0
1226 | 45062.59 | 2010-11-11 23:14 | 3962.025 | 7 | 3 | -0.5500188 | 3.646847 | 3.095401 | 2.660749 | 12.47202 | 9.899465 | -3.237724e-05 | 0.1788453 | 0 | 0 | 0
1227 | 45092.61 | 2010-11-11 23:15 | 3992.044 | 7 | 3 | -0.5500188 | 3.645228 | 3.095401 | 2.665334 | 12.47202 | 9.916183 | -3.237724e-05 | 0.1788453 | 0 | 0 | 0
1228 | 45122.62 | 2010-11-11 23:15 | 4022.056 | 7 | 3 | -0.5498376 | 3.643771 | 3.095401 | 2.669918 | 12.47202 | 9.932891 | -3.237724e-05 | 0.1788453 | 0 | 0 | 0
1229 | 45152.64 | 2010-11-11 23:16 | 4052.071 | 7 | 3 | -0.5500188 | 3.642314 | 3.095401 | 2.674503 | 12.47202 | 9.949594 | -3.237724e-05 | 0.1788453 | 0 | 0 | 0
1230 | 45182.66 | 2010-11-11 23:16 | 4082.087 | 7 | 3 | -0.5500188 | 3.640857 | 3.095401 | 2.679088 | 12.47202 | 9.96629 | -6.475449e-05 | 0.1788453 | 0 | 0 | 0
1231 | 45212.67 | 2010-11-11 23:17 | 4112.102 | 7 | 3 | -0.5498376 | 3.639724 | 3.095401 | 2.683673 | 12.47202 | 9.982981 | 0 | 0.1788453 | 0 | 0 | 0
1232 | 45242.69 | 2010-11-11 23:17 | 4142.117 | 7 | 3 | -0.5500188 | 3.638267 | 3.095401 | 2.688258 | 12.47202 | 9.999664 | 0 | 0.1788453 | 0 | 0 | 0
1233 | 45272.7 | 2010-11-11 23:18 | 4172.133 | 7 | 3 | -0.5498376 | 3.63681 | 3.095401 | 2.692843 | 12.47202 | 10.01634 | -6.475449e-05 | 0.1788453 | 0 | 0 | 0
1234 | 45302.72 | 2010-11-11 23:18 | 4202.148 | 7 | 3 | -0.5500188 | 3.635515 | 3.095401 | 2.697428 | 12.47202 | 10.03301 | -3.237724e-05 | 0.1788453 | 0 | 0 | 0
1235 | 45332.73 | 2010-11-11 23:19 | 4232.163 | 7 | 3 | -0.5500188 | 3.634219 | 3.095401 | 2.702012 | 12.47202 | 10.04968 | 0 | 0.1788453 | 0 | 0 | 0
1236 | 45362.75 | 2010-11-11 23:19 | 4262.179 | 7 | 3 | -0.5498376 | 3.632762 | 3.095401 | 2.706597 | 12.47202 | 10.06634 | -3.237724e-05 | 0.1788453 | 0 | 0 | 0
1237 | 45392.76 | 2010-11-11 23:20 | 4292.194 | 7 | 3 | -0.5498376 | 3.631629 | 3.095401 | 2.711182 | 12.47202 | 10.08299 | -3.237724e-05 | 0.1788453 | 0 | 0 | 0
1238 | 45422.78 | 2010-11-11 23:20 | 4322.209 | 7 | 3 | -0.5500188 | 3.630172 | 3.095401 | 2.715767 | 12.47202 | 10.09964 | -6.475449e-05 | 0.1788453 | 0 | 0 | 0
1239 | 45452.79 | 2010-11-11 23:21 | 4352.225 | 7 | 3 | -0.5500188 | 3.629039 | 3.095401 | 2.720352 | 12.47202 | 10.11628 | 0 | 0.1788453 | 0 | 0 | 0
1240 | 45482.81 | 2010-11-11 23:21 | 4382.24 | 7 | 3 | -0.5498376 | 3.627744 | 3.095401 | 2.724937 | 12.47202 | 10.13291 | 0 | 0.1788453 | 0 | 0 | 0
1241 | 45512.82 | 2010-11-11 23:22 | 4412.256 | 7 | 3 | -0.5498376 | 3.626449 | 3.095401 | 2.729522 | 12.47202 | 10.14954 | -3.237724e-05 | 0.1788453 | 0 | 0 | 0
1242 | 45542.84 | 2010-11-11 23:22 | 4442.271 | 7 | 3 | -0.5498376 | 3.625316 | 3.095401 | 2.734107 | 12.47202 | 10.16617 | 0 | 0.1788453 | 0 | 0 | 0
1243 | 45572.86 | 2010-11-11 23:23 | 4472.286 | 7 | 3 | -0.5500188 | 3.62402 | 3.095401 | 2.738692 | 12.47202 | 10.18279 | -6.475449e-05 | 0.1788453 | 0 | 0 | 0
1244 | 45602.87 | 2010-11-11 23:23 | 4502.302 | 7 | 3 | -0.5500188 | 3.622887 | 3.095401 | 2.743277 | 12.47202 | 10.1994 | 0 | 0.1788453 | 0 | 0 | 0
1245 | 45632.89 | 2010-11-11 23:24 | 4532.317 | 7 | 3 | -0.5498376 | 3.621592 | 3.095401 | 2.747861 | 12.47202 | 10.21601 | -3.237724e-05 | 0.1788453 | 0 | 0 | 0
1246 | 45662.9 | 2010-11-11 23:24 | 4562.332 | 7 | 3 | -0.5496564 | 3.620459 | 3.095401 | 2.752446 | 12.47202 | 10.23261 | 0 | 0.1788453 | 0 | 0 | 0
1247 | 45692.92 | 2010-11-11 23:25 | 4592.348 | 7 | 3 | -0.5498376 | 3.619164 | 3.095401 | 2.757031 | 12.47202 | 10.24921 | -6.475449e-05 | 0.1788453 | 0 | 0 | 0
1248 | 45722.93 | 2010-11-11 23:25 | 4622.363 | 7 | 3 | -0.5500188 | 3.617869 | 3.095401 | 2.761616 | 12.47202 | 10.2658 | -3.237724e-05 | 0.1788453 | 0 | 0 | 0
1249 | 45752.95 | 2010-11-11 23:26 | 4652.378 | 7 | 3 | -0.5500188 | 3.616574 | 3.095401 | 2.766201 | 12.47202 | 10.28238 | -6.475449e-05 | 0.1788453 | 0 | 0 | 0
1250 | 45782.96 | 2010-11-11 23:26 | 4682.394 | 7 | 3 | -0.5498376 | 3.615602 | 3.095401 | 2.770786 | 12.47202 | 10.29896 | 0 | 0.1788453 | 0 | 0 | 0
1251 | 45812.98 | 2010-11-11 23:27 | 4712.409 | 7 | 3 | -0.5500188 | 3.614307 | 3.095401 | 2.775371 | 12.47202 | 10.31554 | -6.475449e-05 | 0.1788453 | 0 | 0 | 0
1252 | 45842.99 | 2010-11-11 23:27 | 4742.424 | 7 | 3 | -0.5500188 | 3.613174 | 3.095401 | 2.779956 | 12.47202 | 10.33211 | -3.237724e-05 | 0.1788453 | 0 | 0 | 0
1253 | 45873.01 | 2010-11-11 23:28 | 4772.44 | 7 | 3 | -0.5500188 | 3.612041 | 3.095401 | 2.784541 | 12.47202 | 10.34867 | -3.237724e-05 | 0.1788453 | 0 | 0 | 0
1254 | 45903.02 | 2010-11-11 23:28 | 4802.455 | 7 | 3 | -0.5498376 | 3.610584 | 3.095401 | 2.789126 | 12.47202 | 10.36523 | -6.475449e-05 | 0.1788453 | 0 | 0 | 0
1255 | 45933.04 | 2010-11-11 23:29 | 4832.47 | 7 | 3 | -0.5500188 | 3.60945 | 3.095401 | 2.79371 | 12.47202 | 10.38178 | -3.237724e-05 | 0.1788453 | 0 | 0 | 0
1256 | 45963.05 | 2010-11-11 23:29 | 4862.486 | 7 | 3 | -0.5498376 | 3.608317 | 3.095401 | 2.798295 | 12.47202 | 10.39832 | -3.237724e-05 | 0.1788453 | 0 | 0 | 0
1257 | 45993.07 | 2010-11-11 23:30 | 4892.501 | 7 | 3 | -0.5498376 | 3.607022 | 3.095401 | 2.80288 | 12.47202 | 10.41486 | -3.237724e-05 | 0.1788453 | 0 | 0 | 0
1258 | 46023.09 | 2010-11-11 23:30 | 4922.517 | 7 | 3 | -0.5500188 | 3.605727 | 3.095401 | 2.807465 | 12.47202 | 10.4314 | -3.237724e-05 | 0.1788453 | 0 | 0 | 0
1259 | 46053.1 | 2010-11-11 23:31 | 4952.532 | 7 | 3 | -0.5498376 | 3.604594 | 3.095401 | 2.81205 | 12.47202 | 10.44793 | 0 | 0.1788453 | 0 | 0 | 0
1260 | 46083.12 | 2010-11-11 23:31 | 4982.547 | 7 | 3 | -0.5498376 | 3.603137 | 3.095401 | 2.816635 | 12.47202 | 10.46445 | -3.237724e-05 | 0.1788453 | 0 | 0 | 0
1261 | 46113.13 | 2010-11-11 23:32 | 5012.563 | 7 | 3 | -0.5500188 | 3.601841 | 3.095401 | 2.82122 | 12.47202 | 10.48097 | 0 | 0.1788453 | 0 | 0 | 0
1262 | 46143.15 | 2010-11-11 23:32 | 5042.578 | 7 | 3 | -0.5500188 | 3.600223 | 3.095401 | 2.825805 | 12.47202 | 10.49748 | -6.475449e-05 | 0.1788453 | 0 | 0 | 0
1263 | 46173.16 | 2010-11-11 23:33 | 5072.593 | 7 | 3 | -0.5502 | 3.598927 | 3.095401 | 2.83039 | 12.47202 | 10.51398 | -6.475449e-05 | 0.1788453 | 0 | 0 | 0
1264 | 46203.18 | 2010-11-11 23:33 | 5102.609 | 7 | 3 | -0.5498376 | 3.597309 | 3.095401 | 2.834975 | 12.47202 | 10.53048 | -9.713173e-05 | 0.1788453 | 0 | 0 | 0
1265 | 46233.19 | 2010-11-11 23:34 | 5132.624 | 7 | 3 | -0.5500188 | 3.596014 | 3.095401 | 2.83956 | 12.47202 | 10.54697 | -3.237724e-05 | 0.1788453 | 0 | 0 | 0
1266 | 46263.21 | 2010-11-11 23:34 | 5162.64 | 7 | 3 | -0.5498376 | 3.594394 | 3.095401 | 2.844144 | 12.47202 | 10.56345 | -6.475449e-05 | 0.1788453 | 0 | 0 | 0
1267 | 46293.22 | 2010-11-11 23:35 | 5192.655 | 7 | 3 | -0.5496564 | 3.592937 | 3.095401 | 2.848729 | 12.47202 | 10.57993 | -3.237724e-05 | 0.1788453 | 0 | 0 | 0
1268 | 46323.24 | 2010-11-11 23:35 | 5222.67 | 7 | 3 | -0.5500188 | 3.591319 | 3.095401 | 2.853314 | 12.47202 | 10.5964 | -6.475449e-05 | 0.1788453 | 0 | 0 | 0
1269 | 46353.25 | 2010-11-11 23:36 | 5252.685 | 7 | 3 | -0.5500188 | 3.5897 | 3.095401 | 2.857899 | 12.47202 | 10.61286 | -9.713173e-05 | 0.1788453 | 0 | 0 | 0
1270 | 46383.27 | 2010-11-11 23:36 | 5282.701 | 7 | 3 | -0.5498376 | 3.587919 | 3.095401 | 2.862484 | 12.47202 | 10.62932 | -9.713173e-05 | 0.1788453 | 0 | 0 | 0
1271 | 46413.29 | 2010-11-11 23:37 | 5312.716 | 7 | 3 | -0.5500188 | 3.586138 | 3.095401 | 2.867069 | 12.47202 | 10.64576 | -6.475449e-05 | 0.1788453 | 0 | 0 | 0
1272 | 46443.3 | 2010-11-11 23:37 | 5342.731 | 7 | 3 | -0.5500188 | 3.584357 | 3.095401 | 2.871654 | 12.47202 | 10.6622 | -9.713173e-05 | 0.1788453 | 0 | 0 | 0
1273 | 46473.32 | 2010-11-11 23:38 | 5372.747 | 7 | 3 | -0.5498376 | 3.582577 | 3.095401 | 2.876239 | 12.47202 | 10.67863 | -6.475449e-05 | 0.1788453 | 0 | 0 | 0
1274 | 46503.33 | 2010-11-11 23:38 | 5402.762 | 7 | 3 | -0.5500188 | 3.580634 | 3.095401 | 2.880824 | 12.47202 | 10.69505 | -6.475449e-05 | 0.1788453 | 0 | 0 | 0
1275 | 46533.35 | 2010-11-11 23:39 | 5432.777 | 7 | 3 | -0.5500188 | 3.578529 | 3.095401 | 2.885409 | 12.47202 | 10.71147 | -6.475449e-05 | 0.1788453 | 0 | 0 | 0
1276 | 46563.36 | 2010-11-11 23:39 | 5462.793 | 7 | 3 | -0.5496564 | 3.576587 | 3.095401 | 2.889994 | 12.47202 | 10.72787 | -6.475449e-05 | 0.1788453 | 0 | 0 | 0
1277 | 46593.38 | 2010-11-11 23:40 | 5492.808 | 7 | 3 | -0.5498376 | 3.574482 | 3.095401 | 2.894579 | 12.47202 | 10.74426 | -3.237724e-05 | 0.1788453 | 0 | 0 | 0
1278 | 46623.39 | 2010-11-11 23:40 | 5522.823 | 7 | 3 | -0.5498376 | 3.572377 | 3.095401 | 2.899164 | 12.47202 | 10.76065 | -3.237724e-05 | 0.1788453 | 0 | 0 | 0
1279 | 46653.41 | 2010-11-11 23:41 | 5552.839 | 7 | 3 | -0.5498376 | 3.569787 | 3.095401 | 2.903749 | 12.47202 | 10.77702 | -6.475449e-05 | 0.1788453 | 0 | 0 | 0
1280 | 46683.42 | 2010-11-11 23:41 | 5582.854 | 7 | 3 | -0.5500188 | 3.567683 | 3.095401 | 2.908333 | 12.47202 | 10.79338 | -6.475449e-05 | 0.1788453 | 0 | 0 | 0
1281 | 46713.44 | 2010-11-11 23:42 | 5612.87 | 7 | 3 | -0.5498376 | 3.565254 | 3.095401 | 2.912919 | 12.47202 | 10.80974 | -3.237724e-05 | 0.1788453 | 0 | 0 | 0
1282 | 46743.45 | 2010-11-11 23:42 | 5642.885 | 7 | 3 | -0.5500188 | 3.562826 | 3.095401 | 2.917503 | 12.47202 | 10.82608 | -3.237724e-05 | 0.1788453 | 0 | 0 | 0
1283 | 46773.47 | 2010-11-11 23:43 | 5672.9 | 7 | 3 | -0.5498376 | 3.560398 | 3.095401 | 2.922088 | 12.47202 | 10.8424 | 0 | 0.1788453 | 0 | 0 | 0
1284 | 46803.48 | 2010-11-11 23:43 | 5702.916 | 7 | 3 | -0.5498376 | 3.557646 | 3.095401 | 2.926673 | 12.47202 | 10.85872 | -3.237724e-05 | 0.1788453 | 0 | 0 | 0
1285 | 46833.5 | 2010-11-11 23:44 | 5732.931 | 7 | 3 | -0.5500188 | 3.554731 | 3.095401 | 2.931258 | 12.47202 | 10.87503 | -0.000129509 | 0.1788453 | 0 | 0 | 0
1286 | 46863.52 | 2010-11-11 23:44 | 5762.946 | 7 | 3 | -0.5498376 | 3.552141 | 3.095401 | 2.935843 | 12.47202 | 10.89132 | -6.475449e-05 | 0.1788453 | 0 | 0 | 0
1287 | 46893.53 | 2010-11-11 23:45 | 5792.962 | 7 | 3 | -0.5498376 | 3.549551 | 3.095401 | 2.940428 | 12.47202 | 10.9076 | -6.475449e-05 | 0.1788453 | 0 | 0 | 0
1288 | 46923.55 | 2010-11-11 23:45 | 5822.977 | 7 | 3 | -0.5502 | 3.546961 | 3.095401 | 2.945013 | 12.47202 | 10.92387 | -3.237724e-05 | 0.1788453 | 0 | 0 | 0
1289 | 46953.56 | 2010-11-11 23:46 | 5852.992 | 7 | 3 | -0.5498376 | 3.544047 | 3.095401 | 2.949598 | 12.47202 | 10.94012 | -9.713173e-05 | 0.1788453 | 0 | 0 | 0
1290 | 46983.58 | 2010-11-11 23:46 | 5883.008 | 7 | 3 | -0.5500188 | 3.541295 | 3.095401 | 2.954182 | 12.47202 | 10.95636 | -9.713173e-05 | 0.1788453 | 0 | 0 | 0
1291 | 47013.59 | 2010-11-11 23:47 | 5913.023 | 7 | 3 | -0.5500188 | 3.538704 | 3.095401 | 2.958768 | 12.47202 | 10.9726 | -9.713173e-05 | 0.1788453 | 0 | 0 | 0
1292 | 47043.61 | 2010-11-11 23:47 | 5943.038 | 7 | 3 | -0.5500188 | 3.536276 | 3.095401 | 2.963353 | 12.47202 | 10.98882 | -3.237724e-05 | 0.1788453 | 0 | 0 | 0
1293 | 47073.62 | 2010-11-11 23:48 | 5973.054 | 7 | 3 | -0.5498376 | 3.5332 | 3.095401 | 2.967938 | 12.47202 | 11.00502 | -9.713173e-05 | 0.1788453 | 0 | 0 | 0
1294 | 47103.64 | 2010-11-11 23:48 | 6003.069 | 7 | 3 | -0.5500188 | 3.530448 | 3.095401 | 2.972523 | 12.47202 | 11.02122 | -6.475449e-05 | 0.1788453 | 0 | 0 | 0
1295 | 47133.65 | 2010-11-11 23:49 | 6033.085 | 7 | 3 | -0.5500188 | 3.527534 | 3.095401 | 2.977108 | 12.47202 | 11.0374 | -6.475449e-05 | 0.1788453 | 0 | 0 | 0
1296 | 47163.67 | 2010-11-11 23:49 | 6063.1 | 7 | 3 | -0.5498376 | 3.524296 | 3.095401 | 2.981693 | 12.47202 | 11.05356 | -9.713173e-05 | 0.1788453 | 0 | 0 | 0
1297 | 47193.68 | 2010-11-11 23:50 | 6093.115 | 7 | 3 | -0.5498376 | 3.520896 | 3.095401 | 2.986278 | 12.47202 | 11.06971 | -9.713173e-05 | 0.1788453 | 0 | 0 | 0
1298 | 47223.7 | 2010-11-11 23:50 | 6123.13 | 7 | 3 | -0.5500188 | 3.517173 | 3.095401 | 2.990862 | 12.47202 | 11.08585 | -0.0001295567 | 0.1788453 | 0 | 0 | 0
1299 | 47253.71 | 2010-11-11 23:51 | 6153.146 | 7 | 3 | -0.5502 | 3.513126 | 3.095401 | 2.995448 | 12.47202 | 11.10196 | -9.713173e-05 | 0.1788453 | 0 | 0 | 0
1300 | 47283.73 | 2010-11-11 23:51 | 6183.161 | 7 | 3 | -0.5498376 | 3.508431 | 3.095401 | 3.000033 | 12.47202 | 11.11806 | -9.713173e-05 | 0.1788453 | 0 | 0 | 0
1301 | 47313.75 | 2010-11-11 23:52 | 6213.177 | 7 | 3 | -0.5498376 | 3.503412 | 3.095401 | 3.004618 | 12.47202 | 11.13414 | -9.713173e-05 | 0.1788453 | 0 | 0 | 0
1302 | 47343.76 | 2010-11-11 23:52 | 6243.192 | 7 | 3 | -0.5500188 | 3.497422 | 3.095401 | 3.009203 | 12.47202 | 11.15019 | -0.0001943111 | 0.1788453 | 0 | 0 | 0
1303 | 47373.78 | 2010-11-11 23:53 | 6273.207 | 7 | 3 | -0.5500188 | 3.490785 | 3.095401 | 3.01379 | 12.47202 | 11.16621 | -0.0001942635 | 0.1788453 | 0 | 0 | 0
1304 | 47403.79 | 2010-11-11 23:53 | 6303.223 | 7 | 3 | -0.5502 | 3.48269 | 3.095401 | 3.018376 | 12.47202 | 11.1822 | -0.000259018 | 0.1788453 | 0 | 0 | 0
1305 | 47433.81 | 2010-11-11 23:54 | 6333.238 | 7 | 3 | -0.5500188 | 3.473463 | 3.095401 | 3.022962 | 12.47202 | 11.19816 | -0.0002913952 | 0.1788453 | 0 | 0 | 0
1306 | 47463.82 | 2010-11-11 23:54 | 6363.253 | 7 | 3 | -0.5496564 | 3.462616 | 3.095401 | 3.027547 | 12.47202 | 11.21406 | -0.0003237724 | 0.1788453 | 0 | 0 | 0
1307 | 47493.84 | 2010-11-11 23:55 | 6393.269 | 7 | 3 | -0.5498376 | 3.449341 | 3.095401 | 3.032132 | 12.47202 | 11.22991 | -0.0004209042 | 0.1788453 | 0 | 0 | 0
1308 | 47523.85 | 2010-11-11 23:55 | 6423.284 | 7 | 3 | -0.5500188 | 3.433476 | 3.095401 | 3.036717 | 12.47202 | 11.24569 | -0.0004532814 | 0.1788453 | 0 | 0 | 0
1309 | 47553.87 | 2010-11-11 23:56 | 6453.299 | 7 | 3 | -0.5500188 | 3.414049 | 3.095401 | 3.041302 | 12.47202 | 11.26138 | -0.0005827904 | 0.1788453 | 0 | 0 | 0
1310 | 47583.88 | 2010-11-11 23:56 | 6483.315 | 7 | 3 | -0.5496564 | 3.391061 | 3.095401 | 3.045887 | 12.47202 | 11.27699 | -0.0006475449 | 0.1788453 | 0 | 0 | 0
1311 | 47613.9 | 2010-11-11 23:57 | 6513.33 | 7 | 3 | -0.5498376 | 3.362892 | 3.095401 | 3.050472 | 12.47202 | 11.29247 | -0.0007770538 | 0.1788453 | 0 | 0 | 0
1312 | 47643.91 | 2010-11-11 23:57 | 6543.345 | 7 | 3 | -0.5500188 | 3.329057 | 3.095401 | 3.055057 | 12.47202 | 11.30782 | -0.000971365 | 0.1788453 | 0 | 0 | 0
1313 | 47673.93 | 2010-11-11 23:58 | 6573.361 | 7 | 3 | -0.5502 | 3.288746 | 3.095401 | 3.059642 | 12.47202 | 11.32299 | -0.001165628 | 0.1788453 | 0 | 0 | 0
1314 | 47703.95 | 2010-11-11 23:58 | 6603.376 | 7 | 3 | -0.5498376 | 3.239693 | 3.095401 | 3.064227 | 12.47202 | 11.33796 | -0.001457024 | 0.1788453 | 0 | 0 | 0
1315 | 47733.96 | 2010-11-11 23:59 | 6633.391 | 7 | 3 | -0.5500188 | 3.17947 | 3.095401 | 3.068812 | 12.47202 | 11.35268 | -0.001780796 | 0.1788453 | 0 | 0 | 0
1316 | 47763.98 | 2010-11-11 23:59 | 6663.407 | 7 | 3 | -0.5498376 | 3.102087 | 3.095401 | 3.073398 | 12.47202 | 11.36709 | -0.002363586 | 0.1788453 | 0 | 0 | 0
1317 | 47791.79 | 2010-11-12 | 6691.219 | 7 | 3 | -0.5498376 | 3.002038 | 3.095401 | 3.077646 | 12.47202 | 11.38007 | -0.003529167 | 0.1788453 | 0 | 0 | 0
1318 | 47809.68 | 2010-11-12 | 6709.11 | 7 | 3 | -0.5500188 | 2.90199 | 3.095401 | 3.080379 | 12.47202 | 11.38815 | -0.00508337 | 0.1788453 | 0 | 0 | 0
1319 | 47823.33 | 2010-11-12 | 6722.766 | 7 | 3 | -0.5500188 | 2.801942 | 3.095401 | 3.082465 | 12.47202 | 11.3941 | -0.006184197 | 0.1788453 | 0 | 0 | 0
1320 | 47835.88 | 2010-11-12 | 6735.312 | 7 | 3 | -0.5500188 | 2.701894 | 3.095401 | 3.084382 | 12.47202 | 11.39938 | -0.00637846 | 0.1788453 | 0 | 0 | 0
1321 | 47836.15 | 2010-11-12 | 6735.578 | 7 | 3 | -0.5500188 | 2.69979 | 3.095401 | 3.084422 | 12.47202 | 11.39949 | -0.006410837 | 0.1788453 | 0 | 0 | 0
1322 | 47896.16 | 2010-11-12 00:01 | 60.01509 | 8 | 3 | 0 | 3.195011 | 3.095401 | 3.084422 | 12.47202 | 11.39949 | 0.001003694 | 0.1788453 | 0 | 0 | 0
1323 | 47896.35 | 2010-11-12 00:01 | 0.1875606 | 9 | 3 | -0.0006104959 | 3.194202 | 3.095401 | 3.084422 | 12.47202 | 11.39949 | 0 | 0.1814375 | 0 | 0 | 0
1324 | 47901.18 | 2010-11-12 00:01 | 5.015575 | 9 | 3 | 0.004281993 | 3.20262 | 3.095407 | 3.084422 | 12.47204 | 11.39949 | 0.0008741856 | 0.1814375 | 0 | 0 | 0
1325 | 47931.21 | 2010-11-12 00:02 | 30.0155 | 1 | 4 | 0 | 3.229008 | 3.095407 | 3.084422 | 12.47204 | 11.39949 | 0.0005827904 | 0.1814375 | 0 | 0 | 0
1326 | 47961.23 | 2010-11-12 00:02 | 60.0308 | 1 | 4 | 0 | 3.248273 | 3.095407 | 3.084422 | 12.47204 | 11.39949 | 0.0004532814 | 0.1814375 | 0 | 0 | 0
1327 | 47991.24 | 2010-11-12 00:03 | 90.04643 | 1 | 4 | 0 | 3.263005 | 3.095407 | 3.084422 | 12.47204 | 11.39949 | 0.0003561497 | 0.1814375 | 0 | 0 | 0
1328 | 48021.21 | 2010-11-12 00:03 | 120.0146 | 1 | 4 | 0 | 3.274823 | 3.095407 | 3.084422 | 12.47204 | 11.39949 | 0.0002914429 | 0.1814375 | 0 | 0 | 0
1329 | 48051.23 | 2010-11-12 00:04 | 30.01532 | 2 | 4 | 0.5502474 | 3.533524 | 3.099995 | 3.084422 | 12.48802 | 11.39949 | 0.002169323 | 0.1814375 | 0 | 0 | 0
1330 | 48081.24 | 2010-11-12 00:04 | 60.03071 | 2 | 4 | 0.5504286 | 3.599089 | 3.104583 | 3.084422 | 12.50439 | 11.39949 | 0.001457024 | 0.1814375 | 0 | 0 | 0
1331 | 48111.26 | 2010-11-12 00:05 | 90.04602 | 2 | 4 | 0.5504286 | 3.646199 | 3.109171 | 3.084422 | 12.52102 | 11.39949 | 0.001100874 | 0.1814375 | 0 | 0 | 0
1332 | 48141.27 | 2010-11-12 00:05 | 120.0614 | 2 | 4 | 0.5502474 | 3.683272 | 3.11376 | 3.084422 | 12.53784 | 11.39949 | 0.0008741856 | 0.1814375 | 0 | 0 | 0
1333 | 48171.29 | 2010-11-12 00:06 | 150.0767 | 2 | 4 | 0.5504286 | 3.713708 | 3.118348 | 3.084422 | 12.55481 | 11.39949 | 0.0007447243 | 0.1814375 | 0 | 0 | 0
1334 | 48201.3 | 2010-11-12 00:06 | 180.0922 | 2 | 4 | 0.5502474 | 3.739448 | 3.122936 | 3.084422 | 12.57191 | 11.39949 | 0.0006151676 | 0.1814375 | 0 | 0 | 0
1335 | 48231.32 | 2010-11-12 00:07 | 210.1077 | 2 | 4 | 0.5502474 | 3.761627 | 3.127525 | 3.084422 | 12.58912 | 11.39949 | 0.0005504608 | 0.1814375 | 0 | 0 | 0
1336 | 48261.33 | 2010-11-12 00:07 | 240.1228 | 2 | 4 | 0.5502474 | 3.78073 | 3.132113 | 3.084422 | 12.60642 | 11.39949 | 0.0004532814 | 0.1814375 | 0 | 0 | 0
1337 | 48291.35 | 2010-11-12 00:08 | 270.1381 | 2 | 4 | 0.5504286 | 3.796595 | 3.136701 | 3.084422 | 12.62381 | 11.39949 | 0.0003885269 | 0.1814375 | 0 | 0 | 0
1338 | 48321.37 | 2010-11-12 00:08 | 300.1535 | 2 | 4 | 0.5502474 | 3.808575 | 3.141289 | 3.084422 | 12.64126 | 11.39949 | 0.0002913952 | 0.1814375 | 0 | 0 | 0
1339 | 48351.38 | 2010-11-12 00:09 | 330.1689 | 2 | 4 | 0.5504286 | 3.816508 | 3.145878 | 3.084422 | 12.65875 | 11.39949 | 0.0002266407 | 0.1814375 | 0 | 0 | 0
1340 | 48381.4 | 2010-11-12 00:09 | 360.1842 | 2 | 4 | 0.5504286 | 3.821365 | 3.150466 | 3.084422 | 12.67627 | 11.39949 | 9.713173e-05 | 0.1814375 | 0 | 0 | 0
1341 | 48411.41 | 2010-11-12 00:10 | 390.1996 | 2 | 4 | 0.5506098 | 3.824926 | 3.155054 | 3.084422 | 12.69381 | 11.39949 | 6.475449e-05 | 0.1814375 | 0 | 0 | 0
1342 | 48441.43 | 2010-11-12 00:10 | 420.2149 | 2 | 4 | 0.5502474 | 3.828164 | 3.159643 | 3.084422 | 12.71137 | 11.39949 | 9.713173e-05 | 0.1814375 | 0 | 0 | 0
1343 | 48471.44 | 2010-11-12 00:11 | 450.2303 | 2 | 4 | 0.5504286 | 3.831078 | 3.164231 | 3.084422 | 12.72894 | 11.39949 | 9.713173e-05 | 0.1814375 | 0 | 0 | 0
1344 | 48501.46 | 2010-11-12 00:11 | 480.2456 | 2 | 4 | 0.5502474 | 3.83383 | 3.168819 | 3.084422 | 12.74653 | 11.39949 | 6.475449e-05 | 0.1814375 | 0 | 0 | 0
1345 | 48531.47 | 2010-11-12 00:12 | 510.2611 | 2 | 4 | 0.5502474 | 3.836582 | 3.173407 | 3.084422 | 12.76413 | 11.39949 | 6.475449e-05 | 0.1814375 | 0 | 0 | 0
1346 | 48561.49 | 2010-11-12 00:12 | 540.2763 | 2 | 4 | 0.5502474 | 3.839496 | 3.177996 | 3.084422 | 12.78174 | 11.39949 | 9.717941e-05 | 0.1814375 | 0 | 0 | 0
1347 | 48591.5 | 2010-11-12 00:13 | 570.2917 | 2 | 4 | 0.5502474 | 3.841763 | 3.182584 | 3.084422 | 12.79936 | 11.39949 | 0 | 0.1814375 | 0 | 0 | 0
1348 | 48621.52 | 2010-11-12 00:13 | 600.3071 | 2 | 4 | 0.5504286 | 3.844677 | 3.187172 | 3.084422 | 12.81699 | 11.39949 | 6.475449e-05 | 0.1814375 | 0 | 0 | 0
1349 | 48651.53 | 2010-11-12 00:14 | 630.3224 | 2 | 4 | 0.5504286 | 3.847267 | 3.191761 | 3.084422 | 12.83464 | 11.39949 | 9.713173e-05 | 0.1814375 | 0 | 0 | 0
1350 | 48681.55 | 2010-11-12 00:14 | 660.3378 | 2 | 4 | 0.5502474 | 3.849695 | 3.196349 | 3.084422 | 12.8523 | 11.39949 | 6.475449e-05 | 0.1814375 | 0 | 0 | 0
1351 | 48711.56 | 2010-11-12 00:15 | 690.3531 | 2 | 4 | 0.5500662 | 3.852124 | 3.200937 | 3.084422 | 12.86996 | 11.39949 | 9.713173e-05 | 0.1814375 | 0 | 0 | 0
1352 | 48741.58 | 2010-11-12 00:15 | 720.3684 | 2 | 4 | 0.5504286 | 3.854714 | 3.205525 | 3.084422 | 12.88765 | 11.39949 | 9.713173e-05 | 0.1814375 | 0 | 0 | 0
1353 | 48771.6 | 2010-11-12 00:16 | 750.3838 | 2 | 4 | 0.5502474 | 3.857304 | 3.210114 | 3.084422 | 12.90534 | 11.39949 | 9.713173e-05 | 0.1814375 | 0 | 0 | 0
1354 | 48801.61 | 2010-11-12 00:16 | 780.3995 | 2 | 4 | 0.5504286 | 3.859895 | 3.214702 | 3.084422 | 12.92304 | 11.39949 | 3.237724e-05 | 0.1814375 | 0 | 0 | 0
1355 | 48831.63 | 2010-11-12 00:17 | 810.4146 | 2 | 4 | 0.5504286 | 3.862647 | 3.21929 | 3.084422 | 12.94076 | 11.39949 | 9.713173e-05 | 0.1814375 | 0 | 0 | 0
1356 | 48861.64 | 2010-11-12 00:17 | 840.4299 | 2 | 4 | 0.5502474 | 3.865399 | 3.223879 | 3.084422 | 12.95849 | 11.39949 | 6.475449e-05 | 0.1814375 | 0 | 0 | 0
1357 | 48891.66 | 2010-11-12 00:18 | 870.4453 | 2 | 4 | 0.5502474 | 3.868313 | 3.228467 | 3.084422 | 12.97623 | 11.39949 | 0.000129509 | 0.1814375 | 0 | 0 | 0
1358 | 48921.67 | 2010-11-12 00:18 | 900.4606 | 2 | 4 | 0.5502474 | 3.871389 | 3.233055 | 3.084422 | 12.99399 | 11.39949 | 9.713173e-05 | 0.1814375 | 0 | 0 | 0
1359 | 48951.69 | 2010-11-12 00:19 | 930.476 | 2 | 4 | 0.5504286 | 3.874303 | 3.237644 | 3.084422 | 13.01176 | 11.39949 | 6.475449e-05 | 0.1814375 | 0 | 0 | 0
1360 | 48981.7 | 2010-11-12 00:19 | 960.4913 | 2 | 4 | 0.5504286 | 3.877378 | 3.242232 | 3.084422 | 13.02954 | 11.39949 | 6.475449e-05 | 0.1814375 | 0 | 0 | 0
1361 | 49011.72 | 2010-11-12 00:20 | 990.5069 | 2 | 4 | 0.5504286 | 3.880616 | 3.24682 | 3.084422 | 13.04734 | 11.39949 | 9.713173e-05 | 0.1814375 | 0 | 0 | 0
1362 | 49041.73 | 2010-11-12 00:20 | 1020.522 | 2 | 4 | 0.5506098 | 3.883854 | 3.251408 | 3.084422 | 13.06515 | 11.39949 | 9.713173e-05 | 0.1814375 | 0 | 0 | 0
1363 | 49071.75 | 2010-11-12 00:21 | 1050.537 | 2 | 4 | 0.5504286 | 3.887092 | 3.255997 | 3.084422 | 13.08298 | 11.39949 | 9.713173e-05 | 0.1814375 | 0 | 0 | 0
1364 | 49101.76 | 2010-11-12 00:21 | 1080.553 | 2 | 4 | 0.5504286 | 3.89033 | 3.260585 | 3.084422 | 13.10082 | 11.39949 | 9.713173e-05 | 0.1814375 | 0 | 0 | 0
1365 | 49131.78 | 2010-11-12 00:22 | 1110.568 | 2 | 4 | 0.5500662 | 3.893406 | 3.265174 | 3.084422 | 13.11868 | 11.39949 | 6.475449e-05 | 0.1814375 | 0 | 0 | 0
1366 | 49161.8 | 2010-11-12 00:22 | 1140.583 | 2 | 4 | 0.5502474 | 3.89632 | 3.269762 | 3.084422 | 13.13655 | 11.39949 | 6.475449e-05 | 0.1814375 | 0 | 0 | 0
1367 | 49191.81 | 2010-11-12 00:23 | 1170.599 | 2 | 4 | 0.5502474 | 3.899396 | 3.27435 | 3.084422 | 13.15443 | 11.39949 | 6.475449e-05 | 0.1814375 | 0 | 0 | 0
1368 | 49221.83 | 2010-11-12 00:23 | 1200.614 | 2 | 4 | 0.5504286 | 3.902472 | 3.278939 | 3.084422 | 13.17233 | 11.39949 | 6.475449e-05 | 0.1814375 | 0 | 0 | 0
1369 | 49251.84 | 2010-11-12 00:24 | 1230.629 | 2 | 4 | 0.5502474 | 3.905547 | 3.283527 | 3.084422 | 13.19025 | 11.39949 | 9.713173e-05 | 0.1814375 | 0 | 0 | 0
1370 | 49281.86 | 2010-11-12 00:24 | 1260.645 | 2 | 4 | 0.5504286 | 3.9083 | 3.288115 | 3.084422 | 13.20817 | 11.39949 | 6.475449e-05 | 0.1814375 | 0 | 0 | 0
1371 | 49311.87 | 2010-11-12 00:25 | 1290.66 | 2 | 4 | 0.5502474 | 3.911052 | 3.292704 | 3.084422 | 13.22611 | 11.39949 | 6.475449e-05 | 0.1814375 | 0 | 0 | 0
1372 | 49341.89 | 2010-11-12 00:25 | 1320.676 | 2 | 4 | 0.5502474 | 3.913804 | 3.297292 | 3.084422 | 13.24406 | 11.39949 | 6.475449e-05 | 0.1814375 | 0 | 0 | 0
1373 | 49371.9 | 2010-11-12 00:26 | 1350.691 | 2 | 4 | 0.5504286 | 3.916394 | 3.30188 | 3.084422 | 13.26203 | 11.39949 | 9.713173e-05 | 0.1814375 | 0 | 0 | 0
1374 | 49401.92 | 2010-11-12 00:26 | 1380.706 | 2 | 4 | 0.5502474 | 3.918661 | 3.306469 | 3.084422 | 13.28 | 11.39949 | 6.475449e-05 | 0.1814375 | 0 | 0 | 0
1375 | 49431.93 | 2010-11-12 00:27 | 1410.722 | 2 | 4 | 0.5502474 | 3.920927 | 3.311057 | 3.084422 | 13.29799 | 11.39949 | 3.237724e-05 | 0.1814375 | 0 | 0 | 0
1376 | 49461.95 | 2010-11-12 00:27 | 1440.737 | 2 | 4 | 0.5504286 | 3.923032 | 3.315645 | 3.084422 | 13.31598 | 11.39949 | 6.475449e-05 | 0.1814375 | 0 | 0 | 0
1377 | 49491.96 | 2010-11-12 00:28 | 1470.752 | 2 | 4 | 0.5504286 | 3.925136 | 3.320233 | 3.084422 | 13.33399 | 11.39949 | 9.713173e-05 | 0.1814375 | 0 | 0 | 0
1378 | 49521.98 | 2010-11-12 00:28 | 1500.768 | 2 | 4 | 0.5504286 | 3.926917 | 3.324822 | 3.084422 | 13.352 | 11.39949 | 6.475449e-05 | 0.1814375 | 0 | 0 | 0
1379 | 49551.99 | 2010-11-12 00:29 | 1530.783 | 2 | 4 | 0.5502474 | 3.928536 | 3.32941 | 3.084422 | 13.37002 | 11.39949 | 9.713173e-05 | 0.1814375 | 0 | 0 | 0
1380 | 49582.01 | 2010-11-12 00:29 | 1560.798 | 2 | 4 | 0.5502474 | 3.929993 | 3.333998 | 3.084422 | 13.38805 | 11.39949 | 3.237724e-05 | 0.1814375 | 0 | 0 | 0
1381 | 49612.03 | 2010-11-12 00:30 | 1590.814 | 2 | 4 | 0.5502474 | 3.93145 | 3.338586 | 3.084422 | 13.40609 | 11.39949 | 6.475449e-05 | 0.1814375 | 0 | 0 | 0
1382 | 49642.04 | 2010-11-12 00:30 | 1620.829 | 2 | 4 | 0.5502474 | 3.932907 | 3.343175 | 3.084422 | 13.42413 | 11.39949 | 6.475449e-05 | 0.1814375 | 0 | 0 | 0
1383 | 49672.06 | 2010-11-12 00:31 | 1650.844 | 2 | 4 | 0.5502474 | 3.93404 | 3.347763 | 3.084422 | 13.44218 | 11.39949 | 0 | 0.1814375 | 0 | 0 | 0
1384 | 49702.07 | 2010-11-12 00:31 | 1680.86 | 2 | 4 | 0.5504286 | 3.935497 | 3.352351 | 3.084422 | 13.46023 | 11.39949 | 6.475449e-05 | 0.1814375 | 0 | 0 | 0
1385 | 49732.09 | 2010-11-12 00:32 | 1710.875 | 2 | 4 | 0.5502474 | 3.936468 | 3.356939 | 3.084422 | 13.47829 | 11.39949 | 0 | 0.1814375 | 0 | 0 | 0
1386 | 49762.1 | 2010-11-12 00:32 | 1740.891 | 2 | 4 | 0.5504286 | 3.937764 | 3.361527 | 3.084422 | 13.49635 | 11.39949 | 3.237724e-05 | 0.1814375 | 0 | 0 | 0
1387 | 49792.12 | 2010-11-12 00:33 | 1770.906 | 2 | 4 | 0.5500662 | 3.938897 | 3.366114 | 3.084422 | 13.51442 | 11.39949 | 0 | 0.1814375 | 0 | 0 | 0
1388 | 49822.13 | 2010-11-12 00:33 | 1800.921 | 2 | 4 | 0.5502474 | 3.94003 | 3.370703 | 3.084422 | 13.53249 | 11.39949 | 3.237724e-05 | 0.1814375 | 0 | 0 | 0
1389 | 49852.15 | 2010-11-12 00:34 | 1830.937 | 2 | 4 | 0.5504286 | 3.941325 | 3.375291 | 3.084422 | 13.55057 | 11.39949 | 6.475449e-05 | 0.1814375 | 0 | 0 | 0
1390 | 49882.16 | 2010-11-12 00:34 | 1860.952 | 2 | 4 | 0.5504286 | 3.942297 | 3.379879 | 3.084422 | 13.56866 | 11.39949 | 3.237724e-05 | 0.1814375 | 0 | 0 | 0
1391 | 49912.18 | 2010-11-12 00:35 | 1890.967 | 2 | 4 | 0.5502474 | 3.94343 | 3.384467 | 3.084422 | 13.58675 | 11.39949 | 6.475449e-05 | 0.1814375 | 0 | 0 | 0
1392 | 49942.19 | 2010-11-12 00:35 | 1920.983 | 2 | 4 | 0.5504286 | 3.944563 | 3.389056 | 3.084422 | 13.60485 | 11.39949 | 6.475449e-05 | 0.1814375 | 0 | 0 | 0
1393 | 49972.21 | 2010-11-12 00:36 | 1950.998 | 2 | 4 | 0.5502474 | 3.945696 | 3.393644 | 3.084422 | 13.62295 | 11.39949 | 3.237724e-05 | 0.1814375 | 0 | 0 | 0
1394 | 50002.23 | 2010-11-12 00:36 | 1981.013 | 2 | 4 | 0.5500662 | 3.946668 | 3.398232 | 3.084422 | 13.64105 | 11.39949 | 0 | 0.1814375 | 0 | 0 | 0
1395 | 50032.24 | 2010-11-12 00:37 | 2011.029 | 2 | 4 | 0.5504286 | 3.947801 | 3.402821 | 3.084422 | 13.65916 | 11.39949 | 3.237724e-05 | 0.1814375 | 0 | 0 | 0
1396 | 50062.26 | 2010-11-12 00:37 | 2041.044 | 2 | 4 | 0.5502474 | 3.948934 | 3.407409 | 3.084422 | 13.67728 | 11.39949 | 3.237724e-05 | 0.1814375 | 0 | 0 | 0
1397 | 50092.27 | 2010-11-12 00:38 | 2071.059 | 2 | 4 | 0.5502474 | 3.950067 | 3.411997 | 3.084422 | 13.6954 | 11.39949 | 0 | 0.1814375 | 0 | 0 | 0
1398 | 50122.29 | 2010-11-12 00:38 | 2101.075 | 2 | 4 | 0.5502474 | 3.9512 | 3.416585 | 3.084422 | 13.71353 | 11.39949 | 3.237724e-05 | 0.1814375 | 0 | 0 | 0
1399 | 50152.3 | 2010-11-12 00:39 | 2131.09 | 2 | 4 | 0.5506098 | 3.952496 | 3.421173 | 3.084422 | 13.73166 | 11.39949 | 3.237724e-05 | 0.1814375 | 0 | 0 | 0
1400 | 50182.32 | 2010-11-12 00:39 | 2161.105 | 2 | 4 | 0.5502474 | 3.953467 | 3.425761 | 3.084422 | 13.7498 | 11.39949 | 0 | 0.1814375 | 0 | 0 | 0
1401 | 50212.33 | 2010-11-12 00:40 | 2191.121 | 2 | 4 | 0.5502474 | 3.954762 | 3.43035 | 3.084422 | 13.76794 | 11.39949 | 6.475449e-05 | 0.1814375 | 0 | 0 | 0
1402 | 50242.35 | 2010-11-12 00:40 | 2221.136 | 2 | 4 | 0.5504286 | 3.955895 | 3.434938 | 3.084422 | 13.78609 | 11.39949 | 3.237724e-05 | 0.1814375 | 0 | 0 | 0
1403 | 50272.36 | 2010-11-12 00:41 | 2251.151 | 2 | 4 | 0.5502474 | 3.957029 | 3.439526 | 3.084422 | 13.80424 | 11.39949 | 3.237724e-05 | 0.1814375 | 0 | 0 | 0
1404 | 50302.38 | 2010-11-12 00:41 | 2281.167 | 2 | 4 | 0.5502474 | 3.958324 | 3.444114 | 3.084422 | 13.8224 | 11.39949 | 3.237724e-05 | 0.1814375 | 0 | 0 | 0
1405 | 50332.39 | 2010-11-12 00:42 | 2311.182 | 2 | 4 | 0.5504286 | 3.959619 | 3.448702 | 3.084422 | 13.84056 | 11.39949 | 3.237724e-05 | 0.1814375 | 0 | 0 | 0
1406 | 50362.41 | 2010-11-12 00:42 | 2341.198 | 2 | 4 | 0.5504286 | 3.960752 | 3.453291 | 3.084422 | 13.85873 | 11.39949 | 3.237724e-05 | 0.1814375 | 0 | 0 | 0
1407 | 50392.42 | 2010-11-12 00:43 | 2371.213 | 2 | 4 | 0.5504286 | 3.962047 | 3.457879 | 3.084422 | 13.87691 | 11.39949 | 3.237724e-05 | 0.1814375 | 0 | 0 | 0
1408 | 50422.44 | 2010-11-12 00:43 | 2401.228 | 2 | 4 | 0.5502474 | 3.96318 | 3.462467 | 3.084422 | 13.89509 | 11.39949 | 3.237724e-05 | 0.1814375 | 0 | 0 | 0
1409 | 50452.46 | 2010-11-12 00:44 | 2431.244 | 2 | 4 | 0.5502474 | 3.964475 | 3.467055 | 3.084422 | 13.91328 | 11.39949 | 3.237724e-05 | 0.1814375 | 0 | 0 | 0
1410 | 50482.47 | 2010-11-12 00:44 | 2461.259 | 2 | 4 | 0.5504286 | 3.965932 | 3.471643 | 3.084422 | 13.93147 | 11.39949 | 6.475449e-05 | 0.1814375 | 0 | 0 | 0
1411 | 50512.49 | 2010-11-12 00:45 | 2491.274 | 2 | 4 | 0.5502474 | 3.967066 | 3.476232 | 3.084422 | 13.94967 | 11.39949 | 0 | 0.1814375 | 0 | 0 | 0
1412 | 50542.5 | 2010-11-12 00:45 | 2521.29 | 2 | 4 | 0.5504286 | 3.968523 | 3.48082 | 3.084422 | 13.96787 | 11.39949 | 3.237724e-05 | 0.1814375 | 0 | 0 | 0
1413 | 50572.52 | 2010-11-12 00:46 | 2551.305 | 2 | 4 | 0.5502474 | 3.969656 | 3.485408 | 3.084422 | 13.98608 | 11.39949 | 3.237724e-05 | 0.1814375 | 0 | 0 | 0
1414 | 50602.53 | 2010-11-12 00:46 | 2581.32 | 2 | 4 | 0.5502474 | 3.971113 | 3.489996 | 3.084422 | 14.0043 | 11.39949 | 3.237724e-05 | 0.1814375 | 0 | 0 | 0
1415 | 50632.55 | 2010-11-12 00:47 | 2611.336 | 2 | 4 | 0.5504286 | 3.972408 | 3.494584 | 3.084422 | 14.02252 | 11.39949 | 0 | 0.1814375 | 0 | 0 | 0
1416 | 50662.56 | 2010-11-12 00:47 | 2641.351 | 2 | 4 | 0.5504286 | 3.973865 | 3.499173 | 3.084422 | 14.04075 | 11.39949 | 3.237724e-05 | 0.1814375 | 0 | 0 | 0
1417 | 50692.58 | 2010-11-12 00:48 | 2671.366 | 2 | 4 | 0.5502474 | 3.97516 | 3.503761 | 3.084422 | 14.05899 | 11.39949 | 3.237724e-05 | 0.1814375 | 0 | 0 | 0
1418 | 50722.59 | 2010-11-12 00:48 | 2701.382 | 2 | 4 | 0.5502474 | 3.976455 | 3.508349 | 3.084422 | 14.07723 | 11.39949 | 3.237724e-05 | 0.1814375 | 0 | 0 | 0
1419 | 50752.61 | 2010-11-12 00:49 | 2731.397 | 2 | 4 | 0.5504286 | 3.977912 | 3.512937 | 3.084422 | 14.09548 | 11.39949 | 3.237724e-05 | 0.1814375 | 0 | 0 | 0
1420 | 50782.62 | 2010-11-12 00:49 | 2761.412 | 2 | 4 | 0.5502474 | 3.979531 | 3.517526 | 3.084422 | 14.11373 | 11.39949 | 6.475449e-05 | 0.1814375 | 0 | 0 | 0
1421 | 50812.64 | 2010-11-12 00:50 | 2791.428 | 2 | 4 | 0.5504286 | 3.980826 | 3.522114 | 3.084422 | 14.13199 | 11.39949 | 3.237724e-05 | 0.1814375 | 0 | 0 | 0
1422 | 50842.66 | 2010-11-12 00:50 | 2821.443 | 2 | 4 | 0.5504286 | 3.982283 | 3.526702 | 3.084422 | 14.15026 | 11.39949 | 6.475449e-05 | 0.1814375 | 0 | 0 | 0
1423 | 50872.67 | 2010-11-12 00:51 | 2851.459 | 2 | 4 | 0.5506098 | 3.983578 | 3.53129 | 3.084422 | 14.16854 | 11.39949 | 0 | 0.1814375 | 0 | 0 | 0
1424 | 50902.69 | 2010-11-12 00:51 | 2881.474 | 2 | 4 | 0.5502474 | 3.985035 | 3.535878 | 3.084422 | 14.18682 | 11.39949 | 0 | 0.1814375 | 0 | 0 | 0
1425 | 50932.7 | 2010-11-12 00:52 | 2911.489 | 2 | 4 | 0.5502474 | 3.986816 | 3.540466 | 3.084422 | 14.20511 | 11.39949 | 6.475449e-05 | 0.1814375 | 0 | 0 | 0
1426 | 50962.72 | 2010-11-12 00:52 | 2941.505 | 2 | 4 | 0.5504286 | 3.988111 | 3.545054 | 3.084422 | 14.2234 | 11.39949 | 3.237724e-05 | 0.1814375 | 0 | 0 | 0
1427 | 50992.73 | 2010-11-12 00:53 | 2971.52 | 2 | 4 | 0.5506098 | 3.989568 | 3.549643 | 3.084422 | 14.2417 | 11.39949 | 3.237724e-05 | 0.1814375 | 0 | 0 | 0
1428 | 51022.75 | 2010-11-12 00:53 | 3001.535 | 2 | 4 | 0.5502474 | 3.991025 | 3.554231 | 3.084422 | 14.26001 | 11.39949 | 0 | 0.1814375 | 0 | 0 | 0
1429 | 51052.76 | 2010-11-12 00:54 | 3031.551 | 2 | 4 | 0.5502474 | 3.992644 | 3.558819 | 3.084422 | 14.27832 | 11.39949 | 3.237724e-05 | 0.1814375 | 0 | 0 | 0
1430 | 51082.78 | 2010-11-12 00:54 | 3061.566 | 2 | 4 | 0.5502474 | 3.994101 | 3.563407 | 3.084422 | 14.29665 | 11.39949 | 0 | 0.1814375 | 0 | 0 | 0
1431 | 51112.79 | 2010-11-12 00:55 | 3091.581 | 2 | 4 | 0.5506098 | 3.995882 | 3.567995 | 3.084422 | 14.31498 | 11.39949 | 6.475449e-05 | 0.1814375 | 0 | 0 | 0
1432 | 51142.81 | 2010-11-12 00:55 | 3121.597 | 2 | 4 | 0.5502474 | 3.997339 | 3.572583 | 3.084422 | 14.33331 | 11.39949 | 6.475449e-05 | 0.1814375 | 0 | 0 | 0
1433 | 51172.82 | 2010-11-12 00:56 | 3151.612 | 2 | 4 | 0.5504286 | 3.998796 | 3.577171 | 3.084422 | 14.35166 | 11.39949 | 3.237724e-05 | 0.1814375 | 0 | 0 | 0
1434 | 51202.84 | 2010-11-12 00:56 | 3181.628 | 2 | 4 | 0.5502474 | 4.000415 | 3.58176 | 3.084422 | 14.37001 | 11.39949 | 6.484985e-05 | 0.1814375 | 0 | 0 | 0
1435 | 51232.85 | 2010-11-12 00:57 | 3211.643 | 2 | 4 | 0.5504286 | 4.002196 | 3.586348 | 3.084422 | 14.38837 | 11.39949 | 9.708405e-05 | 0.1814375 | 0 | 0 | 0
1436 | 51262.87 | 2010-11-12 00:57 | 3241.658 | 2 | 4 | 0.5502474 | 4.003653 | 3.590936 | 3.084422 | 14.40673 | 11.39949 | 3.242493e-05 | 0.1814375 | 0 | 0 | 0
1437 | 51292.89 | 2010-11-12 00:58 | 3271.674 | 2 | 4 | 0.5500662 | 4.00511 | 3.595524 | 3.084422 | 14.4251 | 11.39949 | 0 | 0.1814375 | 0 | 0 | 0
1438 | 51322.9 | 2010-11-12 00:58 | 3301.689 | 2 | 4 | 0.549885 | 4.007052 | 3.600112 | 3.084422 | 14.44348 | 11.39949 | 9.708405e-05 | 0.1814375 | 0 | 0 | 0
1439 | 51352.92 | 2010-11-12 00:59 | 3331.704 | 2 | 4 | 0.5504286 | 4.008671 | 3.6047 | 3.084422 | 14.46187 | 11.39949 | 3.232956e-05 | 0.1814375 | 0 | 0 | 0
1440 | 51382.93 | 2010-11-12 00:59 | 3361.72 | 2 | 4 | 0.5504286 | 4.010452 | 3.609289 | 3.084422 | 14.48027 | 11.39949 | 6.475449e-05 | 0.1814375 | 0 | 0 | 0
1441 | 51412.95 | 2010-11-12 01:00 | 3391.735 | 2 | 4 | 0.5502474 | 4.011909 | 3.613877 | 3.084422 | 14.49867 | 11.39949 | 3.242493e-05 | 0.1814375 | 0 | 0 | 0
1442 | 51442.96 | 2010-11-12 01:00 | 3421.75 | 2 | 4 | 0.5502474 | 4.013852 | 3.618465 | 3.084422 | 14.51708 | 11.39949 | 9.717941e-05 | 0.1814375 | 0 | 0 | 0
1443 | 51472.98 | 2010-11-12 01:01 | 3451.766 | 2 | 4 | 0.5502474 | 4.015633 | 3.623053 | 3.084422 | 14.5355 | 11.39949 | 6.475449e-05 | 0.1814375 | 0 | 0 | 0
1444 | 51502.99 | 2010-11-12 01:01 | 3481.781 | 2 | 4 | 0.5504286 | 4.017414 | 3.627641 | 3.084422 | 14.55393 | 11.39949 | 6.475449e-05 | 0.1814375 | 0 | 0 | 0
1445 | 51533.01 | 2010-11-12 01:02 | 3511.796 | 2 | 4 | 0.5504286 | 4.019194 | 3.632229 | 3.084422 | 14.57237 | 11.39949 | 6.475449e-05 | 0.1814375 | 0 | 0 | 0
1446 | 51563.02 | 2010-11-12 01:02 | 3541.812 | 2 | 4 | 0.5502474 | 4.020975 | 3.636817 | 3.084422 | 14.59081 | 11.39949 | 6.475449e-05 | 0.1814375 | 0 | 0 | 0
1447 | 51593.04 | 2010-11-12 01:03 | 3571.827 | 2 | 4 | 0.5504286 | 4.022918 | 3.641405 | 3.084422 | 14.60926 | 11.39949 | 6.475449e-05 | 0.1814375 | 0 | 0 | 0
1448 | 51623.05 | 2010-11-12 01:03 | 3601.842 | 2 | 4 | 0.5504286 | 4.024699 | 3.645993 | 3.084422 | 14.62773 | 11.39949 | 9.717941e-05 | 0.1814375 | 0 | 0 | 0
1449 | 51653.07 | 2010-11-12 01:04 | 3631.858 | 2 | 4 | 0.5502474 | 4.026641 | 3.650582 | 3.084422 | 14.6462 | 11.39949 | 6.475449e-05 | 0.1814375 | 0 | 0 | 0
1450 | 51683.09 | 2010-11-12 01:04 | 3661.873 | 2 | 4 | 0.5504286 | 4.028584 | 3.65517 | 3.084422 | 14.66468 | 11.39949 | 9.717941e-05 | 0.1814375 | 0 | 0 | 0
1451 | 51713.1 | 2010-11-12 01:05 | 3691.889 | 2 | 4 | 0.5504286 | 4.030365 | 3.659758 | 3.084422 | 14.68316 | 11.39949 | 3.242493e-05 | 0.1814375 | 0 | 0 | 0
1452 | 51743.12 | 2010-11-12 01:05 | 3721.904 | 2 | 4 | 0.5504286 | 4.032308 | 3.664346 | 3.084422 | 14.70166 | 11.39949 | 6.475449e-05 | 0.1814375 | 0 | 0 | 0
1453 | 51773.13 | 2010-11-12 01:06 | 3751.919 | 2 | 4 | 0.5504286 | 4.034412 | 3.668935 | 3.084422 | 14.72017 | 11.39949 | 3.232956e-05 | 0.1814375 | 0 | 0 | 0
1454 | 51803.15 | 2010-11-12 01:06 | 3781.935 | 2 | 4 | 0.5504286 | 4.036517 | 3.673523 | 3.084422 | 14.73868 | 11.39949 | 9.717941e-05 | 0.1814375 | 0 | 0 | 0
1455 | 51833.16 | 2010-11-12 01:07 | 3811.95 | 2 | 4 | 0.5502474 | 4.038459 | 3.678111 | 3.084422 | 14.75721 | 11.39949 | 3.242493e-05 | 0.1814375 | 0 | 0 | 0
1456 | 51863.18 | 2010-11-12 01:07 | 3841.965 | 2 | 4 | 0.5502474 | 4.040402 | 3.682699 | 3.084422 | 14.77574 | 11.39949 | 3.232956e-05 | 0.1814375 | 0 | 0 | 0
1457 | 51893.19 | 2010-11-12 01:08 | 3871.981 | 2 | 4 | 0.5504286 | 4.042507 | 3.687287 | 3.084422 | 14.79428 | 11.39949 | 6.475449e-05 | 0.1814375 | 0 | 0 | 0
1458 | 51923.21 | 2010-11-12 01:08 | 3901.996 | 2 | 4 | 0.5502474 | 4.044611 | 3.691876 | 3.084422 | 14.81284 | 11.39949 | 3.232956e-05 | 0.1814375 | 0 | 0 | 0
1459 | 51953.22 | 2010-11-12 01:09 | 3932.011 | 2 | 4 | 0.5502474 | 4.046554 | 3.696464 | 3.084422 | 14.8314 | 11.39949 | 6.475449e-05 | 0.1814375 | 0 | 0 | 0
1460 | 51983.24 | 2010-11-12 01:09 | 3962.027 | 2 | 4 | 0.5502474 | 4.048658 | 3.701052 | 3.084422 | 14.84997 | 11.39949 | 6.475449e-05 | 0.1814375 | 0 | 0 | 0
1461 | 52013.25 | 2010-11-12 01:10 | 3992.042 | 2 | 4 | 0.5502474 | 4.050925 | 3.70564 | 3.084422 | 14.86855 | 11.39949 | 6.475449e-05 | 0.1814375 | 0 | 0 | 0
1462 | 52043.27 | 2010-11-12 01:10 | 4022.057 | 2 | 4 | 0.5502474 | 4.05303 | 3.710229 | 3.084422 | 14.88714 | 11.39949 | 6.475449e-05 | 0.1814375 | 0 | 0 | 0
1463 | 52073.28 | 2010-11-12 01:11 | 4052.073 | 2 | 4 | 0.5504286 | 4.055458 | 3.714817 | 3.084422 | 14.90574 | 11.39949 | 9.708405e-05 | 0.1814375 | 0 | 0 | 0
1464 | 52103.3 | 2010-11-12 01:11 | 4082.088 | 2 | 4 | 0.5504286 | 4.0574 | 3.719405 | 3.084422 | 14.92436 | 11.39949 | 6.475449e-05 | 0.1814375 | 0 | 0 | 0
1465 | 52133.32 | 2010-11-12 01:12 | 4112.103 | 2 | 4 | 0.5502474 | 4.059667 | 3.723993 | 3.084422 | 14.94298 | 11.39949 | 9.717941e-05 | 0.1814375 | 0 | 0 | 0
1466 | 52163.33 | 2010-11-12 01:12 | 4142.119 | 2 | 4 | 0.5500662 | 4.061771 | 3.728581 | 3.084422 | 14.96161 | 11.39949 | 3.232956e-05 | 0.1814375 | 0 | 0 | 0
1467 | 52193.35 | 2010-11-12 01:13 | 4172.134 | 2 | 4 | 0.5504286 | 4.0642 | 3.73317 | 3.084422 | 14.98025 | 11.39949 | 9.717941e-05 | 0.1814375 | 0 | 0 | 0
1468 | 52223.36 | 2010-11-12 01:13 | 4202.15 | 2 | 4 | 0.5502474 | 4.066304 | 3.737758 | 3.084422 | 14.9989 | 11.39949 | 3.232956e-05 | 0.1814375 | 0 | 0 | 0
1469 | 52253.38 | 2010-11-12 01:14 | 4232.165 | 2 | 4 | 0.5504286 | 4.068733 | 3.742346 | 3.084422 | 15.01757 | 11.39949 | 6.475449e-05 | 0.1814375 | 0 | 0 | 0
1470 | 52283.39 | 2010-11-12 01:14 | 4262.18 | 2 | 4 | 0.5504286 | 4.071161 | 3.746934 | 3.084422 | 15.03624 | 11.39949 | 6.475449e-05 | 0.1814375 | 0 | 0 | 0
1471 | 52313.41 | 2010-11-12 01:15 | 4292.196 | 2 | 4 | 0.5502474 | 4.073428 | 3.751522 | 3.084422 | 15.05492 | 11.39949 | 3.242493e-05 | 0.1814375 | 0 | 0 | 0
1472 | 52343.42 | 2010-11-12 01:15 | 4322.211 | 2 | 4 | 0.5502474 | 4.075856 | 3.75611 | 3.084422 | 15.07362 | 11.39949 | 3.232956e-05 | 0.1814375 | 0 | 0 | 0
1473 | 52373.44 | 2010-11-12 01:16 | 4352.226 | 2 | 4 | 0.5504286 | 4.078284 | 3.760699 | 3.084422 | 15.09232 | 11.39949 | 9.717941e-05 | 0.1814375 | 0 | 0 | 0
1474 | 52403.45 | 2010-11-12 01:16 | 4382.242 | 2 | 4 | 0.5504286 | 4.080874 | 3.765287 | 3.084422 | 15.11104 | 11.39949 | 0.000129509 | 0.1814375 | 0 | 0 | 0
1475 | 52433.47 | 2010-11-12 01:17 | 4412.257 | 2 | 4 | 0.5502474 | 4.083141 | 3.769875 | 3.084422 | 15.12977 | 11.39949 | 3.232956e-05 | 0.1814375 | 0 | 0 | 0
1476 | 52463.48 | 2010-11-12 01:17 | 4442.272 | 2 | 4 | 0.5504286 | 4.085731 | 3.774463 | 3.084422 | 15.14851 | 11.39949 | 9.708405e-05 | 0.1814375 | 0 | 0 | 0
1477 | 52493.5 | 2010-11-12 01:18 | 4472.288 | 2 | 4 | 0.5504286 | 4.088322 | 3.779051 | 3.084422 | 15.16726 | 11.39949 | 9.717941e-05 | 0.1814375 | 0 | 0 | 0
1478 | 52523.51 | 2010-11-12 01:18 | 4502.303 | 2 | 4 | 0.5502474 | 4.09075 | 3.783639 | 3.084422 | 15.18602 | 11.39949 | 6.475449e-05 | 0.1814375 | 0 | 0 | 0
1479 | 52553.53 | 2010-11-12 01:19 | 4532.319 | 2 | 4 | 0.5504286 | 4.09334 | 3.788228 | 3.084422 | 15.2048 | 11.39949 | 6.475449e-05 | 0.1814375 | 0 | 0 | 0
1480 | 52583.55 | 2010-11-12 01:19 | 4562.334 | 2 | 4 | 0.5502474 | 4.09593 | 3.792816 | 3.084422 | 15.22359 | 11.39949 | 6.475449e-05 | 0.1814375 | 0 | 0 | 0
1481 | 52613.56 | 2010-11-12 01:20 | 4592.349 | 2 | 4 | 0.5504286 | 4.098682 | 3.797404 | 3.084422 | 15.24238 | 11.39949 | 6.475449e-05 | 0.1814375 | 0 | 0 | 0
1482 | 52643.58 | 2010-11-12 01:20 | 4622.365 | 2 | 4 | 0.5502474 | 4.101111 | 3.801992 | 3.084422 | 15.2612 | 11.39949 | 3.242493e-05 | 0.1814375 | 0 | 0 | 0
1483 | 52673.59 | 2010-11-12 01:21 | 4652.38 | 2 | 4 | 0.5504286 | 4.104025 | 3.80658 | 3.084422 | 15.28002 | 11.39949 | 9.717941e-05 | 0.1814375 | 0 | 0 | 0
1484 | 52703.61 | 2010-11-12 01:21 | 4682.395 | 2 | 4 | 0.5504286 | 4.106777 | 3.811169 | 3.084422 | 15.29886 | 11.39949 | 6.475449e-05 | 0.1814375 | 0 | 0 | 0
1485 | 52733.62 | 2010-11-12 01:22 | 4712.411 | 2 | 4 | 0.5502474 | 4.109367 | 3.815757 | 3.084422 | 15.3177 | 11.39949 | 9.717941e-05 | 0.1814375 | 0 | 0 | 0
1486 | 52763.64 | 2010-11-12 01:22 | 4742.426 | 2 | 4 | 0.5502474 | 4.112119 | 3.820345 | 3.084422 | 15.33656 | 11.39949 | 6.475449e-05 | 0.1814375 | 0 | 0 | 0
1487 | 52793.65 | 2010-11-12 01:23 | 4772.441 | 2 | 4 | 0.5500662 | 4.114872 | 3.824933 | 3.084422 | 15.35544 | 11.39949 | 6.475449e-05 | 0.1814375 | 0 | 0 | 0
1488 | 52823.67 | 2010-11-12 01:23 | 4802.457 | 2 | 4 | 0.5504286 | 4.117785 | 3.829521 | 3.084422 | 15.37432 | 11.39949 | 6.475449e-05 | 0.1814375 | 0 | 0 | 0
1489 | 52853.68 | 2010-11-12 01:24 | 4832.472 | 2 | 4 | 0.5502474 | 4.120538 | 3.83411 | 3.084422 | 15.39322 | 11.39949 | 6.475449e-05 | 0.1814375 | 0 | 0 | 0
1490 | 52883.7 | 2010-11-12 01:24 | 4862.487 | 2 | 4 | 0.5502474 | 4.123452 | 3.838698 | 3.084422 | 15.41214 | 11.39949 | 9.717941e-05 | 0.1814375 | 0 | 0 | 0
1491 | 52913.71 | 2010-11-12 01:25 | 4892.503 | 2 | 4 | 0.5502474 | 4.126204 | 3.843286 | 3.084422 | 15.43106 | 11.39949 | 9.708405e-05 | 0.1814375 | 0 | 0 | 0
1492 | 52943.73 | 2010-11-12 01:25 | 4922.518 | 2 | 4 | 0.5502474 | 4.12928 | 3.847874 | 3.084422 | 15.45 | 11.39949 | 9.708405e-05 | 0.1814375 | 0 | 0 | 0
1493 | 52973.75 | 2010-11-12 01:26 | 4952.534 | 2 | 4 | 0.5502474 | 4.132032 | 3.852463 | 3.084422 | 15.46895 | 11.39949 | 6.475449e-05 | 0.1814375 | 0 | 0 | 0
1494 | 53003.76 | 2010-11-12 01:26 | 4982.549 | 2 | 4 | 0.5504286 | 4.135108 | 3.857051 | 3.084422 | 15.48792 | 11.39949 | 9.708405e-05 | 0.1814375 | 0 | 0 | 0
1495 | 53033.78 | 2010-11-12 01:27 | 5012.564 | 2 | 4 | 0.5504286 | 4.138022 | 3.861639 | 3.084422 | 15.5069 | 11.39949 | 9.717941e-05 | 0.1814375 | 0 | 0 | 0
1496 | 53063.79 | 2010-11-12 01:27 | 5042.58 | 2 | 4 | 0.5500662 | 4.140936 | 3.866227 | 3.084422 | 15.52589 | 11.39949 | 9.717941e-05 | 0.1814375 | 0 | 0 | 0
1497 | 53093.81 | 2010-11-12 01:28 | 5072.595 | 2 | 4 | 0.5502474 | 4.144174 | 3.870816 | 3.084422 | 15.5449 | 11.39949 | 0.000129509 | 0.1814375 | 0 | 0 | 0
1498 | 53123.82 | 2010-11-12 01:28 | 5102.61 | 2 | 4 | 0.5502474 | 4.146926 | 3.875404 | 3.084422 | 15.56392 | 11.39949 | 3.242493e-05 | 0.1814375 | 0 | 0 | 0
1499 | 53153.84 | 2010-11-12 01:29 | 5132.626 | 2 | 4 | 0.5502474 | 4.150325 | 3.879992 | 3.084422 | 15.58296 | 11.39949 | 9.708405e-05 | 0.1814375 | 0 | 0 | 0
1500 | 53183.85 | 2010-11-12 01:29 | 5162.641 | 2 | 4 | 0.5502474 | 4.153563 | 3.88458 | 3.084422 | 15.602 | 11.39949 | 0.000129509 | 0.1814375 | 0 | 0 | 0
1501 | 53213.87 | 2010-11-12 01:30 | 5192.656 | 2 | 4 | 0.5502474 | 4.156315 | 3.889169 | 3.084422 | 15.62107 | 11.39949 | 6.475449e-05 | 0.1814375 | 0 | 0 | 0
1502 | 53243.88 | 2010-11-12 01:30 | 5222.672 | 2 | 4 | 0.5502474 | 4.159553 | 3.893757 | 3.084422 | 15.64015 | 11.39949 | 6.475449e-05 | 0.1814375 | 0 | 0 | 0
1503 | 53273.9 | 2010-11-12 01:31 | 5252.687 | 2 | 4 | 0.5502474 | 4.162791 | 3.898345 | 3.084422 | 15.65924 | 11.39949 | 6.475449e-05 | 0.1814375 | 0 | 0 | 0
1504 | 53303.91 | 2010-11-12 01:31 | 5282.702 | 2 | 4 | 0.5502474 | 4.166028 | 3.902934 | 3.084422 | 15.67835 | 11.39949 | 6.475449e-05 | 0.1814375 | 0 | 0 | 0
1505 | 53333.93 | 2010-11-12 01:32 | 5312.718 | 2 | 4 | 0.5502474 | 4.169267 | 3.907522 | 3.084422 | 15.69747 | 11.39949 | 9.717941e-05 | 0.1814375 | 0 | 0 | 0
1506 | 53363.95 | 2010-11-12 01:32 | 5342.733 | 2 | 4 | 0.5504286 | 4.172504 | 3.91211 | 3.084422 | 15.71661 | 11.39949 | 6.475449e-05 | 0.1814375 | 0 | 0 | 0
1507 | 53393.96 | 2010-11-12 01:33 | 5372.748 | 2 | 4 | 0.5500662 | 4.175742 | 3.916699 | 3.084422 | 15.73576 | 11.39949 | 9.717941e-05 | 0.1814375 | 0 | 0 | 0
1508 | 53423.98 | 2010-11-12 01:33 | 5402.764 | 2 | 4 | 0.5502474 | 4.17898 | 3.921287 | 3.084422 | 15.75493 | 11.39949 | 6.475449e-05 | 0.1814375 | 0 | 0 | 0
1509 | 53453.99 | 2010-11-12 01:34 | 5432.779 | 2 | 4 | 0.5504286 | 4.182541 | 3.925875 | 3.084422 | 15.77411 | 11.39949 | 9.708405e-05 | 0.1814375 | 0 | 0 | 0
1510 | 53484.01 | 2010-11-12 01:34 | 5462.795 | 2 | 4 | 0.5504286 | 4.185941 | 3.930464 | 3.084422 | 15.79331 | 11.39949 | 0.000129509 | 0.1814375 | 0 | 0 | 0
1511 | 53514.02 | 2010-11-12 01:35 | 5492.81 | 2 | 4 | 0.5502474 | 4.189017 | 3.935052 | 3.084422 | 15.81252 | 11.39949 | 3.242493e-05 | 0.1814375 | 0 | 0 | 0
1512 | 53544.04 | 2010-11-12 01:35 | 5522.825 | 2 | 4 | 0.5504286 | 4.19274 | 3.93964 | 3.084422 | 15.83175 | 11.39949 | 9.708405e-05 | 0.1814375 | 0 | 0 | 0
1513 | 53574.05 | 2010-11-12 01:36 | 5552.841 | 2 | 4 | 0.5504286 | 4.19614 | 3.944228 | 3.084422 | 15.851 | 11.39949 | 0.000129509 | 0.1814375 | 0 | 0 | 0
1514 | 53604.07 | 2010-11-12 01:36 | 5582.859 | 2 | 4 | 0.5500662 | 4.19954 | 3.948817 | 3.084422 | 15.87026 | 11.39949 | 9.717941e-05 | 0.1814375 | 0 | 0 | 0
1515 | 53606.68 | 2010-11-12 01:36 | 5585.466 | 2 | 4 | 0.5504286 | 4.200026 | 3.949216 | 3.084422 | 15.87193 | 11.39949 | 0.000129509 | 0.1814375 | 0 | 0 | 0
1516 | 53636.7 | 2010-11-12 01:37 | 30.01536 | 3 | 4 | 0 | 4.070675 | 3.949216 | 3.084422 | 15.87193 | 11.39949 | -0.0003237724 | 0.1814375 | 0 | 0 | 0
1517 | 53666.71 | 2010-11-12 01:37 | 60.03165 | 3 | 4 | 0 | 4.061286 | 3.949216 | 3.084422 | 15.87193 | 11.39949 | -0.0001618385 | 0.1814375 | 0 | 0 | 0
1518 | 53696.73 | 2010-11-12 01:38 | 90.04625 | 3 | 4 | 0 | 4.055781 | 3.949216 | 3.084422 | 15.87193 | 11.39949 | -0.0001619339 | 0.1814375 | 0 | 0 | 0
1519 | 53726.69 | 2010-11-12 01:38 | 120.0147 | 3 | 4 | 0 | 4.052544 | 3.949216 | 3.084422 | 15.87193 | 11.39949 | -6.475449e-05 | 0.1814375 | 0 | 0 | 0
1520 | 53726.71 | 2010-11-12 01:38 | 0.01583671 | 4 | 4 | 0.7742147 | 4.200188 | 3.949219 | 3.084422 | 15.87195 | 11.39949 | 0 | 0.1814375 | 0 | 0 | 0
1521 | 53730.87 | 2010-11-12 01:39 | 4.171979 | 4 | 4 | 0.7240214 | 4.200188 | 3.950078 | 3.084422 | 15.87555 | 11.39949 | -3.232956e-05 | 0.1814375 | 0 | 0 | 0
1522 | 53740.02 | 2010-11-12 01:39 | 13.32814 | 4 | 4 | 0.6736469 | 4.200349 | 3.95185 | 3.084422 | 15.883 | 11.39949 | 0 | 0.1814375 | 0 | 0 | 0
1523 | 53754.93 | 2010-11-12 01:39 | 28.23424 | 4 | 4 | 0.6236348 | 4.200349 | 3.954528 | 3.084422 | 15.89425 | 11.39949 | 0 | 0.1814375 | 0 | 0 | 0
1524 | 53779.29 | 2010-11-12 01:39 | 52.59362 | 4 | 4 | 0.5736226 | 4.200349 | 3.958564 | 3.084422 | 15.9112 | 11.39949 | 0 | 0.1814375 | 0 | 0 | 0
1525 | 53824.41 | 2010-11-12 01:40 | 97.7179 | 4 | 4 | 0.5234294 | 4.200026 | 3.965407 | 3.084422 | 15.93994 | 11.39949 | -6.475449e-05 | 0.1814375 | 0 | 0 | 0
1526 | 53913.69 | 2010-11-12 01:42 | 186.9983 | 4 | 4 | 0.4732361 | 4.200188 | 3.977717 | 3.084422 | 15.99165 | 11.39949 | -3.232956e-05 | 0.1814375 | 0 | 0 | 0
1527 | 54049.97 | 2010-11-12 01:44 | 323.2784 | 4 | 4 | 0.4232239 | 4.200026 | 3.994666 | 3.084422 | 16.06284 | 11.39949 | -9.717941e-05 | 0.1814375 | 0 | 0 | 0
1528 | 54210.64 | 2010-11-12 01:47 | 483.9488 | 4 | 4 | 0.3732119 | 4.200349 | 4.012435 | 3.084422 | 16.13747 | 11.39949 | 3.232956e-05 | 0.1814375 | 0 | 0 | 0
1529 | 54399.13 | 2010-11-12 01:50 | 672.4315 | 4 | 4 | 0.3231997 | 4.200349 | 4.030652 | 3.084422 | 16.21399 | 11.39949 | 0 | 0.1814375 | 0 | 0 | 0
1530 | 54618.33 | 2010-11-12 01:53 | 891.6327 | 4 | 4 | 0.2731876 | 4.200188 | 4.048782 | 3.084422 | 16.29014 | 11.39949 | 0 | 0.1814375 | 0 | 0 | 0
1531 | 54883.06 | 2010-11-12 01:58 | 1156.365 | 4 | 4 | 0.2231755 | 4.200349 | 4.067011 | 3.084422 | 16.36671 | 11.39949 | 0 | 0.1814375 | 0 | 0 | 0
1532 | 55222.93 | 2010-11-12 02:03 | 1496.237 | 4 | 4 | 0.1731634 | 4.200349 | 4.085673 | 3.084422 | 16.4451 | 11.39949 | -3.242493e-05 | 0.1814375 | 0 | 0 | 0
1533 | 55682.36 | 2010-11-12 02:11 | 1955.67 | 4 | 4 | 0.1231513 | 4.200349 | 4.104457 | 3.084422 | 16.524 | 11.39949 | 0 | 0.1814375 | 0 | 0 | 0
1534 | 56405.78 | 2010-11-12 02:23 | 2679.086 | 4 | 4 | 0.07295803 | 4.200511 | 4.123818 | 3.084422 | 16.60532 | 11.39949 | 3.242493e-05 | 0.1814375 | 0 | 0 | 0
1535 | 56958.07 | 2010-11-12 02:32 | 3231.378 | 4 | 4 | 0.04994522 | 4.200188 | 4.133229 | 3.084422 | 16.64485 | 11.39949 | -3.232956e-05 | 0.1814375 | 0 | 0 | 0
1536 | 56988.09 | 2010-11-12 02:33 | 30.01549 | 5 | 4 | 0 | 4.188694 | 4.133229 | 3.084422 | 16.64485 | 11.39949 | -3.232956e-05 | 0.1814375 | 0 | 0 | 0
1537 | 57018.09 | 2010-11-12 02:33 | 60.01509 | 5 | 4 | 0 | 4.187722 | 4.133229 | 3.084422 | 16.64485 | 11.39949 | 0 | 0.1814375 | 0 | 0 | 0
1538 | 57018.28 | 2010-11-12 02:33 | 0.1874293 | 6 | 4 | 0.0004767237 | 4.187236 | 4.133229 | 3.084422 | 16.64485 | 11.39949 | 0 | 0.179492 | 0 | 0 | 0
1539 | 57018.29 | 2010-11-12 02:33 | 0.01574883 | 7 | 4 | -0.5500188 | 4.082817 | 4.133229 | 3.084425 | 16.64485 | 11.3995 | 0 | 0.179492 | 0 | 0 | 0
1540 | 57048.31 | 2010-11-12 02:34 | 30.03098 | 7 | 4 | -0.5498376 | 4.052867 | 4.133229 | 3.08901 | 16.64485 | 11.41813 | -0.0004857063 | 0.179492 | 0 | 0 | 0
1541 | 57078.32 | 2010-11-12 02:34 | 60.04648 | 7 | 4 | -0.5500188 | 4.039754 | 4.133229 | 3.093595 | 16.64485 | 11.43668 | -0.0002914429 | 0.179492 | 0 | 0 | 0
1542 | 57108.34 | 2010-11-12 02:35 | 90.0617 | 7 | 4 | -0.5498376 | 4.030527 | 4.133229 | 3.098179 | 16.64485 | 11.45518 | -0.0002914429 | 0.179492 | 0 | 0 | 0
1543 | 57138.36 | 2010-11-12 02:35 | 120.0771 | 7 | 4 | -0.5498376 | 4.024051 | 4.133229 | 3.102764 | 16.64485 | 11.47365 | -0.0001618385 | 0.179492 | 0 | 0 | 0
1544 | 57168.37 | 2010-11-12 02:36 | 150.0924 | 7 | 4 | -0.5498376 | 4.018061 | 4.133229 | 3.107349 | 16.64485 | 11.49208 | -0.000129509 | 0.179492 | 0 | 0 | 0
1545 | 57198.39 | 2010-11-12 02:36 | 180.1078 | 7 | 4 | -0.5500188 | 4.012881 | 4.133229 | 3.111934 | 16.64485 | 11.51049 | -9.708405e-05 | 0.179492 | 0 | 0 | 0
1546 | 57228.4 | 2010-11-12 02:37 | 210.1231 | 7 | 4 | -0.5500188 | 4.007862 | 4.133229 | 3.116519 | 16.64485 | 11.52888 | -0.0001618385 | 0.179492 | 0 | 0 | 0
1547 | 57258.42 | 2010-11-12 02:37 | 240.1385 | 7 | 4 | -0.5500188 | 4.003167 | 4.133229 | 3.121104 | 16.64485 | 11.54724 | -0.000129509 | 0.179492 | 0 | 0 | 0
1548 | 57288.43 | 2010-11-12 02:38 | 270.1539 | 7 | 4 | -0.5500188 | 3.998634 | 4.133229 | 3.125689 | 16.64485 | 11.56559 | -0.0001618862 | 0.179492 | 0 | 0 | 0
1549 | 57318.45 | 2010-11-12 02:38 | 300.1695 | 7 | 4 | -0.5498376 | 3.994587 | 4.133229 | 3.130274 | 16.64485 | 11.58391 | -9.713173e-05 | 0.179492 | 0 | 0 | 0
1550 | 57348.46 | 2010-11-12 02:39 | 330.1847 | 7 | 4 | -0.5500188 | 3.990054 | 4.133229 | 3.134859 | 16.64485 | 11.60222 | -0.0001618862 | 0.179492 | 0 | 0 | 0
1551 | 57378.48 | 2010-11-12 02:39 | 360.2 | 7 | 4 | -0.5498376 | 3.986007 | 4.133229 | 3.139444 | 16.64485 | 11.6205 | -0.000129509 | 0.179492 | 0 | 0 | 0
1552 | 57408.49 | 2010-11-12 02:40 | 390.2155 | 7 | 4 | -0.5500188 | 3.98196 | 4.133229 | 3.144029 | 16.64485 | 11.63877 | -9.713173e-05 | 0.179492 | 0 | 0 | 0
1553 | 57438.51 | 2010-11-12 02:40 | 420.2308 | 7 | 4 | -0.5500188 | 3.977751 | 4.133229 | 3.148614 | 16.64485 | 11.65702 | -3.237724e-05 | 0.179492 | 0 | 0 | 0
1554 | 57468.52 | 2010-11-12 02:41 | 450.246 | 7 | 4 | -0.5498376 | 3.973703 | 4.133229 | 3.153199 | 16.64485 | 11.67524 | -0.000129509 | 0.179492 | 0 | 0 | 0
1555 | 57498.54 | 2010-11-12 02:41 | 480.2614 | 7 | 4 | -0.5500188 | 3.969818 | 4.133229 | 3.157783 | 16.64485 | 11.69345 | -6.475449e-05 | 0.179492 | 0 | 0 | 0
1556 | 57528.55 | 2010-11-12 02:42 | 510.2768 | 7 | 4 | -0.5500188 | 3.965932 | 4.133229 | 3.162368 | 16.64485 | 11.71165 | -9.717941e-05 | 0.179492 | 0 | 0 | 0
1557 | 57558.57 | 2010-11-12 02:42 | 540.2921 | 7 | 4 | -0.5498376 | 3.961723 | 4.133229 | 3.166953 | 16.64485 | 11.72982 | -0.000129509 | 0.179492 | 0 | 0 | 0
1558 | 57588.59 | 2010-11-12 02:43 | 570.3075 | 7 | 4 | -0.5498376 | 3.957838 | 4.133229 | 3.171538 | 16.64485 | 11.74797 | -0.000129509 | 0.179492 | 0 | 0 | 0
1559 | 57618.6 | 2010-11-12 02:43 | 600.3228 | 7 | 4 | -0.5498376 | 3.954114 | 4.133229 | 3.176123 | 16.64485 | 11.76611 | -3.237724e-05 | 0.179492 | 0 | 0 | 0
1560 | 57648.62 | 2010-11-12 02:44 | 630.3382 | 7 | 4 | -0.5498376 | 3.950229 | 4.133229 | 3.180708 | 16.64485 | 11.78423 | -9.713173e-05 | 0.179492 | 0 | 0 | 0
1561 | 57678.63 | 2010-11-12 02:44 | 660.3537 | 7 | 4 | -0.5498376 | 3.946182 | 4.133229 | 3.185293 | 16.64485 | 11.80233 | -6.475449e-05 | 0.179492 | 0 | 0 | 0
1562 | 57708.65 | 2010-11-12 02:45 | 690.3689 | 7 | 4 | -0.5500188 | 3.942135 | 4.133229 | 3.189877 | 16.64485 | 11.82042 | -0.000129509 | 0.179492 | 0 | 0 | 0
1563 | 57738.66 | 2010-11-12 02:45 | 720.3843 | 7 | 4 | -0.5498376 | 3.938249 | 4.133229 | 3.194462 | 16.64485 | 11.83848 | -0.000129509 | 0.179492 | 0 | 0 | 0
1564 | 57768.68 | 2010-11-12 02:46 | 750.3997 | 7 | 4 | -0.5500188 | 3.934526 | 4.133229 | 3.199047 | 16.64485 | 11.85653 | -9.713173e-05 | 0.179492 | 0 | 0 | 0
1565 | 57798.69 | 2010-11-12 02:46 | 780.415 | 7 | 4 | -0.5498376 | 3.93064 | 4.133229 | 3.203632 | 16.64485 | 11.87456 | -0.000129509 | 0.179492 | 0 | 0 | 0
1566 | 57828.71 | 2010-11-12 02:47 | 810.4304 | 7 | 4 | -0.5500188 | 3.927079 | 4.133229 | 3.208217 | 16.64485 | 11.89258 | -6.480217e-05 | 0.179492 | 0 | 0 | 0
1567 | 57858.72 | 2010-11-12 02:47 | 840.4457 | 7 | 4 | -0.5500188 | 3.923193 | 4.133229 | 3.212802 | 16.64485 | 11.91057 | -0.000129509 | 0.179492 | 0 | 0 | 0
1568 | 57888.74 | 2010-11-12 02:48 | 870.4611 | 7 | 4 | -0.5500188 | 3.919308 | 4.133229 | 3.217387 | 16.64485 | 11.92855 | -0.000129509 | 0.179492 | 0 | 0 | 0
1569 | 57918.75 | 2010-11-12 02:48 | 900.4764 | 7 | 4 | -0.5498376 | 3.915585 | 4.133229 | 3.221972 | 16.64485 | 11.94651 | -9.713173e-05 | 0.179492 | 0 | 0 | 0
1570 | 57948.77 | 2010-11-12 02:49 | 930.4918 | 7 | 4 | -0.5500188 | 3.912023 | 4.133229 | 3.226557 | 16.64485 | 11.96446 | -9.713173e-05 | 0.179492 | 0 | 0 | 0
1571 | 57978.79 | 2010-11-12 02:49 | 960.5072 | 7 | 4 | -0.5500188 | 3.9083 | 4.133229 | 3.231141 | 16.64485 | 11.98238 | -9.713173e-05 | 0.179492 | 0 | 0 | 0
1572 | 58008.8 | 2010-11-12 02:50 | 990.5225 | 7 | 4 | -0.5498376 | 3.904576 | 4.133229 | 3.235726 | 16.64485 | 12.00029 | -9.713173e-05 | 0.179492 | 0 | 0 | 0
1573 | 58038.82 | 2010-11-12 02:50 | 1020.538 | 7 | 4 | -0.5498376 | 3.900853 | 4.133229 | 3.240311 | 16.64485 | 12.01819 | -0.000129509 | 0.179492 | 0 | 0 | 0
1574 | 58068.83 | 2010-11-12 02:51 | 1050.553 | 7 | 4 | -0.5500188 | 3.897129 | 4.133229 | 3.244896 | 16.64485 | 12.03606 | -0.000129509 | 0.179492 | 0 | 0 | 0
1575 | 58098.85 | 2010-11-12 02:51 | 1080.569 | 7 | 4 | -0.5500188 | 3.893729 | 4.133229 | 3.249481 | 16.64485 | 12.05392 | -0.000129509 | 0.179492 | 0 | 0 | 0
1576 | 58128.86 | 2010-11-12 02:52 | 1110.584 | 7 | 4 | -0.5500188 | 3.890006 | 4.133229 | 3.254066 | 16.64485 | 12.07177 | -9.713173e-05 | 0.179492 | 0 | 0 | 0
1577 | 58158.88 | 2010-11-12 02:52 | 1140.599 | 7 | 4 | -0.5500188 | 3.886606 | 4.133229 | 3.258651 | 16.64485 | 12.0896 | -6.475449e-05 | 0.179492 | 0 | 0 | 0
1578 | 58188.89 | 2010-11-12 02:53 | 1170.615 | 7 | 4 | -0.5500188 | 3.882883 | 4.133229 | 3.263236 | 16.64485 | 12.10741 | -9.713173e-05 | 0.179492 | 0 | 0 | 0
1579 | 58218.91 | 2010-11-12 02:53 | 1200.63 | 7 | 4 | -0.5498376 | 3.879321 | 4.133229 | 3.267821 | 16.64485 | 12.1252 | -0.000129509 | 0.179492 | 0 | 0 | 0
1580 | 58248.92 | 2010-11-12 02:54 | 1230.645 | 7 | 4 | -0.5500188 | 3.87576 | 4.133229 | 3.272406 | 16.64485 | 12.14298 | -9.713173e-05 | 0.179492 | 0 | 0 | 0
1581 | 58278.94 | 2010-11-12 02:54 | 1260.661 | 7 | 4 | -0.5498376 | 3.872198 | 4.133229 | 3.27699 | 16.64485 | 12.16074 | -9.713173e-05 | 0.179492 | 0 | 0 | 0
1582 | 58308.95 | 2010-11-12 02:55 | 1290.676 | 7 | 4 | -0.5500188 | 3.868798 | 4.133229 | 3.281575 | 16.64485 | 12.17849 | -6.475449e-05 | 0.179492 | 0 | 0 | 0
1583 | 58338.97 | 2010-11-12 02:55 | 1320.691 | 7 | 4 | -0.5500188 | 3.865075 | 4.133229 | 3.28616 | 16.64485 | 12.19622 | -0.000129509 | 0.179492 | 0 | 0 | 0
1584 | 58368.98 | 2010-11-12 02:56 | 1350.707 | 7 | 4 | -0.5496564 | 3.861999 | 4.133229 | 3.290745 | 16.64485 | 12.21393 | -6.475449e-05 | 0.179492 | 0 | 0 | 0
1585 | 58399 | 2010-11-12 02:56 | 1380.722 | 7 | 4 | -0.5496564 | 3.858437 | 4.133229 | 3.29533 | 16.64485 | 12.23163 | -6.475449e-05 | 0.179492 | 0 | 0 | 0
1586 | 58429.02 | 2010-11-12 02:57 | 1410.738 | 7 | 4 | -0.5498376 | 3.854876 | 4.133229 | 3.299915 | 16.64485 | 12.24931 | -6.475449e-05 | 0.179492 | 0 | 0 | 0
1587 | 58459.03 | 2010-11-12 02:57 | 1440.753 | 7 | 4 | -0.5500188 | 3.851476 | 4.133229 | 3.3045 | 16.64485 | 12.26698 | -9.713173e-05 | 0.179492 | 0 | 0 | 0
1588 | 58489.05 | 2010-11-12 02:58 | 1470.769 | 7 | 4 | -0.5496564 | 3.8484 | 4.133229 | 3.309085 | 16.64485 | 12.28463 | -3.237724e-05 | 0.179492 | 0 | 0 | 0
1589 | 58519.06 | 2010-11-12 02:58 | 1500.784 | 7 | 4 | -0.5500188 | 3.844677 | 4.133229 | 3.31367 | 16.64485 | 12.30226 | -9.713173e-05 | 0.179492 | 0 | 0 | 0
1590 | 58549.08 | 2010-11-12 02:59 | 1530.799 | 7 | 4 | -0.5498376 | 3.841439 | 4.133229 | 3.318255 | 16.64485 | 12.31988 | -6.475449e-05 | 0.179492 | 0 | 0 | 0
1591 | 58579.09 | 2010-11-12 02:59 | 1560.814 | 7 | 4 | -0.5500188 | 3.838039 | 4.133229 | 3.32284 | 16.64485 | 12.33749 | -9.713173e-05 | 0.179492 | 0 | 0 | 0
1592 | 58609.11 | 2010-11-12 03:00 | 1590.83 | 7 | 4 | -0.5498376 | 3.83464 | 4.133229 | 3.327425 | 16.64485 | 12.35508 | -9.713173e-05 | 0.179492 | 0 | 0 | 0
1593 | 58639.12 | 2010-11-12 03:00 | 1620.845 | 7 | 4 | -0.5500188 | 3.83124 | 4.133229 | 3.33201 | 16.64485 | 12.37265 | -0.000129509 | 0.179492 | 0 | 0 | 0
1594 | 58669.14 | 2010-11-12 03:01 | 1650.86 | 7 | 4 | -0.5496564 | 3.828164 | 4.133229 | 3.336594 | 16.64485 | 12.39021 | -9.713173e-05 | 0.179492 | 0 | 0 | 0
1595 | 58699.15 | 2010-11-12 03:01 | 1680.876 | 7 | 4 | -0.5498376 | 3.824926 | 4.133229 | 3.341179 | 16.64485 | 12.40775 | -9.713173e-05 | 0.179492 | 0 | 0 | 0
1596 | 58729.17 | 2010-11-12 03:02 | 1710.891 | 7 | 4 | -0.5500188 | 3.82185 | 4.133229 | 3.345764 | 16.64485 | 12.42529 | -6.475449e-05 | 0.179492 | 0 | 0 | 0
1597 | 58759.18 | 2010-11-12 03:02 | 1740.907 | 7 | 4 | -0.5500188 | 3.81845 | 4.133229 | 3.350349 | 16.64485 | 12.4428 | -0.000129509 | 0.179492 | 0 | 0 | 0
1598 | 58789.2 | 2010-11-12 03:03 | 1770.922 | 7 | 4 | -0.5502 | 3.815213 | 4.133229 | 3.354934 | 16.64485 | 12.4603 | -0.0001618862 | 0.179492 | 0 | 0 | 0
1599 | 58819.22 | 2010-11-12 03:03 | 1800.937 | 7 | 4 | -0.5502 | 3.812137 | 4.133229 | 3.359519 | 16.64485 | 12.47779 | -9.713173e-05 | 0.179492 | 0 | 0 | 0
1600 | 58849.23 | 2010-11-12 03:04 | 1830.953 | 7 | 4 | -0.5498376 | 3.809061 | 4.133229 | 3.364104 | 16.64485 | 12.49526 | -9.713173e-05 | 0.179492 | 0 | 0 | 0
1601 | 58879.25 | 2010-11-12 03:04 | 1860.968 | 7 | 4 | -0.5498376 | 3.805985 | 4.133229 | 3.368689 | 16.64485 | 12.51272 | -6.475449e-05 | 0.179492 | 0 | 0 | 0
1602 | 58909.26 | 2010-11-12 03:05 | 1890.983 | 7 | 4 | -0.5498376 | 3.802909 | 4.133229 | 3.373274 | 16.64485 | 12.53016 | -9.713173e-05 | 0.179492 | 0 | 0 | 0
1603 | 58939.28 | 2010-11-12 03:05 | 1920.999 | 7 | 4 | -0.5500188 | 3.799833 | 4.133229 | 3.377859 | 16.64485 | 12.54759 | -6.475449e-05 | 0.179492 | 0 | 0 | 0
1604 | 58969.29 | 2010-11-12 03:06 | 1951.014 | 7 | 4 | -0.5500188 | 3.796919 | 4.133229 | 3.382444 | 16.64485 | 12.56501 | -6.475449e-05 | 0.179492 | 0 | 0 | 0
1605 | 58999.31 | 2010-11-12 03:06 | 1981.03 | 7 | 4 | -0.5498376 | 3.793843 | 4.133229 | 3.387029 | 16.64485 | 12.58241 | -6.475449e-05 | 0.179492 | 0 | 0 | 0
1606 | 59029.32 | 2010-11-12 03:07 | 2011.045 | 7 | 4 | -0.5498376 | 3.790929 | 4.133229 | 3.391614 | 16.64485 | 12.5998 | -3.237724e-05 | 0.179492 | 0 | 0 | 0
1607 | 59059.34 | 2010-11-12 03:07 | 2041.06 | 7 | 4 | -0.5500188 | 3.787853 | 4.133229 | 3.396199 | 16.64485 | 12.61717 | -0.000129509 | 0.179492 | 0 | 0 | 0
1608 | 59089.35 | 2010-11-12 03:08 | 2071.076 | 7 | 4 | -0.5500188 | 3.784939 | 4.133229 | 3.400785 | 16.64485 | 12.63453 | -9.713173e-05 | 0.179492 | 0 | 0 | 0
1609 | 59119.37 | 2010-11-12 03:08 | 2101.091 | 7 | 4 | -0.5500188 | 3.782025 | 4.133229 | 3.40537 | 16.64485 | 12.65188 | -9.713173e-05 | 0.179492 | 0 | 0 | 0
1610 | 59149.38 | 2010-11-12 03:09 | 2131.106 | 7 | 4 | -0.5500188 | 3.779111 | 4.133229 | 3.409955 | 16.64485 | 12.66921 | -9.713173e-05 | 0.179492 | 0 | 0 | 0
1611 | 59179.4 | 2010-11-12 03:09 | 2161.122 | 7 | 4 | -0.5498376 | 3.776359 | 4.133229 | 3.41454 | 16.64485 | 12.68654 | -6.475449e-05 | 0.179492 | 0 | 0 | 0
1612 | 59209.42 | 2010-11-12 03:10 | 2191.137 | 7 | 4 | -0.5500188 | 3.773445 | 4.133229 | 3.419125 | 16.64485 | 12.70384 | -6.475449e-05 | 0.179492 | 0 | 0 | 0
1613 | 59239.43 | 2010-11-12 03:10 | 2221.155 | 7 | 4 | -0.5498376 | 3.770531 | 4.133229 | 3.42371 | 16.64485 | 12.72114 | -6.475449e-05 | 0.179492 | 0 | 0 | 0
1614 | 59269.45 | 2010-11-12 03:11 | 2251.168 | 7 | 4 | -0.5496564 | 3.767779 | 4.133229 | 3.428295 | 16.64485 | 12.73842 | -3.237724e-05 | 0.179492 | 0 | 0 | 0
1615 | 59299.46 | 2010-11-12 03:11 | 2281.183 | 7 | 4 | -0.5500188 | 3.765027 | 4.133229 | 3.43288 | 16.64485 | 12.75569 | -3.237724e-05 | 0.179492 | 0 | 0 | 0
1616 | 59329.48 | 2010-11-12 03:12 | 2311.199 | 7 | 4 | -0.5500188 | 3.762275 | 4.133229 | 3.437465 | 16.64485 | 12.77295 | -6.475449e-05 | 0.179492 | 0 | 0 | 0
1617 | 59359.49 | 2010-11-12 03:12 | 2341.214 | 7 | 4 | -0.5498376 | 3.759522 | 4.133229 | 3.44205 | 16.64485 | 12.79019 | -6.475449e-05 | 0.179492 | 0 | 0 | 0
1618 | 59389.51 | 2010-11-12 03:13 | 2371.229 | 7 | 4 | -0.5498376 | 3.75677 | 4.133229 | 3.446636 | 16.64485 | 12.80742 | -6.475449e-05 | 0.179492 | 0 | 0 | 0
1619 | 59419.52 | 2010-11-12 03:13 | 2401.245 | 7 | 4 | -0.5500188 | 3.754018 | 4.133229 | 3.451221 | 16.64485 | 12.82464 | -6.475449e-05 | 0.179492 | 0 | 0 | 0
1620 | 59449.54 | 2010-11-12 03:14 | 2431.26 | 7 | 4 | -0.5500188 | 3.751266 | 4.133229 | 3.455806 | 16.64485 | 12.84185 | -9.717941e-05 | 0.179492 | 0 | 0 | 0
1621 | 59479.55 | 2010-11-12 03:14 | 2461.275 | 7 | 4 | -0.5500188 | 3.748838 | 4.133229 | 3.460391 | 16.64485 | 12.85904 | -6.475449e-05 | 0.179492 | 0 | 0 | 0
1622 | 59509.57 | 2010-11-12 03:15 | 2491.291 | 7 | 4 | -0.5500188 | 3.746086 | 4.133229 | 3.464976 | 16.64485 | 12.87622 | -9.713173e-05 | 0.179492 | 0 | 0 | 0
1623 | 59539.58 | 2010-11-12 03:15 | 2521.306 | 7 | 4 | -0.5500188 | 3.743334 | 4.133229 | 3.469561 | 16.64485 | 12.89339 | -9.713173e-05 | 0.179492 | 0 | 0 | 0
1624 | 59569.6 | 2010-11-12 03:16 | 2551.321 | 7 | 4 | -0.5500188 | 3.740905 | 4.133229 | 3.474146 | 16.64485 | 12.91055 | -6.475449e-05 | 0.179492 | 0 | 0 | 0
1625 | 59599.61 | 2010-11-12 03:16 | 2581.337 | 7 | 4 | -0.5496564 | 3.738477 | 4.133229 | 3.478731 | 16.64485 | 12.9277 | -3.237724e-05 | 0.179492 | 0 | 0 | 0
1626 | 59629.63 | 2010-11-12 03:17 | 2611.352 | 7 | 4 | -0.5500188 | 3.735725 | 4.133229 | 3.483316 | 16.64485 | 12.94483 | -9.713173e-05 | 0.179492 | 0 | 0 | 0
1627 | 59659.65 | 2010-11-12 03:17 | 2641.367 | 7 | 4 | -0.5500188 | 3.733296 | 4.133229 | 3.487901 | 16.64485 | 12.96196 | -6.475449e-05 | 0.179492 | 0 | 0 | 0
1628 | 59689.66 | 2010-11-12 03:18 | 2671.383 | 7 | 4 | -0.5500188 | 3.730868 | 4.133229 | 3.492487 | 16.64485 | 12.97907 | -6.475449e-05 | 0.179492 | 0 | 0 | 0
1629 | 59719.68 | 2010-11-12 03:18 | 2701.398 | 7 | 4 | -0.5500188 | 3.72844 | 4.133229 | 3.497072 | 16.64485 | 12.99617 | -9.713173e-05 | 0.179492 | 0 | 0 | 0
1630 | 59749.69 | 2010-11-12 03:19 | 2731.414 | 7 | 4 | -0.5500188 | 3.725849 | 4.133229 | 3.501657 | 16.64485 | 13.01326 | -9.713173e-05 | 0.179492 | 0 | 0 | 0
1631 | 59779.71 | 2010-11-12 03:19 | 2761.429 | 7 | 4 | -0.5498376 | 3.723583 | 4.133229 | 3.506242 | 16.64485 | 13.03034 | -6.475449e-05 | 0.179492 | 0 | 0 | 0
1632 | 59809.72 | 2010-11-12 03:20 | 2791.444 | 7 | 4 | -0.5500188 | 3.721316 | 4.133229 | 3.510827 | 16.64485 | 13.0474 | -3.237724e-05 | 0.179492 | 0 | 0 | 0
1633 | 59839.74 | 2010-11-12 03:20 | 2821.46 | 7 | 4 | -0.5500188 | 3.718726 | 4.133229 | 3.515412 | 16.64485 | 13.06446 | -9.713173e-05 | 0.179492 | 0 | 0 | 0
1634 | 59869.75 | 2010-11-12 03:21 | 2851.475 | 7 | 4 | -0.5498376 | 3.71646 | 4.133229 | 3.519997 | 16.64485 | 13.08151 | -9.713173e-05 | 0.179492 | 0 | 0 | 0
1635 | 59899.77 | 2010-11-12 03:21 | 2881.49 | 7 | 4 | -0.5500188 | 3.714193 | 4.133229 | 3.524582 | 16.64485 | 13.09854 | -9.713173e-05 | 0.179492 | 0 | 0 | 0
1636 | 59929.78 | 2010-11-12 03:22 | 2911.506 | 7 | 4 | -0.5500188 | 3.711927 | 4.133229 | 3.529167 | 16.64485 | 13.11557 | -6.475449e-05 | 0.179492 | 0 | 0 | 0
1637 | 59959.8 | 2010-11-12 03:22 | 2941.521 | 7 | 4 | -0.5498376 | 3.70966 | 4.133229 | 3.533752 | 16.64485 | 13.13258 | -6.475449e-05 | 0.179492 | 0 | 0 | 0
1638 | 59989.81 | 2010-11-12 03:23 | 2971.536 | 7 | 4 | -0.5500188 | 3.707556 | 4.133229 | 3.538337 | 16.64485 | 13.14959 | -3.237724e-05 | 0.179492 | 0 | 0 | 0
1639 | 60019.83 | 2010-11-12 03:23 | 3001.552 | 7 | 4 | -0.5498376 | 3.705289 | 4.133229 | 3.542922 | 16.64485 | 13.16658 | -9.713173e-05 | 0.179492 | 0 | 0 | 0
1640 | 60049.85 | 2010-11-12 03:24 | 3031.567 | 7 | 4 | -0.5498376 | 3.703185 | 4.133229 | 3.547507 | 16.64485 | 13.18357 | -6.475449e-05 | 0.179492 | 0 | 0 | 0
1641 | 60079.86 | 2010-11-12 03:24 | 3061.583 | 7 | 4 | -0.5502 | 3.70108 | 4.133229 | 3.552093 | 16.64485 | 13.20054 | -9.713173e-05 | 0.179492 | 0 | 0 | 0
1642 | 60109.88 | 2010-11-12 03:25 | 3091.598 | 7 | 4 | -0.5498376 | 3.698976 | 4.133229 | 3.556678 | 16.64485 | 13.21751 | -3.237724e-05 | 0.179492 | 0 | 0 | 0
1643 | 60139.89 | 2010-11-12 03:25 | 3121.613 | 7 | 4 | -0.5502 | 3.697033 | 4.133229 | 3.561263 | 16.64485 | 13.23446 | -3.237724e-05 | 0.179492 | 0 | 0 | 0
1644 | 60169.91 | 2010-11-12 03:26 | 3151.629 | 7 | 4 | -0.5500188 | 3.69509 | 4.133229 | 3.565848 | 16.64485 | 13.25141 | -6.475449e-05 | 0.179492 | 0 | 0 | 0
1645 | 60199.92 | 2010-11-12 03:26 | 3181.644 | 7 | 4 | -0.5496564 | 3.692986 | 4.133229 | 3.570433 | 16.64485 | 13.26835 | -3.242493e-05 | 0.179492 | 0 | 0 | 0
1646 | 60229.94 | 2010-11-12 03:27 | 3211.659 | 7 | 4 | -0.5500188 | 3.691043 | 4.133229 | 3.575018 | 16.64485 | 13.28527 | -6.475449e-05 | 0.179492 | 0 | 0 | 0
1647 | 60259.95 | 2010-11-12 03:27 | 3241.675 | 7 | 4 | -0.5500188 | 3.688938 | 4.133229 | 3.579603 | 16.64485 | 13.30219 | -6.475449e-05 | 0.179492 | 0 | 0 | 0
1648 | 60289.97 | 2010-11-12 03:28 | 3271.69 | 7 | 4 | -0.5500188 | 3.686996 | 4.133229 | 3.584188 | 16.64485 | 13.3191 | -6.475449e-05 | 0.179492 | 0 | 0 | 0
1649 | 60319.98 | 2010-11-12 03:28 | 3301.705 | 7 | 4 | -0.5500188 | 3.685215 | 4.133229 | 3.588773 | 16.64485 | 13.336 | -3.237724e-05 | 0.179492 | 0 | 0 | 0
1650 | 60350 | 2010-11-12 03:29 | 3331.721 | 7 | 4 | -0.5498376 | 3.683272 | 4.133229 | 3.593358 | 16.64485 | 13.3529 | -3.242493e-05 | 0.179492 | 0 | 0 | 0
1651 | 60380.01 | 2010-11-12 03:29 | 3361.736 | 7 | 4 | -0.5502 | 3.681168 | 4.133229 | 3.597944 | 16.64485 | 13.36978 | -9.713173e-05 | 0.179492 | 0 | 0 | 0
1652 | 60410.03 | 2010-11-12 03:30 | 3391.752 | 7 | 4 | -0.5498376 | 3.679387 | 4.133229 | 3.602529 | 16.64485 | 13.38666 | -9.713173e-05 | 0.179492 | 0 | 0 | 0
1653 | 60440.03 | 2010-11-12 03:30 | 3421.752 | 7 | 4 | -0.5500188 | 3.677768 | 4.133229 | 3.607112 | 16.64485 | 13.40351 | -3.237724e-05 | 0.179492 | 0 | 0 | 0
1654 | 60470.04 | 2010-11-12 03:31 | 3451.767 | 7 | 4 | -0.5500188 | 3.675825 | 4.133229 | 3.611697 | 16.64485 | 13.42037 | -3.237724e-05 | 0.179492 | 0 | 0 | 0
1655 | 60500.06 | 2010-11-12 03:31 | 3481.782 | 7 | 4 | -0.5500188 | 3.674206 | 4.133229 | 3.616282 | 16.64485 | 13.43722 | -3.237724e-05 | 0.179492 | 0 | 0 | 0
1656 | 60530.08 | 2010-11-12 03:32 | 3511.797 | 7 | 4 | -0.5500188 | 3.672264 | 4.133229 | 3.620867 | 16.64485 | 13.45406 | -6.475449e-05 | 0.179492 | 0 | 0 | 0
1657 | 60560.09 | 2010-11-12 03:32 | 3541.813 | 7 | 4 | -0.5500188 | 3.670321 | 4.133229 | 3.625452 | 16.64485 | 13.4709 | -9.713173e-05 | 0.179492 | 0 | 0 | 0
1658 | 60590.11 | 2010-11-12 03:33 | 3571.828 | 7 | 4 | -0.5500188 | 3.668702 | 4.133229 | 3.630037 | 16.64485 | 13.48772 | -6.475449e-05 | 0.179492 | 0 | 0 | 0
1659 | 60620.12 | 2010-11-12 03:33 | 3601.844 | 7 | 4 | -0.5498376 | 3.667083 | 4.133229 | 3.634622 | 16.64485 | 13.50454 | -3.237724e-05 | 0.179492 | 0 | 0 | 0
1660 | 60650.14 | 2010-11-12 03:34 | 3631.859 | 7 | 4 | -0.5498376 | 3.665464 | 4.133229 | 3.639207 | 16.64485 | 13.52135 | -3.237724e-05 | 0.179492 | 0 | 0 | 0
1661 | 60680.15 | 2010-11-12 03:34 | 3661.874 | 7 | 4 | -0.5496564 | 3.663683 | 4.133229 | 3.643793 | 16.64485 | 13.53815 | -6.480217e-05 | 0.179492 | 0 | 0 | 0
1662 | 60710.17 | 2010-11-12 03:35 | 3691.889 | 7 | 4 | -0.5500188 | 3.661741 | 4.133229 | 3.648378 | 16.64485 | 13.55495 | -6.475449e-05 | 0.179492 | 0 | 0 | 0
1663 | 60740.18 | 2010-11-12 03:35 | 3721.905 | 7 | 4 | -0.5498376 | 3.660284 | 4.133229 | 3.652963 | 16.64485 | 13.57173 | -3.237724e-05 | 0.179492 | 0 | 0 | 0
1664 | 60770.2 | 2010-11-12 03:36 | 3751.92 | 7 | 4 | -0.5498376 | 3.658665 | 4.133229 | 3.657548 | 16.64485 | 13.58851 | -3.237724e-05 | 0.179492 | 0 | 0 | 0
1665 | 60800.21 | 2010-11-12 03:36 | 3781.936 | 7 | 4 | -0.5500188 | 3.656884 | 4.133229 | 3.662133 | 16.64485 | 13.60529 | -6.475449e-05 | 0.179492 | 0 | 0 | 0
1666 | 60830.23 | 2010-11-12 03:37 | 3811.951 | 7 | 4 | -0.5500188 | 3.655427 | 4.133229 | 3.666718 | 16.64485 | 13.62205 | -6.475449e-05 | 0.179492 | 0 | 0 | 0
1667 | 60860.24 | 2010-11-12 03:37 | 3841.966 | 7 | 4 | -0.5500188 | 3.653808 | 4.133229 | 3.671303 | 16.64485 | 13.63881 | -3.237724e-05 | 0.179492 | 0 | 0 | 0
1668 | 60890.26 | 2010-11-12 03:38 | 3871.982 | 7 | 4 | -0.5498376 | 3.652189 | 4.133229 | 3.675889 | 16.64485 | 13.65556 | -6.475449e-05 | 0.179492 | 0 | 0 | 0
1669 | 60920.28 | 2010-11-12 03:38 | 3901.997 | 7 | 4 | -0.5498376 | 3.651056 | 4.133229 | 3.680474 | 16.64485 | 13.6723 | 0 | 0.179492 | 0 | 0 | 0
1670 | 60950.29 | 2010-11-12 03:39 | 3932.013 | 7 | 4 | -0.5500188 | 3.649275 | 4.133229 | 3.685059 | 16.64485 | 13.68903 | -6.475449e-05 | 0.179492 | 0 | 0 | 0
1671 | 60980.31 | 2010-11-12 03:39 | 3962.028 | 7 | 4 | -0.5496564 | 3.647656 | 4.133229 | 3.689644 | 16.64485 | 13.70576 | -6.475449e-05 | 0.179492 | 0 | 0 | 0
1672 | 61010.32 | 2010-11-12 03:40 | 3992.043 | 7 | 4 | -0.5500188 | 3.646199 | 4.133229 | 3.694229 | 16.64485 | 13.72248 | 0 | 0.179492 | 0 | 0 | 0
1673 | 61040.34 | 2010-11-12 03:40 | 4022.058 | 7 | 4 | -0.5498376 | 3.644742 | 4.133229 | 3.698814 | 16.64485 | 13.7392 | -3.237724e-05 | 0.179492 | 0 | 0 | 0
1674 | 61070.35 | 2010-11-12 03:41 | 4052.074 | 7 | 4 | -0.5500188 | 3.643285 | 4.133229 | 3.703399 | 16.64485 | 13.75591 | -6.475449e-05 | 0.179492 | 0 | 0 | 0
1675 | 61100.37 | 2010-11-12 03:41 | 4082.089 | 7 | 4 | -0.5498376 | 3.641828 | 4.133229 | 3.707984 | 16.64485 | 13.77261 | -6.475449e-05 | 0.179492 | 0 | 0 | 0
1676 | 61130.38 | 2010-11-12 03:42 | 4112.105 | 7 | 4 | -0.5502 | 3.640533 | 4.133229 | 3.712569 | 16.64485 | 13.7893 | -6.475449e-05 | 0.179492 | 0 | 0 | 0
1677 | 61160.4 | 2010-11-12 03:42 | 4142.12 | 7 | 4 | -0.5498376 | 3.639238 | 4.133229 | 3.717154 | 16.64485 | 13.80599 | 0 | 0.179492 | 0 | 0 | 0
1678 | 61190.41 | 2010-11-12 03:43 | 4172.136 | 7 | 4 | -0.5498376 | 3.637781 | 4.133229 | 3.72174 | 16.64485 | 13.82268 | -3.237724e-05 | 0.179492 | 0 | 0 | 0
1679 | 61220.43 | 2010-11-12 03:43 | 4202.151 | 7 | 4 | -0.5498376 | 3.636486 | 4.133229 | 3.726325 | 16.64485 | 13.83935 | 0 | 0.179492 | 0 | 0 | 0
1680 | 61250.44 | 2010-11-12 03:44 | 4232.166 | 7 | 4 | -0.5500188 | 3.635029 | 4.133229 | 3.73091 | 16.64485 | 13.85602 | -3.237724e-05 | 0.179492 | 0 | 0 | 0
1681 | 61280.46 | 2010-11-12 03:44 | 4262.181 | 7 | 4 | -0.5500188 | 3.633734 | 4.133229 | 3.735495 | 16.64485 | 13.87269 | -3.237724e-05 | 0.179492 | 0 | 0 | 0
1682 | 61310.47 | 2010-11-12 03:45 | 4292.197 | 7 | 4 | -0.5498376 | 3.632439 | 4.133229 | 3.74008 | 16.64485 | 13.88934 | 0 | 0.179492 | 0 | 0 | 0
1683 | 61340.49 | 2010-11-12 03:45 | 4322.212 | 7 | 4 | -0.5500188 | 3.631144 | 4.133229 | 3.744665 | 16.64485 | 13.90599 | -3.237724e-05 | 0.179492 | 0 | 0 | 0
1684 | 61370.51 | 2010-11-12 03:46 | 4352.227 | 7 | 4 | -0.5500188 | 3.629848 | 4.133229 | 3.74925 | 16.64485 | 13.92264 | -3.237724e-05 | 0.179492 | 0 | 0 | 0
1685 | 61400.52 | 2010-11-12 03:46 | 4382.243 | 7 | 4 | -0.5500188 | 3.628715 | 4.133229 | 3.753835 | 16.64485 | 13.93928 | -3.237724e-05 | 0.179492 | 0 | 0 | 0
1686 | 61430.54 | 2010-11-12 03:47 | 4412.258 | 7 | 4 | -0.5500188 | 3.627258 | 4.133229 | 3.75842 | 16.64485 | 13.95592 | -6.475449e-05 | 0.179492 | 0 | 0 | 0
1687 | 61460.55 | 2010-11-12 03:47 | 4442.274 | 7 | 4 | -0.5498376 | 3.625963 | 4.133229 | 3.763005 | 16.64485 | 13.97254 | -9.713173e-05 | 0.179492 | 0 | 0 | 0
1688 | 61490.57 | 2010-11-12 03:48 | 4472.289 | 7 | 4 | -0.5498376 | 3.624992 | 4.133229 | 3.76759 | 16.64485 | 13.98917 | -3.237724e-05 | 0.179492 | 0 | 0 | 0
1689 | 61520.58 | 2010-11-12 03:48 | 4502.304 | 7 | 4 | -0.5500188 | 3.623697 | 4.133229 | 3.772175 | 16.64485 | 14.00578 | -3.237724e-05 | 0.179492 | 0 | 0 | 0
1690 | 61550.6 | 2010-11-12 03:49 | 4532.32 | 7 | 4 | -0.5498376 | 3.622401 | 4.133229 | 3.77676 | 16.64485 | 14.0224 | -6.475449e-05 | 0.179492 | 0 | 0 | 0
1691 | 61580.61 | 2010-11-12 03:49 | 4562.335 | 7 | 4 | -0.5502 | 3.621106 | 4.133229 | 3.781345 | 16.64485 | 14.039 | -6.475449e-05 | 0.179492 | 0 | 0 | 0
1692 | 61610.63 | 2010-11-12 03:50 | 4592.35 | 7 | 4 | -0.5500188 | 3.619973 | 4.133229 | 3.78593 | 16.64485 | 14.0556 | -3.237724e-05 | 0.179492 | 0 | 0 | 0
1693 | 61640.64 | 2010-11-12 03:50 | 4622.366 | 7 | 4 | -0.5498376 | 3.619002 | 4.133229 | 3.790515 | 16.64485 | 14.0722 | 3.237724e-05 | 0.179492 | 0 | 0 | 0
1694 | 61670.66 | 2010-11-12 03:51 | 4652.381 | 7 | 4 | -0.5500188 | 3.617545 | 4.133229 | 3.7951 | 16.64485 | 14.08879 | -6.475449e-05 | 0.179492 | 0 | 0 | 0
1695 | 61700.67 | 2010-11-12 03:51 | 4682.396 | 7 | 4 | -0.5498376 | 3.616574 | 4.133229 | 3.799685 | 16.64485 | 14.10537 | 0 | 0.179492 | 0 | 0 | 0
1696 | 61730.69 | 2010-11-12 03:52 | 4712.412 | 7 | 4 | -0.5498376 | 3.615117 | 4.133229 | 3.80427 | 16.64485 | 14.12195 | -3.237724e-05 | 0.179492 | 0 | 0 | 0
1697 | 61760.71 | 2010-11-12 03:52 | 4742.427 | 7 | 4 | -0.5500188 | 3.613983 | 4.133229 | 3.808855 | 16.64485 | 14.13852 | -6.475449e-05 | 0.179492 | 0 | 0 | 0
1698 | 61790.72 | 2010-11-12 03:53 | 4772.443 | 7 | 4 | -0.5498376 | 3.61285 | 4.133229 | 3.81344 | 16.64485 | 14.15509 | -3.237724e-05 | 0.179492 | 0 | 0 | 0
1699 | 61820.74 | 2010-11-12 03:53 | 4802.458 | 7 | 4 | -0.5500188 | 3.611555 | 4.133229 | 3.818025 | 16.64485 | 14.17165 | -6.475449e-05 | 0.179492 | 0 | 0 | 0
1700 | 61850.75 | 2010-11-12 03:54 | 4832.473 | 7 | 4 | -0.5498376 | 3.610422 | 4.133229 | 3.82261 | 16.64485 | 14.18821 | 0 | 0.179492 | 0 | 0 | 0
1701 | 61880.77 | 2010-11-12 03:54 | 4862.489 | 7 | 4 | -0.5498376 | 3.608965 | 4.133229 | 3.827194 | 16.64485 | 14.20476 | -3.237724e-05 | 0.179492 | 0 | 0 | 0
1702 | 61910.78 | 2010-11-12 03:55 | 4892.504 | 7 | 4 | -0.5498376 | 3.607831 | 4.133229 | 3.831779 | 16.64485 | 14.2213 | -3.237724e-05 | 0.179492 | 0 | 0 | 0
1703 | 61940.8 | 2010-11-12 03:55 | 4922.519 | 7 | 4 | -0.5500188 | 3.606536 | 4.133229 | 3.836364 | 16.64485 | 14.23784 | -3.237724e-05 | 0.179492 | 0 | 0 | 0
1704 | 61970.81 | 2010-11-12 03:56 | 4952.535 | 7 | 4 | -0.5500188 | 3.605079 | 4.133229 | 3.840949 | 16.64485 | 14.25437 | -9.717941e-05 | 0.179492 | 0 | 0 | 0
1705 | 62000.83 | 2010-11-12 03:56 | 4982.55 | 7 | 4 | -0.5500188 | 3.604108 | 4.133229 | 3.845534 | 16.64485 | 14.2709 | 0 | 0.179492 | 0 | 0 | 0
1706 | 62030.84 | 2010-11-12 03:57 | 5012.565 | 7 | 4 | -0.5500188 | 3.602489 | 4.133229 | 3.850119 | 16.64485 | 14.28742 | -3.237724e-05 | 0.179492 | 0 | 0 | 0
1707 | 62060.86 | 2010-11-12 03:57 | 5042.581 | 7 | 4 | -0.5498376 | 3.601194 | 4.133229 | 3.854704 | 16.64485 | 14.30394 | -3.237724e-05 | 0.179492 | 0 | 0 | 0
1708 | 62090.87 | 2010-11-12 03:58 | 5072.596 | 7 | 4 | -0.5500188 | 3.599575 | 4.133229 | 3.859289 | 16.64485 | 14.32044 | -6.475449e-05 | 0.179492 | 0 | 0 | 0
1709 | 62120.89 | 2010-11-12 03:58 | 5102.612 | 7 | 4 | -0.5498376 | 3.59828 | 4.133229 | 3.863874 | 16.64485 | 14.33695 | -6.475449e-05 | 0.179492 | 0 | 0 | 0
1710 | 62150.91 | 2010-11-12 03:59 | 5132.627 | 7 | 4 | -0.5498376 | 3.596985 | 4.133229 | 3.86846 | 16.64485 | 14.35344 | 0 | 0.179492 | 0 | 0 | 0
1711 | 62180.92 | 2010-11-12 03:59 | 5162.642 | 7 | 4 | -0.5500188 | 3.595204 | 4.133229 | 3.873045 | 16.64485 | 14.36993 | -3.237724e-05 | 0.179492 | 0 | 0 | 0
1712 | 62210.94 | 2010-11-12 04:00 | 5192.658 | 7 | 4 | -0.5498376 | 3.593909 | 4.133229 | 3.87763 | 16.64485 | 14.38641 | 0 | 0.179492 | 0 | 0 | 0
1713 | 62240.95 | 2010-11-12 04:00 | 5222.673 | 7 | 4 | -0.5500188 | 3.59229 | 4.133229 | 3.882215 | 16.64485 | 14.40288 | 0 | 0.179492 | 0 | 0 | 0
1714 | 62270.97 | 2010-11-12 04:01 | 5252.688 | 7 | 4 | -0.5500188 | 3.590509 | 4.133229 | 3.8868 | 16.64485 | 14.41935 | -6.475449e-05 | 0.179492 | 0 | 0 | 0
1715 | 62300.98 | 2010-11-12 04:01 | 5282.704 | 7 | 4 | -0.5502 | 3.588567 | 4.133229 | 3.891385 | 16.64485 | 14.43581 | -9.713173e-05 | 0.179492 | 0 | 0 | 0
1716 | 62331 | 2010-11-12 04:02 | 5312.719 | 7 | 4 | -0.5498376 | 3.58711 | 4.133229 | 3.89597 | 16.64485 | 14.45226 | -3.237724e-05 | 0.179492 | 0 | 0 | 0
1717 | 62361.01 | 2010-11-12 04:02 | 5342.735 | 7 | 4 | -0.5498376 | 3.585329 | 4.133229 | 3.900555 | 16.64485 | 14.4687 | 0 | 0.179492 | 0 | 0 | 0
1718 | 62391.03 | 2010-11-12 04:03 | 5372.75 | 7 | 4 | -0.5500188 | 3.583386 | 4.133229 | 3.90514 | 16.64485 | 14.48514 | -6.475449e-05 | 0.179492 | 0 | 0 | 0
1719 | 62421.04 | 2010-11-12 04:03 | 5402.765 | 7 | 4 | -0.5500188 | 3.581443 | 4.133229 | 3.909725 | 16.64485 | 14.50156 | 0 | 0.179492 | 0 | 0 | 0
1720 | 62451.06 | 2010-11-12 04:04 | 5432.78 | 7 | 4 | -0.5500188 | 3.579339 | 4.133229 | 3.914312 | 16.64485 | 14.51798 | -6.475449e-05 | 0.179492 | 0 | 0 | 0
1721 | 62481.07 | 2010-11-12 04:04 | 5462.796 | 7 | 4 | -0.5500188 | 3.577234 | 4.133229 | 3.918898 | 16.64485 | 14.5344 | -6.475449e-05 | 0.179492 | 0 | 0 | 0
1722 | 62511.09 | 2010-11-12 04:05 | 5492.811 | 7 | 4 | -0.5498376 | 3.575291 | 4.133229 | 3.923484 | 16.64485 | 14.5508 | -6.475449e-05 | 0.179492 | 0 | 0 | 0
1723 | 62541.1 | 2010-11-12 04:05 | 5522.827 | 7 | 4 | -0.5498376 | 3.573025 | 4.133229 | 3.92807 | 16.64485 | 14.56719 | -3.237724e-05 | 0.179492 | 0 | 0 | 0
1724 | 62571.12 | 2010-11-12 04:06 | 5552.842 | 7 | 4 | -0.5498376 | 3.57092 | 4.133229 | 3.932655 | 16.64485 | 14.58356 | -3.237724e-05 | 0.179492 | 0 | 0 | 0
1725 | 62601.14 | 2010-11-12 04:06 | 5582.857 | 7 | 4 | -0.5498376 | 3.568168 | 4.133229 | 3.93724 | 16.64485 | 14.59993 | -0.000129509 | 0.179492 | 0 | 0 | 0
1726 | 62631.15 | 2010-11-12 04:07 | 5612.873 | 7 | 4 | -0.5500188 | 3.56574 | 4.133229 | 3.941825 | 16.64485 | 14.61629 | -9.713173e-05 | 0.179492 | 0 | 0 | 0
1727 | 62661.17 | 2010-11-12 04:07 | 5642.888 | 7 | 4 | -0.5500188 | 3.563312 | 4.133229 | 3.94641 | 16.64485 | 14.63263 | -6.475449e-05 | 0.179492 | 0 | 0 | 0
1728 | 62691.18 | 2010-11-12 04:08 | 5672.903 | 7 | 4 | -0.5500188 | 3.560721 | 4.133229 | 3.950995 | 16.64485 | 14.64896 | -6.475449e-05 | 0.179492 | 0 | 0 | 0
1729 | 62721.2 | 2010-11-12 04:08 | 5702.919 | 7 | 4 | -0.5500188 | 3.558455 | 4.133229 | 3.95558 | 16.64485 | 14.66528 | 0 | 0.179492 | 0 | 0 | 0
1730 | 62751.21 | 2010-11-12 04:09 | 5732.934 | 7 | 4 | -0.5496564 | 3.555703 | 4.133229 | 3.960165 | 16.64485 | 14.68159 | -3.237724e-05 | 0.179492 | 0 | 0 | 0
1731 | 62781.23 | 2010-11-12 04:09 | 5762.949 | 7 | 4 | -0.5498376 | 3.552951 | 4.133229 | 3.96475 | 16.64485 | 14.69789 | -3.237724e-05 | 0.179492 | 0 | 0 | 0
1732 | 62811.24 | 2010-11-12 04:10 | 5792.965 | 7 | 4 | -0.5500188 | 3.550199 | 4.133229 | 3.969335 | 16.64485 | 14.71417 | -6.475449e-05 | 0.179492 | 0 | 0 | 0
1733 | 62841.26 | 2010-11-12 04:10 | 5822.98 | 7 | 4 | -0.5498376 | 3.547608 | 4.133229 | 3.97392 | 16.64485 | 14.73044 | -3.237724e-05 | 0.179492 | 0 | 0 | 0
1734 | 62871.27 | 2010-11-12 04:11 | 5852.996 | 7 | 4 | -0.5500188 | 3.544856 | 4.133229 | 3.978505 | 16.64485 | 14.7467 | -6.475449e-05 | 0.179492 | 0 | 0 | 0
1735 | 62901.29 | 2010-11-12 04:11 | 5883.011 | 7 | 4 | -0.5498376 | 3.542104 | 4.133229 | 3.98309 | 16.64485 | 14.76295 | -6.475449e-05 | 0.179492 | 0 | 0 | 0
1736 | 62931.3 | 2010-11-12 04:12 | 5913.026 | 7 | 4 | -0.5500188 | 3.539514 | 4.133229 | 3.987675 | 16.64485 | 14.77918 | -3.237724e-05 | 0.179492 | 0 | 0 | 0
1737 | 62961.32 | 2010-11-12 04:12 | 5943.042 | 7 | 4 | -0.5502 | 3.5366 | 4.133229 | 3.99226 | 16.64485 | 14.79541 | -9.717941e-05 | 0.179492 | 0 | 0 | 0
1738 | 62991.34 | 2010-11-12 04:13 | 5973.057 | 7 | 4 | -0.5500188 | 3.533848 | 4.133229 | 3.996845 | 16.64485 | 14.81161 | -9.713173e-05 | 0.179492 | 0 | 0 | 0
1739 | 63021.35 | 2010-11-12 04:13 | 6003.072 | 7 | 4 | -0.5498376 | 3.531096 | 4.133229 | 4.00143 | 16.64485 | 14.82781 | -6.475449e-05 | 0.179492 | 0 | 0 | 0
1740 | 63051.37 | 2010-11-12 04:14 | 6033.088 | 7 | 4 | -0.5500188 | 3.52802 | 4.133229 | 4.006015 | 16.64485 | 14.84399 | -6.475449e-05 | 0.179492 | 0 | 0 | 0
1741 | 63081.38 | 2010-11-12 04:14 | 6063.103 | 7 | 4 | -0.5496564 | 3.524944 | 4.133229 | 4.0106 | 16.64485 | 14.86016 | -9.713173e-05 | 0.179492 | 0 | 0 | 0
1742 | 63111.4 | 2010-11-12 04:15 | 6093.119 | 7 | 4 | -0.5500188 | 3.521544 | 4.133229 | 4.015185 | 16.64485 | 14.87632 | -6.475449e-05 | 0.179492 | 0 | 0 | 0
1743 | 63141.41 | 2010-11-12 04:15 | 6123.134 | 7 | 4 | -0.5496564 | 3.517659 | 4.133229 | 4.01977 | 16.64485 | 14.89245 | -9.713173e-05 | 0.179492 | 0 | 0 | 0
1744 | 63171.43 | 2010-11-12 04:16 | 6153.149 | 7 | 4 | -0.5500188 | 3.513449 | 4.133229 | 4.024355 | 16.64485 | 14.90857 | -0.000129509 | 0.179492 | 0 | 0 | 0
1745 | 63201.44 | 2010-11-12 04:16 | 6183.165 | 7 | 4 | -0.5498376 | 3.508917 | 4.133229 | 4.02894 | 16.64485 | 14.92467 | -0.000129509 | 0.179492 | 0 | 0 | 0
1746 | 63231.46 | 2010-11-12 04:17 | 6213.18 | 7 | 4 | -0.5500188 | 3.503736 | 4.133229 | 4.033525 | 16.64485 | 14.94075 | -0.000129509 | 0.179492 | 0 | 0 | 0
1747 | 63261.47 | 2010-11-12 04:17 | 6243.195 | 7 | 4 | -0.5502 | 3.497584 | 4.133229 | 4.03811 | 16.64485 | 14.9568 | -0.0001943111 | 0.179492 | 0 | 0 | 0
1748 | 63291.49 | 2010-11-12 04:18 | 6273.211 | 7 | 4 | -0.5498376 | 3.490947 | 4.133229 | 4.042695 | 16.64485 | 14.97282 | -0.0002266407 | 0.179492 | 0 | 0 | 0
1749 | 63321.5 | 2010-11-12 04:18 | 6303.226 | 7 | 4 | -0.5498376 | 3.483014 | 4.133229 | 4.04728 | 16.64485 | 14.98881 | -0.000259018 | 0.179492 | 0 | 0 | 0
1750 | 63351.52 | 2010-11-12 04:19 | 6333.241 | 7 | 4 | -0.5500188 | 3.473624 | 4.133229 | 4.051865 | 16.64485 | 15.00476 | -0.0002913952 | 0.179492 | 0 | 0 | 0
1751 | 63381.53 | 2010-11-12 04:19 | 6363.257 | 7 | 4 | -0.5500188 | 3.462616 | 4.133229 | 4.05645 | 16.64485 | 15.02066 | -0.0003237724 | 0.179492 | 0 | 0 | 0
1752 | 63411.55 | 2010-11-12 04:20 | 6393.272 | 7 | 4 | -0.5498376 | 3.449341 | 4.133229 | 4.061035 | 16.64485 | 15.03651 | -0.0003885269 | 0.179492 | 0 | 0 | 0
1753 | 63441.57 | 2010-11-12 04:20 | 6423.287 | 7 | 4 | -0.5498376 | 3.433152 | 4.133229 | 4.06562 | 16.64485 | 15.05229 | -0.0004209042 | 0.179492 | 0 | 0 | 0
1754 | 63471.58 | 2010-11-12 04:21 | 6453.303 | 7 | 4 | -0.5500188 | 3.413563 | 4.133229 | 4.070205 | 16.64485 | 15.06799 | -0.0005180359 | 0.179492 | 0 | 0 | 0
1755 | 63501.6 | 2010-11-12 04:21 | 6483.318 | 7 | 4 | -0.5500188 | 3.389927 | 4.133229 | 4.07479 | 16.64485 | 15.08359 | -0.0006799698 | 0.179492 | 0 | 0 | 0
1756 | 63531.61 | 2010-11-12 04:22 | 6513.334 | 7 | 4 | -0.5498376 | 3.361597 | 4.133229 | 4.079375 | 16.64485 | 15.09907 | -0.0008094311 | 0.179492 | 0 | 0 | 0
1757 | 63561.63 | 2010-11-12 04:22 | 6543.349 | 7 | 4 | -0.5502 | 3.3276 | 4.133229 | 4.08396 | 16.64485 | 15.1144 | -0.001003742 | 0.179492 | 0 | 0 | 0
1758 | 63591.64 | 2010-11-12 04:23 | 6573.364 | 7 | 4 | -0.5498376 | 3.286641 | 4.133229 | 4.088545 | 16.64485 | 15.12957 | -0.001230335 | 0.179492 | 0 | 0 | 0
1759 | 63621.66 | 2010-11-12 04:23 | 6603.38 | 7 | 4 | -0.5500188 | 3.237265 | 4.133229 | 4.09313 | 16.64485 | 15.14453 | -0.001457024 | 0.179492 | 0 | 0 | 0
1760 | 63651.67 | 2010-11-12 04:24 | 6633.395 | 7 | 4 | -0.5498376 | 3.175908 | 4.133229 | 4.097715 | 16.64485 | 15.15924 | -0.00184555 | 0.179492 | 0 | 0 | 0
1761 | 63681.69 | 2010-11-12 04:24 | 6663.41 | 7 | 4 | -0.5500188 | 3.097392 | 4.133229 | 4.1023 | 16.64485 | 15.17363 | -0.002396011 | 0.179492 | 0 | 0 | 0
1762 | 63708.89 | 2010-11-12 04:25 | 6690.614 | 7 | 4 | -0.5498376 | 2.997344 | 4.133229 | 4.106456 | 16.64485 | 15.18631 | -0.003626347 | 0.179492 | 0 | 0 | 0
1763 | 63726.42 | 2010-11-12 04:25 | 6708.144 | 7 | 4 | -0.5500188 | 2.897134 | 4.133229 | 4.109134 | 16.64485 | 15.19421 | -0.005180502 | 0.179492 | 0 | 0 | 0
1764 | 63739.97 | 2010-11-12 04:25 | 6721.691 | 7 | 4 | -0.5498376 | 2.796924 | 4.133229 | 4.111203 | 16.64485 | 15.2001 | -0.006281328 | 0.179492 | 0 | 0 | 0
1765 | 63752.16 | 2010-11-12 04:26 | 6733.879 | 7 | 4 | -0.5498376 | 2.699951 | 4.133229 | 4.113065 | 16.64485 | 15.20522 | -0.006313705 | 0.179492 | 0 | 0 | 0
1766 | 63812.17 | 2010-11-12 04:27 | 60.0151 | 8 | 4 | 0 | 3.193554 | 4.133229 | 4.113065 | 16.64485 | 15.20522 | 0.0009713173 | 0.179492 | 0 | 0 | 0
1767 | 63812.36 | 2010-11-12 04:27 | 0.1874138 | 9 | 4 | 0.0002955204 | 3.193554 | 4.133229 | 4.113065 | 16.64485 | 15.20522 | 0 | 0.1814375 | 0 | 0 | 0
1768 | 63817.19 | 2010-11-12 04:27 | 5.015482 | 9 | 4 | 0.004463196 | 3.201487 | 4.133235 | 4.113065 | 16.64487 | 15.20522 | 0.00093894 | 0.1814375 | 0 | 0 | 0
1769 | 63847.22 | 2010-11-12 04:27 | 30.01535 | 1 | 5 | 0 | 3.227713 | 4.133235 | 4.113065 | 16.64487 | 15.20522 | 0.0005828381 | 0.1814375 | 0 | 0 | 0
1770 | 63877.23 | 2010-11-12 04:28 | 60.03084 | 1 | 5 | 0 | 3.246816 | 4.133235 | 4.113065 | 16.64487 | 15.20522 | 0.0004209042 | 0.1814375 | 0 | 0 | 0
1771 | 63907.25 | 2010-11-12 04:28 | 90.04622 | 1 | 5 | 0 | 3.26171 | 4.133235 | 4.113065 | 16.64487 | 15.20522 | 0.0003561497 | 0.1814375 | 0 | 0 | 0
1772 | 63937.22 | 2010-11-12 04:29 | 120.0147 | 1 | 5 | 0 | 3.273528 | 4.133235 | 4.113065 | 16.64487 | 15.20522 | 0.0002913952 | 0.1814375 | 0 | 0 | 0
1773 | 63967.23 | 2010-11-12 04:29 | 30.0155 | 2 | 5 | 0.5506098 | 3.532714 | 4.137824 | 4.113065 | 16.66084 | 15.20522 | 0.002266455 | 0.1814375 | 0 | 0 | 0
1774 | 63997.25 | 2010-11-12 04:30 | 60.03074 | 2 | 5 | 0.5502474 | 3.598118 | 4.142412 | 4.113065 | 16.67721 | 15.20522 | 0.001424646 | 0.1814375 | 0 | 0 | 0
1775 | 64027.26 | 2010-11-12 04:30 | 90.04609 | 2 | 5 | 0.5504286 | 3.64539 | 4.147 | 4.113065 | 16.69383 | 15.20522 | 0.001133251 | 0.1814375 | 0 | 0 | 0
1776 | 64057.28 | 2010-11-12 04:31 | 120.0615 | 2 | 5 | 0.5502474 | 3.682463 | 4.151588 | 4.113065 | 16.71065 | 15.20522 | 0.0008741856 | 0.1814375 | 0 | 0 | 0
1777 | 64087.29 | 2010-11-12 04:31 | 150.077 | 2 | 5 | 0.5502474 | 3.71306 | 4.156177 | 4.113065 | 16.72762 | 15.20522 | 0.0007447243 | 0.1814375 | 0 | 0 | 0
1778 | 64117.31 | 2010-11-12 04:32 | 180.0922 | 2 | 5 | 0.5502474 | 3.738962 | 4.160765 | 4.113065 | 16.74471 | 15.20522 | 0.0006799221 | 0.1814375 | 0 | 0 | 0
1779 | 64147.32 | 2010-11-12 04:32 | 210.1076 | 2 | 5 | 0.5502474 | 3.760979 | 4.165353 | 4.113065 | 16.76192 | 15.20522 | 0.0005504132 | 0.1814375 | 0 | 0 | 0
1780 | 64177.34 | 2010-11-12 04:33 | 240.1229 | 2 | 5 | 0.5502474 | 3.779921 | 4.169941 | 4.113065 | 16.77922 | 15.20522 | 0.0004209042 | 0.1814375 | 0 | 0 | 0
1781 | 64207.35 | 2010-11-12 04:33 | 270.1383 | 2 | 5 | 0.5500662 | 3.795786 | 4.17453 | 4.113065 | 16.7966 | 15.20522 | 0.0003885269 | 0.1814375 | 0 | 0 | 0
1782 | 64237.37 | 2010-11-12 04:34 | 300.154 | 2 | 5 | 0.5500662 | 3.807766 | 4.179118 | 4.113065 | 16.81405 | 15.20522 | 0.000259018 | 0.1814375 | 0 | 0 | 0
1783 | 64267.39 | 2010-11-12 04:34 | 330.169 | 2 | 5 | 0.5502474 | 3.81586 | 4.183706 | 4.113065 | 16.83154 | 15.20522 | 0.0002266407 | 0.1814375 | 0 | 0 | 0
1784 | 64297.4 | 2010-11-12 04:35 | 360.1844 | 2 | 5 | 0.5504286 | 3.820717 | 4.188295 | 4.113065 | 16.84906 | 15.20522 | 0.000129509 | 0.1814375 | 0 | 0 | 0
1785 | 64327.42 | 2010-11-12 04:35 | 390.1997 | 2 | 5 | 0.5502474 | 3.824279 | 4.192883 | 4.113065 | 16.8666 | 15.20522 | 6.475449e-05 | 0.1814375 | 0 | 0 | 0
1786 | 64357.43 | 2010-11-12 04:36 | 420.2151 | 2 | 5 | 0.5500662 | 3.827516 | 4.197471 | 4.113065 | 16.88415 | 15.20522 | 9.713173e-05 | 0.1814375 | 0 | 0 | 0
1787 | 64387.45 | 2010-11-12 04:36 | 450.2305 | 2 | 5 | 0.5502474 | 3.830431 | 4.20206 | 4.113065 | 16.90172 | 15.20522 | 6.475449e-05 | 0.1814375 | 0 | 0 | 0
1788 | 64417.46 | 2010-11-12 04:37 | 480.2458 | 2 | 5 | 0.5502474 | 3.833344 | 4.206648 | 4.113065 | 16.91931 | 15.20522 | 9.713173e-05 | 0.1814375 | 0 | 0 | 0
1789 | 64447.48 | 2010-11-12 04:37 | 510.2614 | 2 | 5 | 0.5502474 | 3.836097 | 4.211236 | 4.113065 | 16.9369 | 15.20522 | 6.475449e-05 | 0.1814375 | 0 | 0 | 0
1790 | 64477.49 | 2010-11-12 04:38 | 540.2766 | 2 | 5 | 0.5502474 | 3.838849 | 4.215825 | 4.113065 | 16.95451 | 15.20522 | 6.475449e-05 | 0.1814375 | 0 | 0 | 0
1791 | 64507.51 | 2010-11-12 04:38 | 570.2919 | 2 | 5 | 0.5502474 | 3.841439 | 4.220413 | 4.113065 | 16.97213 | 15.20522 | 6.475449e-05 | 0.1814375 | 0 | 0 | 0
1792 | 64537.52 | 2010-11-12 04:39 | 600.3073 | 2 | 5 | 0.5502474 | 3.844029 | 4.225001 | 4.113065 | 16.98976 | 15.20522 | 6.475449e-05 | 0.1814375 | 0 | 0 | 0
1793 | 64567.54 | 2010-11-12 04:39 | 630.3227 | 2 | 5 | 0.5502474 | 3.846619 | 4.22959 | 4.113065 | 17.0074 | 15.20522 | 6.475449e-05 | 0.1814375 | 0 | 0 | 0
1794 | 64597.55 | 2010-11-12 04:40 | 660.3382 | 2 | 5 | 0.5502474 | 3.849048 | 4.234178 | 4.113065 | 17.02506 | 15.20522 | 3.237724e-05 | 0.1814375 | 0 | 0 | 0
1795 | 64627.57 | 2010-11-12 04:40 | 690.3534 | 2 | 5 | 0.5502474 | 3.8518 | 4.238766 | 4.113065 | 17.04273 | 15.20522 | 9.713173e-05 | 0.1814375 | 0 | 0 | 0
1796 | 64657.58 | 2010-11-12 04:41 | 720.3688 | 2 | 5 | 0.5504286 | 3.854228 | 4.243355 | 4.113065 | 17.0604 | 15.20522 | 0.000129509 | 0.1814375 | 0 | 0 | 0
1797 | 64687.6 | 2010-11-12 04:41 | 750.3841 | 2 | 5 | 0.5504286 | 3.856818 | 4.247943 | 4.113065 | 17.07809 | 15.20522 | 0.000129509 | 0.1814375 | 0 | 0 | 0
1798 | 64717.62 | 2010-11-12 04:42 | 780.4 | 2 | 5 | 0.5504286 | 3.859409 | 4.252531 | 4.113065 | 17.0958 | 15.20522 | 6.475449e-05 | 0.1814375 | 0 | 0 | 0
1799 | 64747.63 | 2010-11-12 04:42 | 810.4149 | 2 | 5 | 0.5502474 | 3.861999 | 4.25712 | 4.113065 | 17.11351 | 15.20522 | 3.237724e-05 | 0.1814375 | 0 | 0 | 0
1800 | 64777.65 | 2010-11-12 04:43 | 840.4303 | 2 | 5 | 0.5502474 | 3.864913 | 4.261707 | 4.113065 | 17.13123 | 15.20522 | 9.713173e-05 | 0.1814375 | 0 | 0 | 0
1801 | 64807.66 | 2010-11-12 04:43 | 870.4456 | 2 | 5 | 0.5500662 | 3.867665 | 4.266294 | 4.113065 | 17.14897 | 15.20522 | 9.713173e-05 | 0.1814375 | 0 | 0 | 0
1802 | 64837.68 | 2010-11-12 04:44 | 900.4611 | 2 | 5 | 0.5502474 | 3.870903 | 4.270882 | 4.113065 | 17.16672 | 15.20522 | 0.000129509 | 0.1814375 | 0 | 0 | 0
1803 | 64867.69 | 2010-11-12 04:44 | 930.4763 | 2 | 5 | 0.5500662 | 3.873655 | 4.275471 | 4.113065 | 17.18449 | 15.20522 | 6.475449e-05 | 0.1814375 | 0 | 0 | 0
1804 | 64897.71 | 2010-11-12 04:45 | 960.4917 | 2 | 5 | 0.5504286 | 3.876893 | 4.280059 | 4.113065 | 17.20227 | 15.20522 | 9.713173e-05 | 0.1814375 | 0 | 0 | 0
1805 | 64927.72 | 2010-11-12 04:45 | 990.5071 | 2 | 5 | 0.5504286 | 3.880131 | 4.284647 | 4.113065 | 17.22007 | 15.20522 | 9.713173e-05 | 0.1814375 | 0 | 0 | 0
1806 | 64957.74 | 2010-11-12 04:46 | 1020.523 | 2 | 5 | 0.549885 | 3.883368 | 4.289235 | 4.113065 | 17.23788 | 15.20522 | 6.475449e-05 | 0.1814375 | 0 | 0 | 0
1807 | 64987.75 | 2010-11-12 04:46 | 1050.538 | 2 | 5 | 0.5504286 | 3.886606 | 4.293824 | 4.113065 | 17.2557 | 15.20522 | 9.713173e-05 | 0.1814375 | 0 | 0 | 0
1808 | 65017.77 | 2010-11-12 04:47 | 1080.553 | 2 | 5 | 0.5500662 | 3.88952 | 4.298412 | 4.113065 | 17.27354 | 15.20522 | 0 | 0.1814375 | 0 | 0 | 0
1809 | 65047.78 | 2010-11-12 04:47 | 1110.569 | 2 | 5 | 0.5504286 | 3.89292 | 4.303 | 4.113065 | 17.2914 | 15.20522 | 9.713173e-05 | 0.1814375 | 0 | 0 | 0
1810 | 65077.8 | 2010-11-12 04:48 | 1140.584 | 2 | 5 | 0.5506098 | 3.895996 | 4.307589 | 4.113065 | 17.30926 | 15.20522 | 0.000129509 | 0.1814375 | 0 | 0 | 0
1811 | 65107.82 | 2010-11-12 04:48 | 1170.599 | 2 | 5 | 0.5504286 | 3.89891 | 4.312177 | 4.113065 | 17.32715 | 15.20522 | 6.475449e-05 | 0.1814375 | 0 | 0 | 0
1812 | 65137.83 | 2010-11-12 04:49 | 1200.615 | 2 | 5 | 0.5500662 | 3.901986 | 4.316765 | 4.113065 | 17.34504 | 15.20522 | 9.713173e-05 | 0.1814375 | 0 | 0 | 0
1813 | 65167.85 | 2010-11-12 04:49 | 1230.63 | 2 | 5 | 0.5504286 | 3.9049 | 4.321354 | 4.113065 | 17.36296 | 15.20522 | 6.475449e-05 | 0.1814375 | 0 | 0 | 0
1814 | 65197.86 | 2010-11-12 04:50 | 1260.646 | 2 | 5 | 0.5504286 | 3.907814 | 4.325942 | 4.113065 | 17.38088 | 15.20522 | 6.480217e-05 | 0.1814375 | 0 | 0 | 0
1815 | 65227.88 | 2010-11-12 04:50 | 1290.661 | 2 | 5 | 0.5504286 | 3.910566 | 4.33053 | 4.113065 | 17.39881 | 15.20522 | 3.237724e-05 | 0.1814375 | 0 | 0 | 0
1816 | 65257.89 | 2010-11-12 04:51 | 1320.676 | 2 | 5 | 0.5500662 | 3.912994 | 4.335119 | 4.113065 | 17.41676 | 15.20522 | 3.237724e-05 | 0.1814375 | 0 | 0 | 0
1817 | 65287.91 | 2010-11-12 04:51 | 1350.692 | 2 | 5 | 0.5502474 | 3.915585 | 4.339707 | 4.113065 | 17.43472 | 15.20522 | 3.237724e-05 | 0.1814375 | 0 | 0 | 0
1818 | 65317.92 | 2010-11-12 04:52 | 1380.707 | 2 | 5 | 0.5502474 | 3.918013 | 4.344295 | 4.113065 | 17.4527 | 15.20522 | 3.237724e-05 | 0.1814375 | 0 | 0 | 0
1819 | 65347.94 | 2010-11-12 04:52 | 1410.722 | 2 | 5 | 0.5504286 | 3.920441 | 4.348884 | 4.113065 | 17.47068 | 15.20522 | 9.713173e-05 | 0.1814375 | 0 | 0 | 0
1820 | 65377.95 | 2010-11-12 04:53 | 1440.738 | 2 | 5 | 0.5504286 | 3.922222 | 4.353472 | 4.113065 | 17.48867 | 15.20522 | 3.237724e-05 | 0.1814375 | 0 | 0 | 0
1821 | 65407.97 | 2010-11-12 04:53 | 1470.753 | 2 | 5 | 0.5502474 | 3.924165 | 4.358061 | 4.113065 | 17.50667 | 15.20522 | 3.237724e-05 | 0.1814375 | 0 | 0 | 0
1822 | 65437.98 | 2010-11-12 04:54 | 1500.768 | 2 | 5 | 0.5502474 | 3.925946 | 4.362649 | 4.113065 | 17.52468 | 15.20522 | 3.237724e-05 | 0.1814375 | 0 | 0 | 0
1823 | 65468 | 2010-11-12 04:54 | 1530.784 | 2 | 5 | 0.5504286 | 3.927727 | 4.367237 | 4.113065 | 17.5427 | 15.20522 | 6.475449e-05 | 0.1814375 | 0 | 0 | 0
1824 | 65498.02 | 2010-11-12 04:55 | 1560.799 | 2 | 5 | 0.5502474 | 3.929022 | 4.371825 | 4.113065 | 17.56072 | 15.20522 | 0 | 0.1814375 | 0 | 0 | 0
1825 | 65528.03 | 2010-11-12 04:55 | 1590.814 | 2 | 5 | 0.5502474 | 3.93064 | 4.376414 | 4.113065 | 17.57876 | 15.20522 | 3.237724e-05 | 0.1814375 | 0 | 0 | 0
1826 | 65558.05 | 2010-11-12 04:56 | 1620.83 | 2 | 5 | 0.5502474 | 3.932097 | 4.381002 | 4.113065 | 17.5968 | 15.20522 | 6.475449e-05 | 0.1814375 | 0 | 0 | 0
1827 | 65588.06 | 2010-11-12 04:56 | 1650.845 | 2 | 5 | 0.5504286 | 3.933393 | 4.385591 | 4.113065 | 17.61484 | 15.20522 | 3.237724e-05 | 0.1814375 | 0 | 0 | 0
1828 | 65618.08 | 2010-11-12 04:57 | 1680.86 | 2 | 5 | 0.5502474 | 3.934526 | 4.390179 | 4.113065 | 17.63289 | 15.20522 | 0 | 0.1814375 | 0 | 0 | 0
1829 | 65648.09 | 2010-11-12 04:57 | 1710.876 | 2 | 5 | 0.5504286 | 3.935821 | 4.394767 | 4.113065 | 17.65095 | 15.20522 | 3.237724e-05 | 0.1814375 | 0 | 0 | 0
1830 | 65678.11 | 2010-11-12 04:58 | 1740.891 | 2 | 5 | 0.5502474 | 3.936792 | 4.399356 | 4.113065 | 17.66901 | 15.20522 | 0 | 0.1814375 | 0 | 0 | 0
1831 | 65708.12 | 2010-11-12 04:58 | 1770.907 | 2 | 5 | 0.5504286 | 3.938249 | 4.403944 | 4.113065 | 17.68707 | 15.20522 | 6.475449e-05 | 0.1814375 | 0 | 0 | 0
1832 | 65738.14 | 2010-11-12 04:59 | 1800.922 | 2 | 5 | 0.5504286 | 3.939059 | 4.408532 | 4.113065 | 17.70515 | 15.20522 | -3.237724e-05 | 0.1814375 | 0 | 0 | 0
1833 | 65768.15 | 2010-11-12 04:59 | 1830.937 | 2 | 5 | 0.5504286 | 3.940354 | 4.413121 | 4.113065 | 17.72322 | 15.20522 | 3.237724e-05 | 0.1814375 | 0 | 0 | 0
1834 | 65798.17 | 2010-11-12 05:00 | 1860.953 | 2 | 5 | 0.5502474 | 3.941487 | 4.417709 | 4.113065 | 17.74131 | 15.20522 | 3.237724e-05 | 0.1814375 | 0 | 0 | 0
1835 | 65828.18 | 2010-11-12 05:00 | 1890.968 | 2 | 5 | 0.5504286 | 3.942458 | 4.422297 | 4.113065 | 17.75939 | 15.20522 | 0 | 0.1814375 | 0 | 0 | 0
1836 | 65858.2 | 2010-11-12 05:01 | 1920.983 | 2 | 5 | 0.5502474 | 3.943592 | 4.426886 | 4.113065 | 17.77748 | 15.20522 | 3.237724e-05 | 0.1814375 | 0 | 0 | 0
1837 | 65888.22 | 2010-11-12 05:01 | 1950.999 | 2 | 5 | 0.5504286 | 3.944887 | 4.431474 | 4.113065 | 17.79558 | 15.20522 | 6.475449e-05 | 0.1814375 | 0 | 0 | 0
1838 | 65918.23 | 2010-11-12 05:02 | 1981.014 | 2 | 5 | 0.5502474 | 3.94602 | 4.436062 | 4.113065 | 17.81368 | 15.20522 | 3.237724e-05 | 0.1814375 | 0 | 0 | 0
1839 | 65948.25 | 2010-11-12 05:02 | 2011.029 | 2 | 5 | 0.5504286 | 3.946991 | 4.440651 | 4.113065 | 17.83179 | 15.20522 | 0 | 0.1814375 | 0 | 0 | 0
1840 | 65978.26 | 2010-11-12 05:03 | 2041.045 | 2 | 5 | 0.5502474 | 3.948287 | 4.445239 | 4.113065 | 17.84991 | 15.20522 | 3.237724e-05 | 0.1814375 | 0 | 0 | 0
1841 | 66008.28 | 2010-11-12 05:03 | 2071.06 | 2 | 5 | 0.5502474 | 3.94942 | 4.449827 | 4.113065 | 17.86802 | 15.20522 | 0 | 0.1814375 | 0 | 0 | 0
1842 | 66038.29 | 2010-11-12 05:04 | 2101.076 | 2 | 5 | 0.5504286 | 3.950715 | 4.454416 | 4.113065 | 17.88615 | 15.20522 | 3.237724e-05 | 0.1814375 | 0 | 0 | 0
1843 | 66068.31 | 2010-11-12 05:04 | 2131.091 | 2 | 5 | 0.5504286 | 3.951848 | 4.459004 | 4.113065 | 17.90428 | 15.20522 | 3.237724e-05 | 0.1814375 | 0 | 0 | 0
1844 | 66098.32 | 2010-11-12 05:05 | 2161.106 | 2 | 5 | 0.5504286 | 3.953305 | 4.463593 | 4.113065 | 17.92242 | 15.20522 | 3.237724e-05 | 0.1814375 | 0 | 0 | 0
1845 | 66128.34 | 2010-11-12 05:05 | 2191.122 | 2 | 5 | 0.5502474 | 3.954438 | 4.468181 | 4.113065 | 17.94056 | 15.20522 | 3.237724e-05 | 0.1814375 | 0 | 0 | 0
1846 | 66158.35 | 2010-11-12 05:06 | 2221.137 | 2 | 5 | 0.5502474 | 3.955733 | 4.472769 | 4.113065 | 17.9587 | 15.20522 | 6.475449e-05 | 0.1814375 | 0 | 0 | 0
1847 | 66188.37 | 2010-11-12 05:06 | 2251.152 | 2 | 5 | 0.5502474 | 3.957029 | 4.477358 | 4.113065 | 17.97686 | 15.20522 | 3.237724e-05 | 0.1814375 | 0 | 0 | 0
1848 | 66218.38 | 2010-11-12 05:07 | 2281.168 | 2 | 5 | 0.5502474 | 3.958162 | 4.481946 | 4.113065 | 17.99502 | 15.20522 | 0 | 0.1814375 | 0 | 0 | 0
1849 | 66248.4 | 2010-11-12 05:07 | 2311.183 | 2 | 5 | 0.5502474 | 3.959295 | 4.486535 | 4.113065 | 18.01318 | 15.20522 | -3.237724e-05 | 0.1814375 | 0 | 0 | 0
1850 | 66278.41 | 2010-11-12 05:08 | 2341.198 | 2 | 5 | 0.5500662 | 3.96059 | 4.491123 | 4.113065 | 18.03135 | 15.20522 | -3.237724e-05 | 0.1814375 | 0 | 0 | 0
1851 | 66308.43 | 2010-11-12 05:08 | 2371.214 | 2 | 5 | 0.5504286 | 3.962209 | 4.495712 | 4.113065 | 18.04953 | 15.20522 | 3.237724e-05 | 0.1814375 | 0 | 0 | 0
1852 | 66338.45 | 2010-11-12 05:09 | 2401.229 | 2 | 5 | 0.5504286 | 3.963666 | 4.5003 | 4.113065 | 18.06771 | 15.20522 | 6.475449e-05 | 0.1814375 | 0 | 0 | 0
1853 | 66368.46 | 2010-11-12 05:09 | 2431.245 | 2 | 5 | 0.5506098 | 3.965123 | 4.504889 | 4.113065 | 18.0859 | 15.20522 | 6.475449e-05 | 0.1814375 | 0 | 0 | 0
1854 | 66398.48 | 2010-11-12 05:10 | 2461.26 | 2 | 5 | 0.5502474 | 3.966256 | 4.509477 | 4.113065 | 18.1041 | 15.20522 | 0 | 0.1814375 | 0 | 0 | 0
1855 | 66428.49 | 2010-11-12 05:10 | 2491.275 | 2 | 5 | 0.5504286 | 3.967551 | 4.514066 | 4.113065 | 18.1223 | 15.20522 | 3.237724e-05 | 0.1814375 | 0 | 0 | 0
1856 | 66458.51 | 2010-11-12 05:11 | 2521.29 | 2 | 5 | 0.5502474 | 3.969008 | 4.518654 | 4.113065 | 18.14051 | 15.20522 | 3.237724e-05 | 0.1814375 | 0 | 0 | 0
1857 | 66488.52 | 2010-11-12 05:11 | 2551.306 | 2 | 5 | 0.5504286 | 3.970465 | 4.523243 | 4.113065 | 18.15873 | 15.20522 | 3.237724e-05 | 0.1814375 | 0 | 0 | 0
1858 | 66518.54 | 2010-11-12 05:12 | 2581.321 | 2 | 5 | 0.5504286 | 3.971761 | 4.527831 | 4.113065 | 18.17695 | 15.20522 | -3.237724e-05 | 0.1814375 | 0 | 0 | 0
1859 | 66548.55 | 2010-11-12 05:12 | 2611.336 | 2 | 5 | 0.5502474 | 3.973217 | 4.53242 | 4.113065 | 18.19518 | 15.20522 | 3.237724e-05 | 0.1814375 | 0 | 0 | 0
1860 | 66578.57 | 2010-11-12 05:13 | 2641.352 | 2 | 5 | 0.5504286 | 3.974836 | 4.537008 | 4.113065 | 18.21341 | 15.20522 | 6.475449e-05 | 0.1814375 | 0 | 0 | 0
1861 | 66608.58 | 2010-11-12 05:13 | 2671.367 | 2 | 5 | 0.5502474 | 3.976294 | 4.541597 | 4.113065 | 18.23165 | 15.20522 | 3.237724e-05 | 0.1814375 | 0 | 0 | 0
1862 | 66638.6 | 2010-11-12 05:14 | 2701.383 | 2 | 5 | 0.5502474 | 3.977589 | 4.546186 | 4.113065 | 18.2499 | 15.20522 | 3.237724e-05 | 0.1814375 | 0 | 0 | 0
1863 | 66668.61 | 2010-11-12 05:14 | 2731.398 | 2 | 5 | 0.5504286 | 3.979208 | 4.550774 | 4.113065 | 18.26816 | 15.20522 | 3.237724e-05 | 0.1814375 | 0 | 0 | 0
1864 | 66698.63 | 2010-11-12 05:15 | 2761.413 | 2 | 5 | 0.5502474 | 3.980503 | 4.555363 | 4.113065 | 18.28642 | 15.20522 | 0 | 0.1814375 | 0 | 0 | 0
1865 | 66728.64 | 2010-11-12 05:15 | 2791.428 | 2 | 5 | 0.5502474 | 3.982283 | 4.559951 | 4.113065 | 18.30469 | 15.20522 | 6.475449e-05 | 0.1814375 | 0 | 0 | 0
1866 | 66758.66 | 2010-11-12 05:16 | 2821.444 | 2 | 5 | 0.5502474 | 3.983578 | 4.564539 | 4.113065 | 18.32296 | 15.20522 | 3.237724e-05 | 0.1814375 | 0 | 0 | 0
1867 | 66788.68 | 2010-11-12 05:16 | 2851.459 | 2 | 5 | 0.5504286 | 3.985359 | 4.569128 | 4.113065 | 18.34125 | 15.20522 | 6.475449e-05 | 0.1814375 | 0 | 0 | 0
1868 | 66818.69 | 2010-11-12 05:17 | 2881.474 | 2 | 5 | 0.5502474 | 3.986816 | 4.573716 | 4.113065 | 18.35954 | 15.20522 | 0 | 0.1814375 | 0 | 0 | 0
1869 | 66848.71 | 2010-11-12 05:17 | 2911.49 | 2 | 5 | 0.5504286 | 3.988435 | 4.578305 | 4.113065 | 18.37784 | 15.20522 | 3.237724e-05 | 0.1814375 | 0 | 0 | 0
1870 | 66878.72 | 2010-11-12 05:18 | 2941.505 | 2 | 5 | 0.5502474 | 3.989892 | 4.582893 | 4.113065 | 18.39614 | 15.20522 | 0 | 0.1814375 | 0 | 0 | 0
1871 | 66908.74 | 2010-11-12 05:18 | 2971.52 | 2 | 5 | 0.5502474 | 3.991511 | 4.587482 | 4.113065 | 18.41445 | 15.20522 | 3.237724e-05 | 0.1814375 | 0 | 0 | 0
1872 | 66938.75 | 2010-11-12 05:19 | 3001.536 | 2 | 5 | 0.5504286 | 3.993292 | 4.59207 | 4.113065 | 18.43277 | 15.20522 | 6.475449e-05 | 0.1814375 | 0 | 0 | 0
1873 | 66968.77 | 2010-11-12 05:19 | 3031.551 | 2 | 5 | 0.5504286 | 3.994749 | 4.596659 | 4.113065 | 18.4511 | 15.20522 | 3.237724e-05 | 0.1814375 | 0 | 0 | 0
1874 | 66998.78 | 2010-11-12 05:20 | 3061.566 | 2 | 5 | 0.5506098 | 3.996692 | 4.601247 | 4.113065 | 18.46943 | 15.20522 | 9.713173e-05 | 0.1814375 | 0 | 0 | 0
1875 | 67028.8 | 2010-11-12 05:20 | 3091.581 | 2 | 5 | 0.5504286 | 3.997987 | 4.605836 | 4.113065 | 18.48777 | 15.20522 | 3.237724e-05 | 0.1814375 | 0 | 0 | 0
1876 | 67058.81 | 2010-11-12 05:21 | 3121.597 | 2 | 5 | 0.5504286 | 3.999606 | 4.610424 | 4.113065 | 18.50612 | 15.20522 | 0 | 0.1814375 | 0 | 0 | 0
1877 | 67088.83 | 2010-11-12 05:21 | 3151.612 | 2 | 5 | 0.5504286 | 4.001387 | 4.615013 | 4.113065 | 18.52448 | 15.20522 | 9.717941e-05 | 0.1814375 | 0 | 0 | 0
1878 | 67118.84 | 2010-11-12 05:22 | 3181.628 | 2 | 5 | 0.5504286 | 4.003006 | 4.619601 | 4.113065 | 18.54284 | 15.20522 | 9.717941e-05 | 0.1814375 | 0 | 0 | 0
1879 | 67148.85 | 2010-11-12 05:22 | 3211.63 | 2 | 5 | 0.5502474 | 4.004462 | 4.624188 | 4.113065 | 18.5612 | 15.20522 | 3.232956e-05 | 0.1814375 | 0 | 0 | 0
1880 | 67178.86 | 2010-11-12 05:23 | 3241.642 | 2 | 5 | 0.5500662 | 4.006243 | 4.628776 | 4.113065 | 18.57958 | 15.20522 | 3.242493e-05 | 0.1814375 | 0 | 0 | 0
1881 | 67208.87 | 2010-11-12 05:23 | 3271.658 | 2 | 5 | 0.5504286 | 4.008024 | 4.633364 | 4.113065 | 18.59797 | 15.20522 | 6.475449e-05 | 0.1814375 | 0 | 0 | 0
1882 | 67238.89 | 2010-11-12 05:24 | 3301.673 | 2 | 5 | 0.5504286 | 4.009805 | 4.637953 | 4.113065 | 18.61636 | 15.20522 | 6.475449e-05 | 0.1814375 | 0 | 0 | 0
1883 | 67268.9 | 2010-11-12 05:24 | 3331.688 | 2 | 5 | 0.5502474 | 4.011424 | 4.642541 | 4.113065 | 18.63476 | 15.20522 | 6.475449e-05 | 0.1814375 | 0 | 0 | 0
1884 | 67298.92 | 2010-11-12 05:25 | 3361.704 | 2 | 5 | 0.5502474 | 4.013366 | 4.64713 | 4.113065 | 18.65317 | 15.20522 | 9.708405e-05 | 0.1814375 | 0 | 0 | 0
1885 | 67328.94 | 2010-11-12 05:25 | 3391.719 | 2 | 5 | 0.5506098 | 4.015147 | 4.651718 | 4.113065 | 18.67159 | 15.20522 | 6.475449e-05 | 0.1814375 | 0 | 0 | 0
1886 | 67358.95 | 2010-11-12 05:26 | 3421.734 | 2 | 5 | 0.5504286 | 4.016766 | 4.656307 | 4.113065 | 18.69002 | 15.20522 | 0 | 0.1814375 | 0 | 0 | 0
1887 | 67388.97 | 2010-11-12 05:26 | 3451.75 | 2 | 5 | 0.5504286 | 4.018547 | 4.660896 | 4.113065 | 18.70846 | 15.20522 | 3.232956e-05 | 0.1814375 | 0 | 0 | 0
1888 | 67418.98 | 2010-11-12 05:27 | 3481.765 | 2 | 5 | 0.5504286 | 4.02049 | 4.665484 | 4.113065 | 18.7269 | 15.20522 | 6.475449e-05 | 0.1814375 | 0 | 0 | 0
1889 | 67449 | 2010-11-12 05:27 | 3511.78 | 2 | 5 | 0.5504286 | 4.02227 | 4.670073 | 4.113065 | 18.74535 | 15.20522 | 3.232956e-05 | 0.1814375 | 0 | 0 | 0
1890 | 67479.01 | 2010-11-12 05:28 | 3541.796 | 2 | 5 | 0.5500662 | 4.024213 | 4.674661 | 4.113065 | 18.76381 | 15.20522 | 3.232956e-05 | 0.1814375 | 0 | 0 | 0
1891 | 67509.03 | 2010-11-12 05:28 | 3571.811 | 2 | 5 | 0.5506098 | 4.026318 | 4.67925 | 4.113065 | 18.78228 | 15.20522 | 0.000129509 | 0.1814375 | 0 | 0 | 0
1892 | 67539.04 | 2010-11-12 05:29 | 3601.826 | 2 | 5 | 0.5502474 | 4.028098 | 4.683838 | 4.113065 | 18.80076 | 15.20522 | 9.708405e-05 | 0.1814375 | 0 | 0 | 0
1893 | 67569.06 | 2010-11-12 05:29 | 3631.842 | 2 | 5 | 0.5504286 | 4.029879 | 4.688427 | 4.113065 | 18.81925 | 15.20522 | 6.475449e-05 | 0.1814375 | 0 | 0 | 0
1894 | 67599.07 | 2010-11-12 05:30 | 3661.857 | 2 | 5 | 0.5506098 | 4.031984 | 4.693015 | 4.113065 | 18.83774 | 15.20522 | 6.475449e-05 | 0.1814375 | 0 | 0 | 0
1895 | 67629.09 | 2010-11-12 05:30 | 3691.872 | 2 | 5 | 0.5502474 | 4.033764 | 4.697604 | 4.113065 | 18.85625 | 15.20522 | 3.232956e-05 | 0.1814375 | 0 | 0 | 0
1896 | 67659.1 | 2010-11-12 05:31 | 3721.887 | 2 | 5 | 0.5506098 | 4.036031 | 4.702192 | 4.113065 | 18.87476 | 15.20522 | 3.232956e-05 | 0.1814375 | 0 | 0 | 0
1897 | 67689.12 | 2010-11-12 05:31 | 3751.903 | 2 | 5 | 0.5502474 | 4.037973 | 4.706781 | 4.113065 | 18.89329 | 15.20522 | 3.232956e-05 | 0.1814375 | 0 | 0 | 0
1898 | 67719.13 | 2010-11-12 05:32 | 3781.918 | 2 | 5 | 0.5504286 | 4.040078 | 4.711369 | 4.113065 | 18.91182 | 15.20522 | 6.475449e-05 | 0.1814375 | 0 | 0 | 0
1899 | 67749.15 | 2010-11-12 05:32 | 3811.933 | 2 | 5 | 0.5502474 | 4.042183 | 4.715958 | 4.113065 | 18.93036 | 15.20522 | 6.475449e-05 | 0.1814375 | 0 | 0 | 0
1900 | 67779.17 | 2010-11-12 05:33 | 3841.949 | 2 | 5 | 0.5502474 | 4.044126 | 4.720546 | 4.113065 | 18.94891 | 15.20522 | 3.242493e-05 | 0.1814375 | 0 | 0 | 0
1901 | 67809.18 | 2010-11-12 05:33 | 3871.964 | 2 | 5 | 0.5502474 | 4.04623 | 4.725135 | 4.113065 | 18.96748 | 15.20522 | 6.475449e-05 | 0.1814375 | 0 | 0 | 0
1902 | 67839.2 | 2010-11-12 05:34 | 3901.979 | 2 | 5 | 0.5506098 | 4.048496 | 4.729723 | 4.113065 | 18.98605 | 15.20522 | 6.475449e-05 | 0.1814375 | 0 | 0 | 0
1903 | 67869.21 | 2010-11-12 05:34 | 3931.995 | 2 | 5 | 0.5504286 | 4.050439 | 4.734312 | 4.113065 | 19.00463 | 15.20522 | 3.242493e-05 | 0.1814375 | 0 | 0 | 0
1904 | 67899.23 | 2010-11-12 05:35 | 3962.01 | 2 | 5 | 0.5502474 | 4.052706 | 4.7389 | 4.113065 | 19.02322 | 15.20522 | 6.475449e-05 | 0.1814375 | 0 | 0 | 0
1905 | 67929.24 | 2010-11-12 05:35 | 3992.025 | 2 | 5 | 0.5504286 | 4.055134 | 4.743489 | 4.113065 | 19.04182 | 15.20522 | 9.708405e-05 | 0.1814375 | 0 | 0 | 0
1906 | 67959.26 | 2010-11-12 05:36 | 4022.04 | 2 | 5 | 0.5504286 | 4.057239 | 4.748077 | 4.113065 | 19.06043 | 15.20522 | 9.717941e-05 | 0.1814375 | 0 | 0 | 0
1907 | 67989.27 | 2010-11-12 05:36 | 4052.056 | 2 | 5 | 0.5502474 | 4.059343 | 4.752666 | 4.113065 | 19.07905 | 15.20522 | 6.475449e-05 | 0.1814375 | 0 | 0 | 0
1908 | 68019.29 | 2010-11-12 05:37 | 4082.071 | 2 | 5 | 0.5502474 | 4.061448 | 4.757254 | 4.113065 | 19.09768 | 15.20522 | 9.708405e-05 | 0.1814375 | 0 | 0 | 0
1909 | 68049.3 | 2010-11-12 05:37 | 4112.086 | 2 | 5 | 0.5502474 | 4.063552 | 4.761843 | 4.113065 | 19.11632 | 15.20522 | 3.242493e-05 | 0.1814375 | 0 | 0 | 0
1910 | 68079.32 | 2010-11-12 05:38 | 4142.102 | 2 | 5 | 0.5502474 | 4.06598 | 4.766431 | 4.113065 | 19.13498 | 15.20522 | 3.232956e-05 | 0.1814375 | 0 | 0 | 0
1911 | 68109.33 | 2010-11-12 05:38 | 4172.118 | 2 | 5 | 0.5502474 | 4.068409 | 4.77102 | 4.113065 | 19.15364 | 15.20522 | 9.717941e-05 | 0.1814375 | 0 | 0 | 0
1912 | 68139.35 | 2010-11-12 05:39 | 4202.132 | 2 | 5 | 0.5502474 | 4.070675 | 4.775608 | 4.113065 | 19.17231 | 15.20522 | 6.475449e-05 | 0.1814375 | 0 | 0 | 0
1913 | 68169.36 | 2010-11-12 05:39 | 4232.148 | 2 | 5 | 0.5502474 | 4.072942 | 4.780197 | 4.113065 | 19.191 | 15.20522 | 6.475449e-05 | 0.1814375 | 0 | 0 | 0
1914 | 68199.38 | 2010-11-12 05:40 | 4262.163 | 2 | 5 | 0.5504286 | 4.075532 | 4.784785 | 4.113065 | 19.20969 | 15.20522 | 9.708405e-05 | 0.1814375 | 0 | 0 | 0
1915 | 68229.39 | 2010-11-12 05:40 | 4292.178 | 2 | 5 | 0.5500662 | 4.077637 | 4.789374 | 4.113065 | 19.22839 | 15.20522 | 3.242493e-05 | 0.1814375 | 0 | 0 | 0
1916 | 68259.41 | 2010-11-12 05:41 | 4322.194 | 2 | 5 | 0.5502474 | 4.080227 | 4.793962 | 4.113065 | 19.24711 | 15.20522 | 6.475449e-05 | 0.1814375 | 0 | 0 | 0
1917 | 68289.43 | 2010-11-12 05:41 | 4352.209 | 2 | 5 | 0.5504286 | 4.082655 | 4.798551 | 4.113065 | 19.26584 | 15.20522 | 9.717941e-05 | 0.1814375 | 0 | 0 | 0
1918 | 68319.44 | 2010-11-12 05:42 | 4382.224 | 2 | 5 | 0.5504286 | 4.085083 | 4.803139 | 4.113065 | 19.28458 | 15.20522 | 3.232956e-05 | 0.1814375 | 0 | 0 | 0
1919 | 68349.46 | 2010-11-12 05:42 | 4412.239 | 2 | 5 | 0.5504286 | 4.087674 | 4.807728 | 4.113065 | 19.30333 | 15.20522 | 6.475449e-05 | 0.1814375 | 0 | 0 | 0
1920 | 68379.47 | 2010-11-12 05:43 | 4442.255 | 2 | 5 | 0.5504286 | 4.090264 | 4.812316 | 4.113065 | 19.32209 | 15.20522 | 6.475449e-05 | 0.1814375 | 0 | 0 | 0
1921 | 68409.49 | 2010-11-12 05:43 | 4472.27 | 2 | 5 | 0.5502474 | 4.092692 | 4.816905 | 4.113065 | 19.34086 | 15.20522 | 6.475449e-05 | 0.1814375 | 0 | 0 | 0
1922 | 68439.5 | 2010-11-12 05:44 | 4502.285 | 2 | 5 | 0.5502474 | 4.095283 | 4.821493 | 4.113065 | 19.35965 | 15.20522 | 3.232956e-05 | 0.1814375 | 0 | 0 | 0
1923 | 68469.52 | 2010-11-12 05:44 | 4532.301 | 2 | 5 | 0.5504286 | 4.098035 | 4.826081 | 4.113065 | 19.37845 | 15.20522 | 6.475449e-05 | 0.1814375 | 0 | 0 | 0
1924 | 68499.53 | 2010-11-12 05:45 | 4562.316 | 2 | 5 | 0.5502474 | 4.100463 | 4.83067 | 4.113065 | 19.39725 | 15.20522 | 6.475449e-05 | 0.1814375 | 0 | 0 | 0
1925 | 68529.55 | 2010-11-12 05:45 | 4592.331 | 2 | 5 | 0.5502474 | 4.103215 | 4.835258 | 4.113065 | 19.41608 | 15.20522 | 6.475449e-05 | 0.1814375 | 0 | 0 | 0
1926 | 68559.56 | 2010-11-12 05:46 | 4622.347 | 2 | 5 | 0.5502474 | 4.105805 | 4.839847 | 4.113065 | 19.43491 | 15.20522 | 3.232956e-05 | 0.1814375 | 0 | 0 | 0
1927 | 68589.58 | 2010-11-12 05:46 | 4652.362 | 2 | 5 | 0.5502474 | 4.108558 | 4.844435 | 4.113065 | 19.45376 | 15.20522 | 6.475449e-05 | 0.1814375 | 0 | 0 | 0
1928 | 68619.59 | 2010-11-12 05:47 | 4682.377 | 2 | 5 | 0.5504286 | 4.111472 | 4.849024 | 4.113065 | 19.47262 | 15.20522 | 6.475449e-05 | 0.1814375 | 0 | 0 | 0
1929 | 68649.61 | 2010-11-12 05:47 | 4712.393 | 2 | 5 | 0.5502474 | 4.114062 | 4.853612 | 4.113065 | 19.49149 | 15.20522 | 6.475449e-05 | 0.1814375 | 0 | 0 | 0
1930 | 68679.62 | 2010-11-12 05:48 | 4742.408 | 2 | 5 | 0.5502474 | 4.116976 | 4.858201 | 4.113065 | 19.51037 | 15.20522 | 6.475449e-05 | 0.1814375 | 0 | 0 | 0
1931 | 68709.64 | 2010-11-12 05:48 | 4772.423 | 2 | 5 | 0.5502474 | 4.11989 | 4.862789 | 4.113065 | 19.52927 | 15.20522 | 0.000129509 | 0.1814375 | 0 | 0 | 0
1932 | 68739.65 | 2010-11-12 05:49 | 4802.438 | 2 | 5 | 0.5502474 | 4.122642 | 4.867378 | 4.113065 | 19.54818 | 15.20522 | 6.475449e-05 | 0.1814375 | 0 | 0 | 0
1933 | 68769.67 | 2010-11-12 05:49 | 4832.454 | 2 | 5 | 0.5502474 | 4.125394 | 4.871966 | 4.113065 | 19.5671 | 15.20522 | 3.242493e-05 | 0.1814375 | 0 | 0 | 0
1934 | 68799.69 | 2010-11-12 05:50 | 4862.469 | 2 | 5 | 0.5502474 | 4.12847 | 4.876555 | 4.113065 | 19.58604 | 15.20522 | 0.000129509 | 0.1814375 | 0 | 0 | 0
1935 | 68829.7 | 2010-11-12 05:50 | 4892.485 | 2 | 5 | 0.5504286 | 4.131384 | 4.881143 | 4.113065 | 19.60499 | 15.20522 | 6.475449e-05 | 0.1814375 | 0 | 0 | 0
1936 | 68859.72 | 2010-11-12 05:51 | 4922.5 | 2 | 5 | 0.5502474 | 4.134136 | 4.885732 | 4.113065 | 19.62395 | 15.20522 | 6.475449e-05 | 0.1814375 | 0 | 0 | 0
1937 | 68889.73 | 2010-11-12 05:51 | 4952.515 | 2 | 5 | 0.5504286 | 4.137051 | 4.89032 | 4.113065 | 19.64293 | 15.20522 | 6.484985e-05 | 0.1814375 | 0 | 0 | 0
1938 | 68919.75 | 2010-11-12 05:52 | 4982.53 | 2 | 5 | 0.5500662 | 4.140126 | 4.894909 | 4.113065 | 19.66192 | 15.20522 | 6.475449e-05 | 0.1814375 | 0 | 0 | 0
1939 | 68949.76 | 2010-11-12 05:52 | 5012.546 | 2 | 5 | 0.5502474 | 4.14304 | 4.899497 | 4.113065 | 19.68092 | 15.20522 | 3.232956e-05 | 0.1814375 | 0 | 0 | 0
1940 | 68979.78 | 2010-11-12 05:53 | 5042.561 | 2 | 5 | 0.5504286 | 4.146278 | 4.904086 | 4.113065 | 19.69994 | 15.20522 | 9.708405e-05 | 0.1814375 | 0 | 0 | 0
1941 | 69009.79 | 2010-11-12 05:53 | 5072.576 | 2 | 5 | 0.5502474 | 4.149354 | 4.908674 | 4.113065 | 19.71897 | 15.20522 | 9.708405e-05 | 0.1814375 | 0 | 0 | 0
1942 | 69039.81 | 2010-11-12 05:54 | 5102.592 | 2 | 5 | 0.5504286 | 4.15243 | 4.913263 | 4.113065 | 19.73802 | 15.20522 | 6.475449e-05 | 0.1814375 | 0 | 0 | 0
1943 | 69069.82 | 2010-11-12 05:54 | 5132.607 | 2 | 5 | 0.5502474 | 4.155506 | 4.917851 | 4.113065 | 19.75708 | 15.20522 | 6.475449e-05 | 0.1814375 | 0 | 0 | 0
1944 | 69099.84 | 2010-11-12 05:55 | 5162.622 | 2 | 5 | 0.5502474 | 4.158582 | 4.92244 | 4.113065 | 19.77615 | 15.20522 | 6.475449e-05 | 0.1814375 | 0 | 0 | 0
1945 | 69129.85 | 2010-11-12 05:55 | 5192.637 | 2 | 5 | 0.5504286 | 4.161819 | 4.927028 | 4.113065 | 19.79524 | 15.20522 | 6.475449e-05 | 0.1814375 | 0 | 0 | 0
1946 | 69159.87 | 2010-11-12 05:56 | 5222.653 | 2 | 5 | 0.5500662 | 4.164896 | 4.931617 | 4.113065 | 19.81435 | 15.20522 | 6.475449e-05 | 0.1814375 | 0 | 0 | 0
1947 | 69189.88 | 2010-11-12 05:56 | 5252.668 | 2 | 5 | 0.5502474 | 4.168133 | 4.936205 | 4.113065 | 19.83346 | 15.20522 | 9.708405e-05 | 0.1814375 | 0 | 0 | 0
1948 | 69219.9 | 2010-11-12 05:57 | 5282.683 | 2 | 5 | 0.5504286 | 4.171371 | 4.940793 | 4.113065 | 19.8526 | 15.20522 | 6.475449e-05 | 0.1814375 | 0 | 0 | 0
1949 | 69249.91 | 2010-11-12 05:57 | 5312.699 | 2 | 5 | 0.5504286 | 4.174609 | 4.945382 | 4.113065 | 19.87174 | 15.20522 | 6.475449e-05 | 0.1814375 | 0 | 0 | 0
1950 | 69279.93 | 2010-11-12 05:58 | 5342.714 | 2 | 5 | 0.5504286 | 4.178171 | 4.94997 | 4.113065 | 19.89091 | 15.20522 | 6.475449e-05 | 0.1814375 | 0 | 0 | 0
1951 | 69309.95 | 2010-11-12 05:58 | 5372.729 | 2 | 5 | 0.549885 | 4.18157 | 4.954559 | 4.113065 | 19.91009 | 15.20522 | 0.000129509 | 0.1814375 | 0 | 0 | 0
1952 | 69339.96 | 2010-11-12 05:59 | 5402.745 | 2 | 5 | 0.5502474 | 4.184646 | 4.959147 | 4.113065 | 19.92928 | 15.20522 | 6.475449e-05 | 0.1814375 | 0 | 0 | 0
1953 | 69369.98 | 2010-11-12 05:59 | 5432.76 | 2 | 5 | 0.5504286 | 4.188208 | 4.963736 | 4.113065 | 19.94849 | 15.20522 | 9.708405e-05 | 0.1814375 | 0 | 0 | 0
1954 | 69399.99 | 2010-11-12 06:00 | 5462.775 | 2 | 5 | 0.5506098 | 4.191607 | 4.968324 | 4.113065 | 19.96771 | 15.20522 | 6.475449e-05 | 0.1814375 | 0 | 0 | 0
1955 | 69430.01 | 2010-11-12 06:00 | 5492.79 | 2 | 5 | 0.5504286 | 4.195007 | 4.972913 | 4.113065 | 19.98695 | 15.20522 | 9.708405e-05 | 0.1814375 | 0 | 0 | 0
1956 | 69460.02 | 2010-11-12 06:01 | 5522.806 | 2 | 5 | 0.5504286 | 4.198407 | 4.977501 | 4.113065 | 20.00621 | 15.20522 | 9.708405e-05 | 0.1814375 | 0 | 0 | 0
1957 | 69471.46 | 2010-11-12 06:01 | 5534.243 | 2 | 5 | 0.5504286 | 4.200026 | 4.97925 | 4.113065 | 20.01355 | 15.20522 | 0.0001618385 | 0.1814375 | 0 | 0 | 0
1958 | 69501.47 | 2010-11-12 06:01 | 30.01511 | 3 | 5 | 0 | 4.068085 | 4.97925 | 4.113065 | 20.01355 | 15.20522 | -0.0003885269 | 0.1814375 | 0 | 0 | 0
1959 | 69531.49 | 2010-11-12 06:02 | 60.03038 | 3 | 5 | 0 | 4.058372 | 4.97925 | 4.113065 | 20.01355 | 15.20522 | -0.0002266884 | 0.1814375 | 0 | 0 | 0
1960 | 69561.5 | 2010-11-12 06:02 | 90.04568 | 3 | 5 | 0 | 4.052706 | 4.97925 | 4.113065 | 20.01355 | 15.20522 | -0.000129509 | 0.1814375 | 0 | 0 | 0
1961 | 69591.47 | 2010-11-12 06:03 | 120.0141 | 3 | 5 | 0 | 4.049306 | 4.97925 | 4.113065 | 20.01355 | 15.20522 | -9.717941e-05 | 0.1814375 | 0 | 0 | 0
1962 | 69591.47 | 2010-11-12 06:03 | 2.626556289e-06 | 4 | 5 | 0.78255 | 4.200349 | 4.97925 | 4.113065 | 20.01355 | 15.20522 | 0 | 0.1814375 | 0 | 0 | 0
1963 | 69595.28 | 2010-11-12 06:03 | 3.81276 | 4 | 5 | 0.7321755 | 4.200349 | 4.980045 | 4.113065 | 20.01689 | 15.20522 | 0 | 0.1814375 | 0 | 0 | 0
1964 | 69603.93 | 2010-11-12 06:03 | 12.45298 | 4 | 5 | 0.6821634 | 4.200349 | 4.981738 | 4.113065 | 20.024 | 15.20522 | 0 | 0.1814375 | 0 | 0 | 0
1965 | 69617.8 | 2010-11-12 06:03 | 26.32785 | 4 | 5 | 0.6321513 | 4.200188 | 4.984264 | 4.113065 | 20.03462 | 15.20522 | -6.475449e-05 | 0.1814375 | 0 | 0 | 0
1966 | 69640.21 | 2010-11-12 06:04 | 48.73386 | 4 | 5 | 0.5821393 | 4.200349 | 4.988032 | 4.113065 | 20.05044 | 15.20522 | 0 | 0.1814375 | 0 | 0 | 0
1967 | 69681.16 | 2010-11-12 06:04 | 89.68653 | 4 | 5 | 0.5321271 | 4.200349 | 4.994341 | 4.113065 | 20.07694 | 15.20522 | -3.242493e-05 | 0.1814375 | 0 | 0 | 0
1968 | 69763.75 | 2010-11-12 06:06 | 172.2794 | 4 | 5 | 0.4817526 | 4.200349 | 5.005912 | 4.113065 | 20.12555 | 15.20522 | 0 | 0.1814375 | 0 | 0 | 0
1969 | 69897.17 | 2010-11-12 06:08 | 305.6998 | 4 | 5 | 0.4317405 | 4.200349 | 5.022807 | 4.113065 | 20.19651 | 15.20522 | -3.242493e-05 | 0.1814375 | 0 | 0 | 0
1970 | 70059.22 | 2010-11-12 06:11 | 467.7449 | 4 | 5 | 0.3817284 | 4.200349 | 5.041096 | 4.113065 | 20.27333 | 15.20522 | 0 | 0.1814375 | 0 | 0 | 0
1971 | 70246.76 | 2010-11-12 06:14 | 655.2898 | 4 | 5 | 0.3317163 | 4.200349 | 5.059658 | 4.113065 | 20.3513 | 15.20522 | 0 | 0.1814375 | 0 | 0 | 0
1972 | 70465.04 | 2010-11-12 06:17 | 873.5686 | 4 | 5 | 0.2817042 | 4.200349 | 5.078228 | 4.113065 | 20.4293 | 15.20522 | 3.232956e-05 | 0.1814375 | 0 | 0 | 0
1973 | 70730.8 | 2010-11-12 06:22 | 1139.331 | 4 | 5 | 0.2316921 | 4.200349 | 5.097137 | 4.113065 | 20.50872 | 15.20522 | 0 | 0.1814375 | 0 | 0 | 0
1974 | 71062.97 | 2010-11-12 06:27 | 1471.5 | 4 | 5 | 0.18168 | 4.200349 | 5.116135 | 4.113065 | 20.58852 | 15.20522 | 0 | 0.1814375 | 0 | 0 | 0
1975 | 71507.97 | 2010-11-12 06:35 | 1916.495 | 4 | 5 | 0.1316679 | 4.200511 | 5.135384 | 4.113065 | 20.66938 | 15.20522 | 3.242493e-05 | 0.1814375 | 0 | 0 | 0
1976 | 72186.57 | 2010-11-12 06:46 | 2595.097 | 4 | 5 | 0.08165579 | 4.200349 | 5.155211 | 4.113065 | 20.75266 | 15.20522 | -3.242493e-05 | 0.1814375 | 0 | 0 | 0
1977 | 72918.76 | 2010-11-12 06:58 | 3327.292 | 4 | 5 | 0.04994522 | 4.200349 | 5.168449 | 4.113065 | 20.80826 | 15.20522 | -3.242493e-05 | 0.1814375 | 0 | 0 | 0
1978 | 72948.78 | 2010-11-12 06:59 | 30.0153 | 5 | 5 | 0 | 4.18837 | 5.168449 | 4.113065 | 20.80826 | 15.20522 | -6.475449e-05 | 0.1814375 | 0 | 0 | 0
1979 | 72978.78 | 2010-11-12 06:59 | 60.01495 | 5 | 5 | 0 | 4.187236 | 5.168449 | 4.113065 | 20.80826 | 15.20522 | 0 | 0.1814375 | 0 | 0 | 0
1980 | 72978.96 | 2010-11-12 06:59 | 0.1874236 | 6 | 5 | 0.0002955204 | 4.186913 | 5.168449 | 4.113065 | 20.80826 | 15.20522 | 0 | 0.1796546 | 0 | 0 | 0
1981 | 72978.98 | 2010-11-12 06:59 | 0.01572356 | 7 | 5 | -0.5498376 | 4.081522 | 5.168449 | 4.113067 | 20.80826 | 15.20523 | 0 | 0.1796546 | 0 | 0 | 0
1982 | 73008.99 | 2010-11-12 07:00 | 30.03089 | 7 | 5 | -0.5500188 | 4.04963 | 5.168449 | 4.117652 | 20.80826 | 15.22385 | -0.0005180359 | 0.1796546 | 0 | 0 | 0
1983 | 73039.01 | 2010-11-12 07:00 | 60.04631 | 7 | 5 | -0.5498376 | 4.035707 | 5.168449 | 4.122237 | 20.80826 | 15.24238 | -0.0003237724 | 0.1796546 | 0 | 0 | 0
1984 | 73069.02 | 2010-11-12 07:01 | 90.06163 | 7 | 5 | -0.5498376 | 4.026318 | 5.168449 | 4.126822 | 20.80826 | 15.26086 | -0.000259018 | 0.1796546 | 0 | 0 | 0
1985 | 73099.04 | 2010-11-12 07:01 | 120.0768 | 7 | 5 | -0.5498376 | 4.019194 | 5.168449 | 4.131407 | 20.80826 | 15.2793 | -0.0001619339 | 0.1796546 | 0 | 0 | 0
1986 | 73129.05 | 2010-11-12 07:02 | 150.0921 | 7 | 5 | -0.5500188 | 4.013205 | 5.168449 | 4.135991 | 20.80826 | 15.29772 | -0.0001618385 | 0.1796546 | 0 | 0 | 0
1987 | 73159.07 | 2010-11-12 07:02 | 180.1074 | 7 | 5 | -0.5500188 | 4.007862 | 5.168449 | 4.140576 | 20.80826 | 15.3161 | -0.000129509 | 0.1796546 | 0 | 0 | 0
1988 | 73189.08 | 2010-11-12 07:03 | 210.1227 | 7 | 5 | -0.5500188 | 4.002843 | 5.168449 | 4.145161 | 20.80826 | 15.33447 | -0.000129509 | 0.1796546 | 0 | 0 | 0
1989 | 73219.1 | 2010-11-12 07:03 | 240.1379 | 7 | 5 | -0.5500188 | 3.998149 | 5.168449 | 4.149746 | 20.80826 | 15.35281 | -0.000129509 | 0.1796546 | 0 | 0 | 0
1990 | 73249.11 | 2010-11-12 07:04 | 270.1533 | 7 | 5 | -0.5500188 | 3.993616 | 5.168449 | 4.154331 | 20.80826 | 15.37113 | -9.713173e-05 | 0.1796546 | 0 | 0 | 0
1991 | 73279.13 | 2010-11-12 07:04 | 300.1687 | 7 | 5 | -0.5498376 | 3.989245 | 5.168449 | 4.158916 | 20.80826 | 15.38943 | -9.713173e-05 | 0.1796546 | 0 | 0 | 0
1992 | 73309.14 | 2010-11-12 07:05 | 330.1841 | 7 | 5 | -0.5498376 | 3.984874 | 5.168449 | 4.163501 | 20.80826 | 15.40771 | -0.000129509 | 0.1796546 | 0 | 0 | 0
1993 | 73339.16 | 2010-11-12 07:05 | 360.1992 | 7 | 5 | -0.5500188 | 3.980503 | 5.168449 | 4.168085 | 20.80826 | 15.42597 | -0.000129509 | 0.1796546 | 0 | 0 | 0
1994 | 73369.17 | 2010-11-12 07:06 | 390.2144 | 7 | 5 | -0.5498376 | 3.976294 | 5.168449 | 4.17267 | 20.80826 | 15.44421 | -9.713173e-05 | 0.1796546 | 0 | 0 | 0
1995 | 73399.19 | 2010-11-12 07:06 | 420.2297 | 7 | 5 | -0.5498376 | 3.972408 | 5.168449 | 4.177255 | 20.80826 | 15.46243 | -6.475449e-05 | 0.1796546 | 0 | 0 | 0
1996 | 73429.21 | 2010-11-12 07:07 | 450.245 | 7 | 5 | -0.5498376 | 3.968199 | 5.168449 | 4.18184 | 20.80826 | 15.48063 | -0.000129509 | 0.1796546 | 0 | 0 | 0
1997 | 73459.22 | 2010-11-12 07:07 | 480.2603 | 7 | 5 | -0.5496564 | 3.964152 | 5.168449 | 4.186424 | 20.80826 | 15.49882 | -9.713173e-05 | 0.1796546 | 0 | 0 | 0
1998 | 73489.24 | 2010-11-12 07:08 | 510.2756 | 7 | 5 | -0.5500188 | 3.960104 | 5.168449 | 4.191009 | 20.80826 | 15.51698 | -9.713173e-05 | 0.1796546 | 0 | 0 | 0
1999 | 73519.25 | 2010-11-12 07:08 | 540.2909 | 7 | 5 | -0.5498376 | 3.956057 | 5.168449 | 4.195594 | 20.80826 | 15.53513 | -9.717941e-05 | 0.1796546 | 0 | 0 | 0
2000 | 73549.27 | 2010-11-12 07:09 | 570.3061 | 7 | 5 | -0.5500188 | 3.951848 | 5.168449 | 4.200178 | 20.80826 | 15.55326 | -0.000129509 | 0.1796546 | 0 | 0 | 0
2001 | 73579.28 | 2010-11-12 07:09 | 600.3215 | 7 | 5 | -0.5500188 | 3.948125 | 5.168449 | 4.204763 | 20.80826 | 15.57137 | -9.713173e-05 | 0.1796546 | 0 | 0 | 0
2002 | 73609.3 | 2010-11-12 07:10 | 630.3367 | 7 | 5 | -0.5498376 | 3.944077 | 5.168449 | 4.209348 | 20.80826 | 15.58946 | -6.475449e-05 | 0.1796546 | 0 | 0 | 0
2003 | 73639.31 | 2010-11-12 07:10 | 660.352 | 7 | 5 | -0.5500188 | 3.940192 | 5.168449 | 4.213932 | 20.80826 | 15.60753 | -9.713173e-05 | 0.1796546 | 0 | 0 | 0
2004 | 73669.33 | 2010-11-12 07:11 | 690.3673 | 7 | 5 | -0.5498376 | 3.936306 | 5.168449 | 4.218517 | 20.80826 | 15.62559 | -6.475449e-05 | 0.1796546 | 0 | 0 | 0
2005 | 73699.34 | 2010-11-12 07:11 | 720.3827 | 7 | 5 | -0.5496564 | 3.932259 | 5.168449 | 4.223101 | 20.80826 | 15.64362 | -6.475449e-05 | 0.1796546 | 0 | 0 | 0
2006 | 73729.36 | 2010-11-12 07:12 | 750.3979 | 7 | 5 | -0.5498376 | 3.928212 | 5.168449 | 4.227686 | 20.80826 | 15.66164 | -0.000129509 | 0.1796546 | 0 | 0 | 0
2007 | 73759.37 | 2010-11-12 07:12 | 780.4132 | 7 | 5 | -0.5498376 | 3.92465 | 5.168449 | 4.232271 | 20.80826 | 15.67964 | -6.475449e-05 | 0.1796546 | 0 | 0 | 0
2008 | 73789.39 | 2010-11-12 07:13 | 810.4285 | 7 | 5 | -0.5498376 | 3.920765 | 5.168449 | 4.236856 | 20.80826 | 15.69763 | -6.475449e-05 | 0.1796546 | 0 | 0 | 0
2009 | 73819.4 | 2010-11-12 07:13 | 840.4439 | 7 | 5 | -0.5498376 | 3.916718 | 5.168449 | 4.24144 | 20.80826 | 15.71559 | -0.000129509 | 0.1796546 | 0 | 0 | 0
2010 | 73849.42 | 2010-11-12 07:14 | 870.4591 | 7 | 5 | -0.5500188 | 3.912994 | 5.168449 | 4.246025 | 20.80826 | 15.73354 | -0.000129509 | 0.1796546 | 0 | 0 | 0
2011 | 73879.43 | 2010-11-12 07:14 | 900.4744 | 7 | 5 | -0.5496564 | 3.909433 | 5.168449 | 4.25061 | 20.80826 | 15.75147 | -6.475449e-05 | 0.1796546 | 0 | 0 | 0
2012 | 73909.45 | 2010-11-12 07:15 | 930.4897 | 7 | 5 | -0.5498376 | 3.905385 | 5.168449 | 4.255194 | 20.80826 | 15.76939 | -0.000129509 | 0.1796546 | 0 | 0 | 0
2013 | 73939.47 | 2010-11-12 07:15 | 960.505 | 7 | 5 | -0.5496564 | 3.901986 | 5.168449 | 4.259779 | 20.80826 | 15.78729 | -6.475449e-05 | 0.1796546 | 0 | 0 | 0
2014 | 73969.48 | 2010-11-12 07:16 | 990.5202 | 7 | 5 | -0.5496564 | 3.898101 | 5.168449 | 4.264364 | 20.80826 | 15.80516 | -9.713173e-05 | 0.1796546 | 0 | 0 | 0
2015 | 73999.5 | 2010-11-12 07:16 | 1020.536 | 7 | 5 | -0.5498376 | 3.894377 | 5.168449 | 4.268948 | 20.80826 | 15.82303 | -9.713173e-05 | 0.1796546 | 0 | 0 | 0
2016 | 74029.51 | 2010-11-12 07:17 | 1050.551 | 7 | 5 | -0.5498376 | 3.890815 | 5.168449 | 4.273533 | 20.80826 | 15.84087 | -6.475449e-05 | 0.1796546 | 0 | 0 | 0
2017 | 74059.53 | 2010-11-12 07:17 | 1080.566 | 7 | 5 | -0.5500188 | 3.886768 | 5.168449 | 4.278118 | 20.80826 | 15.8587 | -0.000129509 | 0.1796546 | 0 | 0 | 0
2018 | 74089.54 | 2010-11-12 07:18 | 1110.581 | 7 | 5 | -0.5498376 | 3.883207 | 5.168449 | 4.282702 | 20.80826 | 15.87651 | -9.713173e-05 | 0.1796546 | 0 | 0 | 0
2019 | 74119.56 | 2010-11-12 07:18 | 1140.597 | 7 | 5 | -0.5498376 | 3.879483 | 5.168449 | 4.287287 | 20.80826 | 15.89431 | -9.713173e-05 | 0.1796546 | 0 | 0 | 0
2020 | 74149.57 | 2010-11-12 07:19 | 1170.612 | 7 | 5 | -0.5500188 | 3.875921 | 5.168449 | 4.291872 | 20.80826 | 15.91209 | -0.000129509 | 0.1796546 | 0 | 0 | 0
2021 | 74179.59 | 2010-11-12 07:19 | 1200.627 | 7 | 5 | -0.5500188 | 3.872198 | 5.168449 | 4.296456 | 20.80826 | 15.92985 | -0.000129509 | 0.1796546 | 0 | 0 | 0
2022 | 74209.6 | 2010-11-12 07:20 | 1230.643 | 7 | 5 | -0.5498376 | 3.868637 | 5.168449 | 4.301041 | 20.80826 | 15.94759 | -9.713173e-05 | 0.1796546 | 0 | 0 | 0
2023 | 74239.62 | 2010-11-12 07:20 | 1260.658 | 7 | 5 | -0.5498376 | 3.865237 | 5.168449 | 4.305626 | 20.80826 | 15.96532 | -6.475449e-05 | 0.1796546 | 0 | 0 | 0
2024 | 74269.63 | 2010-11-12 07:21 | 1290.674 | 7 | 5 | -0.5498376 | 3.861675 | 5.168449 | 4.31021 | 20.80826 | 15.98303 | -0.000129509 | 0.1796546 | 0 | 0 | 0
2025 | 74299.65 | 2010-11-12 07:21 | 1320.688 | 7 | 5 | -0.5500188 | 3.858114 | 5.168449 | 4.314795 | 20.80826 | 16.00073 | -9.713173e-05 | 0.1796546 | 0 | 0 | 0
2026 | 74329.66 | 2010-11-12 07:22 | 1350.704 | 7 | 5 | -0.5498376 | 3.854552 | 5.168449 | 4.31938 | 20.80826 | 16.01841 | -6.475449e-05 | 0.1796546 | 0 | 0 | 0
2027 | 74359.68 | 2010-11-12 07:22 | 1380.719 | 7 | 5 | -0.5500188 | 3.850991 | 5.168449 | 4.323964 | 20.80826 | 16.03607 | -9.713173e-05 | 0.1796546 | 0 | 0 | 0
2028 | 74389.69 | 2010-11-12 07:23 | 1410.734 | 7 | 5 | -0.5498376 | 3.847591 | 5.168449 | 4.328549 | 20.80826 | 16.05372 | -6.475449e-05 | 0.1796546 | 0 | 0 | 0
2029 | 74419.71 | 2010-11-12 07:23 | 1440.75 | 7 | 5 | -0.5500188 | 3.844029 | 5.168449 | 4.333134 | 20.80826 | 16.07135 | -0.000129509 | 0.1796546 | 0 | 0 | 0
2030 | 74449.73 | 2010-11-12 07:24 | 1470.765 | 7 | 5 | -0.5500188 | 3.84063 | 5.168449 | 4.337718 | 20.80826 | 16.08897 | -9.713173e-05 | 0.1796546 | 0 | 0 | 0
2031 | 74479.74 | 2010-11-12 07:24 | 1500.78 | 7 | 5 | -0.5498376 | 3.837392 | 5.168449 | 4.342303 | 20.80826 | 16.10657 | -9.713173e-05 | 0.1796546 | 0 | 0 | 0
2032 | 74509.76 | 2010-11-12 07:25 | 1530.796 | 7 | 5 | -0.5498376 | 3.833992 | 5.168449 | 4.346888 | 20.80826 | 16.12415 | -6.475449e-05 | 0.1796546 | 0 | 0 | 0
2033 | 74539.77 | 2010-11-12 07:25 | 1560.811 | 7 | 5 | -0.5498376 | 3.830431 | 5.168449 | 4.351473 | 20.80826 | 16.14172 | -9.713173e-05 | 0.1796546 | 0 | 0 | 0
2034 | 74569.79 | 2010-11-12 07:26 | 1590.826 | 7 | 5 | -0.5500188 | 3.827193 | 5.168449 | 4.356057 | 20.80826 | 16.15928 | -6.475449e-05 | 0.1796546 | 0 | 0 | 0
2035 | 74599.8 | 2010-11-12 07:26 | 1620.842 | 7 | 5 | -0.5498376 | 3.823955 | 5.168449 | 4.360642 | 20.80826 | 16.17682 | -6.475449e-05 | 0.1796546 | 0 | 0 | 0
2036 | 74629.82 | 2010-11-12 07:27 | 1650.857 | 7 | 5 | -0.5500188 | 3.820555 | 5.168449 | 4.365227 | 20.80826 | 16.19434 | -9.713173e-05 | 0.1796546 | 0 | 0 | 0
2037 | 74659.83 | 2010-11-12 07:27 | 1680.872 | 7 | 5 | -0.5500188 | 3.817155 | 5.168449 | 4.369811 | 20.80826 | 16.21185 | -0.000129509 | 0.1796546 | 0 | 0 | 0
2038 | 74689.85 | 2010-11-12 07:28 | 1710.887 | 7 | 5 | -0.5500188 | 3.81408 | 5.168449 | 4.374396 | 20.80826 | 16.22934 | -3.237724e-05 | 0.1796546 | 0 | 0 | 0
2039 | 74719.86 | 2010-11-12 07:28 | 1740.903 | 7 | 5 | -0.5498376 | 3.81068 | 5.168449 | 4.378981 | 20.80826 | 16.24682 | -6.475449e-05 | 0.1796546 | 0 | 0 | 0
2040 | 74749.88 | 2010-11-12 07:29 | 1770.918 | 7 | 5 | -0.5498376 | 3.807442 | 5.168449 | 4.383566 | 20.80826 | 16.26428 | -9.713173e-05 | 0.1796546 | 0 | 0 | 0
2041 | 74779.89 | 2010-11-12 07:29 | 1800.933 | 7 | 5 | -0.5498376 | 3.804366 | 5.168449 | 4.38815 | 20.80826 | 16.28173 | -9.713173e-05 | 0.1796546 | 0 | 0 | 0
2042 | 74809.91 | 2010-11-12 07:30 | 1830.948 | 7 | 5 | -0.5500188 | 3.800967 | 5.168449 | 4.392735 | 20.80826 | 16.29917 | -0.000129509 | 0.1796546 | 0 | 0 | 0
2043 | 74839.92 | 2010-11-12 07:30 | 1860.964 | 7 | 5 | -0.5500188 | 3.798052 | 5.168449 | 4.39732 | 20.80826 | 16.31659 | -6.475449e-05 | 0.1796546 | 0 | 0 | 0
2044 | 74869.94 | 2010-11-12 07:31 | 1890.979 | 7 | 5 | -0.5500188 | 3.794976 | 5.168449 | 4.401904 | 20.80826 | 16.33399 | -9.713173e-05 | 0.1796546 | 0 | 0 | 0
2045 | 74899.95 | 2010-11-12 07:31 | 1920.994 | 7 | 5 | -0.5498376 | 3.791901 | 5.168449 | 4.406489 | 20.80826 | 16.35138 | -6.475449e-05 | 0.1796546 | 0 | 0 | 0
2046 | 74929.97 | 2010-11-12 07:32 | 1951.01 | 7 | 5 | -0.5498376 | 3.788825 | 5.168449 | 4.411074 | 20.80826 | 16.36876 | -9.713173e-05 | 0.1796546 | 0 | 0 | 0
2047 | 74959.98 | 2010-11-12 07:32 | 1981.025 | 7 | 5 | -0.5500188 | 3.785749 | 5.168449 | 4.415658 | 20.80826 | 16.38612 | -6.475449e-05 | 0.1796546 | 0 | 0 | 0
2048 | 74990 | 2010-11-12 07:33 | 2011.04 | 7 | 5 | -0.5500188 | 3.782511 | 5.168449 | 4.420243 | 20.80826 | 16.40347 | -0.000129509 | 0.1796546 | 0 | 0 | 0
2049 | 75020.02 | 2010-11-12 07:33 | 2041.055 | 7 | 5 | -0.5500188 | 3.779759 | 5.168449 | 4.424828 | 20.80826 | 16.42081 | -6.475449e-05 | 0.1796546 | 0 | 0 | 0
2050 | 75050.03 | 2010-11-12 07:34 | 2071.071 | 7 | 5 | -0.5500188 | 3.776683 | 5.168449 | 4.429413 | 20.80826 | 16.43813 | -6.475449e-05 | 0.1796546 | 0 | 0 | 0
2051 | 75080.05 | 2010-11-12 07:34 | 2101.086 | 7 | 5 | -0.5498376 | 3.773931 | 5.168449 | 4.433997 | 20.80826 | 16.45544 | -3.237724e-05 | 0.1796546 | 0 | 0 | 0
2052 | 75110.06 | 2010-11-12 07:35 | 2131.101 | 7 | 5 | -0.5498376 | 3.770693 | 5.168449 | 4.438582 | 20.80826 | 16.47274 | -0.0001295567 | 0.1796546 | 0 | 0 | 0
2053 | 75140.08 | 2010-11-12 07:35 | 2161.117 | 7 | 5 | -0.5500188 | 3.768103 | 5.168449 | 4.443167 | 20.80826 | 16.49002 | -6.475449e-05 | 0.1796546 | 0 | 0 | 0
2054 | 75170.09 | 2010-11-12 07:36 | 2191.132 | 7 | 5 | -0.5500188 | 3.765351 | 5.168449 | 4.447751 | 20.80826 | 16.50729 | -6.475449e-05 | 0.1796546 | 0 | 0 | 0
2055 | 75200.11 | 2010-11-12 07:36 | 2221.147 | 7 | 5 | -0.5500188 | 3.762275 | 5.168449 | 4.452336 | 20.80826 | 16.52454 | -6.475449e-05 | 0.1796546 | 0 | 0 | 0
2056 | 75230.12 | 2010-11-12 07:37 | 2251.163 | 7 | 5 | -0.5500188 | 3.759361 | 5.168449 | 4.456921 | 20.80826 | 16.54179 | -9.713173e-05 | 0.1796546 | 0 | 0 | 0
2057 | 75260.14 | 2010-11-12 07:37 | 2281.178 | 7 | 5 | -0.5500188 | 3.75677 | 5.168449 | 4.461506 | 20.80826 | 16.55902 | -3.237724e-05 | 0.1796546 | 0 | 0 | 0
2058 | 75290.15 | 2010-11-12 07:38 | 2311.193 | 7 | 5 | -0.5496564 | 3.753856 | 5.168449 | 4.46609 | 20.80826 | 16.57623 | -9.713173e-05 | 0.1796546 | 0 | 0 | 0
2059 | 75320.17 | 2010-11-12 07:38 | 2341.208 | 7 | 5 | -0.5498376 | 3.751104 | 5.168449 | 4.470675 | 20.80826 | 16.59344 | -6.475449e-05 | 0.1796546 | 0 | 0 | 0
2060 | 75350.18 | 2010-11-12 07:39 | 2371.224 | 7 | 5 | -0.5498376 | 3.748514 | 5.168449 | 4.47526 | 20.80826 | 16.61063 | -6.475449e-05 | 0.1796546 | 0 | 0 | 0
2061 | 75380.2 | 2010-11-12 07:39 | 2401.239 | 7 | 5 | -0.5500188 | 3.7456 | 5.168449 | 4.479844 | 20.80826 | 16.62781 | -9.713173e-05 | 0.1796546 | 0 | 0 | 0
2062 | 75410.21 | 2010-11-12 07:40 | 2431.254 | 7 | 5 | -0.5498376 | 3.74301 | 5.168449 | 4.484429 | 20.80826 | 16.64497 | -9.713173e-05 | 0.1796546 | 0 | 0 | 0
2063 | 75440.23 | 2010-11-12 07:40 | 2461.27 | 7 | 5 | -0.5500188 | 3.740258 | 5.168449 | 4.489014 | 20.80826 | 16.66213 | -6.475449e-05 | 0.1796546 | 0 | 0 | 0
2064 | 75470.24 | 2010-11-12 07:41 | 2491.285 | 7 | 5 | -0.5498376 | 3.737829 | 5.168449 | 4.493599 | 20.80826 | 16.67927 | -3.237724e-05 | 0.1796546 | 0 | 0 | 0
2065 | 75500.26 | 2010-11-12 07:41 | 2521.3 | 7 | 5 | -0.5496564 | 3.735239 | 5.168449 | 4.498183 | 20.80826 | 16.6964 | -3.237724e-05 | 0.1796546 | 0 | 0 | 0
2066 | 75530.28 | 2010-11-12 07:42 | 2551.315 | 7 | 5 | -0.5498376 | 3.732649 | 5.168449 | 4.502768 | 20.80826 | 16.71352 | -6.475449e-05 | 0.1796546 | 0 | 0 | 0
2067 | 75560.29 | 2010-11-12 07:42 | 2581.331 | 7 | 5 | -0.5500188 | 3.730058 | 5.168449 | 4.507353 | 20.80826 | 16.73063 | -6.475449e-05 | 0.1796546 | 0 | 0 | 0
2068 | 75590.31 | 2010-11-12 07:43 | 2611.346 | 7 | 5 | -0.5496564 | 3.727468 | 5.168449 | 4.511937 | 20.80826 | 16.74772 | -9.713173e-05 | 0.1796546 | 0 | 0 | 0
2069 | 75620.32 | 2010-11-12 07:43 | 2641.361 | 7 | 5 | -0.5500188 | 3.72504 | 5.168449 | 4.516522 | 20.80826 | 16.76481 | -6.475449e-05 | 0.1796546 | 0 | 0 | 0
2070 | 75650.34 | 2010-11-12 07:44 | 2671.377 | 7 | 5 | -0.5498376 | 3.722612 | 5.168449 | 4.521107 | 20.80826 | 16.78188 | -6.475449e-05 | 0.1796546 | 0 | 0 | 0
2071 | 75680.35 | 2010-11-12 07:44 | 2701.392 | 7 | 5 | -0.5498376 | 3.720021 | 5.168449 | 4.525692 | 20.80826 | 16.79894 | -6.475449e-05 | 0.1796546 | 0 | 0 | 0
2072 | 75710.37 | 2010-11-12 07:45 | 2731.407 | 7 | 5 | -0.5498376 | 3.717593 | 5.168449 | 4.530276 | 20.80826 | 16.81599 | -9.713173e-05 | 0.1796546 | 0 | 0 | 0
2073 | 75740.38 | 2010-11-12 07:45 | 2761.422 | 7 | 5 | -0.5500188 | 3.715165 | 5.168449 | 4.534861 | 20.80826 | 16.83303 | -0.000129509 | 0.1796546 | 0 | 0 | 0
2074 | 75770.4 | 2010-11-12 07:46 | 2791.438 | 7 | 5 | -0.5498376 | 3.712898 | 5.168449 | 4.539446 | 20.80826 | 16.85006 | -3.237724e-05 | 0.1796546 | 0 | 0 | 0
2075 | 75800.41 | 2010-11-12 07:46 | 2821.453 | 7 | 5 | -0.5498376 | 3.710632 | 5.168449 | 4.54403 | 20.80826 | 16.86707 | -6.475449e-05 | 0.1796546 | 0 | 0 | 0
2076 | 75830.43 | 2010-11-12 07:47 | 2851.468 | 7 | 5 | -0.5498376 | 3.708203 | 5.168449 | 4.548615 | 20.80826 | 16.88408 | -9.713173e-05 | 0.1796546 | 0 | 0 | 0
2077 | 75860.44 | 2010-11-12 07:47 | 2881.484 | 7 | 5 | -0.5500188 | 3.705937 | 5.168449 | 4.5532 | 20.80826 | 16.90108 | -9.713173e-05 | 0.1796546 | 0 | 0 | 0
2078 | 75890.46 | 2010-11-12 07:48 | 2911.499 | 7 | 5 | -0.5500188 | 3.703671 | 5.168449 | 4.557784 | 20.80826 | 16.91806 | -0.000129509 | 0.1796546 | 0 | 0 | 0
2079 | 75920.47 | 2010-11-12 07:48 | 2941.514 | 7 | 5 | -0.5498376 | 3.701728 | 5.168449 | 4.562369 | 20.80826 | 16.93504 | -3.237724e-05 | 0.1796546 | 0 | 0 | 0
2080 | 75950.49 | 2010-11-12 07:49 | 2971.529 | 7 | 5 | -0.5500188 | 3.699299 | 5.168449 | 4.566954 | 20.80826 | 16.952 | -6.475449e-05 | 0.1796546 | 0 | 0 | 0
2081 | 75980.5 | 2010-11-12 07:49 | 3001.545 | 7 | 5 | -0.5500188 | 3.697357 | 5.168449 | 4.571539 | 20.80826 | 16.96896 | -6.475449e-05 | 0.1796546 | 0 | 0 | 0
2082 | 76010.52 | 2010-11-12 07:50 | 3031.56 | 7 | 5 | -0.5496564 | 3.695252 | 5.168449 | 4.576123 | 20.80826 | 16.98591 | -3.237724e-05 | 0.1796546 | 0 | 0 | 0
2083 | 76040.54 | 2010-11-12 07:50 | 3061.575 | 7 | 5 | -0.5498376 | 3.692986 | 5.168449 | 4.580708 | 20.80826 | 17.00284 | -6.480217e-05 | 0.1796546 | 0 | 0 | 0
2084 | 76070.55 | 2010-11-12 07:51 | 3091.591 | 7 | 5 | -0.5500188 | 3.690881 | 5.168449 | 4.585293 | 20.80826 | 17.01977 | -6.475449e-05 | 0.1796546 | 0 | 0 | 0
2085 | 76100.57 | 2010-11-12 07:51 | 3121.606 | 7 | 5 | -0.5496564 | 3.688938 | 5.168449 | 4.589878 | 20.80826 | 17.03669 | -3.237724e-05 | 0.1796546 | 0 | 0 | 0
2086 | 76130.58 | 2010-11-12 07:52 | 3151.621 | 7 | 5 | -0.5500188 | 3.686834 | 5.168449 | 4.594462 | 20.80826 | 17.05359 | -9.713173e-05 | 0.1796546 | 0 | 0 | 0
2087 | 76160.6 | 2010-11-12 07:52 | 3181.636 | 7 | 5 | -0.5498376 | 3.684729 | 5.168449 | 4.599047 | 20.80826 | 17.07049 | -6.475449e-05 | 0.1796546 | 0 | 0 | 0
2088 | 76190.61 | 2010-11-12 07:53 | 3211.652 | 7 | 5 | -0.5498376 | 3.682786 | 5.168449 | 4.603632 | 20.80826 | 17.08738 | -6.475449e-05 | 0.1796546 | 0 | 0 | 0
2089 | 76220.63 | 2010-11-12 07:53 | 3241.667 | 7 | 5 | -0.5498376 | 3.680844 | 5.168449 | 4.608216 | 20.80826 | 17.10426 | -9.713173e-05 | 0.1796546 | 0 | 0 | 0
2090 | 76250.64 | 2010-11-12 07:54 | 3271.682 | 7 | 5 | -0.5498376 | 3.678901 | 5.168449 | 4.612801 | 20.80826 | 17.12113 | -3.237724e-05 | 0.1796546 | 0 | 0 | 0
2091 | 76280.66 | 2010-11-12 07:54 | 3301.698 | 7 | 5 | -0.5498376 | 3.676959 | 5.168449 | 4.617386 | 20.80826 | 17.13799 | -3.237724e-05 | 0.1796546 | 0 | 0 | 0
2092 | 76310.67 | 2010-11-12 07:55 | 3331.713 | 7 | 5 | -0.5498376 | 3.675016 | 5.168449 | 4.62197 | 20.80826 | 17.15485 | -6.475449e-05 | 0.1796546 | 0 | 0 | 0
2093 | 76340.69 | 2010-11-12 07:55 | 3361.728 | 7 | 5 | -0.5496564 | 3.673235 | 5.168449 | 4.626555 | 20.80826 | 17.17169 | -3.237724e-05 | 0.1796546 | 0 | 0 | 0
2094 | 76370.7 | 2010-11-12 07:56 | 3391.743 | 7 | 5 | -0.5502 | 3.670969 | 5.168449 | 4.63114 | 20.80826 | 17.18853 | -0.0001618862 | 0.1796546 | 0 | 0 | 0
2095 | 76400.72 | 2010-11-12 07:56 | 3421.759 | 7 | 5 | -0.5496564 | 3.66935 | 5.168449 | 4.635725 | 20.80826 | 17.20536 | -6.475449e-05 | 0.1796546 | 0 | 0 | 0
2096 | 76430.73 | 2010-11-12 07:57 | 3451.774 | 7 | 5 | -0.5498376 | 3.667731 | 5.168449 | 4.640309 | 20.80826 | 17.22218 | -3.237724e-05 | 0.1796546 | 0 | 0 | 0
2097 | 76460.75 | 2010-11-12 07:57 | 3481.789 | 7 | 5 | -0.5500188 | 3.665788 | 5.168449 | 4.644894 | 20.80826 | 17.23899 | -6.475449e-05 | 0.1796546 | 0 | 0 | 0
2098 | 76490.76 | 2010-11-12 07:58 | 3511.805 | 7 | 5 | -0.5498376 | 3.664007 | 5.168449 | 4.649479 | 20.80826 | 17.25579 | -3.237724e-05 | 0.1796546 | 0 | 0 | 0
2099 | 76520.78 | 2010-11-12 07:58 | 3541.82 | 7 | 5 | -0.5498376 | 3.662226 | 5.168449 | 4.654064 | 20.80826 | 17.27258 | -6.475449e-05 | 0.1796546 | 0 | 0 | 0
2100 | 76550.8 | 2010-11-12 07:59 | 3571.835 | 7 | 5 | -0.5498376 | 3.660284 | 5.168449 | 4.658648 | 20.80826 | 17.28937 | -6.475449e-05 | 0.1796546 | 0 | 0 | 0
2101 | 76580.81 | 2010-11-12 07:59 | 3601.851 | 7 | 5 | -0.5498376 | 3.658827 | 5.168449 | 4.663233 | 20.80826 | 17.30615 | 0 | 0.1796546 | 0 | 0 | 0
2102 | 76610.83 | 2010-11-12 08:00 | 3631.866 | 7 | 5 | -0.5500188 | 3.656884 | 5.168449 | 4.667818 | 20.80826 | 17.32292 | -9.713173e-05 | 0.1796546 | 0 | 0 | 0
2103 | 76640.84 | 2010-11-12 08:00 | 3661.881 | 7 | 5 | -0.5498376 | 3.655265 | 5.168449 | 4.672403 | 20.80826 | 17.33968 | -6.475449e-05 | 0.1796546 | 0 | 0 | 0
2104 | 76670.86 | 2010-11-12 08:01 | 3691.896 | 7 | 5 | -0.5500188 | 3.653484 | 5.168449 | 4.676987 | 20.80826 | 17.35644 | -9.713173e-05 | 0.1796546 | 0 | 0 | 0
2105 | 76700.87 | 2010-11-12 08:01 | 3721.912 | 7 | 5 | -0.5498376 | 3.651865 | 5.168449 | 4.681572 | 20.80826 | 17.37318 | -6.475449e-05 | 0.1796546 | 0 | 0 | 0
2106 | 76730.89 | 2010-11-12 08:02 | 3751.927 | 7 | 5 | -0.5498376 | 3.650409 | 5.168449 | 4.686157 | 20.80826 | 17.38992 | -3.237724e-05 | 0.1796546 | 0 | 0 | 0
2107 | 76760.9 | 2010-11-12 08:02 | 3781.942 | 7 | 5 | -0.5498376 | 3.64879 | 5.168449 | 4.690742 | 20.80826 | 17.40665 | -3.237724e-05 | 0.1796546 | 0 | 0 | 0
2108 | 76790.92 | 2010-11-12 08:03 | 3811.957 | 7 | 5 | -0.5500188 | 3.647009 | 5.168449 | 4.695326 | 20.80826 | 17.42338 | -3.237724e-05 | 0.1796546 | 0 | 0 | 0
2109 | 76820.93 | 2010-11-12 08:03 | 3841.973 | 7 | 5 | -0.5498376 | 3.645552 | 5.168449 | 4.699911 | 20.80826 | 17.44009 | -3.237724e-05 | 0.1796546 | 0 | 0 | 0
2110 | 76850.95 | 2010-11-12 08:04 | 3871.988 | 7 | 5 | -0.5496564 | 3.643933 | 5.168449 | 4.704496 | 20.80826 | 17.4568 | 0 | 0.1796546 | 0 | 0 | 0
2111 | 76880.96 | 2010-11-12 08:04 | 3902.003 | 7 | 5 | -0.5498376 | 3.642314 | 5.168449 | 4.70908 | 20.80826 | 17.47351 | 0 | 0.1796546 | 0 | 0 | 0
2112 | 76910.98 | 2010-11-12 08:05 | 3932.019 | 7 | 5 | -0.5498376 | 3.640695 | 5.168449 | 4.713665 | 20.80826 | 17.4902 | -3.237724e-05 | 0.1796546 | 0 | 0 | 0
2113 | 76940.99 | 2010-11-12 08:05 | 3962.034 | 7 | 5 | -0.5498376 | 3.639238 | 5.168449 | 4.718249 | 20.80826 | 17.50689 | -3.237724e-05 | 0.1796546 | 0 | 0 | 0
2114 | 76971.01 | 2010-11-12 08:06 | 3992.049 | 7 | 5 | -0.5498376 | 3.637943 | 5.168449 | 4.722834 | 20.80826 | 17.52357 | 0 | 0.1796546 | 0 | 0 | 0
2115 | 77001.02 | 2010-11-12 08:06 | 4022.064 | 7 | 5 | -0.5498376 | 3.636486 | 5.168449 | 4.727419 | 20.80826 | 17.54025 | 0 | 0.1796546 | 0 | 0 | 0
2116 | 77031.04 | 2010-11-12 08:07 | 4052.08 | 7 | 5 | -0.5496564 | 3.635029 | 5.168449 | 4.732004 | 20.80826 | 17.55691 | 0 | 0.1796546 | 0 | 0 | 0
2117 | 77061.06 | 2010-11-12 08:07 | 4082.095 | 7 | 5 | -0.5500188 | 3.63341 | 5.168449 | 4.736588 | 20.80826 | 17.57358 | -6.475449e-05 | 0.1796546 | 0 | 0 | 0
2118 | 77091.07 | 2010-11-12 08:08 | 4112.11 | 7 | 5 | -0.5498376 | 3.632115 | 5.168449 | 4.741173 | 20.80826 | 17.59023 | -9.713173e-05 | 0.1796546 | 0 | 0 | 0
2119 | 77121.09 | 2010-11-12 08:08 | 4142.126 | 7 | 5 | -0.5500188 | 3.630658 | 5.168449 | 4.745758 | 20.80826 | 17.60688 | -6.475449e-05 | 0.1796546 | 0 | 0 | 0
2120 | 77151.1 | 2010-11-12 08:09 | 4172.141 | 7 | 5 | -0.5500188 | 3.629363 | 5.168449 | 4.750342 | 20.80826 | 17.62352 | -6.475449e-05 | 0.1796546 | 0 | 0 | 0
2121 | 77181.12 | 2010-11-12 08:09 | 4202.156 | 7 | 5 | -0.5496564 | 3.62823 | 5.168449 | 4.754927 | 20.80826 | 17.64016 | -3.237724e-05 | 0.1796546 | 0 | 0 | 0
2122 | 77211.13 | 2010-11-12 08:10 | 4232.172 | 7 | 5 | -0.5500188 | 3.626773 | 5.168449 | 4.759512 | 20.80826 | 17.65679 | -3.237724e-05 | 0.1796546 | 0 | 0 | 0
2123 | 77241.15 | 2010-11-12 08:10 | 4262.187 | 7 | 5 | -0.5496564 | 3.625639 | 5.168449 | 4.764096 | 20.80826 | 17.67342 | -3.237724e-05 | 0.1796546 | 0 | 0 | 0
2124 | 77271.16 | 2010-11-12 08:11 | 4292.202 | 7 | 5 | -0.5496564 | 3.624506 | 5.168449 | 4.768681 | 20.80826 | 17.69003 | 0 | 0.1796546 | 0 | 0 | 0
2125 | 77301.18 | 2010-11-12 08:11 | 4322.217 | 7 | 5 | -0.5500188 | 3.622887 | 5.168449 | 4.773266 | 20.80826 | 17.70665 | -6.475449e-05 | 0.1796546 | 0 | 0 | 0
2126 | 77331.19 | 2010-11-12 08:12 | 4352.233 | 7 | 5 | -0.5502 | 3.621592 | 5.168449 | 4.777851 | 20.80826 | 17.72326 | -6.475449e-05 | 0.1796546 | 0 | 0 | 0
2127 | 77361.21 | 2010-11-12 08:12 | 4382.248 | 7 | 5 | -0.5500188 | 3.620621 | 5.168449 | 4.782437 | 20.80826 | 17.73986 | 3.237724e-05 | 0.1796546 | 0 | 0 | 0
2128 | 77391.22 | 2010-11-12 08:13 | 4412.263 | 7 | 5 | -0.5500188 | 3.619326 | 5.168449 | 4.787023 | 20.80826 | 17.75646 | -3.237724e-05 | 0.1796546 | 0 | 0 | 0
2129 | 77421.24 | 2010-11-12 08:13 | 4442.278 | 7 | 5 | -0.5502 | 3.617869 | 5.168449 | 4.791609 | 20.80826 | 17.77306 | -6.475449e-05 | 0.1796546 | 0 | 0 | 0
2130 | 77451.25 | 2010-11-12 08:14 | 4472.294 | 7 | 5 | -0.5498376 | 3.616897 | 5.168449 | 4.796194 | 20.80826 | 17.78965 | -3.237724e-05 | 0.1796546 | 0 | 0 | 0
2131 | 77481.27 | 2010-11-12 08:14 | 4502.309 | 7 | 5 | -0.5498376 | 3.615764 | 5.168449 | 4.800779 | 20.80826 | 17.80623 | -3.237724e-05 | 0.1796546 | 0 | 0 | 0
2132 | 77511.28 | 2010-11-12 08:15 | 4532.324 | 7 | 5 | -0.5498376 | 3.614469 | 5.168449 | 4.805363 | 20.80826 | 17.8228 | 0 | 0.1796546 | 0 | 0 | 0
2133 | 77541.3 | 2010-11-12 08:15 | 4562.34 | 7 | 5 | -0.5500188 | 3.613174 | 5.168449 | 4.809948 | 20.80826 | 17.83937 | -6.475449e-05 | 0.1796546 | 0 | 0 | 0
2134 | 77571.32 | 2010-11-12 08:16 | 4592.355 | 7 | 5 | -0.5498376 | 3.612202 | 5.168449 | 4.814533 | 20.80826 | 17.85593 | -3.237724e-05 | 0.1796546 | 0 | 0 | 0
2135 | 77601.33 | 2010-11-12 08:16 | 4622.37 | 7 | 5 | -0.5498376 | 3.610907 | 5.168449 | 4.819117 | 20.80826 | 17.87249 | -6.475449e-05 | 0.1796546 | 0 | 0 | 0
2136 | 77631.35 | 2010-11-12 08:17 | 4652.385 | 7 | 5 | -0.5498376 | 3.609936 | 5.168449 | 4.823702 | 20.80826 | 17.88904 | 3.237724e-05 | 0.1796546 | 0 | 0 | 0
2137 | 77661.36 | 2010-11-12 08:17 | 4682.401 | 7 | 5 | -0.5498376 | 3.608479 | 5.168449 | 4.828287 | 20.80826 | 17.90559 | -3.237724e-05 | 0.1796546 | 0 | 0 | 0
2138 | 77691.38 | 2010-11-12 08:18 | 4712.416 | 7 | 5 | -0.5500188 | 3.607346 | 5.168449 | 4.832871 | 20.80826 | 17.92213 | -3.237724e-05 | 0.1796546 | 0 | 0 | 0
2139 | 77721.39 | 2010-11-12 08:18 | 4742.431 | 7 | 5 | -0.5498376 | 3.605889 | 5.168449 | 4.837456 | 20.80826 | 17.93867 | -6.475449e-05 | 0.1796546 | 0 | 0 | 0
2140 | 77751.41 | 2010-11-12 08:19 | 4772.447 | 7 | 5 | -0.5498376 | 3.604755 | 5.168449 | 4.842041 | 20.80826 | 17.95519 | -3.237724e-05 | 0.1796546 | 0 | 0 | 0
2141 | 77781.42 | 2010-11-12 08:19 | 4802.462 | 7 | 5 | -0.5498376 | 3.603622 | 5.168449 | 4.846625 | 20.80826 | 17.97172 | 0 | 0.1796546 | 0 | 0 | 0
2142 | 77811.44 | 2010-11-12 08:20 | 4832.477 | 7 | 5 | -0.5496564 | 3.602327 | 5.168449 | 4.85121 | 20.80826 | 17.98824 | -3.237724e-05 | 0.1796546 | 0 | 0 | 0
2143 | 77841.45 | 2010-11-12 08:20 | 4862.493 | 7 | 5 | -0.5500188 | 3.601194 | 5.168449 | 4.855795 | 20.80826 | 18.00475 | -3.237724e-05 | 0.1796546 | 0 | 0 | 0
2144 | 77871.47 | 2010-11-12 08:21 | 4892.508 | 7 | 5 | -0.5498376 | 3.599737 | 5.168449 | 4.860379 | 20.80826 | 18.02126 | -6.475449e-05 | 0.1796546 | 0 | 0 | 0
2145 | 77901.48 | 2010-11-12 08:21 | 4922.523 | 7 | 5 | -0.5498376 | 3.598442 | 5.168449 | 4.864964 | 20.80826 | 18.03776 | 0 | 0.1796546 | 0 | 0 | 0
2146 | 77931.5 | 2010-11-12 08:22 | 4952.538 | 7 | 5 | -0.5500188 | 3.597147 | 5.168449 | 4.869549 | 20.80826 | 18.05425 | 0 | 0.1796546 | 0 | 0 | 0
2147 | 77961.51 | 2010-11-12 08:22 | 4982.554 | 7 | 5 | -0.5498376 | 3.59569 | 5.168449 | 4.874134 | 20.80826 | 18.07074 | -3.237724e-05 | 0.1796546 | 0 | 0 | 0
2148 | 77991.53 | 2010-11-12 08:23 | 5012.569 | 7 | 5 | -0.5496564 | 3.594394 | 5.168449 | 4.878718 | 20.80826 | 18.08722 | -3.237724e-05 | 0.1796546 | 0 | 0 | 0
2149 | 78021.54 | 2010-11-12 08:23 | 5042.584 | 7 | 5 | -0.5500188 | 3.592937 | 5.168449 | 4.883303 | 20.80826 | 18.1037 | -3.237724e-05 | 0.1796546 | 0 | 0 | 0
2150 | 78051.56 | 2010-11-12 08:24 | 5072.599 | 7 | 5 | -0.5498376 | 3.59148 | 5.168449 | 4.887888 | 20.80826 | 18.12017 | -3.237724e-05 | 0.1796546 | 0 | 0 | 0
2151 | 78081.57 | 2010-11-12 08:24 | 5102.615 | 7 | 5 | -0.5500188 | 3.589862 | 5.168449 | 4.892473 | 20.80826 | 18.13663 | -6.475449e-05 | 0.1796546 | 0 | 0 | 0
2152 | 78111.59 | 2010-11-12 08:25 | 5132.63 | 7 | 5 | -0.5498376 | 3.588567 | 5.168449 | 4.897058 | 20.80826 | 18.15309 | 3.237724e-05 | 0.1796546 | 0 | 0 | 0
2153 | 78141.61 | 2010-11-12 08:25 | 5162.645 | 7 | 5 | -0.5500188 | 3.586786 | 5.168449 | 4.901642 | 20.80826 | 18.16954 | -9.713173e-05 | 0.1796546 | 0 | 0 | 0
2154 | 78171.62 | 2010-11-12 08:26 | 5192.661 | 7 | 5 | -0.5496564 | 3.585329 | 5.168449 | 4.906227 | 20.80826 | 18.18598 | -3.237724e-05 | 0.1796546 | 0 | 0 | 0
2155 | 78201.64 | 2010-11-12 08:26 | 5222.676 | 7 | 5 | -0.5498376 | 3.58371 | 5.168449 | 4.910812 | 20.80826 | 18.20241 | -3.237724e-05 | 0.1796546 | 0 | 0 | 0
2156 | 78231.65 | 2010-11-12 08:27 | 5252.691 | 7 | 5 | -0.5498376 | 3.582091 | 5.168449 | 4.915396 | 20.80826 | 18.21884 | 0 | 0.1796546 | 0 | 0 | 0
2157 | 78261.67 | 2010-11-12 08:27 | 5282.707 | 7 | 5 | -0.5498376 | 3.58031 | 5.168449 | 4.919981 | 20.80826 | 18.23526 | -3.237724e-05 | 0.1796546 | 0 | 0 | 0
2158 | 78291.68 | 2010-11-12 08:28 | 5312.722 | 7 | 5 | -0.5498376 | 3.578367 | 5.168449 | 4.924566 | 20.80826 | 18.25167 | -3.237724e-05 | 0.1796546 | 0 | 0 | 0
2159 | 78321.7 | 2010-11-12 08:28 | 5342.737 | 7 | 5 | -0.5500188 | 3.576425 | 5.168449 | 4.929151 | 20.80826 | 18.26807 | -9.713173e-05 | 0.1796546 | 0 | 0 | 0
2160 | 78351.71 | 2010-11-12 08:29 | 5372.752 | 7 | 5 | -0.5498376 | 3.574644 | 5.168449 | 4.933735 | 20.80826 | 18.28446 | -3.237724e-05 | 0.1796546 | 0 | 0 | 0
2161 | 78381.73 | 2010-11-12 08:29 | 5402.768 | 7 | 5 | -0.5500188 | 3.572701 | 5.168449 | 4.93832 | 20.80826 | 18.30085 | -6.475449e-05 | 0.1796546 | 0 | 0 | 0
2162 | 78411.74 | 2010-11-12 08:30 | 5432.783 | 7 | 5 | -0.5498376 | 3.570759 | 5.168449 | 4.942905 | 20.80826 | 18.31722 | -3.237724e-05 | 0.1796546 | 0 | 0 | 0
2163 | 78441.76 | 2010-11-12 08:30 | 5462.798 | 7 | 5 | -0.5500188 | 3.568492 | 5.168449 | 4.94749 | 20.80826 | 18.33359 | -3.237724e-05 | 0.1796546 | 0 | 0 | 0
2164 | 78471.77 | 2010-11-12 08:31 | 5492.814 | 7 | 5 | -0.5498376 | 3.566388 | 5.168449 | 4.952074 | 20.80826 | 18.34994 | -3.237724e-05 | 0.1796546 | 0 | 0 | 0
2165 | 78501.79 | 2010-11-12 08:31 | 5522.829 | 7 | 5 | -0.5500188 | 3.563959 | 5.168449 | 4.956659 | 20.80826 | 18.36629 | -9.713173e-05 | 0.1796546 | 0 | 0 | 0
2166 | 78531.8 | 2010-11-12 08:32 | 5552.844 | 7 | 5 | -0.5500188 | 3.561855 | 5.168449 | 4.961244 | 20.80826 | 18.38262 | -6.475449e-05 | 0.1796546 | 0 | 0 | 0
2167 | 78561.82 | 2010-11-12 08:32 | 5582.859 | 7 | 5 | -0.5500188 | 3.559426 | 5.168449 | 4.965828 | 20.80826 | 18.39895 | -9.713173e-05 | 0.1796546 | 0 | 0 | 0
2168 | 78591.83 | 2010-11-12 08:33 | 5612.875 | 7 | 5 | -0.5496564 | 3.55716 | 5.168449 | 4.970413 | 20.80826 | 18.41526 | -3.237724e-05 | 0.1796546 | 0 | 0 | 0
2169 | 78621.85 | 2010-11-12 08:33 | 5642.89 | 7 | 5 | -0.5498376 | 3.554408 | 5.168449 | 4.974997 | 20.80826 | 18.43156 | -3.237724e-05 | 0.1796546 | 0 | 0 | 0
2170 | 78651.87 | 2010-11-12 08:34 | 5672.905 | 7 | 5 | -0.5496564 | 3.551817 | 5.168449 | 4.979582 | 20.80826 | 18.44785 | -3.237724e-05 | 0.1796546 | 0 | 0 | 0
2171 | 78681.88 | 2010-11-12 08:34 | 5702.921 | 7 | 5 | -0.5500188 | 3.548903 | 5.168449 | 4.984166 | 20.80826 | 18.46413 | -9.713173e-05 | 0.1796546 | 0 | 0 | 0
2172 | 78711.9 | 2010-11-12 08:35 | 5732.936 | 7 | 5 | -0.5498376 | 3.546151 | 5.168449 | 4.988751 | 20.80826 | 18.48039 | -9.713173e-05 | 0.1796546 | 0 | 0 | 0
2173 | 78741.91 | 2010-11-12 08:35 | 5762.952 | 7 | 5 | -0.5498376 | 3.543561 | 5.168449 | 4.993335 | 20.80826 | 18.49664 | -6.475449e-05 | 0.1796546 | 0 | 0 | 0
2174 | 78771.93 | 2010-11-12 08:36 | 5792.966 | 7 | 5 | -0.5500188 | 3.540809 | 5.168449 | 4.99792 | 20.80826 | 18.51288 | -6.475449e-05 | 0.1796546 | 0 | 0 | 0
2175 | 78801.94 | 2010-11-12 08:36 | 5822.982 | 7 | 5 | -0.5498376 | 3.537733 | 5.168449 | 5.002505 | 20.80826 | 18.52911 | -9.713173e-05 | 0.1796546 | 0 | 0 | 0
2176 | 78831.96 | 2010-11-12 08:37 | 5852.998 | 7 | 5 | -0.5496564 | 3.535143 | 5.168449 | 5.00709 | 20.80826 | 18.54532 | -6.475449e-05 | 0.1796546 | 0 | 0 | 0
2177 | 78861.97 | 2010-11-12 08:37 | 5883.012 | 7 | 5 | -0.5496564 | 3.532067 | 5.168449 | 5.011674 | 20.80826 | 18.56152 | -6.475449e-05 | 0.1796546 | 0 | 0 | 0
2178 | 78891.99 | 2010-11-12 08:38 | 5913.028 | 7 | 5 | -0.5500188 | 3.528991 | 5.168449 | 5.016259 | 20.80826 | 18.57771 | -9.713173e-05 | 0.1796546 | 0 | 0 | 0
2179 | 78922 | 2010-11-12 08:38 | 5943.043 | 7 | 5 | -0.5496564 | 3.525915 | 5.168449 | 5.020844 | 20.80826 | 18.59388 | -9.713173e-05 | 0.1796546 | 0 | 0 | 0
2180 | 78952.02 | 2010-11-12 08:39 | 5973.058 | 7 | 5 | -0.5496564 | 3.522677 | 5.168449 | 5.025429 | 20.80826 | 18.61004 | -6.475449e-05 | 0.1796546 | 0 | 0 | 0
2181 | 78982.03 | 2010-11-12 08:39 | 6003.073 | 7 | 5 | -0.5500188 | 3.519278 | 5.168449 | 5.030013 | 20.80826 | 18.62618 | -6.475449e-05 | 0.1796546 | 0 | 0 | 0
2182 | 79012.05 | 2010-11-12 08:40 | 6033.089 | 7 | 5 | -0.5500188 | 3.515554 | 5.168449 | 5.034598 | 20.80826 | 18.64231 | -6.475449e-05 | 0.1796546 | 0 | 0 | 0
2183 | 79042.06 | 2010-11-12 08:40 | 6063.104 | 7 | 5 | -0.5498376 | 3.511507 | 5.168449 | 5.039183 | 20.80826 | 18.65842 | -9.713173e-05 | 0.1796546 | 0 | 0 | 0
2184 | 79072.08 | 2010-11-12 08:41 | 6093.12 | 7 | 5 | -0.5500188 | 3.506974 | 5.168449 | 5.043768 | 20.80826 | 18.67451 | -0.000129509 | 0.1796546 | 0 | 0 | 0
2185 | 79102.09 | 2010-11-12 08:41 | 6123.135 | 7 | 5 | -0.5498376 | 3.501955 | 5.168449 | 5.048352 | 20.80826 | 18.69058 | -0.0001618862 | 0.1796546 | 0 | 0 | 0
2186 | 79132.11 | 2010-11-12 08:42 | 6153.15 | 7 | 5 | -0.5500188 | 3.496289 | 5.168449 | 5.052937 | 20.80826 | 18.70662 | -0.0002266407 | 0.1796546 | 0 | 0 | 0
2187 | 79162.13 | 2010-11-12 08:42 | 6183.165 | 7 | 5 | -0.5500188 | 3.490137 | 5.168449 | 5.057522 | 20.80826 | 18.72264 | -0.0002266407 | 0.1796546 | 0 | 0 | 0
2188 | 79192.14 | 2010-11-12 08:43 | 6213.18 | 7 | 5 | -0.5498376 | 3.483176 | 5.168449 | 5.062107 | 20.80826 | 18.73862 | -0.0002266407 | 0.1796546 | 0 | 0 | 0
2189 | 79222.16 | 2010-11-12 08:43 | 6243.196 | 7 | 5 | -0.5500188 | 3.474758 | 5.168449 | 5.066692 | 20.80826 | 18.75457 | -0.000259018 | 0.1796546 | 0 | 0 | 0
2190 | 79252.17 | 2010-11-12 08:44 | 6273.211 | 7 | 5 | -0.5498376 | 3.465368 | 5.168449 | 5.071276 | 20.80826 | 18.77048 | -0.0002266407 | 0.1796546 | 0 | 0 | 0
2191 | 79282.19 | 2010-11-12 08:44 | 6303.226 | 7 | 5 | -0.5498376 | 3.454198 | 5.168449 | 5.075861 | 20.80826 | 18.78635 | -0.0003237724 | 0.1796546 | 0 | 0 | 0
2192 | 79312.2 | 2010-11-12 08:45 | 6333.242 | 7 | 5 | -0.5498376 | 3.441085 | 5.168449 | 5.080446 | 20.80826 | 18.80215 | -0.0003237724 | 0.1796546 | 0 | 0 | 0
2193 | 79342.22 | 2010-11-12 08:45 | 6363.257 | 7 | 5 | -0.5498376 | 3.425543 | 5.168449 | 5.085031 | 20.80826 | 18.8179 | -0.0004209042 | 0.1796546 | 0 | 0 | 0
2194 | 79372.23 | 2010-11-12 08:46 | 6393.272 | 7 | 5 | -0.5498376 | 3.406926 | 5.168449 | 5.089615 | 20.80826 | 18.83356 | -0.0005504132 | 0.1796546 | 0 | 0 | 0
2195 | 79402.25 | 2010-11-12 08:46 | 6423.287 | 7 | 5 | -0.5498376 | 3.385071 | 5.168449 | 5.0942 | 20.80826 | 18.84913 | -0.0006475449 | 0.1796546 | 0 | 0 | 0
2196 | 79432.26 | 2010-11-12 08:47 | 6453.303 | 7 | 5 | -0.5500188 | 3.358844 | 5.168449 | 5.098785 | 20.80826 | 18.86459 | -0.0007447243 | 0.1796546 | 0 | 0 | 0
2197 | 79462.28 | 2010-11-12 08:47 | 6483.318 | 7 | 5 | -0.5498376 | 3.327438 | 5.168449 | 5.10337 | 20.80826 | 18.87992 | -0.0008418083 | 0.1796546 | 0 | 0 | 0
2198 | 79492.29 | 2010-11-12 08:48 | 6513.333 | 7 | 5 | -0.5498376 | 3.289717 | 5.168449 | 5.107954 | 20.80826 | 18.89509 | -0.001068497 | 0.1796546 | 0 | 0 | 0
2199 | 79522.31 | 2010-11-12 08:48 | 6543.349 | 7 | 5 | -0.5496564 | 3.244064 | 5.168449 | 5.112539 | 20.80826 | 18.91007 | -0.001327515 | 0.1796546 | 0 | 0 | 0
2200 | 79552.32 | 2010-11-12 08:49 | 6573.364 | 7 | 5 | -0.5500188 | 3.188212 | 5.168449 | 5.117124 | 20.80826 | 18.92482 | -0.001651287 | 0.1796546 | 0 | 0 | 0
2201 | 79582.34 | 2010-11-12 08:49 | 6603.379 | 7 | 5 | -0.5500188 | 3.117952 | 5.168449 | 5.121709 | 20.80826 | 18.93929 | -0.002072191 | 0.1796546 | 0 | 0 | 0
2202 | 79612.35 | 2010-11-12 08:50 | 6633.394 | 7 | 5 | -0.5500188 | 3.024217 | 5.168449 | 5.126294 | 20.80826 | 18.95338 | -0.002946377 | 0.1796546 | 0 | 0 | 0
2203 | 79633.65 | 2010-11-12 08:50 | 6654.691 | 7 | 5 | -0.5498376 | 2.924169 | 5.168449 | 5.129547 | 20.80826 | 18.96307 | -0.0044034 | 0.1796546 | 0 | 0 | 0
2204 | 79649.65 | 2010-11-12 08:51 | 6670.691 | 7 | 5 | -0.5498376 | 2.824121 | 5.168449 | 5.131991 | 20.80826 | 18.9701 | -0.005407142 | 0.1796546 | 0 | 0 | 0
2205 | 79663.54 | 2010-11-12 08:51 | 6684.581 | 7 | 5 | -0.5500188 | 2.723911 | 5.168449 | 5.134112 | 20.80826 | 18.97598 | -0.005892801 | 0.1796546 | 0 | 0 | 0
2206 | 79666.81 | 2010-11-12 08:51 | 6687.847 | 7 | 5 | -0.5500188 | 2.699951 | 5.168449 | 5.134611 | 20.80826 | 18.97734 | -0.005892801 | 0.1796546 | 0 | 0 | 0
2207 | 79726.82 | 2010-11-12 08:52 | 60.01492 | 8 | 5 | 0 | 3.224637 | 5.168449 | 5.134611 | 20.80826 | 18.97734 | 0.001036072 | 0.1796546 | 0 | 0 | 0
2208 | 79727.02 | 2010-11-12 08:52 | 0.1872908 | 9 | 5 | 0.0001143172 | 3.224475 | 5.168449 | 5.134611 | 20.80826 | 18.97734 | 0 | 0.1838674 | 0 | 0 | 0
2209 | 79731.84 | 2010-11-12 08:52 | 5.015242 | 9 | 5 | 0.004463196 | 3.232408 | 5.168455 | 5.134611 | 20.80828 | 18.97734 | 0.0009065628 | 0.1838674 | 0 | 0 | 0
2210 | 79761.88 | 2010-11-12 08:52 | 30.01528 | 1 | 6 | 0 | 3.259282 | 5.168455 | 5.134611 | 20.80828 | 18.97734 | 0.0005827904 | 0.1838674 | 0 | 0 | 0
2211 | 79791.89 | 2010-11-12 08:53 | 60.03057 | 1 | 6 | 0 | 3.279194 | 5.168455 | 5.134611 | 20.80828 | 18.97734 | 0.0004532814 | 0.1838674 | 0 | 0 | 0
2212 | 79821.91 | 2010-11-12 08:53 | 90.04599 | 1 | 6 | 0 | 3.29425 | 5.168455 | 5.134611 | 20.80828 | 18.97734 | 0.0003561974 | 0.1838674 | 0 | 0 | 0
2213 | 79851.88 | 2010-11-12 08:54 | 120.0144 | 1 | 6 | 0 | 3.306392 | 5.168455 | 5.134611 | 20.80828 | 18.97734 | 0.0002913952 | 0.1838674 | 0 | 0 | 0
2214 | 79881.89 | 2010-11-12 08:54 | 30.01529 | 2 | 6 | 0.5500662 | 3.568654 | 5.173043 | 5.134611 | 20.82443 | 18.97734 | 0.002136946 | 0.1838674 | 0 | 0 | 0
2215 | 79911.9 | 2010-11-12 08:55 | 60.03061 | 2 | 6 | 0.5504286 | 3.631629 | 5.177631 | 5.134611 | 20.84096 | 18.97734 | 0.001424646 | 0.1838674 | 0 | 0 | 0
2216 | 79941.92 | 2010-11-12 08:55 | 90.04589 | 2 | 6 | 0.5500662 | 3.676149 | 5.18222 | 5.134611 | 20.85773 | 18.97734 | 0.001068497 | 0.1838674 | 0 | 0 | 0
2217 | 79971.93 | 2010-11-12 08:56 | 120.0612 | 2 | 6 | 0.5502474 | 3.71047 | 5.186808 | 5.134611 | 20.87468 | 18.97734 | 0.0008094311 | 0.1838674 | 0 | 0 | 0
2218 | 80001.95 | 2010-11-12 08:56 | 150.0765 | 2 | 6 | 0.5502474 | 3.738962 | 5.191397 | 5.134611 | 20.89177 | 18.97734 | 0.0007122994 | 0.1838674 | 0 | 0 | 0
2219 | 80031.97 | 2010-11-12 08:57 | 180.0918 | 2 | 6 | 0.5502474 | 3.762599 | 5.195985 | 5.134611 | 20.90899 | 18.97734 | 0.0005504608 | 0.1838674 | 0 | 0 | 0
2220 | 80061.98 | 2010-11-12 08:57 | 210.1072 | 2 | 6 | 0.5504286 | 3.782673 | 5.200574 | 5.134611 | 20.9263 | 18.97734 | 0.0004857063 | 0.1838674 | 0 | 0 | 0
2221 | 80092 | 2010-11-12 08:58 | 240.1223 | 2 | 6 | 0.5502474 | 3.799509 | 5.205163 | 5.134611 | 20.9437 | 18.97734 | 0.0004209042 | 0.1838674 | 0 | 0 | 0
2222 | 80122.01 | 2010-11-12 08:58 | 270.1377 | 2 | 6 | 0.5502474 | 3.812784 | 5.209751 | 5.134611 | 20.96116 | 18.97734 | 0.0003237724 | 0.1838674 | 0 | 0 | 0
2223 | 80152.03 | 2010-11-12 08:59 | 300.1529 | 2 | 6 | 0.5502474 | 3.821688 | 5.21434 | 5.134611 | 20.97868 | 18.97734 | 0.0001618862 | 0.1838674 | 0 | 0 | 0
2224 | 80182.04 | 2010-11-12 08:59 | 330.1682 | 2 | 6 | 0.5504286 | 3.827516 | 5.218928 | 5.134611 | 20.99623 | 18.97734 | 0.000129509 | 0.1838674 | 0 | 0 | 0
2225 | 80212.06 | 2010-11-12 09:00 | 360.1835 | 2 | 6 | 0.5502474 | 3.831402 | 5.223517 | 5.134611 | 21.0138 | 18.97734 | 9.713173e-05 | 0.1838674 | 0 | 0 | 0
2226 | 80242.07 | 2010-11-12 09:00 | 390.1988 | 2 | 6 | 0.5502474 | 3.83464 | 5.228105 | 5.134611 | 21.03139 | 18.97734 | 6.475449e-05 | 0.1838674 | 0 | 0 | 0
2227 | 80272.09 | 2010-11-12 09:01 | 420.2144 | 2 | 6 | 0.5502474 | 3.837877 | 5.232694 | 5.134611 | 21.04899 | 18.97734 | 9.713173e-05 | 0.1838674 | 0 | 0 | 0
2228 | 80302.1 | 2010-11-12 09:01 | 450.2293 | 2 | 6 | 0.5506098 | 3.840953 | 5.237283 | 5.134611 | 21.06661 | 18.97734 | 9.713173e-05 | 0.1838674 | 0 | 0 | 0
2229 | 80332.12 | 2010-11-12 09:02 | 480.2446 | 2 | 6 | 0.5502474 | 3.843705 | 5.241871 | 5.134611 | 21.08424 | 18.97734 | 9.713173e-05 | 0.1838674 | 0 | 0 | 0
2230 | 80362.13 | 2010-11-12 09:02 | 510.2599 | 2 | 6 | 0.5502474 | 3.846619 | 5.24646 | 5.134611 | 21.10189 | 18.97734 | 9.713173e-05 | 0.1838674 | 0 | 0 | 0
2231 | 80392.15 | 2010-11-12 09:03 | 540.2752 | 2 | 6 | 0.5504286 | 3.849372 | 5.251049 | 5.134611 | 21.11954 | 18.97734 | 9.717941e-05 | 0.1838674 | 0 | 0 | 0
2232 | 80422.16 | 2010-11-12 09:03 | 570.2905 | 2 | 6 | 0.5502474 | 3.851962 | 5.255637 | 5.134611 | 21.13721 | 18.97734 | 6.475449e-05 | 0.1838674 | 0 | 0 | 0
2233 | 80452.18 | 2010-11-12 09:04 | 600.3058 | 2 | 6 | 0.5502474 | 3.854714 | 5.260226 | 5.134611 | 21.15489 | 18.97734 | 3.237724e-05 | 0.1838674 | 0 | 0 | 0
2234 | 80482.2 | 2010-11-12 09:04 | 630.3214 | 2 | 6 | 0.5504286 | 3.857628 | 5.264814 | 5.134611 | 21.17259 | 18.97734 | 9.713173e-05 | 0.1838674 | 0 | 0 | 0
2235 | 80512.21 | 2010-11-12 09:05 | 660.3364 | 2 | 6 | 0.5502474 | 3.860056 | 5.269403 | 5.134611 | 21.1903 | 18.97734 | 6.475449e-05 | 0.1838674 | 0 | 0 | 0
2236 | 80542.23 | 2010-11-12 09:05 | 690.3516 | 2 | 6 | 0.5502474 | 3.862647 | 5.273991 | 5.134611 | 21.20801 | 18.97734 | 6.475449e-05 | 0.1838674 | 0 | 0 | 0
2237 | 80572.24 | 2010-11-12 09:06 | 720.3669 | 2 | 6 | 0.5500662 | 3.865237 | 5.27858 | 5.134611 | 21.22574 | 18.97734 | 3.237724e-05 | 0.1838674 | 0 | 0 | 0
2238 | 80602.26 | 2010-11-12 09:06 | 750.3823 | 2 | 6 | 0.5502474 | 3.867827 | 5.283168 | 5.134611 | 21.24349 | 18.97734 | 3.237724e-05 | 0.1838674 | 0 | 0 | 0
2239 | 80632.27 | 2010-11-12 09:07 | 780.3975 | 2 | 6 | 0.5502474 | 3.870741 | 5.287757 | 5.134611 | 21.26124 | 18.97734 | 6.475449e-05 | 0.1838674 | 0 | 0 | 0
2240 | 80662.29 | 2010-11-12 09:07 | 810.4129 | 2 | 6 | 0.5502474 | 3.873655 | 5.292346 | 5.134611 | 21.27901 | 18.97734 | 9.713173e-05 | 0.1838674 | 0 | 0 | 0
2241 | 80692.3 | 2010-11-12 09:08 | 840.4281 | 2 | 6 | 0.5502474 | 3.876407 | 5.296934 | 5.134611 | 21.29679 | 18.97734 | 6.475449e-05 | 0.1838674 | 0 | 0 | 0
2242 | 80722.32 | 2010-11-12 09:08 | 870.4433 | 2 | 6 | 0.5506098 | 3.879483 | 5.301523 | 5.134611 | 21.31458 | 18.97734 | 9.713173e-05 | 0.1838674 | 0 | 0 | 0
2243 | 80752.33 | 2010-11-12 09:09 | 900.4587 | 2 | 6 | 0.5504286 | 3.882559 | 5.306111 | 5.134611 | 21.33239 | 18.97734 | 9.713173e-05 | 0.1838674 | 0 | 0 | 0
2244 | 80782.35 | 2010-11-12 09:09 | 930.4741 | 2 | 6 | 0.5502474 | 3.885473 | 5.3107 | 5.134611 | 21.35021 | 18.97734 | 6.475449e-05 | 0.1838674 | 0 | 0 | 0
2245 | 80812.36 | 2010-11-12 09:10 | 960.4892 | 2 | 6 | 0.5504286 | 3.888873 | 5.315289 | 5.134611 | 21.36805 | 18.97734 | 0.0001619339 | 0.1838674 | 0 | 0 | 0
2246 | 80842.38 | 2010-11-12 09:10 | 990.5045 | 2 | 6 | 0.5504286 | 3.891787 | 5.319877 | 5.134611 | 21.3859 | 18.97734 | 6.475449e-05 | 0.1838674 | 0 | 0 | 0
2247 | 80872.39 | 2010-11-12 09:11 | 1020.52 | 2 | 6 | 0.5504286 | 3.894863 | 5.324466 | 5.134611 | 21.40377 | 18.97734 | 3.237724e-05 | 0.1838674 | 0 | 0 | 0
2248 | 80902.41 | 2010-11-12 09:11 | 1050.535 | 2 | 6 | 0.5504286 | 3.897939 | 5.329054 | 5.134611 | 21.42165 | 18.97734 | 9.717941e-05 | 0.1838674 | 0 | 0 | 0
2249 | 80932.42 | 2010-11-12 09:12 | 1080.55 | 2 | 6 | 0.5504286 | 3.901176 | 5.333643 | 5.134611 | 21.43954 | 18.97734 | 9.713173e-05 | 0.1838674 | 0 | 0 | 0
2250 | 80962.44 | 2010-11-12 09:12 | 1110.566 | 2 | 6 | 0.5500662 | 3.90409 | 5.338232 | 5.134611 | 21.45745 | 18.97734 | 9.713173e-05 | 0.1838674 | 0 | 0 | 0
2251 | 80992.45 | 2010-11-12 09:13 | 1140.581 | 2 | 6 | 0.5502474 | 3.907166 | 5.34282 | 5.134611 | 21.47537 | 18.97734 | 9.713173e-05 | 0.1838674 | 0 | 0 | 0
2252 | 81022.47 | 2010-11-12 09:13 | 1170.596 | 2 | 6 | 0.5504286 | 3.91008 | 5.347409 | 5.134611 | 21.4933 | 18.97734 | 6.475449e-05 | 0.1838674 | 0 | 0 | 0
2253 | 81052.49 | 2010-11-12 09:14 | 1200.611 | 2 | 6 | 0.5504286 | 3.912832 | 5.351997 | 5.134611 | 21.51125 | 18.97734 | 3.237724e-05 | 0.1838674 | 0 | 0 | 0
2254 | 81082.5 | 2010-11-12 09:14 | 1230.627 | 2 | 6 | 0.5502474 | 3.915585 | 5.356586 | 5.134611 | 21.52921 | 18.97734 | 3.237724e-05 | 0.1838674 | 0 | 0 | 0
2255 | 81112.52 | 2010-11-12 09:15 | 1260.642 | 2 | 6 | 0.5504286 | 3.918337 | 5.361174 | 5.134611 | 21.54719 | 18.97734 | 3.237724e-05 | 0.1838674 | 0 | 0 | 0
2256 | 81142.53 | 2010-11-12 09:15 | 1290.657 | 2 | 6 | 0.5504286 | 3.920927 | 5.365763 | 5.134611 | 21.56517 | 18.97734 | 6.475449e-05 | 0.1838674 | 0 | 0 | 0
2257 | 81172.55 | 2010-11-12 09:16 | 1320.673 | 2 | 6 | 0.5502474 | 3.923355 | 5.370352 | 5.134611 | 21.58317 | 18.97734 | 6.475449e-05 | 0.1838674 | 0 | 0 | 0
2258 | 81202.56 | 2010-11-12 09:16 | 1350.688 | 2 | 6 | 0.5506098 | 3.925784 | 5.37494 | 5.134611 | 21.60118 | 18.97734 | 6.475449e-05 | 0.1838674 | 0 | 0 | 0
2259 | 81232.58 | 2010-11-12 09:17 | 1380.706 | 2 | 6 | 0.5502474 | 3.92805 | 5.379529 | 5.134611 | 21.6192 | 18.97734 | 9.713173e-05 | 0.1838674 | 0 | 0 | 0
2260 | 81262.59 | 2010-11-12 09:17 | 1410.719 | 2 | 6 | 0.5504286 | 3.929993 | 5.384117 | 5.134611 | 21.63723 | 18.97734 | 9.713173e-05 | 0.1838674 | 0 | 0 | 0
2261 | 81292.61 | 2010-11-12 09:18 | 1440.734 | 2 | 6 | 0.5504286 | 3.931936 | 5.388706 | 5.134611 | 21.65526 | 18.97734 | 3.237724e-05 | 0.1838674 | 0 | 0 | 0
2262 | 81322.62 | 2010-11-12 09:18 | 1470.749 | 2 | 6 | 0.5504286 | 3.933554 | 5.393294 | 5.134611 | 21.67331 | 18.97734 | 6.475449e-05 | 0.1838674 | 0 | 0 | 0
2263 | 81352.64 | 2010-11-12 09:19 | 1500.765 | 2 | 6 | 0.5502474 | 3.935173 | 5.397883 | 5.134611 | 21.69136 | 18.97734 | 6.475449e-05 | 0.1838674 | 0 | 0 | 0
2264 | 81382.65 | 2010-11-12 09:19 | 1530.78 | 2 | 6 | 0.5502474 | 3.936468 | 5.402472 | 5.134611 | 21.70942 | 18.97734 | 0 | 0.1838674 | 0 | 0 | 0
2265 | 81412.67 | 2010-11-12 09:20 | 1560.795 | 2 | 6 | 0.5502474 | 3.938087 | 5.40706 | 5.134611 | 21.72749 | 18.97734 | 3.237724e-05 | 0.1838674 | 0 | 0 | 0
2266 | 81442.68 | 2010-11-12 09:20 | 1590.81 | 2 | 6 | 0.5504286 | 3.939544 | 5.411649 | 5.134611 | 21.74556 | 18.97734 | 6.475449e-05 | 0.1838674 | 0 | 0 | 0
2267 | 81472.7 | 2010-11-12 09:21 | 1620.826 | 2 | 6 | 0.5504286 | 3.940678 | 5.416237 | 5.134611 | 21.76364 | 18.97734 | 6.475449e-05 | 0.1838674 | 0 | 0 | 0
2268 | 81502.71 | 2010-11-12 09:21 | 1650.841 | 2 | 6 | 0.5502474 | 3.941649 | 5.420826 | 5.134611 | 21.78173 | 18.97734 | 0 | 0.1838674 | 0 | 0 | 0
2269 | 81532.73 | 2010-11-12 09:22 | 1680.856 | 2 | 6 | 0.5504286 | 3.942944 | 5.425415 | 5.134611 | 21.79982 | 18.97734 | 0 | 0.1838674 | 0 | 0 | 0
2270 | 81562.75 | 2010-11-12 09:22 | 1710.871 | 2 | 6 | 0.5502474 | 3.944077 | 5.430003 | 5.134611 | 21.81791 | 18.97734 | 3.237724e-05 | 0.1838674 | 0 | 0 | 0
2271 | 81592.76 | 2010-11-12 09:23 | 1740.887 | 2 | 6 | 0.5504286 | 3.945372 | 5.434592 | 5.134611 | 21.83601 | 18.97734 | 6.475449e-05 | 0.1838674 | 0 | 0 | 0
2272 | 81622.78 | 2010-11-12 09:23 | 1770.902 | 2 | 6 | 0.5504286 | 3.946344 | 5.43918 | 5.134611 | 21.85412 | 18.97734 | 0 | 0.1838674 | 0 | 0 | 0
2273 | 81652.79 | 2010-11-12 09:24 | 1800.917 | 2 | 6 | 0.5504286 | 3.947477 | 5.443769 | 5.134611 | 21.87223 | 18.97734 | 3.237724e-05 | 0.1838674 | 0 | 0 | 0
2274 | 81682.81 | 2010-11-12 09:24 | 1830.933 | 2 | 6 | 0.5504286 | 3.94861 | 5.448358 | 5.134611 | 21.89035 | 18.97734 | 0 | 0.1838674 | 0 | 0 | 0
2275 | 81712.82 | 2010-11-12 09:25 | 1860.948 | 2 | 6 | 0.5504286 | 3.949582 | 5.452946 | 5.134611 | 21.90847 | 18.97734 | 3.237724e-05 | 0.1838674 | 0 | 0 | 0
2276 | 81742.84 | 2010-11-12 09:25 | 1890.963 | 2 | 6 | 0.5504286 | 3.950715 | 5.457535 | 5.134611 | 21.92659 | 18.97734 | 3.237724e-05 | 0.1838674 | 0 | 0 | 0
2277 | 81772.85 | 2010-11-12 09:26 | 1920.978 | 2 | 6 | 0.5502474 | 3.951848 | 5.462123 | 5.134611 | 21.94472 | 18.97734 | 3.237724e-05 | 0.1838674 | 0 | 0 | 0
2278 | 81802.87 | 2010-11-12 09:26 | 1950.994 | 2 | 6 | 0.5502474 | 3.952981 | 5.466712 | 5.134611 | 21.96286 | 18.97734 | 3.237724e-05 | 0.1838674 | 0 | 0 | 0
2279 | 81832.88 | 2010-11-12 09:27 | 1981.009 | 2 | 6 | 0.5504286 | 3.954114 | 5.471301 | 5.134611 | 21.981 | 18.97734 | 3.237724e-05 | 0.1838674 | 0 | 0 | 0
2280 | 81862.9 | 2010-11-12 09:27 | 2011.024 | 2 | 6 | 0.5502474 | 3.955248 | 5.475889 | 5.134611 | 21.99915 | 18.97734 | 0 | 0.1838674 | 0 | 0 | 0
2281 | 81892.91 | 2010-11-12 09:28 | 2041.04 | 2 | 6 | 0.5504286 | 3.956381 | 5.480478 | 5.134611 | 22.0173 | 18.97734 | 0 | 0.1838674 | 0 | 0 | 0
2282 | 81922.93 | 2010-11-12 09:28 | 2071.055 | 2 | 6 | 0.5504286 | 3.957514 | 5.485066 | 5.134611 | 22.03546 | 18.97734 | 0 | 0.1838674 | 0 | 0 | 0
2283 | 81952.94 | 2010-11-12 09:29 | 2101.07 | 2 | 6 | 0.5502474 | 3.958647 | 5.489655 | 5.134611 | 22.05362 | 18.97734 | 3.237724e-05 | 0.1838674 | 0 | 0 | 0
2284 | 81982.96 | 2010-11-12 09:29 | 2131.085 | 2 | 6 | 0.5504286 | 3.959943 | 5.494244 | 5.134611 | 22.07179 | 18.97734 | 3.237724e-05 | 0.1838674 | 0 | 0 | 0
2285 | 82012.97 | 2010-11-12 09:30 | 2161.101 | 2 | 6 | 0.5504286 | 3.961076 | 5.498832 | 5.134611 | 22.08996 | 18.97734 | 3.237724e-05 | 0.1838674 | 0 | 0 | 0
2286 | 82042.99 | 2010-11-12 09:30 | 2191.116 | 2 | 6 | 0.5502474 | 3.962209 | 5.503421 | 5.134611 | 22.10814 | 18.97734 | 3.237724e-05 | 0.1838674 | 0 | 0 | 0
2287 | 82073.01 | 2010-11-12 09:31 | 2221.131 | 2 | 6 | 0.5502474 | 3.963504 | 5.50801 | 5.134611 | 22.12632 | 18.97734 | 3.237724e-05 | 0.1838674 | 0 | 0 | 0
2288 | 82103.02 | 2010-11-12 09:31 | 2251.147 | 2 | 6 | 0.5502474 | 3.964637 | 5.512598 | 5.134611 | 22.14451 | 18.97734 | 0 | 0.1838674 | 0 | 0 | 0
2289 | 82133.04 | 2010-11-12 09:32 | 2281.162 | 2 | 6 | 0.5504286 | 3.965932 | 5.517187 | 5.134611 | 22.16271 | 18.97734 | 0 | 0.1838674 | 0 | 0 | 0
2290 | 82163.05 | 2010-11-12 09:32 | 2311.177 | 2 | 6 | 0.5502474 | 3.967228 | 5.521775 | 5.134611 | 22.18091 | 18.97734 | 3.237724e-05 | 0.1838674 | 0 | 0 | 0
2291 | 82193.07 | 2010-11-12 09:33 | 2341.193 | 2 | 6 | 0.5506098 | 3.968685 | 5.526364 | 5.134611 | 22.19912 | 18.97734 | 6.475449e-05 | 0.1838674 | 0 | 0 | 0
2292 | 82223.08 | 2010-11-12 09:33 | 2371.208 | 2 | 6 | 0.5502474 | 3.969818 | 5.530953 | 5.134611 | 22.21733 | 18.97734 | 6.475449e-05 | 0.1838674 | 0 | 0 | 0
2293 | 82253.1 | 2010-11-12 09:34 | 2401.223 | 2 | 6 | 0.5504286 | 3.970951 | 5.535541 | 5.134611 | 22.23555 | 18.97734 | 3.237724e-05 | 0.1838674 | 0 | 0 | 0
2294 | 82283.11 | 2010-11-12 09:34 | 2431.238 | 2 | 6 | 0.5502474 | 3.972246 | 5.54013 | 5.134611 | 22.25377 | 18.97734 | 0 | 0.1838674 | 0 | 0 | 0
2295 | 82313.13 | 2010-11-12 09:35 | 2461.254 | 2 | 6 | 0.5502474 | 3.973541 | 5.544719 | 5.134611 | 22.272 | 18.97734 | 0 | 0.1838674 | 0 | 0 | 0
2296 | 82343.14 | 2010-11-12 09:35 | 2491.269 | 2 | 6 | 0.5502474 | 3.974998 | 5.549307 | 5.134611 | 22.29024 | 18.97734 | 3.237724e-05 | 0.1838674 | 0 | 0 | 0
2297 | 82373.16 | 2010-11-12 09:36 | 2521.284 | 2 | 6 | 0.5504286 | 3.976455 | 5.553896 | 5.134611 | 22.30848 | 18.97734 | 3.237724e-05 | 0.1838674 | 0 | 0 | 0
2298 | 82403.17 | 2010-11-12 09:36 | 2551.3 | 2 | 6 | 0.5502474 | 3.977589 | 5.558484 | 5.134611 | 22.32673 | 18.97734 | 0 | 0.1838674 | 0 | 0 | 0
2299 | 82433.19 | 2010-11-12 09:37 | 2581.315 | 2 | 6 | 0.5502474 | 3.979208 | 5.563073 | 5.134611 | 22.34499 | 18.97734 | 6.475449e-05 | 0.1838674 | 0 | 0 | 0
2300 | 82463.2 | 2010-11-12 09:37 | 2611.33 | 2 | 6 | 0.5502474 | 3.980503 | 5.567662 | 5.134611 | 22.36325 | 18.97734 | 6.475449e-05 | 0.1838674 | 0 | 0 | 0
2301 | 82493.22 | 2010-11-12 09:38 | 2641.345 | 2 | 6 | 0.5504286 | 3.98196 | 5.57225 | 5.134611 | 22.38152 | 18.97734 | 3.237724e-05 | 0.1838674 | 0 | 0 | 0
2302 | 82523.23 | 2010-11-12 09:38 | 2671.361 | 2 | 6 | 0.5504286 | 3.983417 | 5.576838 | 5.134611 | 22.39979 | 18.97734 | 6.475449e-05 | 0.1838674 | 0 | 0 | 0
2303 | 82553.25 | 2010-11-12 09:39 | 2701.376 | 2 | 6 | 0.5500662 | 3.984712 | 5.581427 | 5.134611 | 22.41807 | 18.97734 | 3.237724e-05 | 0.1838674 | 0 | 0 | 0
2304 | 82583.26 | 2010-11-12 09:39 | 2731.391 | 2 | 6 | 0.5504286 | 3.986169 | 5.586015 | 5.134611 | 22.43636 | 18.97734 | 3.237724e-05 | 0.1838674 | 0 | 0 | 0
2305 | 82613.28 | 2010-11-12 09:40 | 2761.407 | 2 | 6 | 0.5500662 | 3.987626 | 5.590604 | 5.134611 | 22.45465 | 18.97734 | 6.475449e-05 | 0.1838674 | 0 | 0 | 0
2306 | 82643.3 | 2010-11-12 09:40 | 2791.422 | 2 | 6 | 0.5504286 | 3.989083 | 5.595192 | 5.134611 | 22.47295 | 18.97734 | 9.713173e-05 | 0.1838674 | 0 | 0 | 0
2307 | 82673.31 | 2010-11-12 09:41 | 2821.437 | 2 | 6 | 0.5502474 | 3.99054 | 5.599781 | 5.134611 | 22.49126 | 18.97734 | 3.237724e-05 | 0.1838674 | 0 | 0 | 0
2308 | 82703.33 | 2010-11-12 09:41 | 2851.453 | 2 | 6 | 0.5504286 | 3.992159 | 5.604369 | 5.134611 | 22.50957 | 18.97734 | 6.475449e-05 | 0.1838674 | 0 | 0 | 0
2309 | 82733.34 | 2010-11-12 09:42 | 2881.468 | 2 | 6 | 0.5504286 | 3.993616 | 5.608958 | 5.134611 | 22.52789 | 18.97734 | 9.713173e-05 | 0.1838674 | 0 | 0 | 0
2310 | 82763.36 | 2010-11-12 09:42 | 2911.483 | 2 | 6 | 0.5504286 | 3.995073 | 5.613546 | 5.134611 | 22.54622 | 18.97734 | 3.237724e-05 | 0.1838674 | 0 | 0 | 0
2311 | 82793.37 | 2010-11-12 09:43 | 2941.498 | 2 | 6 | 0.5504286 | 3.99653 | 5.618135 | 5.134611 | 22.56455 | 18.97734 | 3.237724e-05 | 0.1838674 | 0 | 0 | 0
2312 | 82823.39 | 2010-11-12 09:43 | 2971.514 | 2 | 6 | 0.5504286 | 3.998149 | 5.622723 | 5.134611 | 22.5829 | 18.97734 | 9.713173e-05 | 0.1838674 | 0 | 0 | 0
2313 | 82853.4 | 2010-11-12 09:44 | 3001.529 | 2 | 6 | 0.5502474 | 3.999606 | 5.627312 | 5.134611 | 22.60124 | 18.97734 | 6.475449e-05 | 0.1838674 | 0 | 0 | 0
2314 | 82883.42 | 2010-11-12 09:44 | 3031.544 | 2 | 6 | 0.5504286 | 4.001063 | 5.6319 | 5.134611 | 22.6196 | 18.97734 | 0 | 0.1838674 | 0 | 0 | 0
2315 | 82913.43 | 2010-11-12 09:45 | 3061.56 | 2 | 6 | 0.5502474 | 4.002682 | 5.636489 | 5.134611 | 22.63796 | 18.97734 | 3.242493e-05 | 0.1838674 | 0 | 0 | 0
2316 | 82943.45 | 2010-11-12 09:45 | 3091.575 | 2 | 6 | 0.5504286 | 4.004301 | 5.641077 | 5.134611 | 22.65633 | 18.97734 | 3.242493e-05 | 0.1838674 | 0 | 0 | 0
2317 | 82973.46 | 2010-11-12 09:46 | 3121.59 | 2 | 6 | 0.5502474 | 4.005757 | 5.645666 | 5.134611 | 22.67471 | 18.97734 | 0 | 0.1838674 | 0 | 0 | 0
2318 | 83003.48 | 2010-11-12 09:46 | 3151.605 | 2 | 6 | 0.5502474 | 4.007538 | 5.650254 | 5.134611 | 22.69309 | 18.97734 | 6.475449e-05 | 0.1838674 | 0 | 0 | 0
2319 | 83033.49 | 2010-11-12 09:47 | 3181.621 | 2 | 6 | 0.5502474 | 4.008833 | 5.654843 | 5.134611 | 22.71149 | 18.97734 | 0 | 0.1838674 | 0 | 0 | 0
2320 | 83063.51 | 2010-11-12 09:47 | 3211.636 | 2 | 6 | 0.5502474 | 4.010776 | 5.659431 | 5.134611 | 22.72988 | 18.97734 | 3.232956e-05 | 0.1838674 | 0 | 0 | 0
2321 | 83093.52 | 2010-11-12 09:48 | 3241.651 | 2 | 6 | 0.5504286 | 4.012557 | 5.664019 | 5.134611 | 22.74829 | 18.97734 | 9.717941e-05 | 0.1838674 | 0 | 0 | 0
2322 | 83123.54 | 2010-11-12 09:48 | 3271.667 | 2 | 6 | 0.5504286 | 4.014014 | 5.668608 | 5.134611 | 22.76671 | 18.97734 | 6.475449e-05 | 0.1838674 | 0 | 0 | 0
2323 | 83153.56 | 2010-11-12 09:49 | 3301.682 | 2 | 6 | 0.5502474 | 4.015633 | 5.673196 | 5.134611 | 22.78513 | 18.97734 | 6.475449e-05 | 0.1838674 | 0 | 0 | 0
2324 | 83183.56 | 2010-11-12 09:49 | 3331.684 | 2 | 6 | 0.5502474 | 4.017251 | 5.677783 | 5.134611 | 22.80355 | 18.97734 | 3.232956e-05 | 0.1838674 | 0 | 0 | 0
2325 | 83213.57 | 2010-11-12 09:50 | 3361.697 | 2 | 6 | 0.5502474 | 4.019032 | 5.682371 | 5.134611 | 22.82198 | 18.97734 | 3.242493e-05 | 0.1838674 | 0 | 0 | 0
2326 | 83243.59 | 2010-11-12 09:50 | 3391.712 | 2 | 6 | 0.5502474 | 4.020813 | 5.686959 | 5.134611 | 22.84043 | 18.97734 | 9.717941e-05 | 0.1838674 | 0 | 0 | 0
2327 | 83273.6 | 2010-11-12 09:51 | 3421.727 | 2 | 6 | 0.5504286 | 4.022594 | 5.691548 | 5.134611 | 22.85888 | 18.97734 | 6.475449e-05 | 0.1838674 | 0 | 0 | 0
2328 | 83303.62 | 2010-11-12 09:51 | 3451.743 | 2 | 6 | 0.5504286 | 4.024537 | 5.696136 | 5.134611 | 22.87735 | 18.97734 | 6.475449e-05 | 0.1838674 | 0 | 0 | 0
2329 | 83333.63 | 2010-11-12 09:52 | 3481.758 | 2 | 6 | 0.5504286 | 4.026318 | 5.700725 | 5.134611 | 22.89581 | 18.97734 | 9.717941e-05 | 0.1838674 | 0 | 0 | 0
2330 | 83363.65 | 2010-11-12 09:52 | 3511.773 | 2 | 6 | 0.5504286 | 4.027936 | 5.705313 | 5.134611 | 22.91429 | 18.97734 | 6.475449e-05 | 0.1838674 | 0 | 0 | 0
2331 | 83393.66 | 2010-11-12 09:53 | 3541.788 | 2 | 6 | 0.5502474 | 4.029717 | 5.709902 | 5.134611 | 22.93278 | 18.97734 | 3.242493e-05 | 0.1838674 | 0 | 0 | 0
2332 | 83423.68 | 2010-11-12 09:53 | 3571.804 | 2 | 6 | 0.5504286 | 4.031822 | 5.71449 | 5.134611 | 22.95127 | 18.97734 | 6.475449e-05 | 0.1838674 | 0 | 0 | 0
2333 | 83453.69 | 2010-11-12 09:54 | 3601.819 | 2 | 6 | 0.5502474 | 4.033603 | 5.719078 | 5.134611 | 22.96978 | 18.97734 | 3.242493e-05 | 0.1838674 | 0 | 0 | 0
2334 | 83483.71 | 2010-11-12 09:54 | 3631.834 | 2 | 6 | 0.5504286 | 4.035545 | 5.723667 | 5.134611 | 22.98829 | 18.97734 | 6.475449e-05 | 0.1838674 | 0 | 0 | 0
2335 | 83513.72 | 2010-11-12 09:55 | 3661.85 | 2 | 6 | 0.5502474 | 4.037326 | 5.728255 | 5.134611 | 23.00681 | 18.97734 | 3.232956e-05 | 0.1838674 | 0 | 0 | 0
2336 | 83543.74 | 2010-11-12 09:55 | 3691.865 | 2 | 6 | 0.5506098 | 4.039593 | 5.732844 | 5.134611 | 23.02534 | 18.97734 | 9.717941e-05 | 0.1838674 | 0 | 0 | 0
2337 | 83573.75 | 2010-11-12 09:56 | 3721.88 | 2 | 6 | 0.5504286 | 4.041373 | 5.737432 | 5.134611 | 23.04388 | 18.97734 | 6.475449e-05 | 0.1838674 | 0 | 0 | 0
2338 | 83603.77 | 2010-11-12 09:56 | 3751.895 | 2 | 6 | 0.5504286 | 4.043154 | 5.74202 | 5.134611 | 23.06243 | 18.97734 | 3.242493e-05 | 0.1838674 | 0 | 0 | 0
2339 | 83633.78 | 2010-11-12 09:57 | 3781.911 | 2 | 6 | 0.5504286 | 4.045421 | 5.746609 | 5.134611 | 23.08098 | 18.97734 | 6.475449e-05 | 0.1838674 | 0 | 0 | 0
2340 | 83663.8 | 2010-11-12 09:57 | 3811.926 | 2 | 6 | 0.5502474 | 4.047363 | 5.751197 | 5.134611 | 23.09955 | 18.97734 | 6.475449e-05 | 0.1838674 | 0 | 0 | 0
2341 | 83693.82 | 2010-11-12 09:58 | 3841.941 | 2 | 6 | 0.5506098 | 4.04963 | 5.755786 | 5.134611 | 23.11813 | 18.97734 | 9.708405e-05 | 0.1838674 | 0 | 0 | 0
2342 | 83723.83 | 2010-11-12 09:58 | 3871.957 | 2 | 6 | 0.5504286 | 4.051572 | 5.760374 | 5.134611 | 23.13671 | 18.97734 | 0 | 0.1838674 | 0 | 0 | 0
2343 | 83753.85 | 2010-11-12 09:59 | 3901.972 | 2 | 6 | 0.5502474 | 4.053839 | 5.764962 | 5.134611 | 23.15531 | 18.97734 | 9.708405e-05 | 0.1838674 | 0 | 0 | 0
2344 | 83783.86 | 2010-11-12 09:59 | 3931.987 | 2 | 6 | 0.5502474 | 4.055781 | 5.769551 | 5.134611 | 23.17391 | 18.97734 | 6.475449e-05 | 0.1838674 | 0 | 0 | 0
2345 | 83813.88 | 2010-11-12 10:00 | 3962.002 | 2 | 6 | 0.5506098 | 4.058048 | 5.774139 | 5.134611 | 23.19253 | 18.97734 | 6.475449e-05 | 0.1838674 | 0 | 0 | 0
2346 | 83843.89 | 2010-11-12 10:00 | 3992.018 | 2 | 6 | 0.5502474 | 4.060153 | 5.778728 | 5.134611 | 23.21115 | 18.97734 | 3.232956e-05 | 0.1838674 | 0 | 0 | 0
2347 | 83873.91 | 2010-11-12 10:01 | 4022.033 | 2 | 6 | 0.5502474 | 4.062095 | 5.783316 | 5.134611 | 23.22979 | 18.97734 | 0 | 0.1838674 | 0 | 0 | 0
2348 | 83903.92 | 2010-11-12 10:01 | 4052.048 | 2 | 6 | 0.5504286 | 4.064524 | 5.787905 | 5.134611 | 23.24843 | 18.97734 | 6.475449e-05 | 0.1838674 | 0 | 0 | 0
2349 | 83933.94 | 2010-11-12 10:02 | 4082.064 | 2 | 6 | 0.5506098 | 4.06679 | 5.792493 | 5.134611 | 23.26709 | 18.97734 | 9.717941e-05 | 0.1838674 | 0 | 0 | 0
2350 | 83963.95 | 2010-11-12 10:02 | 4112.079 | 2 | 6 | 0.5502474 | 4.069057 | 5.797081 | 5.134611 | 23.28575 | 18.97734 | 6.475449e-05 | 0.1838674 | 0 | 0 | 0
2351 | 83993.97 | 2010-11-12 10:03 | 4142.094 | 2 | 6 | 0.5504286 | 4.071323 | 5.80167 | 5.134611 | 23.30443 | 18.97734 | 6.475449e-05 | 0.1838674 | 0 | 0 | 0
2352 | 84023.98 | 2010-11-12 10:03 | 4172.11 | 2 | 6 | 0.5502474 | 4.073589 | 5.806258 | 5.134611 | 23.32311 | 18.97734 | 3.232956e-05 | 0.1838674 | 0 | 0 | 0
2353 | 84054 | 2010-11-12 10:04 | 4202.125 | 2 | 6 | 0.5502474 | 4.075694 | 5.810847 | 5.134611 | 23.34181 | 18.97734 | 3.242493e-05 | 0.1838674 | 0 | 0 | 0
2354 | 84084.01 | 2010-11-12 10:04 | 4232.14 | 2 | 6 | 0.5502474 | 4.078122 | 5.815435 | 5.134611 | 23.36052 | 18.97734 | 6.475449e-05 | 0.1838674 | 0 | 0 | 0
2355 | 84114.03 | 2010-11-12 10:05 | 4262.155 | 2 | 6 | 0.5502474 | 4.080551 | 5.820023 | 5.134611 | 23.37923 | 18.97734 | 6.475449e-05 | 0.1838674 | 0 | 0 | 0
2356 | 84144.04 | 2010-11-12 10:05 | 4292.171 | 2 | 6 | 0.5504286 | 4.082979 | 5.824612 | 5.134611 | 23.39796 | 18.97734 | 3.242493e-05 | 0.1838674 | 0 | 0 | 0
2357 | 84174.06 | 2010-11-12 10:06 | 4322.186 | 2 | 6 | 0.5502474 | 4.085246 | 5.8292 | 5.134611 | 23.4167 | 18.97734 | 3.242493e-05 | 0.1838674 | 0 | 0 | 0
2358 | 84204.07 | 2010-11-12 10:06 | 4352.201 | 2 | 6 | 0.5506098 | 4.087997 | 5.833789 | 5.134611 | 23.43545 | 18.97734 | 9.708405e-05 | 0.1838674 | 0 | 0 | 0
2359 | 84234.09 | 2010-11-12 10:07 | 4382.217 | 2 | 6 | 0.5504286 | 4.090426 | 5.838377 | 5.134611 | 23.45422 | 18.97734 | 9.708405e-05 | 0.1838674 | 0 | 0 | 0
2360 | 84264.11 | 2010-11-12 10:07 | 4412.232 | 2 | 6 | 0.5504286 | 4.092854 | 5.842966 | 5.134611 | 23.47299 | 18.97734 | 9.717941e-05 | 0.1838674 | 0 | 0 | 0
2361 | 84294.12 | 2010-11-12 10:08 | 4442.247 | 2 | 6 | 0.5502474 | 4.095283 | 5.847554 | 5.134611 | 23.49178 | 18.97734 | 6.475449e-05 | 0.1838674 | 0 | 0 | 0
2362 | 84324.14 | 2010-11-12 10:08 | 4472.262 | 2 | 6 | 0.5500662 | 4.098035 | 5.852142 | 5.134611 | 23.51057 | 18.97734 | 6.475449e-05 | 0.1838674 | 0 | 0 | 0
2363 | 84354.15 | 2010-11-12 10:09 | 4502.278 | 2 | 6 | 0.5504286 | 4.100625 | 5.856731 | 5.134611 | 23.52938 | 18.97734 | 9.708405e-05 | 0.1838674 | 0 | 0 | 0
2364 | 84384.17 | 2010-11-12 10:09 | 4532.293 | 2 | 6 | 0.5502474 | 4.103054 | 5.861319 | 5.134611 | 23.5482 | 18.97734 | 3.242493e-05 | 0.1838674 | 0 | 0 | 0
2365 | 84414.18 | 2010-11-12 10:10 | 4562.308 | 2 | 6 | 0.5502474 | 4.105805 | 5.865908 | 5.134611 | 23.56704 | 18.97734 | 3.232956e-05 | 0.1838674 | 0 | 0 | 0
2366 | 84444.2 | 2010-11-12 10:10 | 4592.324 | 2 | 6 | 0.5502474 | 4.108558 | 5.870496 | 5.134611 | 23.58588 | 18.97734 | 9.708405e-05 | 0.1838674 | 0 | 0 | 0
2367 | 84474.21 | 2010-11-12 10:11 | 4622.339 | 2 | 6 | 0.5502474 | 4.111148 | 5.875085 | 5.134611 | 23.60474 | 18.97734 | 6.475449e-05 | 0.1838674 | 0 | 0 | 0
2368 | 84504.23 | 2010-11-12 10:11 | 4652.354 | 2 | 6 | 0.5502474 | 4.1139 | 5.879673 | 5.134611 | 23.62361 | 18.97734 | 6.475449e-05 | 0.1838674 | 0 | 0 | 0
2369 | 84534.24 | 2010-11-12 10:12 | 4682.369 | 2 | 6 | 0.5504286 | 4.116652 | 5.884261 | 5.134611 | 23.64249 | 18.97734 | 6.475449e-05 | 0.1838674 | 0 | 0 | 0
2370 | 84564.26 | 2010-11-12 10:12 | 4712.385 | 2 | 6 | 0.5504286 | 4.119566 | 5.88885 | 5.134611 | 23.66139 | 18.97734 | 0.000129509 | 0.1838674 | 0 | 0 | 0
2371 | 84594.27 | 2010-11-12 10:13 | 4742.4 | 2 | 6 | 0.5504286 | 4.12248 | 5.893438 | 5.134611 | 23.6803 | 18.97734 | 0.000129509 | 0.1838674 | 0 | 0 | 0
2372 | 84624.29 | 2010-11-12 10:13 | 4772.415 | 2 | 6 | 0.5504286 | 4.125232 | 5.898027 | 5.134611 | 23.69922 | 18.97734 | 9.708405e-05 | 0.1838674 | 0 | 0 | 0
2373 | 84654.3 | 2010-11-12 10:14 | 4802.431 | 2 | 6 | 0.5504286 | 4.128147 | 5.902615 | 5.134611 | 23.71815 | 18.97734 | 9.717941e-05 | 0.1838674 | 0 | 0 | 0
2374 | 84684.32 | 2010-11-12 10:14 | 4832.446 | 2 | 6 | 0.5504286 | 4.130898 | 5.907204 | 5.134611 | 23.7371 | 18.97734 | 6.475449e-05 | 0.1838674 | 0 | 0 | 0
2375 | 84714.33 | 2010-11-12 10:15 | 4862.461 | 2 | 6 | 0.5502474 | 4.133651 | 5.911792 | 5.134611 | 23.75606 | 18.97734 | 6.475449e-05 | 0.1838674 | 0 | 0 | 0
2376 | 84744.35 | 2010-11-12 10:15 | 4892.476 | 2 | 6 | 0.5504286 | 4.136726 | 5.91638 | 5.134611 | 23.77503 | 18.97734 | 6.475449e-05 | 0.1838674 | 0 | 0 | 0
2377 | 84774.37 | 2010-11-12 10:16 | 4922.492 | 2 | 6 | 0.5506098 | 4.139641 | 5.920969 | 5.134611 | 23.79402 | 18.97734 | 9.717941e-05 | 0.1838674 | 0 | 0 | 0
2378 | 84804.38 | 2010-11-12 10:16 | 4952.507 | 2 | 6 | 0.5502474 | 4.142555 | 5.925557 | 5.134611 | 23.81302 | 18.97734 | 6.475449e-05 | 0.1838674 | 0 | 0 | 0
2379 | 84834.4 | 2010-11-12 10:17 | 4982.522 | 2 | 6 | 0.5502474 | 4.14563 | 5.930146 | 5.134611 | 23.83204 | 18.97734 | 6.475449e-05 | 0.1838674 | 0 | 0 | 0
2380 | 84864.41 | 2010-11-12 10:17 | 5012.538 | 2 | 6 | 0.5502474 | 4.148706 | 5.934734 | 5.134611 | 23.85107 | 18.97734 | 9.708405e-05 | 0.1838674 | 0 | 0 | 0
2381 | 84894.43 | 2010-11-12 10:18 | 5042.553 | 2 | 6 | 0.5504286 | 4.151783 | 5.939323 | 5.134611 | 23.87011 | 18.97734 | 6.475449e-05 | 0.1838674 | 0 | 0 | 0
2382 | 84924.44 | 2010-11-12 10:18 | 5072.568 | 2 | 6 | 0.5504286 | 4.15502 | 5.943911 | 5.134611 | 23.88917 | 18.97734 | 0.000129509 | 0.1838674 | 0 | 0 | 0
2383 | 84954.46 | 2010-11-12 10:19 | 5102.584 | 2 | 6 | 0.5502474 | 4.157934 | 5.9485 | 5.134611 | 23.90824 | 18.97734 | 3.232956e-05 | 0.1838674 | 0 | 0 | 0
2384 | 84984.47 | 2010-11-12 10:19 | 5132.599 | 2 | 6 | 0.5504286 | 4.161172 | 5.953088 | 5.134611 | 23.92733 | 18.97734 | 6.475449e-05 | 0.1838674 | 0 | 0 | 0
2385 | 85014.49 | 2010-11-12 10:20 | 5162.614 | 2 | 6 | 0.5504286 | 4.16441 | 5.957676 | 5.134611 | 23.94643 | 18.97734 | 9.708405e-05 | 0.1838674 | 0 | 0 | 0
2386 | 85044.5 | 2010-11-12 10:20 | 5192.629 | 2 | 6 | 0.5504286 | 4.167324 | 5.962265 | 5.134611 | 23.96554 | 18.97734 | 3.242493e-05 | 0.1838674 | 0 | 0 | 0
2387 | 85074.52 | 2010-11-12 10:21 | 5222.645 | 2 | 6 | 0.5504286 | 4.170886 | 5.966853 | 5.134611 | 23.98467 | 18.97734 | 0.000129509 | 0.1838674 | 0 | 0 | 0
2388 | 85104.53 | 2010-11-12 10:21 | 5252.66 | 2 | 6 | 0.5504286 | 4.173961 | 5.971442 | 5.134611 | 24.00382 | 18.97734 | 6.475449e-05 | 0.1838674 | 0 | 0 | 0
2389 | 85134.55 | 2010-11-12 10:22 | 5282.675 | 2 | 6 | 0.5502474 | 4.177199 | 5.97603 | 5.134611 | 24.02297 | 18.97734 | 6.475449e-05 | 0.1838674 | 0 | 0 | 0
2390 | 85164.56 | 2010-11-12 10:22 | 5312.691 | 2 | 6 | 0.5504286 | 4.180599 | 5.980619 | 5.134611 | 24.04215 | 18.97734 | 9.708405e-05 | 0.1838674 | 0 | 0 | 0
2391 | 85194.58 | 2010-11-12 10:23 | 5342.706 | 2 | 6 | 0.5500662 | 4.183675 | 5.985207 | 5.134611 | 24.06134 | 18.97734 | 3.242493e-05 | 0.1838674 | 0 | 0 | 0
2392 | 85224.6 | 2010-11-12 10:23 | 5372.721 | 2 | 6 | 0.5502474 | 4.187236 | 5.989796 | 5.134611 | 24.08054 | 18.97734 | 9.708405e-05 | 0.1838674 | 0 | 0 | 0
2393 | 85254.61 | 2010-11-12 10:24 | 5402.737 | 2 | 6 | 0.5502474 | 4.190474 | 5.994384 | 5.134611 | 24.09976 | 18.97734 | 9.708405e-05 | 0.1838674 | 0 | 0 | 0
2394 | 85284.63 | 2010-11-12 10:24 | 5432.752 | 2 | 6 | 0.5504286 | 4.194036 | 5.998973 | 5.134611 | 24.119 | 18.97734 | 6.475449e-05 | 0.1838674 | 0 | 0 | 0
2395 | 85314.64 | 2010-11-12 10:25 | 5462.767 | 2 | 6 | 0.5506098 | 4.197435 | 6.003561 | 5.134611 | 24.13825 | 18.97734 | 9.708405e-05 | 0.1838674 | 0 | 0 | 0
2396 | 85335.75 | 2010-11-12 10:25 | 5483.876 | 2 | 6 | 0.5504286 | 4.200026 | 6.006788 | 5.134611 | 24.1518 | 18.97734 | 0.000129509 | 0.1838674 | 0 | 0 | 0
2397 | 85365.77 | 2010-11-12 10:26 | 30.01537 | 3 | 6 | 0 | 4.067276 | 6.006788 | 5.134611 | 24.1518 | 18.97734 | -0.0003886223 | 0.1838674 | 0 | 0 | 0
2398 | 85395.78 | 2010-11-12 10:26 | 60.03069 | 3 | 6 | 0 | 4.057076 | 6.006788 | 5.134611 | 24.1518 | 18.97734 | -0.000259018 | 0.1838674 | 0 | 0 | 0
2399 | 85425.8 | 2010-11-12 10:27 | 90.04584 | 3 | 6 | 0 | 4.051572 | 6.006788 | 5.134611 | 24.1518 | 18.97734 | -0.000129509 | 0.1838674 | 0 | 0 | 0
2400 | 85455.77 | 2010-11-12 10:27 | 120.0144 | 3 | 6 | 0 | 4.048172 | 6.006788 | 5.134611 | 24.1518 | 18.97734 | -9.717941e-05 | 0.1838674 | 0 | 0 | 0
2401 | 85455.78 | 2010-11-12 10:27 | 0.01539698 | 4 | 6 | 0.7847245 | 4.200349 | 6.006791 | 5.134611 | 24.15182 | 18.97734 | 0 | 0.1838674 | 0 | 0 | 0
2402 | 85459.61 | 2010-11-12 10:27 | 3.843348 | 4 | 6 | 0.73435 | 4.200188 | 6.007593 | 5.134611 | 24.15518 | 18.97734 | -3.232956e-05 | 0.1838674 | 0 | 0 | 0
2403 | 85468.22 | 2010-11-12 10:28 | 12.45276 | 4 | 6 | 0.6841567 | 4.200349 | 6.009284 | 5.134611 | 24.16229 | 18.97734 | -3.242493e-05 | 0.1838674 | 0 | 0 | 0
2404 | 85482.01 | 2010-11-12 10:28 | 26.2494 | 4 | 6 | 0.6341445 | 4.200349 | 6.011804 | 5.134611 | 24.17287 | 18.97734 | -3.242493e-05 | 0.1838674 | 0 | 0 | 0
2405 | 85504.25 | 2010-11-12 10:28 | 48.48349 | 4 | 6 | 0.5839512 | 4.200349 | 6.015553 | 5.134611 | 24.18862 | 18.97734 | 0 | 0.1838674 | 0 | 0 | 0
2406 | 85544.06 | 2010-11-12 10:29 | 88.29554 | 4 | 6 | 0.5339392 | 4.200349 | 6.021706 | 5.134611 | 24.21446 | 18.97734 | 0 | 0.1838674 | 0 | 0 | 0
2407 | 85625.68 | 2010-11-12 10:30 | 169.9197 | 4 | 6 | 0.483927 | 4.200349 | 6.033184 | 5.134611 | 24.26267 | 18.97734 | 0 | 0.1838674 | 0 | 0 | 0
2408 | 85758.65 | 2010-11-12 10:32 | 302.8869 | 4 | 6 | 0.4335525 | 4.200349 | 6.050096 | 5.134611 | 24.33371 | 18.97734 | -3.242493e-05 | 0.1838674 | 0 | 0 | 0
2409 | 85921.79 | 2010-11-12 10:35 | 466.0257 | 4 | 6 | 0.3833592 | 4.200349 | 6.068604 | 5.134611 | 24.41145 | 18.97734 | 0 | 0.1838674 | 0 | 0 | 0
2410 | 86110.94 | 2010-11-12 10:38 | 655.1799 | 4 | 6 | 0.3333471 | 4.200349 | 6.087423 | 5.134611 | 24.4905 | 18.97734 | 0 | 0.1838674 | 0 | 0 | 0
2411 | 86328.55 | 2010-11-12 10:42 | 872.7868 | 4 | 6 | 0.283335 | 4.200349 | 6.106048 | 5.134611 | 24.56874 | 18.97734 | 0 | 0.1838674 | 0 | 0 | 0
2412 | 86595.17 | 2010-11-12 10:46 | 1139.409 | 4 | 6 | 0.2333229 | 4.200349 | 6.125162 | 5.134611 | 24.64902 | 18.97734 | 0 | 0.1838674 | 0 | 0 | 0
2413 | 86928.26 | 2010-11-12 10:52 | 1472.499 | 4 | 6 | 0.1833108 | 4.200349 | 6.144387 | 5.134611 | 24.72977 | 18.97734 | -3.242493e-05 | 0.1838674 | 0 | 0 | 0
2414 | 87368.49 | 2010-11-12 10:59 | 1912.728 | 4 | 6 | 0.1332987 | 4.200188 | 6.163658 | 5.134611 | 24.81072 | 18.97734 | -3.232956e-05 | 0.1838674 | 0 | 0 | 0
2415 | 88041.85 | 2010-11-12 11:10 | 2586.081 | 4 | 6 | 0.08328662 | 4.200511 | 6.183656 | 5.134611 | 24.89472 | 18.97734 | 3.242493e-05 | 0.1838674 | 0 | 0 | 0
2416 | 88819.7 | 2010-11-12 11:23 | 3363.931 | 4 | 6 | 0.04994522 | 4.200349 | 6.197809 | 5.134611 | 24.95417 | 18.97734 | 0 | 0.1838674 | 0 | 0 | 0
2417 | 88849.71 | 2010-11-12 11:24 | 30.01541 | 5 | 6 | 0 | 4.18837 | 6.197809 | 5.134611 | 24.95417 | 18.97734 | -3.232956e-05 | 0.1838674 | 0 | 0 | 0
2418 | 88879.71 | 2010-11-12 11:24 | 60.01499 | 5 | 6 | 0 | 4.187236 | 6.197809 | 5.134611 | 24.95417 | 18.97734 | -6.475449e-05 | 0.1838674 | 0 | 0 | 0
2419 | 88879.91 | 2010-11-12 11:24 | 0.1875017 | 6 | 6 | 0.0004767237 | 4.186913 | 6.197809 | 5.134611 | 24.95417 | 18.97734 | -0.0001619339 | 0.1811091 | 0 | 0 | 0
2420 | 88879.91 | 2010-11-12 11:24 | 2.656631361e-06 | 7 | 6 | -0.5494752 | 4.085731 | 6.197809 | 5.134611 | 24.95417 | 18.97734 | 0 | 0.1811091 | 0 | 0 | 0
2421 | 88909.92 | 2010-11-12 11:25 | 30.01499 | 7 | 6 | -0.5498376 | 4.048982 | 6.197809 | 5.139196 | 24.95417 | 18.99595 | -0.0005180359 | 0.1811091 | 0 | 0 | 0
2422 | 88939.94 | 2010-11-12 11:25 | 60.03023 | 7 | 6 | -0.5498376 | 4.035222 | 6.197809 | 5.14378 | 24.95417 | 19.01448 | -0.000259018 | 0.1811091 | 0 | 0 | 0
2423 | 88969.96 | 2010-11-12 11:26 | 90.04568 | 7 | 6 | -0.5498376 | 4.025508 | 6.197809 | 5.148365 | 24.95417 | 19.03296 | -0.0002266884 | 0.1811091 | 0 | 0 | 0
2424 | 88999.97 | 2010-11-12 11:26 | 120.061 | 7 | 6 | -0.5498376 | 4.018223 | 6.197809 | 5.15295 | 24.95417 | 19.0514 | -0.0001942635 | 0.1811091 | 0 | 0 | 0
2425 | 89029.99 | 2010-11-12 11:27 | 150.0761 | 7 | 6 | -0.5498376 | 4.012233 | 6.197809 | 5.157534 | 24.95417 | 19.0698 | -0.000129509 | 0.1811091 | 0 | 0 | 0
2426 | 89060 | 2010-11-12 11:27 | 180.0914 | 7 | 6 | -0.5500188 | 4.006891 | 6.197809 | 5.162119 | 24.95417 | 19.08819 | -0.000129509 | 0.1811091 | 0 | 0 | 0
2427 | 89090.02 | 2010-11-12 11:28 | 210.1067 | 7 | 6 | -0.5500188 | 4.00171 | 6.197809 | 5.166704 | 24.95417 | 19.10654 | -0.000129509 | 0.1811091 | 0 | 0 | 0
2428 | 89120.03 | 2010-11-12 11:28 | 240.122 | 7 | 6 | -0.5500188 | 3.997015 | 6.197809 | 5.171288 | 24.95417 | 19.12488 | -0.0001618862 | 0.1811091 | 0 | 0 | 0
2429 | 89150.05 | 2010-11-12 11:29 | 270.1373 | 7 | 6 | -0.5500188 | 3.992644 | 6.197809 | 5.175873 | 24.95417 | 19.1432 | -9.713173e-05 | 0.1811091 | 0 | 0 | 0
2430 | 89180.06 | 2010-11-12 11:29 | 300.1526 | 7 | 6 | -0.5498376 | 3.988273 | 6.197809 | 5.180458 | 24.95417 | 19.16149 | -0.000129509 | 0.1811091 | 0 | 0 | 0
2431 | 89210.08 | 2010-11-12 11:30 | 330.1679 | 7 | 6 | -0.5498376 | 3.983902 | 6.197809 | 5.185043 | 24.95417 | 19.17976 | -0.000129509 | 0.1811091 | 0 | 0 | 0
2432 | 89240.09 | 2010-11-12 11:30 | 360.1832 | 7 | 6 | -0.5498376 | 3.979693 | 6.197809 | 5.189627 | 24.95417 | 19.19802 | -0.000129509 | 0.1811091 | 0 | 0 | 0
2433 | 89270.11 | 2010-11-12 11:31 | 390.1984 | 7 | 6 | -0.5500188 | 3.975322 | 6.197809 | 5.194212 | 24.95417 | 19.21626 | -0.0001619339 | 0.1811091 | 0 | 0 | 0
2434 | 89300.12 | 2010-11-12 11:31 | 420.2137 | 7 | 6 | -0.5500188 | 3.971437 | 6.197809 | 5.198796 | 24.95417 | 19.23447 | -9.713173e-05 | 0.1811091 | 0 | 0 | 0
2435 | 89330.14 | 2010-11-12 11:32 | 450.2291 | 7 | 6 | -0.5498376 | 3.967228 | 6.197809 | 5.203381 | 24.95417 | 19.25267 | -0.000129509 | 0.1811091 | 0 | 0 | 0
2436 | 89360.15 | 2010-11-12 11:32 | 480.2443 | 7 | 6 | -0.5498376 | 3.96318 | 6.197809 | 5.207966 | 24.95417 | 19.27085 | -0.000129509 | 0.1811091 | 0 | 0 | 0
2437 | 89390.17 | 2010-11-12 11:33 | 510.2597 | 7 | 6 | -0.5496564 | 3.959457 | 6.197809 | 5.21255 | 24.95417 | 19.28901 | -6.475449e-05 | 0.1811091 | 0 | 0 | 0
2438 | 89420.18 | 2010-11-12 11:33 | 540.2749 | 7 | 6 | -0.5500188 | 3.955248 | 6.197809 | 5.217135 | 24.95417 | 19.30715 | -9.713173e-05 | 0.1811091 | 0 | 0 | 0
2439 | 89450.2 | 2010-11-12 11:34 | 570.2902 | 7 | 6 | -0.5498376 | 3.951362 | 6.197809 | 5.221719 | 24.95417 | 19.32528 | -9.713173e-05 | 0.1811091 | 0 | 0 | 0
2440 | 89480.22 | 2010-11-12 11:34 | 600.3055 | 7 | 6 | -0.5498376 | 3.947315 | 6.197809 | 5.226304 | 24.95417 | 19.34338 | -0.000129509 | 0.1811091 | 0 | 0 | 0
2441 | 89510.23 | 2010-11-12 11:35 | 630.3208 | 7 | 6 | -0.5502 | 3.943268 | 6.197809 | 5.230889 | 24.95417 | 19.36147 | -0.0001618862 | 0.1811091 | 0 | 0 | 0
2442 | 89540.25 | 2010-11-12 11:35 | 660.3361 | 7 | 6 | -0.5500188 | 3.939383 | 6.197809 | 5.235473 | 24.95417 | 19.37954 | -0.0001618862 | 0.1811091 | 0 | 0 | 0
2443 | 89570.26 | 2010-11-12 11:36 | 690.3514 | 7 | 6 | -0.5500188 | 3.935659 | 6.197809 | 5.240058 | 24.95417 | 19.39759 | -9.713173e-05 | 0.1811091 | 0 | 0 | 0
2444 | 89600.28 | 2010-11-12 11:36 | 720.3667 | 7 | 6 | -0.5498376 | 3.931774 | 6.197809 | 5.244642 | 24.95417 | 19.41563 | -9.713173e-05 | 0.1811091 | 0 | 0 | 0
2445 | 89630.29 | 2010-11-12 11:37 | 750.3821 | 7 | 6 | -0.5496564 | 3.927888 | 6.197809 | 5.249227 | 24.95417 | 19.43364 | -9.713173e-05 | 0.1811091 | 0 | 0 | 0
2446 | 89660.31 | 2010-11-12 11:37 | 780.3972 | 7 | 6 | -0.5498376 | 3.923841 | 6.197809 | 5.253812 | 24.95417 | 19.45164 | -0.000129509 | 0.1811091 | 0 | 0 | 0
2447 | 89690.32 | 2010-11-12 11:38 | 810.4127 | 7 | 6 | -0.5500188 | 3.92028 | 6.197809 | 5.258396 | 24.95417 | 19.46962 | -6.475449e-05 | 0.1811091 | 0 | 0 | 0
2448 | 89720.34 | 2010-11-12 11:38 | 840.4278 | 7 | 6 | -0.5500188 | 3.916394 | 6.197809 | 5.262981 | 24.95417 | 19.48759 | -9.713173e-05 | 0.1811091 | 0 | 0 | 0
2449 | 89750.35 | 2010-11-12 11:39 | 870.4431 | 7 | 6 | -0.5500188 | 3.912509 | 6.197809 | 5.267566 | 24.95417 | 19.50553 | -9.713173e-05 | 0.1811091 | 0 | 0 | 0
2450 | 89780.37 | 2010-11-12 11:39 | 900.4585 | 7 | 6 | -0.5500188 | 3.908785 | 6.197809 | 5.27215 | 24.95417 | 19.52346 | -9.713173e-05 | 0.1811091 | 0 | 0 | 0
2451 | 89810.38 | 2010-11-12 11:40 | 930.4737 | 7 | 6 | -0.5498376 | 3.905062 | 6.197809 | 5.276735 | 24.95417 | 19.54137 | -3.237724e-05 | 0.1811091 | 0 | 0 | 0
2452 | 89840.4 | 2010-11-12 11:40 | 960.4893 | 7 | 6 | -0.5500188 | 3.901338 | 6.197809 | 5.28132 | 24.95417 | 19.55927 | -6.475449e-05 | 0.1811091 | 0 | 0 | 0
2453 | 89870.41 | 2010-11-12 11:41 | 990.5043 | 7 | 6 | -0.5500188 | 3.897453 | 6.197809 | 5.285904 | 24.95417 | 19.57715 | -0.0001295567 | 0.1811091 | 0 | 0 | 0
2454 | 89900.43 | 2010-11-12 11:41 | 1020.52 | 7 | 6 | -0.5496564 | 3.893891 | 6.197809 | 5.290489 | 24.95417 | 19.59501 | -9.713173e-05 | 0.1811091 | 0 | 0 | 0
2455 | 89930.44 | 2010-11-12 11:42 | 1050.535 | 7 | 6 | -0.5500188 | 3.890168 | 6.197809 | 5.295073 | 24.95417 | 19.61285 | -9.713173e-05 | 0.1811091 | 0 | 0 | 0
2456 | 89960.46 | 2010-11-12 11:42 | 1080.55 | 7 | 6 | -0.5498376 | 3.886444 | 6.197809 | 5.299658 | 24.95417 | 19.63068 | -0.000129509 | 0.1811091 | 0 | 0 | 0
2457 | 89990.48 | 2010-11-12 11:43 | 1110.565 | 7 | 6 | -0.5500188 | 3.882883 | 6.197809 | 5.304243 | 24.95417 | 19.64849 | -3.237724e-05 | 0.1811091 | 0 | 0 | 0
2458 | 90020.49 | 2010-11-12 11:43 | 1140.581 | 7 | 6 | -0.5500188 | 3.879321 | 6.197809 | 5.308827 | 24.95417 | 19.66628 | -6.475449e-05 | 0.1811091 | 0 | 0 | 0
2459 | 90050.51 | 2010-11-12 11:44 | 1170.596 | 7 | 6 | -0.5498376 | 3.875598 | 6.197809 | 5.313412 | 24.95417 | 19.68406 | -6.475449e-05 | 0.1811091 | 0 | 0 | 0
2460 | 90080.52 | 2010-11-12 11:44 | 1200.611 | 7 | 6 | -0.5496564 | 3.872198 | 6.197809 | 5.317997 | 24.95417 | 19.70182 | -3.237724e-05 | 0.1811091 | 0 | 0 | 0
2461 | 90110.54 | 2010-11-12 11:45 | 1230.627 | 7 | 6 | -0.5498376 | 3.868474 | 6.197809 | 5.322581 | 24.95417 | 19.71956 | -6.480217e-05 | 0.1811091 | 0 | 0 | 0
2462 | 90140.55 | 2010-11-12 11:45 | 1260.642 | 7 | 6 | -0.5500188 | 3.864751 | 6.197809 | 5.327166 | 24.95417 | 19.73729 | -9.713173e-05 | 0.1811091 | 0 | 0 | 0
2463 | 90170.57 | 2010-11-12 11:46 | 1290.657 | 7 | 6 | -0.5498376 | 3.861351 | 6.197809 | 5.331751 | 24.95417 | 19.755 | -9.713173e-05 | 0.1811091 | 0 | 0 | 0
2464 | 90200.58 | 2010-11-12 11:46 | 1320.673 | 7 | 6 | -0.5500188 | 3.85779 | 6.197809 | 5.336336 | 24.95417 | 19.77269 | -9.713173e-05 | 0.1811091 | 0 | 0 | 0
2465 | 90230.6 | 2010-11-12 11:47 | 1350.688 | 7 | 6 | -0.5498376 | 3.85439 | 6.197809 | 5.34092 | 24.95417 | 19.79037 | -9.713173e-05 | 0.1811091 | 0 | 0 | 0
2466 | 90260.61 | 2010-11-12 11:47 | 1380.703 | 7 | 6 | -0.5498376 | 3.850991 | 6.197809 | 5.345505 | 24.95417 | 19.80804 | -3.237724e-05 | 0.1811091 | 0 | 0 | 0
2467 | 90290.63 | 2010-11-12 11:48 | 1410.718 | 7 | 6 | -0.5498376 | 3.847591 | 6.197809 | 5.35009 | 24.95417 | 19.82568 | -6.475449e-05 | 0.1811091 | 0 | 0 | 0
2468 | 90320.64 | 2010-11-12 11:48 | 1440.734 | 7 | 6 | -0.5498376 | 3.844191 | 6.197809 | 5.354674 | 24.95417 | 19.84331 | 0 | 0.1811091 | 0 | 0 | 0
2469 | 90350.66 | 2010-11-12 11:49 | 1470.749 | 7 | 6 | -0.5500188 | 3.840468 | 6.197809 | 5.359259 | 24.95417 | 19.86093 | -9.713173e-05 | 0.1811091 | 0 | 0 | 0
2470 | 90380.67 | 2010-11-12 11:49 | 1500.764 | 7 | 6 | -0.5500188 | 3.837392 | 6.197809 | 5.363843 | 24.95417 | 19.87853 | -3.237724e-05 | 0.1811091 | 0 | 0 | 0
2471 | 90410.69 | 2010-11-12 11:50 | 1530.78 | 7 | 6 | -0.5498376 | 3.83383 | 6.197809 | 5.368427 | 24.95417 | 19.89611 | -9.713173e-05 | 0.1811091 | 0 | 0 | 0
2472 | 90440.7 | 2010-11-12 11:50 | 1560.795 | 7 | 6 | -0.5498376 | 3.830431 | 6.197809 | 5.373012 | 24.95417 | 19.91368 | -9.713173e-05 | 0.1811091 | 0 | 0 | 0
2473 | 90470.72 | 2010-11-12 11:51 | 1590.81 | 7 | 6 | -0.5500188 | 3.827031 | 6.197809 | 5.377596 | 24.95417 | 19.93123 | -0.000129509 | 0.1811091 | 0 | 0 | 0
2474 | 90500.74 | 2010-11-12 11:51 | 1620.825 | 7 | 6 | -0.5500188 | 3.823955 | 6.197809 | 5.382181 | 24.95417 | 19.94877 | -3.237724e-05 | 0.1811091 | 0 | 0 | 0
2475 | 90530.75 | 2010-11-12 11:52 | 1650.841 | 7 | 6 | -0.5498376 | 3.820555 | 6.197809 | 5.386766 | 24.95417 | 19.96629 | -6.475449e-05 | 0.1811091 | 0 | 0 | 0
2476 | 90560.77 | 2010-11-12 11:52 | 1680.856 | 7 | 6 | -0.5496564 | 3.817317 | 6.197809 | 5.39135 | 24.95417 | 19.9838 | -6.475449e-05 | 0.1811091 | 0 | 0 | 0
2477 | 90590.78 | 2010-11-12 11:53 | 1710.871 | 7 | 6 | -0.5498376 | 3.813918 | 6.197809 | 5.395935 | 24.95417 | 20.00129 | -9.713173e-05 | 0.1811091 | 0 | 0 | 0
2478 | 90620.8 | 2010-11-12 11:53 | 1740.887 | 7 | 6 | -0.5500188 | 3.81068 | 6.197809 | 5.40052 | 24.95417 | 20.01877 | -6.475449e-05 | 0.1811091 | 0 | 0 | 0
2479 | 90650.81 | 2010-11-12 11:54 | 1770.902 | 7 | 6 | -0.5496564 | 3.807604 | 6.197809 | 5.405104 | 24.95417 | 20.03624 | -6.475449e-05 | 0.1811091 | 0 | 0 | 0
2480 | 90680.83 | 2010-11-12 11:54 | 1800.917 | 7 | 6 | -0.5498376 | 3.804204 | 6.197809 | 5.409689 | 24.95417 | 20.05368 | -6.475449e-05 | 0.1811091 | 0 | 0 | 0
2481 | 90710.84 | 2010-11-12 11:55 | 1830.932 | 7 | 6 | -0.5500188 | 3.801128 | 6.197809 | 5.414274 | 24.95417 | 20.07112 | -6.475449e-05 | 0.1811091 | 0 | 0 | 0
2482 | 90740.86 | 2010-11-12 11:55 | 1860.948 | 7 | 6 | -0.5498376 | 3.798052 | 6.197809 | 5.418858 | 24.95417 | 20.08854 | -6.475449e-05 | 0.1811091 | 0 | 0 | 0
2483 | 90770.87 | 2010-11-12 11:56 | 1890.963 | 7 | 6 | -0.5500188 | 3.794815 | 6.197809 | 5.423443 | 24.95417 | 20.10594 | -9.713173e-05 | 0.1811091 | 0 | 0 | 0
2484 | 90800.89 | 2010-11-12 11:56 | 1920.979 | 7 | 6 | -0.5498376 | 3.791901 | 6.197809 | 5.428028 | 24.95417 | 20.12334 | -6.475449e-05 | 0.1811091 | 0 | 0 | 0
2485 | 90830.9 | 2010-11-12 11:57 | 1950.994 | 7 | 6 | -0.5498376 | 3.788825 | 6.197809 | 5.432612 | 24.95417 | 20.14071 | -6.475449e-05 | 0.1811091 | 0 | 0 | 0
2486 | 90860.92 | 2010-11-12 11:57 | 1981.009 | 7 | 6 | -0.5498376 | 3.785749 | 6.197809 | 5.437197 | 24.95417 | 20.15808 | -6.475449e-05 | 0.1811091 | 0 | 0 | 0
2487 | 90890.93 | 2010-11-12 11:58 | 2011.024 | 7 | 6 | -0.5500188 | 3.782673 | 6.197809 | 5.441782 | 24.95417 | 20.17543 | -9.713173e-05 | 0.1811091 | 0 | 0 | 0
2488 | 90920.95 | 2010-11-12 11:58 | 2041.04 | 7 | 6 | -0.5500188 | 3.779921 | 6.197809 | 5.446366 | 24.95417 | 20.19276 | -6.475449e-05 | 0.1811091 | 0 | 0 | 0
2489 | 90950.96 | 2010-11-12 11:59 | 2071.055 | 7 | 6 | -0.5500188 | 3.776845 | 6.197809 | 5.450951 | 24.95417 | 20.21009 | -9.713173e-05 | 0.1811091 | 0 | 0 | 0
2490 | 90980.98 | 2010-11-12 11:59 | 2101.07 | 7 | 6 | -0.5500188 | 3.773931 | 6.197809 | 5.455536 | 24.95417 | 20.2274 | -9.713173e-05 | 0.1811091 | 0 | 0 | 0
2491 | 91011 | 2010-11-12 12:00 | 2131.085 | 7 | 6 | -0.5500188 | 3.771017 | 6.197809 | 5.460121 | 24.95417 | 20.24469 | -9.717941e-05 | 0.1811091 | 0 | 0 | 0
2492 | 91041.01 | 2010-11-12 12:00 | 2161.101 | 7 | 6 | -0.5500188 | 3.768103 | 6.197809 | 5.464705 | 24.95417 | 20.26197 | -9.713173e-05 | 0.1811091 | 0 | 0 | 0
2493 | 91071.03 | 2010-11-12 12:01 | 2191.116 | 7 | 6 | -0.5500188 | 3.765351 | 6.197809 | 5.46929 | 24.95417 | 20.27924 | -9.713173e-05 | 0.1811091 | 0 | 0 | 0
2494 | 91101.04 | 2010-11-12 12:01 | 2221.131 | 7 | 6 | -0.5500188 | 3.762437 | 6.197809 | 5.473875 | 24.95417 | 20.2965 | -6.475449e-05 | 0.1811091 | 0 | 0 | 0
2495 | 91131.06 | 2010-11-12 12:02 | 2251.147 | 7 | 6 | -0.5498376 | 3.760008 | 6.197809 | 5.478459 | 24.95417 | 20.31375 | 0 | 0.1811091 | 0 | 0 | 0
2496 | 91161.07 | 2010-11-12 12:02 | 2281.162 | 7 | 6 | -0.5500188 | 3.756932 | 6.197809 | 5.483044 | 24.95417 | 20.33098 | -9.713173e-05 | 0.1811091 | 0 | 0 | 0
2497 | 91191.09 | 2010-11-12 12:03 | 2311.177 | 7 | 6 | -0.5498376 | 3.754342 | 6.197809 | 5.487629 | 24.95417 | 20.3482 | -6.475449e-05 | 0.1811091 | 0 | 0 | 0
2498 | 91221.1 | 2010-11-12 12:03 | 2341.193 | 7 | 6 | -0.5500188 | 3.75159 | 6.197809 | 5.492214 | 24.95417 | 20.3654 | -3.242493e-05 | 0.1811091 | 0 | 0 | 0
2499 | 91251.12 | 2010-11-12 12:04 | 2371.208 | 7 | 6 | -0.5498376 | 3.748838 | 6.197809 | 5.496798 | 24.95417 | 20.38259 | -6.475449e-05 | 0.1811091 | 0 | 0 | 0
2500 | 91281.13 | 2010-11-12 12:04 | 2401.223 | 7 | 6 | -0.5498376 | 3.746086 | 6.197809 | 5.501383 | 24.95417 | 20.39978 | -9.713173e-05 | 0.1811091 | 0 | 0 | 0
2501 | 91311.15 | 2010-11-12 12:05 | 2431.238 | 7 | 6 | -0.5500188 | 3.743334 | 6.197809 | 5.505968 | 24.95417 | 20.41694 | -9.713173e-05 | 0.1811091 | 0 | 0 | 0
2502 | 91341.16 | 2010-11-12 12:05 | 2461.254 | 7 | 6 | -0.5498376 | 3.740905 | 6.197809 | 5.510553 | 24.95417 | 20.4341 | -6.475449e-05 | 0.1811091 | 0 | 0 | 0
2503 | 91371.18 | 2010-11-12 12:06 | 2491.269 | 7 | 6 | -0.5498376 | 3.738153 | 6.197809 | 5.515137 | 24.95417 | 20.45124 | -6.475449e-05 | 0.1811091 | 0 | 0 | 0
2504 | 91401.19 | 2010-11-12 12:06 | 2521.284 | 7 | 6 | -0.5498376 | 3.735725 | 6.197809 | 5.519722 | 24.95417 | 20.46838 | -3.237724e-05 | 0.1811091 | 0 | 0 | 0
2505 | 91431.21 | 2010-11-12 12:07 | 2551.299 | 7 | 6 | -0.5498376 | 3.733135 | 6.197809 | 5.524307 | 24.95417 | 20.4855 | -3.237724e-05 | 0.1811091 | 0 | 0 | 0
2506 | 91461.22 | 2010-11-12 12:07 | 2581.315 | 7 | 6 | -0.5496564 | 3.730382 | 6.197809 | 5.528892 | 24.95417 | 20.50261 | -9.713173e-05 | 0.1811091 | 0 | 0 | 0
2507 | 91491.24 | 2010-11-12 12:08 | 2611.33 | 7 | 6 | -0.5496564 | 3.728116 | 6.197809 | 5.533476 | 24.95417 | 20.51971 | -3.237724e-05 | 0.1811091 | 0 | 0 | 0
2508 | 91521.26 | 2010-11-12 12:08 | 2641.345 | 7 | 6 | -0.5498376 | 3.725688 | 6.197809 | 5.538061 | 24.95417 | 20.53679 | -6.475449e-05 | 0.1811091 | 0 | 0 | 0
2509 | 91551.27 | 2010-11-12 12:09 | 2671.361 | 7 | 6 | -0.5500188 | 3.723097 | 6.197809 | 5.542646 | 24.95417 | 20.55387 | -6.475449e-05 | 0.1811091 | 0 | 0 | 0
2510 | 91581.29 | 2010-11-12 12:09 | 2701.376 | 7 | 6 | -0.5500188 | 3.720669 | 6.197809 | 5.547231 | 24.95417 | 20.57093 | -9.713173e-05 | 0.1811091 | 0 | 0 | 0
2511 | 91611.3 | 2010-11-12 12:10 | 2731.391 | 7 | 6 | -0.5498376 | 3.718564 | 6.197809 | 5.551815 | 24.95417 | 20.58799 | -3.237724e-05 | 0.1811091 | 0 | 0 | 0
2512 | 91641.32 | 2010-11-12 12:10 | 2761.407 | 7 | 6 | -0.5498376 | 3.715974 | 6.197809 | 5.5564 | 24.95417 | 20.60503 | -6.475449e-05 | 0.1811091 | 0 | 0 | 0
2513 | 91671.33 | 2010-11-12 12:11 | 2791.422 | 7 | 6 | -0.5500188 | 3.713708 | 6.197809 | 5.560985 | 24.95417 | 20.62206 | -3.237724e-05 | 0.1811091 | 0 | 0 | 0
2514 | 91701.35 | 2010-11-12 12:11 | 2821.437 | 7 | 6 | -0.5496564 | 3.711279 | 6.197809 | 5.56557 | 24.95417 | 20.63908 | -6.475449e-05 | 0.1811091 | 0 | 0 | 0
2515 | 91731.36 | 2010-11-12 12:12 | 2851.452 | 7 | 6 | -0.5498376 | 3.708851 | 6.197809 | 5.570154 | 24.95417 | 20.65609 | -0.000129509 | 0.1811091 | 0 | 0 | 0
2516 | 91761.38 | 2010-11-12 12:12 | 2881.468 | 7 | 6 | -0.5498376 | 3.706908 | 6.197809 | 5.574739 | 24.95417 | 20.67309 | -3.237724e-05 | 0.1811091 | 0 | 0 | 0
2517 | 91791.39 | 2010-11-12 12:13 | 2911.483 | 7 | 6 | -0.5498376 | 3.70448 | 6.197809 | 5.579324 | 24.95417 | 20.69008 | -9.713173e-05 | 0.1811091 | 0 | 0 | 0
2518 | 91821.41 | 2010-11-12 12:13 | 2941.498 | 7 | 6 | -0.5498376 | 3.702375 | 6.197809 | 5.583908 | 24.95417 | 20.70706 | -6.475449e-05 | 0.1811091 | 0 | 0 | 0
2519 | 91851.42 | 2010-11-12 12:14 | 2971.514 | 7 | 6 | -0.5498376 | 3.700271 | 6.197809 | 5.588493 | 24.95417 | 20.72403 | -3.237724e-05 | 0.1811091 | 0 | 0 | 0
2520 | 91881.44 | 2010-11-12 12:14 | 3001.529 | 7 | 6 | -0.5498376 | 3.698004 | 6.197809 | 5.593078 | 24.95417 | 20.74099 | -3.237724e-05 | 0.1811091 | 0 | 0 | 0
2521 | 91911.45 | 2010-11-12 12:15 | 3031.544 | 7 | 6 | -0.5498376 | 3.6959 | 6.197809 | 5.597663 | 24.95417 | 20.75794 | -6.475449e-05 | 0.1811091 | 0 | 0 | 0
2522 | 91941.47 | 2010-11-12 12:15 | 3061.559 | 7 | 6 | -0.5500188 | 3.693795 | 6.197809 | 5.602248 | 24.95417 | 20.77488 | -3.237724e-05 | 0.1811091 | 0 | 0 | 0
2523 | 91971.48 | 2010-11-12 12:16 | 3091.575 | 7 | 6 | -0.5498376 | 3.69169 | 6.197809 | 5.606832 | 24.95417 | 20.79181 | -3.237724e-05 | 0.1811091 | 0 | 0 | 0
2524 | 92001.5 | 2010-11-12 12:16 | 3121.59 | 7 | 6 | -0.5498376 | 3.689748 | 6.197809 | 5.611417 | 24.95417 | 20.80873 | -6.475449e-05 | 0.1811091 | 0 | 0 | 0
2525 | 92031.52 | 2010-11-12 12:17 | 3151.605 | 7 | 6 | -0.5500188 | 3.687481 | 6.197809 | 5.616002 | 24.95417 | 20.82564 | -9.713173e-05 | 0.1811091 | 0 | 0 | 0
2526 | 92061.53 | 2010-11-12 12:17 | 3181.621 | 7 | 6 | -0.5498376 | 3.685701 | 6.197809 | 5.620587 | 24.95417 | 20.84254 | -3.237724e-05 | 0.1811091 | 0 | 0 | 0
2527 | 92091.55 | 2010-11-12 12:18 | 3211.636 | 7 | 6 | -0.5496564 | 3.683596 | 6.197809 | 5.625171 | 24.95417 | 20.85944 | -6.475449e-05 | 0.1811091 | 0 | 0 | 0
2528 | 92121.56 | 2010-11-12 12:18 | 3241.651 | 7 | 6 | -0.5500188 | 3.681653 | 6.197809 | 5.629756 | 24.95417 | 20.87632 | -6.475449e-05 | 0.1811091 | 0 | 0 | 0
2529 | 92151.58 | 2010-11-12 12:19 | 3271.667 | 7 | 6 | -0.5500188 | 3.679711 | 6.197809 | 5.634341 | 24.95417 | 20.8932 | 0 | 0.1811091 | 0 | 0 | 0
2530 | 92181.59 | 2010-11-12 12:19 | 3301.682 | 7 | 6 | -0.5502 | 3.677768 | 6.197809 | 5.638926 | 24.95417 | 20.91006 | -6.475449e-05 | 0.1811091 | 0 | 0 | 0
2531 | 92211.61 | 2010-11-12 12:20 | 3331.697 | 7 | 6 | -0.5500188 | 3.675825 | 6.197809 | 5.643511 | 24.95417 | 20.92692 | -3.237724e-05 | 0.1811091 | 0 | 0 | 0
2532 | 92241.62 | 2010-11-12 12:20 | 3361.712 | 7 | 6 | -0.5498376 | 3.673883 | 6.197809 | 5.648095 | 24.95417 | 20.94377 | -9.713173e-05 | 0.1811091 | 0 | 0 | 0
2533 | 92271.64 | 2010-11-12 12:21 | 3391.728 | 7 | 6 | -0.5498376 | 3.672102 | 6.197809 | 5.65268 | 24.95417 | 20.96061 | -6.475449e-05 | 0.1811091 | 0 | 0 | 0
2534 | 92301.65 | 2010-11-12 12:21 | 3421.743 | 7 | 6 | -0.5500188 | 3.670321 | 6.197809 | 5.657265 | 24.95417 | 20.97744 | -6.475449e-05 | 0.1811091 | 0 | 0 | 0
2535 | 92331.67 | 2010-11-12 12:22 | 3451.758 | 7 | 6 | -0.5498376 | 3.66854 | 6.197809 | 5.66185 | 24.95417 | 20.99426 | -3.237724e-05 | 0.1811091 | 0 | 0 | 0
2536 | 92361.68 | 2010-11-12 12:22 | 3481.774 | 7 | 6 | -0.5500188 | 3.666759 | 6.197809 | 5.666435 | 24.95417 | 21.01108 | -3.237724e-05 | 0.1811091 | 0 | 0 | 0
2537 | 92391.7 | 2010-11-12 12:23 | 3511.789 | 7 | 6 | -0.5500188 | 3.664979 | 6.197809 | 5.671021 | 24.95417 | 21.02789 | -3.237724e-05 | 0.1811091 | 0 | 0 | 0
2538 | 92421.71 | 2010-11-12 12:23 | 3541.804 | 7 | 6 | -0.5500188 | 3.663198 | 6.197809 | 5.675607 | 24.95417 | 21.0447 | -3.237724e-05 | 0.1811091 | 0 | 0 | 0
2539 | 92451.73 | 2010-11-12 12:24 | 3571.819 | 7 | 6 | -0.5502 | 3.661255 | 6.197809 | 5.680193 | 24.95417 | 21.06149 | -9.713173e-05 | 0.1811091 | 0 | 0 | 0
2540 | 92481.74 | 2010-11-12 12:24 | 3601.835 | 7 | 6 | -0.5498376 | 3.659798 | 6.197809 | 5.684778 | 24.95417 | 21.07828 | -3.237724e-05 | 0.1811091 | 0 | 0 | 0
2541 | 92511.76 | 2010-11-12 12:25 | 3631.85 | 7 | 6 | -0.5500188 | 3.658017 | 6.197809 | 5.689363 | 24.95417 | 21.09505 | -6.475449e-05 | 0.1811091 | 0 | 0 | 0
2542 | 92541.78 | 2010-11-12 12:25 | 3661.865 | 7 | 6 | -0.5498376 | 3.656399 | 6.197809 | 5.693948 | 24.95417 | 21.11182 | -3.237724e-05 | 0.1811091 | 0 | 0 | 0
2543 | 92571.79 | 2010-11-12 12:26 | 3691.881 | 7 | 6 | -0.5498376 | 3.654618 | 6.197809 | 5.698533 | 24.95417 | 21.12858 | -6.475449e-05 | 0.1811091 | 0 | 0 | 0
2544 | 92601.81 | 2010-11-12 12:26 | 3721.896 | 7 | 6 | -0.5500188 | 3.653161 | 6.197809 | 5.703118 | 24.95417 | 21.14533 | -3.237724e-05 | 0.1811091 | 0 | 0 | 0
2545 | 92631.82 | 2010-11-12 12:27 | 3751.911 | 7 | 6 | -0.5498376 | 3.65138 | 6.197809 | 5.707702 | 24.95417 | 21.16208 | -3.237724e-05 | 0.1811091 | 0 | 0 | 0
2546 | 92661.84 | 2010-11-12 12:27 | 3781.927 | 7 | 6 | -0.5498376 | 3.649761 | 6.197809 | 5.712287 | 24.95417 | 21.17881 | -9.713173e-05 | 0.1811091 | 0 | 0 | 0
2547 | 92691.85 | 2010-11-12 12:28 | 3811.942 | 7 | 6 | -0.5498376 | 3.648142 | 6.197809 | 5.716872 | 24.95417 | 21.19554 | -6.475449e-05 | 0.1811091 | 0 | 0 | 0
2548 | 92721.87 | 2010-11-12 12:28 | 3841.957 | 7 | 6 | -0.5498376 | 3.646361 | 6.197809 | 5.721457 | 24.95417 | 21.21227 | -9.713173e-05 | 0.1811091 | 0 | 0 | 0
2549 | 92751.88 | 2010-11-12 12:29 | 3871.972 | 7 | 6 | -0.5500188 | 3.645066 | 6.197809 | 5.726041 | 24.95417 | 21.22898 | -6.475449e-05 | 0.1811091 | 0 | 0 | 0
2550 | 92781.9 | 2010-11-12 12:29 | 3901.988 | 7 | 6 | -0.5496564 | 3.643609 | 6.197809 | 5.730626 | 24.95417 | 21.24569 | -3.237724e-05 | 0.1811091 | 0 | 0 | 0
2551 | 92811.91 | 2010-11-12 12:30 | 3932.003 | 7 | 6 | -0.5498376 | 3.642152 | 6.197809 | 5.735211 | 24.95417 | 21.26239 | 0 | 0.1811091 | 0 | 0 | 0
2552 | 92841.93 | 2010-11-12 12:30 | 3962.018 | 7 | 6 | -0.5496564 | 3.640533 | 6.197809 | 5.739795 | 24.95417 | 21.27908 | -3.237724e-05 | 0.1811091 | 0 | 0 | 0
2553 | 92871.94 | 2010-11-12 12:31 | 3992.034 | 7 | 6 | -0.5498376 | 3.639076 | 6.197809 | 5.74438 | 24.95417 | 21.29577 | -6.475449e-05 | 0.1811091 | 0 | 0 | 0
2554 | 92901.96 | 2010-11-12 12:31 | 4022.049 | 7 | 6 | -0.5498376 | 3.637619 | 6.197809 | 5.748965 | 24.95417 | 21.31245 | -3.237724e-05 | 0.1811091 | 0 | 0 | 0
2555 | 92931.97 | 2010-11-12 12:32 | 4052.064 | 7 | 6 | -0.5496564 | 3.636324 | 6.197809 | 5.75355 | 24.95417 | 21.32913 | 0 | 0.1811091 | 0 | 0 | 0
2556 | 92961.99 | 2010-11-12 12:32 | 4082.079 | 7 | 6 | -0.5496564 | 3.634867 | 6.197809 | 5.758134 | 24.95417 | 21.34579 | 0 | 0.1811091 | 0 | 0 | 0
2557 | 92992 | 2010-11-12 12:33 | 4112.095 | 7 | 6 | -0.5500188 | 3.63341 | 6.197809 | 5.762719 | 24.95417 | 21.36246 | -3.237724e-05 | 0.1811091 | 0 | 0 | 0
2558 | 93022.02 | 2010-11-12 12:33 | 4142.11 | 7 | 6 | -0.5498376 | 3.632115 | 6.197809 | 5.767304 | 24.95417 | 21.37911 | 0 | 0.1811091 | 0 | 0 | 0
2559 | 93052.04 | 2010-11-12 12:34 | 4172.125 | 7 | 6 | -0.5500188 | 3.630658 | 6.197809 | 5.771889 | 24.95417 | 21.39576 | -6.475449e-05 | 0.1811091 | 0 | 0 | 0
2560 | 93082.05 | 2010-11-12 12:34 | 4202.141 | 7 | 6 | -0.5498376 | 3.629525 | 6.197809 | 5.776473 | 24.95417 | 21.4124 | 0 | 0.1811091 | 0 | 0 | 0
2561 | 93112.07 | 2010-11-12 12:35 | 4232.156 | 7 | 6 | -0.5498376 | 3.628068 | 6.197809 | 5.781058 | 24.95417 | 21.42904 | -6.475449e-05 | 0.1811091 | 0 | 0 | 0
2562 | 93142.08 | 2010-11-12 12:35 | 4262.171 | 7 | 6 | -0.5496564 | 3.626773 | 6.197809 | 5.785643 | 24.95417 | 21.44567 | -3.237724e-05 | 0.1811091 | 0 | 0 | 0
2563 | 93172.1 | 2010-11-12 12:36 | 4292.187 | 7 | 6 | -0.5498376 | 3.625478 | 6.197809 | 5.790228 | 24.95417 | 21.4623 | -3.237724e-05 | 0.1811091 | 0 | 0 | 0
2564 | 93202.11 | 2010-11-12 12:36 | 4322.202 | 7 | 6 | -0.5498376 | 3.624182 | 6.197809 | 5.794812 | 24.95417 | 21.47891 | -6.475449e-05 | 0.1811091 | 0 | 0 | 0
2565 | 93232.13 | 2010-11-12 12:37 | 4352.217 | 7 | 6 | -0.5498376 | 3.622887 | 6.197809 | 5.799397 | 24.95417 | 21.49553 | -6.475449e-05 | 0.1811091 | 0 | 0 | 0
2566 | 93262.14 | 2010-11-12 12:37 | 4382.232 | 7 | 6 | -0.5500188 | 3.621754 | 6.197809 | 5.803982 | 24.95417 | 21.51214 | -3.237724e-05 | 0.1811091 | 0 | 0 | 0
2567 | 93292.16 | 2010-11-12 12:38 | 4412.248 | 7 | 6 | -0.5498376 | 3.620621 | 6.197809 | 5.808566 | 24.95417 | 21.52874 | -3.237724e-05 | 0.1811091 | 0 | 0 | 0
2568 | 93322.17 | 2010-11-12 12:38 | 4442.263 | 7 | 6 | -0.5498376 | 3.619326 | 6.197809 | 5.813151 | 24.95417 | 21.54534 | -3.237724e-05 | 0.1811091 | 0 | 0 | 0
2569 | 93352.19 | 2010-11-12 12:39 | 4472.278 | 7 | 6 | -0.5500188 | 3.617869 | 6.197809 | 5.817736 | 24.95417 | 21.56193 | -9.713173e-05 | 0.1811091 | 0 | 0 | 0
2570 | 93382.2 | 2010-11-12 12:39 | 4502.294 | 7 | 6 | -0.5498376 | 3.616735 | 6.197809 | 5.822321 | 24.95417 | 21.57851 | -6.475449e-05 | 0.1811091 | 0 | 0 | 0
2571 | 93412.22 | 2010-11-12 12:40 | 4532.309 | 7 | 6 | -0.5498376 | 3.615764 | 6.197809 | 5.826906 | 24.95417 | 21.59509 | 0 | 0.1811091 | 0 | 0 | 0
2572 | 93442.23 | 2010-11-12 12:40 | 4562.324 | 7 | 6 | -0.5498376 | 3.614631 | 6.197809 | 5.83149 | 24.95417 | 21.61167 | 0 | 0.1811091 | 0 | 0 | 0
2573 | 93472.25 | 2010-11-12 12:41 | 4592.34 | 7 | 6 | -0.5500188 | 3.613336 | 6.197809 | 5.836075 | 24.95417 | 21.62824 | -6.475449e-05 | 0.1811091 | 0 | 0 | 0
2574 | 93502.26 | 2010-11-12 12:41 | 4622.355 | 7 | 6 | -0.5498376 | 3.612202 | 6.197809 | 5.84066 | 24.95417 | 21.6448 | 0 | 0.1811091 | 0 | 0 | 0
2575 | 93532.28 | 2010-11-12 12:42 | 4652.37 | 7 | 6 | -0.5498376 | 3.610907 | 6.197809 | 5.845245 | 24.95417 | 21.66136 | -3.237724e-05 | 0.1811091 | 0 | 0 | 0
2576 | 93562.3 | 2010-11-12 12:42 | 4682.385 | 7 | 6 | -0.5498376 | 3.609774 | 6.197809 | 5.84983 | 24.95417 | 21.67791 | 0 | 0.1811091 | 0 | 0 | 0
2577 | 93592.31 | 2010-11-12 12:43 | 4712.401 | 7 | 6 | -0.5500188 | 3.608479 | 6.197809 | 5.854414 | 24.95417 | 21.69446 | -3.237724e-05 | 0.1811091 | 0 | 0 | 0
2578 | 93622.33 | 2010-11-12 12:43 | 4742.416 | 7 | 6 | -0.5498376 | 3.607184 | 6.197809 | 5.858999 | 24.95417 | 21.711 | -6.475449e-05 | 0.1811091 | 0 | 0 | 0
2579 | 93652.34 | 2010-11-12 12:44 | 4772.431 | 7 | 6 | -0.5500188 | 3.605889 | 6.197809 | 5.863584 | 24.95417 | 21.72753 | -6.475449e-05 | 0.1811091 | 0 | 0 | 0
2580 | 93682.36 | 2010-11-12 12:44 | 4802.447 | 7 | 6 | -0.5500188 | 3.604755 | 6.197809 | 5.868169 | 24.95417 | 21.74406 | -3.237724e-05 | 0.1811091 | 0 | 0 | 0
2581 | 93712.37 | 2010-11-12 12:45 | 4832.462 | 7 | 6 | -0.5500188 | 3.603622 | 6.197809 | 5.872753 | 24.95417 | 21.76059 | -3.237724e-05 | 0.1811091 | 0 | 0 | 0
2582 | 93742.39 | 2010-11-12 12:45 | 4862.477 | 7 | 6 | -0.5500188 | 3.602165 | 6.197809 | 5.877338 | 24.95417 | 21.77711 | -3.237724e-05 | 0.1811091 | 0 | 0 | 0
2583 | 93772.4 | 2010-11-12 12:46 | 4892.493 | 7 | 6 | -0.5498376 | 3.601194 | 6.197809 | 5.881923 | 24.95417 | 21.79362 | 0 | 0.1811091 | 0 | 0 | 0
2584 | 93802.42 | 2010-11-12 12:46 | 4922.508 | 7 | 6 | -0.5498376 | 3.599575 | 6.197809 | 5.886508 | 24.95417 | 21.81013 | -3.237724e-05 | 0.1811091 | 0 | 0 | 0
2585 | 93832.43 | 2010-11-12 12:47 | 4952.523 | 7 | 6 | -0.5498376 | 3.598442 | 6.197809 | 5.891093 | 24.95417 | 21.82663 | -3.237724e-05 | 0.1811091 | 0 | 0 | 0
2586 | 93862.45 | 2010-11-12 12:47 | 4982.538 | 7 | 6 | -0.5498376 | 3.596823 | 6.197809 | 5.895677 | 24.95417 | 21.84312 | -6.475449e-05 | 0.1811091 | 0 | 0 | 0
2587 | 93892.46 | 2010-11-12 12:48 | 5012.554 | 7 | 6 | -0.5498376 | 3.595528 | 6.197809 | 5.900262 | 24.95417 | 21.85961 | -3.242493e-05 | 0.1811091 | 0 | 0 | 0
2588 | 93922.48 | 2010-11-12 12:48 | 5042.569 | 7 | 6 | -0.5498376 | 3.594233 | 6.197809 | 5.904846 | 24.95417 | 21.87609 | -3.237724e-05 | 0.1811091 | 0 | 0 | 0
2589 | 93952.49 | 2010-11-12 12:49 | 5072.584 | 7 | 6 | -0.5500188 | 3.592614 | 6.197809 | 5.909431 | 24.95417 | 21.89257 | -6.475449e-05 | 0.1811091 | 0 | 0 | 0
2590 | 93982.51 | 2010-11-12 12:49 | 5102.599 | 7 | 6 | -0.5500188 | 3.590995 | 6.197809 | 5.914016 | 24.95417 | 21.90903 | -9.713173e-05 | 0.1811091 | 0 | 0 | 0
2591 | 94012.52 | 2010-11-12 12:50 | 5132.615 | 7 | 6 | -0.5500188 | 3.589538 | 6.197809 | 5.918601 | 24.95417 | 21.9255 | -9.713173e-05 | 0.1811091 | 0 | 0 | 0
2592 | 94042.54 | 2010-11-12 12:50 | 5162.63 | 7 | 6 | -0.5496564 | 3.588243 | 6.197809 | 5.923186 | 24.95417 | 21.94195 | 0 | 0.1811091 | 0 | 0 | 0
2593 | 94072.56 | 2010-11-12 12:51 | 5192.645 | 7 | 6 | -0.5498376 | 3.586462 | 6.197809 | 5.92777 | 24.95417 | 21.9584 | -3.237724e-05 | 0.1811091 | 0 | 0 | 0
2594 | 94102.57 | 2010-11-12 12:51 | 5222.661 | 7 | 6 | -0.5500188 | 3.584843 | 6.197809 | 5.932355 | 24.95417 | 21.97484 | -3.237724e-05 | 0.1811091 | 0 | 0 | 0
2595 | 94132.59 | 2010-11-12 12:52 | 5252.676 | 7 | 6 | -0.5500188 | 3.583062 | 6.197809 | 5.93694 | 24.95417 | 21.99127 | -9.713173e-05 | 0.1811091 | 0 | 0 | 0
2596 | 94162.6 | 2010-11-12 12:52 | 5282.691 | 7 | 6 | -0.5500188 | 3.581281 | 6.197809 | 5.941525 | 24.95417 | 22.00769 | -6.475449e-05 | 0.1811091 | 0 | 0 | 0
2597 | 94192.62 | 2010-11-12 12:53 | 5312.707 | 7 | 6 | -0.5500188 | 3.579501 | 6.197809 | 5.946109 | 24.95417 | 22.02411 | -6.475449e-05 | 0.1811091 | 0 | 0 | 0
2598 | 94222.63 | 2010-11-12 12:53 | 5342.722 | 7 | 6 | -0.5498376 | 3.57772 | 6.197809 | 5.950694 | 24.95417 | 22.04051 | -3.237724e-05 | 0.1811091 | 0 | 0 | 0
2599 | 94252.65 | 2010-11-12 12:54 | 5372.737 | 7 | 6 | -0.5498376 | 3.575615 | 6.197809 | 5.955279 | 24.95417 | 22.05691 | -9.717941e-05 | 0.1811091 | 0 | 0 | 0
2600 | 94282.66 | 2010-11-12 12:54 | 5402.753 | 7 | 6 | -0.5498376 | 3.573834 | 6.197809 | 5.959864 | 24.95417 | 22.0733 | 0 | 0.1811091 | 0 | 0 | 0
2601 | 94312.68 | 2010-11-12 12:55 | 5432.768 | 7 | 6 | -0.5498376 | 3.57173 | 6.197809 | 5.964449 | 24.95417 | 22.08968 | -3.237724e-05 | 0.1811091 | 0 | 0 | 0
2602 | 94342.69 | 2010-11-12 12:55 | 5462.783 | 7 | 6 | -0.5500188 | 3.569463 | 6.197809 | 5.969034 | 24.95417 | 22.10605 | -6.475449e-05 | 0.1811091 | 0 | 0 | 0
2603 | 94372.71 | 2010-11-12 12:56 | 5492.798 | 7 | 6 | -0.5500188 | 3.567359 | 6.197809 | 5.973619 | 24.95417 | 22.12242 | -6.475449e-05 | 0.1811091 | 0 | 0 | 0
2604 | 94402.72 | 2010-11-12 12:56 | 5522.814 | 7 | 6 | -0.5498376 | 3.565092 | 6.197809 | 5.978204 | 24.95417 | 22.13877 | -6.475449e-05 | 0.1811091 | 0 | 0 | 0
2605 | 94432.74 | 2010-11-12 12:57 | 5552.829 | 7 | 6 | -0.5500188 | 3.562826 | 6.197809 | 5.982788 | 24.95417 | 22.15511 | -6.475449e-05 | 0.1811091 | 0 | 0 | 0
2606 | 94462.75 | 2010-11-12 12:57 | 5582.844 | 7 | 6 | -0.5498376 | 3.560398 | 6.197809 | 5.987373 | 24.95417 | 22.17144 | -6.475449e-05 | 0.1811091 | 0 | 0 | 0
2607 | 94492.77 | 2010-11-12 12:58 | 5612.86 | 7 | 6 | -0.5500188 | 3.557807 | 6.197809 | 5.991958 | 24.95417 | 22.18775 | -6.475449e-05 | 0.1811091 | 0 | 0 | 0
2608 | 94522.78 | 2010-11-12 12:58 | 5642.875 | 7 | 6 | -0.5500188 | 3.555379 | 6.197809 | 5.996543 | 24.95417 | 22.20406 | -6.475449e-05 | 0.1811091 | 0 | 0 | 0
2609 | 94552.8 | 2010-11-12 12:59 | 5672.89 | 7 | 6 | -0.5498376 | 3.552789 | 6.197809 | 6.001128 | 24.95417 | 22.22036 | -3.237724e-05 | 0.1811091 | 0 | 0 | 0
2610 | 94582.82 | 2010-11-12 12:59 | 5702.905 | 7 | 6 | -0.5498376 | 3.550199 | 6.197809 | 6.005713 | 24.95417 | 22.23664 | 0 | 0.1811091 | 0 | 0 | 0
2611 | 94612.83 | 2010-11-12 13:00 | 5732.921 | 7 | 6 | -0.5496564 | 3.547285 | 6.197809 | 6.010298 | 24.95417 | 22.25291 | -6.475449e-05 | 0.1811091 | 0 | 0 | 0
2612 | 94642.85 | 2010-11-12 13:00 | 5762.936 | 7 | 6 | -0.5498376 | 3.544532 | 6.197809 | 6.014883 | 24.95417 | 22.26917 | -3.237724e-05 | 0.1811091 | 0 | 0 | 0
2613 | 94672.86 | 2010-11-12 13:01 | 5792.951 | 7 | 6 | -0.5496564 | 3.541618 | 6.197809 | 6.019467 | 24.95417 | 22.28541 | -6.475449e-05 | 0.1811091 | 0 | 0 | 0
2614 | 94702.88 | 2010-11-12 13:01 | 5822.967 | 7 | 6 | -0.5500188 | 3.538704 | 6.197809 | 6.024052 | 24.95417 | 22.30164 | -6.475449e-05 | 0.1811091 | 0 | 0 | 0
2615 | 94732.89 | 2010-11-12 13:02 | 5852.982 | 7 | 6 | -0.5496564 | 3.535952 | 6.197809 | 6.028637 | 24.95417 | 22.31786 | -6.475449e-05 | 0.1811091 | 0 | 0 | 0
2616 | 94762.91 | 2010-11-12 13:02 | 5882.997 | 7 | 6 | -0.5496564 | 3.533038 | 6.197809 | 6.033222 | 24.95417 | 22.33407 | -6.475449e-05 | 0.1811091 | 0 | 0 | 0
2617 | 94792.92 | 2010-11-12 13:03 | 5913.012 | 7 | 6 | -0.5496564 | 3.530124 | 6.197809 | 6.037807 | 24.95417 | 22.35026 | -3.237724e-05 | 0.1811091 | 0 | 0 | 0
2618 | 94822.94 | 2010-11-12 13:03 | 5943.028 | 7 | 6 | -0.5498376 | 3.526886 | 6.197809 | 6.042392 | 24.95417 | 22.36643 | -6.475449e-05 | 0.1811091 | 0 | 0 | 0
2619 | 94852.95 | 2010-11-12 13:04 | 5973.043 | 7 | 6 | -0.5502 | 3.523649 | 6.197809 | 6.046978 | 24.95417 | 22.3826 | -6.475449e-05 | 0.1811091 | 0 | 0 | 0
2620 | 94882.97 | 2010-11-12 13:04 | 6003.058 | 7 | 6 | -0.5502 | 3.520087 | 6.197809 | 6.051564 | 24.95417 | 22.39875 | -9.713173e-05 | 0.1811091 | 0 | 0 | 0
2621 | 94912.98 | 2010-11-12 13:05 | 6033.074 | 7 | 6 | -0.5500188 | 3.516363 | 6.197809 | 6.056149 | 24.95417 | 22.41488 | -0.000129509 | 0.1811091 | 0 | 0 | 0
2622 | 94943 | 2010-11-12 13:05 | 6063.089 | 7 | 6 | -0.5498376 | 3.512478 | 6.197809 | 6.060734 | 24.95417 | 22.431 | -9.713173e-05 | 0.1811091 | 0 | 0 | 0
2623 | 94973.01 | 2010-11-12 13:06 | 6093.104 | 7 | 6 | -0.5500188 | 3.507945 | 6.197809 | 6.065319 | 24.95417 | 22.44709 | -0.000129509 | 0.1811091 | 0 | 0 | 0
2624 | 95003.03 | 2010-11-12 13:06 | 6123.12 | 7 | 6 | -0.5498376 | 3.503088 | 6.197809 | 6.069905 | 24.95417 | 22.46317 | -0.000129509 | 0.1811091 | 0 | 0 | 0
2625 | 95033.04 | 2010-11-12 13:07 | 6153.135 | 7 | 6 | -0.5500188 | 3.497584 | 6.197809 | 6.07449 | 24.95417 | 22.47922 | -0.0001295567 | 0.1811091 | 0 | 0 | 0
2626 | 95063.06 | 2010-11-12 13:07 | 6183.15 | 7 | 6 | -0.5500188 | 3.491109 | 6.197809 | 6.079075 | 24.95417 | 22.49524 | -0.0002266407 | 0.1811091 | 0 | 0 | 0
2627 | 95093.08 | 2010-11-12 13:08 | 6213.165 | 7 | 6 | -0.5502 | 3.484147 | 6.197809 | 6.08366 | 24.95417 | 22.51123 | -0.0001942635 | 0.1811091 | 0 | 0 | 0
2628 | 95123.09 | 2010-11-12 13:08 | 6243.181 | 7 | 6 | -0.5502 | 3.475891 | 6.197809 | 6.088245 | 24.95417 | 22.52719 | -0.0001942635 | 0.1811091 | 0 | 0 | 0
2629 | 95153.11 | 2010-11-12 13:09 | 6273.196 | 7 | 6 | -0.5498376 | 3.466339 | 6.197809 | 6.09283 | 24.95417 | 22.5431 | -0.0002266407 | 0.1811091 | 0 | 0 | 0
2630 | 95183.12 | 2010-11-12 13:09 | 6303.211 | 7 | 6 | -0.5500188 | 3.454845 | 6.197809 | 6.097415 | 24.95417 | 22.55897 | -0.0003237724 | 0.1811091 | 0 | 0 | 0
2631 | 95213.14 | 2010-11-12 13:10 | 6333.227 | 7 | 6 | -0.5500188 | 3.441408 | 6.197809 | 6.102 | 24.95417 | 22.57478 | -0.0004209042 | 0.1811091 | 0 | 0 | 0
2632 | 95243.15 | 2010-11-12 13:10 | 6363.242 | 7 | 6 | -0.5498376 | 3.425381 | 6.197809 | 6.106585 | 24.95417 | 22.59052 | -0.0004856586 | 0.1811091 | 0 | 0 | 0
2633 | 95273.17 | 2010-11-12 13:11 | 6393.257 | 7 | 6 | -0.5500188 | 3.40644 | 6.197809 | 6.11117 | 24.95417 | 22.60619 | -0.0005827904 | 0.1811091 | 0 | 0 | 0
2634 | 95303.18 | 2010-11-12 13:11 | 6423.272 | 7 | 6 | -0.5496564 | 3.384099 | 6.197809 | 6.115755 | 24.95417 | 22.62176 | -0.0006475449 | 0.1811091 | 0 | 0 | 0
2635 | 95333.2 | 2010-11-12 13:12 | 6453.288 | 7 | 6 | -0.5500188 | 3.35674 | 6.197809 | 6.12034 | 24.95417 | 22.63721 | -0.0007770538 | 0.1811091 | 0 | 0 | 0
2636 | 95363.21 | 2010-11-12 13:12 | 6483.303 | 7 | 6 | -0.5500188 | 3.3242 | 6.197809 | 6.124926 | 24.95417 | 22.65253 | -0.00093894 | 0.1811091 | 0 | 0 | 0
2637 | 95393.23 | 2010-11-12 13:13 | 6513.318 | 7 | 6 | -0.5500188 | 3.285022 | 6.197809 | 6.129511 | 24.95417 | 22.66769 | -0.001165581 | 0.1811091 | 0 | 0 | 0
2638 | 95423.24 | 2010-11-12 13:13 | 6543.334 | 7 | 6 | -0.5498376 | 3.237589 | 6.197809 | 6.134096 | 24.95417 | 22.68264 | -0.001392269 | 0.1811091 | 0 | 0 | 0
2639 | 95453.26 | 2010-11-12 13:14 | 6573.349 | 7 | 6 | -0.5498376 | 3.17947 | 6.197809 | 6.138681 | 24.95417 | 22.69736 | -0.001683664 | 0.1811091 | 0 | 0 | 0
2640 | 95483.27 | 2010-11-12 13:14 | 6603.364 | 7 | 6 | -0.5498376 | 3.105486 | 6.197809 | 6.143266 | 24.95417 | 22.71178 | -0.0022017 | 0.1811091 | 0 | 0 | 0
2641 | 95512.95 | 2010-11-12 13:15 | 6633.036 | 7 | 6 | -0.5500188 | 3.005438 | 6.197809 | 6.147798 | 24.95417 | 22.72564 | -0.003270197 | 0.1811091 | 0 | 0 | 0
2642 | 95532.49 | 2010-11-12 13:15 | 6652.582 | 7 | 6 | -0.5498376 | 2.90539 | 6.197809 | 6.150784 | 24.95417 | 22.73448 | -0.004694796 | 0.1811091 | 0 | 0 | 0
2643 | 95547.6 | 2010-11-12 13:16 | 6667.692 | 7 | 6 | -0.5500188 | 2.80518 | 6.197809 | 6.153092 | 24.95417 | 22.74107 | -0.00566616 | 0.1811091 | 0 | 0 | 0
2644 | 95561.1 | 2010-11-12 13:16 | 6681.191 | 7 | 6 | -0.5500188 | 2.705132 | 6.197809 | 6.155155 | 24.95417 | 22.74675 | -0.005957556 | 0.1811091 | 0 | 0 | 0
2645 | 95561.84 | 2010-11-12 13:16 | 6681.926 | 7 | 6 | -0.5496564 | 2.69979 | 6.197809 | 6.155267 | 24.95417 | 22.74705 | -0.005925179 | 0.1811091 | 0 | 0 | 0
2646 | 95621.85 | 2010-11-12 13:17 | 60.01498 | 8 | 6 | 0 | 3.2214 | 6.197809 | 6.155267 | 24.95417 | 22.74705 | 0.001036072 | 0.1811091 | 0 | 0 | 0
2647 | 95622.04 | 2010-11-12 13:17 | 0.1874225 | 9 | 6 | 0.003738383 | 3.221238 | 6.19781 | 6.155267 | 24.95417 | 22.74705 | 0 | 0.1822475 | 0 | 0 | 0
2648 | 95626.87 | 2010-11-12 13:17 | 5.015484 | 9 | 6 | 0.004281993 | 3.229332 | 6.197815 | 6.155267 | 24.95419 | 22.74705 | 0.0009066105 | 0.1822475 | 0 | 0 | 0
2649 | 95656.9 | 2010-11-12 13:17 | 30.0153 | 1 | 7 | 0 | 3.256368 | 6.197815 | 6.155267 | 24.95419 | 22.74705 | 0.0006475925 | 0.1822475 | 0 | 0 | 0
2650 | 95686.91 | 2010-11-12 13:18 | 60.03059 | 1 | 7 | 0 | 3.276119 | 6.197815 | 6.155267 | 24.95419 | 22.74705 | 0.0004857063 | 0.1822475 | 0 | 0 | 0
2651 | 95716.93 | 2010-11-12 13:18 | 90.04587 | 1 | 7 | 0 | 3.291336 | 6.197815 | 6.155267 | 24.95419 | 22.74705 | 0.0003561497 | 0.1822475 | 0 | 0 | 0
2652 | 95746.9 | 2010-11-12 13:19 | 120.0143 | 1 | 7 | 0 | 3.303478 | 6.197815 | 6.155267 | 24.95419 | 22.74705 | 0.0003238201 | 0.1822475 | 0 | 0 | 0
2653 | 95776.91 | 2010-11-12 13:19 | 30.01531 | 2 | 7 | 0.5502474 | 3.565416 | 6.202404 | 6.155267 | 24.97032 | 22.74705 | 0.002136946 | 0.1822475 | 0 | 0 | 0
2654 | 95806.93 | 2010-11-12 13:20 | 60.03071 | 2 | 7 | 0.5504286 | 3.628553 | 6.206992 | 6.155267 | 24.98684 | 22.74705 | 0.001424646 | 0.1822475 | 0 | 0 | 0
2655 | 95836.94 | 2010-11-12 13:20 | 90.0459 | 2 | 7 | 0.5504286 | 3.673235 | 6.21158 | 6.155267 | 25.00359 | 22.74705 | 0.001003694 | 0.1822475 | 0 | 0 | 0
2656 | 95866.96 | 2010-11-12 13:21 | 120.0614 | 2 | 7 | 0.5502474 | 3.708365 | 6.216169 | 6.155267 | 25.02053 | 22.74705 | 0.0009065628 | 0.1822475 | 0 | 0 | 0
2657 | 95896.97 | 2010-11-12 13:21 | 150.0765 | 2 | 7 | 0.5502474 | 3.736534 | 6.220757 | 6.155267 | 25.03761 | 22.74705 | 0.0006475449 | 0.1822475 | 0 | 0 | 0
2658 | 95926.99 | 2010-11-12 13:22 | 180.0918 | 2 | 7 | 0.5502474 | 3.760494 | 6.225345 | 6.155267 | 25.05481 | 22.74705 | 0.0006151676 | 0.1822475 | 0 | 0 | 0
2659 | 95957.01 | 2010-11-12 13:22 | 210.1071 | 2 | 7 | 0.5502474 | 3.78073 | 6.229933 | 6.155267 | 25.07211 | 22.74705 | 0.0004856586 | 0.1822475 | 0 | 0 | 0
2660 | 95987.02 | 2010-11-12 13:23 | 240.1224 | 2 | 7 | 0.5502474 | 3.797567 | 6.234522 | 6.155267 | 25.0895 | 22.74705 | 0.0003885269 | 0.1822475 | 0 | 0 | 0
2661 | 96017.04 | 2010-11-12 13:23 | 270.1377 | 2 | 7 | 0.5502474 | 3.81068 | 6.23911 | 6.155267 | 25.10696 | 22.74705 | 0.0002590656 | 0.1822475 | 0 | 0 | 0
2662 | 96047.05 | 2010-11-12 13:24 | 300.153 | 2 | 7 | 0.5504286 | 3.82007 | 6.243698 | 6.155267 | 25.12447 | 22.74705 | 0.0001943111 | 0.1822475 | 0 | 0 | 0
2663 | 96077.07 | 2010-11-12 13:24 | 330.1685 | 2 | 7 | 0.5504286 | 3.825897 | 6.248287 | 6.155267 | 25.14201 | 22.74705 | 0.0001942635 | 0.1822475 | 0 | 0 | 0
2664 | 96107.07 | 2010-11-12 13:25 | 360.1687 | 2 | 7 | 0.5500662 | 3.829783 | 6.252873 | 6.155267 | 25.15956 | 22.74705 | 9.717941e-05 | 0.1822475 | 0 | 0 | 0
2665 | 96137.08 | 2010-11-12 13:25 | 390.1832 | 2 | 7 | 0.5504286 | 3.833183 | 6.257461 | 6.155267 | 25.17714 | 22.74705 | 0.000129509 | 0.1822475 | 0 | 0 | 0
2666 | 96167.1 | 2010-11-12 13:26 | 420.1985 | 2 | 7 | 0.5502474 | 3.836258 | 6.262049 | 6.155267 | 25.19474 | 22.74705 | 9.713173e-05 | 0.1822475 | 0 | 0 | 0
2667 | 96197.11 | 2010-11-12 13:26 | 450.2138 | 2 | 7 | 0.5502474 | 3.839172 | 6.266638 | 6.155267 | 25.21235 | 22.74705 | 9.713173e-05 | 0.1822475 | 0 | 0 | 0
2668 | 96227.13 | 2010-11-12 13:27 | 480.2291 | 2 | 7 | 0.5504286 | 3.842087 | 6.271226 | 6.155267 | 25.22997 | 22.74705 | 6.475449e-05 | 0.1822475 | 0 | 0 | 0
2669 | 96257.14 | 2010-11-12 13:27 | 510.2444 | 2 | 7 | 0.5504286 | 3.845001 | 6.275815 | 6.155267 | 25.2476 | 22.74705 | 6.475449e-05 | 0.1822475 | 0 | 0 | 0
2670 | 96287.16 | 2010-11-12 13:28 | 540.2597 | 2 | 7 | 0.5504286 | 3.847591 | 6.280403 | 6.155267 | 25.26525 | 22.74705 | 3.237724e-05 | 0.1822475 | 0 | 0 | 0
2671 | 96317.17 | 2010-11-12 13:28 | 570.275 | 2 | 7 | 0.5504286 | 3.850667 | 6.284991 | 6.155267 | 25.28291 | 22.74705 | 9.713173e-05 | 0.1822475 | 0 | 0 | 0
2672 | 96347.19 | 2010-11-12 13:29 | 600.2903 | 2 | 7 | 0.5504286 | 3.853095 | 6.28958 | 6.155267 | 25.30059 | 22.74705 | 3.237724e-05 | 0.1822475 | 0 | 0 | 0
2673 | 96377.2 | 2010-11-12 13:29 | 630.3055 | 2 | 7 | 0.5504286 | 3.855847 | 6.294168 | 6.155267 | 25.31827 | 22.74705 | 6.475449e-05 | 0.1822475 | 0 | 0 | 0
2674 | 96407.22 | 2010-11-12 13:30 | 660.321 | 2 | 7 | 0.5504286 | 3.858437 | 6.298756 | 6.155267 | 25.33597 | 22.74705 | 9.713173e-05 | 0.1822475 | 0 | 0 | 0
2675 | 96437.23 | 2010-11-12 13:30 | 690.3362 | 2 | 7 | 0.5504286 | 3.86119 | 6.303345 | 6.155267 | 25.35368 | 22.74705 | 0.000129509 | 0.1822475 | 0 | 0 | 0
2676 | 96467.25 | 2010-11-12 13:31 | 720.3514 | 2 | 7 | 0.5504286 | 3.863618 | 6.307933 | 6.155267 | 25.3714 | 22.74705 | 6.475449e-05 | 0.1822475 | 0 | 0 | 0
2677 | 96497.27 | 2010-11-12 13:31 | 750.3667 | 2 | 7 | 0.5502474 | 3.86637 | 6.312521 | 6.155267 | 25.38914 | 22.74705 | 6.475449e-05 | 0.1822475 | 0 | 0 | 0
2678 | 96527.28 | 2010-11-12 13:32 | 780.382 | 2 | 7 | 0.5504286 | 3.869122 | 6.31711 | 6.155267 | 25.40688 | 22.74705 | 9.713173e-05 | 0.1822475 | 0 | 0 | 0
2679 | 96557.3 | 2010-11-12 13:32 | 810.3973 | 2 | 7 | 0.5502474 | 3.871712 | 6.321698 | 6.155267 | 25.42464 | 22.74705 | 3.237724e-05 | 0.1822475 | 0 | 0 | 0
2680 | 96587.31 | 2010-11-12 13:33 | 840.4126 | 2 | 7 | 0.5504286 | 3.874788 | 6.326287 | 6.155267 | 25.44241 | 22.74705 | 9.713173e-05 | 0.1822475 | 0 | 0 | 0
2681 | 96617.33 | 2010-11-12 13:33 | 870.4279 | 2 | 7 | 0.5502474 | 3.877702 | 6.330875 | 6.155267 | 25.4602 | 22.74705 | 6.475449e-05 | 0.1822475 | 0 | 0 | 0
2682 | 96647.34 | 2010-11-12 13:34 | 900.4435 | 2 | 7 | 0.5502474 | 3.880778 | 6.335464 | 6.155267 | 25.478 | 22.74705 | 6.475449e-05 | 0.1822475 | 0 | 0 | 0
2683 | 96677.36 | 2010-11-12 13:34 | 930.4585 | 2 | 7 | 0.5502474 | 3.883854 | 6.340052 | 6.155267 | 25.49581 | 22.74705 | 9.713173e-05 | 0.1822475 | 0 | 0 | 0
2684 | 96707.37 | 2010-11-12 13:35 | 960.4739 | 2 | 7 | 0.5502474 | 3.88693 | 6.34464 | 6.155267 | 25.51364 | 22.74705 | 6.475449e-05 | 0.1822475 | 0 | 0 | 0
2685 | 96737.39 | 2010-11-12 13:35 | 990.4891 | 2 | 7 | 0.5502474 | 3.890168 | 6.349229 | 6.155267 | 25.53148 | 22.74705 | 9.713173e-05 | 0.1822475 | 0 | 0 | 0
2686 | 96767.4 | 2010-11-12 13:36 | 1020.504 | 2 | 7 | 0.5500662 | 3.893082 | 6.353817 | 6.155267 | 25.54934 | 22.74705 | 3.237724e-05 | 0.1822475 | 0 | 0 | 0
2687 | 96797.42 | 2010-11-12 13:36 | 1050.52 | 2 | 7 | 0.5502474 | 3.896158 | 6.358406 | 6.155267 | 25.56721 | 22.74705 | 3.237724e-05 | 0.1822475 | 0 | 0 | 0
2688 | 96827.43 | 2010-11-12 13:37 | 1080.535 | 2 | 7 | 0.5502474 | 3.899396 | 6.362994 | 6.155267 | 25.58509 | 22.74705 | 9.713173e-05 | 0.1822475 | 0 | 0 | 0
2689 | 96857.45 | 2010-11-12 13:37 | 1110.55 | 2 | 7 | 0.5502474 | 3.902472 | 6.367582 | 6.155267 | 25.60299 | 22.74705 | 6.475449e-05 | 0.1822475 | 0 | 0 | 0
2690 | 96887.46 | 2010-11-12 13:38 | 1140.566 | 2 | 7 | 0.5502474 | 3.905224 | 6.372171 | 6.155267 | 25.62091 | 22.74705 | 0 | 0.1822475 | 0 | 0 | 0
2691 | 96917.48 | 2010-11-12 13:38 | 1170.581 | 2 | 7 | 0.5502474 | 3.9083 | 6.376759 | 6.155267 | 25.63883 | 22.74705 | 6.475449e-05 | 0.1822475 | 0 | 0 | 0
2692 | 96947.49 | 2010-11-12 13:39 | 1200.596 | 2 | 7 | 0.5502474 | 3.911214 | 6.381347 | 6.155267 | 25.65677 | 22.74705 | 6.475449e-05 | 0.1822475 | 0 | 0 | 0
2693 | 96977.51 | 2010-11-12 13:39 | 1230.612 | 2 | 7 | 0.5502474 | 3.913966 | 6.385936 | 6.155267 | 25.67473 | 22.74705 | 3.237724e-05 | 0.1822475 | 0 | 0 | 0
2694 | 97007.53 | 2010-11-12 13:40 | 1260.627 | 2 | 7 | 0.5504286 | 3.916718 | 6.390524 | 6.155267 | 25.69269 | 22.74705 | 6.475449e-05 | 0.1822475 | 0 | 0 | 0
2695 | 97037.54 | 2010-11-12 13:40 | 1290.642 | 2 | 7 | 0.5502474 | 3.919146 | 6.395113 | 6.155267 | 25.71067 | 22.74705 | 3.237724e-05 | 0.1822475 | 0 | 0 | 0
2696 | 97067.56 | 2010-11-12 13:41 | 1320.657 | 2 | 7 | 0.5502474 | 3.921736 | 6.399701 | 6.155267 | 25.72866 | 22.74705 | 6.475449e-05 | 0.1822475 | 0 | 0 | 0
2697 | 97097.57 | 2010-11-12 13:41 | 1350.673 | 2 | 7 | 0.5502474 | 3.924003 | 6.40429 | 6.155267 | 25.74666 | 22.74705 | 6.475449e-05 | 0.1822475 | 0 | 0 | 0
2698 | 97127.59 | 2010-11-12 13:42 | 1380.688 | 2 | 7 | 0.5502474 | 3.926107 | 6.408878 | 6.155267 | 25.76467 | 22.74705 | 3.237724e-05 | 0.1822475 | 0 | 0 | 0
2699 | 97157.6 | 2010-11-12 13:42 | 1410.703 | 2 | 7 | 0.5504286 | 3.92805 | 6.413467 | 6.155267 | 25.78269 | 22.74705 | 3.237724e-05 | 0.1822475 | 0 | 0 | 0
2700 | 97187.62 | 2010-11-12 13:43 | 1440.718 | 2 | 7 | 0.5502474 | 3.929993 | 6.418055 | 6.155267 | 25.80072 | 22.74705 | 9.713173e-05 | 0.1822475 | 0 | 0 | 0
2701 | 97217.63 | 2010-11-12 13:43 | 1470.734 | 2 | 7 | 0.5502474 | 3.931774 | 6.422644 | 6.155267 | 25.81875 | 22.74705 | 6.475449e-05 | 0.1822475 | 0 | 0 | 0
2702 | 97247.65 | 2010-11-12 13:44 | 1500.749 | 2 | 7 | 0.5504286 | 3.933231 | 6.427232 | 6.155267 | 25.8368 | 22.74705 | 0 | 0.1822475 | 0 | 0 | 0
2703 | 97277.66 | 2010-11-12 13:44 | 1530.765 | 2 | 7 | 0.5500662 | 3.934526 | 6.431821 | 6.155267 | 25.85485 | 22.74705 | 0 | 0.1822475 | 0 | 0 | 0
2704 | 97307.68 | 2010-11-12 13:45 | 1560.78 | 2 | 7 | 0.5502474 | 3.936145 | 6.436409 | 6.155267 | 25.87291 | 22.74705 | 6.475449e-05 | 0.1822475 | 0 | 0 | 0
2705 | 97337.69 | 2010-11-12 13:45 | 1590.795 | 2 | 7 | 0.5502474 | 3.937278 | 6.440998 | 6.155267 | 25.89097 | 22.74705 | 0 | 0.1822475 | 0 | 0 | 0
2706 | 97367.71 | 2010-11-12 13:46 | 1620.81 | 2 | 7 | 0.5502474 | 3.938573 | 6.445586 | 6.155267 | 25.90904 | 22.74705 | 3.237724e-05 | 0.1822475 | 0 | 0 | 0
2707 | 97397.72 | 2010-11-12 13:46 | 1650.826 | 2 | 7 | 0.5502474 | 3.939706 | 6.450175 | 6.155267 | 25.92712 | 22.74705 | 0 | 0.1822475 | 0 | 0 | 0
2708 | 97427.74 | 2010-11-12 13:47 | 1680.841 | 2 | 7 | 0.5504286 | 3.94084 | 6.454764 | 6.155267 | 25.9452 | 22.74705 | 0 | 0.1822475 | 0 | 0 | 0
2709 | 97457.75 | 2010-11-12 13:47 | 1710.856 | 2 | 7 | 0.5504286 | 3.942297 | 6.459352 | 6.155267 | 25.96328 | 22.74705 | 6.475449e-05 | 0.1822475 | 0 | 0 | 0
2710 | 97487.77 | 2010-11-12 13:48 | 1740.871 | 2 | 7 | 0.5502474 | 3.943106 | 6.463941 | 6.155267 | 25.98137 | 22.74705 | 3.237724e-05 | 0.1822475 | 0 | 0 | 0
2711 | 97517.79 | 2010-11-12 13:48 | 1770.887 | 2 | 7 | 0.5502474 | 3.944077 | 6.468529 | 6.155267 | 25.99947 | 22.74705 | 0 | 0.1822475 | 0 | 0 | 0
2712 | 97547.8 | 2010-11-12 13:49 | 1800.902 | 2 | 7 | 0.5502474 | 3.945372 | 6.473118 | 6.155267 | 26.01757 | 22.74705 | 0 | 0.1822475 | 0 | 0 | 0
2713 | 97577.82 | 2010-11-12 13:49 | 1830.917 | 2 | 7 | 0.5504286 | 3.946506 | 6.477707 | 6.155267 | 26.03568 | 22.74705 | 0 | 0.1822475 | 0 | 0 | 0
2714 | 97607.83 | 2010-11-12 13:50 | 1860.933 | 2 | 7 | 0.5502474 | 3.947639 | 6.482295 | 6.155267 | 26.05379 | 22.74705 | 0 | 0.1822475 | 0 | 0 | 0
2715 | 97637.85 | 2010-11-12 13:50 | 1890.948 | 2 | 7 | 0.5502474 | 3.94861 | 6.486884 | 6.155267 | 26.07191 | 22.74705 | 3.237724e-05 | 0.1822475 | 0 | 0 | 0
2716 | 97667.86 | 2010-11-12 13:51 | 1920.963 | 2 | 7 | 0.5504286 | 3.949905 | 6.491472 | 6.155267 | 26.09003 | 22.74705 | 9.713173e-05 | 0.1822475 | 0 | 0 | 0
2717 | 97697.88 | 2010-11-12 13:51 | 1950.978 | 2 | 7 | 0.5504286 | 3.950877 | 6.496061 | 6.155267 | 26.10816 | 22.74705 | 0 | 0.1822475 | 0 | 0 | 0
2718 | 97727.89 | 2010-11-12 13:52 | 1980.994 | 2 | 7 | 0.5504286 | 3.952172 | 6.50065 | 6.155267 | 26.12629 | 22.74705 | 3.237724e-05 | 0.1822475 | 0 | 0 | 0
2719 | 97757.91 | 2010-11-12 13:52 | 2011.009 | 2 | 7 | 0.5504286 | 3.953143 | 6.505238 | 6.155267 | 26.14442 | 22.74705 | 3.237724e-05 | 0.1822475 | 0 | 0 | 0
2720 | 97787.92 | 2010-11-12 13:53 | 2041.024 | 2 | 7 | 0.5502474 | 3.954276 | 6.509827 | 6.155267 | 26.16257 | 22.74705 | 3.237724e-05 | 0.1822475 | 0 | 0 | 0
2721 | 97817.94 | 2010-11-12 13:53 | 2071.04 | 2 | 7 | 0.5504286 | 3.955571 | 6.514415 | 6.155267 | 26.18071 | 22.74705 | 6.475449e-05 | 0.1822475 | 0 | 0 | 0
2722 | 97847.95 | 2010-11-12 13:54 | 2101.055 | 2 | 7 | 0.5504286 | 3.956867 | 6.519004 | 6.155267 | 26.19887 | 22.74705 | 3.237724e-05 | 0.1822475 | 0 | 0 | 0
2723 | 97877.97 | 2010-11-12 13:54 | 2131.07 | 2 | 7 | 0.5502474 | 3.957838 | 6.523593 | 6.155267 | 26.21702 | 22.74705 | 3.237724e-05 | 0.1822475 | 0 | 0 | 0
2724 | 97907.98 | 2010-11-12 13:55 | 2161.086 | 2 | 7 | 0.5502474 | 3.958647 | 6.528181 | 6.155267 | 26.23519 | 22.74705 | -3.237724e-05 | 0.1822475 | 0 | 0 | 0
2725 | 97938 | 2010-11-12 13:55 | 2191.101 | 2 | 7 | 0.5502474 | 3.960104 | 6.53277 | 6.155267 | 26.25336 | 22.74705 | -3.237724e-05 | 0.1822475 | 0 | 0 | 0
2726 | 97968.01 | 2010-11-12 13:56 | 2221.116 | 2 | 7 | 0.5504286 | 3.961561 | 6.537359 | 6.155267 | 26.27153 | 22.74705 | 9.713173e-05 | 0.1822475 | 0 | 0 | 0
2727 | 97998.03 | 2010-11-12 13:56 | 2251.131 | 2 | 7 | 0.5504286 | 3.962695 | 6.541947 | 6.155267 | 26.28971 | 22.74705 | 6.475449e-05 | 0.1822475 | 0 | 0 | 0
2728 | 98028.05 | 2010-11-12 13:57 | 2281.147 | 2 | 7 | 0.5504286 | 3.963828 | 6.546536 | 6.155267 | 26.3079 | 22.74705 | 3.237724e-05 | 0.1822475 | 0 | 0 | 0
2729 | 98058.06 | 2010-11-12 13:57 | 2311.162 | 2 | 7 | 0.5504286 | 3.965123 | 6.551124 | 6.155267 | 26.32609 | 22.74705 | 3.237724e-05 | 0.1822475 | 0 | 0 | 0
2730 | 98088.08 | 2010-11-12 13:58 | 2341.177 | 2 | 7 | 0.5500662 | 3.966256 | 6.555713 | 6.155267 | 26.34429 | 22.74705 | 0 | 0.1822475 | 0 | 0 | 0
2731 | 98118.09 | 2010-11-12 13:58 | 2371.193 | 2 | 7 | 0.5504286 | 3.967551 | 6.560302 | 6.155267 | 26.36249 | 22.74705 | 0 | 0.1822475 | 0 | 0 | 0
2732 | 98148.11 | 2010-11-12 13:59 | 2401.208 | 2 | 7 | 0.5504286 | 3.968847 | 6.56489 | 6.155267 | 26.3807 | 22.74705 | 0 | 0.1822475 | 0 | 0 | 0
2733 | 98178.12 | 2010-11-12 13:59 | 2431.223 | 2 | 7 | 0.5504286 | 3.970142 | 6.569479 | 6.155267 | 26.39891 | 22.74705 | 3.237724e-05 | 0.1822475 | 0 | 0 | 0
2734 | 98208.14 | 2010-11-12 14:00 | 2461.239 | 2 | 7 | 0.5502474 | 3.971599 | 6.574068 | 6.155267 | 26.41714 | 22.74705 | 3.237724e-05 | 0.1822475 | 0 | 0 | 0
2735 | 98238.15 | 2010-11-12 14:00 | 2491.254 | 2 | 7 | 0.5504286 | 3.972894 | 6.578656 | 6.155267 | 26.43536 | 22.74705 | 3.237724e-05 | 0.1822475 | 0 | 0 | 0
2736 | 98268.17 | 2010-11-12 14:01 | 2521.269 | 2 | 7 | 0.5504286 | 3.974351 | 6.583245 | 6.155267 | 26.4536 | 22.74705 | 6.475449e-05 | 0.1822475 | 0 | 0 | 0
2737 | 98298.18 | 2010-11-12 14:01 | 2551.284 | 2 | 7 | 0.5504286 | 3.975808 | 6.587834 | 6.155267 | 26.47184 | 22.74705 | 9.713173e-05 | 0.1822475 | 0 | 0 | 0
2738 | 98328.2 | 2010-11-12 14:02 | 2581.3 | 2 | 7 | 0.5500662 | 3.977265 | 6.592422 | 6.155267 | 26.49008 | 22.74705 | 3.237724e-05 | 0.1822475 | 0 | 0 | 0
2739 | 98358.21 | 2010-11-12 14:02 | 2611.315 | 2 | 7 | 0.5502474 | 3.978236 | 6.597011 | 6.155267 | 26.50833 | 22.74705 | 6.475449e-05 | 0.1822475 | 0 | 0 | 0
2740 | 98388.23 | 2010-11-12 14:03 | 2641.33 | 2 | 7 | 0.5502474 | 3.979855 | 6.6016 | 6.155267 | 26.52659 | 22.74705 | 0 | 0.1822475 | 0 | 0 | 0
2741 | 98418.24 | 2010-11-12 14:03 | 2671.345 | 2 | 7 | 0.5504286 | 3.981312 | 6.606188 | 6.155267 | 26.54486 | 22.74705 | 3.237724e-05 | 0.1822475 | 0 | 0 | 0
2742 | 98448.26 | 2010-11-12 14:04 | 2701.361 | 2 | 7 | 0.5502474 | 3.982607 | 6.610777 | 6.155267 | 26.56313 | 22.74705 | 0 | 0.1822475 | 0 | 0 | 0
2743 | 98478.27 | 2010-11-12 14:04 | 2731.376 | 2 | 7 | 0.5502474 | 3.984064 | 6.615365 | 6.155267 | 26.58141 | 22.74705 | 3.237724e-05 | 0.1822475 | 0 | 0 | 0
2744 | 98508.29 | 2010-11-12 14:05 | 2761.391 | 2 | 7 | 0.5502474 | 3.985521 | 6.619954 | 6.155267 | 26.59969 | 22.74705 | 3.237724e-05 | 0.1822475 | 0 | 0 | 0
2745 | 98538.31 | 2010-11-12 14:05 | 2791.407 | 2 | 7 | 0.5504286 | 3.986978 | 6.624542 | 6.155267 | 26.61798 | 22.74705 | 0 | 0.1822475 | 0 | 0 | 0
2746 | 98568.32 | 2010-11-12 14:06 | 2821.422 | 2 | 7 | 0.5502474 | 3.988435 | 6.629131 | 6.155267 | 26.63628 | 22.74705 | 0 | 0.1822475 | 0 | 0 | 0
2747 | 98598.32 | 2010-11-12 14:06 | 2851.425 | 2 | 7 | 0.5504286 | 3.990054 | 6.633718 | 6.155267 | 26.65458 | 22.74705 | 3.237724e-05 | 0.1822475 | 0 | 0 | 0
2748 | 98628.34 | 2010-11-12 14:07 | 2881.437 | 2 | 7 | 0.5502474 | 3.991349 | 6.638306 | 6.155267 | 26.67289 | 22.74705 | 3.237724e-05 | 0.1822475 | 0 | 0 | 0
2749 | 98658.35 | 2010-11-12 14:07 | 2911.452 | 2 | 7 | 0.5502474 | 3.992968 | 6.642894 | 6.155267 | 26.69121 | 22.74705 | 6.475449e-05 | 0.1822475 | 0 | 0 | 0
2750 | 98688.37 | 2010-11-12 14:08 | 2941.468 | 2 | 7 | 0.5506098 | 3.994425 | 6.647483 | 6.155267 | 26.70953 | 22.74705 | 0 | 0.1822475 | 0 | 0 | 0
2751 | 98718.38 | 2010-11-12 14:08 | 2971.483 | 2 | 7 | 0.5504286 | 3.996044 | 6.652071 | 6.155267 | 26.72787 | 22.74705 | 3.237724e-05 | 0.1822475 | 0 | 0 | 0
2752 | 98748.4 | 2010-11-12 14:09 | 3001.498 | 2 | 7 | 0.5504286 | 3.997663 | 6.65666 | 6.155267 | 26.74621 | 22.74705 | 3.237724e-05 | 0.1822475 | 0 | 0 | 0
2753 | 98778.41 | 2010-11-12 14:09 | 3031.513 | 2 | 7 | 0.5502474 | 3.999282 | 6.661249 | 6.155267 | 26.76455 | 22.74705 | 9.713173e-05 | 0.1822475 | 0 | 0 | 0
2754 | 98808.43 | 2010-11-12 14:10 | 3061.529 | 2 | 7 | 0.5504286 | 4.000577 | 6.665837 | 6.155267 | 26.7829 | 22.74705 | 3.232956e-05 | 0.1822475 | 0 | 0 | 0
2755 | 98838.44 | 2010-11-12 14:10 | 3091.544 | 2 | 7 | 0.5502474 | 4.002196 | 6.670426 | 6.155267 | 26.80127 | 22.74705 | 3.232956e-05 | 0.1822475 | 0 | 0 | 0
2756 | 98868.46 | 2010-11-12 14:11 | 3121.559 | 2 | 7 | 0.5504286 | 4.003815 | 6.675014 | 6.155267 | 26.81963 | 22.74705 | 3.232956e-05 | 0.1822475 | 0 | 0 | 0
2757 | 98898.47 | 2010-11-12 14:11 | 3151.575 | 2 | 7 | 0.5502474 | 4.005272 | 6.679603 | 6.155267 | 26.83801 | 22.74705 | 0 | 0.1822475 | 0 | 0 | 0
2758 | 98928.49 | 2010-11-12 14:12 | 3181.59 | 2 | 7 | 0.5504286 | 4.007215 | 6.684191 | 6.155267 | 26.85639 | 22.74705 | 9.717941e-05 | 0.1822475 | 0 | 0 | 0
2759 | 98958.5 | 2010-11-12 14:12 | 3211.605 | 2 | 7 | 0.5504286 | 4.008833 | 6.68878 | 6.155267 | 26.87478 | 22.74705 | 6.475449e-05 | 0.1822475 | 0 | 0 | 0
2760 | 98988.52 | 2010-11-12 14:13 | 3241.62 | 2 | 7 | 0.5502474 | 4.010452 | 6.693368 | 6.155267 | 26.89318 | 22.74705 | 6.475449e-05 | 0.1822475 | 0 | 0 | 0
2761 | 99018.53 | 2010-11-12 14:13 | 3271.636 | 2 | 7 | 0.5504286 | 4.012071 | 6.697957 | 6.155267 | 26.91159 | 22.74705 | 6.475449e-05 | 0.1822475 | 0 | 0 | 0
2762 | 99048.55 | 2010-11-12 14:14 | 3301.651 | 2 | 7 | 0.5504286 | 4.013852 | 6.702546 | 6.155267 | 26.93 | 22.74705 | 9.717941e-05 | 0.1822475 | 0 | 0 | 0
2763 | 99078.56 | 2010-11-12 14:14 | 3331.666 | 2 | 7 | 0.5504286 | 4.015471 | 6.707134 | 6.155267 | 26.94842 | 22.74705 | 3.242493e-05 | 0.1822475 | 0 | 0 | 0
2764 | 99108.58 | 2010-11-12 14:15 | 3361.682 | 2 | 7 | 0.5504286 | 4.01709 | 6.711723 | 6.155267 | 26.96685 | 22.74705 | 3.242493e-05 | 0.1822475 | 0 | 0 | 0
2765 | 99138.6 | 2010-11-12 14:15 | 3391.697 | 2 | 7 | 0.5502474 | 4.01887 | 6.716311 | 6.155267 | 26.98529 | 22.74705 | 3.232956e-05 | 0.1822475 | 0 | 0 | 0
2766 | 99168.61 | 2010-11-12 14:16 | 3421.712 | 2 | 7 | 0.5502474 | 4.020651 | 6.7209 | 6.155267 | 27.00373 | 22.74705 | 3.232956e-05 | 0.1822475 | 0 | 0 | 0
2767 | 99198.63 | 2010-11-12 14:16 | 3451.727 | 2 | 7 | 0.5502474 | 4.022432 | 6.725489 | 6.155267 | 27.02219 | 22.74705 | 0 | 0.1822475 | 0 | 0 | 0
2768 | 99228.64 | 2010-11-12 14:17 | 3481.743 | 2 | 7 | 0.5504286 | 4.024375 | 6.730077 | 6.155267 | 27.04065 | 22.74705 | 6.475449e-05 | 0.1822475 | 0 | 0 | 0
2769 | 99258.66 | 2010-11-12 14:17 | 3511.758 | 2 | 7 | 0.5502474 | 4.026155 | 6.734666 | 6.155267 | 27.05912 | 22.74705 | 3.232956e-05 | 0.1822475 | 0 | 0 | 0
2770 | 99288.67 | 2010-11-12 14:18 | 3541.773 | 2 | 7 | 0.5502474 | 4.027936 | 6.739254 | 6.155267 | 27.0776 | 22.74705 | 3.242493e-05 | 0.1822475 | 0 | 0 | 0
2771 | 99318.69 | 2010-11-12 14:18 | 3571.789 | 2 | 7 | 0.5502474 | 4.029879 | 6.743843 | 6.155267 | 27.09608 | 22.74705 | 6.475449e-05 | 0.1822475 | 0 | 0 | 0
2772 | 99348.7 | 2010-11-12 14:19 | 3601.804 | 2 | 7 | 0.5502474 | 4.031822 | 6.748431 | 6.155267 | 27.11458 | 22.74705 | 6.475449e-05 | 0.1822475 | 0 | 0 | 0
2773 | 99378.72 | 2010-11-12 14:19 | 3631.819 | 2 | 7 | 0.5502474 | 4.033764 | 6.75302 | 6.155267 | 27.13308 | 22.74705 | 6.475449e-05 | 0.1822475 | 0 | 0 | 0
2774 | 99408.73 | 2010-11-12 14:20 | 3661.835 | 2 | 7 | 0.5502474 | 4.035707 | 6.757609 | 6.155267 | 27.1516 | 22.74705 | 6.475449e-05 | 0.1822475 | 0 | 0 | 0
2775 | 99438.75 | 2010-11-12 14:20 | 3691.85 | 2 | 7 | 0.5502474 | 4.037812 | 6.762197 | 6.155267 | 27.17012 | 22.74705 | 6.475449e-05 | 0.1822475 | 0 | 0 | 0
2776 | 99468.76 | 2010-11-12 14:21 | 3721.865 | 2 | 7 | 0.5504286 | 4.039754 | 6.766786 | 6.155267 | 27.18865 | 22.74705 | 3.232956e-05 | 0.1822475 | 0 | 0 | 0
2777 | 99498.78 | 2010-11-12 14:21 | 3751.88 | 2 | 7 | 0.5502474 | 4.042021 | 6.771374 | 6.155267 | 27.2072 | 22.74705 | 0.000129509 | 0.1822475 | 0 | 0 | 0
2778 | 99528.79 | 2010-11-12 14:22 | 3781.896 | 2 | 7 | 0.5500662 | 4.04364 | 6.775963 | 6.155267 | 27.22575 | 22.74705 | 3.232956e-05 | 0.1822475 | 0 | 0 | 0
2779 | 99558.81 | 2010-11-12 14:22 | 3811.911 | 2 | 7 | 0.5502474 | 4.045582 | 6.780552 | 6.155267 | 27.24431 | 22.74705 | 0 | 0.1822475 | 0 | 0 | 0
2780 | 99588.82 | 2010-11-12 14:23 | 3841.926 | 2 | 7 | 0.5502474 | 4.047849 | 6.78514 | 6.155267 | 27.26288 | 22.74705 | 3.232956e-05 | 0.1822475 | 0 | 0 | 0
2781 | 99618.84 | 2010-11-12 14:23 | 3871.942 | 2 | 7 | 0.5504286 | 4.050116 | 6.789729 | 6.155267 | 27.28146 | 22.74705 | 3.242493e-05 | 0.1822475 | 0 | 0 | 0
2782 | 99648.86 | 2010-11-12 14:24 | 3901.957 | 2 | 7 | 0.5504286 | 4.05222 | 6.794318 | 6.155267 | 27.30004 | 22.74705 | 6.475449e-05 | 0.1822475 | 0 | 0 | 0
2783 | 99678.87 | 2010-11-12 14:24 | 3931.972 | 2 | 7 | 0.5504286 | 4.054163 | 6.798906 | 6.155267 | 27.31864 | 22.74705 | 0 | 0.1822475 | 0 | 0 | 0
2784 | 99708.89 | 2010-11-12 14:25 | 3961.988 | 2 | 7 | 0.5502474 | 4.056591 | 6.803495 | 6.155267 | 27.33725 | 22.74705 | 6.475449e-05 | 0.1822475 | 0 | 0 | 0
2785 | 99738.9 | 2010-11-12 14:25 | 3992.003 | 2 | 7 | 0.5502474 | 4.058695 | 6.808083 | 6.155267 | 27.35587 | 22.74705 | 3.232956e-05 | 0.1822475 | 0 | 0 | 0
2786 | 99768.92 | 2010-11-12 14:26 | 4022.018 | 2 | 7 | 0.5504286 | 4.0608 | 6.812672 | 6.155267 | 27.3745 | 22.74705 | 3.232956e-05 | 0.1822475 | 0 | 0 | 0
2787 | 99798.93 | 2010-11-12 14:26 | 4052.033 | 2 | 7 | 0.5504286 | 4.063066 | 6.817261 | 6.155267 | 27.39314 | 22.74705 | 9.708405e-05 | 0.1822475 | 0 | 0 | 0
2788 | 99828.95 | 2010-11-12 14:27 | 4082.049 | 2 | 7 | 0.5504286 | 4.065171 | 6.821849 | 6.155267 | 27.41179 | 22.74705 | 6.475449e-05 | 0.1822475 | 0 | 0 | 0
2789 | 99858.96 | 2010-11-12 14:27 | 4112.064 | 2 | 7 | 0.5504286 | 4.067438 | 6.826438 | 6.155267 | 27.43044 | 22.74705 | 6.475449e-05 | 0.1822475 | 0 | 0 | 0
2790 | 99888.98 | 2010-11-12 14:28 | 4142.079 | 2 | 7 | 0.5506098 | 4.069704 | 6.831027 | 6.155267 | 27.44911 | 22.74705 | 6.475449e-05 | 0.1822475 | 0 | 0 | 0
2791 | 99918.99 | 2010-11-12 14:28 | 4172.095 | 2 | 7 | 0.5502474 | 4.072133 | 6.835615 | 6.155267 | 27.46779 | 22.74705 | 9.717941e-05 | 0.1822475 | 0 | 0 | 0
2792 | 99949.01 | 2010-11-12 14:29 | 4202.11 | 2 | 7 | 0.5504286 | 4.074399 | 6.840204 | 6.155267 | 27.48648 | 22.74705 | 6.475449e-05 | 0.1822475 | 0 | 0 | 0
2793 | 99979.02 | 2010-11-12 14:29 | 4232.125 | 2 | 7 | 0.5500662 | 4.076665 | 6.844792 | 6.155267 | 27.50518 | 22.74705 | 6.475449e-05 | 0.1822475 | 0 | 0 | 0
2794 | 100009 | 2010-11-12 14:30 | 4262.141 | 2 | 7 | 0.5502474 | 4.078932 | 6.849381 | 6.155267 | 27.5239 | 22.74705 | 6.475449e-05 | 0.1822475 | 0 | 0 | 0
2795 | 100039.1 | 2010-11-12 14:30 | 4292.156 | 2 | 7 | 0.5506098 | 4.081684 | 6.85397 | 6.155267 | 27.54262 | 22.74705 | 9.717941e-05 | 0.1822475 | 0 | 0 | 0
2796 | 100069.1 | 2010-11-12 14:31 | 4322.171 | 2 | 7 | 0.5502474 | 4.083951 | 6.858558 | 6.155267 | 27.56135 | 22.74705 | 6.475449e-05 | 0.1822475 | 0 | 0 | 0
2797 | 100099.1 | 2010-11-12 14:31 | 4352.186 | 2 | 7 | 0.5507911 | 4.086541 | 6.863147 | 6.155267 | 27.5801 | 22.74705 | 9.717941e-05 | 0.1822475 | 0 | 0 | 0
2798 | 100129.1 | 2010-11-12 14:32 | 4382.202 | 2 | 7 | 0.5504286 | 4.088969 | 6.867735 | 6.155267 | 27.59886 | 22.74705 | 6.475449e-05 | 0.1822475 | 0 | 0 | 0
2799 | 100159.1 | 2010-11-12 14:32 | 4412.217 | 2 | 7 | 0.5502474 | 4.091397 | 6.872324 | 6.155267 | 27.61762 | 22.74705 | 3.232956e-05 | 0.1822475 | 0 | 0 | 0
2800 | 100189.1 | 2010-11-12 14:33 | 4442.232 | 2 | 7 | 0.5502474 | 4.093987 | 6.876912 | 6.155267 | 27.6364 | 22.74705 | 6.475449e-05 | 0.1822475 | 0 | 0 | 0
2801 | 100219.1 | 2010-11-12 14:33 | 4472.248 | 2 | 7 | 0.5506098 | 4.09674 | 6.881501 | 6.155267 | 27.65519 | 22.74705 | 9.717941e-05 | 0.1822475 | 0 | 0 | 0
2802 | 100249.2 | 2010-11-12 14:34 | 4502.263 | 2 | 7 | 0.5502474 | 4.09933 | 6.88609 | 6.155267 | 27.674 | 22.74705 | 0.000129509 | 0.1822475 | 0 | 0 | 0
2803 | 100279.2 | 2010-11-12 14:34 | 4532.278 | 2 | 7 | 0.5502474 | 4.101758 | 6.890678 | 6.155267 | 27.69281 | 22.74705 | 3.242493e-05 | 0.1822475 | 0 | 0 | 0
2804 | 100309.2 | 2010-11-12 14:35 | 4562.293 | 2 | 7 | 0.5504286 | 4.10451 | 6.895267 | 6.155267 | 27.71164 | 22.74705 | 6.475449e-05 | 0.1822475 | 0 | 0 | 0
2805 | 100339.2 | 2010-11-12 14:35 | 4592.309 | 2 | 7 | 0.5504286 | 4.107263 | 6.899855 | 6.155267 | 27.73048 | 22.74705 | 0.000129509 | 0.1822475 | 0 | 0 | 0
2806 | 100369.2 | 2010-11-12 14:36 | 4622.324 | 2 | 7 | 0.5504286 | 4.110015 | 6.904444 | 6.155267 | 27.74933 | 22.74705 | 9.717941e-05 | 0.1822475 | 0 | 0 | 0
2807 | 100399.2 | 2010-11-12 14:36 | 4652.339 | 2 | 7 | 0.5502474 | 4.112443 | 6.909033 | 6.155267 | 27.7682 | 22.74705 | 0 | 0.1822475 | 0 | 0 | 0
2808 | 100429.3 | 2010-11-12 14:37 | 4682.355 | 2 | 7 | 0.5502474 | 4.115195 | 6.913621 | 6.155267 | 27.78707 | 22.74705 | 6.475449e-05 | 0.1822475 | 0 | 0 | 0
2809 | 100459.3 | 2010-11-12 14:37 | 4712.37 | 2 | 7 | 0.5502474 | 4.118109 | 6.91821 | 6.155267 | 27.80597 | 22.74705 | 6.475449e-05 | 0.1822475 | 0 | 0 | 0
2810 | 100489.3 | 2010-11-12 14:38 | 4742.385 | 2 | 7 | 0.5504286 | 4.121023 | 6.922798 | 6.155267 | 27.82487 | 22.74705 | 6.475449e-05 | 0.1822475 | 0 | 0 | 0
2811 | 100519.3 | 2010-11-12 14:38 | 4772.401 | 2 | 7 | 0.5504286 | 4.123775 | 6.927387 | 6.155267 | 27.84379 | 22.74705 | 6.475449e-05 | 0.1822475 | 0 | 0 | 0
2812 | 100549.3 | 2010-11-12 14:39 | 4802.416 | 2 | 7 | 0.5506098 | 4.126689 | 6.931976 | 6.155267 | 27.86271 | 22.74705 | 6.475449e-05 | 0.1822475 | 0 | 0 | 0
2813 | 100579.3 | 2010-11-12 14:39 | 4832.431 | 2 | 7 | 0.5502474 | 4.129442 | 6.936564 | 6.155267 | 27.88166 | 22.74705 | 3.242493e-05 | 0.1822475 | 0 | 0 | 0
2814 | 100609.3 | 2010-11-12 14:40 | 4862.446 | 2 | 7 | 0.5504286 | 4.132356 | 6.941153 | 6.155267 | 27.90061 | 22.74705 | 9.717941e-05 | 0.1822475 | 0 | 0 | 0
2815 | 100639.4 | 2010-11-12 14:40 | 4892.462 | 2 | 7 | 0.5502474 | 4.135431 | 6.945742 | 6.155267 | 27.91958 | 22.74705 | 6.475449e-05 | 0.1822475 | 0 | 0 | 0
2816 | 100669.4 | 2010-11-12 14:41 | 4922.477 | 2 | 7 | 0.5504286 | 4.138184 | 6.95033 | 6.155267 | 27.93856 | 22.74705 | 3.232956e-05 | 0.1822475 | 0 | 0 | 0
2817 | 100699.4 | 2010-11-12 14:41 | 4952.492 | 2 | 7 | 0.5506098 | 4.141583 | 6.954919 | 6.155267 | 27.95756 | 22.74705 | 0.000129509 | 0.1822475 | 0 | 0 | 0
2818 | 100729.4 | 2010-11-12 14:42 | 4982.508 | 2 | 7 | 0.5504286 | 4.144497 | 6.959508 | 6.155267 | 27.97657 | 22.74705 | 9.717941e-05 | 0.1822475 | 0 | 0 | 0
2819 | 100759.4 | 2010-11-12 14:42 | 5012.523 | 2 | 7 | 0.5506098 | 4.147573 | 6.964096 | 6.155267 | 27.9956 | 22.74705 | 9.717941e-05 | 0.1822475 | 0 | 0 | 0
2820 | 100789.4 | 2010-11-12 14:43 | 5042.538 | 2 | 7 | 0.5504286 | 4.150649 | 6.968685 | 6.155267 | 28.01463 | 22.74705 | 9.708405e-05 | 0.1822475 | 0 | 0 | 0
2821 | 100819.5 | 2010-11-12 14:43 | 5072.553 | 2 | 7 | 0.5504286 | 4.153563 | 6.973273 | 6.155267 | 28.03369 | 22.74705 | 9.708405e-05 | 0.1822475 | 0 | 0 | 0
2822 | 100849.5 | 2010-11-12 14:44 | 5102.569 | 2 | 7 | 0.5504286 | 4.156801 | 6.977862 | 6.155267 | 28.05275 | 22.74705 | 9.717941e-05 | 0.1822475 | 0 | 0 | 0
2823 | 100879.5 | 2010-11-12 14:44 | 5132.584 | 2 | 7 | 0.5504286 | 4.159715 | 6.982451 | 6.155267 | 28.07183 | 22.74705 | 6.475449e-05 | 0.1822475 | 0 | 0 | 0
2824 | 100909.5 | 2010-11-12 14:45 | 5162.599 | 2 | 7 | 0.5502474 | 4.162953 | 6.987039 | 6.155267 | 28.09093 | 22.74705 | 6.475449e-05 | 0.1822475 | 0 | 0 | 0
2825 | 100939.5 | 2010-11-12 14:45 | 5192.615 | 2 | 7 | 0.5502474 | 4.166028 | 6.991628 | 6.155267 | 28.11004 | 22.74705 | 6.475449e-05 | 0.1822475 | 0 | 0 | 0
2826 | 100969.5 | 2010-11-12 14:46 | 5222.63 | 2 | 7 | 0.5502474 | 4.169428 | 6.996216 | 6.155267 | 28.12916 | 22.74705 | 6.475449e-05 | 0.1822475 | 0 | 0 | 0
2827 | 100999.5 | 2010-11-12 14:46 | 5252.645 | 2 | 7 | 0.5506098 | 4.172666 | 7.000805 | 6.155267 | 28.1483 | 22.74705 | 9.708405e-05 | 0.1822475 | 0 | 0 | 0
2828 | 101029.6 | 2010-11-12 14:47 | 5282.661 | 2 | 7 | 0.5504286 | 4.175904 | 7.005393 | 6.155267 | 28.16746 | 22.74705 | 9.717941e-05 | 0.1822475 | 0 | 0 | 0
2829 | 101059.6 | 2010-11-12 14:47 | 5312.676 | 2 | 7 | 0.5504286 | 4.179142 | 7.009982 | 6.155267 | 28.18662 | 22.74705 | 6.475449e-05 | 0.1822475 | 0 | 0 | 0
2830 | 101089.6 | 2010-11-12 14:48 | 5342.691 | 2 | 7 | 0.5502474 | 4.182541 | 7.01457 | 6.155267 | 28.20581 | 22.74705 | 9.708405e-05 | 0.1822475 | 0 | 0 | 0
2831 | 101119.6 | 2010-11-12 14:48 | 5372.706 | 2 | 7 | 0.5502474 | 4.185941 | 7.019159 | 6.155267 | 28.22501 | 22.74705 | 9.717941e-05 | 0.1822475 | 0 | 0 | 0
2832 | 101149.6 | 2010-11-12 14:49 | 5402.722 | 2 | 7 | 0.5502474 | 4.189341 | 7.023748 | 6.155267 | 28.24422 | 22.74705 | 0.000129509 | 0.1822475 | 0 | 0 | 0
2833 | 101179.6 | 2010-11-12 14:49 | 5432.737 | 2 | 7 | 0.5504286 | 4.19274 | 7.028336 | 6.155267 | 28.26345 | 22.74705 | 6.475449e-05 | 0.1822475 | 0 | 0 | 0
2834 | 101209.7 | 2010-11-12 14:50 | 5462.752 | 2 | 7 | 0.5504286 | 4.196302 | 7.032925 | 6.155267 | 28.2827 | 22.74705 | 0.000129509 | 0.1822475 | 0 | 0 | 0
2835 | 101239.7 | 2010-11-12 14:50 | 5492.768 | 2 | 7 | 0.5500662 | 4.19954 | 7.037513 | 6.155267 | 28.30196 | 22.74705 | 9.717941e-05 | 0.1822475 | 0 | 0 | 0
2836 | 101241.9 | 2010-11-12 14:50 | 5494.986 | 2 | 7 | 0.549885 | 4.200026 | 7.037853 | 6.155267 | 28.30339 | 22.74705 | 0.0001618385 | 0.1822475 | 0 | 0 | 0
2837 | 101271.9 | 2010-11-12 14:51 | 30.01565 | 3 | 7 | 0 | 4.068085 | 7.037853 | 6.155267 | 28.30339 | 22.74705 | -0.0003237724 | 0.1822475 | 0 | 0 | 0
2838 | 101301.9 | 2010-11-12 14:51 | 60.03061 | 3 | 7 | 0 | 4.05821 | 7.037853 | 6.155267 | 28.30339 | 22.74705 | -0.0001942635 | 0.1822475 | 0 | 0 | 0
2839 | 101331.9 | 2010-11-12 14:52 | 90.04602 | 3 | 7 | 0 | 4.052544 | 7.037853 | 6.155267 | 28.30339 | 22.74705 | -0.000129509 | 0.1822475 | 0 | 0 | 0
2840 | 101361.9 | 2010-11-12 14:52 | 120.0146 | 3 | 7 | 0 | 4.04882 | 7.037853 | 6.155267 | 28.30339 | 22.74705 | -9.717941e-05 | 0.1822475 | 0 | 0 | 0
2841 | 101361.9 | 2010-11-12 14:52 | 2.641593825e-06 | 4 | 7 | 0.7829124 | 4.200188 | 7.037853 | 6.155267 | 28.30339 | 22.74705 | 0 | 0.1822475 | 0 | 0 | 0
2842 | 101365.7 | 2010-11-12 14:52 | 3.843626 | 4 | 7 | 0.7327191 | 4.200188 | 7.038656 | 6.155267 | 28.30676 | 22.74705 | 0 | 0.1822475 | 0 | 0 | 0
2843 | 101374.4 | 2010-11-12 14:53 | 12.51548 | 4 | 7 | 0.6825258 | 4.200511 | 7.040355 | 6.155267 | 28.3139 | 22.74705 | 3.242493e-05 | 0.1822475 | 0 | 0 | 0
2844 | 101388.4 | 2010-11-12 14:53 | 26.46832 | 4 | 7 | 0.6325138 | 4.200188 | 7.042897 | 6.155267 | 28.32457 | 22.74705 | -3.232956e-05 | 0.1822475 | 0 | 0 | 0
2845 | 101410.6 | 2010-11-12 14:53 | 48.70248 | 4 | 7 | 0.5825016 | 4.200349 | 7.046637 | 6.155267 | 28.34028 | 22.74705 | 0 | 0.1822475 | 0 | 0 | 0
2846 | 101450.8 | 2010-11-12 14:54 | 88.90515 | 4 | 7 | 0.5324895 | 4.200349 | 7.052833 | 6.155267 | 28.36631 | 22.74705 | 0 | 0.1822475 | 0 | 0 | 0
2847 | 101532.6 | 2010-11-12 14:55 | 170.7011 | 4 | 7 | 0.4822962 | 4.200349 | 7.064302 | 6.155267 | 28.41448 | 22.74705 | 0 | 0.1822475 | 0 | 0 | 0
2848 | 101666 | 2010-11-12 14:58 | 304.1372 | 4 | 7 | 0.4322841 | 4.200349 | 7.081215 | 6.155267 | 28.48553 | 22.74705 | 3.232956e-05 | 0.1822475 | 0 | 0 | 0
2849 | 101828.8 | 2010-11-12 15:00 | 466.8541 | 4 | 7 | 0.382272 | 4.200349 | 7.099604 | 6.155267 | 28.56277 | 22.74705 | 0 | 0.1822475 | 0 | 0 | 0
2850 | 102016.7 | 2010-11-12 15:03 | 654.7583 | 4 | 7 | 0.3322599 | 4.200188 | 7.118238 | 6.155267 | 28.64104 | 22.74705 | -6.475449e-05 | 0.1822475 | 0 | 0 | 0
2851 | 102236.8 | 2010-11-12 15:07 | 874.8654 | 4 | 7 | 0.2822478 | 4.200188 | 7.137006 | 6.155267 | 28.71987 | 22.74705 | -6.475449e-05 | 0.1822475 | 0 | 0 | 0
2852 | 102500 | 2010-11-12 15:11 | 1138.05 | 4 | 7 | 0.2322357 | 4.200349 | 7.155784 | 6.155267 | 28.79874 | 22.74705 | 0 | 0.1822475 | 0 | 0 | 0
2853 | 102833.2 | 2010-11-12 15:17 | 1471.296 | 4 | 7 | 0.1820424 | 4.200349 | 7.174917 | 6.155267 | 28.87911 | 22.74705 | 0 | 0.1822475 | 0 | 0 | 0
2854 | 103278.6 | 2010-11-12 15:24 | 1916.682 | 4 | 7 | 0.1320303 | 4.200188 | 7.194232 | 6.155267 | 28.96024 | 22.74705 | -3.232956e-05 | 0.1822475 | 0 | 0 | 0
2855 | 103949.1 | 2010-11-12 15:36 | 2587.175 | 4 | 7 | 0.0820182 | 4.200511 | 7.213848 | 6.155267 | 29.04263 | 22.74705 | 3.242493e-05 | 0.1822475 | 0 | 0 | 0
2856 | 104679.1 | 2010-11-12 15:48 | 3317.229 | 4 | 7 | 0.04994522 | 4.200349 | 7.227043 | 6.155267 | 29.09805 | 22.74705 | -3.242493e-05 | 0.1822475 | 0 | 0 | 0
2857 | 104709.1 | 2010-11-12 15:48 | 30.01528 | 5 | 7 | 0 | 4.18837 | 7.227043 | 6.155267 | 29.09805 | 22.74705 | -6.475449e-05 | 0.1822475 | 0 | 0 | 0
2858 | 104739.1 | 2010-11-12 15:49 | 60.01495 | 5 | 7 | 0 | 4.187398 | 7.227043 | 6.155267 | 29.09805 | 22.74705 | 0 | 0.1822475 | 0 | 0 | 0
2859 | 104739.3 | 2010-11-12 15:49 | 0.1874975 | 6 | 7 | 0.0002955204 | 4.186913 | 7.227043 | 6.155267 | 29.09805 | 22.74705 | 0 | 0.1791699 | 0 | 0 | 0
2860 | 104739.3 | 2010-11-12 15:49 | 0.01560712 | 7 | 7 | -0.5502 | 4.082493 | 7.227043 | 6.155269 | 29.09805 | 22.74706 | 0 | 0.1791699 | 0 | 0 | 0
2861 | 104769.4 | 2010-11-12 15:49 | 30.03091 | 7 | 7 | -0.5500188 | 4.050116 | 7.227043 | 6.159854 | 29.09805 | 22.76568 | -0.0004532814 | 0.1791699 | 0 | 0 | 0
2862 | 104799.4 | 2010-11-12 15:50 | 60.04621 | 7 | 7 | -0.5498376 | 4.036355 | 7.227043 | 6.164438 | 29.09805 | 22.78422 | -0.000259018 | 0.1791699 | 0 | 0 | 0
2863 | 104829.4 | 2010-11-12 15:50 | 90.06151 | 7 | 7 | -0.5498376 | 4.026965 | 7.227043 | 6.169023 | 29.09805 | 22.8027 | -0.000226593 | 0.1791699 | 0 | 0 | 0
2864 | 104859.4 | 2010-11-12 15:51 | 120.0768 | 7 | 7 | -0.5496564 | 4.019842 | 7.227043 | 6.173608 | 29.09805 | 22.82115 | -0.0001618385 | 0.1791699 | 0 | 0 | 0
2865 | 104889.4 | 2010-11-12 15:51 | 150.0921 | 7 | 7 | -0.5500188 | 4.01369 | 7.227043 | 6.178192 | 29.09805 | 22.83956 | -0.000129509 | 0.1791699 | 0 | 0 | 0
2866 | 104919.4 | 2010-11-12 15:52 | 180.1074 | 7 | 7 | -0.5500188 | 4.008348 | 7.227043 | 6.182777 | 29.09805 | 22.85795 | -0.000129509 | 0.1791699 | 0 | 0 | 0
2867 | 104949.5 | 2010-11-12 15:52 | 210.1227 | 7 | 7 | -0.5498376 | 4.003329 | 7.227043 | 6.187362 | 29.09805 | 22.87632 | -0.0001618385 | 0.1791699 | 0 | 0 | 0
2868 | 104979.5 | 2010-11-12 15:53 | 240.138 | 7 | 7 | -0.5496564 | 3.998634 | 7.227043 | 6.191946 | 29.09805 | 22.89466 | -0.0001942635 | 0.1791699 | 0 | 0 | 0
2869 | 105009.5 | 2010-11-12 15:53 | 270.1533 | 7 | 7 | -0.5498376 | 3.994263 | 7.227043 | 6.196531 | 29.09805 | 22.91298 | -9.713173e-05 | 0.1791699 | 0 | 0 | 0
2870 | 105039.5 | 2010-11-12 15:54 | 300.1686 | 7 | 7 | -0.5496564 | 3.990054 | 7.227043 | 6.201116 | 29.09805 | 22.93128 | -9.713173e-05 | 0.1791699 | 0 | 0 | 0
2871 | 105069.5 | 2010-11-12 15:54 | 330.1839 | 7 | 7 | -0.5498376 | 3.985359 | 7.227043 | 6.2057 | 29.09805 | 22.94956 | -0.0001619339 | 0.1791699 | 0 | 0 | 0
2872 | 105099.5 | 2010-11-12 15:55 | 360.1992 | 7 | 7 | -0.5500188 | 3.98115 | 7.227043 | 6.210285 | 29.09805 | 22.96783 | -0.000129509 | 0.1791699 | 0 | 0 | 0
2873 | 105129.5 | 2010-11-12 15:55 | 390.2145 | 7 | 7 | -0.5496564 | 3.977103 | 7.227043 | 6.214869 | 29.09805 | 22.98607 | -9.713173e-05 | 0.1791699 | 0 | 0 | 0
2874 | 105159.6 | 2010-11-12 15:56 | 420.2298 | 7 | 7 | -0.5500188 | 3.972894 | 7.227043 | 6.219454 | 29.09805 | 23.00429 | -0.0001618862 | 0.1791699 | 0 | 0 | 0
2875 | 105189.6 | 2010-11-12 15:56 | 450.2454 | 7 | 7 | -0.5498376 | 3.968847 | 7.227043 | 6.224039 | 29.09805 | 23.0225 | -9.713173e-05 | 0.1791699 | 0 | 0 | 0
2876 | 105219.6 | 2010-11-12 15:57 | 480.2604 | 7 | 7 | -0.5496564 | 3.964799 | 7.227043 | 6.228623 | 29.09805 | 23.04068 | -9.713173e-05 | 0.1791699 | 0 | 0 | 0
2877 | 105249.6 | 2010-11-12 15:57 | 510.2757 | 7 | 7 | -0.5498376 | 3.960752 | 7.227043 | 6.233208 | 29.09805 | 23.05885 | -9.713173e-05 | 0.1791699 | 0 | 0 | 0
2878 | 105279.6 | 2010-11-12 15:58 | 540.291 | 7 | 7 | -0.5496564 | 3.956867 | 7.227043 | 6.237792 | 29.09805 | 23.077 | -9.713173e-05 | 0.1791699 | 0 | 0 | 0
2879 | 105309.6 | 2010-11-12 15:58 | 570.3063 | 7 | 7 | -0.5500188 | 3.952819 | 7.227043 | 6.242377 | 29.09805 | 23.09513 | -9.713173e-05 | 0.1791699 | 0 | 0 | 0
2880 | 105339.6 | 2010-11-12 15:59 | 600.3216 | 7 | 7 | -0.5496564 | 3.948934 | 7.227043 | 6.246961 | 29.09805 | 23.11325 | -9.713173e-05 | 0.1791699 | 0 | 0 | 0
2881 | 105369.7 | 2010-11-12 15:59 | 630.3369 | 7 | 7 | -0.5500188 | 3.944887 | 7.227043 | 6.251546 | 29.09805 | 23.13134 | -9.713173e-05 | 0.1791699 | 0 | 0 | 0
2882 | 105399.7 | 2010-11-12 16:00 | 660.3522 | 7 | 7 | -0.5500188 | 3.941163 | 7.227043 | 6.256131 | 29.09805 | 23.14942 | -6.475449e-05 | 0.1791699 | 0 | 0 | 0
2883 | 105429.7 | 2010-11-12 16:00 | 690.3704 | 7 | 7 | -0.5500188 | 3.936954 | 7.227043 | 6.260716 | 29.09805 | 23.16748 | -0.000129509 | 0.1791699 | 0 | 0 | 0
2884 | 105459.7 | 2010-11-12 16:01 | 720.3828 | 7 | 7 | -0.5500188 | 3.933231 | 7.227043 | 6.2653 | 29.09805 | 23.18552 | -9.713173e-05 | 0.1791699 | 0 | 0 | 0
2885 | 105489.7 | 2010-11-12 16:01 | 750.3981 | 7 | 7 | -0.5496564 | 3.929507 | 7.227043 | 6.269884 | 29.09805 | 23.20354 | -6.475449e-05 | 0.1791699 | 0 | 0 | 0
2886 | 105519.7 | 2010-11-12 16:02 | 780.4134 | 7 | 7 | -0.5496564 | 3.925622 | 7.227043 | 6.274469 | 29.09805 | 23.22155 | -6.475449e-05 | 0.1791699 | 0 | 0 | 0
2887 | 105549.8 | 2010-11-12 16:02 | 810.4287 | 7 | 7 | -0.5498376 | 3.921736 | 7.227043 | 6.279053 | 29.09805 | 23.23953 | -0.000129509 | 0.1791699 | 0 | 0 | 0
2888 | 105579.8 | 2010-11-12 16:03 | 840.444 | 7 | 7 | -0.5496564 | 3.918013 | 7.227043 | 6.283638 | 29.09805 | 23.2575 | -6.475449e-05 | 0.1791699 | 0 | 0 | 0
2889 | 105609.8 | 2010-11-12 16:03 | 870.4594 | 7 | 7 | -0.5500188 | 3.914128 | 7.227043 | 6.288222 | 29.09805 | 23.27546 | -9.713173e-05 | 0.1791699 | 0 | 0 | 0
2890 | 105639.8 | 2010-11-12 16:04 | 900.4746 | 7 | 7 | -0.5500188 | 3.91008 | 7.227043 | 6.292807 | 29.09805 | 23.29339 | -0.000129509 | 0.1791699 | 0 | 0 | 0
2891 | 105669.8 | 2010-11-12 16:04 | 930.4901 | 7 | 7 | -0.5498376 | 3.906357 | 7.227043 | 6.297392 | 29.09805 | 23.31131 | -0.000129509 | 0.1791699 | 0 | 0 | 0
2892 | 105699.8 | 2010-11-12 16:05 | 960.5052 | 7 | 7 | -0.5500188 | 3.902472 | 7.227043 | 6.301976 | 29.09805 | 23.32921 | -0.0001618862 | 0.1791699 | 0 | 0 | 0
2893 | 105729.8 | 2010-11-12 16:05 | 990.5205 | 7 | 7 | -0.5500188 | 3.89891 | 7.227043 | 6.306561 | 29.09805 | 23.3471 | -9.713173e-05 | 0.1791699 | 0 | 0 | 0
2894 | 105759.9 | 2010-11-12 16:06 | 1020.536 | 7 | 7 | -0.5498376 | 3.895186 | 7.227043 | 6.311145 | 29.09805 | 23.36496 | -9.713173e-05 | 0.1791699 | 0 | 0 | 0
2895 | 105789.9 | 2010-11-12 16:06 | 1050.551 | 7 | 7 | -0.5498376 | 3.891625 | 7.227043 | 6.31573 | 29.09805 | 23.38281 | -6.475449e-05 | 0.1791699 | 0 | 0 | 0
2896 | 105819.9 | 2010-11-12 16:07 | 1080.566 | 7 | 7 | -0.5498376 | 3.887901 | 7.227043 | 6.320315 | 29.09805 | 23.40065 | -9.717941e-05 | 0.1791699 | 0 | 0 | 0
2897 | 105849.9 | 2010-11-12 16:07 | 1110.582 | 7 | 7 | -0.5498376 | 3.88434 | 7.227043 | 6.324899 | 29.09805 | 23.41846 | -6.475449e-05 | 0.1791699 | 0 | 0 | 0
2898 | 105879.9 | 2010-11-12 16:08 | 1140.597 | 7 | 7 | -0.5498376 | 3.880616 | 7.227043 | 6.329484 | 29.09805 | 23.43626 | -9.713173e-05 | 0.1791699 | 0 | 0 | 0
2899 | 105909.9 | 2010-11-12 16:08 | 1170.612 | 7 | 7 | -0.5500188 | 3.876893 | 7.227043 | 6.334069 | 29.09805 | 23.45405 | -0.000129509 | 0.1791699 | 0 | 0 | 0
2900 | 105940 | 2010-11-12 16:09 | 1200.628 | 7 | 7 | -0.5498376 | 3.873331 | 7.227043 | 6.338653 | 29.09805 | 23.47181 | -0.000129509 | 0.1791699 | 0 | 0 | 0
2901 | 105970 | 2010-11-12 16:09 | 1230.643 | 7 | 7 | -0.5498376 | 3.869932 | 7.227043 | 6.343238 | 29.09805 | 23.48956 | -9.713173e-05 | 0.1791699 | 0 | 0 | 0
2902 | 106000 | 2010-11-12 16:10 | 1260.658 | 7 | 7 | -0.5496564 | 3.866208 | 7.227043 | 6.347823 | 29.09805 | 23.5073 | -9.713173e-05 | 0.1791699 | 0 | 0 | 0
2903 | 106030 | 2010-11-12 16:10 | 1290.673 | 7 | 7 | -0.5498376 | 3.862808 | 7.227043 | 6.352407 | 29.09805 | 23.52501 | -6.475449e-05 | 0.1791699 | 0 | 0 | 0
2904 | 106060 | 2010-11-12 16:11 | 1320.689 | 7 | 7 | -0.5498376 | 3.859247 | 7.227043 | 6.356992 | 29.09805 | 23.54272 | -9.713173e-05 | 0.1791699 | 0 | 0 | 0
2905 | 106090 | 2010-11-12 16:11 | 1350.704 | 7 | 7 | -0.5500188 | 3.855685 | 7.227043 | 6.361577 | 29.09805 | 23.5604 | -6.475449e-05 | 0.1791699 | 0 | 0 | 0
2906 | 106120 | 2010-11-12 16:12 | 1380.719 | 7 | 7 | -0.5498376 | 3.852286 | 7.227043 | 6.366162 | 29.09805 | 23.57807 | -9.713173e-05 | 0.1791699 | 0 | 0 | 0
2907 | 106150.1 | 2010-11-12 16:12 | 1410.735 | 7 | 7 | -0.5498376 | 3.848724 | 7.227043 | 6.370746 | 29.09805 | 23.59572 | -9.717941e-05 | 0.1791699 | 0 | 0 | 0
2908 | 106180.1 | 2010-11-12 16:13 | 1440.75 | 7 | 7 | -0.5498376 | 3.845486 | 7.227043 | 6.375331 | 29.09805 | 23.61336 | -3.237724e-05 | 0.1791699 | 0 | 0 | 0
2909 | 106210.1 | 2010-11-12 16:13 | 1470.765 | 7 | 7 | -0.5500188 | 3.841763 | 7.227043 | 6.379916 | 29.09805 | 23.63098 | -9.713173e-05 | 0.1791699 | 0 | 0 | 0
2910 | 106240.1 | 2010-11-12 16:14 | 1500.781 | 7 | 7 | -0.5502 | 3.838525 | 7.227043 | 6.3845 | 29.09805 | 23.64859 | -6.475449e-05 | 0.1791699 | 0 | 0 | 0
2911 | 106270.1 | 2010-11-12 16:14 | 1530.796 | 7 | 7 | -0.5498376 | 3.835125 | 7.227043 | 6.389085 | 29.09805 | 23.66618 | -9.713173e-05 | 0.1791699 | 0 | 0 | 0
2912 | 106300.1 | 2010-11-12 16:15 | 1560.811 | 7 | 7 | -0.5498376 | 3.831887 | 7.227043 | 6.39367 | 29.09805 | 23.68375 | -3.237724e-05 | 0.1791699 | 0 | 0 | 0
2913 | 106330.2 | 2010-11-12 16:15 | 1590.827 | 7 | 7 | -0.5500188 | 3.828326 | 7.227043 | 6.398255 | 29.09805 | 23.70131 | -0.000129509 | 0.1791699 | 0 | 0 | 0
2914 | 106360.2 | 2010-11-12 16:16 | 1620.842 | 7 | 7 | -0.5496564 | 3.825088 | 7.227043 | 6.402839 | 29.09805 | 23.71886 | -0.000129509 | 0.1791699 | 0 | 0 | 0
2915 | 106390.2 | 2010-11-12 16:16 | 1650.857 | 7 | 7 | -0.5498376 | 3.822012 | 7.227043 | 6.407424 | 29.09805 | 23.73639 | -6.475449e-05 | 0.1791699 | 0 | 0 | 0
2916 | 106420.2 | 2010-11-12 16:17 | 1680.872 | 7 | 7 | -0.5498376 | 3.818774 | 7.227043 | 6.412009 | 29.09805 | 23.7539 | -3.237724e-05 | 0.1791699 | 0 | 0 | 0
2917 | 106450.2 | 2010-11-12 16:17 | 1710.888 | 7 | 7 | -0.5498376 | 3.815375 | 7.227043 | 6.416594 | 29.09805 | 23.7714 | -6.475449e-05 | 0.1791699 | 0 | 0 | 0
2918 | 106480.2 | 2010-11-12 16:18 | 1740.903 | 7 | 7 | -0.5500188 | 3.811975 | 7.227043 | 6.421178 | 29.09805 | 23.78889 | -0.000129509 | 0.1791699 | 0 | 0 | 0
2919 | 106510.2 | 2010-11-12 16:18 | 1770.918 | 7 | 7 | -0.5500188 | 3.808737 | 7.227043 | 6.425763 | 29.09805 | 23.80636 | -0.000129509 | 0.1791699 | 0 | 0 | 0
2920 | 106540.3 | 2010-11-12 16:19 | 1800.934 | 7 | 7 | -0.5500188 | 3.805661 | 7.227043 | 6.430348 | 29.09805 | 23.82381 | -9.713173e-05 | 0.1791699 | 0 | 0 | 0
2921 | 106570.3 | 2010-11-12 16:19 | 1830.949 | 7 | 7 | -0.5498376 | 3.802585 | 7.227043 | 6.434933 | 29.09805 | 23.84126 | -6.475449e-05 | 0.1791699 | 0 | 0 | 0
2922 | 106600.3 | 2010-11-12 16:20 | 1860.964 | 7 | 7 | -0.5498376 | 3.799509 | 7.227043 | 6.439517 | 29.09805 | 23.85868 | -6.475449e-05 | 0.1791699 | 0 | 0 | 0
2923 | 106630.3 | 2010-11-12 16:20 | 1890.98 | 7 | 7 | -0.5500188 | 3.796272 | 7.227043 | 6.444102 | 29.09805 | 23.87609 | -9.713173e-05 | 0.1791699 | 0 | 0 | 0
2924 | 106660.3 | 2010-11-12 16:21 | 1920.995 | 7 | 7 | -0.5498376 | 3.793196 | 7.227043 | 6.448687 | 29.09805 | 23.89349 | -9.713173e-05 | 0.1791699 | 0 | 0 | 0
2925 | 106690.3 | 2010-11-12 16:21 | 1951.01 | 7 | 7 | -0.5500188 | 3.79012 | 7.227043 | 6.453271 | 29.09805 | 23.91088 | -0.0001295567 | 0.1791699 | 0 | 0 | 0
2926 | 106720.4 | 2010-11-12 16:22 | 1981.026 | 7 | 7 | -0.5498376 | 3.787044 | 7.227043 | 6.457856 | 29.09805 | 23.92825 | -9.713173e-05 | 0.1791699 | 0 | 0 | 0
2927 | 106750.4 | 2010-11-12 16:22 | 2011.041 | 7 | 7 | -0.5500188 | 3.78413 | 7.227043 | 6.462441 | 29.09805 | 23.9456 | -6.475449e-05 | 0.1791699 | 0 | 0 | 0
2928 | 106780.4 | 2010-11-12 16:23 | 2041.056 | 7 | 7 | -0.5498376 | 3.781054 | 7.227043 | 6.467026 | 29.09805 | 23.96294 | -9.713173e-05 | 0.1791699 | 0 | 0 | 0
2929 | 106810.4 | 2010-11-12 16:23 | 2071.071 | 7 | 7 | -0.5498376 | 3.77814 | 7.227043 | 6.471611 | 29.09805 | 23.98027 | -6.475449e-05 | 0.1791699 | 0 | 0 | 0
2930 | 106840.4 | 2010-11-12 16:24 | 2101.087 | 7 | 7 | -0.5500188 | 3.775064 | 7.227043 | 6.476196 | 29.09805 | 23.99759 | -0.000129509 | 0.1791699 | 0 | 0 | 0
2931 | 106870.4 | 2010-11-12 16:24 | 2131.102 | 7 | 7 | -0.5498376 | 3.772474 | 7.227043 | 6.48078 | 29.09805 | 24.01489 | -3.237724e-05 | 0.1791699 | 0 | 0 | 0
2932 | 106900.4 | 2010-11-12 16:25 | 2161.117 | 7 | 7 | -0.5502 | 3.769236 | 7.227043 | 6.485365 | 29.09805 | 24.03218 | -0.000129509 | 0.1791699 | 0 | 0 | 0
2933 | 106930.5 | 2010-11-12 16:25 | 2191.132 | 7 | 7 | -0.5498376 | 3.766808 | 7.227043 | 6.48995 | 29.09805 | 24.04946 | -3.237724e-05 | 0.1791699 | 0 | 0 | 0
2934 | 106960.5 | 2010-11-12 16:26 | 2221.148 | 7 | 7 | -0.5500188 | 3.763732 | 7.227043 | 6.494535 | 29.09805 | 24.06672 | -9.713173e-05 | 0.1791699 | 0 | 0 | 0
2935 | 106990.5 | 2010-11-12 16:26 | 2251.163 | 7 | 7 | -0.5500188 | 3.760979 | 7.227043 | 6.499119 | 29.09805 | 24.08397 | -9.717941e-05 | 0.1791699 | 0 | 0 | 0
2936 | 107020.5 | 2010-11-12 16:27 | 2281.179 | 7 | 7 | -0.5500188 | 3.758227 | 7.227043 | 6.503704 | 29.09805 | 24.1012 | -6.475449e-05 | 0.1791699 | 0 | 0 | 0
2937 | 107050.5 | 2010-11-12 16:27 | 2311.194 | 7 | 7 | -0.5500188 | 3.755313 | 7.227043 | 6.508289 | 29.09805 | 24.11843 | -9.713173e-05 | 0.1791699 | 0 | 0 | 0
2938 | 107080.5 | 2010-11-12 16:28 | 2341.209 | 7 | 7 | -0.5498376 | 3.752885 | 7.227043 | 6.512874 | 29.09805 | 24.13564 | -6.475449e-05 | 0.1791699 | 0 | 0 | 0
2939 | 107110.6 | 2010-11-12 16:28 | 2371.225 | 7 | 7 | -0.5500188 | 3.749971 | 7.227043 | 6.517459 | 29.09805 | 24.15284 | -6.475449e-05 | 0.1791699 | 0 | 0 | 0
2940 | 107140.6 | 2010-11-12 16:29 | 2401.24 | 7 | 7 | -0.5498376 | 3.747381 | 7.227043 | 6.522043 | 29.09805 | 24.17003 | -6.475449e-05 | 0.1791699 | 0 | 0 | 0
2941 | 107170.6 | 2010-11-12 16:29 | 2431.255 | 7 | 7 | -0.5498376 | 3.744629 | 7.227043 | 6.526628 | 29.09805 | 24.1872 | -3.237724e-05 | 0.1791699 | 0 | 0 | 0
2942 | 107200.6 | 2010-11-12 16:30 | 2461.27 | 7 | 7 | -0.5500188 | 3.741877 | 7.227043 | 6.531213 | 29.09805 | 24.20436 | -9.713173e-05 | 0.1791699 | 0 | 0 | 0
2943 | 107230.6 | 2010-11-12 16:30 | 2491.286 | 7 | 7 | -0.5500188 | 3.739286 | 7.227043 | 6.535798 | 29.09805 | 24.22151 | -9.713173e-05 | 0.1791699 | 0 | 0 | 0
2944 | 107260.6 | 2010-11-12 16:31 | 2521.301 | 7 | 7 | -0.5498376 | 3.736858 | 7.227043 | 6.540383 | 29.09805 | 24.23865 | -6.475449e-05 | 0.1791699 | 0 | 0 | 0
2945 | 107290.6 | 2010-11-12 16:31 | 2551.316 | 7 | 7 | -0.5496564 | 3.734268 | 7.227043 | 6.544968 | 29.09805 | 24.25578 | -3.237724e-05 | 0.1791699 | 0 | 0 | 0
2946 | 107320.7 | 2010-11-12 16:32 | 2581.331 | 7 | 7 | -0.5498376 | 3.731839 | 7.227043 | 6.549552 | 29.09805 | 24.27289 | -6.480217e-05 | 0.1791699 | 0 | 0 | 0
2947 | 107350.7 | 2010-11-12 16:32 | 2611.35 | 7 | 7 | -0.5496564 | 3.729087 | 7.227043 | 6.554138 | 29.09805 | 24.29 | -3.237724e-05 | 0.1791699 | 0 | 0 | 0
2948 | 107380.7 | 2010-11-12 16:33 | 2641.362 | 7 | 7 | -0.5500188 | 3.726497 | 7.227043 | 6.558722 | 29.09805 | 24.30709 | -9.713173e-05 | 0.1791699 | 0 | 0 | 0
2949 | 107410.7 | 2010-11-12 16:33 | 2671.377 | 7 | 7 | -0.5498376 | 3.724231 | 7.227043 | 6.563308 | 29.09805 | 24.32417 | -9.713173e-05 | 0.1791699 | 0 | 0 | 0
2950 | 107440.7 | 2010-11-12 16:34 | 2701.393 | 7 | 7 | -0.5502 | 3.721802 | 7.227043 | 6.567894 | 29.09805 | 24.34125 | -6.475449e-05 | 0.1791699 | 0 | 0 | 0
2951 | 107470.7 | 2010-11-12 16:34 | 2731.408 | 7 | 7 | -0.5502 | 3.719374 | 7.227043 | 6.57248 | 29.09805 | 24.35831 | -6.475449e-05 | 0.1791699 | 0 | 0 | 0
2952 | 107500.8 | 2010-11-12 16:35 | 2761.423 | 7 | 7 | -0.5498376 | 3.716945 | 7.227043 | 6.577066 | 29.09805 | 24.37536 | -9.713173e-05 | 0.1791699 | 0 | 0 | 0
2953 | 107530.8 | 2010-11-12 16:35 | 2791.438 | 7 | 7 | -0.5500188 | 3.714679 | 7.227043 | 6.581651 | 29.09805 | 24.3924 | -3.237724e-05 | 0.1791699 | 0 | 0 | 0
2954 | 107560.8 | 2010-11-12 16:36 | 2821.454 | 7 | 7 | -0.5498376 | 3.712412 | 7.227043 | 6.586235 | 29.09805 | 24.40942 | -6.480217e-05 | 0.1791699 | 0 | 0 | 0
2955 | 107590.8 | 2010-11-12 16:36 | 2851.469 | 7 | 7 | -0.5500188 | 3.710146 | 7.227043 | 6.59082 | 29.09805 | 24.42644 | -3.237724e-05 | 0.1791699 | 0 | 0 | 0
2956 | 107620.8 | 2010-11-12 16:37 | 2881.484 | 7 | 7 | -0.5498376 | 3.707718 | 7.227043 | 6.595405 | 29.09805 | 24.44344 | -6.475449e-05 | 0.1791699 | 0 | 0 | 0
2957 | 107650.8 | 2010-11-12 16:37 | 2911.5 | 7 | 7 | -0.5500188 | 3.705451 | 7.227043 | 6.59999 | 29.09805 | 24.46044 | -6.475449e-05 | 0.1791699 | 0 | 0 | 0
2958 | 107680.8 | 2010-11-12 16:38 | 2941.515 | 7 | 7 | -0.5498376 | 3.703347 | 7.227043 | 6.604575 | 29.09805 | 24.47742 | -9.713173e-05 | 0.1791699 | 0 | 0 | 0
2959 | 107710.9 | 2010-11-12 16:38 | 2971.53 | 7 | 7 | -0.5500188 | 3.701242 | 7.227043 | 6.60916 | 29.09805 | 24.4944 | -6.475449e-05 | 0.1791699 | 0 | 0 | 0
2960 | 107740.9 | 2010-11-12 16:39 | 3001.546 | 7 | 7 | -0.5498376 | 3.698976 | 7.227043 | 6.613745 | 29.09805 | 24.51136 | -6.475449e-05 | 0.1791699 | 0 | 0 | 0
2961 | 107770.9 | 2010-11-12 16:39 | 3031.561 | 7 | 7 | -0.5498376 | 3.696871 | 7.227043 | 6.61833 | 29.09805 | 24.52832 | -9.713173e-05 | 0.1791699 | 0 | 0 | 0
2962 | 107800.9 | 2010-11-12 16:40 | 3061.576 | 7 | 7 | -0.5498376 | 3.694767 | 7.227043 | 6.622914 | 29.09805 | 24.54526 | -9.713173e-05 | 0.1791699 | 0 | 0 | 0
2963 | 107830.9 | 2010-11-12 16:40 | 3091.592 | 7 | 7 | -0.5500188 | 3.692662 | 7.227043 | 6.627499 | 29.09805 | 24.5622 | -6.475449e-05 | 0.1791699 | 0 | 0 | 0
2964 | 107860.9 | 2010-11-12 16:41 | 3121.607 | 7 | 7 | -0.5500188 | 3.690395 | 7.227043 | 6.632084 | 29.09805 | 24.57912 | -0.000129509 | 0.1791699 | 0 | 0 | 0
2965 | 107891 | 2010-11-12 16:41 | 3151.622 | 7 | 7 | -0.5498376 | 3.688776 | 7.227043 | 6.636669 | 29.09805 | 24.59604 | 0 | 0.1791699 | 0 | 0 | 0
2966 | 107921 | 2010-11-12 16:42 | 3181.637 | 7 | 7 | -0.5500188 | 3.686672 | 7.227043 | 6.641254 | 29.09805 | 24.61295 | -3.237724e-05 | 0.1791699 | 0 | 0 | 0
2967 | 107951 | 2010-11-12 16:42 | 3211.653 | 7 | 7 | -0.5498376 | 3.684406 | 7.227043 | 6.645839 | 29.09805 | 24.62985 | -9.713173e-05 | 0.1791699 | 0 | 0 | 0
2968 | 107981 | 2010-11-12 16:43 | 3241.668 | 7 | 7 | -0.5498376 | 3.682625 | 7.227043 | 6.650424 | 29.09805 | 24.64673 | -6.475449e-05 | 0.1791699 | 0 | 0 | 0
2969 | 108011 | 2010-11-12 16:43 | 3271.683 | 7 | 7 | -0.5502 | 3.68052 | 7.227043 | 6.655008 | 29.09805 | 24.66361 | -3.237724e-05 | 0.1791699 | 0 | 0 | 0
2970 | 108041 | 2010-11-12 16:44 | 3301.699 | 7 | 7 | -0.5500188 | 3.678901 | 7.227043 | 6.659593 | 29.09805 | 24.68049 | 0 | 0.1791699 | 0 | 0 | 0
2971 | 108071 | 2010-11-12 16:44 | 3331.714 | 7 | 7 | -0.5498376 | 3.676959 | 7.227043 | 6.664178 | 29.09805 | 24.69735 | 0 | 0.1791699 | 0 | 0 | 0
2972 | 108101.1 | 2010-11-12 16:45 | 3361.729 | 7 | 7 | -0.5500188 | 3.674854 | 7.227043 | 6.668763 | 29.09805 | 24.7142 | -6.475449e-05 | 0.1791699 | 0 | 0 | 0
2973 | 108131.1 | 2010-11-12 16:45 | 3391.744 | 7 | 7 | -0.5498376 | 3.673235 | 7.227043 | 6.673348 | 29.09805 | 24.73105 | -3.237724e-05 | 0.1791699 | 0 | 0 | 0
2974 | 108161.1 | 2010-11-12 16:46 | 3421.76 | 7 | 7 | -0.5498376 | 3.671454 | 7.227043 | 6.677933 | 29.09805 | 24.74788 | -3.237724e-05 | 0.1791699 | 0 | 0 | 0
2975 | 108191.1 | 2010-11-12 16:46 | 3451.775 | 7 | 7 | -0.5500188 | 3.66935 | 7.227043 | 6.682518 | 29.09805 | 24.76471 | -6.475449e-05 | 0.1791699 | 0 | 0 | 0
2976 | 108221.1 | 2010-11-12 16:47 | 3481.79 | 7 | 7 | -0.5500188 | 3.667731 | 7.227043 | 6.687103 | 29.09805 | 24.78153 | -3.237724e-05 | 0.1791699 | 0 | 0 | 0
2977 | 108251.1 | 2010-11-12 16:47 | 3511.806 | 7 | 7 | -0.5498376 | 3.66595 | 7.227043 | 6.691688 | 29.09805 | 24.79834 | 0 | 0.1791699 | 0 | 0 | 0
2978 | 108281.1 | 2010-11-12 16:48 | 3541.821 | 7 | 7 | -0.5498376 | 3.664169 | 7.227043 | 6.696273 | 29.09805 | 24.81515 | -6.475449e-05 | 0.1791699 | 0 | 0 | 0
2979 | 108311.2 | 2010-11-12 16:48 | 3571.837 | 7 | 7 | -0.5496564 | 3.662388 | 7.227043 | 6.700857 | 29.09805 | 24.83194 | -6.475449e-05 | 0.1791699 | 0 | 0 | 0
2980 | 108341.2 | 2010-11-12 16:49 | 3601.852 | 7 | 7 | -0.5500188 | 3.660769 | 7.227043 | 6.705442 | 29.09805 | 24.84873 | -6.475449e-05 | 0.1791699 | 0 | 0 | 0
2981 | 108371.2 | 2010-11-12 16:49 | 3631.867 | 7 | 7 | -0.5498376 | 3.658989 | 7.227043 | 6.710027 | 29.09805 | 24.86551 | -3.237724e-05 | 0.1791699 | 0 | 0 | 0
2982 | 108401.2 | 2010-11-12 16:50 | 3661.882 | 7 | 7 | -0.5500188 | 3.657208 | 7.227043 | 6.714612 | 29.09805 | 24.88228 | -3.237724e-05 | 0.1791699 | 0 | 0 | 0
2983 | 108431.2 | 2010-11-12 16:50 | 3691.898 | 7 | 7 | -0.5498376 | 3.655589 | 7.227043 | 6.719197 | 29.09805 | 24.89905 | -6.475449e-05 | 0.1791699 | 0 | 0 | 0
2984 | 108461.2 | 2010-11-12 16:51 | 3721.913 | 7 | 7 | -0.5500188 | 3.65397 | 7.227043 | 6.723782 | 29.09805 | 24.91581 | -3.242493e-05 | 0.1791699 | 0 | 0 | 0
2985 | 108491.3 | 2010-11-12 16:51 | 3751.928 | 7 | 7 | -0.5500188 | 3.652351 | 7.227043 | 6.728367 | 29.09805 | 24.93255 | -3.237724e-05 | 0.1791699 | 0 | 0 | 0
2986 | 108521.3 | 2010-11-12 16:52 | 3781.944 | 7 | 7 | -0.5498376 | 3.650732 | 7.227043 | 6.732952 | 29.09805 | 24.9493 | -6.475449e-05 | 0.1791699 | 0 | 0 | 0
2987 | 108551.3 | 2010-11-12 16:52 | 3811.959 | 7 | 7 | -0.5498376 | 3.649113 | 7.227043 | 6.737537 | 29.09805 | 24.96603 | -3.237724e-05 | 0.1791699 | 0 | 0 | 0
2988 | 108581.3 | 2010-11-12 16:53 | 3841.974 | 7 | 7 | -0.5496564 | 3.647656 | 7.227043 | 6.742122 | 29.09805 | 24.98276 | -3.237724e-05 | 0.1791699 | 0 | 0 | 0
2989 | 108611.3 | 2010-11-12 16:53 | 3871.989 | 7 | 7 | -0.5500188 | 3.646038 | 7.227043 | 6.746707 | 29.09805 | 24.99948 | 0 | 0.1791699 | 0 | 0 | 0
2990 | 108641.3 | 2010-11-12 16:54 | 3902.005 | 7 | 7 | -0.5500188 | 3.644257 | 7.227043 | 6.751291 | 29.09805 | 25.01619 | -6.480217e-05 | 0.1791699 | 0 | 0 | 0
2991 | 108671.3 | 2010-11-12 16:54 | 3932.02 | 7 | 7 | -0.5496564 | 3.642962 | 7.227043 | 6.755876 | 29.09805 | 25.0329 | -6.475449e-05 | 0.1791699 | 0 | 0 | 0
2992 | 108701.4 | 2010-11-12 16:55 | 3962.035 | 7 | 7 | -0.5496564 | 3.641505 | 7.227043 | 6.760461 | 29.09805 | 25.0496 | -3.237724e-05 | 0.1791699 | 0 | 0 | 0
2993 | 108731.4 | 2010-11-12 16:55 | 3992.05 | 7 | 7 | -0.5498376 | 3.640048 | 7.227043 | 6.765046 | 29.09805 | 25.06629 | 0 | 0.1791699 | 0 | 0 | 0
2994 | 108761.4 | 2010-11-12 16:56 | 4022.066 | 7 | 7 | -0.5498376 | 3.638429 | 7.227043 | 6.769631 | 29.09805 | 25.08297 | -3.237724e-05 | 0.1791699 | 0 | 0 | 0
2995 | 108791.4 | 2010-11-12 16:56 | 4052.081 | 7 | 7 | -0.5498376 | 3.636972 | 7.227043 | 6.774215 | 29.09805 | 25.09965 | -6.475449e-05 | 0.1791699 | 0 | 0 | 0
2996 | 108821.4 | 2010-11-12 16:57 | 4082.096 | 7 | 7 | -0.5500188 | 3.635515 | 7.227043 | 6.7788 | 29.09805 | 25.11632 | -6.475449e-05 | 0.1791699 | 0 | 0 | 0
2997 | 108851.4 | 2010-11-12 16:57 | 4112.112 | 7 | 7 | -0.5502 | 3.634219 | 7.227043 | 6.783385 | 29.09805 | 25.13299 | -6.475449e-05 | 0.1791699 | 0 | 0 | 0
2998 | 108881.5 | 2010-11-12 16:58 | 4142.127 | 7 | 7 | -0.5500188 | 3.632762 | 7.227043 | 6.78797 | 29.09805 | 25.14965 | -9.713173e-05 | 0.1791699 | 0 | 0 | 0
2999 | 108911.5 | 2010-11-12 16:58 | 4172.142 | 7 | 7 | -0.5498376 | 3.631467 | 7.227043 | 6.792554 | 29.09805 | 25.1663 | -6.475449e-05 | 0.1791699 | 0 | 0 | 0
3000 | 108941.5 | 2010-11-12 16:59 | 4202.158 | 7 | 7 | -0.5496564 | 3.630334 | 7.227043 | 6.797139 | 29.09805 | 25.18295 | 0 | 0.1791699 | 0 | 0 | 0
3001 | 108971.5 | 2010-11-12 16:59 | 4232.173 | 7 | 7 | -0.5498376 | 3.628715 | 7.227043 | 6.801724 | 29.09805 | 25.19959 | -6.475449e-05 | 0.1791699 | 0 | 0 | 0
3002 | 109001.5 | 2010-11-12 17:00 | 4262.188 | 7 | 7 | -0.5498376 | 3.627744 | 7.227043 | 6.806309 | 29.09805 | 25.21622 | 0 | 0.1791699 | 0 | 0 | 0
3003 | 109031.5 | 2010-11-12 17:00 | 4292.204 | 7 | 7 | -0.5500188 | 3.626449 | 7.227043 | 6.810894 | 29.09805 | 25.23285 | 0 | 0.1791699 | 0 | 0 | 0
3004 | 109061.5 | 2010-11-12 17:01 | 4322.219 | 7 | 7 | -0.5498376 | 3.625154 | 7.227043 | 6.815479 | 29.09805 | 25.24948 | -3.237724e-05 | 0.1791699 | 0 | 0 | 0
3005 | 109091.6 | 2010-11-12 17:01 | 4352.234 | 7 | 7 | -0.5500188 | 3.623697 | 7.227043 | 6.820064 | 29.09805 | 25.26609 | -3.237724e-05 | 0.1791699 | 0 | 0 | 0
3006 | 109121.6 | 2010-11-12 17:02 | 4382.249 | 7 | 7 | -0.5498376 | 3.622563 | 7.227043 | 6.824649 | 29.09805 | 25.28271 | -3.237724e-05 | 0.1791699 | 0 | 0 | 0
3007 | 109151.6 | 2010-11-12 17:02 | 4412.265 | 7 | 7 | -0.5496564 | 3.621592 | 7.227043 | 6.829234 | 29.09805 | 25.29931 | 0 | 0.1791699 | 0 | 0 | 0
3008 | 109181.6 | 2010-11-12 17:03 | 4442.28 | 7 | 7 | -0.5498376 | 3.620135 | 7.227043 | 6.833818 | 29.09805 | 25.31591 | 0 | 0.1791699 | 0 | 0 | 0
3009 | 109211.6 | 2010-11-12 17:03 | 4472.295 | 7 | 7 | -0.5498376 | 3.619002 | 7.227043 | 6.838403 | 29.09805 | 25.33251 | 0 | 0.1791699 | 0 | 0 | 0
3010 | 109241.6 | 2010-11-12 17:04 | 4502.311 | 7 | 7 | -0.5498376 | 3.617545 | 7.227043 | 6.842988 | 29.09805 | 25.3491 | -3.237724e-05 | 0.1791699 | 0 | 0 | 0
3011 | 109271.7 | 2010-11-12 17:04 | 4532.329 | 7 | 7 | -0.5498376 | 3.616412 | 7.227043 | 6.847574 | 29.09805 | 25.36568 | -3.237724e-05 | 0.1791699 | 0 | 0 | 0
3012 | 109301.7 | 2010-11-12 17:05 | 4562.341 | 7 | 7 | -0.5500188 | 3.614954 | 7.227043 | 6.852158 | 29.09805 | 25.38226 | -6.480217e-05 | 0.1791699 | 0 | 0 | 0
3013 | 109331.7 | 2010-11-12 17:05 | 4592.356 | 7 | 7 | -0.5498376 | 3.614145 | 7.227043 | 6.856743 | 29.09805 | 25.39883 | 0 | 0.1791699 | 0 | 0 | 0
3014 | 109361.7 | 2010-11-12 17:06 | 4622.372 | 7 | 7 | -0.5498376 | 3.61285 | 7.227043 | 6.861328 | 29.09805 | 25.4154 | -3.237724e-05 | 0.1791699 | 0 | 0 | 0
3015 | 109391.7 | 2010-11-12 17:06 | 4652.387 | 7 | 7 | -0.5500188 | 3.611555 | 7.227043 | 6.865912 | 29.09805 | 25.43196 | -3.237724e-05 | 0.1791699 | 0 | 0 | 0
3016 | 109421.7 | 2010-11-12 17:07 | 4682.402 | 7 | 7 | -0.5500188 | 3.61026 | 7.227043 | 6.870497 | 29.09805 | 25.44851 | -6.475449e-05 | 0.1791699 | 0 | 0 | 0
3017 | 109451.7 | 2010-11-12 17:07 | 4712.418 | 7 | 7 | -0.5496564 | 3.609288 | 7.227043 | 6.875082 | 29.09805 | 25.46506 | 0 | 0.1791699 | 0 | 0 | 0
3018 | 109481.8 | 2010-11-12 17:08 | 4742.433 | 7 | 7 | -0.5498376 | 3.607993 | 7.227043 | 6.879667 | 29.09805 | 25.48161 | 0 | 0.1791699 | 0 | 0 | 0
3019 | 109511.8 | 2010-11-12 17:08 | 4772.448 | 7 | 7 | -0.5500188 | 3.606536 | 7.227043 | 6.884252 | 29.09805 | 25.49815 | -6.475449e-05 | 0.1791699 | 0 | 0 | 0
3020 | 109541.8 | 2010-11-12 17:09 | 4802.464 | 7 | 7 | -0.5496564 | 3.605565 | 7.227043 | 6.888836 | 29.09805 | 25.51468 | -3.237724e-05 | 0.1791699 | 0 | 0 | 0
3021 | 109571.8 | 2010-11-12 17:09 | 4832.479 | 7 | 7 | -0.5498376 | 3.60427 | 7.227043 | 6.893421 | 29.09805 | 25.53121 | 0 | 0.1791699 | 0 | 0 | 0
3022 | 109601.8 | 2010-11-12 17:10 | 4862.494 | 7 | 7 | -0.5503812 | 3.602975 | 7.227043 | 6.898006 | 29.09805 | 25.54773 | -3.237724e-05 | 0.1791699 | 0 | 0 | 0
3023 | 109631.8 | 2010-11-12 17:10 | 4892.51 | 7 | 7 | -0.5498376 | 3.60168 | 7.227043 | 6.902591 | 29.09805 | 25.56424 | 0 | 0.1791699 | 0 | 0 | 0
3024 | 109661.9 | 2010-11-12 17:11 | 4922.525 | 7 | 7 | -0.5498376 | 3.600223 | 7.227043 | 6.907175 | 29.09805 | 25.58075 | -3.237724e-05 | 0.1791699 | 0 | 0 | 0
3025 | 109691.9 | 2010-11-12 17:11 | 4952.54 | 7 | 7 | -0.5500188 | 3.598927 | 7.227043 | 6.91176 | 29.09805 | 25.59726 | -3.237724e-05 | 0.1791699 | 0 | 0 | 0
3026 | 109721.9 | 2010-11-12 17:12 | 4982.555 | 7 | 7 | -0.5498376 | 3.597632 | 7.227043 | 6.916345 | 29.09805 | 25.61375 | -3.237724e-05 | 0.1791699 | 0 | 0 | 0
3027 | 109751.9 | 2010-11-12 17:12 | 5012.571 | 7 | 7 | -0.5498376 | 3.596014 | 7.227043 | 6.92093 | 29.09805 | 25.63024 | -9.713173e-05 | 0.1791699 | 0 | 0 | 0
3028 | 109781.9 | 2010-11-12 17:13 | 5042.586 | 7 | 7 | -0.5500188 | 3.594556 | 7.227043 | 6.925514 | 29.09805 | 25.64673 | -9.713173e-05 | 0.1791699 | 0 | 0 | 0
3029 | 109811.9 | 2010-11-12 17:13 | 5072.601 | 7 | 7 | -0.5498376 | 3.593261 | 7.227043 | 6.930099 | 29.09805 | 25.66321 | -6.475449e-05 | 0.1791699 | 0 | 0 | 0
3030 | 109841.9 | 2010-11-12 17:14 | 5102.616 | 7 | 7 | -0.5500188 | 3.591804 | 7.227043 | 6.934684 | 29.09805 | 25.67968 | -3.237724e-05 | 0.1791699 | 0 | 0 | 0
3031 | 109872 | 2010-11-12 17:14 | 5132.632 | 7 | 7 | -0.5500188 | 3.590185 | 7.227043 | 6.93927 | 29.09805 | 25.69615 | -6.475449e-05 | 0.1791699 | 0 | 0 | 0
3032 | 109902 | 2010-11-12 17:15 | 5162.647 | 7 | 7 | -0.5496564 | 3.588728 | 7.227043 | 6.943856 | 29.09805 | 25.71261 | 0 | 0.1791699 | 0 | 0 | 0
3033 | 109932 | 2010-11-12 17:15 | 5192.662 | 7 | 7 | -0.5496564 | 3.586948 | 7.227043 | 6.948441 | 29.09805 | 25.72906 | -6.475449e-05 | 0.1791699 | 0 | 0 | 0
3034 | 109962 | 2010-11-12 17:16 | 5222.678 | 7 | 7 | -0.5498376 | 3.58549 | 7.227043 | 6.953025 | 29.09805 | 25.7455 | -3.237724e-05 | 0.1791699 | 0 | 0 | 0
3035 | 109992 | 2010-11-12 17:16 | 5252.693 | 7 | 7 | -0.5498376 | 3.583872 | 7.227043 | 6.95761 | 29.09805 | 25.76193 | -3.237724e-05 | 0.1791699 | 0 | 0 | 0
3036 | 110022 | 2010-11-12 17:17 | 5282.708 | 7 | 7 | -0.5500188 | 3.581767 | 7.227043 | 6.962195 | 29.09805 | 25.77836 | -6.475449e-05 | 0.1791699 | 0 | 0 | 0
3037 | 110052.1 | 2010-11-12 17:17 | 5312.724 | 7 | 7 | -0.5498376 | 3.579986 | 7.227043 | 6.96678 | 29.09805 | 25.79478 | -6.475449e-05 | 0.1791699 | 0 | 0 | 0
3038 | 110082.1 | 2010-11-12 17:18 | 5342.739 | 7 | 7 | -0.5498376 | 3.578367 | 7.227043 | 6.971365 | 29.09805 | 25.81119 | -3.237724e-05 | 0.1791699 | 0 | 0 | 0
3039 | 110112.1 | 2010-11-12 17:18 | 5372.754 | 7 | 7 | -0.5498376 | 3.576425 | 7.227043 | 6.97595 | 29.09805 | 25.82759 | 0 | 0.1791699 | 0 | 0 | 0
3040 | 110142.1 | 2010-11-12 17:19 | 5402.769 | 7 | 7 | -0.5498376 | 3.57432 | 7.227043 | 6.980534 | 29.09805 | 25.84398 | -3.237724e-05 | 0.1791699 | 0 | 0 | 0
3041 | 110172.1 | 2010-11-12 17:19 | 5432.785 | 7 | 7 | -0.5500188 | 3.572377 | 7.227043 | 6.985119 | 29.09805 | 25.86036 | -3.237724e-05 | 0.1791699 | 0 | 0 | 0
3042 | 110202.1 | 2010-11-12 17:20 | 5462.8 | 7 | 7 | -0.5498376 | 3.570111 | 7.227043 | 6.989704 | 29.09805 | 25.87674 | -6.475449e-05 | 0.1791699 | 0 | 0 | 0
3043 | 110232.1 | 2010-11-12 17:20 | 5492.816 | 7 | 7 | -0.5500188 | 3.567845 | 7.227043 | 6.994289 | 29.09805 | 25.8931 | -9.713173e-05 | 0.1791699 | 0 | 0 | 0
3044 | 110262.2 | 2010-11-12 17:21 | 5522.831 | 7 | 7 | -0.5500188 | 3.565578 | 7.227043 | 6.998874 | 29.09805 | 25.90945 | -6.475449e-05 | 0.1791699 | 0 | 0 | 0
3045 | 110292.2 | 2010-11-12 17:21 | 5552.846 | 7 | 7 | -0.5500188 | 3.563312 | 7.227043 | 7.003459 | 29.09805 | 25.9258 | -3.237724e-05 | 0.1791699 | 0 | 0 | 0
3046 | 110322.2 | 2010-11-12 17:22 | 5582.861 | 7 | 7 | -0.5498376 | 3.560883 | 7.227043 | 7.008044 | 29.09805 | 25.94213 | -6.475449e-05 | 0.1791699 | 0 | 0 | 0
3047 | 110352.2 | 2010-11-12 17:22 | 5612.877 | 7 | 7 | -0.5502 | 3.558293 | 7.227043 | 7.012628 | 29.09805 | 25.95845 | -9.713173e-05 | 0.1791699 | 0 | 0 | 0
3048 | 110382.2 | 2010-11-12 17:23 | 5642.892 | 7 | 7 | -0.5498376 | 3.555703 | 7.227043 | 7.017213 | 29.09805 | 25.97476 | -9.713173e-05 | 0.1791699 | 0 | 0 | 0
3049 | 110412.2 | 2010-11-12 17:23 | 5672.907 | 7 | 7 | -0.5500188 | 3.553113 | 7.227043 | 7.021798 | 29.09805 | 25.99105 | -6.475449e-05 | 0.1791699 | 0 | 0 | 0
3050 | 110442.3 | 2010-11-12 17:24 | 5702.923 | 7 | 7 | -0.5496564 | 3.55036 | 7.227043 | 7.026383 | 29.09805 | 26.00734 | -6.475449e-05 | 0.1791699 | 0 | 0 | 0
3051 | 110472.3 | 2010-11-12 17:24 | 5732.938 | 7 | 7 | -0.5500188 | 3.54777 | 7.227043 | 7.030968 | 29.09805 | 26.02361 | -9.713173e-05 | 0.1791699 | 0 | 0 | 0
3052 | 110502.3 | 2010-11-12 17:25 | 5762.953 | 7 | 7 | -0.5500188 | 3.544856 | 7.227043 | 7.035552 | 29.09805 | 26.03987 | -6.475449e-05 | 0.1791699 | 0 | 0 | 0
3053 | 110532.3 | 2010-11-12 17:25 | 5792.968 | 7 | 7 | -0.5496564 | 3.542104 | 7.227043 | 7.040137 | 29.09805 | 26.05611 | -9.713173e-05 | 0.1791699 | 0 | 0 | 0
3054 | 110562.3 | 2010-11-12 17:26 | 5822.984 | 7 | 7 | -0.5500188 | 3.53919 | 7.227043 | 7.044722 | 29.09805 | 26.07235 | -6.475449e-05 | 0.1791699 | 0 | 0 | 0
3055 | 110592.3 | 2010-11-12 17:26 | 5852.999 | 7 | 7 | -0.5498376 | 3.536438 | 7.227043 | 7.049307 | 29.09805 | 26.08857 | -6.475449e-05 | 0.1791699 | 0 | 0 | 0
3056 | 110622.3 | 2010-11-12 17:27 | 5883.014 | 7 | 7 | -0.5500188 | 3.5332 | 7.227043 | 7.053892 | 29.09805 | 26.10477 | -0.000129509 | 0.1791699 | 0 | 0 | 0
3057 | 110652.4 | 2010-11-12 17:27 | 5913.029 | 7 | 7 | -0.5500188 | 3.530448 | 7.227043 | 7.058477 | 29.09805 | 26.12097 | -9.713173e-05 | 0.1791699 | 0 | 0 | 0
3058 | 110682.4 | 2010-11-12 17:28 | 5943.045 | 7 | 7 | -0.5498376 | 3.52721 | 7.227043 | 7.063062 | 29.09805 | 26.13715 | -0.0001295567 | 0.1791699 | 0 | 0 | 0
3059 | 110712.4 | 2010-11-12 17:28 | 5973.06 | 7 | 7 | -0.5500188 | 3.52381 | 7.227043 | 7.067647 | 29.09805 | 26.15331 | -9.713173e-05 | 0.1791699 | 0 | 0 | 0
3060 | 110742.4 | 2010-11-12 17:29 | 6003.075 | 7 | 7 | -0.5498376 | 3.520573 | 7.227043 | 7.072231 | 29.09805 | 26.16946 | -9.713173e-05 | 0.1791699 | 0 | 0 | 0
3061 | 110772.4 | 2010-11-12 17:29 | 6033.091 | 7 | 7 | -0.5498376 | 3.516849 | 7.227043 | 7.076816 | 29.09805 | 26.18559 | -0.000129509 | 0.1791699 | 0 | 0 | 0
3062 | 110802.4 | 2010-11-12 17:30 | 6063.106 | 7 | 7 | -0.5500188 | 3.512802 | 7.227043 | 7.081401 | 29.09805 | 26.20171 | -9.713173e-05 | 0.1791699 | 0 | 0 | 0
3063 | 110832.4 | 2010-11-12 17:30 | 6093.121 | 7 | 7 | -0.5498376 | 3.508431 | 7.227043 | 7.085986 | 29.09805 | 26.2178 | -9.713173e-05 | 0.1791699 | 0 | 0 | 0
3064 | 110862.5 | 2010-11-12 17:31 | 6123.137 | 7 | 7 | -0.5496564 | 3.503412 | 7.227043 | 7.090571 | 29.09805 | 26.23388 | -9.713173e-05 | 0.1791699 | 0 | 0 | 0
3065 | 110892.5 | 2010-11-12 17:31 | 6153.152 | 7 | 7 | -0.5498376 | 3.497746 | 7.227043 | 7.095156 | 29.09805 | 26.24993 | -0.0001295567 | 0.1791699 | 0 | 0 | 0
3066 | 110922.5 | 2010-11-12 17:32 | 6183.167 | 7 | 7 | -0.5498376 | 3.491432 | 7.227043 | 7.099741 | 29.09805 | 26.26595 | -0.0001618862 | 0.1791699 | 0 | 0 | 0
3067 | 110952.5 | 2010-11-12 17:32 | 6213.183 | 7 | 7 | -0.5498376 | 3.484147 | 7.227043 | 7.104326 | 29.09805 | 26.28194 | -0.0002266407 | 0.1791699 | 0 | 0 | 0
3068 | 110982.5 | 2010-11-12 17:33 | 6243.198 | 7 | 7 | -0.5500188 | 3.475567 | 7.227043 | 7.108911 | 29.09805 | 26.2979 | -0.000259018 | 0.1791699 | 0 | 0 | 0
3069 | 111012.5 | 2010-11-12 17:33 | 6273.213 | 7 | 7 | -0.5498376 | 3.466339 | 7.227043 | 7.113495 | 29.09805 | 26.31381 | -0.0002266407 | 0.1791699 | 0 | 0 | 0
3070 | 111042.6 | 2010-11-12 17:34 | 6303.228 | 7 | 7 | -0.5500188 | 3.454521 | 7.227043 | 7.11808 | 29.09805 | 26.32968 | -0.0003561497 | 0.1791699 | 0 | 0 | 0
3071 | 111072.6 | 2010-11-12 17:34 | 6333.244 | 7 | 7 | -0.5500188 | 3.440923 | 7.227043 | 7.122665 | 29.09805 | 26.34549 | -0.0004209042 | 0.1791699 | 0 | 0 | 0
3072 | 111102.6 | 2010-11-12 17:35 | 6363.259 | 7 | 7 | -0.5500188 | 3.424734 | 7.227043 | 7.12725 | 29.09805 | 26.36123 | -0.0005180359 | 0.1791699 | 0 | 0 | 0
3073 | 111132.6 | 2010-11-12 17:35 | 6393.274 | 7 | 7 | -0.5500188 | 3.405469 | 7.227043 | 7.131835 | 29.09805 | 26.37689 | -0.0005180359 | 0.1791699 | 0 | 0 | 0
3074 | 111162.6 | 2010-11-12 17:36 | 6423.29 | 7 | 7 | -0.5500188 | 3.382318 | 7.227043 | 7.13642 | 29.09805 | 26.39245 | -0.0006475449 | 0.1791699 | 0 | 0 | 0
3075 | 111192.6 | 2010-11-12 17:36 | 6453.308 | 7 | 7 | -0.5500188 | 3.354473 | 7.227043 | 7.141005 | 29.09805 | 26.40789 | -0.0008094311 | 0.1791699 | 0 | 0 | 0
3076 | 111222.6 | 2010-11-12 17:37 | 6483.32 | 7 | 7 | -0.5498376 | 3.321124 | 7.227043 | 7.145589 | 29.09805 | 26.4232 | -0.000971365 | 0.1791699 | 0 | 0 | 0
3077 | 111252.7 | 2010-11-12 17:37 | 6513.335 | 7 | 7 | -0.5498376 | 3.280975 | 7.227043 | 7.150174 | 29.09805 | 26.43834 | -0.001198006 | 0.1791699 | 0 | 0 | 0
3078 | 111282.7 | 2010-11-12 17:38 | 6543.351 | 7 | 7 | -0.5500188 | 3.232084 | 7.227043 | 7.154759 | 29.09805 | 26.45327 | -0.001424646 | 0.1791699 | 0 | 0 | 0
3079 | 111312.7 | 2010-11-12 17:38 | 6573.366 | 7 | 7 | -0.5498376 | 3.172185 | 7.227043 | 7.159344 | 29.09805 | 26.46796 | -0.001813173 | 0.1791699 | 0 | 0 | 0
3080 | 111342.7 | 2010-11-12 17:39 | 6603.381 | 7 | 7 | -0.5500188 | 3.095611 | 7.227043 | 7.163929 | 29.09805 | 26.48233 | -0.002298832 | 0.1791699 | 0 | 0 | 0
3081 | 111371 | 2010-11-12 17:39 | 6631.709 | 7 | 7 | -0.5500188 | 2.995563 | 7.227043 | 7.168256 | 29.09805 | 26.49553 | -0.00346446 | 0.1791699 | 0 | 0 | 0
3082 | 111389.8 | 2010-11-12 17:40 | 6650.459 | 7 | 7 | -0.5498376 | 2.895353 | 7.227043 | 7.17112 | 29.09805 | 26.50397 | -0.004856682 | 0.1791699 | 0 | 0 | 0
3083 | 111404.4 | 2010-11-12 17:40 | 6665.115 | 7 | 7 | -0.5500188 | 2.795305 | 7.227043 | 7.173358 | 29.09805 | 26.51035 | -0.00579567 | 0.1791699 | 0 | 0 | 0
3084 | 111417.2 | 2010-11-12 17:40 | 6677.912 | 7 | 7 | -0.5498376 | 2.69979 | 7.227043 | 7.175313 | 29.09805 | 26.51572 | -0.005957556 | 0.1791699 | 0 | 0 | 0
3085 | 111477.3 | 2010-11-12 17:41 | 60.0151 | 8 | 7 | 0 | 3.220266 | 7.227043 | 7.175313 | 29.09805 | 26.51572 | 0.001100874 | 0.1791699 | 0 | 0 | 0
3086 | 111477.4 | 2010-11-12 17:41 | 0.1875148 | 9 | 7 | 0.000657927 | 3.219943 | 7.227043 | 7.175313 | 29.09805 | 26.51572 | 0 | 0.1832235 | 0 | 0 | 0
3087 | 111482.3 | 2010-11-12 17:41 | 5.015693 | 9 | 7 | 0.004463196 | 3.227713 | 7.227049 | 7.175313 | 29.09807 | 26.51572 | 0.0008742333 | 0.1832235 | 0 | 0 | 0
3088 | 111512.3 | 2010-11-12 17:42 | 30.01822 | 1 | 8 | 0 | 3.254911 | 7.227049 | 7.175313 | 29.09807 | 26.51572 | 0.0005828381 | 0.1832235 | 0 | 0 | 0
3089 | 111542.3 | 2010-11-12 17:42 | 60.0307 | 1 | 8 | 0 | 3.274662 | 7.227049 | 7.175313 | 29.09807 | 26.51572 | 0.0004209518 | 0.1832235 | 0 | 0 | 0
3090 | 111572.3 | 2010-11-12 17:43 | 90.0459 | 1 | 8 | 0 | 3.289555 | 7.227049 | 7.175313 | 29.09807 | 26.51572 | 0.0003237724 | 0.1832235 | 0 | 0 | 0
3091 | 111602.3 | 2010-11-12 17:43 | 120.0171 | 1 | 8 | 0 | 3.302021 | 7.227049 | 7.175313 | 29.09807 | 26.51572 | 0.000259018 | 0.1832235 | 0 | 0 | 0
3092 | 111632.3 | 2010-11-12 17:44 | 30.01528 | 2 | 8 | 0.5502474 | 3.564445 | 7.231637 | 7.175313 | 29.1142 | 26.51572 | 0.002136946 | 0.1832235 | 0 | 0 | 0
3093 | 111662.3 | 2010-11-12 17:44 | 60.03059 | 2 | 8 | 0.5504286 | 3.628068 | 7.236226 | 7.175313 | 29.13072 | 26.51572 | 0.001457024 | 0.1832235 | 0 | 0 | 0
3094 | 111692.4 | 2010-11-12 17:45 | 90.04588 | 2 | 8 | 0.5504286 | 3.672911 | 7.240814 | 7.175313 | 29.14747 | 26.51572 | 0.001036072 | 0.1832235 | 0 | 0 | 0
3095 | 111722.4 | 2010-11-12 17:45 | 120.0612 | 2 | 8 | 0.5502474 | 3.70788 | 7.245403 | 7.175313 | 29.16441 | 26.51572 | 0.0008741856 | 0.1832235 | 0 | 0 | 0
3096 | 111752.4 | 2010-11-12 17:46 | 150.0766 | 2 | 8 | 0.5504286 | 3.73621 | 7.249991 | 7.175313 | 29.18149 | 26.51572 | 0.0006799221 | 0.1832235 | 0 | 0 | 0
3097 | 111782.4 | 2010-11-12 17:46 | 180.0918 | 2 | 8 | 0.5502474 | 3.760008 | 7.25458 | 7.175313 | 29.19869 | 26.51572 | 0.0005504132 | 0.1832235 | 0 | 0 | 0
3098 | 111812.4 | 2010-11-12 17:47 | 210.1072 | 2 | 8 | 0.5506098 | 3.780568 | 7.259169 | 7.175313 | 29.21599 | 26.51572 | 0.0005504132 | 0.1832235 | 0 | 0 | 0
3099 | 111842.4 | 2010-11-12 17:47 | 240.1224 | 2 | 8 | 0.5502474 | 3.797243 | 7.263757 | 7.175313 | 29.23338 | 26.51572 | 0.0003885269 | 0.1832235 | 0 | 0 | 0
3100 | 111872.4 | 2010-11-12 17:48 | 270.1377 | 2 | 8 | 0.5504286 | 3.810356 | 7.268346 | 7.175313 | 29.25083 | 26.51572 | 0.0002914429 | 0.1832235 | 0 | 0 | 0
3101 | 111902.5 | 2010-11-12 17:48 | 300.153 | 2 | 8 | 0.5502474 | 3.819746 | 7.272935 | 7.175313 | 29.26834 | 26.51572 | 0.0001942635 | 0.1832235 | 0 | 0 | 0
3102 | 111932.5 | 2010-11-12 17:49 | 330.1683 | 2 | 8 | 0.5502474 | 3.825412 | 7.277523 | 7.175313 | 29.28588 | 26.51572 | 0.000129509 | 0.1832235 | 0 | 0 | 0
3103 | 111962.5 | 2010-11-12 17:49 | 360.1836 | 2 | 8 | 0.5504286 | 3.829621 | 7.282112 | 7.175313 | 29.30345 | 26.51572 | 9.717941e-05 | 0.1832235 | 0 | 0 | 0
3104 | 111992.5 | 2010-11-12 17:50 | 390.199 | 2 | 8 | 0.5504286 | 3.832859 | 7.286701 | 7.175313 | 29.32103 | 26.51572 | 6.475449e-05 | 0.1832235 | 0 | 0 | 0
3105 | 112022.5 | 2010-11-12 17:50 | 420.2142 | 2 | 8 | 0.5504286 | 3.836097 | 7.291289 | 7.175313 | 29.33862 | 26.51572 | 9.713173e-05 | 0.1832235 | 0 | 0 | 0
3106 | 112052.5 | 2010-11-12 17:51 | 450.2295 | 2 | 8 | 0.5504286 | 3.83901 | 7.295878 | 7.175313 | 29.35623 | 26.51572 | 6.475449e-05 | 0.1832235 | 0 | 0 | 0
3107 | 112082.6 | 2010-11-12 17:51 | 480.2448 | 2 | 8 | 0.5504286 | 3.841925 | 7.300467 | 7.175313 | 29.37386 | 26.51572 | 9.713173e-05 | 0.1832235 | 0 | 0 | 0
3108 | 112112.6 | 2010-11-12 17:52 | 510.2601 | 2 | 8 | 0.5504286 | 3.844677 | 7.305055 | 7.175313 | 29.39149 | 26.51572 | 6.475449e-05 | 0.1832235 | 0 | 0 | 0
3109 | 112142.6 | 2010-11-12 17:52 | 540.2755 | 2 | 8 | 0.5504286 | 3.847591 | 7.309644 | 7.175313 | 29.40914 | 26.51572 | 6.475449e-05 | 0.1832235 | 0 | 0 | 0
3110 | 112172.6 | 2010-11-12 17:53 | 570.2907 | 2 | 8 | 0.5504286 | 3.850505 | 7.314233 | 7.175313 | 29.4268 | 26.51572 | 0.000129509 | 0.1832235 | 0 | 0 | 0
3111 | 112202.6 | 2010-11-12 17:53 | 600.3061 | 2 | 8 | 0.5502474 | 3.852933 | 7.318821 | 7.175313 | 29.44447 | 26.51572 | 9.713173e-05 | 0.1832235 | 0 | 0 | 0
3112 | 112232.6 | 2010-11-12 17:54 | 630.3213 | 2 | 8 | 0.5504286 | 3.855685 | 7.32341 | 7.175313 | 29.46216 | 26.51572 | 9.713173e-05 | 0.1832235 | 0 | 0 | 0
3113 | 112262.6 | 2010-11-12 17:54 | 660.3366 | 2 | 8 | 0.5504286 | 3.858114 | 7.327999 | 7.175313 | 29.47986 | 26.51572 | 3.237724e-05 | 0.1832235 | 0 | 0 | 0
3114 | 112292.7 | 2010-11-12 17:55 | 690.3519 | 2 | 8 | 0.5504286 | 3.860866 | 7.332587 | 7.175313 | 29.49757 | 26.51572 | 9.713173e-05 | 0.1832235 | 0 | 0 | 0
3115 | 112322.7 | 2010-11-12 17:55 | 720.3676 | 2 | 8 | 0.5502474 | 3.863294 | 7.337176 | 7.175313 | 29.51529 | 26.51572 | 6.475449e-05 | 0.1832235 | 0 | 0 | 0
3116 | 112352.7 | 2010-11-12 17:56 | 750.3825 | 2 | 8 | 0.5504286 | 3.866046 | 7.341765 | 7.175313 | 29.53302 | 26.51572 | 9.713173e-05 | 0.1832235 | 0 | 0 | 0
3117 | 112382.7 | 2010-11-12 17:56 | 780.3979 | 2 | 8 | 0.5506098 | 3.868798 | 7.346353 | 7.175313 | 29.55077 | 26.51572 | 9.717941e-05 | 0.1832235 | 0 | 0 | 0
3118 | 112412.7 | 2010-11-12 17:57 | 810.4131 | 2 | 8 | 0.5506098 | 3.871551 | 7.350942 | 7.175313 | 29.56853 | 26.51572 | 6.475449e-05 | 0.1832235 | 0 | 0 | 0
3119 | 112442.7 | 2010-11-12 17:57 | 840.4284 | 2 | 8 | 0.5502474 | 3.874303 | 7.355531 | 7.175313 | 29.5863 | 26.51572 | 6.475449e-05 | 0.1832235 | 0 | 0 | 0
3120 | 112472.8 | 2010-11-12 17:58 | 870.4437 | 2 | 8 | 0.5504286 | 3.877378 | 7.360119 | 7.175313 | 29.60408 | 26.51572 | 9.713173e-05 | 0.1832235 | 0 | 0 | 0
3121 | 112502.8 | 2010-11-12 17:58 | 900.459 | 2 | 8 | 0.5502474 | 3.880455 | 7.364708 | 7.175313 | 29.62188 | 26.51572 | 9.713173e-05 | 0.1832235 | 0 | 0 | 0
3122 | 112532.8 | 2010-11-12 17:59 | 930.4746 | 2 | 8 | 0.5504286 | 3.883368 | 7.369297 | 7.175313 | 29.6397 | 26.51572 | 3.237724e-05 | 0.1832235 | 0 | 0 | 0
3123 | 112562.8 | 2010-11-12 17:59 | 960.4896 | 2 | 8 | 0.5504286 | 3.886606 | 7.373885 | 7.175313 | 29.65752 | 26.51572 | 6.475449e-05 | 0.1832235 | 0 | 0 | 0
3124 | 112592.8 | 2010-11-12 18:00 | 990.5049 | 2 | 8 | 0.5502474 | 3.889844 | 7.378474 | 7.175313 | 29.67536 | 26.51572 | 9.713173e-05 | 0.1832235 | 0 | 0 | 0
3125 | 112622.8 | 2010-11-12 18:00 | 1020.52 | 2 | 8 | 0.5504286 | 3.892758 | 7.383063 | 7.175313 | 29.69322 | 26.51572 | 3.237724e-05 | 0.1832235 | 0 | 0 | 0
3126 | 112652.8 | 2010-11-12 18:01 | 1050.536 | 2 | 8 | 0.5504286 | 3.895996 | 7.387651 | 7.175313 | 29.71109 | 26.51572 | 6.475449e-05 | 0.1832235 | 0 | 0 | 0
3127 | 112682.9 | 2010-11-12 18:01 | 1080.551 | 2 | 8 | 0.5502474 | 3.899072 | 7.39224 | 7.175313 | 29.72897 | 26.51572 | 9.713173e-05 | 0.1832235 | 0 | 0 | 0
3128 | 112712.9 | 2010-11-12 18:02 | 1110.566 | 2 | 8 | 0.5504286 | 3.902148 | 7.396829 | 7.175313 | 29.74687 | 26.51572 | 6.475449e-05 | 0.1832235 | 0 | 0 | 0
3129 | 112742.9 | 2010-11-12 18:02 | 1140.581 | 2 | 8 | 0.5502474 | 3.905062 | 7.401417 | 7.175313 | 29.76479 | 26.51572 | 6.475449e-05 | 0.1832235 | 0 | 0 | 0
3130 | 112772.9 | 2010-11-12 18:03 | 1170.597 | 2 | 8 | 0.5506098 | 3.908138 | 7.406006 | 7.175313 | 29.78271 | 26.51572 | 9.713173e-05 | 0.1832235 | 0 | 0 | 0
3131 | 112802.9 | 2010-11-12 18:03 | 1200.612 | 2 | 8 | 0.5502474 | 3.91089 | 7.410594 | 7.175313 | 29.80065 | 26.51572 | 6.475449e-05 | 0.1832235 | 0 | 0 | 0
3132 | 112832.9 | 2010-11-12 18:04 | 1230.627 | 2 | 8 | 0.5506098 | 3.913804 | 7.415183 | 7.175313 | 29.8186 | 26.51572 | 9.713173e-05 | 0.1832235 | 0 | 0 | 0
3133 | 112863 | 2010-11-12 18:04 | 1260.643 | 2 | 8 | 0.5504286 | 3.916232 | 7.419772 | 7.175313 | 29.83657 | 26.51572 | 6.475449e-05 | 0.1832235 | 0 | 0 | 0
3134 | 112893 | 2010-11-12 18:05 | 1290.658 | 2 | 8 | 0.5504286 | 3.918984 | 7.42436 | 7.175313 | 29.85454 | 26.51572 | 0.000129509 | 0.1832235 | 0 | 0 | 0
3135 | 112923 | 2010-11-12 18:05 | 1320.673 | 2 | 8 | 0.5504286 | 3.921413 | 7.428949 | 7.175313 | 29.87253 | 26.51572 | 6.475449e-05 | 0.1832235 | 0 | 0 | 0
3136 | 112953 | 2010-11-12 18:06 | 1350.689 | 2 | 8 | 0.5504286 | 3.923517 | 7.433538 | 7.175313 | 29.89053 | 26.51572 | 3.237724e-05 | 0.1832235 | 0 | 0 | 0
3137 | 112983 | 2010-11-12 18:06 | 1380.704 | 2 | 8 | 0.5502474 | 3.925784 | 7.438126 | 7.175313 | 29.90854 | 26.51572 | 6.475449e-05 | 0.1832235 | 0 | 0 | 0
3138 | 113013 | 2010-11-12 18:07 | 1410.719 | 2 | 8 | 0.5502474 | 3.927565 | 7.442715 | 7.175313 | 29.92656 | 26.51572 | 3.237724e-05 | 0.1832235 | 0 | 0 | 0
3139 | 113043 | 2010-11-12 18:07 | 1440.735 | 2 | 8 | 0.5502474 | 3.929507 | 7.447304 | 7.175313 | 29.94458 | 26.51572 | 9.713173e-05 | 0.1832235 | 0 | 0 | 0
3140 | 113073.1 | 2010-11-12 18:08 | 1470.75 | 2 | 8 | 0.5506098 | 3.93145 | 7.451892 | 7.175313 | 29.96262 | 26.51572 | 6.475449e-05 | 0.1832235 | 0 | 0 | 0
3141 | 113103.1 | 2010-11-12 18:08 | 1500.765 | 2 | 8 | 0.5504286 | 3.932745 | 7.456481 | 7.175313 | 29.98066 | 26.51572 | 3.237724e-05 | 0.1832235 | 0 | 0 | 0
3142 | 113133.1 | 2010-11-12 18:09 | 1530.78 | 2 | 8 | 0.5504286 | 3.934364 | 7.461069 | 7.175313 | 29.99871 | 26.51572 | 3.237724e-05 | 0.1832235 | 0 | 0 | 0
3143 | 113163.1 | 2010-11-12 18:09 | 1560.796 | 2 | 8 | 0.5502474 | 3.935659 | 7.465658 | 7.175313 | 30.01677 | 26.51572 | 3.237724e-05 | 0.1832235 | 0 | 0 | 0
3144 | 113193.1 | 2010-11-12 18:10 | 1590.811 | 2 | 8 | 0.5502474 | 3.937116 | 7.470247 | 7.175313 | 30.03483 | 26.51572 | 3.237724e-05 | 0.1832235 | 0 | 0 | 0
3145 | 113223.1 | 2010-11-12 18:10 | 1620.826 | 2 | 8 | 0.5504286 | 3.938411 | 7.474836 | 7.175313 | 30.0529 | 26.51572 | 3.237724e-05 | 0.1832235 | 0 | 0 | 0
3146 | 113253.2 | 2010-11-12 18:11 | 1650.842 | 2 | 8 | 0.5502474 | 3.939544 | 7.479424 | 7.175313 | 30.07097 | 26.51572 | 0 | 0.1832235 | 0 | 0 | 0
3147 | 113283.2 | 2010-11-12 18:11 | 1680.86 | 2 | 8 | 0.5506098 | 3.941001 | 7.484013 | 7.175313 | 30.08906 | 26.51572 | 6.475449e-05 | 0.1832235 | 0 | 0 | 0
3148 | 113313.2 | 2010-11-12 18:12 | 1710.872 | 2 | 8 | 0.5502474 | 3.941811 | 7.488602 | 7.175313 | 30.10714 | 26.51572 | 3.237724e-05 | 0.1832235 | 0 | 0 | 0
3149 | 113343.2 | 2010-11-12 18:12 | 1740.887 | 2 | 8 | 0.5502474 | 3.942944 | 7.49319 | 7.175313 | 30.12523 | 26.51572 | 0 | 0.1832235 | 0 | 0 | 0
3150 | 113373.2 | 2010-11-12 18:13 | 1770.903 | 2 | 8 | 0.5504286 | 3.944077 | 7.497779 | 7.175313 | 30.14333 | 26.51572 | 0 | 0.1832235 | 0 | 0 | 0
3151 | 113403.2 | 2010-11-12 18:13 | 1800.918 | 2 | 8 | 0.5506098 | 3.945372 | 7.502368 | 7.175313 | 30.16143 | 26.51572 | 6.475449e-05 | 0.1832235 | 0 | 0 | 0
3152 | 113433.2 | 2010-11-12 18:14 | 1830.933 | 2 | 8 | 0.5504286 | 3.946344 | 7.506956 | 7.175313 | 30.17953 | 26.51572 | 3.237724e-05 | 0.1832235 | 0 | 0 | 0
3153 | 113463.3 | 2010-11-12 18:14 | 1860.949 | 2 | 8 | 0.5504286 | 3.947477 | 7.511545 | 7.175313 | 30.19765 | 26.51572 | 3.237724e-05 | 0.1832235 | 0 | 0 | 0
3154 | 113493.3 | 2010-11-12 18:15 | 1890.964 | 2 | 8 | 0.5502474 | 3.948772 | 7.516134 | 7.175313 | 30.21576 | 26.51572 | 3.237724e-05 | 0.1832235 | 0 | 0 | 0
3155 | 113523.3 | 2010-11-12 18:15 | 1920.979 | 2 | 8 | 0.5504286 | 3.949744 | 7.520723 | 7.175313 | 30.23388 | 26.51572 | 3.237724e-05 | 0.1832235 | 0 | 0 | 0
3156 | 113553.3 | 2010-11-12 18:16 | 1950.995 | 2 | 8 | 0.5504286 | 3.950877 | 7.525311 | 7.175313 | 30.25201 | 26.51572 | 3.237724e-05 | 0.1832235 | 0 | 0 | 0
3157 | 113583.3 | 2010-11-12 18:16 | 1981.01 | 2 | 8 | 0.5500662 | 3.951848 | 7.5299 | 7.175313 | 30.27014 | 26.51572 | 0 | 0.1832235 | 0 | 0 | 0
3158 | 113613.3 | 2010-11-12 18:17 | 2011.025 | 2 | 8 | 0.5504286 | 3.953305 | 7.534489 | 7.175313 | 30.28828 | 26.51572 | 6.475449e-05 | 0.1832235 | 0 | 0 | 0
3159 | 113643.3 | 2010-11-12 18:17 | 2041.04 | 2 | 8 | 0.5504286 | 3.954438 | 7.539078 | 7.175313 | 30.30642 | 26.51572 | 3.237724e-05 | 0.1832235 | 0 | 0 | 0
3160 | 113673.4 | 2010-11-12 18:18 | 2071.056 | 2 | 8 | 0.5504286 | 3.95541 | 7.543666 | 7.175313 | 30.32457 | 26.51572 | 0 | 0.1832235 | 0 | 0 | 0
3161 | 113703.4 | 2010-11-12 18:18 | 2101.071 | 2 | 8 | 0.5504286 | 3.956705 | 7.548255 | 7.175313 | 30.34273 | 26.51572 | 3.237724e-05 | 0.1832235 | 0 | 0 | 0
3162 | 113733.4 | 2010-11-12 18:19 | 2131.086 | 2 | 8 | 0.5504286 | 3.957838 | 7.552844 | 7.175313 | 30.36088 | 26.51572 | 0 | 0.1832235 | 0 | 0 | 0
3163 | 113763.4 | 2010-11-12 18:19 | 2161.102 | 2 | 8 | 0.5502474 | 3.959133 | 7.557433 | 7.175313 | 30.37905 | 26.51572 | 3.237724e-05 | 0.1832235 | 0 | 0 | 0
3164 | 113793.4 | 2010-11-12 18:20 | 2191.117 | 2 | 8 | 0.5502474 | 3.960266 | 7.562021 | 7.175313 | 30.39722 | 26.51572 | 6.475449e-05 | 0.1832235 | 0 | 0 | 0
3165 | 113823.4 | 2010-11-12 18:20 | 2221.132 | 2 | 8 | 0.5504286 | 3.961723 | 7.56661 | 7.175313 | 30.41539 | 26.51572 | 6.475449e-05 | 0.1832235 | 0 | 0 | 0
3166 | 113853.5 | 2010-11-12 18:21 | 2251.148 | 2 | 8 | 0.5504286 | 3.962695 | 7.571199 | 7.175313 | 30.43358 | 26.51572 | 0 | 0.1832235 | 0 | 0 | 0
3167 | 113883.5 | 2010-11-12 18:21 | 2281.163 | 2 | 8 | 0.5502474 | 3.963828 | 7.575788 | 7.175313 | 30.45176 | 26.51572 | 0 | 0.1832235 | 0 | 0 | 0
3168 | 113913.5 | 2010-11-12 18:22 | 2311.178 | 2 | 8 | 0.5504286 | 3.965447 | 7.580376 | 7.175313 | 30.46996 | 26.51572 | 6.475449e-05 | 0.1832235 | 0 | 0 | 0
3169 | 113943.5 | 2010-11-12 18:22 | 2341.193 | 2 | 8 | 0.5504286 | 3.96658 | 7.584965 | 7.175313 | 30.48816 | 26.51572 | 0 | 0.1832235 | 0 | 0 | 0
3170 | 113973.5 | 2010-11-12 18:23 | 2371.209 | 2 | 8 | 0.5502474 | 3.967713 | 7.589554 | 7.175313 | 30.50636 | 26.51572 | 0 | 0.1832235 | 0 | 0 | 0
3171 | 114003.5 | 2010-11-12 18:23 | 2401.224 | 2 | 8 | 0.5504286 | 3.969494 | 7.594143 | 7.175313 | 30.52457 | 26.51572 | 9.713173e-05 | 0.1832235 | 0 | 0 | 0
3172 | 114033.5 | 2010-11-12 18:24 | 2431.239 | 2 | 8 | 0.5504286 | 3.970627 | 7.598732 | 7.175313 | 30.54279 | 26.51572 | 0 | 0.1832235 | 0 | 0 | 0
3173 | 114063.6 | 2010-11-12 18:24 | 2461.255 | 2 | 8 | 0.5502474 | 3.971761 | 7.60332 | 7.175313 | 30.56101 | 26.51572 | 0 | 0.1832235 | 0 | 0 | 0
3174 | 114093.6 | 2010-11-12 18:25 | 2491.27 | 2 | 8 | 0.5502474 | 3.973217 | 7.607909 | 7.175313 | 30.57924 | 26.51572 | 3.237724e-05 | 0.1832235 | 0 | 0 | 0
3175 | 114123.6 | 2010-11-12 18:25 | 2521.285 | 2 | 8 | 0.5502474 | 3.974674 | 7.612498 | 7.175313 | 30.59748 | 26.51572 | 6.475449e-05 | 0.1832235 | 0 | 0 | 0
3176 | 114153.6 | 2010-11-12 18:26 | 2551.3 | 2 | 8 | 0.5504286 | 3.976132 | 7.617086 | 7.175313 | 30.61572 | 26.51572 | 9.717941e-05 | 0.1832235 | 0 | 0 | 0
3177 | 114183.6 | 2010-11-12 18:26 | 2581.316 | 2 | 8 | 0.5502474 | 3.977427 | 7.621675 | 7.175313 | 30.63397 | 26.51572 | 3.237724e-05 | 0.1832235 | 0 | 0 | 0
3178 | 114213.6 | 2010-11-12 18:27 | 2611.331 | 2 | 8 | 0.5504286 | 3.978884 | 7.626264 | 7.175313 | 30.65222 | 26.51572 | 6.475449e-05 | 0.1832235 | 0 | 0 | 0
3179 | 114243.7 | 2010-11-12 18:27 | 2641.347 | 2 | 8 | 0.5502474 | 3.980341 | 7.630853 | 7.175313 | 30.67048 | 26.51572 | 6.475449e-05 | 0.1832235 | 0 | 0 | 0
3180 | 114273.7 | 2010-11-12 18:28 | 2671.362 | 2 | 8 | 0.5502474 | 3.981798 | 7.635441 | 7.175313 | 30.68875 | 26.51572 | 6.475449e-05 | 0.1832235 | 0 | 0 | 0
3181 | 114303.7 | 2010-11-12 18:28 | 2701.377 | 2 | 8 | 0.5502474 | 3.983093 | 7.64003 | 7.175313 | 30.70702 | 26.51572 | 3.237724e-05 | 0.1832235 | 0 | 0 | 0
3182 | 114333.7 | 2010-11-12 18:29 | 2731.392 | 2 | 8 | 0.5502474 | 3.98455 | 7.644619 | 7.175313 | 30.7253 | 26.51572 | 3.237724e-05 | 0.1832235 | 0 | 0 | 0
3183 | 114363.7 | 2010-11-12 18:29 | 2761.408 | 2 | 8 | 0.5504286 | 3.986169 | 7.649207 | 7.175313 | 30.74359 | 26.51572 | 6.475449e-05 | 0.1832235 | 0 | 0 | 0
3184 | 114393.7 | 2010-11-12 18:30 | 2791.423 | 2 | 8 | 0.5504286 | 3.987626 | 7.653796 | 7.175313 | 30.76188 | 26.51572 | 6.475449e-05 | 0.1832235 | 0 | 0 | 0
3185 | 114423.7 | 2010-11-12 18:30 | 2821.438 | 2 | 8 | 0.5502474 | 3.988921 | 7.658385 | 7.175313 | 30.78019 | 26.51572 | 3.237724e-05 | 0.1832235 | 0 | 0 | 0
3186 | 114453.8 | 2010-11-12 18:31 | 2851.454 | 2 | 8 | 0.5504286 | 3.990702 | 7.662973 | 7.175313 | 30.79849 | 26.51572 | 3.237724e-05 | 0.1832235 | 0 | 0 | 0
3187 | 114483.8 | 2010-11-12 18:31 | 2881.469 | 2 | 8 | 0.5502474 | 3.992159 | 7.667562 | 7.175313 | 30.81681 | 26.51572 | 6.475449e-05 | 0.1832235 | 0 | 0 | 0
3188 | 114513.8 | 2010-11-12 18:32 | 2911.484 | 2 | 8 | 0.5504286 | 3.993454 | 7.67215 | 7.175313 | 30.83513 | 26.51572 | 3.237724e-05 | 0.1832235 | 0 | 0 | 0
3189 | 114543.8 | 2010-11-12 18:32 | 2941.499 | 2 | 8 | 0.5504286 | 3.995073 | 7.676739 | 7.175313 | 30.85346 | 26.51572 | 0 | 0.1832235 | 0 | 0 | 0
3190 | 114573.8 | 2010-11-12 18:33 | 2971.515 | 2 | 8 | 0.5502474 | 3.996692 | 7.681328 | 7.175313 | 30.87179 | 26.51572 | 6.475449e-05 | 0.1832235 | 0 | 0 | 0
3191 | 114603.8 | 2010-11-12 18:33 | 3001.53 | 2 | 8 | 0.5502474 | 3.998149 | 7.685916 | 7.175313 | 30.89014 | 26.51572 | 0 | 0.1832235 | 0 | 0 | 0
3192 | 114633.9 | 2010-11-12 18:34 | 3031.545 | 2 | 8 | 0.5502474 | 3.999768 | 7.690505 | 7.175313 | 30.90849 | 26.51572 | 3.237724e-05 | 0.1832235 | 0 | 0 | 0
3193 | 114663.9 | 2010-11-12 18:34 | 3061.561 | 2 | 8 | 0.5502474 | 4.001225 | 7.695094 | 7.175313 | 30.92684 | 26.51572 | 6.475449e-05 | 0.1832235 | 0 | 0 | 0
3194 | 114693.9 | 2010-11-12 18:35 | 3091.576 | 2 | 8 | 0.5504286 | 4.003006 | 7.699682 | 7.175313 | 30.94521 | 26.51572 | 6.475449e-05 | 0.1832235 | 0 | 0 | 0
3195 | 114723.9 | 2010-11-12 18:35 | 3121.591 | 2 | 8 | 0.5504286 | 4.004624 | 7.704271 | 7.175313 | 30.96358 | 26.51572 | 6.475449e-05 | 0.1832235 | 0 | 0 | 0
3196 | 114753.9 | 2010-11-12 18:36 | 3151.607 | 2 | 8 | 0.5502474 | 4.006243 | 7.708859 | 7.175313 | 30.98196 | 26.51572 | 6.475449e-05 | 0.1832235 | 0 | 0 | 0
3197 | 114783.9 | 2010-11-12 18:36 | 3181.622 | 2 | 8 | 0.5504286 | 4.008024 | 7.713448 | 7.175313 | 31.00034 | 26.51572 | 6.475449e-05 | 0.1832235 | 0 | 0 | 0
3198 | 114813.9 | 2010-11-12 18:37 | 3211.637 | 2 | 8 | 0.5502474 | 4.009481 | 7.718037 | 7.175313 | 31.01874 | 26.51572 | 6.475449e-05 | 0.1832235 | 0 | 0 | 0
3199 | 114844 | 2010-11-12 18:37 | 3241.652 | 2 | 8 | 0.5504286 | 4.011262 | 7.722625 | 7.175313 | 31.03714 | 26.51572 | 6.475449e-05 | 0.1832235 | 0 | 0 | 0
3200 | 114874 | 2010-11-12 18:38 | 3271.668 | 2 | 8 | 0.5502474 | 4.012719 | 7.727214 | 7.175313 | 31.05555 | 26.51572 | 0 | 0.1832235 | 0 | 0 | 0
3201 | 114904 | 2010-11-12 18:38 | 3301.683 | 2 | 8 | 0.5504286 | 4.0145 | 7.731802 | 7.175313 | 31.07397 | 26.51572 | 3.242493e-05 | 0.1832235 | 0 | 0 | 0
3202 | 114934 | 2010-11-12 18:39 | 3331.698 | 2 | 8 | 0.5504286 | 4.01628 | 7.736391 | 7.175313 | 31.09239 | 26.51572 | 6.475449e-05 | 0.1832235 | 0 | 0 | 0
3203 | 114964 | 2010-11-12 18:39 | 3361.714 | 2 | 8 | 0.5502474 | 4.017899 | 7.740979 | 7.175313 | 31.11082 | 26.51572 | 3.232956e-05 | 0.1832235 | 0 | 0 | 0
3204 | 114994 | 2010-11-12 18:40 | 3391.729 | 2 | 8 | 0.5502474 | 4.019518 | 7.745568 | 7.175313 | 31.12926 | 26.51572 | 0 | 0.1832235 | 0 | 0 | 0
3205 | 115024.1 | 2010-11-12 18:40 | 3421.744 | 2 | 8 | 0.5504286 | 4.021461 | 7.750157 | 7.175313 | 31.14771 | 26.51572 | 3.242493e-05 | 0.1832235 | 0 | 0 | 0
3206 | 115054.1 | 2010-11-12 18:41 | 3451.759 | 2 | 8 | 0.5504286 | 4.023242 | 7.754745 | 7.175313 | 31.16617 | 26.51572 | 3.232956e-05 | 0.1832235 | 0 | 0 | 0
3207 | 115084.1 | 2010-11-12 18:41 | 3481.775 | 2 | 8 | 0.5504286 | 4.025184 | 7.759334 | 7.175313 | 31.18464 | 26.51572 | 6.475449e-05 | 0.1832235 | 0 | 0 | 0
3208 | 115114.1 | 2010-11-12 18:42 | 3511.79 | 2 | 8 | 0.5500662 | 4.027127 | 7.763922 | 7.175313 | 31.20311 | 26.51572 | 6.475449e-05 | 0.1832235 | 0 | 0 | 0
3209 | 115144.1 | 2010-11-12 18:42 | 3541.805 | 2 | 8 | 0.5504286 | 4.029069 | 7.768511 | 7.175313 | 31.22159 | 26.51572 | 9.708405e-05 | 0.1832235 | 0 | 0 | 0
3210 | 115174.1 | 2010-11-12 18:43 | 3571.821 | 2 | 8 | 0.5504286 | 4.03085 | 7.773099 | 7.175313 | 31.24008 | 26.51572 | 9.708405e-05 | 0.1832235 | 0 | 0 | 0
3211 | 115204.1 | 2010-11-12 18:43 | 3601.837 | 2 | 8 | 0.5502474 | 4.032793 | 7.777688 | 7.175313 | 31.25858 | 26.51572 | 3.232956e-05 | 0.1832235 | 0 | 0 | 0
3212 | 115234.2 | 2010-11-12 18:44 | 3631.851 | 2 | 8 | 0.5504286 | 4.034736 | 7.782276 | 7.175313 | 31.27709 | 26.51572 | 6.475449e-05 | 0.1832235 | 0 | 0 | 0
3213 | 115264.2 | 2010-11-12 18:44 | 3661.866 | 2 | 8 | 0.5502474 | 4.036678 | 7.786865 | 7.175313 | 31.29561 | 26.51572 | 6.475449e-05 | 0.1832235 | 0 | 0 | 0
3214 | 115294.2 | 2010-11-12 18:45 | 3691.882 | 2 | 8 | 0.5502474 | 4.038621 | 7.791453 | 7.175313 | 31.31414 | 26.51572 | 3.232956e-05 | 0.1832235 | 0 | 0 | 0
3215 | 115324.2 | 2010-11-12 18:45 | 3721.897 | 2 | 8 | 0.5504286 | 4.040726 | 7.796042 | 7.175313 | 31.33267 | 26.51572 | 9.708405e-05 | 0.1832235 | 0 | 0 | 0
3216 | 115354.2 | 2010-11-12 18:46 | 3751.912 | 2 | 8 | 0.5502474 | 4.042507 | 7.800631 | 7.175313 | 31.35122 | 26.51572 | 6.475449e-05 | 0.1832235 | 0 | 0 | 0
3217 | 115384.2 | 2010-11-12 18:46 | 3781.928 | 2 | 8 | 0.5506098 | 4.044773 | 7.805219 | 7.175313 | 31.36977 | 26.51572 | 6.475449e-05 | 0.1832235 | 0 | 0 | 0
3218 | 115414.3 | 2010-11-12 18:47 | 3811.943 | 2 | 8 | 0.5504286 | 4.046877 | 7.809808 | 7.175313 | 31.38834 | 26.51572 | 6.475449e-05 | 0.1832235 | 0 | 0 | 0
3219 | 115444.3 | 2010-11-12 18:47 | 3841.958 | 2 | 8 | 0.5504286 | 4.04882 | 7.814396 | 7.175313 | 31.40691 | 26.51572 | 3.232956e-05 | 0.1832235 | 0 | 0 | 0
3220 | 115474.3 | 2010-11-12 18:48 | 3871.973 | 2 | 8 | 0.5504286 | 4.050925 | 7.818984 | 7.175313 | 31.42549 | 26.51572 | 6.475449e-05 | 0.1832235 | 0 | 0 | 0
3221 | 115504.3 | 2010-11-12 18:48 | 3901.989 | 2 | 8 | 0.5506098 | 4.053191 | 7.823573 | 7.175313 | 31.44408 | 26.51572 | 6.475449e-05 | 0.1832235 | 0 | 0 | 0
3222 | 115534.3 | 2010-11-12 18:49 | 3932.004 | 2 | 8 | 0.5502474 | 4.055296 | 7.828161 | 7.175313 | 31.46269 | 26.51572 | 6.475449e-05 | 0.1832235 | 0 | 0 | 0
3223 | 115564.3 | 2010-11-12 18:49 | 3962.019 | 2 | 8 | 0.5506098 | 4.057562 | 7.83275 | 7.175313 | 31.4813 | 26.51572 | 9.717941e-05 | 0.1832235 | 0 | 0 | 0
3224 | 115594.3 | 2010-11-12 18:50 | 3992.035 | 2 | 8 | 0.5502474 | 4.059505 | 7.837338 | 7.175313 | 31.49992 | 26.51572 | 3.232956e-05 | 0.1832235 | 0 | 0 | 0
3225 | 115624.4 | 2010-11-12 18:50 | 4022.05 | 2 | 8 | 0.5504286 | 4.061771 | 7.841927 | 7.175313 | 31.51856 | 26.51572 | 6.475449e-05 | 0.1832235 | 0 | 0 | 0
3226 | 115654.4 | 2010-11-12 18:51 | 4052.065 | 2 | 8 | 0.5502474 | 4.063876 | 7.846516 | 7.175313 | 31.5372 | 26.51572 | 6.475449e-05 | 0.1832235 | 0 | 0 | 0
3227 | 115684.4 | 2010-11-12 18:51 | 4082.081 | 2 | 8 | 0.5504286 | 4.066304 | 7.851104 | 7.175313 | 31.55585 | 26.51572 | 9.708405e-05 | 0.1832235 | 0 | 0 | 0
3228 | 115714.4 | 2010-11-12 18:52 | 4112.096 | 2 | 8 | 0.5502474 | 4.068409 | 7.855693 | 7.175313 | 31.57451 | 26.51572 | 3.242493e-05 | 0.1832235 | 0 | 0 | 0
3229 | 115744.4 | 2010-11-12 18:52 | 4142.111 | 2 | 8 | 0.5504286 | 4.070837 | 7.860281 | 7.175313 | 31.59319 | 26.51572 | 6.475449e-05 | 0.1832235 | 0 | 0 | 0
3230 | 115774.4 | 2010-11-12 18:53 | 4172.126 | 2 | 8 | 0.5502474 | 4.073266 | 7.86487 | 7.175313 | 31.61187 | 26.51572 | 9.708405e-05 | 0.1832235 | 0 | 0 | 0
3231 | 115804.5 | 2010-11-12 18:53 | 4202.142 | 2 | 8 | 0.5502474 | 4.07537 | 7.869458 | 7.175313 | 31.63057 | 26.51572 | 6.475449e-05 | 0.1832235 | 0 | 0 | 0
3232 | 115834.5 | 2010-11-12 18:54 | 4232.157 | 2 | 8 | 0.5502474 | 4.077798 | 7.874047 | 7.175313 | 31.64927 | 26.51572 | 6.475449e-05 | 0.1832235 | 0 | 0 | 0
3233 | 115864.5 | 2010-11-12 18:54 | 4262.172 | 2 | 8 | 0.5504286 | 4.080227 | 7.878635 | 7.175313 | 31.66799 | 26.51572 | 9.708405e-05 | 0.1832235 | 0 | 0 | 0
3234 | 115894.5 | 2010-11-12 18:55 | 4292.188 | 2 | 8 | 0.5504286 | 4.082655 | 7.883224 | 7.175313 | 31.68672 | 26.51572 | 6.475449e-05 | 0.1832235 | 0 | 0 | 0
3235 | 115924.5 | 2010-11-12 18:55 | 4322.203 | 2 | 8 | 0.5502474 | 4.085083 | 7.887812 | 7.175313 | 31.70546 | 26.51572 | 6.475449e-05 | 0.1832235 | 0 | 0 | 0
3236 | 115954.5 | 2010-11-12 18:56 | 4352.218 | 2 | 8 | 0.5502474 | 4.087512 | 7.892401 | 7.175313 | 31.72421 | 26.51572 | 9.717941e-05 | 0.1832235 | 0 | 0 | 0
3237 | 115984.5 | 2010-11-12 18:56 | 4382.233 | 2 | 8 | 0.5504286 | 4.090264 | 7.896989 | 7.175313 | 31.74297 | 26.51572 | 0.000129509 | 0.1832235 | 0 | 0 | 0
3238 | 116014.6 | 2010-11-12 18:57 | 4412.249 | 2 | 8 | 0.5502474 | 4.092531 | 7.901578 | 7.175313 | 31.76174 | 26.51572 | 3.242493e-05 | 0.1832235 | 0 | 0 | 0
3239 | 116044.6 | 2010-11-12 18:57 | 4442.264 | 2 | 8 | 0.5504286 | 4.095283 | 7.906166 | 7.175313 | 31.78052 | 26.51572 | 9.708405e-05 | 0.1832235 | 0 | 0 | 0
3240 | 116074.6 | 2010-11-12 18:58 | 4472.279 | 2 | 8 | 0.5504286 | 4.097711 | 7.910755 | 7.175313 | 31.79932 | 26.51572 | 6.475449e-05 | 0.1832235 | 0 | 0 | 0
3241 | 116104.6 | 2010-11-12 18:58 | 4502.295 | 2 | 8 | 0.5504286 | 4.100301 | 7.915343 | 7.175313 | 31.81813 | 26.51572 | 6.475449e-05 | 0.1832235 | 0 | 0 | 0
3242 | 116134.6 | 2010-11-12 18:59 | 4532.31 | 2 | 8 | 0.5504286 | 4.102891 | 7.919932 | 7.175313 | 31.83695 | 26.51572 | 9.708405e-05 | 0.1832235 | 0 | 0 | 0
3243 | 116164.6 | 2010-11-12 18:59 | 4562.326 | 2 | 8 | 0.5502474 | 4.105644 | 7.92452 | 7.175313 | 31.85578 | 26.51572 | 3.242493e-05 | 0.1832235 | 0 | 0 | 0
3244 | 116194.6 | 2010-11-12 19:00 | 4592.34 | 2 | 8 | 0.5504286 | 4.108396 | 7.929109 | 7.175313 | 31.87463 | 26.51572 | 6.475449e-05 | 0.1832235 | 0 | 0 | 0
3245 | 116224.7 | 2010-11-12 19:00 | 4622.356 | 2 | 8 | 0.5504286 | 4.111148 | 7.933697 | 7.175313 | 31.89349 | 26.51572 | 9.708405e-05 | 0.1832235 | 0 | 0 | 0
3246 | 116254.7 | 2010-11-12 19:01 | 4652.371 | 2 | 8 | 0.5502474 | 4.113738 | 7.938286 | 7.175313 | 31.91236 | 26.51572 | 6.475449e-05 | 0.1832235 | 0 | 0 | 0
3247 | 116284.7 | 2010-11-12 19:01 | 4682.386 | 2 | 8 | 0.5500662 | 4.11649 | 7.942874 | 7.175313 | 31.93124 | 26.51572 | 3.242493e-05 | 0.1832235 | 0 | 0 | 0
3248 | 116314.7 | 2010-11-12 19:02 | 4712.402 | 2 | 8 | 0.5502474 | 4.119404 | 7.947463 | 7.175313 | 31.95013 | 26.51572 | 9.708405e-05 | 0.1832235 | 0 | 0 | 0
3249 | 116344.7 | 2010-11-12 19:02 | 4742.417 | 2 | 8 | 0.5504286 | 4.122157 | 7.952052 | 7.175313 | 31.96904 | 26.51572 | 9.717941e-05 | 0.1832235 | 0 | 0 | 0
3250 | 116374.7 | 2010-11-12 19:03 | 4772.432 | 2 | 8 | 0.5504286 | 4.125071 | 7.95664 | 7.175313 | 31.98796 | 26.51572 | 9.717941e-05 | 0.1832235 | 0 | 0 | 0
3251 | 116404.8 | 2010-11-12 19:03 | 4802.448 | 2 | 8 | 0.5504286 | 4.127985 | 7.961228 | 7.175313 | 32.0069 | 26.51572 | 9.708405e-05 | 0.1832235 | 0 | 0 | 0
3252 | 116434.8 | 2010-11-12 19:04 | 4832.463 | 2 | 8 | 0.5502474 | 4.130737 | 7.965817 | 7.175313 | 32.02584 | 26.51572 | 3.242493e-05 | 0.1832235 | 0 | 0 | 0
3253 | 116464.8 | 2010-11-12 19:04 | 4862.478 | 2 | 8 | 0.5504286 | 4.133812 | 7.970405 | 7.175313 | 32.04481 | 26.51572 | 9.708405e-05 | 0.1832235 | 0 | 0 | 0
3254 | 116494.8 | 2010-11-12 19:05 | 4892.494 | 2 | 8 | 0.5500662 | 4.136726 | 7.974993 | 7.175313 | 32.06378 | 26.51572 | 9.708405e-05 | 0.1832235 | 0 | 0 | 0
3255 | 116524.8 | 2010-11-12 19:05 | 4922.509 | 2 | 8 | 0.5502474 | 4.139641 | 7.979581 | 7.175313 | 32.08276 | 26.51572 | 6.475449e-05 | 0.1832235 | 0 | 0 | 0
3256 | 116554.8 | 2010-11-12 19:06 | 4952.524 | 2 | 8 | 0.5502474 | 4.142555 | 7.984169 | 7.175313 | 32.10176 | 26.51572 | 6.475449e-05 | 0.1832235 | 0 | 0 | 0
3257 | 116584.8 | 2010-11-12 19:06 | 4982.539 | 2 | 8 | 0.5502474 | 4.145792 | 7.988756 | 7.175313 | 32.12077 | 26.51572 | 9.717941e-05 | 0.1832235 | 0 | 0 | 0
3258 | 116614.9 | 2010-11-12 19:07 | 5012.555 | 2 | 8 | 0.5502474 | 4.148706 | 7.993344 | 7.175313 | 32.1398 | 26.51572 | 3.232956e-05 | 0.1832235 | 0 | 0 | 0
3259 | 116644.9 | 2010-11-12 19:07 | 5042.57 | 2 | 8 | 0.5500662 | 4.151783 | 7.997931 | 7.175313 | 32.15884 | 26.51572 | 6.475449e-05 | 0.1832235 | 0 | 0 | 0
3260 | 116674.9 | 2010-11-12 19:08 | 5072.585 | 2 | 8 | 0.5506098 | 4.155182 | 8.00252 | 7.175313 | 32.17789 | 26.51572 | 9.708405e-05 | 0.1832235 | 0 | 0 | 0
3261 | 116704.9 | 2010-11-12 19:08 | 5102.6 | 2 | 8 | 0.5504286 | 4.158096 | 8.007108 | 7.175313 | 32.19697 | 26.51572 | 6.475449e-05 | 0.1832235 | 0 | 0 | 0
3262 | 116734.9 | 2010-11-12 19:09 | 5132.616 | 2 | 8 | 0.5504286 | 4.161334 | 8.011697 | 7.175313 | 32.21605 | 26.51572 | 6.475449e-05 | 0.1832235 | 0 | 0 | 0
3263 | 116764.9 | 2010-11-12 19:09 | 5162.631 | 2 | 8 | 0.5502474 | 4.164248 | 8.016286 | 7.175313 | 32.23516 | 26.51572 | 3.242493e-05 | 0.1832235 | 0 | 0 | 0
3264 | 116795 | 2010-11-12 19:10 | 5192.646 | 2 | 8 | 0.5504286 | 4.167809 | 8.020874 | 7.175313 | 32.25427 | 26.51572 | 9.708405e-05 | 0.1832235 | 0 | 0 | 0
3265 | 116825 | 2010-11-12 19:10 | 5222.662 | 2 | 8 | 0.5504286 | 4.170886 | 8.025463 | 7.175313 | 32.2734 | 26.51572 | 9.717941e-05 | 0.1832235 | 0 | 0 | 0
3266 | 116855 | 2010-11-12 19:11 | 5252.677 | 2 | 8 | 0.5504286 | 4.174123 | 8.030052 | 7.175313 | 32.29255 | 26.51572 | 9.717941e-05 | 0.1832235 | 0 | 0 | 0
3267 | 116885 | 2010-11-12 19:11 | 5282.692 | 2 | 8 | 0.5504286 | 4.177361 | 8.03464 | 7.175313 | 32.31171 | 26.51572 | 6.475449e-05 | 0.1832235 | 0 | 0 | 0
3268 | 116915 | 2010-11-12 19:12 | 5312.707 | 2 | 8 | 0.5504286 | 4.180761 | 8.039229 | 7.175313 | 32.33089 | 26.51572 | 9.717941e-05 | 0.1832235 | 0 | 0 | 0
3269 | 116945 | 2010-11-12 19:12 | 5342.723 | 2 | 8 | 0.5504286 | 4.18416 | 8.043818 | 7.175313 | 32.35008 | 26.51572 | 0.0001618385 | 0.1832235 | 0 | 0 | 0
3270 | 116975 | 2010-11-12 19:13 | 5372.738 | 2 | 8 | 0.5506098 | 4.18756 | 8.048406 | 7.175313 | 32.36928 | 26.51572 | 0.0001618385 | 0.1832235 | 0 | 0 | 0
3271 | 117005.1 | 2010-11-12 19:13 | 5402.753 | 2 | 8 | 0.5502474 | 4.190636 | 8.052995 | 7.175313 | 32.38851 | 26.51572 | 6.475449e-05 | 0.1832235 | 0 | 0 | 0
3272 | 117035.1 | 2010-11-12 19:14 | 5432.769 | 2 | 8 | 0.5502474 | 4.194036 | 8.057584 | 7.175313 | 32.40774 | 26.51572 | 6.475449e-05 | 0.1832235 | 0 | 0 | 0
3273 | 117065.1 | 2010-11-12 19:14 | 5462.784 | 2 | 8 | 0.5500662 | 4.197435 | 8.062172 | 7.175313 | 32.427 | 26.51572 | 3.232956e-05 | 0.1832235 | 0 | 0 | 0
3274 | 117084.4 | 2010-11-12 19:14 | 5482.065 | 2 | 8 | 0.5502474 | 4.200026 | 8.06512 | 7.175313 | 32.43937 | 26.51572 | 0.0001618385 | 0.1832235 | 0 | 0 | 0
3275 | 117114.4 | 2010-11-12 19:15 | 30.01527 | 3 | 8 | 0 | 4.067438 | 8.06512 | 7.175313 | 32.43937 | 26.51572 | -0.0003885269 | 0.1832235 | 0 | 0 | 0
3276 | 117144.4 | 2010-11-12 19:16 | 60.03057 | 3 | 8 | 0 | 4.057562 | 8.06512 | 7.175313 | 32.43937 | 26.51572 | -0.0001942635 | 0.1832235 | 0 | 0 | 0
3277 | 117174.4 | 2010-11-12 19:16 | 90.04586 | 3 | 8 | 0 | 4.051734 | 8.06512 | 7.175313 | 32.43937 | 26.51572 | -0.0001618385 | 0.1832235 | 0 | 0 | 0
3278 | 117204.4 | 2010-11-12 19:16 | 120.0143 | 3 | 8 | 0 | 4.048172 | 8.06512 | 7.175313 | 32.43937 | 26.51572 | -9.717941e-05 | 0.1832235 | 0 | 0 | 0
3279 | 117204.4 | 2010-11-12 19:16 | 2.701743969e-06 | 4 | 8 | 0.7872613 | 4.200188 | 8.06512 | 7.175313 | 32.43937 | 26.51572 | 0 | 0.1832235 | 0 | 0 | 0
3280 | 117207.9 | 2010-11-12 19:17 | 3.546974 | 4 | 8 | 0.737068 | 4.200349 | 8.065864 | 7.175313 | 32.4425 | 26.51572 | 3.232956e-05 | 0.1832235 | 0 | 0 | 0
3281 | 117216.3 | 2010-11-12 19:17 | 11.89042 | 4 | 8 | 0.6870559 | 4.200349 | 8.06751 | 7.175313 | 32.44941 | 26.51572 | -3.242493e-05 | 0.1832235 | 0 | 0 | 0
3282 | 117229.7 | 2010-11-12 19:17 | 25.3592 | 4 | 8 | 0.6370438 | 4.200349 | 8.06998 | 7.175313 | 32.45979 | 26.51572 | -3.242493e-05 | 0.1832235 | 0 | 0 | 0
3283 | 117251.1 | 2010-11-12 19:17 | 46.67132 | 4 | 8 | 0.5870317 | 4.200188 | 8.073592 | 7.175313 | 32.47496 | 26.51572 | -3.232956e-05 | 0.1832235 | 0 | 0 | 0
3284 | 117289.1 | 2010-11-12 19:18 | 84.70219 | 4 | 8 | 0.5370196 | 4.200511 | 8.079503 | 7.175313 | 32.49979 | 26.51572 | 3.242493e-05 | 0.1832235 | 0 | 0 | 0
3285 | 117367 | 2010-11-12 19:19 | 162.5919 | 4 | 8 | 0.4870075 | 4.200349 | 8.090521 | 7.175313 | 32.54607 | 26.51572 | -3.242493e-05 | 0.1832235 | 0 | 0 | 0
3286 | 117495.8 | 2010-11-12 19:21 | 291.3875 | 4 | 8 | 0.436633 | 4.200349 | 8.107011 | 7.175313 | 32.61533 | 26.51572 | -3.242493e-05 | 0.1832235 | 0 | 0 | 0
3287 | 117658.1 | 2010-11-12 19:24 | 453.7294 | 4 | 8 | 0.3862585 | 4.200511 | 8.125566 | 7.175313 | 32.69327 | 26.51572 | 3.242493e-05 | 0.1832235 | 0 | 0 | 0
3288 | 117846.7 | 2010-11-12 19:27 | 642.2741 | 4 | 8 | 0.335884 | 4.200511 | 8.144477 | 7.175313 | 32.7727 | 26.51572 | 3.242493e-05 | 0.1832235 | 0 | 0 | 0
3289 | 118065.9 | 2010-11-12 19:31 | 861.5373 | 4 | 8 | 0.2858719 | 4.200188 | 8.16339 | 7.175313 | 32.85215 | 26.51572 | -3.232956e-05 | 0.1832235 | 0 | 0 | 0
3290 | 118326.8 | 2010-11-12 19:35 | 1122.362 | 4 | 8 | 0.2358598 | 4.200349 | 8.182257 | 7.175313 | 32.9314 | 26.51572 | 0 | 0.1832235 | 0 | 0 | 0
3291 | 118655.9 | 2010-11-12 19:41 | 1451.546 | 4 | 8 | 0.1856665 | 4.200349 | 8.201473 | 7.175313 | 33.01211 | 26.51572 | 3.232956e-05 | 0.1832235 | 0 | 0 | 0
3292 | 119091.3 | 2010-11-12 19:48 | 1886.885 | 4 | 8 | 0.1356544 | 4.200511 | 8.220789 | 7.175313 | 33.09325 | 26.51572 | 0 | 0.1832235 | 0 | 0 | 0
3293 | 119738.7 | 2010-11-12 19:59 | 2534.331 | 4 | 8 | 0.08564226 | 4.200188 | 8.240411 | 7.175313 | 33.17567 | 26.51572 | -6.475449e-05 | 0.1832235 | 0 | 0 | 0
3294 | 120540.2 | 2010-11-12 20:12 | 3335.807 | 4 | 8 | 0.04976401 | 4.200349 | 8.255228 | 7.175313 | 33.23791 | 26.51572 | 0 | 0.1832235 | 0 | 0 | 0
3295 | 120570.2 | 2010-11-12 20:13 | 30.01528 | 5 | 8 | 0 | 4.188531 | 8.255228 | 7.175313 | 33.23791 | 26.51572 | 0 | 0.1832235 | 0 | 0 | 0
3296 | 120600.2 | 2010-11-12 20:13 | 60.01496 | 5 | 8 | 0 | 4.187398 | 8.255228 | 7.175313 | 33.23791 | 26.51572 | -3.232956e-05 | 0.1832235 | 0 | 0 | 0
3297 | 120600.4 | 2010-11-12 20:13 | 0.1876565 | 6 | 8 | 0.0004767237 | 4.187075 | 8.255229 | 7.175313 | 33.23791 | 26.51572 | 0 | 0.1788453 | 0 | 0 | 0
3298 | 120600.4 | 2010-11-12 20:13 | 2.721794017e-06 | 7 | 8 | -0.5498376 | 4.083465 | 8.255229 | 7.175313 | 33.23791 | 26.51572 | 0 | 0.1788453 | 0 | 0 | 0
3299 | 120630.4 | 2010-11-12 20:14 | 30.01527 | 7 | 8 | -0.5500188 | 4.049144 | 8.255229 | 7.179898 | 33.23791 | 26.53433 | -0.000485611 | 0.1788453 | 0 | 0 | 0
3300 | 120660.4 | 2010-11-12 20:14 | 60.03043 | 7 | 8 | -0.5498376 | 4.034898 | 8.255229 | 7.184482 | 33.23791 | 26.55286 | -0.0003237724 | 0.1788453 | 0 | 0 | 0
3301 | 120690.4 | 2010-11-12 20:15 | 90.04572 | 7 | 8 | -0.5496564 | 4.025508 | 8.255229 | 7.189067 | 33.23791 | 26.57134 | -0.0002266884 | 0.1788453 | 0 | 0 | 0
3302 | 120720.5 | 2010-11-12 20:15 | 120.061 | 7 | 8 | -0.5500188 | 4.018223 | 8.255229 | 7.193652 | 33.23791 | 26.58977 | -0.0001619339 | 0.1788453 | 0 | 0 | 0
3303 | 120750.5 | 2010-11-12 20:16 | 150.0763 | 7 | 8 | -0.5498376 | 4.012071 | 8.255229 | 7.198236 | 33.23791 | 26.60818 | -0.0001619339 | 0.1788453 | 0 | 0 | 0
3304 | 120780.5 | 2010-11-12 20:16 | 180.0916 | 7 | 8 | -0.5500188 | 4.006405 | 8.255229 | 7.202821 | 33.23791 | 26.62656 | -0.0001942635 | 0.1788453 | 0 | 0 | 0
3305 | 120810.5 | 2010-11-12 20:17 | 210.1069 | 7 | 8 | -0.5498376 | 4.00171 | 8.255229 | 7.207405 | 33.23791 | 26.64492 | -9.708405e-05 | 0.1788453 | 0 | 0 | 0
3306 | 120840.5 | 2010-11-12 20:17 | 240.1251 | 7 | 8 | -0.5498376 | 3.996854 | 8.255229 | 7.211991 | 33.23791 | 26.66326 | -9.713173e-05 | 0.1788453 | 0 | 0 | 0
3307 | 120870.5 | 2010-11-12 20:18 | 270.1376 | 7 | 8 | -0.5498376 | 3.992321 | 8.255229 | 7.216575 | 33.23791 | 26.68157 | -9.713173e-05 | 0.1788453 | 0 | 0 | 0
3308 | 120900.6 | 2010-11-12 20:18 | 300.1527 | 7 | 8 | -0.5500188 | 3.987788 | 8.255229 | 7.221159 | 33.23791 | 26.69986 | -9.713173e-05 | 0.1788453 | 0 | 0 | 0
3309 | 120930.6 | 2010-11-12 20:19 | 330.168 | 7 | 8 | -0.5498376 | 3.98374 | 8.255229 | 7.225744 | 33.23791 | 26.71814 | -6.475449e-05 | 0.1788453 | 0 | 0 | 0
3310 | 120960.6 | 2010-11-12 20:19 | 360.1834 | 7 | 8 | -0.5498376 | 3.979369 | 8.255229 | 7.230329 | 33.23791 | 26.73639 | -9.713173e-05 | 0.1788453 | 0 | 0 | 0
3311 | 120990.6 | 2010-11-12 20:20 | 390.1986 | 7 | 8 | -0.5498376 | 3.97516 | 8.255229 | 7.234913 | 33.23791 | 26.75462 | -9.713173e-05 | 0.1788453 | 0 | 0 | 0
3312 | 121020.6 | 2010-11-12 20:20 | 420.2139 | 7 | 8 | -0.5496564 | 3.971113 | 8.255229 | 7.239498 | 33.23791 | 26.77284 | -9.713173e-05 | 0.1788453 | 0 | 0 | 0
3313 | 121050.6 | 2010-11-12 20:21 | 450.2292 | 7 | 8 | -0.5498376 | 3.966904 | 8.255229 | 7.244082 | 33.23791 | 26.79103 | -9.713173e-05 | 0.1788453 | 0 | 0 | 0
3314 | 121080.6 | 2010-11-12 20:21 | 480.2445 | 7 | 8 | -0.5500188 | 3.962695 | 8.255229 | 7.248667 | 33.23791 | 26.80921 | -0.000129509 | 0.1788453 | 0 | 0 | 0
3315 | 121110.7 | 2010-11-12 20:22 | 510.2598 | 7 | 8 | -0.5498376 | 3.958647 | 8.255229 | 7.253251 | 33.23791 | 26.82737 | -0.000129509 | 0.1788453 | 0 | 0 | 0
3316 | 121140.7 | 2010-11-12 20:22 | 540.2752 | 7 | 8 | -0.5500188 | 3.954762 | 8.255229 | 7.257836 | 33.23791 | 26.84551 | -9.713173e-05 | 0.1788453 | 0 | 0 | 0
3317 | 121170.7 | 2010-11-12 20:23 | 570.2904 | 7 | 8 | -0.5500188 | 3.950715 | 8.255229 | 7.26242 | 33.23791 | 26.86363 | -0.000129509 | 0.1788453 | 0 | 0 | 0
3318 | 121200.7 | 2010-11-12 20:23 | 600.3057 | 7 | 8 | -0.5500188 | 3.946668 | 8.255229 | 7.267005 | 33.23791 | 26.88173 | -9.713173e-05 | 0.1788453 | 0 | 0 | 0
3319 | 121230.7 | 2010-11-12 20:24 | 630.3209 | 7 | 8 | -0.5500188 | 3.94262 | 8.255229 | 7.271589 | 33.23791 | 26.89982 | -0.000129509 | 0.1788453 | 0 | 0 | 0
3320 | 121260.7 | 2010-11-12 20:24 | 660.3362 | 7 | 8 | -0.5498376 | 3.938897 | 8.255229 | 7.276174 | 33.23791 | 26.91788 | -9.713173e-05 | 0.1788453 | 0 | 0 | 0
3321 | 121290.8 | 2010-11-12 20:25 | 690.3515 | 7 | 8 | -0.5500188 | 3.935011 | 8.255229 | 7.280758 | 33.23791 | 26.93593 | -6.475449e-05 | 0.1788453 | 0 | 0 | 0
3322 | 121320.8 | 2010-11-12 20:25 | 720.367 | 7 | 8 | -0.5502 | 3.930802 | 8.255229 | 7.285343 | 33.23791 | 26.95396 | -0.0001618862 | 0.1788453 | 0 | 0 | 0
3323 | 121350.8 | 2010-11-12 20:26 | 750.3821 | 7 | 8 | -0.5500188 | 3.927079 | 8.255229 | 7.289927 | 33.23791 | 26.97198 | -0.0001295567 | 0.1788453 | 0 | 0 | 0
3324 | 121380.8 | 2010-11-12 20:26 | 780.3975 | 7 | 8 | -0.5498376 | 3.923355 | 8.255229 | 7.294512 | 33.23791 | 26.98997 | -9.713173e-05 | 0.1788453 | 0 | 0 | 0
3325 | 121410.8 | 2010-11-12 20:27 | 810.4127 | 7 | 8 | -0.5498376 | 3.91947 | 8.255229 | 7.299097 | 33.23791 | 27.00795 | -0.000129509 | 0.1788453 | 0 | 0 | 0
3326 | 121440.8 | 2010-11-12 20:27 | 840.428 | 7 | 8 | -0.5498376 | 3.915585 | 8.255229 | 7.303681 | 33.23791 | 27.02591 | -9.713173e-05 | 0.1788453 | 0 | 0 | 0
3327 | 121470.8 | 2010-11-12 20:28 | 870.4432 | 7 | 8 | -0.5500188 | 3.911537 | 8.255229 | 7.308266 | 33.23791 | 27.04385 | -0.0001942635 | 0.1788453 | 0 | 0 | 0
3328 | 121500.9 | 2010-11-12 20:28 | 900.4585 | 7 | 8 | -0.5498376 | 3.907976 | 8.255229 | 7.31285 | 33.23791 | 27.06178 | -6.475449e-05 | 0.1788453 | 0 | 0 | 0
3329 | 121530.9 | 2010-11-12 20:29 | 930.4738 | 7 | 8 | -0.5498376 | 3.904252 | 8.255229 | 7.317435 | 33.23791 | 27.07969 | -9.713173e-05 | 0.1788453 | 0 | 0 | 0
3330 | 121560.9 | 2010-11-12 20:29 | 960.4891 | 7 | 8 | -0.5498376 | 3.900367 | 8.255229 | 7.322019 | 33.23791 | 27.09758 | -0.000129509 | 0.1788453 | 0 | 0 | 0
3331 | 121590.9 | 2010-11-12 20:30 | 990.5044 | 7 | 8 | -0.5498376 | 3.896643 | 8.255229 | 7.326604 | 33.23791 | 27.11545 | -9.713173e-05 | 0.1788453 | 0 | 0 | 0
3332 | 121620.9 | 2010-11-12 20:30 | 1020.52 | 7 | 8 | -0.5496564 | 3.893244 | 8.255229 | 7.331188 | 33.23791 | 27.13331 | -6.475449e-05 | 0.1788453 | 0 | 0 | 0
3333 | 121650.9 | 2010-11-12 20:31 | 1050.535 | 7 | 8 | -0.5500188 | 3.889359 | 8.255229 | 7.335773 | 33.23791 | 27.15115 | -9.713173e-05 | 0.1788453 | 0 | 0 | 0
3334 | 121681 | 2010-11-12 20:31 | 1080.55 | 7 | 8 | -0.5496564 | 3.885635 | 8.255229 | 7.340357 | 33.23791 | 27.16897 | -9.713173e-05 | 0.1788453 | 0 | 0 | 0
3335 | 121711 | 2010-11-12 20:32 | 1110.566 | 7 | 8 | -0.5500188 | 3.881912 | 8.255229 | 7.344942 | 33.23791 | 27.18677 | -9.713173e-05 | 0.1788453 | 0 | 0 | 0
3336 | 121741 | 2010-11-12 20:32 | 1140.581 | 7 | 8 | -0.5498376 | 3.87835 | 8.255229 | 7.349527 | 33.23791 | 27.20456 | -0.0001295567 | 0.1788453 | 0 | 0 | 0
3337 | 121771 | 2010-11-12 20:33 | 1170.596 | 7 | 8 | -0.5498376 | 3.874626 | 8.255229 | 7.354111 | 33.23791 | 27.22234 | -0.000129509 | 0.1788453 | 0 | 0 | 0
3338 | 121801 | 2010-11-12 20:33 | 1200.612 | 7 | 8 | -0.5498376 | 3.871227 | 8.255229 | 7.358696 | 33.23791 | 27.24009 | -6.475449e-05 | 0.1788453 | 0 | 0 | 0
3339 | 121831 | 2010-11-12 20:34 | 1230.627 | 7 | 8 | -0.5500188 | 3.867503 | 8.255229 | 7.36328 | 33.23791 | 27.25783 | -0.000129509 | 0.1788453 | 0 | 0 | 0
3340 | 121861 | 2010-11-12 20:34 | 1260.642 | 7 | 8 | -0.5498376 | 3.863942 | 8.255229 | 7.367865 | 33.23791 | 27.27555 | -9.713173e-05 | 0.1788453 | 0 | 0 | 0
3341 | 121891.1 | 2010-11-12 20:35 | 1290.657 | 7 | 8 | -0.5500188 | 3.86038 | 8.255229 | 7.372449 | 33.23791 | 27.29326 | -0.000129509 | 0.1788453 | 0 | 0 | 0
3342 | 121921.1 | 2010-11-12 20:35 | 1320.673 | 7 | 8 | -0.5498376 | 3.856818 | 8.255229 | 7.377034 | 33.23791 | 27.31095 | -9.713173e-05 | 0.1788453 | 0 | 0 | 0
3343 | 121951.1 | 2010-11-12 20:36 | 1350.688 | 7 | 8 | -0.5500188 | 3.853257 | 8.255229 | 7.381618 | 33.23791 | 27.32862 | -0.000129509 | 0.1788453 | 0 | 0 | 0
3344 | 121981.1 | 2010-11-12 20:36 | 1380.703 | 7 | 8 | -0.5496564 | 3.850019 | 8.255229 | 7.386203 | 33.23791 | 27.34628 | -6.475449e-05 | 0.1788453 | 0 | 0 | 0
3345 | 122011.1 | 2010-11-12 20:37 | 1410.719 | 7 | 8 | -0.5500188 | 3.846296 | 8.255229 | 7.390788 | 33.23791 | 27.36392 | -0.000129509 | 0.1788453 | 0 | 0 | 0
3346 | 122041.1 | 2010-11-12 20:37 | 1440.734 | 7 | 8 | -0.5498376 | 3.843058 | 8.255229 | 7.395372 | 33.23791 | 27.38155 | -6.475449e-05 | 0.1788453 | 0 | 0 | 0
3347 | 122071.2 | 2010-11-12 20:38 | 1470.749 | 7 | 8 | -0.5500188 | 3.839496 | 8.255229 | 7.399957 | 33.23791 | 27.39916 | -9.713173e-05 | 0.1788453 | 0 | 0 | 0
3348 | 122101.2 | 2010-11-12 20:38 | 1500.764 | 7 | 8 | -0.5498376 | 3.836258 | 8.255229 | 7.404541 | 33.23791 | 27.41676 | -9.713173e-05 | 0.1788453 | 0 | 0 | 0
3349 | 122131.2 | 2010-11-12 20:39 | 1530.78 | 7 | 8 | -0.5498376 | 3.832859 | 8.255229 | 7.409126 | 33.23791 | 27.43433 | -6.475449e-05 | 0.1788453 | 0 | 0 | 0
3350 | 122161.2 | 2010-11-12 20:39 | 1560.795 | 7 | 8 | -0.5498376 | 3.829459 | 8.255229 | 7.41371 | 33.23791 | 27.4519 | -9.717941e-05 | 0.1788453 | 0 | 0 | 0
3351 | 122191.2 | 2010-11-12 20:40 | 1590.81 | 7 | 8 | -0.5496564 | 3.826221 | 8.255229 | 7.418295 | 33.23791 | 27.46945 | -6.475449e-05 | 0.1788453 | 0 | 0 | 0
3352 | 122221.2 | 2010-11-12 20:40 | 1620.825 | 7 | 8 | -0.5496564 | 3.822822 | 8.255229 | 7.42288 | 33.23791 | 27.48698 | -9.713173e-05 | 0.1788453 | 0 | 0 | 0
3353 | 122251.2 | 2010-11-12 20:41 | 1650.841 | 7 | 8 | -0.5496564 | 3.819584 | 8.255229 | 7.427464 | 33.23791 | 27.5045 | -9.717941e-05 | 0.1788453 | 0 | 0 | 0
3354 | 122281.3 | 2010-11-12 20:41 | 1680.856 | 7 | 8 | -0.5498376 | 3.816346 | 8.255229 | 7.432049 | 33.23791 | 27.522 | -9.713173e-05 | 0.1788453 | 0 | 0 | 0
3355 | 122311.3 | 2010-11-12 20:42 | 1710.871 | 7 | 8 | -0.5498376 | 3.813108 | 8.255229 | 7.436633 | 33.23791 | 27.53949 | -9.713173e-05 | 0.1788453 | 0 | 0 | 0
3356 | 122341.3 | 2010-11-12 20:42 | 1740.887 | 7 | 8 | -0.5498376 | 3.80987 | 8.255229 | 7.441218 | 33.23791 | 27.55697 | -6.480217e-05 | 0.1788453 | 0 | 0 | 0
3357 | 122371.3 | 2010-11-12 20:43 | 1770.902 | 7 | 8 | -0.5498376 | 3.806471 | 8.255229 | 7.445803 | 33.23791 | 27.57443 | -9.713173e-05 | 0.1788453 | 0 | 0 | 0
3358 | 122401.3 | 2010-11-12 20:43 | 1800.917 | 7 | 8 | -0.5500188 | 3.803233 | 8.255229 | 7.450389 | 33.23791 | 27.59188 | -9.713173e-05 | 0.1788453 | 0 | 0 | 0
3359 | 122431.3 | 2010-11-12 20:44 | 1830.933 | 7 | 8 | -0.5500188 | 3.800157 | 8.255229 | 7.454975 | 33.23791 | 27.60931 | -9.717941e-05 | 0.1788453 | 0 | 0 | 0
3360 | 122461.3 | 2010-11-12 20:44 | 1860.948 | 7 | 8 | -0.5502 | 3.797081 | 8.255229 | 7.459561 | 33.23791 | 27.62673 | -6.475449e-05 | 0.1788453 | 0 | 0 | 0
3361 | 122491.4 | 2010-11-12 20:45 | 1890.963 | 7 | 8 | -0.5498376 | 3.794005 | 8.255229 | 7.464146 | 33.23791 | 27.64413 | -6.475449e-05 | 0.1788453 | 0 | 0 | 0
3362 | 122521.4 | 2010-11-12 20:45 | 1920.978 | 7 | 8 | -0.5500188 | 3.790929 | 8.255229 | 7.46873 | 33.23791 | 27.66152 | -9.713173e-05 | 0.1788453 | 0 | 0 | 0
3363 | 122551.4 | 2010-11-12 20:46 | 1950.994 | 7 | 8 | -0.5498376 | 3.787853 | 8.255229 | 7.473315 | 33.23791 | 27.67889 | -9.713173e-05 | 0.1788453 | 0 | 0 | 0
3364 | 122581.4 | 2010-11-12 20:46 | 1981.009 | 7 | 8 | -0.5498376 | 3.784939 | 8.255229 | 7.4779 | 33.23791 | 27.69625 | -3.237724e-05 | 0.1788453 | 0 | 0 | 0
3365 | 122611.4 | 2010-11-12 20:47 | 2011.024 | 7 | 8 | -0.5500188 | 3.781702 | 8.255229 | 7.482484 | 33.23791 | 27.7136 | -0.000129509 | 0.1788453 | 0 | 0 | 0
3366 | 122641.4 | 2010-11-12 20:47 | 2041.039 | 7 | 8 | -0.5498376 | 3.778949 | 8.255229 | 7.487069 | 33.23791 | 27.73093 | -6.475449e-05 | 0.1788453 | 0 | 0 | 0
3367 | 122671.5 | 2010-11-12 20:48 | 2071.055 | 7 | 8 | -0.5500188 | 3.775873 | 8.255229 | 7.491653 | 33.23791 | 27.74825 | -3.237724e-05 | 0.1788453 | 0 | 0 | 0
3368 | 122701.5 | 2010-11-12 20:48 | 2101.07 | 7 | 8 | -0.5500188 | 3.772798 | 8.255229 | 7.496238 | 33.23791 | 27.76555 | -0.000129509 | 0.1788453 | 0 | 0 | 0
3369 | 122731.5 | 2010-11-12 20:49 | 2131.085 | 7 | 8 | -0.5498376 | 3.769883 | 8.255229 | 7.500823 | 33.23791 | 27.78284 | -0.000129509 | 0.1788453 | 0 | 0 | 0
3370 | 122761.5 | 2010-11-12 20:49 | 2161.103 | 7 | 8 | -0.5498376 | 3.767131 | 8.255229 | 7.505408 | 33.23791 | 27.80012 | -6.475449e-05 | 0.1788453 | 0 | 0 | 0
3371 | 122791.5 | 2010-11-12 20:50 | 2191.116 | 7 | 8 | -0.5500188 | 3.764217 | 8.255229 | 7.509992 | 33.23791 | 27.81738 | -9.713173e-05 | 0.1788453 | 0 | 0 | 0
3372 | 122821.5 | 2010-11-12 20:50 | 2221.131 | 7 | 8 | -0.5498376 | 3.761141 | 8.255229 | 7.514576 | 33.23791 | 27.83463 | -9.717941e-05 | 0.1788453 | 0 | 0 | 0
3373 | 122851.5 | 2010-11-12 20:51 | 2251.146 | 7 | 8 | -0.5500188 | 3.758551 | 8.255229 | 7.519161 | 33.23791 | 27.85187 | -9.713173e-05 | 0.1788453 | 0 | 0 | 0
3374 | 122881.6 | 2010-11-12 20:51 | 2281.162 | 7 | 8 | -0.5498376 | 3.755799 | 8.255229 | 7.523746 | 33.23791 | 27.8691 | -6.475449e-05 | 0.1788453 | 0 | 0 | 0
3375 | 122911.6 | 2010-11-12 20:52 | 2311.177 | 7 | 8 | -0.5500188 | 3.752723 | 8.255229 | 7.52833 | 33.23791 | 27.88631 | -0.000129509 | 0.1788453 | 0 | 0 | 0
3376 | 122941.6 | 2010-11-12 20:52 | 2341.192 | 7 | 8 | -0.5498376 | 3.750295 | 8.255229 | 7.532915 | 33.23791 | 27.90351 | -6.475449e-05 | 0.1788453 | 0 | 0 | 0
3377 | 122971.6 | 2010-11-12 20:53 | 2371.208 | 7 | 8 | -0.5500188 | 3.747543 | 8.255229 | 7.5375 | 33.23791 | 27.9207 | -6.475449e-05 | 0.1788453 | 0 | 0 | 0
3378 | 123001.6 | 2010-11-12 20:53 | 2401.223 | 7 | 8 | -0.5498376 | 3.744791 | 8.255229 | 7.542084 | 33.23791 | 27.93787 | -9.713173e-05 | 0.1788453 | 0 | 0 | 0
3379 | 123031.6 | 2010-11-12 20:54 | 2431.238 | 7 | 8 | -0.5500188 | 3.742038 | 8.255229 | 7.546669 | 33.23791 | 27.95503 | -9.713173e-05 | 0.1788453 | 0 | 0 | 0
3380 | 123061.7 | 2010-11-12 20:54 | 2461.254 | 7 | 8 | -0.5498376 | 3.739448 | 8.255229 | 7.551254 | 33.23791 | 27.97218 | -9.713173e-05 | 0.1788453 | 0 | 0 | 0
3381 | 123091.7 | 2010-11-12 20:55 | 2491.269 | 7 | 8 | -0.5500188 | 3.736858 | 8.255229 | 7.555839 | 33.23791 | 27.98932 | -9.713173e-05 | 0.1788453 | 0 | 0 | 0
3382 | 123121.7 | 2010-11-12 20:55 | 2521.284 | 7 | 8 | -0.5500188 | 3.734268 | 8.255229 | 7.560423 | 33.23791 | 28.00645 | -9.713173e-05 | 0.1788453 | 0 | 0 | 0
3383 | 123151.7 | 2010-11-12 20:56 | 2551.299 | 7 | 8 | -0.5502 | 3.731839 | 8.255229 | 7.565008 | 33.23791 | 28.02356 | -3.237724e-05 | 0.1788453 | 0 | 0 | 0
3384 | 123181.7 | 2010-11-12 20:56 | 2581.315 | 7 | 8 | -0.5500188 | 3.729249 | 8.255229 | 7.569593 | 33.23791 | 28.04067 | -3.237724e-05 | 0.1788453 | 0 | 0 | 0
3385 | 123211.7 | 2010-11-12 20:57 | 2611.33 | 7 | 8 | -0.5498376 | 3.726821 | 8.255229 | 7.574177 | 33.23791 | 28.05776 | -6.475449e-05 | 0.1788453 | 0 | 0 | 0
3386 | 123241.7 | 2010-11-12 20:57 | 2641.345 | 7 | 8 | -0.5498376 | 3.724392 | 8.255229 | 7.578762 | 33.23791 | 28.07484 | -6.475449e-05 | 0.1788453 | 0 | 0 | 0
3387 | 123271.8 | 2010-11-12 20:58 | 2671.361 | 7 | 8 | -0.5500188 | 3.721964 | 8.255229 | 7.583347 | 33.23791 | 28.09191 | -6.475449e-05 | 0.1788453 | 0 | 0 | 0
3388 | 123301.8 | 2010-11-12 20:58 | 2701.376 | 7 | 8 | -0.5496564 | 3.719374 | 8.255229 | 7.587931 | 33.23791 | 28.10897 | -6.475449e-05 | 0.1788453 | 0 | 0 | 0
3389 | 123331.8 | 2010-11-12 20:59 | 2731.391 | 7 | 8 | -0.5498376 | 3.717107 | 8.255229 | 7.592516 | 33.23791 | 28.12601 | -6.475449e-05 | 0.1788453 | 0 | 0 | 0
3390 | 123361.8 | 2010-11-12 20:59 | 2761.406 | 7 | 8 | -0.5498376 | 3.714841 | 8.255229 | 7.597101 | 33.23791 | 28.14305 | -6.475449e-05 | 0.1788453 | 0 | 0 | 0
3391 | 123391.8 | 2010-11-12 21:00 | 2791.422 | 7 | 8 | -0.5498376 | 3.712412 | 8.255229 | 7.601685 | 33.23791 | 28.16008 | -6.480217e-05 | 0.1788453 | 0 | 0 | 0
3392 | 123421.8 | 2010-11-12 21:00 | 2821.437 | 7 | 8 | -0.5498376 | 3.709822 | 8.255229 | 7.60627 | 33.23791 | 28.17709 | -9.713173e-05 | 0.1788453 | 0 | 0 | 0
3393 | 123451.9 | 2010-11-12 21:01 | 2851.452 | 7 | 8 | -0.5498376 | 3.70788 | 8.255229 | 7.610855 | 33.23791 | 28.19409 | -6.475449e-05 | 0.1788453 | 0 | 0 | 0
3394 | 123481.9 | 2010-11-12 21:01 | 2881.468 | 7 | 8 | -0.5496564 | 3.705613 | 8.255229 | 7.615439 | 33.23791 | 28.21109 | -3.237724e-05 | 0.1788453 | 0 | 0 | 0
3395 | 123511.9 | 2010-11-12 21:02 | 2911.483 | 7 | 8 | -0.5498376 | 3.703347 | 8.255229 | 7.620024 | 33.23791 | 28.22807 | -6.475449e-05 | 0.1788453 | 0 | 0 | 0
3396 | 123541.9 | 2010-11-12 21:02 | 2941.498 | 7 | 8 | -0.5498376 | 3.701242 | 8.255229 | 7.624609 | 33.23791 | 28.24505 | -6.475449e-05 | 0.1788453 | 0 | 0 | 0
3397 | 123571.9 | 2010-11-12 21:03 | 2971.513 | 7 | 8 | -0.5498376 | 3.699137 | 8.255229 | 7.629193 | 33.23791 | 28.26201 | -3.237724e-05 | 0.1788453 | 0 | 0 | 0
3398 | 123601.9 | 2010-11-12 21:03 | 3001.529 | 7 | 8 | -0.5498376 | 3.697195 | 8.255229 | 7.633778 | 33.23791 | 28.27896 | -6.475449e-05 | 0.1788453 | 0 | 0 | 0
3399 | 123631.9 | 2010-11-12 21:04 | 3031.544 | 7 | 8 | -0.5498376 | 3.694928 | 8.255229 | 7.638363 | 33.23791 | 28.29591 | -6.475449e-05 | 0.1788453 | 0 | 0 | 0
3400 | 123662 | 2010-11-12 21:04 | 3061.559 | 7 | 8 | -0.5498376 | 3.692986 | 8.255229 | 7.642948 | 33.23791 | 28.31285 | -6.480217e-05 | 0.1788453 | 0 | 0 | 0
3401 | 123692 | 2010-11-12 21:05 | 3091.575 | 7 | 8 | -0.5498376 | 3.691043 | 8.255229 | 7.647532 | 33.23791 | 28.32977 | -6.475449e-05 | 0.1788453 | 0 | 0 | 0
3402 | 123722 | 2010-11-12 21:05 | 3121.59 | 7 | 8 | -0.5496564 | 3.689262 | 8.255229 | 7.652117 | 33.23791 | 28.34669 | 0 | 0.1788453 | 0 | 0 | 0
3403 | 123752 | 2010-11-12 21:06 | 3151.605 | 7 | 8 | -0.5498376 | 3.687158 | 8.255229 | 7.656702 | 33.23791 | 28.3636 | -6.475449e-05 | 0.1788453 | 0 | 0 | 0
3404 | 123782 | 2010-11-12 21:06 | 3181.62 | 7 | 8 | -0.5500188 | 3.685215 | 8.255229 | 7.661286 | 33.23791 | 28.3805 | -3.237724e-05 | 0.1788453 | 0 | 0 | 0
3405 | 123812 | 2010-11-12 21:07 | 3211.636 | 7 | 8 | -0.5496564 | 3.683434 | 8.255229 | 7.665871 | 33.23791 | 28.39739 | -3.237724e-05 | 0.1788453 | 0 | 0 | 0
3406 | 123842.1 | 2010-11-12 21:07 | 3241.651 | 7 | 8 | -0.5500188 | 3.681329 | 8.255229 | 7.670456 | 33.23791 | 28.41427 | -9.713173e-05 | 0.1788453 | 0 | 0 | 0
3407 | 123872.1 | 2010-11-12 21:08 | 3271.666 | 7 | 8 | -0.5500188 | 3.679711 | 8.255229 | 7.67504 | 33.23791 | 28.43115 | -3.237724e-05 | 0.1788453 | 0 | 0 | 0
3408 | 123902.1 | 2010-11-12 21:08 | 3301.682 | 7 | 8 | -0.5498376 | 3.67793 | 8.255229 | 7.679625 | 33.23791 | 28.44801 | 0 | 0.1788453 | 0 | 0 | 0
3409 | 123932.1 | 2010-11-12 21:09 | 3331.697 | 7 | 8 | -0.5498376 | 3.675987 | 8.255229 | 7.68421 | 33.23791 | 28.46487 | -6.475449e-05 | 0.1788453 | 0 | 0 | 0
3410 | 123962.1 | 2010-11-12 21:09 | 3361.712 | 7 | 8 | -0.5500188 | 3.674206 | 8.255229 | 7.688795 | 33.23791 | 28.48172 | -3.237724e-05 | 0.1788453 | 0 | 0 | 0
3411 | 123992.1 | 2010-11-12 21:10 | 3391.728 | 7 | 8 | -0.5496564 | 3.672264 | 8.255229 | 7.693379 | 33.23791 | 28.49856 | -9.713173e-05 | 0.1788453 | 0 | 0 | 0
3412 | 124022.1 | 2010-11-12 21:10 | 3421.743 | 7 | 8 | -0.5500188 | 3.670645 | 8.255229 | 7.697964 | 33.23791 | 28.5154 | -3.237724e-05 | 0.1788453 | 0 | 0 | 0
3413 | 124052.2 | 2010-11-12 21:11 | 3451.758 | 7 | 8 | -0.5498376 | 3.669026 | 8.255229 | 7.702549 | 33.23791 | 28.53222 | -3.237724e-05 | 0.1788453 | 0 | 0 | 0
3414 | 124082.2 | 2010-11-12 21:11 | 3481.774 | 7 | 8 | -0.5496564 | 3.667083 | 8.255229 | 7.707134 | 33.23791 | 28.54904 | -9.713173e-05 | 0.1788453 | 0 | 0 | 0
3415 | 124112.2 | 2010-11-12 21:12 | 3511.789 | 7 | 8 | -0.5496564 | 3.665464 | 8.255229 | 7.711719 | 33.23791 | 28.56585 | -6.475449e-05 | 0.1788453 | 0 | 0 | 0
3416 | 124142.2 | 2010-11-12 21:12 | 3541.804 | 7 | 8 | -0.5498376 | 3.664007 | 8.255229 | 7.716303 | 33.23791 | 28.58265 | -3.237724e-05 | 0.1788453 | 0 | 0 | 0
3417 | 124172.2 | 2010-11-12 21:13 | 3571.82 | 7 | 8 | -0.5498376 | 3.662226 | 8.255229 | 7.720888 | 33.23791 | 28.59944 | -3.237724e-05 | 0.1788453 | 0 | 0 | 0
3418 | 124202.2 | 2010-11-12 21:13 | 3601.835 | 7 | 8 | -0.5500188 | 3.660446 | 8.255229 | 7.725473 | 33.23791 | 28.61623 | -6.475449e-05 | 0.1788453 | 0 | 0 | 0
3419 | 124232.3 | 2010-11-12 21:14 | 3631.85 | 7 | 8 | -0.5498376 | 3.658989 | 8.255229 | 7.730058 | 33.23791 | 28.63301 | -3.237724e-05 | 0.1788453 | 0 | 0 | 0
3420 | 124262.3 | 2010-11-12 21:14 | 3661.865 | 7 | 8 | -0.5498376 | 3.657208 | 8.255229 | 7.734643 | 33.23791 | 28.64978 | -6.475449e-05 | 0.1788453 | 0 | 0 | 0
3421 | 124292.3 | 2010-11-12 21:15 | 3691.881 | 7 | 8 | -0.5502 | 3.655427 | 8.255229 | 7.739227 | 33.23791 | 28.66655 | -9.713173e-05 | 0.1788453 | 0 | 0 | 0
3422 | 124322.3 | 2010-11-12 21:15 | 3721.896 | 7 | 8 | -0.5500188 | 3.654132 | 8.255229 | 7.743812 | 33.23791 | 28.6833 | -3.237724e-05 | 0.1788453 | 0 | 0 | 0
3423 | 124352.3 | 2010-11-12 21:16 | 3751.912 | 7 | 8 | -0.5498376 | 3.652513 | 8.255229 | 7.748397 | 33.23791 | 28.70005 | -3.237724e-05 | 0.1788453 | 0 | 0 | 0
3424 | 124382.3 | 2010-11-12 21:16 | 3781.927 | 7 | 8 | -0.5500188 | 3.650894 | 8.255229 | 7.752982 | 33.23791 | 28.7168 | -6.475449e-05 | 0.1788453 | 0 | 0 | 0
3425 | 124412.3 | 2010-11-12 21:17 | 3811.942 | 7 | 8 | -0.5500188 | 3.649437 | 8.255229 | 7.757567 | 33.23791 | 28.73353 | -3.237724e-05 | 0.1788453 | 0 | 0 | 0
3426 | 124442.4 | 2010-11-12 21:17 | 3841.957 | 7 | 8 | -0.5500188 | 3.64798 | 8.255229 | 7.762152 | 33.23791 | 28.75026 | 0 | 0.1788453 | 0 | 0 | 0
3427 | 124472.4 | 2010-11-12 21:18 | 3871.973 | 7 | 8 | -0.5498376 | 3.646361 | 8.255229 | 7.766737 | 33.23791 | 28.76698 | 0 | 0.1788453 | 0 | 0 | 0
3428 | 124502.4 | 2010-11-12 21:18 | 3901.988 | 7 | 8 | -0.5500188 | 3.644904 | 8.255229 | 7.771321 | 33.23791 | 28.7837 | -3.237724e-05 | 0.1788453 | 0 | 0 | 0
3429 | 124532.4 | 2010-11-12 21:19 | 3932.003 | 7 | 8 | -0.5500188 | 3.643447 | 8.255229 | 7.775906 | 33.23791 | 28.8004 | -3.237724e-05 | 0.1788453 | 0 | 0 | 0
3430 | 124562.4 | 2010-11-12 21:19 | 3962.019 | 7 | 8 | -0.5498376 | 3.642152 | 8.255229 | 7.780491 | 33.23791 | 28.81711 | -3.237724e-05 | 0.1788453 | 0 | 0 | 0
3431 | 124592.4 | 2010-11-12 21:20 | 3992.034 | 7 | 8 | -0.5498376 | 3.640695 | 8.255229 | 7.785076 | 33.23791 | 28.8338 | -3.237724e-05 | 0.1788453 | 0 | 0 | 0
3432 | 124622.5 | 2010-11-12 21:20 | 4022.049 | 7 | 8 | -0.5498376 | 3.6394 | 8.255229 | 7.78966 | 33.23791 | 28.85049 | 0 | 0.1788453 | 0 | 0 | 0
3433 | 124652.5 | 2010-11-12 21:21 | 4052.064 | 7 | 8 | -0.5498376 | 3.637943 | 8.255229 | 7.794245 | 33.23791 | 28.86717 | -3.237724e-05 | 0.1788453 | 0 | 0 | 0
3434 | 124682.5 | 2010-11-12 21:21 | 4082.083 | 7 | 8 | -0.5498376 | 3.636486 | 8.255229 | 7.79883 | 33.23791 | 28.88385 | 0 | 0.1788453 | 0 | 0 | 0
3435 | 124712.5 | 2010-11-12 21:22 | 4112.095 | 7 | 8 | -0.5500188 | 3.635191 | 8.255229 | 7.803415 | 33.23791 | 28.90052 | -6.475449e-05 | 0.1788453 | 0 | 0 | 0
3436 | 124742.5 | 2010-11-12 21:22 | 4142.11 | 7 | 8 | -0.5498376 | 3.633896 | 8.255229 | 7.808 | 33.23791 | 28.91718 | -3.237724e-05 | 0.1788453 | 0 | 0 | 0
3437 | 124772.5 | 2010-11-12 21:23 | 4172.125 | 7 | 8 | -0.5500188 | 3.632439 | 8.255229 | 7.812584 | 33.23791 | 28.93384 | -9.713173e-05 | 0.1788453 | 0 | 0 | 0
3438 | 124802.5 | 2010-11-12 21:23 | 4202.126 | 7 | 8 | -0.5500188 | 3.631305 | 8.255229 | 7.817167 | 33.23791 | 28.95048 | -6.475449e-05 | 0.1788453 | 0 | 0 | 0
3439 | 124832.5 | 2010-11-12 21:24 | 4232.141 | 7 | 8 | -0.5498376 | 3.63001 | 8.255229 | 7.821752 | 33.23791 | 28.96713 | -6.475449e-05 | 0.1788453 | 0 | 0 | 0
3440 | 124862.6 | 2010-11-12 21:24 | 4262.156 | 7 | 8 | -0.5498376 | 3.628715 | 8.255229 | 7.826337 | 33.23791 | 28.98377 | -6.475449e-05 | 0.1788453 | 0 | 0 | 0
3441 | 124892.6 | 2010-11-12 21:25 | 4292.171 | 7 | 8 | -0.5498376 | 3.627582 | 8.255229 | 7.830923 | 33.23791 | 29.00041 | -3.237724e-05 | 0.1788453 | 0 | 0 | 0
3442 | 124922.6 | 2010-11-12 21:25 | 4322.187 | 7 | 8 | -0.5500188 | 3.626287 | 8.255229 | 7.835509 | 33.23791 | 29.01704 | -3.237724e-05 | 0.1788453 | 0 | 0 | 0
3443 | 124952.6 | 2010-11-12 21:26 | 4352.202 | 7 | 8 | -0.5498376 | 3.625154 | 8.255229 | 7.840093 | 33.23791 | 29.03366 | -3.237724e-05 | 0.1788453 | 0 | 0 | 0
3444 | 124982.6 | 2010-11-12 21:26 | 4382.217 | 7 | 8 | -0.5500188 | 3.62402 | 8.255229 | 7.844678 | 33.23791 | 29.05028 | -3.237724e-05 | 0.1788453 | 0 | 0 | 0
3445 | 125012.6 | 2010-11-12 21:27 | 4412.233 | 7 | 8 | -0.5498376 | 3.622725 | 8.255229 | 7.849263 | 33.23791 | 29.06689 | -3.237724e-05 | 0.1788453 | 0 | 0 | 0
3446 | 125042.6 | 2010-11-12 21:27 | 4442.248 | 7 | 8 | -0.5500188 | 3.621592 | 8.255229 | 7.853848 | 33.23791 | 29.0835 | -3.237724e-05 | 0.1788453 | 0 | 0 | 0
3447 | 125072.7 | 2010-11-12 21:28 | 4472.263 | 7 | 8 | -0.5498376 | 3.620135 | 8.255229 | 7.858433 | 33.23791 | 29.1001 | -6.475449e-05 | 0.1788453 | 0 | 0 | 0
3448 | 125102.7 | 2010-11-12 21:28 | 4502.279 | 7 | 8 | -0.5498376 | 3.619164 | 8.255229 | 7.863018 | 33.23791 | 29.1167 | 0 | 0.1788453 | 0 | 0 | 0
3449 | 125132.7 | 2010-11-12 21:29 | 4532.294 | 7 | 8 | -0.5498376 | 3.618031 | 8.255229 | 7.867603 | 33.23791 | 29.13329 | 0 | 0.1788453 | 0 | 0 | 0
3450 | 125162.7 | 2010-11-12 21:29 | 4562.309 | 7 | 8 | -0.5498376 | 3.616897 | 8.255229 | 7.872188 | 33.23791 | 29.14988 | -3.237724e-05 | 0.1788453 | 0 | 0 | 0
3451 | 125192.7 | 2010-11-12 21:30 | 4592.325 | 7 | 8 | -0.5500188 | 3.615602 | 8.255229 | 7.876773 | 33.23791 | 29.16646 | -6.475449e-05 | 0.1788453 | 0 | 0 | 0
3452 | 125222.7 | 2010-11-12 21:30 | 4622.34 | 7 | 8 | -0.5498376 | 3.614631 | 8.255229 | 7.881358 | 33.23791 | 29.18303 | -3.237724e-05 | 0.1788453 | 0 | 0 | 0
3453 | 125252.8 | 2010-11-12 21:31 | 4652.355 | 7 | 8 | -0.5500188 | 3.613336 | 8.255229 | 7.885942 | 33.23791 | 29.1996 | -3.237724e-05 | 0.1788453 | 0 | 0 | 0
3454 | 125282.8 | 2010-11-12 21:31 | 4682.371 | 7 | 8 | -0.5498376 | 3.612041 | 8.255229 | 7.890528 | 33.23791 | 29.21616 | -3.237724e-05 | 0.1788453 | 0 | 0 | 0
3455 | 125312.8 | 2010-11-12 21:32 | 4712.386 | 7 | 8 | -0.5498376 | 3.611069 | 8.255229 | 7.895113 | 33.23791 | 29.23272 | 0 | 0.1788453 | 0 | 0 | 0
3456 | 125342.8 | 2010-11-12 21:32 | 4742.401 | 7 | 8 | -0.5498376 | 3.609936 | 8.255229 | 7.899697 | 33.23791 | 29.24928 | 0 | 0.1788453 | 0 | 0 | 0
3457 | 125372.8 | 2010-11-12 21:33 | 4772.417 | 7 | 8 | -0.5500188 | 3.608641 | 8.255229 | 7.904282 | 33.23791 | 29.26582 | 0 | 0.1788453 | 0 | 0 | 0
3458 | 125402.8 | 2010-11-12 21:33 | 4802.432 | 7 | 8 | -0.5500188 | 3.607184 | 8.255229 | 7.908867 | 33.23791 | 29.28237 | -3.237724e-05 | 0.1788453 | 0 | 0 | 0
3459 | 125432.8 | 2010-11-12 21:34 | 4832.447 | 7 | 8 | -0.5498376 | 3.606213 | 8.255229 | 7.913452 | 33.23791 | 29.2989 | -3.237724e-05 | 0.1788453 | 0 | 0 | 0
3460 | 125462.9 | 2010-11-12 21:34 | 4862.463 | 7 | 8 | -0.5498376 | 3.604755 | 8.255229 | 7.918037 | 33.23791 | 29.31543 | -3.237724e-05 | 0.1788453 | 0 | 0 | 0
3461 | 125492.9 | 2010-11-12 21:35 | 4892.478 | 7 | 8 | -0.5498376 | 3.603622 | 8.255229 | 7.922622 | 33.23791 | 29.33196 | 0 | 0.1788453 | 0 | 0 | 0
3462 | 125522.9 | 2010-11-12 21:35 | 4922.493 | 7 | 8 | -0.5500188 | 3.602165 | 8.255229 | 7.927206 | 33.23791 | 29.34848 | -6.475449e-05 | 0.1788453 | 0 | 0 | 0
3463 | 125552.9 | 2010-11-12 21:36 | 4952.509 | 7 | 8 | -0.5498376 | 3.601032 | 8.255229 | 7.931791 | 33.23791 | 29.36499 | -3.237724e-05 | 0.1788453 | 0 | 0 | 0
3464 | 125582.9 | 2010-11-12 21:36 | 4982.524 | 7 | 8 | -0.5500188 | 3.599737 | 8.255229 | 7.936376 | 33.23791 | 29.3815 | 3.237724e-05 | 0.1788453 | 0 | 0 | 0
3465 | 125612.9 | 2010-11-12 21:37 | 5012.539 | 7 | 8 | -0.5500188 | 3.59828 | 8.255229 | 7.940961 | 33.23791 | 29.398 | -3.237724e-05 | 0.1788453 | 0 | 0 | 0
3466 | 125643 | 2010-11-12 21:37 | 5042.555 | 7 | 8 | -0.5500188 | 3.596823 | 8.255229 | 7.945546 | 33.23791 | 29.41449 | -3.237724e-05 | 0.1788453 | 0 | 0 | 0
3467 | 125673 | 2010-11-12 21:38 | 5072.57 | 7 | 8 | -0.5498376 | 3.595528 | 8.255229 | 7.950131 | 33.23791 | 29.43098 | -3.242493e-05 | 0.1788453 | 0 | 0 | 0
3468 | 125703 | 2010-11-12 21:38 | 5102.585 | 7 | 8 | -0.5498376 | 3.594071 | 8.255229 | 7.954716 | 33.23791 | 29.44746 | -6.475449e-05 | 0.1788453 | 0 | 0 | 0
3469 | 125733 | 2010-11-12 21:39 | 5132.601 | 7 | 8 | -0.5498376 | 3.592614 | 8.255229 | 7.959301 | 33.23791 | 29.46394 | 0 | 0.1788453 | 0 | 0 | 0
3470 | 125763 | 2010-11-12 21:39 | 5162.616 | 7 | 8 | -0.5500188 | 3.590995 | 8.255229 | 7.963886 | 33.23791 | 29.4804 | -3.237724e-05 | 0.1788453 | 0 | 0 | 0
3471 | 125793 | 2010-11-12 21:40 | 5192.631 | 7 | 8 | -0.5496564 | 3.589376 | 8.255229 | 7.968471 | 33.23791 | 29.49686 | -3.237724e-05 | 0.1788453 | 0 | 0 | 0
3472 | 125823 | 2010-11-12 21:40 | 5222.647 | 7 | 8 | -0.5500188 | 3.587595 | 8.255229 | 7.973056 | 33.23791 | 29.51332 | -9.713173e-05 | 0.1788453 | 0 | 0 | 0
3473 | 125853.1 | 2010-11-12 21:41 | 5252.662 | 7 | 8 | -0.5498376 | 3.585814 | 8.255229 | 7.977641 | 33.23791 | 29.52976 | -6.480217e-05 | 0.1788453 | 0 | 0 | 0
3474 | 125883.1 | 2010-11-12 21:41 | 5282.677 | 7 | 8 | -0.5500188 | 3.584195 | 8.255229 | 7.982226 | 33.23791 | 29.5462 | -3.237724e-05 | 0.1788453 | 0 | 0 | 0
3475 | 125913.1 | 2010-11-12 21:42 | 5312.693 | 7 | 8 | -0.5500188 | 3.582415 | 8.255229 | 7.986811 | 33.23791 | 29.56263 | -6.475449e-05 | 0.1788453 | 0 | 0 | 0
3476 | 125943.1 | 2010-11-12 21:42 | 5342.708 | 7 | 8 | -0.5500188 | 3.580472 | 8.255229 | 7.991396 | 33.23791 | 29.57905 | -6.475449e-05 | 0.1788453 | 0 | 0 | 0
3477 | 125973.1 | 2010-11-12 21:43 | 5372.723 | 7 | 8 | -0.5498376 | 3.578691 | 8.255229 | 7.995981 | 33.23791 | 29.59546 | -3.237724e-05 | 0.1788453 | 0 | 0 | 0
3478 | 126003.1 | 2010-11-12 21:43 | 5402.739 | 7 | 8 | -0.5500188 | 3.576749 | 8.255229 | 8.000566 | 33.23791 | 29.61187 | -3.237724e-05 | 0.1788453 | 0 | 0 | 0
3479 | 126033.2 | 2010-11-12 21:44 | 5432.754 | 7 | 8 | -0.5500188 | 3.574482 | 8.255229 | 8.005151 | 33.23791 | 29.62826 | -6.475449e-05 | 0.1788453 | 0 | 0 | 0
3480 | 126063.2 | 2010-11-12 21:44 | 5462.769 | 7 | 8 | -0.5502 | 3.572539 | 8.255229 | 8.009735 | 33.23791 | 29.64464 | -6.475449e-05 | 0.1788453 | 0 | 0 | 0
3481 | 126093.2 | 2010-11-12 21:45 | 5492.785 | 7 | 8 | -0.5496564 | 3.570273 | 8.255229 | 8.014321 | 33.23791 | 29.66102 | -3.237724e-05 | 0.1788453 | 0 | 0 | 0
3482 | 126123.2 | 2010-11-12 21:45 | 5522.8 | 7 | 8 | -0.5500188 | 3.567845 | 8.255229 | 8.018905 | 33.23791 | 29.67738 | -0.000129509 | 0.1788453 | 0 | 0 | 0
3483 | 126153.2 | 2010-11-12 21:46 | 5552.815 | 7 | 8 | -0.5500188 | 3.565578 | 8.255229 | 8.02349 | 33.23791 | 29.69374 | -6.475449e-05 | 0.1788453 | 0 | 0 | 0
3484 | 126183.2 | 2010-11-12 21:46 | 5582.83 | 7 | 8 | -0.5498376 | 3.563312 | 8.255229 | 8.028075 | 33.23791 | 29.71008 | -3.237724e-05 | 0.1788453 | 0 | 0 | 0
3485 | 126213.2 | 2010-11-12 21:47 | 5612.846 | 7 | 8 | -0.5498376 | 3.560721 | 8.255229 | 8.03266 | 33.23791 | 29.72641 | -9.713173e-05 | 0.1788453 | 0 | 0 | 0
3486 | 126243.3 | 2010-11-12 21:47 | 5642.861 | 7 | 8 | -0.5498376 | 3.558131 | 8.255229 | 8.037245 | 33.23791 | 29.74273 | -9.713173e-05 | 0.1788453 | 0 | 0 | 0
3487 | 126273.3 | 2010-11-12 21:48 | 5672.876 | 7 | 8 | -0.5500188 | 3.555379 | 8.255229 | 8.04183 | 33.23791 | 29.75904 | -6.475449e-05 | 0.1788453 | 0 | 0 | 0
3488 | 126303.3 | 2010-11-12 21:48 | 5702.892 | 7 | 8 | -0.5496564 | 3.552789 | 8.255229 | 8.046415 | 33.23791 | 29.77533 | -6.475449e-05 | 0.1788453 | 0 | 0 | 0
3489 | 126333.3 | 2010-11-12 21:49 | 5732.907 | 7 | 8 | -0.5500188 | 3.550037 | 8.255229 | 8.051 | 33.23791 | 29.79162 | -9.713173e-05 | 0.1788453 | 0 | 0 | 0
3490 | 126363.3 | 2010-11-12 21:49 | 5762.922 | 7 | 8 | -0.5500188 | 3.547446 | 8.255229 | 8.055585 | 33.23791 | 29.80789 | -6.475449e-05 | 0.1788453 | 0 | 0 | 0
3491 | 126393.3 | 2010-11-12 21:50 | 5792.938 | 7 | 8 | -0.5496564 | 3.544532 | 8.255229 | 8.06017 | 33.23791 | 29.82415 | -6.475449e-05 | 0.1788453 | 0 | 0 | 0
3492 | 126423.4 | 2010-11-12 21:50 | 5822.953 | 7 | 8 | -0.5498376 | 3.54178 | 8.255229 | 8.064755 | 33.23791 | 29.84039 | -6.475449e-05 | 0.1788453 | 0 | 0 | 0
3493 | 126453.4 | 2010-11-12 21:51 | 5852.969 | 7 | 8 | -0.5498376 | 3.538866 | 8.255229 | 8.06934 | 33.23791 | 29.85663 | -6.475449e-05 | 0.1788453 | 0 | 0 | 0
3494 | 126483.4 | 2010-11-12 21:51 | 5882.984 | 7 | 8 | -0.5498376 | 3.536114 | 8.255229 | 8.073925 | 33.23791 | 29.87284 | -6.475449e-05 | 0.1788453 | 0 | 0 | 0
3495 | 126513.4 | 2010-11-12 21:52 | 5912.999 | 7 | 8 | -0.5498376 | 3.533038 | 8.255229 | 8.078511 | 33.23791 | 29.88905 | -9.713173e-05 | 0.1788453 | 0 | 0 | 0
3496 | 126543.4 | 2010-11-12 21:52 | 5943.014 | 7 | 8 | -0.5500188 | 3.530124 | 8.255229 | 8.083096 | 33.23791 | 29.90524 | -6.475449e-05 | 0.1788453 | 0 | 0 | 0
3497 | 126573.4 | 2010-11-12 21:53 | 5973.03 | 7 | 8 | -0.5500188 | 3.526886 | 8.255229 | 8.087681 | 33.23791 | 29.92142 | -0.0001295567 | 0.1788453 | 0 | 0 | 0
3498 | 126603.4 | 2010-11-12 21:53 | 6003.045 | 7 | 8 | -0.5498376 | 3.523649 | 8.255229 | 8.092266 | 33.23791 | 29.93759 | -9.713173e-05 | 0.1788453 | 0 | 0 | 0
3499 | 126633.5 | 2010-11-12 21:54 | 6033.062 | 7 | 8 | -0.5498376 | 3.519925 | 8.255229 | 8.096851 | 33.23791 | 29.95373 | -0.000129509 | 0.1788453 | 0 | 0 | 0
3500 | 126663.5 | 2010-11-12 21:54 | 6063.062 | 7 | 8 | -0.5498376 | 3.51604 | 8.255229 | 8.101434 | 33.23791 | 29.96986 | -9.713173e-05 | 0.1788453 | 0 | 0 | 0
3501 | 126693.5 | 2010-11-12 21:55 | 6093.076 | 7 | 8 | -0.5500188 | 3.511831 | 8.255229 | 8.106018 | 33.23791 | 29.98597 | -0.000129509 | 0.1788453 | 0 | 0 | 0
3502 | 126723.5 | 2010-11-12 21:55 | 6123.091 | 7 | 8 | -0.5500188 | 3.507136 | 8.255229 | 8.110604 | 33.23791 | 30.00206 | -9.713173e-05 | 0.1788453 | 0 | 0 | 0
3503 | 126753.5 | 2010-11-12 21:56 | 6153.106 | 7 | 8 | -0.5500188 | 3.501793 | 8.255229 | 8.115189 | 33.23791 | 30.01813 | -0.000129509 | 0.1788453 | 0 | 0 | 0
3504 | 126783.5 | 2010-11-12 21:56 | 6183.122 | 7 | 8 | -0.5500188 | 3.495641 | 8.255229 | 8.119774 | 33.23791 | 30.03417 | -0.0001942635 | 0.1788453 | 0 | 0 | 0
3505 | 126813.5 | 2010-11-12 21:57 | 6213.137 | 7 | 8 | -0.5500188 | 3.48868 | 8.255229 | 8.124359 | 33.23791 | 30.05018 | -0.0001942635 | 0.1788453 | 0 | 0 | 0
3506 | 126843.6 | 2010-11-12 21:57 | 6243.152 | 7 | 8 | -0.5498376 | 3.480586 | 8.255229 | 8.128944 | 33.23791 | 30.06616 | -0.0002913952 | 0.1788453 | 0 | 0 | 0
3507 | 126873.6 | 2010-11-12 21:58 | 6273.168 | 7 | 8 | -0.5498376 | 3.471358 | 8.255229 | 8.133529 | 33.23791 | 30.0821 | -0.000259018 | 0.1788453 | 0 | 0 | 0
3508 | 126903.6 | 2010-11-12 21:58 | 6303.183 | 7 | 8 | -0.5498376 | 3.460188 | 8.255229 | 8.138114 | 33.23791 | 30.09799 | -0.0003237724 | 0.1788453 | 0 | 0 | 0
3509 | 126933.6 | 2010-11-12 21:59 | 6333.198 | 7 | 8 | -0.5498376 | 3.447074 | 8.255229 | 8.142699 | 33.23791 | 30.11383 | -0.0003561497 | 0.1788453 | 0 | 0 | 0
3510 | 126963.6 | 2010-11-12 21:59 | 6363.214 | 7 | 8 | -0.5498376 | 3.431209 | 8.255229 | 8.147284 | 33.23791 | 30.1296 | -0.0004209042 | 0.1788453 | 0 | 0 | 0
3511 | 126993.6 | 2010-11-12 22:00 | 6393.229 | 7 | 8 | -0.5500188 | 3.411783 | 8.255229 | 8.151869 | 33.23791 | 30.14529 | -0.0005504132 | 0.1788453 | 0 | 0 | 0
3512 | 127023.6 | 2010-11-12 22:00 | 6423.244 | 7 | 8 | -0.5496564 | 3.388794 | 8.255229 | 8.156454 | 33.23791 | 30.16088 | -0.0006475925 | 0.1788453 | 0 | 0 | 0
3513 | 127053.7 | 2010-11-12 22:01 | 6453.26 | 7 | 8 | -0.5498376 | 3.360787 | 8.255229 | 8.161039 | 33.23791 | 30.17635 | -0.0007771015 | 0.1788453 | 0 | 0 | 0
3514 | 127083.7 | 2010-11-12 22:01 | 6483.275 | 7 | 8 | -0.5498376 | 3.327276 | 8.255229 | 8.165625 | 33.23791 | 30.19169 | -0.00093894 | 0.1788453 | 0 | 0 | 0
3515 | 127113.7 | 2010-11-12 22:02 | 6513.29 | 7 | 8 | -0.5500188 | 3.286479 | 8.255229 | 8.17021 | 33.23791 | 30.20685 | -0.001230335 | 0.1788453 | 0 | 0 | 0
3516 | 127143.7 | 2010-11-12 22:02 | 6543.306 | 7 | 8 | -0.5498376 | 3.237751 | 8.255229 | 8.174795 | 33.23791 | 30.22181 | -0.001424646 | 0.1788453 | 0 | 0 | 0
3517 | 127173.7 | 2010-11-12 22:03 | 6573.321 | 7 | 8 | -0.5500188 | 3.177527 | 8.255229 | 8.17938 | 33.23791 | 30.23653 | -0.001780796 | 0.1788453 | 0 | 0 | 0
3518 | 127203.7 | 2010-11-12 22:03 | 6603.336 | 7 | 8 | -0.5498376 | 3.100791 | 8.255229 | 8.183965 | 33.23791 | 30.25093 | -0.002298832 | 0.1788453 | 0 | 0 | 0
3519 | 127231.9 | 2010-11-12 22:04 | 6631.508 | 7 | 8 | -0.5500188 | 3.000581 | 8.255229 | 8.188269 | 33.23791 | 30.26407 | -0.00346446 | 0.1788453 | 0 | 0 | 0
3520 | 127250.3 | 2010-11-12 22:04 | 6649.898 | 7 | 8 | -0.5500188 | 2.900371 | 8.255229 | 8.191078 | 33.23791 | 30.27237 | -0.004986239 | 0.1788453 | 0 | 0 | 0
3521 | 127264.7 | 2010-11-12 22:04 | 6664.273 | 7 | 8 | -0.5500188 | 2.800161 | 8.255229 | 8.193274 | 33.23791 | 30.27863 | -0.005925179 | 0.1788453 | 0 | 0 | 0
3522 | 127278 | 2010-11-12 22:04 | 6677.555 | 7 | 8 | -0.5500188 | 2.699951 | 8.255229 | 8.195303 | 33.23791 | 30.28421 | -0.006054687 | 0.1788453 | 0 | 0 | 0
3523 | 127338 | 2010-11-12 22:05 | 60.0148 | 8 | 8 | 0 | 3.211039 | 8.255229 | 8.195303 | 33.23791 | 30.28421 | 0.001068449 | 0.1788453 | 0 | 0 | 0
3524 | 127338.2 | 2010-11-12 22:05 | 0.1876403 | 9 | 8 | 0.0002955204 | 3.210877 | 8.255229 | 8.195303 | 33.23791 | 30.28421 | 0 | 0.1824128 | 0 | 0 | 0
3525 | 127343 | 2010-11-12 22:05 | 5.015561 | 9 | 8 | 0.004463196 | 3.218809 | 8.255234 | 8.195303 | 33.23792 | 30.28421 | 0.0008742333 | 0.1824128 | 0 | 0 | 0
3526 | 127373 | 2010-11-12 22:06 | 30.01531 | 1 | 9 | 0 | 3.246007 | 8.255234 | 8.195303 | 33.23792 | 30.28421 | 0.0006152153 | 0.1824128 | 0 | 0 | 0
3527 | 127403 | 2010-11-12 22:06 | 60.03052 | 1 | 9 | 0 | 3.265758 | 8.255234 | 8.195303 | 33.23792 | 30.28421 | 0.0005180836 | 0.1824128 | 0 | 0 | 0
3528 | 127433.1 | 2010-11-12 22:07 | 90.04587 | 1 | 9 | 0 | 3.280975 | 8.255234 | 8.195303 | 33.23792 | 30.28421 | 0.0003237724 | 0.1824128 | 0 | 0 | 0
3529 | 127463 | 2010-11-12 22:07 | 120.0143 | 1 | 9 | 0 | 3.293117 | 8.255234 | 8.195303 | 33.23792 | 30.28421 | 0.000259018 | 0.1824128 | 0 | 0 | 0
3530 | 127493 | 2010-11-12 22:08 | 30.01591 | 2 | 9 | 0.5502474 | 3.552951 | 8.259823 | 8.195303 | 33.254 | 30.28421 | 0.002169323 | 0.1824128 | 0 | 0 | 0
3531 | 127523.1 | 2010-11-12 22:08 | 60.0308 | 2 | 9 | 0.5500662 | 3.616897 | 8.264411 | 8.195303 | 33.27046 | 30.28421 | 0.001424646 | 0.1824128 | 0 | 0 | 0
3532 | 127553.1 | 2010-11-12 22:09 | 90.046 | 2 | 9 | 0.5502474 | 3.662712 | 8.268999 | 8.195303 | 33.28716 | 30.28421 | 0.001100826 | 0.1824128 | 0 | 0 | 0
3533 | 127583.1 | 2010-11-12 22:10 | 120.0614 | 2 | 9 | 0.5502474 | 3.698004 | 8.273587 | 8.195303 | 33.30405 | 30.28421 | 0.0008418083 | 0.1824128 | 0 | 0 | 0
3534 | 127613.1 | 2010-11-12 22:10 | 150.0767 | 2 | 9 | 0.5504286 | 3.727144 | 8.278176 | 8.195303 | 33.32109 | 30.28421 | 0.0007446766 | 0.1824128 | 0 | 0 | 0
3535 | 127643.1 | 2010-11-12 22:10 | 180.0922 | 2 | 9 | 0.5504286 | 3.751428 | 8.282764 | 8.195303 | 33.33825 | 30.28421 | 0.0006151676 | 0.1824128 | 0 | 0 | 0
3536 | 127673.1 | 2010-11-12 22:11 | 210.1075 | 2 | 9 | 0.5500662 | 3.77215 | 8.287352 | 8.195303 | 33.35551 | 30.28421 | 0.0004857063 | 0.1824128 | 0 | 0 | 0
3537 | 127703.1 | 2010-11-12 22:12 | 240.1227 | 2 | 9 | 0.5502474 | 3.789796 | 8.291941 | 8.195303 | 33.37286 | 30.28421 | 0.0004856586 | 0.1824128 | 0 | 0 | 0
3538 | 127733.2 | 2010-11-12 22:12 | 270.1382 | 2 | 9 | 0.5502474 | 3.803557 | 8.296529 | 8.195303 | 33.39028 | 30.28421 | 0.0003561497 | 0.1824128 | 0 | 0 | 0
3539 | 127763.2 | 2010-11-12 22:12 | 300.1534 | 2 | 9 | 0.5504286 | 3.813594 | 8.301117 | 8.195303 | 33.40775 | 30.28421 | 0.000259018 | 0.1824128 | 0 | 0 | 0
3540 | 127793.2 | 2010-11-12 22:13 | 330.1687 | 2 | 9 | 0.5502474 | 3.819908 | 8.305706 | 8.195303 | 33.42527 | 30.28421 | 0.0001295567 | 0.1824128 | 0 | 0 | 0
3541 | 127823.2 | 2010-11-12 22:14 | 360.184 | 2 | 9 | 0.5502474 | 3.824279 | 8.310294 | 8.195303 | 33.44281 | 30.28421 | 0.000129509 | 0.1824128 | 0 | 0 | 0
3542 | 127853.2 | 2010-11-12 22:14 | 390.1994 | 2 | 9 | 0.5504286 | 3.82784 | 8.314882 | 8.195303 | 33.46036 | 30.28421 | 6.475449e-05 | 0.1824128 | 0 | 0 | 0
3543 | 127883.2 | 2010-11-12 22:14 | 420.2147 | 2 | 9 | 0.5504286 | 3.831078 | 8.31947 | 8.195303 | 33.47793 | 30.28421 | 9.713173e-05 | 0.1824128 | 0 | 0 | 0
3544 | 127913.3 | 2010-11-12 22:15 | 450.23 | 2 | 9 | 0.5500662 | 3.833992 | 8.324059 | 8.195303 | 33.49552 | 30.28421 | 6.475449e-05 | 0.1824128 | 0 | 0 | 0
3545 | 127943.3 | 2010-11-12 22:16 | 480.2454 | 2 | 9 | 0.5502474 | 3.837068 | 8.328647 | 8.195303 | 33.51312 | 30.28421 | 6.475449e-05 | 0.1824128 | 0 | 0 | 0
3546 | 127973.3 | 2010-11-12 22:16 | 510.2607 | 2 | 9 | 0.5502474 | 3.840144 | 8.333235 | 8.195303 | 33.53073 | 30.28421 | 9.713173e-05 | 0.1824128 | 0 | 0 | 0
3547 | 128003.3 | 2010-11-12 22:16 | 540.276 | 2 | 9 | 0.5504286 | 3.842896 | 8.337824 | 8.195303 | 33.54835 | 30.28421 | 6.475449e-05 | 0.1824128 | 0 | 0 | 0
3548 | 128033.3 | 2010-11-12 22:17 | 570.2914 | 2 | 9 | 0.5500662 | 3.845486 | 8.342412 | 8.195303 | 33.56599 | 30.28421 | 9.713173e-05 | 0.1824128 | 0 | 0 | 0
3549 | 128063.3 | 2010-11-12 22:18 | 600.3068 | 2 | 9 | 0.5500662 | 3.848076 | 8.347 | 8.195303 | 33.58364 | 30.28421 | 3.237724e-05 | 0.1824128 | 0 | 0 | 0
3550 | 128093.3 | 2010-11-12 22:18 | 630.3221 | 2 | 9 | 0.5506098 | 3.850991 | 8.351588 | 8.195303 | 33.60131 | 30.28421 | 6.475449e-05 | 0.1824128 | 0 | 0 | 0
3551 | 128123.4 | 2010-11-12 22:19 | 660.3375 | 2 | 9 | 0.5504286 | 3.853419 | 8.356177 | 8.195303 | 33.61898 | 30.28421 | 0 | 0.1824128 | 0 | 0 | 0
3552 | 128153.4 | 2010-11-12 22:19 | 690.3527 | 2 | 9 | 0.5504286 | 3.856171 | 8.360765 | 8.195303 | 33.63667 | 30.28421 | 3.237724e-05 | 0.1824128 | 0 | 0 | 0
3553 | 128183.4 | 2010-11-12 22:20 | 720.3681 | 2 | 9 | 0.5504286 | 3.858761 | 8.365353 | 8.195303 | 33.65437 | 30.28421 | 3.237724e-05 | 0.1824128 | 0 | 0 | 0
3554 | 128213.4 | 2010-11-12 22:20 | 750.3835 | 2 | 9 | 0.5504286 | 3.861837 | 8.369941 | 8.195303 | 33.67208 | 30.28421 | 0.000129509 | 0.1824128 | 0 | 0 | 0
3555 | 128243.4 | 2010-11-12 22:20 | 780.3988 | 2 | 9 | 0.5504286 | 3.864427 | 8.37453 | 8.195303 | 33.6898 | 30.28421 | 0.000129509 | 0.1824128 | 0 | 0 | 0
3556 | 128273.4 | 2010-11-12 22:21 | 810.4141 | 2 | 9 | 0.5502474 | 3.867179 | 8.379118 | 8.195303 | 33.70754 | 30.28421 | 6.475449e-05 | 0.1824128 | 0 | 0 | 0
3557 | 128303.5 | 2010-11-12 22:22 | 840.4295 | 2 | 9 | 0.5500662 | 3.870094 | 8.383706 | 8.195303 | 33.72529 | 30.28421 | 6.475449e-05 | 0.1824128 | 0 | 0 | 0
3558 | 128333.5 | 2010-11-12 22:22 | 870.4449 | 2 | 9 | 0.5504286 | 3.873169 | 8.388295 | 8.195303 | 33.74306 | 30.28421 | 9.713173e-05 | 0.1824128 | 0 | 0 | 0
3559 | 128363.5 | 2010-11-12 22:22 | 900.4601 | 2 | 9 | 0.5504286 | 3.876407 | 8.392883 | 8.195303 | 33.76083 | 30.28421 | 0.000129509 | 0.1824128 | 0 | 0 | 0
3560 | 128393.5 | 2010-11-12 22:23 | 930.4755 | 2 | 9 | 0.5500662 | 3.879321 | 8.397471 | 8.195303 | 33.77863 | 30.28421 | 6.475449e-05 | 0.1824128 | 0 | 0 | 0
3561 | 128423.5 | 2010-11-12 22:24 | 960.4908 | 2 | 9 | 0.5502474 | 3.882559 | 8.402059 | 8.195303 | 33.79643 | 30.28421 | 9.713173e-05 | 0.1824128 | 0 | 0 | 0
3562 | 128453.5 | 2010-11-12 22:24 | 990.5063 | 2 | 9 | 0.5504286 | 3.885797 | 8.406648 | 8.195303 | 33.81425 | 30.28421 | 9.713173e-05 | 0.1824128 | 0 | 0 | 0
3563 | 128483.5 | 2010-11-12 22:24 | 1020.521 | 2 | 9 | 0.5502474 | 3.888873 | 8.411236 | 8.195303 | 33.83209 | 30.28421 | 9.713173e-05 | 0.1824128 | 0 | 0 | 0
3564 | 128513.6 | 2010-11-12 22:25 | 1050.537 | 2 | 9 | 0.5502474 | 3.892272 | 8.415824 | 8.195303 | 33.84994 | 30.28421 | 9.713173e-05 | 0.1824128 | 0 | 0 | 0
3565 | 128543.6 | 2010-11-12 22:25 | 1080.552 | 2 | 9 | 0.5502474 | 3.895025 | 8.420413 | 8.195303 | 33.86781 | 30.28421 | 3.237724e-05 | 0.1824128 | 0 | 0 | 0
3566 | 128573.6 | 2010-11-12 22:26 | 1110.568 | 2 | 9 | 0.5502474 | 3.898263 | 8.425001 | 8.195303 | 33.88569 | 30.28421 | 6.475449e-05 | 0.1824128 | 0 | 0 | 0
3567 | 128603.6 | 2010-11-12 22:27 | 1140.583 | 2 | 9 | 0.5500662 | 3.901338 | 8.429589 | 8.195303 | 33.90358 | 30.28421 | 9.713173e-05 | 0.1824128 | 0 | 0 | 0
3568 | 128633.6 | 2010-11-12 22:27 | 1170.598 | 2 | 9 | 0.5504286 | 3.904252 | 8.434177 | 8.195303 | 33.92149 | 30.28421 | 6.475449e-05 | 0.1824128 | 0 | 0 | 0
3569 | 128663.6 | 2010-11-12 22:28 | 1200.614 | 2 | 9 | 0.549885 | 3.907328 | 8.438766 | 8.195303 | 33.93941 | 30.28421 | 9.713173e-05 | 0.1824128 | 0 | 0 | 0
3570 | 128693.7 | 2010-11-12 22:28 | 1230.629 | 2 | 9 | 0.5506098 | 3.910242 | 8.443354 | 8.195303 | 33.95734 | 30.28421 | 0.000129509 | 0.1824128 | 0 | 0 | 0
3571 | 128723.7 | 2010-11-12 22:28 | 1260.644 | 2 | 9 | 0.5504286 | 3.912671 | 8.447942 | 8.195303 | 33.97529 | 30.28421 | 6.475449e-05 | 0.1824128 | 0 | 0 | 0
3572 | 128753.7 | 2010-11-12 22:29 | 1290.66 | 2 | 9 | 0.5500662 | 3.915261 | 8.452531 | 8.195303 | 33.99325 | 30.28421 | 3.237724e-05 | 0.1824128 | 0 | 0 | 0
3573 | 128783.7 | 2010-11-12 22:30 | 1320.675 | 2 | 9 | 0.5502474 | 3.918013 | 8.457119 | 8.195303 | 34.01122 | 30.28421 | 9.713173e-05 | 0.1824128 | 0 | 0 | 0
3574 | 128813.7 | 2010-11-12 22:30 | 1350.69 | 2 | 9 | 0.5502474 | 3.920118 | 8.461707 | 8.195303 | 34.0292 | 30.28421 | 3.237724e-05 | 0.1824128 | 0 | 0 | 0
3575 | 128843.7 | 2010-11-12 22:30 | 1380.706 | 2 | 9 | 0.5502474 | 3.922384 | 8.466295 | 8.195303 | 34.04719 | 30.28421 | 6.475449e-05 | 0.1824128 | 0 | 0 | 0
3576 | 128873.7 | 2010-11-12 22:31 | 1410.721 | 2 | 9 | 0.5502474 | 3.924165 | 8.470884 | 8.195303 | 34.06519 | 30.28421 | 3.237724e-05 | 0.1824128 | 0 | 0 | 0
3577 | 128903.8 | 2010-11-12 22:32 | 1440.736 | 2 | 9 | 0.5506098 | 3.926269 | 8.475472 | 8.195303 | 34.08321 | 30.28421 | 6.475449e-05 | 0.1824128 | 0 | 0 | 0
3578 | 128933.8 | 2010-11-12 22:32 | 1470.752 | 2 | 9 | 0.5504286 | 3.92805 | 8.48006 | 8.195303 | 34.10122 | 30.28421 | 6.475449e-05 | 0.1824128 | 0 | 0 | 0
3579 | 128963.8 | 2010-11-12 22:32 | 1500.767 | 2 | 9 | 0.5504286 | 3.929669 | 8.484648 | 8.195303 | 34.11925 | 30.28421 | 3.237724e-05 | 0.1824128 | 0 | 0 | 0
3580 | 128993.8 | 2010-11-12 22:33 | 1530.782 | 2 | 9 | 0.5504286 | 3.931126 | 8.489237 | 8.195303 | 34.13728 | 30.28421 | -3.237724e-05 | 0.1824128 | 0 | 0 | 0
3581 | 129023.8 | 2010-11-12 22:33 | 1560.798 | 2 | 9 | 0.5502474 | 3.932583 | 8.493825 | 8.195303 | 34.15533 | 30.28421 | 3.237724e-05 | 0.1824128 | 0 | 0 | 0
3582 | 129053.8 | 2010-11-12 22:34 | 1590.813 | 2 | 9 | 0.5502474 | 3.93404 | 8.498413 | 8.195303 | 34.17337 | 30.28421 | 6.475449e-05 | 0.1824128 | 0 | 0 | 0
3583 | 129083.9 | 2010-11-12 22:35 | 1620.828 | 2 | 9 | 0.5504286 | 3.935173 | 8.503002 | 8.195303 | 34.19143 | 30.28421 | 0 | 0.1824128 | 0 | 0 | 0
3584 | 129113.9 | 2010-11-12 22:35 | 1650.844 | 2 | 9 | 0.5504286 | 3.936468 | 8.50759 | 8.195303 | 34.20948 | 30.28421 | 3.237724e-05 | 0.1824128 | 0 | 0 | 0
3585 | 129143.9 | 2010-11-12 22:36 | 1680.859 | 2 | 9 | 0.5504286 | 3.937764 | 8.512178 | 8.195303 | 34.22755 | 30.28421 | 3.237724e-05 | 0.1824128 | 0 | 0 | 0
3586 | 129173.9 | 2010-11-12 22:36 | 1710.874 | 2 | 9 | 0.5504286 | 3.939059 | 8.516766 | 8.195303 | 34.24562 | 30.28421 | 6.475449e-05 | 0.1824128 | 0 | 0 | 0
3587 | 129203.9 | 2010-11-12 22:36 | 1740.89 | 2 | 9 | 0.5504286 | 3.94003 | 8.521354 | 8.195303 | 34.26369 | 30.28421 | 3.237724e-05 | 0.1824128 | 0 | 0 | 0
3588 | 129233.9 | 2010-11-12 22:37 | 1770.905 | 2 | 9 | 0.5502474 | 3.941163 | 8.525943 | 8.195303 | 34.28177 | 30.28421 | 6.475449e-05 | 0.1824128 | 0 | 0 | 0
3589 | 129263.9 | 2010-11-12 22:38 | 1800.92 | 2 | 9 | 0.5504286 | 3.942297 | 8.530531 | 8.195303 | 34.29986 | 30.28421 | 3.237724e-05 | 0.1824128 | 0 | 0 | 0
3590 | 129294 | 2010-11-12 22:38 | 1830.939 | 2 | 9 | 0.5504286 | 3.94343 | 8.535119 | 8.195303 | 34.31795 | 30.28421 | 3.237724e-05 | 0.1824128 | 0 | 0 | 0
3591 | 129324 | 2010-11-12 22:38 | 1860.951 | 2 | 9 | 0.5502474 | 3.944563 | 8.539707 | 8.195303 | 34.33604 | 30.28421 | 3.237724e-05 | 0.1824128 | 0 | 0 | 0
3592 | 129354 | 2010-11-12 22:39 | 1890.966 | 2 | 9 | 0.5500662 | 3.945696 | 8.544295 | 8.195303 | 34.35415 | 30.28421 | 3.237724e-05 | 0.1824128 | 0 | 0 | 0
3593 | 129384 | 2010-11-12 22:40 | 1920.982 | 2 | 9 | 0.5502474 | 3.946668 | 8.548884 | 8.195303 | 34.37225 | 30.28421 | 0 | 0.1824128 | 0 | 0 | 0
3594 | 129414 | 2010-11-12 22:40 | 1950.997 | 2 | 9 | 0.5502474 | 3.947963 | 8.553472 | 8.195303 | 34.39036 | 30.28421 | 6.475449e-05 | 0.1824128 | 0 | 0 | 0
3595 | 129444 | 2010-11-12 22:41 | 1981.013 | 2 | 9 | 0.5502474 | 3.948934 | 8.55806 | 8.195303 | 34.40848 | 30.28421 | -3.237724e-05 | 0.1824128 | 0 | 0 | 0
3596 | 129474.1 | 2010-11-12 22:41 | 2011.028 | 2 | 9 | 0.5504286 | 3.950229 | 8.562649 | 8.195303 | 34.4266 | 30.28421 | 6.475449e-05 | 0.1824128 | 0 | 0 | 0
3597 | 129504.1 | 2010-11-12 22:42 | 2041.043 | 2 | 9 | 0.5502474 | 3.9512 | 8.567237 | 8.195303 | 34.44473 | 30.28421 | 3.237724e-05 | 0.1824128 | 0 | 0 | 0
3598 | 129534.1 | 2010-11-12 22:42 | 2071.058 | 2 | 9 | 0.5504286 | 3.952334 | 8.571825 | 8.195303 | 34.46286 | 30.28421 | 3.237724e-05 | 0.1824128 | 0 | 0 | 0
3599 | 129564.1 | 2010-11-12 22:43 | 2101.074 | 2 | 9 | 0.5500662 | 3.953467 | 8.576414 | 8.195303 | 34.481 | 30.28421 | -3.237724e-05 | 0.1824128 | 0 | 0 | 0
3600 | 129594.1 | 2010-11-12 22:43 | 2131.089 | 2 | 9 | 0.5500662 | 3.954762 | 8.581002 | 8.195303 | 34.49914 | 30.28421 | 3.237724e-05 | 0.1824128 | 0 | 0 | 0
3601 | 129624.1 | 2010-11-12 22:44 | 2161.104 | 2 | 9 | 0.5502474 | 3.955895 | 8.58559 | 8.195303 | 34.51729 | 30.28421 | 0 | 0.1824128 | 0 | 0 | 0
3602 | 129654.1 | 2010-11-12 22:44 | 2191.12 | 2 | 9 | 0.5506098 | 3.957352 | 8.590179 | 8.195303 | 34.53544 | 30.28421 | 9.713173e-05 | 0.1824128 | 0 | 0 | 0
3603 | 129684.2 | 2010-11-12 22:45 | 2221.135 | 2 | 9 | 0.5502474 | 3.958324 | 8.594767 | 8.195303 | 34.5536 | 30.28421 | 3.237724e-05 | 0.1824128 | 0 | 0 | 0
3604 | 129714.2 | 2010-11-12 22:45 | 2251.15 | 2 | 9 | 0.5502474 | 3.959457 | 8.599356 | 8.195303 | 34.57177 | 30.28421 | 3.237724e-05 | 0.1824128 | 0 | 0 | 0
3605 | 129744.2 | 2010-11-12 22:46 | 2281.166 | 2 | 9 | 0.5502474 | 3.960752 | 8.603944 | 8.195303 | 34.58994 | 30.28421 | 0 | 0.1824128 | 0 | 0 | 0
3606 | 129774.2 | 2010-11-12 22:46 | 2311.181 | 2 | 9 | 0.5504286 | 3.962209 | 8.608532 | 8.195303 | 34.60812 | 30.28421 | 6.475449e-05 | 0.1824128 | 0 | 0 | 0
3607 | 129804.2 | 2010-11-12 22:47 | 2341.196 | 2 | 9 | 0.5502474 | 3.963342 | 8.613121 | 8.195303 | 34.6263 | 30.28421 | 6.475449e-05 | 0.1824128 | 0 | 0 | 0
3608 | 129834.2 | 2010-11-12 22:47 | 2371.212 | 2 | 9 | 0.5504286 | 3.964637 | 8.617709 | 8.195303 | 34.64449 | 30.28421 | 3.237724e-05 | 0.1824128 | 0 | 0 | 0
3609 | 129864.3 | 2010-11-12 22:48 | 2401.227 | 2 | 9 | 0.5504286 | 3.96577 | 8.622298 | 8.195303 | 34.66268 | 30.28421 | 3.237724e-05 | 0.1824128 | 0 | 0 | 0
3610 | 129894.3 | 2010-11-12 22:48 | 2431.242 | 2 | 9 | 0.5502474 | 3.967066 | 8.626886 | 8.195303 | 34.68088 | 30.28421 | 0 | 0.1824128 | 0 | 0 | 0
3611 | 129924.3 | 2010-11-12 22:49 | 2461.258 | 2 | 9 | 0.5502474 | 3.968361 | 8.631475 | 8.195303 | 34.69909 | 30.28421 | 0 | 0.1824128 | 0 | 0 | 0
3612 | 129954.3 | 2010-11-12 22:49 | 2491.273 | 2 | 9 | 0.5504286 | 3.969818 | 8.636063 | 8.195303 | 34.7173 | 30.28421 | 3.237724e-05 | 0.1824128 | 0 | 0 | 0
3613 | 129984.3 | 2010-11-12 22:50 | 2521.288 | 2 | 9 | 0.5506098 | 3.971437 | 8.640652 | 8.195303 | 34.73552 | 30.28421 | 6.475449e-05 | 0.1824128 | 0 | 0 | 0
3614 | 130014.3 | 2010-11-12 22:50 | 2551.304 | 2 | 9 | 0.5504286 | 3.97257 | 8.64524 | 8.195303 | 34.75374 | 30.28421 | 3.237724e-05 | 0.1824128 | 0 | 0 | 0
3615 | 130044.3 | 2010-11-12 22:51 | 2581.319 | 2 | 9 | 0.5504286 | 3.974027 | 8.649829 | 8.195303 | 34.77198 | 30.28421 | 9.713173e-05 | 0.1824128 | 0 | 0 | 0
3616 | 130074.4 | 2010-11-12 22:51 | 2611.335 | 2 | 9 | 0.5504286 | 3.97516 | 8.654417 | 8.195303 | 34.79021 | 30.28421 | 3.237724e-05 | 0.1824128 | 0 | 0 | 0
3617 | 130104.4 | 2010-11-12 22:52 | 2641.35 | 2 | 9 | 0.5504286 | 3.976617 | 8.659006 | 8.195303 | 34.80846 | 30.28421 | 3.237724e-05 | 0.1824128 | 0 | 0 | 0
3618 | 130134.4 | 2010-11-12 22:52 | 2671.365 | 2 | 9 | 0.5506098 | 3.977751 | 8.663594 | 8.195303 | 34.82671 | 30.28421 | 0 | 0.1824128 | 0 | 0 | 0
3619 | 130164.4 | 2010-11-12 22:53 | 2701.381 | 2 | 9 | 0.5504286 | 3.979369 | 8.668183 | 8.195303 | 34.84496 | 30.28421 | 3.237724e-05 | 0.1824128 | 0 | 0 | 0
3620 | 130194.4 | 2010-11-12 22:53 | 2731.396 | 2 | 9 | 0.5504286 | 3.980826 | 8.672771 | 8.195303 | 34.86322 | 30.28421 | 6.475449e-05 | 0.1824128 | 0 | 0 | 0
3621 | 130224.4 | 2010-11-12 22:54 | 2761.411 | 2 | 9 | 0.5506098 | 3.982445 | 8.67736 | 8.195303 | 34.88149 | 30.28421 | 9.713173e-05 | 0.1824128 | 0 | 0 | 0
3622 | 130254.5 | 2010-11-12 22:54 | 2791.427 | 2 | 9 | 0.5502474 | 3.98374 | 8.681948 | 8.195303 | 34.89977 | 30.28421 | 3.237724e-05 | 0.1824128 | 0 | 0 | 0
3623 | 130284.5 | 2010-11-12 22:55 | 2821.442 | 2 | 9 | 0.5502474 | 3.985035 | 8.686536 | 8.195303 | 34.91805 | 30.28421 | 3.237724e-05 | 0.1824128 | 0 | 0 | 0
3624 | 130314.5 | 2010-11-12 22:55 | 2851.457 | 2 | 9 | 0.5504286 | 3.986655 | 8.691125 | 8.195303 | 34.93634 | 30.28421 | 6.475449e-05 | 0.1824128 | 0 | 0 | 0
3625 | 130344.5 | 2010-11-12 22:56 | 2881.473 | 2 | 9 | 0.5504286 | 3.988111 | 8.695713 | 8.195303 | 34.95464 | 30.28421 | 3.237724e-05 | 0.1824128 | 0 | 0 | 0
3626 | 130374.5 | 2010-11-12 22:56 | 2911.488 | 2 | 9 | 0.5504286 | 3.98973 | 8.700302 | 8.195303 | 34.97294 | 30.28421 | 9.713173e-05 | 0.1824128 | 0 | 0 | 0
3627 | 130404.5 | 2010-11-12 22:57 | 2941.503 | 2 | 9 | 0.5504286 | 3.991025 | 8.70489 | 8.195303 | 34.99125 | 30.28421 | 3.237724e-05 | 0.1824128 | 0 | 0 | 0
3628 | 130434.5 | 2010-11-12 22:57 | 2971.519 | 2 | 9 | 0.5504286 | 3.992644 | 8.709478 | 8.195303 | 35.00956 | 30.28421 | 0 | 0.1824128 | 0 | 0 | 0
3629 | 130464.6 | 2010-11-12 22:58 | 3001.534 | 2 | 9 | 0.5504286 | 3.994263 | 8.714067 | 8.195303 | 35.02789 | 30.28421 | 6.475449e-05 | 0.1824128 | 0 | 0 | 0
3630 | 130494.6 | 2010-11-12 22:58 | 3031.549 | 2 | 9 | 0.5502474 | 3.995882 | 8.718655 | 8.195303 | 35.04622 | 30.28421 | 6.475449e-05 | 0.1824128 | 0 | 0 | 0
3631 | 130524.6 | 2010-11-12 22:59 | 3061.565 | 2 | 9 | 0.5504286 | 3.997177 | 8.723243 | 8.195303 | 35.06455 | 30.28421 | 6.475449e-05 | 0.1824128 | 0 | 0 | 0
3632 | 130554.6 | 2010-11-12 22:59 | 3091.58 | 2 | 9 | 0.5504286 | 3.998796 | 8.727831 | 8.195303 | 35.0829 | 30.28421 | 6.475449e-05 | 0.1824128 | 0 | 0 | 0
3633 | 130584.6 | 2010-11-12 23:00 | 3121.595 | 2 | 9 | 0.5502474 | 4.000415 | 8.73242 | 8.195303 | 35.10125 | 30.28421 | 3.242493e-05 | 0.1824128 | 0 | 0 | 0
3634 | 130614.6 | 2010-11-12 23:00 | 3151.611 | 2 | 9 | 0.5504286 | 4.002034 | 8.737008 | 8.195303 | 35.11961 | 30.28421 | 6.475449e-05 | 0.1824128 | 0 | 0 | 0
3635 | 130644.6 | 2010-11-12 23:01 | 3181.626 | 2 | 9 | 0.5502474 | 4.003491 | 8.741596 | 8.195303 | 35.13797 | 30.28421 | 3.232956e-05 | 0.1824128 | 0 | 0 | 0
3636 | 130674.7 | 2010-11-12 23:01 | 3211.641 | 2 | 9 | 0.5500662 | 4.00511 | 8.746185 | 8.195303 | 35.15635 | 30.28421 | 3.232956e-05 | 0.1824128 | 0 | 0 | 0
3637 | 130704.7 | 2010-11-12 23:02 | 3241.657 | 2 | 9 | 0.5502474 | 4.006729 | 8.750773 | 8.195303 | 35.17473 | 30.28421 | 3.232956e-05 | 0.1824128 | 0 | 0 | 0
3638 | 130734.7 | 2010-11-12 23:02 | 3271.672 | 2 | 9 | 0.5504286 | 4.00851 | 8.755361 | 8.195303 | 35.19312 | 30.28421 | 3.242493e-05 | 0.1824128 | 0 | 0 | 0
3639 | 130764.7 | 2010-11-12 23:03 | 3301.687 | 2 | 9 | 0.5500662 | 4.009966 | 8.75995 | 8.195303 | 35.21151 | 30.28421 | 0 | 0.1824128 | 0 | 0 | 0
3640 | 130794.7 | 2010-11-12 23:03 | 3331.703 | 2 | 9 | 0.5504286 | 4.011909 | 8.764538 | 8.195303 | 35.22992 | 30.28421 | 6.475449e-05 | 0.1824128 | 0 | 0 | 0
3641 | 130824.7 | 2010-11-12 23:04 | 3361.718 | 2 | 9 | 0.5504286 | 4.013528 | 8.769126 | 8.195303 | 35.24833 | 30.28421 | 0 | 0.1824128 | 0 | 0 | 0
3642 | 130854.8 | 2010-11-12 23:04 | 3391.733 | 2 | 9 | 0.5502474 | 4.015471 | 8.773688 | 8.195303 | 35.26664 | 30.28421 | 6.475449e-05 | 0.1824128 | 0 | 0 | 0
3643 | 130884.8 | 2010-11-12 23:05 | 3421.733 | 2 | 9 | 0.5504286 | 4.017251 | 8.778301 | 8.195303 | 35.28517 | 30.28421 | 6.475449e-05 | 0.1824128 | 0 | 0 | 0
3644 | 130914.8 | 2010-11-12 23:05 | 3451.749 | 2 | 9 | 0.5504286 | 4.01887 | 8.782889 | 8.195303 | 35.3036 | 30.28421 | 3.232956e-05 | 0.1824128 | 0 | 0 | 0
3645 | 130944.8 | 2010-11-12 23:06 | 3481.764 | 2 | 9 | 0.5504286 | 4.020813 | 8.787477 | 8.195303 | 35.32205 | 30.28421 | 6.475449e-05 | 0.1824128 | 0 | 0 | 0
3646 | 130974.8 | 2010-11-12 23:06 | 3511.779 | 2 | 9 | 0.5502474 | 4.022594 | 8.792066 | 8.195303 | 35.3405 | 30.28421 | 6.475449e-05 | 0.1824128 | 0 | 0 | 0
3647 | 131004.8 | 2010-11-12 23:07 | 3541.795 | 2 | 9 | 0.5504286 | 4.024537 | 8.796654 | 8.195303 | 35.35896 | 30.28421 | 3.232956e-05 | 0.1824128 | 0 | 0 | 0
3648 | 131034.8 | 2010-11-12 23:07 | 3571.81 | 2 | 9 | 0.5502474 | 4.026318 | 8.801242 | 8.195303 | 35.37743 | 30.28421 | 6.475449e-05 | 0.1824128 | 0 | 0 | 0
3649 | 131064.8 | 2010-11-12 23:08 | 3601.825 | 2 | 9 | 0.5500662 | 4.027936 | 8.805831 | 8.195303 | 35.39591 | 30.28421 | 0 | 0.1824128 | 0 | 0 | 0
3650 | 131094.9 | 2010-11-12 23:08 | 3631.841 | 2 | 9 | 0.5504286 | 4.030203 | 8.810419 | 8.195303 | 35.41439 | 30.28421 | 6.475449e-05 | 0.1824128 | 0 | 0 | 0
3651 | 131124.9 | 2010-11-12 23:09 | 3661.856 | 2 | 9 | 0.5504286 | 4.031984 | 8.815007 | 8.195303 | 35.43289 | 30.28421 | 3.242493e-05 | 0.1824128 | 0 | 0 | 0
3652 | 131154.9 | 2010-11-12 23:09 | 3691.871 | 2 | 9 | 0.5506098 | 4.034088 | 8.819596 | 8.195303 | 35.45139 | 30.28421 | 9.708405e-05 | 0.1824128 | 0 | 0 | 0
3653 | 131184.9 | 2010-11-12 23:10 | 3721.887 | 2 | 9 | 0.5504286 | 4.036193 | 8.824184 | 8.195303 | 35.46991 | 30.28421 | 6.475449e-05 | 0.1824128 | 0 | 0 | 0
3654 | 131214.9 | 2010-11-12 23:10 | 3751.902 | 2 | 9 | 0.5502474 | 4.038136 | 8.828772 | 8.195303 | 35.48843 | 30.28421 | 6.475449e-05 | 0.1824128 | 0 | 0 | 0
3655 | 131244.9 | 2010-11-12 23:11 | 3781.92 | 2 | 9 | 0.5504286 | 4.039917 | 8.833361 | 8.195303 | 35.50697 | 30.28421 | 3.242493e-05 | 0.1824128 | 0 | 0 | 0
3656 | 131275 | 2010-11-12 23:11 | 3811.933 | 2 | 9 | 0.5502474 | 4.042021 | 8.837949 | 8.195303 | 35.52551 | 30.28421 | 3.232956e-05 | 0.1824128 | 0 | 0 | 0
3657 | 131305 | 2010-11-12 23:12 | 3841.948 | 2 | 9 | 0.5504286 | 4.044287 | 8.842537 | 8.195303 | 35.54406 | 30.28421 | 6.475449e-05 | 0.1824128 | 0 | 0 | 0
3658 | 131335 | 2010-11-12 23:12 | 3871.963 | 2 | 9 | 0.5500662 | 4.04623 | 8.847126 | 8.195303 | 35.56262 | 30.28421 | 6.475449e-05 | 0.1824128 | 0 | 0 | 0
3659 | 131365 | 2010-11-12 23:13 | 3901.979 | 2 | 9 | 0.5502474 | 4.048335 | 8.851714 | 8.195303 | 35.58119 | 30.28421 | 6.475449e-05 | 0.1824128 | 0 | 0 | 0
3660 | 131395 | 2010-11-12 23:13 | 3931.994 | 2 | 9 | 0.5504286 | 4.050439 | 8.856302 | 8.195303 | 35.59977 | 30.28421 | 3.242493e-05 | 0.1824128 | 0 | 0 | 0
3661 | 131425 | 2010-11-12 23:14 | 3962.009 | 2 | 9 | 0.5502474 | 4.052706 | 8.860891 | 8.195303 | 35.61836 | 30.28421 | 3.242493e-05 | 0.1824128 | 0 | 0 | 0
3662 | 131455 | 2010-11-12 23:14 | 3992.025 | 2 | 9 | 0.5500662 | 4.054648 | 8.865479 | 8.195303 | 35.63696 | 30.28421 | 3.242493e-05 | 0.1824128 | 0 | 0 | 0
3663 | 131485.1 | 2010-11-12 23:15 | 4022.04 | 2 | 9 | 0.5502474 | 4.056915 | 8.870067 | 8.195303 | 35.65557 | 30.28421 | 6.475449e-05 | 0.1824128 | 0 | 0 | 0
3664 | 131515.1 | 2010-11-12 23:15 | 4052.056 | 2 | 9 | 0.5500662 | 4.059181 | 8.874655 | 8.195303 | 35.67419 | 30.28421 | 6.475449e-05 | 0.1824128 | 0 | 0 | 0
3665 | 131545.1 | 2010-11-12 23:16 | 4082.071 | 2 | 9 | 0.5500662 | 4.061286 | 8.87924 | 8.195303 | 35.6928 | 30.28421 | 9.717941e-05 | 0.1824128 | 0 | 0 | 0
3666 | 131575.1 | 2010-11-12 23:16 | 4112.086 | 2 | 9 | 0.5500662 | 4.063552 | 8.88383 | 8.195303 | 35.71145 | 30.28421 | 6.475449e-05 | 0.1824128 | 0 | 0 | 0
3667 | 131605.1 | 2010-11-12 23:17 | 4142.102 | 2 | 9 | 0.5502474 | 4.065819 | 8.888417 | 8.195303 | 35.7301 | 30.28421 | 6.475449e-05 | 0.1824128 | 0 | 0 | 0
3668 | 131635.1 | 2010-11-12 23:17 | 4172.117 | 2 | 9 | 0.5502474 | 4.068247 | 8.893005 | 8.195303 | 35.74875 | 30.28421 | 9.708405e-05 | 0.1824128 | 0 | 0 | 0
3669 | 131665.2 | 2010-11-12 23:18 | 4202.132 | 2 | 9 | 0.5500662 | 4.070514 | 8.897592 | 8.195303 | 35.76742 | 30.28421 | 3.242493e-05 | 0.1824128 | 0 | 0 | 0
3670 | 131695.2 | 2010-11-12 23:18 | 4232.148 | 2 | 9 | 0.5504286 | 4.072942 | 8.90218 | 8.195303 | 35.7861 | 30.28421 | 9.708405e-05 | 0.1824128 | 0 | 0 | 0
3671 | 131725.2 | 2010-11-12 23:19 | 4262.163 | 2 | 9 | 0.5504286 | 4.07537 | 8.906769 | 8.195303 | 35.8048 | 30.28421 | 6.475449e-05 | 0.1824128 | 0 | 0 | 0
3672 | 131755.2 | 2010-11-12 23:19 | 4292.178 | 2 | 9 | 0.5504286 | 4.077798 | 8.911357 | 8.195303 | 35.8235 | 30.28421 | 3.232956e-05 | 0.1824128 | 0 | 0 | 0
3673 | 131785.2 | 2010-11-12 23:20 | 4322.194 | 2 | 9 | 0.5504286 | 4.080227 | 8.915946 | 8.195303 | 35.84222 | 30.28421 | 9.708405e-05 | 0.1824128 | 0 | 0 | 0
3674 | 131815.2 | 2010-11-12 23:20 | 4352.209 | 2 | 9 | 0.5506098 | 4.082817 | 8.920534 | 8.195303 | 35.86095 | 30.28421 | 6.475449e-05 | 0.1824128 | 0 | 0 | 0
3675 | 131845.2 | 2010-11-12 23:21 | 4382.224 | 2 | 9 | 0.5502474 | 4.085246 | 8.925123 | 8.195303 | 35.87968 | 30.28421 | 3.242493e-05 | 0.1824128 | 0 | 0 | 0
3676 | 131875.3 | 2010-11-12 23:21 | 4412.24 | 2 | 9 | 0.5502474 | 4.087512 | 8.929711 | 8.195303 | 35.89843 | 30.28421 | 3.242493e-05 | 0.1824128 | 0 | 0 | 0
3677 | 131905.3 | 2010-11-12 23:22 | 4442.255 | 2 | 9 | 0.5504286 | 4.090264 | 8.934299 | 8.195303 | 35.9172 | 30.28421 | 3.242493e-05 | 0.1824128 | 0 | 0 | 0
3678 | 131935.3 | 2010-11-12 23:22 | 4472.27 | 2 | 9 | 0.5504286 | 4.092854 | 8.938888 | 8.195303 | 35.93597 | 30.28421 | 3.242493e-05 | 0.1824128 | 0 | 0 | 0
3679 | 131965.3 | 2010-11-12 23:23 | 4502.286 | 2 | 9 | 0.5500662 | 4.095283 | 8.943476 | 8.195303 | 35.95476 | 30.28421 | 0 | 0.1824128 | 0 | 0 | 0
3680 | 131995.3 | 2010-11-12 23:23 | 4532.301 | 2 | 9 | 0.5506098 | 4.098197 | 8.948065 | 8.195303 | 35.97355 | 30.28421 | 9.717941e-05 | 0.1824128 | 0 | 0 | 0
3681 | 132025.3 | 2010-11-12 23:24 | 4562.316 | 2 | 9 | 0.5502474 | 4.100787 | 8.952653 | 8.195303 | 35.99236 | 30.28421 | 9.717941e-05 | 0.1824128 | 0 | 0 | 0
3682 | 132055.4 | 2010-11-12 23:24 | 4592.332 | 2 | 9 | 0.5504286 | 4.103377 | 8.957242 | 8.195303 | 36.01119 | 30.28421 | 6.475449e-05 | 0.1824128 | 0 | 0 | 0
3683 | 132085.4 | 2010-11-12 23:25 | 4622.347 | 2 | 9 | 0.5502474 | 4.105968 | 8.96183 | 8.195303 | 36.03002 | 30.28421 | 6.475449e-05 | 0.1824128 | 0 | 0 | 0
3684 | 132115.4 | 2010-11-12 23:25 | 4652.362 | 2 | 9 | 0.5502474 | 4.10872 | 8.966419 | 8.195303 | 36.04887 | 30.28421 | 6.475449e-05 | 0.1824128 | 0 | 0 | 0
3685 | 132145.4 | 2010-11-12 23:26 | 4682.378 | 2 | 9 | 0.5504286 | 4.111634 | 8.971007 | 8.195303 | 36.06773 | 30.28421 | 9.717941e-05 | 0.1824128 | 0 | 0 | 0
3686 | 132175.4 | 2010-11-12 23:26 | 4712.393 | 2 | 9 | 0.5504286 | 4.114224 | 8.975596 | 8.195303 | 36.0866 | 30.28421 | 6.475449e-05 | 0.1824128 | 0 | 0 | 0
3687 | 132205.4 | 2010-11-12 23:27 | 4742.393 | 2 | 9 | 0.5504286 | 4.117138 | 8.980182 | 8.195303 | 36.10548 | 30.28421 | 9.717941e-05 | 0.1824128 | 0 | 0 | 0
3688 | 132235.4 | 2010-11-12 23:27 | 4772.408 | 2 | 9 | 0.5502474 | 4.119728 | 8.984771 | 8.195303 | 36.12437 | 30.28421 | 0 | 0.1824128 | 0 | 0 | 0
3689 | 132265.4 | 2010-11-12 23:28 | 4802.423 | 2 | 9 | 0.5502474 | 4.122804 | 8.989359 | 8.195303 | 36.14328 | 30.28421 | 9.717941e-05 | 0.1824128 | 0 | 0 | 0
3690 | 132295.5 | 2010-11-12 23:28 | 4832.439 | 2 | 9 | 0.5502474 | 4.125556 | 8.993948 | 8.195303 | 36.16221 | 30.28421 | 6.475449e-05 | 0.1824128 | 0 | 0 | 0
3691 | 132325.5 | 2010-11-12 23:29 | 4862.454 | 2 | 9 | 0.5506098 | 4.128794 | 8.998536 | 8.195303 | 36.18115 | 30.28421 | 0.000129509 | 0.1824128 | 0 | 0 | 0
3692 | 132355.5 | 2010-11-12 23:29 | 4892.469 | 2 | 9 | 0.5502474 | 4.131384 | 9.003125 | 8.195303 | 36.2001 | 30.28421 | 6.475449e-05 | 0.1824128 | 0 | 0 | 0
3693 | 132385.5 | 2010-11-12 23:30 | 4922.485 | 2 | 9 | 0.5502474 | 4.13446 | 9.007713 | 8.195303 | 36.21906 | 30.28421 | 6.475449e-05 | 0.1824128 | 0 | 0 | 0
3694 | 132415.5 | 2010-11-12 23:30 | 4952.5 | 2 | 9 | 0.5504286 | 4.137374 | 9.012302 | 8.195303 | 36.23804 | 30.28421 | 9.717941e-05 | 0.1824128 | 0 | 0 | 0
3695 | 132445.5 | 2010-11-12 23:31 | 4982.516 | 2 | 9 | 0.5504286 | 4.140288 | 9.01689 | 8.195303 | 36.25703 | 30.28421 | 6.475449e-05 | 0.1824128 | 0 | 0 | 0
3696 | 132475.6 | 2010-11-12 23:31 | 5012.531 | 2 | 9 | 0.5502474 | 4.143364 | 9.021479 | 8.195303 | 36.27603 | 30.28421 | 3.232956e-05 | 0.1824128 | 0 | 0 | 0
3697 | 132505.6 | 2010-11-12 23:32 | 5042.546 | 2 | 9 | 0.5504286 | 4.14644 | 9.026067 | 8.195303 | 36.29505 | 30.28421 | 3.242493e-05 | 0.1824128 | 0 | 0 | 0
3698 | 132535.6 | 2010-11-12 23:32 | 5072.561 | 2 | 9 | 0.5504286 | 4.149678 | 9.030656 | 8.195303 | 36.31409 | 30.28421 | 9.708405e-05 | 0.1824128 | 0 | 0 | 0
3699 | 132565.6 | 2010-11-12 23:33 | 5102.577 | 2 | 9 | 0.5502474 | 4.152754 | 9.035244 | 8.195303 | 36.33314 | 30.28421 | 9.717941e-05 | 0.1824128 | 0 | 0 | 0
3700 | 132595.6 | 2010-11-12 23:33 | 5132.592 | 2 | 9 | 0.5500662 | 4.155668 | 9.039833 | 8.195303 | 36.3522 | 30.28421 | 3.242493e-05 | 0.1824128 | 0 | 0 | 0
3701 | 132625.6 | 2010-11-12 23:34 | 5162.608 | 2 | 9 | 0.5504286 | 4.159229 | 9.044421 | 8.195303 | 36.37127 | 30.28421 | 9.708405e-05 | 0.1824128 | 0 | 0 | 0
3702 | 132655.6 | 2010-11-12 23:34 | 5192.623 | 2 | 9 | 0.5504286 | 4.162305 | 9.049009 | 8.195303 | 36.39036 | 30.28421 | 0.000129509 | 0.1824128 | 0 | 0 | 0
3703 | 132685.7 | 2010-11-12 23:35 | 5222.638 | 2 | 9 | 0.5502474 | 4.165543 | 9.053598 | 8.195303 | 36.40947 | 30.28421 | 9.717941e-05 | 0.1824128 | 0 | 0 | 0
3704 | 132715.7 | 2010-11-12 23:35 | 5252.654 | 2 | 9 | 0.5502474 | 4.168619 | 9.058186 | 8.195303 | 36.42859 | 30.28421 | 9.717941e-05 | 0.1824128 | 0 | 0 | 0
3705 | 132745.7 | 2010-11-12 23:36 | 5282.669 | 2 | 9 | 0.5502474 | 4.171857 | 9.062775 | 8.195303 | 36.44773 | 30.28421 | 9.717941e-05 | 0.1824128 | 0 | 0 | 0
3706 | 132775.7 | 2010-11-12 23:36 | 5312.684 | 2 | 9 | 0.5502474 | 4.175256 | 9.067363 | 8.195303 | 36.46688 | 30.28421 | 9.708405e-05 | 0.1824128 | 0 | 0 | 0
3707 | 132805.7 | 2010-11-12 23:37 | 5342.7 | 2 | 9 | 0.5502474 | 4.178494 | 9.071952 | 8.195303 | 36.48604 | 30.28421 | 6.475449e-05 | 0.1824128 | 0 | 0 | 0
3708 | 132835.7 | 2010-11-12 23:37 | 5372.715 | 2 | 9 | 0.5500662 | 4.181732 | 9.07654 | 8.195303 | 36.50522 | 30.28421 | 9.717941e-05 | 0.1824128 | 0 | 0 | 0
3709 | 132865.8 | 2010-11-12 23:38 | 5402.73 | 2 | 9 | 0.5504286 | 4.185132 | 9.081129 | 8.195303 | 36.52442 | 30.28421 | 6.475449e-05 | 0.1824128 | 0 | 0 | 0
3710 | 132895.8 | 2010-11-12 23:38 | 5432.746 | 2 | 9 | 0.5504286 | 4.188531 | 9.085717 | 8.195303 | 36.54363 | 30.28421 | 9.708405e-05 | 0.1824128 | 0 | 0 | 0
3711 | 132925.8 | 2010-11-12 23:39 | 5462.761 | 2 | 9 | 0.5504286 | 4.192093 | 9.090306 | 8.195303 | 36.56286 | 30.28421 | 9.708405e-05 | 0.1824128 | 0 | 0 | 0
3712 | 132955.8 | 2010-11-12 23:39 | 5492.776 | 2 | 9 | 0.5504286 | 4.195493 | 9.094894 | 8.195303 | 36.5821 | 30.28421 | 9.717941e-05 | 0.1824128 | 0 | 0 | 0
3713 | 132985.8 | 2010-11-12 23:40 | 5522.792 | 2 | 9 | 0.5504286 | 4.198893 | 9.099483 | 8.195303 | 36.60136 | 30.28421 | 9.717941e-05 | 0.1824128 | 0 | 0 | 0
3714 | 132993.8 | 2010-11-12 23:40 | 5530.76 | 2 | 9 | 0.5504286 | 4.200026 | 9.100701 | 8.195303 | 36.60647 | 30.28421 | 0.0001618385 | 0.1824128 | 0 | 0 | 0
3715 | 133023.8 | 2010-11-12 23:40 | 30.01535 | 3 | 9 | 0 | 4.069866 | 9.100701 | 8.195303 | 36.60647 | 30.28421 | -0.000356102 | 0.1824128 | 0 | 0 | 0
3716 | 133053.8 | 2010-11-12 23:41 | 60.03365 | 3 | 9 | 0 | 4.060315 | 9.100701 | 8.195303 | 36.60647 | 30.28421 | -0.0001618385 | 0.1824128 | 0 | 0 | 0
3717 | 133083.8 | 2010-11-12 23:41 | 90.04602 | 3 | 9 | 0 | 4.05481 | 9.100701 | 8.195303 | 36.60647 | 30.28421 | -0.000129509 | 0.1824128 | 0 | 0 | 0
3718 | 133113.8 | 2010-11-12 23:42 | 120.0145 | 3 | 9 | 0 | 4.051572 | 9.100701 | 8.195303 | 36.60647 | 30.28421 | -6.475449e-05 | 0.1824128 | 0 | 0 | 0
3719 | 133113.8 | 2010-11-12 23:42 | 2.661643873e-06 | 4 | 9 | 0.7814628 | 4.200188 | 9.100701 | 8.195303 | 36.60647 | 30.28421 | 0 | 0.1824128 | 0 | 0 | 0
3720 | 133117.4 | 2010-11-12 23:42 | 3.64062 | 4 | 9 | 0.7310883 | 4.200188 | 9.101459 | 8.195303 | 36.60966 | 30.28421 | 0 | 0.1824128 | 0 | 0 | 0
3721 | 133126.1 | 2010-11-12 23:42 | 12.28116 | 4 | 9 | 0.6810762 | 4.200349 | 9.103148 | 8.195303 | 36.61675 | 30.28421 | 0 | 0.1824128 | 0 | 0 | 0
3722 | 133140 | 2010-11-12 23:42 | 26.20302 | 4 | 9 | 0.6308829 | 4.200349 | 9.105678 | 8.195303 | 36.62738 | 30.28421 | 3.232956e-05 | 0.1824128 | 0 | 0 | 0
3723 | 133162.6 | 2010-11-12 23:42 | 48.84741 | 4 | 9 | 0.5808708 | 4.200349 | 9.109477 | 8.195303 | 36.64333 | 30.28421 | 0 | 0.1824128 | 0 | 0 | 0
3724 | 133203.2 | 2010-11-12 23:43 | 89.42117 | 4 | 9 | 0.5308587 | 4.200188 | 9.115712 | 8.195303 | 36.66953 | 30.28421 | -3.232956e-05 | 0.1824128 | 0 | 0 | 0
3725 | 133285.7 | 2010-11-12 23:45 | 171.8578 | 4 | 9 | 0.4808466 | 4.200349 | 9.127237 | 8.195303 | 36.71793 | 30.28421 | 3.232956e-05 | 0.1824128 | 0 | 0 | 0
3726 | 133417 | 2010-11-12 23:47 | 303.1535 | 4 | 9 | 0.4308345 | 4.200349 | 9.143826 | 8.195303 | 36.78761 | 30.28421 | 0 | 0.1824128 | 0 | 0 | 0
3727 | 133576.3 | 2010-11-12 23:49 | 462.4802 | 4 | 9 | 0.3808224 | 4.200188 | 9.161768 | 8.195303 | 36.86297 | 30.28421 | -6.475449e-05 | 0.1824128 | 0 | 0 | 0
3728 | 133760.5 | 2010-11-12 23:52 | 646.6815 | 4 | 9 | 0.3308103 | 4.200349 | 9.179955 | 8.195303 | 36.93937 | 30.28421 | 0 | 0.1824128 | 0 | 0 | 0
3729 | 133976.5 | 2010-11-12 23:56 | 862.6796 | 4 | 9 | 0.2807982 | 4.200349 | 9.198275 | 8.195303 | 37.01632 | 30.28421 | 0 | 0.1824128 | 0 | 0 | 0
3730 | 134235.7 | 2010-11-13 | 1121.912 | 4 | 9 | 0.2302425 | 4.200188 | 9.216652 | 8.195303 | 37.09351 | 30.28421 | 0 | 0.1824128 | 0 | 0 | 0
3731 | 134562.4 | 2010-11-13 00:06 | 1448.565 | 4 | 9 | 0.1802304 | 4.200349 | 9.235243 | 8.195303 | 37.17159 | 30.28421 | 3.232956e-05 | 0.1824128 | 0 | 0 | 0
3732 | 134998.9 | 2010-11-13 00:13 | 1885.123 | 4 | 9 | 0.1300371 | 4.200349 | 9.253961 | 8.195303 | 37.25022 | 30.28421 | 3.232956e-05 | 0.1824128 | 0 | 0 | 0
3733 | 135662.7 | 2010-11-13 00:24 | 2548.93 | 4 | 9 | 0.08002496 | 4.200511 | 9.273036 | 8.195303 | 37.33034 | 30.28421 | 3.242493e-05 | 0.1824128 | 0 | 0 | 0
3734 | 136338.7 | 2010-11-13 00:35 | 3224.861 | 4 | 9 | 0.04994522 | 4.200349 | 9.285116 | 8.195303 | 37.38108 | 30.28421 | 0 | 0.1824128 | 0 | 0 | 0
3735 | 136368.7 | 2010-11-13 00:36 | 30.01536 | 5 | 9 | 0 | 4.188694 | 9.285116 | 8.195303 | 37.38108 | 30.28421 | 0 | 0.1824128 | 0 | 0 | 0
3736 | 136398.7 | 2010-11-13 00:36 | 60.01505 | 5 | 9 | 0 | 4.18756 | 9.285116 | 8.195303 | 37.38108 | 30.28421 | -3.242493e-05 | 0.1824128 | 0 | 0 | 0
3737 | 136398.9 | 2010-11-13 00:36 | 0.187438 | 6 | 9 | 0.0004767237 | 4.187236 | 9.285116 | 8.195303 | 37.38108 | 30.28421 | 0 | 0.1775485 | 0 | 0 | 0
3738 | 136398.9 | 2010-11-13 00:36 | 0.01577589 | 7 | 9 | -0.5498376 | 4.081684 | 9.285116 | 8.195305 | 37.38108 | 30.28422 | -0.001521778 | 0.1775485 | 0 | 0 | 0
3739 | 136428.9 | 2010-11-13 00:37 | 30.03132 | 7 | 9 | -0.5498376 | 4.051734 | 9.285116 | 8.19989 | 37.38108 | 30.30285 | -0.0005180359 | 0.1775485 | 0 | 0 | 0
3740 | 136458.9 | 2010-11-13 00:37 | 60.04633 | 7 | 9 | -0.5500188 | 4.038136 | 9.285116 | 8.204475 | 37.38108 | 30.32139 | -0.0003561974 | 0.1775485 | 0 | 0 | 0
3741 | 136488.9 | 2010-11-13 00:38 | 90.06168 | 7 | 9 | -0.5500188 | 4.028908 | 9.285116 | 8.20906 | 37.38108 | 30.33989 | -0.000259018 | 0.1775485 | 0 | 0 | 0
3742 | 136518.9 | 2010-11-13 00:38 | 120.077 | 7 | 9 | -0.5500188 | 4.021946 | 9.285116 | 8.213645 | 37.38108 | 30.35834 | -0.0001619339 | 0.1775485 | 0 | 0 | 0
3743 | 136549 | 2010-11-13 00:39 | 150.0925 | 7 | 9 | -0.5503812 | 4.016119 | 9.285116 | 8.21823 | 37.38108 | 30.37677 | -9.708405e-05 | 0.1775485 | 0 | 0 | 0
3744 | 136579 | 2010-11-13 00:39 | 180.1079 | 7 | 9 | -0.5498376 | 4.010776 | 9.285116 | 8.222814 | 37.38108 | 30.39517 | -0.000129509 | 0.1775485 | 0 | 0 | 0
3745 | 136609 | 2010-11-13 00:40 | 210.1231 | 7 | 9 | -0.5498376 | 4.005757 | 9.285116 | 8.227399 | 37.38108 | 30.41355 | -9.717941e-05 | 0.1775485 | 0 | 0 | 0
3746 | 136639 | 2010-11-13 00:40 | 240.1384 | 7 | 9 | -0.5498376 | 4.001063 | 9.285116 | 8.231984 | 37.38108 | 30.4319 | -9.708405e-05 | 0.1775485 | 0 | 0 | 0
3747 | 136669 | 2010-11-13 00:41 | 270.1538 | 7 | 9 | -0.5498376 | 3.996692 | 9.285116 | 8.236569 | 37.38108 | 30.45024 | -9.713173e-05 | 0.1775485 | 0 | 0 | 0
3748 | 136699 | 2010-11-13 00:41 | 300.1691 | 7 | 9 | -0.5498376 | 3.992321 | 9.285116 | 8.241154 | 37.38108 | 30.46855 | -9.713173e-05 | 0.1775485 | 0 | 0 | 0
3749 | 136729.1 | 2010-11-13 00:42 | 330.1849 | 7 | 9 | -0.5496564 | 3.98795 | 9.285116 | 8.245739 | 37.38108 | 30.48684 | -9.713173e-05 | 0.1775485 | 0 | 0 | 0
3750 | 136759.1 | 2010-11-13 00:42 | 360.1998 | 7 | 9 | -0.5498376 | 3.98374 | 9.285116 | 8.250324 | 37.38108 | 30.50512 | -0.000129509 | 0.1775485 | 0 | 0 | 0
3751 | 136789.1 | 2010-11-13 00:43 | 390.2152 | 7 | 9 | -0.5498376 | 3.979531 | 9.285116 | 8.254909 | 37.38108 | 30.52337 | -0.000129509 | 0.1775485 | 0 | 0 | 0
3752 | 136819.1 | 2010-11-13 00:43 | 420.2307 | 7 | 9 | -0.5500188 | 3.975646 | 9.285116 | 8.259494 | 37.38108 | 30.54161 | -6.480217e-05 | 0.1775485 | 0 | 0 | 0
3753 | 136849.1 | 2010-11-13 00:44 | 450.246 | 7 | 9 | -0.5500188 | 3.971275 | 9.285116 | 8.264078 | 37.38108 | 30.55983 | -0.000129509 | 0.1775485 | 0 | 0 | 0
3754 | 136879.1 | 2010-11-13 00:44 | 480.2612 | 7 | 9 | -0.5498376 | 3.96739 | 9.285116 | 8.268663 | 37.38108 | 30.57803 | -0.000129509 | 0.1775485 | 0 | 0 | 0
3755 | 136909.1 | 2010-11-13 00:45 | 510.2766 | 7 | 9 | -0.5500188 | 3.963342 | 9.285116 | 8.273248 | 37.38108 | 30.59621 | -9.713173e-05 | 0.1775485 | 0 | 0 | 0
3756 | 136939.2 | 2010-11-13 00:45 | 540.2921 | 7 | 9 | -0.5500188 | 3.959457 | 9.285116 | 8.277833 | 37.38108 | 30.61437 | -0.000129509 | 0.1775485 | 0 | 0 | 0
3757 | 136969.2 | 2010-11-13 00:46 | 570.3073 | 7 | 9 | -0.5498376 | 3.95541 | 9.285116 | 8.282418 | 37.38108 | 30.63252 | -0.000129509 | 0.1775485 | 0 | 0 | 0
3758 | 136999.2 | 2010-11-13 00:46 | 600.3226 | 7 | 9 | -0.5500188 | 3.951524 | 9.285116 | 8.287003 | 37.38108 | 30.65064 | -9.713173e-05 | 0.1775485 | 0 | 0 | 0
3759 | 137029.2 | 2010-11-13 00:47 | 630.3382 | 7 | 9 | -0.5498376 | 3.947639 | 9.285116 | 8.291588 | 37.38108 | 30.66875 | -6.475449e-05 | 0.1775485 | 0 | 0 | 0
3760 | 137059.2 | 2010-11-13 00:47 | 660.3534 | 7 | 9 | -0.5498376 | 3.943592 | 9.285116 | 8.296172 | 37.38108 | 30.68684 | -0.000129509 | 0.1775485 | 0 | 0 | 0
3761 | 137089.2 | 2010-11-13 00:48 | 690.3688 | 7 | 9 | -0.5500188 | 3.939868 | 9.285116 | 8.300757 | 37.38108 | 30.70491 | -9.713173e-05 | 0.1775485 | 0 | 0 | 0
3762 | 137119.2 | 2010-11-13 00:48 | 720.3841 | 7 | 9 | -0.5500188 | 3.935983 | 9.285116 | 8.305342 | 37.38108 | 30.72297 | -9.713173e-05 | 0.1775485 | 0 | 0 | 0
3763 | 137149.3 | 2010-11-13 00:49 | 750.3994 | 7 | 9 | -0.5500188 | 3.932097 | 9.285116 | 8.309927 | 37.38108 | 30.74101 | -0.000129509 | 0.1775485 | 0 | 0 | 0
3764 | 137179.3 | 2010-11-13 00:49 | 780.4156 | 7 | 9 | -0.5498376 | 3.928374 | 9.285116 | 8.314512 | 37.38108 | 30.75903 | -9.713173e-05 | 0.1775485 | 0 | 0 | 0
3765 | 137209.3 | 2010-11-13 00:50 | 810.4174 | 7 | 9 | -0.5500188 | 3.924489 | 9.285116 | 8.319095 | 37.38108 | 30.77702 | -9.713173e-05 | 0.1775485 | 0 | 0 | 0
3766 | 137239.3 | 2010-11-13 00:50 | 840.4299 | 7 | 9 | -0.5498376 | 3.920765 | 9.285116 | 8.323679 | 37.38108 | 30.795 | -9.713173e-05 | 0.1775485 | 0 | 0 | 0
3767 | 137269.3 | 2010-11-13 00:51 | 870.4452 | 7 | 9 | -0.5498376 | 3.91688 | 9.285116 | 8.328263 | 37.38108 | 30.81297 | -9.713173e-05 | 0.1775485 | 0 | 0 | 0
3768 | 137299.3 | 2010-11-13 00:51 | 900.4605 | 7 | 9 | -0.5498376 | 3.913318 | 9.285116 | 8.332848 | 37.38108 | 30.83092 | -6.475449e-05 | 0.1775485 | 0 | 0 | 0
3769 | 137329.3 | 2010-11-13 00:52 | 930.4759 | 7 | 9 | -0.5498376 | 3.909595 | 9.285116 | 8.337433 | 37.38108 | 30.84885 | -6.475449e-05 | 0.1775485 | 0 | 0 | 0
3770 | 137359.4 | 2010-11-13 00:52 | 960.4912 | 7 | 9 | -0.5498376 | 3.905871 | 9.285116 | 8.342018 | 37.38108 | 30.86677 | -3.237724e-05 | 0.1775485 | 0 | 0 | 0
3771 | 137389.4 | 2010-11-13 00:53 | 990.5066 | 7 | 9 | -0.5498376 | 3.902148 | 9.285116 | 8.346603 | 37.38108 | 30.88466 | -6.475449e-05 | 0.1775485 | 0 | 0 | 0
3772 | 137419.4 | 2010-11-13 00:53 | 1020.522 | 7 | 9 | -0.5500188 | 3.898424 | 9.285116 | 8.351188 | 37.38108 | 30.90255 | -9.713173e-05 | 0.1775485 | 0 | 0 | 0
3773 | 137449.4 | 2010-11-13 00:54 | 1050.537 | 7 | 9 | -0.5500188 | 3.894701 | 9.285116 | 8.355773 | 37.38108 | 30.92041 | -6.475449e-05 | 0.1775485 | 0 | 0 | 0
3774 | 137479.4 | 2010-11-13 00:54 | 1080.553 | 7 | 9 | -0.5500188 | 3.891139 | 9.285116 | 8.360359 | 37.38108 | 30.93827 | -0.000129509 | 0.1775485 | 0 | 0 | 0
3775 | 137509.4 | 2010-11-13 00:55 | 1110.568 | 7 | 9 | -0.5502 | 3.887416 | 9.285116 | 8.364945 | 37.38108 | 30.9561 | -0.0001619339 | 0.1775485 | 0 | 0 | 0
3776 | 137539.4 | 2010-11-13 00:55 | 1140.583 | 7 | 9 | -0.5502 | 3.883692 | 9.285116 | 8.369531 | 37.38108 | 30.97392 | -0.000129509 | 0.1775485 | 0 | 0 | 0
3777 | 137569.5 | 2010-11-13 00:56 | 1170.599 | 7 | 9 | -0.5498376 | 3.880293 | 9.285116 | 8.374117 | 37.38108 | 30.99173 | -9.713173e-05 | 0.1775485 | 0 | 0 | 0
3778 | 137599.5 | 2010-11-13 00:56 | 1200.614 | 7 | 9 | -0.5498376 | 3.876731 | 9.285116 | 8.378702 | 37.38108 | 31.00951 | -9.713173e-05 | 0.1775485 | 0 | 0 | 0
3779 | 137629.5 | 2010-11-13 00:57 | 1230.629 | 7 | 9 | -0.5498376 | 3.873331 | 9.285116 | 8.383287 | 37.38108 | 31.02728 | -9.713173e-05 | 0.1775485 | 0 | 0 | 0
3780 | 137659.5 | 2010-11-13 00:57 | 1260.645 | 7 | 9 | -0.5500188 | 3.86977 | 9.285116 | 8.387871 | 37.38108 | 31.04503 | -9.713173e-05 | 0.1775485 | 0 | 0 | 0
3781 | 137689.5 | 2010-11-13 00:58 | 1290.66 | 7 | 9 | -0.5498376 | 3.866208 | 9.285116 | 8.392456 | 37.38108 | 31.06276 | -9.713173e-05 | 0.1775485 | 0 | 0 | 0
3782 | 137719.5 | 2010-11-13 00:58 | 1320.676 | 7 | 9 | -0.5498376 | 3.862808 | 9.285116 | 8.397041 | 37.38108 | 31.08048 | -3.237724e-05 | 0.1775485 | 0 | 0 | 0
3783 | 137749.6 | 2010-11-13 00:59 | 1350.691 | 7 | 9 | -0.5500188 | 3.859247 | 9.285116 | 8.401626 | 37.38108 | 31.09818 | -6.475449e-05 | 0.1775485 | 0 | 0 | 0
3784 | 137779.6 | 2010-11-13 00:59 | 1380.706 | 7 | 9 | -0.5502 | 3.855685 | 9.285116 | 8.406211 | 37.38108 | 31.11587 | -0.000129509 | 0.1775485 | 0 | 0 | 0
3785 | 137809.6 | 2010-11-13 01:00 | 1410.722 | 7 | 9 | -0.5498376 | 3.852448 | 9.285116 | 8.410796 | 37.38108 | 31.13354 | -6.475449e-05 | 0.1775485 | 0 | 0 | 0
3786 | 137839.6 | 2010-11-13 01:00 | 1440.737 | 7 | 9 | -0.5498376 | 3.848886 | 9.285116 | 8.415381 | 37.38108 | 31.15119 | -0.0001295567 | 0.1775485 | 0 | 0 | 0
3787 | 137869.6 | 2010-11-13 01:01 | 1470.752 | 7 | 9 | -0.5498376 | 3.845486 | 9.285116 | 8.419966 | 37.38108 | 31.16883 | -6.475449e-05 | 0.1775485 | 0 | 0 | 0
3788 | 137899.6 | 2010-11-13 01:01 | 1500.768 | 7 | 9 | -0.5500188 | 3.842087 | 9.285116 | 8.424551 | 37.38108 | 31.18646 | -9.713173e-05 | 0.1775485 | 0 | 0 | 0
3789 | 137929.6 | 2010-11-13 01:02 | 1530.783 | 7 | 9 | -0.5500188 | 3.838687 | 9.285116 | 8.429136 | 37.38108 | 31.20406 | -9.713173e-05 | 0.1775485 | 0 | 0 | 0
3790 | 137959.7 | 2010-11-13 01:02 | 1560.798 | 7 | 9 | -0.5500188 | 3.835611 | 9.285116 | 8.433721 | 37.38108 | 31.22166 | -3.237724e-05 | 0.1775485 | 0 | 0 | 0
3791 | 137989.7 | 2010-11-13 01:03 | 1590.814 | 7 | 9 | -0.5498376 | 3.832373 | 9.285116 | 8.438306 | 37.38108 | 31.23923 | -6.475449e-05 | 0.1775485 | 0 | 0 | 0
3792 | 138019.7 | 2010-11-13 01:03 | 1620.829 | 7 | 9 | -0.5500188 | 3.828811 | 9.285116 | 8.442891 | 37.38108 | 31.2568 | -9.713173e-05 | 0.1775485 | 0 | 0 | 0
3793 | 138049.7 | 2010-11-13 01:04 | 1650.844 | 7 | 9 | -0.5500188 | 3.825574 | 9.285116 | 8.447476 | 37.38108 | 31.27435 | -9.713173e-05 | 0.1775485 | 0 | 0 | 0
3794 | 138079.7 | 2010-11-13 01:04 | 1680.86 | 7 | 9 | -0.5496564 | 3.822336 | 9.285116 | 8.452061 | 37.38108 | 31.29188 | -9.713173e-05 | 0.1775485 | 0 | 0 | 0
3795 | 138109.7 | 2010-11-13 01:05 | 1710.875 | 7 | 9 | -0.5498376 | 3.81926 | 9.285116 | 8.456646 | 37.38108 | 31.3094 | -6.475449e-05 | 0.1775485 | 0 | 0 | 0
3796 | 138139.8 | 2010-11-13 01:05 | 1740.89 | 7 | 9 | -0.5500188 | 3.816022 | 9.285116 | 8.461231 | 37.38108 | 31.3269 | -0.000129509 | 0.1775485 | 0 | 0 | 0
3797 | 138169.8 | 2010-11-13 01:06 | 1770.906 | 7 | 9 | -0.5498376 | 3.812946 | 9.285116 | 8.465816 | 37.38108 | 31.34439 | -6.475449e-05 | 0.1775485 | 0 | 0 | 0
3798 | 138199.8 | 2010-11-13 01:06 | 1800.921 | 7 | 9 | -0.5498376 | 3.809708 | 9.285116 | 8.470401 | 37.38108 | 31.36186 | -6.475449e-05 | 0.1775485 | 0 | 0 | 0
3799 | 138229.8 | 2010-11-13 01:07 | 1830.936 | 7 | 9 | -0.5498376 | 3.806633 | 9.285116 | 8.474986 | 37.38108 | 31.37932 | -3.237724e-05 | 0.1775485 | 0 | 0 | 0
3800 | 138259.8 | 2010-11-13 01:07 | 1860.952 | 7 | 9 | -0.5498376 | 3.803557 | 9.285116 | 8.479571 | 37.38108 | 31.39677 | -6.475449e-05 | 0.1775485 | 0 | 0 | 0
3801 | 138289.8 | 2010-11-13 01:08 | 1890.967 | 7 | 9 | -0.5498376 | 3.800481 | 9.285116 | 8.484156 | 37.38108 | 31.4142 | -6.475449e-05 | 0.1775485 | 0 | 0 | 0
3802 | 138319.8 | 2010-11-13 01:08 | 1920.983 | 7 | 9 | -0.5498376 | 3.797405 | 9.285116 | 8.488741 | 37.38108 | 31.43162 | -6.475449e-05 | 0.1775485 | 0 | 0 | 0
3803 | 138349.9 | 2010-11-13 01:09 | 1950.998 | 7 | 9 | -0.5500188 | 3.794329 | 9.285116 | 8.493326 | 37.38108 | 31.44902 | -6.475449e-05 | 0.1775485 | 0 | 0 | 0
3804 | 138379.9 | 2010-11-13 01:09 | 1981.013 | 7 | 9 | -0.5500188 | 3.791253 | 9.285116 | 8.497911 | 37.38108 | 31.46641 | -6.475449e-05 | 0.1775485 | 0 | 0 | 0
3805 | 138409.9 | 2010-11-13 01:10 | 2011.029 | 7 | 9 | -0.5500188 | 3.788177 | 9.285116 | 8.502496 | 37.38108 | 31.48379 | -6.475449e-05 | 0.1775485 | 0 | 0 | 0
3806 | 138439.9 | 2010-11-13 01:10 | 2041.044 | 7 | 9 | -0.5500188 | 3.785263 | 9.285116 | 8.507081 | 37.38108 | 31.50115 | -9.713173e-05 | 0.1775485 | 0 | 0 | 0
3807 | 138469.9 | 2010-11-13 01:11 | 2071.059 | 7 | 9 | -0.5500188 | 3.782187 | 9.285116 | 8.511666 | 37.38108 | 31.5185 | -0.0001618862 | 0.1775485 | 0 | 0 | 0
3808 | 138499.9 | 2010-11-13 01:11 | 2101.075 | 7 | 9 | -0.5498376 | 3.779597 | 9.285116 | 8.516251 | 37.38108 | 31.53584 | -3.237724e-05 | 0.1775485 | 0 | 0 | 0
3809 | 138530 | 2010-11-13 01:12 | 2131.09 | 7 | 9 | -0.5500188 | 3.776683 | 9.285116 | 8.520836 | 37.38108 | 31.55316 | -3.237724e-05 | 0.1775485 | 0 | 0 | 0
3810 | 138560 | 2010-11-13 01:12 | 2161.105 | 7 | 9 | -0.5500188 | 3.773769 | 9.285116 | 8.525421 | 37.38108 | 31.57047 | -6.475449e-05 | 0.1775485 | 0 | 0 | 0
3811 | 138590 | 2010-11-13 01:13 | 2191.121 | 7 | 9 | -0.5498376 | 3.770855 | 9.285116 | 8.530006 | 37.38108 | 31.58777 | -6.480217e-05 | 0.1775485 | 0 | 0 | 0
3812 | 138620 | 2010-11-13 01:13 | 2221.136 | 7 | 9 | -0.5498376 | 3.768103 | 9.285116 | 8.534591 | 37.38108 | 31.60505 | -6.475449e-05 | 0.1775485 | 0 | 0 | 0
3813 | 138650 | 2010-11-13 01:14 | 2251.151 | 7 | 9 | -0.5498376 | 3.765351 | 9.285116 | 8.539176 | 37.38108 | 31.62232 | -6.475449e-05 | 0.1775485 | 0 | 0 | 0
3814 | 138680 | 2010-11-13 01:14 | 2281.167 | 7 | 9 | -0.5500188 | 3.762437 | 9.285116 | 8.543761 | 37.38108 | 31.63958 | -6.475449e-05 | 0.1775485 | 0 | 0 | 0
3815 | 138710 | 2010-11-13 01:15 | 2311.182 | 7 | 9 | -0.5500188 | 3.759684 | 9.285116 | 8.548347 | 37.38108 | 31.65682 | -6.475449e-05 | 0.1775485 | 0 | 0 | 0
3816 | 138740.1 | 2010-11-13 01:15 | 2341.197 | 7 | 9 | -0.5496564 | 3.757094 | 9.285116 | 8.552932 | 37.38108 | 31.67405 | -3.237724e-05 | 0.1775485 | 0 | 0 | 0
3817 | 138770.1 | 2010-11-13 01:16 | 2371.213 | 7 | 9 | -0.5498376 | 3.754342 | 9.285116 | 8.557517 | 37.38108 | 31.69127 | -6.475449e-05 | 0.1775485 | 0 | 0 | 0
3818 | 138800.1 | 2010-11-13 01:16 | 2401.228 | 7 | 9 | -0.5500188 | 3.75159 | 9.285116 | 8.562102 | 37.38108 | 31.70848 | -6.480217e-05 | 0.1775485 | 0 | 0 | 0
3819 | 138830.1 | 2010-11-13 01:17 | 2431.244 | 7 | 9 | -0.5500188 | 3.749 | 9.285116 | 8.566687 | 37.38108 | 31.72568 | -6.475449e-05 | 0.1775485 | 0 | 0 | 0
3820 | 138860.1 | 2010-11-13 01:17 | 2461.259 | 7 | 9 | -0.5500188 | 3.746248 | 9.285116 | 8.571272 | 37.38108 | 31.74286 | -9.713173e-05 | 0.1775485 | 0 | 0 | 0
3821 | 138890.1 | 2010-11-13 01:18 | 2491.274 | 7 | 9 | -0.5498376 | 3.743657 | 9.285116 | 8.575857 | 37.38108 | 31.76003 | -6.475449e-05 | 0.1775485 | 0 | 0 | 0
3822 | 138920.2 | 2010-11-13 01:18 | 2521.29 | 7 | 9 | -0.5498376 | 3.741067 | 9.285116 | 8.580442 | 37.38108 | 31.77719 | -6.475449e-05 | 0.1775485 | 0 | 0 | 0
3823 | 138950.2 | 2010-11-13 01:19 | 2551.305 | 7 | 9 | -0.5496564 | 3.738639 | 9.285116 | 8.585027 | 37.38108 | 31.79434 | -3.237724e-05 | 0.1775485 | 0 | 0 | 0
3824 | 138980.2 | 2010-11-13 01:19 | 2581.32 | 7 | 9 | -0.5498376 | 3.735887 | 9.285116 | 8.589612 | 37.38108 | 31.81147 | -6.475449e-05 | 0.1775485 | 0 | 0 | 0
3825 | 139010.2 | 2010-11-13 01:20 | 2611.336 | 7 | 9 | -0.5498376 | 3.733296 | 9.285116 | 8.594197 | 37.38108 | 31.8286 | -9.713173e-05 | 0.1775485 | 0 | 0 | 0
3826 | 139040.2 | 2010-11-13 01:20 | 2641.351 | 7 | 9 | -0.5498376 | 3.73103 | 9.285116 | 8.598783 | 37.38108 | 31.84571 | -9.713173e-05 | 0.1775485 | 0 | 0 | 0
3827 | 139070.2 | 2010-11-13 01:21 | 2671.366 | 7 | 9 | -0.5500188 | 3.728601 | 9.285116 | 8.603368 | 37.38108 | 31.86281 | -6.475449e-05 | 0.1775485 | 0 | 0 | 0
3828 | 139100.2 | 2010-11-13 01:21 | 2701.382 | 7 | 9 | -0.5498376 | 3.726173 | 9.285116 | 8.607953 | 37.38108 | 31.8799 | -3.237724e-05 | 0.1775485 | 0 | 0 | 0
3829 | 139130.3 | 2010-11-13 01:22 | 2731.398 | 7 | 9 | -0.5502 | 3.723745 | 9.285116 | 8.612538 | 37.38108 | 31.89698 | -6.475449e-05 | 0.1775485 | 0 | 0 | 0
3830 | 139160.3 | 2010-11-13 01:22 | 2761.4 | 7 | 9 | -0.5500188 | 3.721316 | 9.285116 | 8.617121 | 37.38108 | 31.91404 | -3.237724e-05 | 0.1775485 | 0 | 0 | 0
3831 | 139190.3 | 2010-11-13 01:23 | 2791.412 | 7 | 9 | -0.5500188 | 3.718888 | 9.285116 | 8.621705 | 37.38108 | 31.93109 | -6.475449e-05 | 0.1775485 | 0 | 0 | 0
3832 | 139220.3 | 2010-11-13 01:23 | 2821.428 | 7 | 9 | -0.5500188 | 3.716622 | 9.285116 | 8.626291 | 37.38108 | 31.94814 | -6.475449e-05 | 0.1775485 | 0 | 0 | 0
3833 | 139250.3 | 2010-11-13 01:24 | 2851.443 | 7 | 9 | -0.5500188 | 3.714355 | 9.285116 | 8.630876 | 37.38108 | 31.96518 | -3.237724e-05 | 0.1775485 | 0 | 0 | 0
3834 | 139280.3 | 2010-11-13 01:24 | 2881.458 | 7 | 9 | -0.5498376 | 3.712089 | 9.285116 | 8.635461 | 37.38108 | 31.9822 | 0 | 0.1775485 | 0 | 0 | 0
3835 | 139310.3 | 2010-11-13 01:25 | 2911.474 | 7 | 9 | -0.5502 | 3.70966 | 9.285116 | 8.640046 | 37.38108 | 31.99922 | -0.000129509 | 0.1775485 | 0 | 0 | 0
3836 | 139340.4 | 2010-11-13 01:25 | 2941.489 | 7 | 9 | -0.5498376 | 3.707556 | 9.285116 | 8.644631 | 37.38108 | 32.01622 | -6.475449e-05 | 0.1775485 | 0 | 0 | 0
3837 | 139370.4 | 2010-11-13 01:26 | 2971.504 | 7 | 9 | -0.5500188 | 3.705289 | 9.285116 | 8.649216 | 37.38108 | 32.03321 | -6.475449e-05 | 0.1775485 | 0 | 0 | 0
3838 | 139400.4 | 2010-11-13 01:26 | 3001.52 | 7 | 9 | -0.5500188 | 3.703185 | 9.285116 | 8.653801 | 37.38108 | 32.0502 | -6.475449e-05 | 0.1775485 | 0 | 0 | 0
3839 | 139430.4 | 2010-11-13 01:27 | 3031.535 | 7 | 9 | -0.5498376 | 3.70108 | 9.285116 | 8.658386 | 37.38108 | 32.06717 | -6.475449e-05 | 0.1775485 | 0 | 0 | 0
3840 | 139460.4 | 2010-11-13 01:27 | 3061.55 | 7 | 9 | -0.5498376 | 3.698976 | 9.285116 | 8.662971 | 37.38108 | 32.08414 | -3.237724e-05 | 0.1775485 | 0 | 0 | 0
3841 | 139490.4 | 2010-11-13 01:28 | 3091.566 | 7 | 9 | -0.5498376 | 3.696871 | 9.285116 | 8.667556 | 37.38108 | 32.10109 | -3.237724e-05 | 0.1775485 | 0 | 0 | 0
3842 | 139520.4 | 2010-11-13 01:28 | 3121.581 | 7 | 9 | -0.5498376 | 3.694928 | 9.285116 | 8.672142 | 37.38108 | 32.11804 | 0 | 0.1775485 | 0 | 0 | 0
3843 | 139550.5 | 2010-11-13 01:29 | 3151.596 | 7 | 9 | -0.5500188 | 3.692662 | 9.285116 | 8.676727 | 37.38108 | 32.13498 | -9.717941e-05 | 0.1775485 | 0 | 0 | 0
3844 | 139580.5 | 2010-11-13 01:29 | 3181.612 | 7 | 9 | -0.5500188 | 3.690881 | 9.285116 | 8.681312 | 37.38108 | 32.1519 | -3.237724e-05 | 0.1775485 | 0 | 0 | 0
3845 | 139610.5 | 2010-11-13 01:30 | 3211.627 | 7 | 9 | -0.5498376 | 3.688938 | 9.285116 | 8.685897 | 37.38108 | 32.16882 | -3.237724e-05 | 0.1775485 | 0 | 0 | 0
3846 | 139640.5 | 2010-11-13 01:30 | 3241.642 | 7 | 9 | -0.5500188 | 3.686834 | 9.285116 | 8.690482 | 37.38108 | 32.18573 | -6.475449e-05 | 0.1775485 | 0 | 0 | 0
3847 | 139670.5 | 2010-11-13 01:31 | 3271.658 | 7 | 9 | -0.5498376 | 3.684729 | 9.285116 | 8.695067 | 37.38108 | 32.20263 | -6.475449e-05 | 0.1775485 | 0 | 0 | 0
3848 | 139700.5 | 2010-11-13 01:31 | 3301.673 | 7 | 9 | -0.5498376 | 3.68311 | 9.285116 | 8.699652 | 37.38108 | 32.21952 | -3.237724e-05 | 0.1775485 | 0 | 0 | 0
3849 | 139730.6 | 2010-11-13 01:32 | 3331.689 | 7 | 9 | -0.5498376 | 3.681006 | 9.285116 | 8.704237 | 37.38108 | 32.23641 | -6.475449e-05 | 0.1775485 | 0 | 0 | 0
3850 | 139760.6 | 2010-11-13 01:32 | 3361.704 | 7 | 9 | -0.5498376 | 3.679387 | 9.285116 | 8.708822 | 37.38108 | 32.25328 | -3.237724e-05 | 0.1775485 | 0 | 0 | 0
3851 | 139790.6 | 2010-11-13 01:33 | 3391.719 | 7 | 9 | -0.5498376 | 3.677606 | 9.285116 | 8.713408 | 37.38108 | 32.27015 | 0 | 0.1775485 | 0 | 0 | 0
3852 | 139820.6 | 2010-11-13 01:33 | 3421.735 | 7 | 9 | -0.5502 | 3.67534 | 9.285116 | 8.717993 | 37.38108 | 32.287 | -0.000129509 | 0.1775485 | 0 | 0 | 0
3853 | 139850.6 | 2010-11-13 01:34 | 3451.75 | 7 | 9 | -0.5500188 | 3.673721 | 9.285116 | 8.722579 | 37.38108 | 32.30386 | -6.475449e-05 | 0.1775485 | 0 | 0 | 0
3854 | 139880.6 | 2010-11-13 01:34 | 3481.765 | 7 | 9 | -0.5498376 | 3.67194 | 9.285116 | 8.727151 | 37.38108 | 32.32065 | 0 | 0.1775485 | 0 | 0 | 0
3855 | 139910.6 | 2010-11-13 01:35 | 3511.765 | 7 | 9 | -0.5500188 | 3.670321 | 9.285116 | 8.731748 | 37.38108 | 32.33753 | -3.237724e-05 | 0.1775485 | 0 | 0 | 0
3856 | 139940.6 | 2010-11-13 01:35 | 3541.78 | 7 | 9 | -0.5502 | 3.668378 | 9.285116 | 8.736333 | 37.38108 | 32.35435 | -6.475449e-05 | 0.1775485 | 0 | 0 | 0
3857 | 139970.7 | 2010-11-13 01:36 | 3571.796 | 7 | 9 | -0.5498376 | 3.666759 | 9.285116 | 8.740918 | 37.38108 | 32.37117 | -3.237724e-05 | 0.1775485 | 0 | 0 | 0
3858 | 140000.7 | 2010-11-13 01:36 | 3601.811 | 7 | 9 | -0.5498376 | 3.664979 | 9.285116 | 8.745504 | 37.38108 | 32.38797 | -3.237724e-05 | 0.1775485 | 0 | 0 | 0
3859 | 140030.7 | 2010-11-13 01:37 | 3631.827 | 7 | 9 | -0.5500188 | 3.663198 | 9.285116 | 8.750089 | 37.38108 | 32.40478 | -9.713173e-05 | 0.1775485 | 0 | 0 | 0
3860 | 140060.7 | 2010-11-13 01:37 | 3661.842 | 7 | 9 | -0.5500188 | 3.661741 | 9.285116 | 8.754674 | 37.38108 | 32.42157 | -3.237724e-05 | 0.1775485 | 0 | 0 | 0
3861 | 140090.7 | 2010-11-13 01:38 | 3691.857 | 7 | 9 | -0.5500188 | 3.65996 | 9.285116 | 8.759259 | 37.38108 | 32.43835 | -3.237724e-05 | 0.1775485 | 0 | 0 | 0
3862 | 140120.7 | 2010-11-13 01:38 | 3721.873 | 7 | 9 | -0.5498376 | 3.658341 | 9.285116 | 8.763844 | 37.38108 | 32.45513 | 0 | 0.1775485 | 0 | 0 | 0
3863 | 140150.8 | 2010-11-13 01:39 | 3751.888 | 7 | 9 | -0.5496564 | 3.656722 | 9.285116 | 8.76843 | 37.38108 | 32.4719 | -3.237724e-05 | 0.1775485 | 0 | 0 | 0
3864 | 140180.8 | 2010-11-13 01:39 | 3781.903 | 7 | 9 | -0.5498376 | 3.655103 | 9.285116 | 8.773015 | 37.38108 | 32.48867 | -3.237724e-05 | 0.1775485 | 0 | 0 | 0
3865 | 140210.8 | 2010-11-13 01:40 | 3811.919 | 7 | 9 | -0.5502 | 3.653484 | 9.285116 | 8.7776 | 37.38108 | 32.50542 | -6.475449e-05 | 0.1775485 | 0 | 0 | 0
3866 | 140240.8 | 2010-11-13 01:40 | 3841.934 | 7 | 9 | -0.5500188 | 3.651865 | 9.285116 | 8.782185 | 37.38108 | 32.52217 | -6.475449e-05 | 0.1775485 | 0 | 0 | 0
3867 | 140270.8 | 2010-11-13 01:41 | 3871.949 | 7 | 9 | -0.5498376 | 3.650409 | 9.285116 | 8.786771 | 37.38108 | 32.53891 | -3.237724e-05 | 0.1775485 | 0 | 0 | 0
3868 | 140300.8 | 2010-11-13 01:41 | 3901.965 | 7 | 9 | -0.5502 | 3.648628 | 9.285116 | 8.791356 | 37.38108 | 32.55564 | -6.475449e-05 | 0.1775485 | 0 | 0 | 0
3869 | 140330.8 | 2010-11-13 01:42 | 3931.98 | 7 | 9 | -0.5502 | 3.647171 | 9.285116 | 8.795941 | 37.38108 | 32.57237 | -6.475449e-05 | 0.1775485 | 0 | 0 | 0
3870 | 140360.9 | 2010-11-13 01:42 | 3961.996 | 7 | 9 | -0.5500188 | 3.645876 | 9.285116 | 8.800526 | 37.38108 | 32.58909 | -3.237724e-05 | 0.1775485 | 0 | 0 | 0
3871 | 140390.9 | 2010-11-13 01:43 | 3992.011 | 7 | 9 | -0.5500188 | 3.644257 | 9.285116 | 8.805111 | 37.38108 | 32.6058 | -6.480217e-05 | 0.1775485 | 0 | 0 | 0
3872 | 140420.9 | 2010-11-13 01:43 | 4022.026 | 7 | 9 | -0.5498376 | 3.6428 | 9.285116 | 8.809696 | 37.38108 | 32.62251 | -6.475449e-05 | 0.1775485 | 0 | 0 | 0
3873 | 140450.9 | 2010-11-13 01:44 | 4052.042 | 7 | 9 | -0.5498376 | 3.641505 | 9.285116 | 8.814282 | 37.38108 | 32.63921 | 0 | 0.1775485 | 0 | 0 | 0
3874 | 140480.9 | 2010-11-13 01:44 | 4082.057 | 7 | 9 | -0.5500188 | 3.640048 | 9.285116 | 8.818867 | 37.38108 | 32.6559 | -3.237724e-05 | 0.1775485 | 0 | 0 | 0
3875 | 140510.9 | 2010-11-13 01:45 | 4112.072 | 7 | 9 | -0.5500188 | 3.638591 | 9.285116 | 8.823452 | 37.38108 | 32.67259 | -6.475449e-05 | 0.1775485 | 0 | 0 | 0
3876 | 140541 | 2010-11-13 01:45 | 4142.088 | 7 | 9 | -0.5500188 | 3.637134 | 9.285116 | 8.828037 | 37.38108 | 32.68927 | -6.475449e-05 | 0.1775485 | 0 | 0 | 0
3877 | 140571 | 2010-11-13 01:46 | 4172.103 | 7 | 9 | -0.5500188 | 3.636 | 9.285116 | 8.832622 | 37.38108 | 32.70595 | 0 | 0.1775485 | 0 | 0 | 0
3878 | 140601 | 2010-11-13 01:46 | 4202.118 | 7 | 9 | -0.5498376 | 3.634705 | 9.285116 | 8.837207 | 37.38108 | 32.72261 | 0 | 0.1775485 | 0 | 0 | 0
3879 | 140631 | 2010-11-13 01:47 | 4232.134 | 7 | 9 | -0.5496564 | 3.633248 | 9.285116 | 8.841793 | 37.38108 | 32.73928 | 0 | 0.1775485 | 0 | 0 | 0
3880 | 140661 | 2010-11-13 01:47 | 4262.149 | 7 | 9 | -0.5502 | 3.631953 | 9.285116 | 8.846378 | 37.38108 | 32.75593 | 0 | 0.1775485 | 0 | 0 | 0
3881 | 140691 | 2010-11-13 01:48 | 4292.164 | 7 | 9 | -0.5498376 | 3.630658 | 9.285116 | 8.850963 | 37.38108 | 32.77258 | 0 | 0.1775485 | 0 | 0 | 0
3882 | 140721 | 2010-11-13 01:48 | 4322.18 | 7 | 9 | -0.5500188 | 3.629363 | 9.285116 | 8.855548 | 37.38108 | 32.78923 | -3.237724e-05 | 0.1775485 | 0 | 0 | 0
3883 | 140751.1 | 2010-11-13 01:49 | 4352.195 | 7 | 9 | -0.5498376 | 3.628068 | 9.285116 | 8.860133 | 37.38108 | 32.80586 | -3.237724e-05 | 0.1775485 | 0 | 0 | 0
3884 | 140781.1 | 2010-11-13 01:49 | 4382.21 | 7 | 9 | -0.5500188 | 3.626773 | 9.285116 | 8.864719 | 37.38108 | 32.8225 | -6.475449e-05 | 0.1775485 | 0 | 0 | 0
3885 | 140811.1 | 2010-11-13 01:50 | 4412.226 | 7 | 9 | -0.5500188 | 3.625478 | 9.285116 | 8.869304 | 37.38108 | 32.83912 | -3.237724e-05 | 0.1775485 | 0 | 0 | 0
3886 | 140841.1 | 2010-11-13 01:50 | 4442.241 | 7 | 9 | -0.5498376 | 3.624506 | 9.285116 | 8.873889 | 37.38108 | 32.85575 | 0 | 0.1775485 | 0 | 0 | 0
3887 | 140871.1 | 2010-11-13 01:51 | 4472.257 | 7 | 9 | -0.5500188 | 3.623211 | 9.285116 | 8.878474 | 37.38108 | 32.87236 | -3.237724e-05 | 0.1775485 | 0 | 0 | 0
3888 | 140901.1 | 2010-11-13 01:51 | 4502.272 | 7 | 9 | -0.5498376 | 3.622078 | 9.285116 | 8.883059 | 37.38108 | 32.88897 | -3.237724e-05 | 0.1775485 | 0 | 0 | 0
3889 | 140931.2 | 2010-11-13 01:52 | 4532.287 | 7 | 9 | -0.5500188 | 3.620783 | 9.285116 | 8.887644 | 37.38108 | 32.90558 | -3.237724e-05 | 0.1775485 | 0 | 0 | 0
3890 | 140961.2 | 2010-11-13 01:52 | 4562.303 | 7 | 9 | -0.5498376 | 3.619649 | 9.285116 | 8.89223 | 37.38108 | 32.92218 | 0 | 0.1775485 | 0 | 0 | 0
3891 | 140991.2 | 2010-11-13 01:53 | 4592.318 | 7 | 9 | -0.5500188 | 3.618192 | 9.285116 | 8.896815 | 37.38108 | 32.93877 | -6.475449e-05 | 0.1775485 | 0 | 0 | 0
3892 | 141021.2 | 2010-11-13 01:53 | 4622.333 | 7 | 9 | -0.5500188 | 3.617059 | 9.285116 | 8.9014 | 37.38108 | 32.95536 | -6.475449e-05 | 0.1775485 | 0 | 0 | 0
3893 | 141051.2 | 2010-11-13 01:54 | 4652.349 | 7 | 9 | -0.5500188 | 3.615926 | 9.285116 | 8.905985 | 37.38108 | 32.97194 | -6.475449e-05 | 0.1775485 | 0 | 0 | 0
3894 | 141081.2 | 2010-11-13 01:54 | 4682.364 | 7 | 9 | -0.5498376 | 3.614631 | 9.285116 | 8.910571 | 37.38108 | 32.98852 | -6.475449e-05 | 0.1775485 | 0 | 0 | 0
3895 | 141111.2 | 2010-11-13 01:55 | 4712.382 | 7 | 9 | -0.5500188 | 3.613336 | 9.285116 | 8.915156 | 37.38108 | 33.00509 | -9.713173e-05 | 0.1775485 | 0 | 0 | 0
3896 | 141141.3 | 2010-11-13 01:55 | 4742.395 | 7 | 9 | -0.5500188 | 3.612364 | 9.285116 | 8.919741 | 37.38108 | 33.02166 | -3.237724e-05 | 0.1775485 | 0 | 0 | 0
3897 | 141171.3 | 2010-11-13 01:56 | 4772.41 | 7 | 9 | -0.5502 | 3.610907 | 9.285116 | 8.924326 | 37.38108 | 33.03822 | -6.475449e-05 | 0.1775485 | 0 | 0 | 0
3898 | 141201.3 | 2010-11-13 01:56 | 4802.425 | 7 | 9 | -0.5498376 | 3.609936 | 9.285116 | 8.928911 | 37.38108 | 33.05477 | -3.237724e-05 | 0.1775485 | 0 | 0 | 0
3899 | 141231.3 | 2010-11-13 01:57 | 4832.441 | 7 | 9 | -0.5500188 | 3.608479 | 9.285116 | 8.933497 | 37.38108 | 33.07132 | -3.237724e-05 | 0.1775485 | 0 | 0 | 0
3900 | 141261.3 | 2010-11-13 01:57 | 4862.456 | 7 | 9 | -0.5500188 | 3.607346 | 9.285116 | 8.938082 | 37.38108 | 33.08786 | 0 | 0.1775485 | 0 | 0 | 0
3901 | 141291.3 | 2010-11-13 01:58 | 4892.471 | 7 | 9 | -0.5500188 | 3.605889 | 9.285116 | 8.942667 | 37.38108 | 33.1044 | -3.237724e-05 | 0.1775485 | 0 | 0 | 0
3902 | 141321.4 | 2010-11-13 01:58 | 4922.487 | 7 | 9 | -0.5496564 | 3.604755 | 9.285116 | 8.947252 | 37.38108 | 33.12093 | 0 | 0.1775485 | 0 | 0 | 0
3903 | 141351.4 | 2010-11-13 01:59 | 4952.502 | 7 | 9 | -0.5500188 | 3.60346 | 9.285116 | 8.951838 | 37.38108 | 33.13746 | -6.475449e-05 | 0.1775485 | 0 | 0 | 0
3904 | 141381.4 | 2010-11-13 01:59 | 4982.517 | 7 | 9 | -0.5498376 | 3.602003 | 9.285116 | 8.956423 | 37.38108 | 33.15398 | -3.237724e-05 | 0.1775485 | 0 | 0 | 0
3905 | 141411.4 | 2010-11-13 02:00 | 5012.533 | 7 | 9 | -0.5496564 | 3.60087 | 9.285116 | 8.961008 | 37.38108 | 33.17049 | -3.237724e-05 | 0.1775485 | 0 | 0 | 0
3906 | 141441.4 | 2010-11-13 02:00 | 5042.548 | 7 | 9 | -0.5498376 | 3.599251 | 9.285116 | 8.965593 | 37.38108 | 33.187 | -3.237724e-05 | 0.1775485 | 0 | 0 | 0
3907 | 141471.4 | 2010-11-13 02:01 | 5072.564 | 7 | 9 | -0.5500188 | 3.597794 | 9.285116 | 8.970178 | 37.38108 | 33.2035 | -6.475449e-05 | 0.1775485 | 0 | 0 | 0
3908 | 141501.4 | 2010-11-13 02:01 | 5102.579 | 7 | 9 | -0.5498376 | 3.596337 | 9.285116 | 8.974763 | 37.38108 | 33.21999 | -3.237724e-05 | 0.1775485 | 0 | 0 | 0
3909 | 141531.5 | 2010-11-13 02:02 | 5132.594 | 7 | 9 | -0.5500188 | 3.59488 | 9.285116 | 8.979348 | 37.38108 | 33.23647 | -6.475449e-05 | 0.1775485 | 0 | 0 | 0
3910 | 141561.5 | 2010-11-13 02:02 | 5162.61 | 7 | 9 | -0.5498376 | 3.593261 | 9.285116 | 8.983933 | 37.38108 | 33.25295 | -9.713173e-05 | 0.1775485 | 0 | 0 | 0
3911 | 141591.5 | 2010-11-13 02:03 | 5192.625 | 7 | 9 | -0.5496564 | 3.591804 | 9.285116 | 8.988519 | 37.38108 | 33.26943 | 0 | 0.1775485 | 0 | 0 | 0
3912 | 141621.5 | 2010-11-13 02:03 | 5222.64 | 7 | 9 | -0.5500188 | 3.590185 | 9.285116 | 8.993104 | 37.38108 | 33.28589 | 0 | 0.1775485 | 0 | 0 | 0
3913 | 141651.5 | 2010-11-13 02:04 | 5252.656 | 7 | 9 | -0.5498376 | 3.588405 | 9.285116 | 8.997689 | 37.38108 | 33.30235 | -3.237724e-05 | 0.1775485 | 0 | 0 | 0
3914 | 141681.5 | 2010-11-13 02:04 | 5282.671 | 7 | 9 | -0.5500188 | 3.586624 | 9.285116 | 9.002274 | 37.38108 | 33.3188 | -6.475449e-05 | 0.1775485 | 0 | 0 | 0
3915 | 141711.6 | 2010-11-13 02:05 | 5312.686 | 7 | 9 | -0.5498376 | 3.585005 | 9.285116 | 9.006859 | 37.38108 | 33.33524 | -3.237724e-05 | 0.1775485 | 0 | 0 | 0
3916 | 141741.6 | 2010-11-13 02:05 | 5342.702 | 7 | 9 | -0.5500188 | 3.5829 | 9.285116 | 9.011444 | 37.38108 | 33.35167 | -6.475449e-05 | 0.1775485 | 0 | 0 | 0
3917 | 141771.6 | 2010-11-13 02:06 | 5372.717 | 7 | 9 | -0.5500188 | 3.58112 | 9.285116 | 9.016029 | 37.38108 | 33.36809 | -3.237724e-05 | 0.1775485 | 0 | 0 | 0
3918 | 141801.6 | 2010-11-13 02:06 | 5402.732 | 7 | 9 | -0.5500188 | 3.579015 | 9.285116 | 9.020614 | 37.38108 | 33.38451 | -9.713173e-05 | 0.1775485 | 0 | 0 | 0
3919 | 141831.6 | 2010-11-13 02:07 | 5432.748 | 7 | 9 | -0.5496564 | 3.577234 | 9.285116 | 9.025199 | 37.38108 | 33.40092 | -6.475449e-05 | 0.1775485 | 0 | 0 | 0
3920 | 141861.6 | 2010-11-13 02:07 | 5462.763 | 7 | 9 | -0.5498376 | 3.574968 | 9.285116 | 9.029784 | 37.38108 | 33.41731 | -6.475449e-05 | 0.1775485 | 0 | 0 | 0
3921 | 141891.6 | 2010-11-13 02:08 | 5492.779 | 7 | 9 | -0.5502 | 3.572539 | 9.285116 | 9.034369 | 37.38108 | 33.4337 | -0.000129509 | 0.1775485 | 0 | 0 | 0
3922 | 141921.7 | 2010-11-13 02:08 | 5522.794 | 7 | 9 | -0.5500188 | 3.570597 | 9.285116 | 9.038954 | 37.38108 | 33.45007 | -3.237724e-05 | 0.1775485 | 0 | 0 | 0
3923 | 141951.7 | 2010-11-13 02:09 | 5552.809 | 7 | 9 | -0.5498376 | 3.568168 | 9.285116 | 9.043539 | 37.38108 | 33.46644 | -6.475449e-05 | 0.1775485 | 0 | 0 | 0
3924 | 141981.7 | 2010-11-13 02:09 | 5582.825 | 7 | 9 | -0.5500188 | 3.56574 | 9.285116 | 9.048124 | 37.38108 | 33.48279 | -6.475449e-05 | 0.1775485 | 0 | 0 | 0
3925 | 142011.7 | 2010-11-13 02:10 | 5612.84 | 7 | 9 | -0.5498376 | 3.563312 | 9.285116 | 9.052709 | 37.38108 | 33.49914 | -3.237724e-05 | 0.1775485 | 0 | 0 | 0
3926 | 142041.7 | 2010-11-13 02:10 | 5642.855 | 7 | 9 | -0.5500188 | 3.56056 | 9.285116 | 9.057294 | 37.38108 | 33.51547 | -6.475449e-05 | 0.1775485 | 0 | 0 | 0
3927 | 142071.7 | 2010-11-13 02:11 | 5672.871 | 7 | 9 | -0.5500188 | 3.557969 | 9.285116 | 9.061879 | 37.38108 | 33.53179 | -6.475449e-05 | 0.1775485 | 0 | 0 | 0
3928 | 142101.8 | 2010-11-13 02:11 | 5702.886 | 7 | 9 | -0.5500188 | 3.555217 | 9.285116 | 9.066464 | 37.38108 | 33.5481 | -9.713173e-05 | 0.1775485 | 0 | 0 | 0
3929 | 142131.8 | 2010-11-13 02:12 | 5732.901 | 7 | 9 | -0.5498376 | 3.552627 | 9.285116 | 9.07105 | 37.38108 | 33.56439 | -6.475449e-05 | 0.1775485 | 0 | 0 | 0
3930 | 142161.8 | 2010-11-13 02:12 | 5762.917 | 7 | 9 | -0.5498376 | 3.549875 | 9.285116 | 9.075635 | 37.38108 | 33.58068 | -6.475449e-05 | 0.1775485 | 0 | 0 | 0
3931 | 142191.8 | 2010-11-13 02:13 | 5792.932 | 7 | 9 | -0.5498376 | 3.547123 | 9.285116 | 9.08022 | 37.38108 | 33.59695 | -3.237724e-05 | 0.1775485 | 0 | 0 | 0
3932 | 142221.8 | 2010-11-13 02:13 | 5822.947 | 7 | 9 | -0.5500188 | 3.54437 | 9.285116 | 9.084805 | 37.38108 | 33.6132 | -6.475449e-05 | 0.1775485 | 0 | 0 | 0
3933 | 142251.8 | 2010-11-13 02:14 | 5852.963 | 7 | 9 | -0.5500188 | 3.541618 | 9.285116 | 9.08939 | 37.38108 | 33.62945 | -3.237724e-05 | 0.1775485 | 0 | 0 | 0
3934 | 142281.8 | 2010-11-13 02:14 | 5882.978 | 7 | 9 | -0.5498376 | 3.538704 | 9.285116 | 9.093975 | 37.38108 | 33.64568 | -6.475449e-05 | 0.1775485 | 0 | 0 | 0
3935 | 142311.9 | 2010-11-13 02:15 | 5912.994 | 7 | 9 | -0.5500188 | 3.53579 | 9.285116 | 9.09856 | 37.38108 | 33.6619 | -6.475449e-05 | 0.1775485 | 0 | 0 | 0
3936 | 142341.9 | 2010-11-13 02:15 | 5943.009 | 7 | 9 | -0.5498376 | 3.532876 | 9.285116 | 9.103145 | 37.38108 | 33.6781 | -6.475449e-05 | 0.1775485 | 0 | 0 | 0
3937 | 142371.9 | 2010-11-13 02:16 | 5973.024 | 7 | 9 | -0.5498376 | 3.5298 | 9.285116 | 9.107731 | 37.38108 | 33.6943 | -9.713173e-05 | 0.1775485 | 0 | 0 | 0
3938 | 142401.9 | 2010-11-13 02:16 | 6003.04 | 7 | 9 | -0.5498376 | 3.526562 | 9.285116 | 9.112316 | 37.38108 | 33.71047 | -9.713173e-05 | 0.1775485 | 0 | 0 | 0
3939 | 142431.9 | 2010-11-13 02:17 | 6033.055 | 7 | 9 | -0.5500188 | 3.523001 | 9.285116 | 9.116901 | 37.38108 | 33.72664 | -0.000129509 | 0.1775485 | 0 | 0 | 0
3940 | 142461.9 | 2010-11-13 02:17 | 6063.07 | 7 | 9 | -0.5500188 | 3.519439 | 9.285116 | 9.121486 | 37.38108 | 33.74278 | -9.713173e-05 | 0.1775485 | 0 | 0 | 0
3941 | 142491.9 | 2010-11-13 02:18 | 6093.07 | 7 | 9 | -0.5500188 | 3.515392 | 9.285116 | 9.126069 | 37.38108 | 33.7589 | -9.713173e-05 | 0.1775485 | 0 | 0 | 0
3942 | 142522 | 2010-11-13 02:18 | 6123.086 | 7 | 9 | -0.5500188 | 3.511021 | 9.285116 | 9.130654 | 37.38108 | 33.77501 | -9.713173e-05 | 0.1775485 | 0 | 0 | 0
3943 | 142552 | 2010-11-13 02:19 | 6153.101 | 7 | 9 | -0.5498376 | 3.506164 | 9.285116 | 9.135239 | 37.38108 | 33.7911 | -9.713173e-05 | 0.1775485 | 0 | 0 | 0
3944 | 142582 | 2010-11-13 02:19 | 6183.116 | 7 | 9 | -0.5500188 | 3.500336 | 9.285116 | 9.139824 | 37.38108 | 33.80716 | -0.0001942635 | 0.1775485 | 0 | 0 | 0
3945 | 142612 | 2010-11-13 02:20 | 6213.132 | 7 | 9 | -0.5500188 | 3.493861 | 9.285116 | 9.144409 | 37.38108 | 33.8232 | -0.0002266407 | 0.1775485 | 0 | 0 | 0
3946 | 142642 | 2010-11-13 02:20 | 6243.147 | 7 | 9 | -0.5498376 | 3.486576 | 9.285116 | 9.148995 | 37.38108 | 33.8392 | -0.0002266407 | 0.1775485 | 0 | 0 | 0
3947 | 142672 | 2010-11-13 02:21 | 6273.162 | 7 | 9 | -0.5500188 | 3.477834 | 9.285116 | 9.15358 | 37.38108 | 33.85517 | -0.0002590656 | 0.1775485 | 0 | 0 | 0
3948 | 142702 | 2010-11-13 02:21 | 6303.178 | 7 | 9 | -0.5500188 | 3.467634 | 9.285116 | 9.158165 | 37.38108 | 33.87109 | -0.0002590656 | 0.1775485 | 0 | 0 | 0
3949 | 142732.1 | 2010-11-13 02:22 | 6333.193 | 7 | 9 | -0.5500188 | 3.455331 | 9.285116 | 9.16275 | 37.38108 | 33.88696 | -0.0003561497 | 0.1775485 | 0 | 0 | 0
3950 | 142762.1 | 2010-11-13 02:22 | 6363.208 | 7 | 9 | -0.5498376 | 3.440761 | 9.285116 | 9.167335 | 37.38108 | 33.90277 | -0.0004209042 | 0.1775485 | 0 | 0 | 0
3951 | 142792.1 | 2010-11-13 02:23 | 6393.224 | 7 | 9 | -0.5498376 | 3.422953 | 9.285116 | 9.17192 | 37.38108 | 33.91851 | -0.0005180359 | 0.1775485 | 0 | 0 | 0
3952 | 142822.1 | 2010-11-13 02:23 | 6423.239 | 7 | 9 | -0.5500188 | 3.401422 | 9.285116 | 9.176505 | 37.38108 | 33.93416 | -0.0006475449 | 0.1775485 | 0 | 0 | 0
3953 | 142852.1 | 2010-11-13 02:24 | 6453.254 | 7 | 9 | -0.5498376 | 3.375681 | 9.285116 | 9.18109 | 37.38108 | 33.9497 | -0.0006799221 | 0.1775485 | 0 | 0 | 0
3954 | 142882.1 | 2010-11-13 02:24 | 6483.27 | 7 | 9 | -0.5500188 | 3.344436 | 9.285116 | 9.185675 | 37.38108 | 33.9651 | -0.0008741856 | 0.1775485 | 0 | 0 | 0
3955 | 142912.2 | 2010-11-13 02:25 | 6513.285 | 7 | 9 | -0.5498376 | 3.307039 | 9.285116 | 9.190261 | 37.38108 | 33.98036 | -0.001100826 | 0.1775485 | 0 | 0 | 0
3956 | 142942.2 | 2010-11-13 02:25 | 6543.3 | 7 | 9 | -0.5500188 | 3.261872 | 9.285116 | 9.194846 | 37.38108 | 33.99542 | -0.001327515 | 0.1775485 | 0 | 0 | 0
3957 | 142972.2 | 2010-11-13 02:26 | 6573.316 | 7 | 9 | -0.5498376 | 3.206991 | 9.285116 | 9.199431 | 37.38108 | 34.01025 | -0.001586485 | 0.1775485 | 0 | 0 | 0
3958 | 143002.2 | 2010-11-13 02:26 | 6603.331 | 7 | 9 | -0.5498376 | 3.137541 | 9.285116 | 9.204016 | 37.38108 | 34.0248 | -0.002039814 | 0.1775485 | 0 | 0 | 0
3959 | 143032.2 | 2010-11-13 02:27 | 6633.347 | 7 | 9 | -0.5500188 | 3.045749 | 9.285116 | 9.208601 | 37.38108 | 34.03899 | -0.00288167 | 0.1775485 | 0 | 0 | 0
3960 | 143053.8 | 2010-11-13 02:27 | 6654.909 | 7 | 9 | -0.5500188 | 2.945539 | 9.285116 | 9.211895 | 37.38108 | 34.04887 | -0.004468155 | 0.1775485 | 0 | 0 | 0
3961 | 143069 | 2010-11-13 02:28 | 6670.143 | 7 | 9 | -0.5498376 | 2.845491 | 9.285116 | 9.214222 | 37.38108 | 34.05562 | -0.005763292 | 0.1775485 | 0 | 0 | 0
3962 | 143082.1 | 2010-11-13 02:28 | 6683.221 | 7 | 9 | -0.5500188 | 2.745281 | 9.285116 | 9.21622 | 37.38108 | 34.0612 | -0.006248998 | 0.1775485 | 0 | 0 | 0
3963 | 143088 | 2010-11-13 02:28 | 6689.112 | 7 | 9 | -0.5500188 | 2.699951 | 9.285116 | 9.21712 | 37.38108 | 34.06365 | -0.006119442 | 0.1775485 | 0 | 0 | 0
3964 | 143148 | 2010-11-13 02:29 | 60.01522 | 8 | 9 | 0 | 3.20262 | 9.285116 | 9.21712 | 37.38108 | 34.06365 | 0.001036072 | 0.1775485 | 0 | 0 | 0
3965 | 143148.2 | 2010-11-13 02:29 | 0.1841592 | 9 | 9 | 0.0002955204 | 3.202296 | 9.285116 | 9.21712 | 37.38108 | 34.06365 | 0 | 0.1827261 | 0 | 0 | 0
3966 | 143153 | 2010-11-13 02:29 | 5.01224 | 9 | 9 | 0.004463196 | 3.210229 | 9.285122 | 9.21712 | 37.3811 | 34.06365 | 0.0009065628 | 0.1827261 | 0 | 0 | 0
3967 | 143183 | 2010-11-13 02:30 | 30.01548 | 1 | 10 | 0 | 3.237103 | 9.285122 | 9.21712 | 37.3811 | 34.06365 | 0.0005504608 | 0.1827261 | 0 | 0 | 0
3968 | 143213 | 2010-11-13 02:30 | 60.0307 | 1 | 10 | 0 | 3.25653 | 9.285122 | 9.21712 | 37.3811 | 34.06365 | 0.0004533291 | 0.1827261 | 0 | 0 | 0
3969 | 143243.1 | 2010-11-13 02:31 | 90.04607 | 1 | 10 | 0 | 3.271747 | 9.285122 | 9.21712 | 37.3811 | 34.06365 | 0.0003561497 | 0.1827261 | 0 | 0 | 0
3970 | 143273 | 2010-11-13 02:31 | 120.0146 | 1 | 10 | 0 | 3.283889 | 9.285122 | 9.21712 | 37.3811 | 34.06365 | 0.0002914429 | 0.1827261 | 0 | 0 | 0
3971 | 143303 | 2010-11-13 02:32 | 30.01535 | 2 | 10 | 0.5504286 | 3.544047 | 9.28971 | 9.21712 | 37.39712 | 34.06365 | 0.002234078 | 0.1827261 | 0 | 0 | 0
3972 | 143333.1 | 2010-11-13 02:32 | 60.03086 | 2 | 10 | 0.5502474 | 3.609127 | 9.294298 | 9.21712 | 37.41354 | 34.06365 | 0.001457024 | 0.1827261 | 0 | 0 | 0
3973 | 143363.1 | 2010-11-13 02:33 | 90.04608 | 2 | 10 | 0.5504286 | 3.655589 | 9.298886 | 9.21712 | 37.43022 | 34.06365 | 0.001100874 | 0.1827261 | 0 | 0 | 0
3974 | 143393.1 | 2010-11-13 02:33 | 120.0614 | 2 | 10 | 0.5504286 | 3.691852 | 9.303475 | 9.21712 | 37.44707 | 34.06365 | 0.0008741856 | 0.1827261 | 0 | 0 | 0
3975 | 143423.1 | 2010-11-13 02:34 | 150.0768 | 2 | 10 | 0.5504286 | 3.721478 | 9.308063 | 9.21712 | 37.46408 | 34.06365 | 0.0007446766 | 0.1827261 | 0 | 0 | 0
3976 | 143453.1 | 2010-11-13 02:34 | 180.0923 | 2 | 10 | 0.5504286 | 3.746409 | 9.312651 | 9.21712 | 37.48122 | 34.06365 | 0.0005827904 | 0.1827261 | 0 | 0 | 0
3977 | 143483.1 | 2010-11-13 02:35 | 210.1075 | 2 | 10 | 0.5502474 | 3.767941 | 9.317239 | 9.21712 | 37.49846 | 34.06365 | 0.0005504132 | 0.1827261 | 0 | 0 | 0
3978 | 143513.2 | 2010-11-13 02:35 | 240.1229 | 2 | 10 | 0.5504286 | 3.785911 | 9.321828 | 9.21712 | 37.51579 | 34.06365 | 0.0004856586 | 0.1827261 | 0 | 0 | 0
3979 | 143543.2 | 2010-11-13 02:36 | 270.1382 | 2 | 10 | 0.5504286 | 3.800481 | 9.326416 | 9.21712 | 37.53319 | 34.06365 | 0.0003561974 | 0.1827261 | 0 | 0 | 0
3980 | 143573.2 | 2010-11-13 02:36 | 300.1536 | 2 | 10 | 0.5502474 | 3.811004 | 9.331004 | 9.21712 | 37.55065 | 34.06365 | 0.0002266884 | 0.1827261 | 0 | 0 | 0
3981 | 143603.2 | 2010-11-13 02:37 | 330.169 | 2 | 10 | 0.5502474 | 3.817965 | 9.335593 | 9.21712 | 37.56816 | 34.06365 | 0.000129509 | 0.1827261 | 0 | 0 | 0
3982 | 143633.2 | 2010-11-13 02:37 | 360.1844 | 2 | 10 | 0.5502474 | 3.822498 | 9.340181 | 9.21712 | 37.58569 | 34.06365 | 9.713173e-05 | 0.1827261 | 0 | 0 | 0
3983 | 143663.2 | 2010-11-13 02:38 | 390.1996 | 2 | 10 | 0.5502474 | 3.826221 | 9.344769 | 9.21712 | 37.60324 | 34.06365 | 0.000129509 | 0.1827261 | 0 | 0 | 0
3984 | 143693.2 | 2010-11-13 02:38 | 420.215 | 2 | 10 | 0.5500662 | 3.829459 | 9.349357 | 9.21712 | 37.6208 | 34.06365 | 6.475449e-05 | 0.1827261 | 0 | 0 | 0
3985 | 143723.3 | 2010-11-13 02:39 | 450.2308 | 2 | 10 | 0.5504286 | 3.832535 | 9.353946 | 9.21712 | 37.63838 | 34.06365 | 6.475449e-05 | 0.1827261 | 0 | 0 | 0
3986 | 143753.3 | 2010-11-13 02:39 | 480.2457 | 2 | 10 | 0.5502474 | 3.835449 | 9.358534 | 9.21712 | 37.65597 | 34.06365 | 3.237724e-05 | 0.1827261 | 0 | 0 | 0
3987 | 143783.3 | 2010-11-13 02:40 | 510.261 | 2 | 10 | 0.5504286 | 3.838363 | 9.363122 | 9.21712 | 37.67357 | 34.06365 | 6.475449e-05 | 0.1827261 | 0 | 0 | 0
3988 | 143813.3 | 2010-11-13 02:40 | 540.2764 | 2 | 10 | 0.5506098 | 3.841277 | 9.36771 | 9.21712 | 37.69119 | 34.06365 | 9.713173e-05 | 0.1827261 | 0 | 0 | 0
3989 | 143843.3 | 2010-11-13 02:41 | 570.2918 | 2 | 10 | 0.5504286 | 3.844029 | 9.372299 | 9.21712 | 37.70882 | 34.06365 | 9.713173e-05 | 0.1827261 | 0 | 0 | 0
3990 | 143873.3 | 2010-11-13 02:41 | 600.3073 | 2 | 10 | 0.5504286 | 3.846781 | 9.376887 | 9.21712 | 37.72647 | 34.06365 | 0.000129509 | 0.1827261 | 0 | 0 | 0
3991 | 143903.4 | 2010-11-13 02:42 | 630.3226 | 2 | 10 | 0.5502474 | 3.84921 | 9.381475 | 9.21712 | 37.74412 | 34.06365 | 6.480217e-05 | 0.1827261 | 0 | 0 | 0
3992 | 143933.4 | 2010-11-13 02:42 | 660.3381 | 2 | 10 | 0.5504286 | 3.8518 | 9.386064 | 9.21712 | 37.76179 | 34.06365 | 6.475449e-05 | 0.1827261 | 0 | 0 | 0
3993 | 143963.4 | 2010-11-13 02:43 | 690.3533 | 2 | 10 | 0.5500662 | 3.85439 | 9.390652 | 9.21712 | 37.77947 | 34.06365 | 3.237724e-05 | 0.1827261 | 0 | 0 | 0
3994 | 143993.4 | 2010-11-13 02:43 | 720.3687 | 2 | 10 | 0.5502474 | 3.85698 | 9.39524 | 9.21712 | 37.79716 | 34.06365 | 3.237724e-05 | 0.1827261 | 0 | 0 | 0
3995 | 144023.4 | 2010-11-13 02:44 | 750.3839 | 2 | 10 | 0.5502474 | 3.859733 | 9.399829 | 9.21712 | 37.81486 | 34.06365 | 6.475449e-05 | 0.1827261 | 0 | 0 | 0
3996 | 144053.4 | 2010-11-13 02:44 | 780.3993 | 2 | 10 | 0.5504286 | 3.862485 | 9.404417 | 9.21712 | 37.83258 | 34.06365 | 9.713173e-05 | 0.1827261 | 0 | 0 | 0
3997 | 144083.4 | 2010-11-13 02:45 | 810.4147 | 2 | 10 | 0.5502474 | 3.865237 | 9.409005 | 9.21712 | 37.85031 | 34.06365 | 9.713173e-05 | 0.1827261 | 0 | 0 | 0
3998 | 144113.5 | 2010-11-13 02:45 | 840.43 | 2 | 10 | 0.5500662 | 3.867989 | 9.413594 | 9.21712 | 37.86805 | 34.06365 | 3.237724e-05 | 0.1827261 | 0 | 0 | 0
3999 | 144143.5 | 2010-11-13 02:46 | 870.4454 | 2 | 10 | 0.5502474 | 3.871227 | 9.418182 | 9.21712 | 37.8858 | 34.06365 | 9.713173e-05 | 0.1827261 | 0 | 0 | 0
4000 | 144173.5 | 2010-11-13 02:46 | 900.4608 | 2 | 10 | 0.5502474 | 3.874141 | 9.42277 | 9.21712 | 37.90357 | 34.06365 | 6.475449e-05 | 0.1827261 | 0 | 0 | 0
4001 | 144203.5 | 2010-11-13 02:47 | 930.4761 | 2 | 10 | 0.5502474 | 3.877378 | 9.427359 | 9.21712 | 37.92136 | 34.06365 | 9.713173e-05 | 0.1827261 | 0 | 0 | 0
4002 | 144233.5 | 2010-11-13 02:47 | 960.4915 | 2 | 10 | 0.5504286 | 3.880455 | 9.431947 | 9.21712 | 37.93915 | 34.06365 | 9.713173e-05 | 0.1827261 | 0 | 0 | 0
4003 | 144263.5 | 2010-11-13 02:48 | 990.5068 | 2 | 10 | 0.5500662 | 3.883692 | 9.436535 | 9.21712 | 37.95697 | 34.06365 | 6.475449e-05 | 0.1827261 | 0 | 0 | 0
4004 | 144293.6 | 2010-11-13 02:48 | 1020.522 | 2 | 10 | 0.5500662 | 3.88693 | 9.441124 | 9.21712 | 37.97479 | 34.06365 | 9.713173e-05 | 0.1827261 | 0 | 0 | 0
4005 | 144323.6 | 2010-11-13 02:49 | 1050.538 | 2 | 10 | 0.5502474 | 3.890006 | 9.445712 | 9.21712 | 37.99263 | 34.06365 | 6.475449e-05 | 0.1827261 | 0 | 0 | 0
4006 | 144353.6 | 2010-11-13 02:49 | 1080.553 | 2 | 10 | 0.5504286 | 3.893406 | 9.4503 | 9.21712 | 38.01049 | 34.06365 | 9.713173e-05 | 0.1827261 | 0 | 0 | 0
4007 | 144383.6 | 2010-11-13 02:50 | 1110.568 | 2 | 10 | 0.5504286 | 3.89632 | 9.454889 | 9.21712 | 38.02836 | 34.06365 | 9.713173e-05 | 0.1827261 | 0 | 0 | 0
4008 | 144413.6 | 2010-11-13 02:50 | 1140.584 | 2 | 10 | 0.5504286 | 3.899558 | 9.459477 | 9.21712 | 38.04625 | 34.06365 | 9.713173e-05 | 0.1827261 | 0 | 0 | 0
4009 | 144443.6 | 2010-11-13 02:51 | 1170.599 | 2 | 10 | 0.5506098 | 3.902633 | 9.464065 | 9.21712 | 38.06414 | 34.06365 | 0.000129509 | 0.1827261 | 0 | 0 | 0
4010 | 144473.6 | 2010-11-13 02:51 | 1200.614 | 2 | 10 | 0.5502474 | 3.905224 | 9.468653 | 9.21712 | 38.08206 | 34.06365 | 6.475449e-05 | 0.1827261 | 0 | 0 | 0
4011 | 144503.7 | 2010-11-13 02:52 | 1230.63 | 2 | 10 | 0.5504286 | 3.908138 | 9.473242 | 9.21712 | 38.09998 | 34.06365 | 0.0001295567 | 0.1827261 | 0 | 0 | 0
4012 | 144533.7 | 2010-11-13 02:52 | 1260.645 | 2 | 10 | 0.5504286 | 3.91089 | 9.47783 | 9.21712 | 38.11792 | 34.06365 | 9.713173e-05 | 0.1827261 | 0 | 0 | 0
4013 | 144563.7 | 2010-11-13 02:53 | 1290.66 | 2 | 10 | 0.5504286 | 3.91348 | 9.482418 | 9.21712 | 38.13587 | 34.06365 | 6.475449e-05 | 0.1827261 | 0 | 0 | 0
4014 | 144593.7 | 2010-11-13 02:53 | 1320.676 | 2 | 10 | 0.5502474 | 3.915908 | 9.487007 | 9.21712 | 38.15383 | 34.06365 | 3.237724e-05 | 0.1827261 | 0 | 0 | 0
4015 | 144623.7 | 2010-11-13 02:54 | 1350.691 | 2 | 10 | 0.5502474 | 3.918337 | 9.491595 | 9.21712 | 38.17181 | 34.06365 | 6.475449e-05 | 0.1827261 | 0 | 0 | 0
4016 | 144653.7 | 2010-11-13 02:54 | 1380.706 | 2 | 10 | 0.5502474 | 3.920441 | 9.496183 | 9.21712 | 38.18979 | 34.06365 | 3.237724e-05 | 0.1827261 | 0 | 0 | 0
4017 | 144683.8 | 2010-11-13 02:55 | 1410.725 | 2 | 10 | 0.5504286 | 3.922546 | 9.500772 | 9.21712 | 38.20779 | 34.06365 | 6.475449e-05 | 0.1827261 | 0 | 0 | 0
4018 | 144713.8 | 2010-11-13 02:55 | 1440.737 | 2 | 10 | 0.5502474 | 3.924489 | 9.50536 | 9.21712 | 38.22579 | 34.06365 | 3.237724e-05 | 0.1827261 | 0 | 0 | 0
4019 | 144743.8 | 2010-11-13 02:56 | 1470.753 | 2 | 10 | 0.5504286 | 3.926269 | 9.509948 | 9.21712 | 38.2438 | 34.06365 | 3.237724e-05 | 0.1827261 | 0 | 0 | 0
4020 | 144773.8 | 2010-11-13 02:56 | 1500.768 | 2 | 10 | 0.5500662 | 3.927888 | 9.514537 | 9.21712 | 38.26182 | 34.06365 | 0 | 0.1827261 | 0 | 0 | 0
4021 | 144803.8 | 2010-11-13 02:57 | 1530.783 | 2 | 10 | 0.5502474 | 3.929507 | 9.519125 | 9.21712 | 38.27984 | 34.06365 | 3.237724e-05 | 0.1827261 | 0 | 0 | 0
4022 | 144833.8 | 2010-11-13 02:57 | 1560.799 | 2 | 10 | 0.5506098 | 3.931126 | 9.523713 | 9.21712 | 38.29788 | 34.06365 | 3.237724e-05 | 0.1827261 | 0 | 0 | 0
4023 | 144863.8 | 2010-11-13 02:58 | 1590.814 | 2 | 10 | 0.5504286 | 3.932583 | 9.528302 | 9.21712 | 38.31592 | 34.06365 | 9.713173e-05 | 0.1827261 | 0 | 0 | 0
4024 | 144893.9 | 2010-11-13 02:58 | 1620.829 | 2 | 10 | 0.5502474 | 3.933716 | 9.53289 | 9.21712 | 38.33396 | 34.06365 | 3.237724e-05 | 0.1827261 | 0 | 0 | 0
4025 | 144923.9 | 2010-11-13 02:59 | 1650.845 | 2 | 10 | 0.5502474 | 3.935011 | 9.537479 | 9.21712 | 38.35202 | 34.06365 | 3.237724e-05 | 0.1827261 | 0 | 0 | 0
4026 | 144953.9 | 2010-11-13 02:59 | 1680.86 | 2 | 10 | 0.5504286 | 3.936306 | 9.542067 | 9.21712 | 38.37008 | 34.06365 | 6.475449e-05 | 0.1827261 | 0 | 0 | 0
4027 | 144983.9 | 2010-11-13 03:00 | 1710.875 | 2 | 10 | 0.5504286 | 3.93744 | 9.546655 | 9.21712 | 38.38814 | 34.06365 | 6.475449e-05 | 0.1827261 | 0 | 0 | 0
4028 | 145013.9 | 2010-11-13 03:00 | 1740.891 | 2 | 10 | 0.5504286 | 3.938573 | 9.551244 | 9.21712 | 38.40621 | 34.06365 | 0 | 0.1827261 | 0 | 0 | 0
4029 | 145043.9 | 2010-11-13 03:01 | 1770.906 | 2 | 10 | 0.5504286 | 3.939706 | 9.555832 | 9.21712 | 38.42428 | 34.06365 | 3.237724e-05 | 0.1827261 | 0 | 0 | 0
4030 | 145074 | 2010-11-13 03:01 | 1800.921 | 2 | 10 | 0.5504286 | 3.94084 | 9.56042 | 9.21712 | 38.44236 | 34.06365 | 3.237724e-05 | 0.1827261 | 0 | 0 | 0
4031 | 145104 | 2010-11-13 03:02 | 1830.937 | 2 | 10 | 0.5504286 | 3.941811 | 9.565009 | 9.21712 | 38.46045 | 34.06365 | 3.237724e-05 | 0.1827261 | 0 | 0 | 0
4032 | 145134 | 2010-11-13 03:02 | 1860.952 | 2 | 10 | 0.5502474 | 3.942944 | 9.569597 | 9.21712 | 38.47854 | 34.06365 | 3.237724e-05 | 0.1827261 | 0 | 0 | 0
4033 | 145164 | 2010-11-13 03:03 | 1890.968 | 2 | 10 | 0.5504286 | 3.944077 | 9.574186 | 9.21712 | 38.49663 | 34.06365 | 3.237724e-05 | 0.1827261 | 0 | 0 | 0
4034 | 145194 | 2010-11-13 03:03 | 1920.983 | 2 | 10 | 0.5506098 | 3.945372 | 9.578774 | 9.21712 | 38.51473 | 34.06365 | 6.475449e-05 | 0.1827261 | 0 | 0 | 0
4035 | 145224 | 2010-11-13 03:04 | 1950.998 | 2 | 10 | 0.5502474 | 3.946344 | 9.583362 | 9.21712 | 38.53284 | 34.06365 | 3.237724e-05 | 0.1827261 | 0 | 0 | 0
4036 | 145254 | 2010-11-13 03:04 | 1981.014 | 2 | 10 | 0.5504286 | 3.947639 | 9.587951 | 9.21712 | 38.55095 | 34.06365 | 6.475449e-05 | 0.1827261 | 0 | 0 | 0
4037 | 145284.1 | 2010-11-13 03:05 | 2011.029 | 2 | 10 | 0.5502474 | 3.94861 | 9.592539 | 9.21712 | 38.56906 | 34.06365 | 0 | 0.1827261 | 0 | 0 | 0
4038 | 145314.1 | 2010-11-13 03:05 | 2041.044 | 2 | 10 | 0.5502474 | 3.949744 | 9.597128 | 9.21712 | 38.58718 | 34.06365 | 0 | 0.1827261 | 0 | 0 | 0
4039 | 145344.1 | 2010-11-13 03:06 | 2071.06 | 2 | 10 | 0.5504286 | 3.951039 | 9.601716 | 9.21712 | 38.60531 | 34.06365 | 3.237724e-05 | 0.1827261 | 0 | 0 | 0
4040 | 145374.1 | 2010-11-13 03:06 | 2101.075 | 2 | 10 | 0.5502474 | 3.952172 | 9.606305 | 9.21712 | 38.62344 | 34.06365 | 3.237724e-05 | 0.1827261 | 0 | 0 | 0
4041 | 145404.1 | 2010-11-13 03:07 | 2131.09 | 2 | 10 | 0.5502474 | 3.953305 | 9.610893 | 9.21712 | 38.64158 | 34.06365 | 3.237724e-05 | 0.1827261 | 0 | 0 | 0
4042 | 145434.1 | 2010-11-13 03:07 | 2161.106 | 2 | 10 | 0.5500662 | 3.954438 | 9.615481 | 9.21712 | 38.65972 | 34.06365 | 3.237724e-05 | 0.1827261 | 0 | 0 | 0
4043 | 145464.2 | 2010-11-13 03:08 | 2191.121 | 2 | 10 | 0.5502474 | 3.955733 | 9.62007 | 9.21712 | 38.67787 | 34.06365 | 0 | 0.1827261 | 0 | 0 | 0
4044 | 145494.2 | 2010-11-13 03:08 | 2221.136 | 2 | 10 | 0.5502474 | 3.956867 | 9.624658 | 9.21712 | 38.69602 | 34.06365 | 3.237724e-05 | 0.1827261 | 0 | 0 | 0
4045 | 145524.2 | 2010-11-13 03:09 | 2251.152 | 2 | 10 | 0.5502474 | 3.958162 | 9.629246 | 9.21712 | 38.71418 | 34.06365 | 3.237724e-05 | 0.1827261 | 0 | 0 | 0
4046 | 145554.2 | 2010-11-13 03:09 | 2281.167 | 2 | 10 | 0.5502474 | 3.959295 | 9.633835 | 9.21712 | 38.73234 | 34.06365 | 0 | 0.1827261 | 0 | 0 | 0
4047 | 145584.2 | 2010-11-13 03:10 | 2311.183 | 2 | 10 | 0.5504286 | 3.960752 | 9.638423 | 9.21712 | 38.75051 | 34.06365 | 9.713173e-05 | 0.1827261 | 0 | 0 | 0
4048 | 145614.2 | 2010-11-13 03:10 | 2341.198 | 2 | 10 | 0.5506098 | 3.962047 | 9.643012 | 9.21712 | 38.76869 | 34.06365 | 6.475449e-05 | 0.1827261 | 0 | 0 | 0
4049 | 145644.2 | 2010-11-13 03:11 | 2371.214 | 2 | 10 | 0.5502474 | 3.96318 | 9.6476 | 9.21712 | 38.78687 | 34.06365 | 3.237724e-05 | 0.1827261 | 0 | 0 | 0
4050 | 145674.3 | 2010-11-13 03:11 | 2401.229 | 2 | 10 | 0.5504286 | 3.964475 | 9.652188 | 9.21712 | 38.80506 | 34.06365 | 6.475449e-05 | 0.1827261 | 0 | 0 | 0
4051 | 145704.3 | 2010-11-13 03:12 | 2431.244 | 2 | 10 | 0.5502474 | 3.96577 | 9.656777 | 9.21712 | 38.82325 | 34.06365 | 6.475449e-05 | 0.1827261 | 0 | 0 | 0
4052 | 145734.3 | 2010-11-13 03:12 | 2461.259 | 2 | 10 | 0.5504286 | 3.967066 | 9.661365 | 9.21712 | 38.84145 | 34.06365 | 3.237724e-05 | 0.1827261 | 0 | 0 | 0
4053 | 145764.3 | 2010-11-13 03:13 | 2491.275 | 2 | 10 | 0.5502474 | 3.968361 | 9.665954 | 9.21712 | 38.85965 | 34.06365 | 3.237724e-05 | 0.1827261 | 0 | 0 | 0
4054 | 145794.3 | 2010-11-13 03:13 | 2521.29 | 2 | 10 | 0.5502474 | 3.969818 | 9.670542 | 9.21712 | 38.87786 | 34.06365 | 6.475449e-05 | 0.1827261 | 0 | 0 | 0
4055 | 145824.3 | 2010-11-13 03:14 | 2551.305 | 2 | 10 | 0.5504286 | 3.971113 | 9.67513 | 9.21712 | 38.89608 | 34.06365 | 3.237724e-05 | 0.1827261 | 0 | 0 | 0
4056 | 145854.4 | 2010-11-13 03:14 | 2581.321 | 2 | 10 | 0.5502474 | 3.972408 | 9.679719 | 9.21712 | 38.91431 | 34.06365 | 3.237724e-05 | 0.1827261 | 0 | 0 | 0
4057 | 145884.4 | 2010-11-13 03:15 | 2611.336 | 2 | 10 | 0.5504286 | 3.973703 | 9.684307 | 9.21712 | 38.93254 | 34.06365 | 3.237724e-05 | 0.1827261 | 0 | 0 | 0
4058 | 145914.4 | 2010-11-13 03:15 | 2641.352 | 2 | 10 | 0.5502474 | 3.97516 | 9.688896 | 9.21712 | 38.95077 | 34.06365 | 0 | 0.1827261 | 0 | 0 | 0
4059 | 145944.4 | 2010-11-13 03:16 | 2671.367 | 2 | 10 | 0.5502474 | 3.976617 | 9.693484 | 9.21712 | 38.96902 | 34.06365 | 3.237724e-05 | 0.1827261 | 0 | 0 | 0
4060 | 145974.4 | 2010-11-13 03:16 | 2701.382 | 2 | 10 | 0.5504286 | 3.977751 | 9.698073 | 9.21712 | 38.98727 | 34.06365 | 3.237724e-05 | 0.1827261 | 0 | 0 | 0
4061 | 146004.4 | 2010-11-13 03:17 | 2731.398 | 2 | 10 | 0.5502474 | 3.979208 | 9.702661 | 9.21712 | 39.00552 | 34.06365 | 3.237724e-05 | 0.1827261 | 0 | 0 | 0
4062 | 146034.4 | 2010-11-13 03:17 | 2761.413 | 2 | 10 | 0.5504286 | 3.980826 | 9.707249 | 9.21712 | 39.02378 | 34.06365 | 0 | 0.1827261 | 0 | 0 | 0
4063 | 146064.5 | 2010-11-13 03:18 | 2791.428 | 2 | 10 | 0.5502474 | 3.982283 | 9.711838 | 9.21712 | 39.04205 | 34.06365 | 3.237724e-05 | 0.1827261 | 0 | 0 | 0
4064 | 146094.5 | 2010-11-13 03:18 | 2821.444 | 2 | 10 | 0.5504286 | 3.983902 | 9.716426 | 9.21712 | 39.06033 | 34.06365 | 3.237724e-05 | 0.1827261 | 0 | 0 | 0
4065 | 146124.5 | 2010-11-13 03:19 | 2851.459 | 2 | 10 | 0.5504286 | 3.985197 | 9.721015 | 9.21712 | 39.07861 | 34.06365 | 3.237724e-05 | 0.1827261 | 0 | 0 | 0
4066 | 146154.5 | 2010-11-13 03:19 | 2881.474 | 2 | 10 | 0.5502474 | 3.986816 | 9.725603 | 9.21712 | 39.0969 | 34.06365 | 3.237724e-05 | 0.1827261 | 0 | 0 | 0
4067 | 146184.5 | 2010-11-13 03:20 | 2911.49 | 2 | 10 | 0.5502474 | 3.988111 | 9.730191 | 9.21712 | 39.1152 | 34.06365 | 3.237724e-05 | 0.1827261 | 0 | 0 | 0
4068 | 146214.5 | 2010-11-13 03:20 | 2941.505 | 2 | 10 | 0.5504286 | 3.989892 | 9.73478 | 9.21712 | 39.1335 | 34.06365 | 9.713173e-05 | 0.1827261 | 0 | 0 | 0
4069 | 146244.6 | 2010-11-13 03:21 | 2971.52 | 2 | 10 | 0.5504286 | 3.991349 | 9.739368 | 9.21712 | 39.15181 | 34.06365 | 6.475449e-05 | 0.1827261 | 0 | 0 | 0
4070 | 146274.6 | 2010-11-13 03:21 | 3001.536 | 2 | 10 | 0.5502474 | 3.992644 | 9.743956 | 9.21712 | 39.17013 | 34.06365 | 0 | 0.1827261 | 0 | 0 | 0
4071 | 146304.6 | 2010-11-13 03:22 | 3031.551 | 2 | 10 | 0.5502474 | 3.994425 | 9.748545 | 9.21712 | 39.18845 | 34.06365 | 3.237724e-05 | 0.1827261 | 0 | 0 | 0
4072 | 146334.6 | 2010-11-13 03:22 | 3061.566 | 2 | 10 | 0.5502474 | 3.995882 | 9.753133 | 9.21712 | 39.20678 | 34.06365 | -3.237724e-05 | 0.1827261 | 0 | 0 | 0
4073 | 146364.6 | 2010-11-13 03:23 | 3091.582 | 2 | 10 | 0.5500662 | 3.997177 | 9.757721 | 9.21712 | 39.22512 | 34.06365 | -3.237724e-05 | 0.1827261 | 0 | 0 | 0
4074 | 146394.6 | 2010-11-13 03:23 | 3121.598 | 2 | 10 | 0.5502474 | 3.99912 | 9.76231 | 9.21712 | 39.24347 | 34.06365 | 6.475449e-05 | 0.1827261 | 0 | 0 | 0
4075 | 146424.6 | 2010-11-13 03:24 | 3151.613 | 2 | 10 | 0.5502474 | 4.000739 | 9.766898 | 9.21712 | 39.26182 | 34.06365 | 3.242493e-05 | 0.1827261 | 0 | 0 | 0
4076 | 146454.7 | 2010-11-13 03:24 | 3181.628 | 2 | 10 | 0.5504286 | 4.00252 | 9.771486 | 9.21712 | 39.28018 | 34.06365 | 9.708405e-05 | 0.1827261 | 0 | 0 | 0
4077 | 146484.7 | 2010-11-13 03:25 | 3211.643 | 2 | 10 | 0.5502474 | 4.003815 | 9.776074 | 9.21712 | 39.29854 | 34.06365 | 3.232956e-05 | 0.1827261 | 0 | 0 | 0
4078 | 146514.7 | 2010-11-13 03:25 | 3241.659 | 2 | 10 | 0.5500662 | 4.005434 | 9.780661 | 9.21712 | 39.31691 | 34.06365 | 0 | 0.1827261 | 0 | 0 | 0
4079 | 146544.7 | 2010-11-13 03:26 | 3271.674 | 2 | 10 | 0.5500662 | 4.007215 | 9.785249 | 9.21712 | 39.33529 | 34.06365 | 3.242493e-05 | 0.1827261 | 0 | 0 | 0
4080 | 146574.7 | 2010-11-13 03:26 | 3301.689 | 2 | 10 | 0.5502474 | 4.008995 | 9.789836 | 9.21712 | 39.35368 | 34.06365 | 6.475449e-05 | 0.1827261 | 0 | 0 | 0
4081 | 146604.7 | 2010-11-13 03:27 | 3331.708 | 2 | 10 | 0.5502474 | 4.010776 | 9.794424 | 9.21712 | 39.37207 | 34.06365 | 6.475449e-05 | 0.1827261 | 0 | 0 | 0
4082 | 146634.8 | 2010-11-13 03:27 | 3361.72 | 2 | 10 | 0.5504286 | 4.012395 | 9.799011 | 9.21712 | 39.39047 | 34.06365 | 6.475449e-05 | 0.1827261 | 0 | 0 | 0
4083 | 146664.8 | 2010-11-13 03:28 | 3391.735 | 2 | 10 | 0.5502474 | 4.014176 | 9.803598 | 9.21712 | 39.40889 | 34.06365 | 6.475449e-05 | 0.1827261 | 0 | 0 | 0
4084 | 146694.8 | 2010-11-13 03:28 | 3421.751 | 2 | 10 | 0.5502474 | 4.015795 | 9.808187 | 9.21712 | 39.42731 | 34.06365 | 3.242493e-05 | 0.1827261 | 0 | 0 | 0
4085 | 146724.8 | 2010-11-13 03:29 | 3451.766 | 2 | 10 | 0.5504286 | 4.017737 | 9.812775 | 9.21712 | 39.44574 | 34.06365 | 3.242493e-05 | 0.1827261 | 0 | 0 | 0
4086 | 146754.8 | 2010-11-13 03:29 | 3481.781 | 2 | 10 | 0.5502474 | 4.019356 | 9.817364 | 9.21712 | 39.46418 | 34.06365 | 3.242493e-05 | 0.1827261 | 0 | 0 | 0
4087 | 146784.8 | 2010-11-13 03:30 | 3511.797 | 2 | 10 | 0.5502474 | 4.021137 | 9.821952 | 9.21712 | 39.48263 | 34.06365 | -3.232956e-05 | 0.1827261 | 0 | 0 | 0
4088 | 146814.8 | 2010-11-13 03:30 | 3541.812 | 2 | 10 | 0.5502474 | 4.02308 | 9.826541 | 9.21712 | 39.50108 | 34.06365 | 0 | 0.1827261 | 0 | 0 | 0
4089 | 146844.9 | 2010-11-13 03:31 | 3571.828 | 2 | 10 | 0.5502474 | 4.025023 | 9.831129 | 9.21712 | 39.51955 | 34.06365 | 6.475449e-05 | 0.1827261 | 0 | 0 | 0
4090 | 146874.9 | 2010-11-13 03:31 | 3601.843 | 2 | 10 | 0.5504286 | 4.027127 | 9.835717 | 9.21712 | 39.53802 | 34.06365 | 9.708405e-05 | 0.1827261 | 0 | 0 | 0
4091 | 146904.9 | 2010-11-13 03:32 | 3631.858 | 2 | 10 | 0.5502474 | 4.028908 | 9.840306 | 9.21712 | 39.5565 | 34.06365 | 3.242493e-05 | 0.1827261 | 0 | 0 | 0
4092 | 146934.9 | 2010-11-13 03:32 | 3661.874 | 2 | 10 | 0.5502474 | 4.03085 | 9.844894 | 9.21712 | 39.57499 | 34.06365 | 3.232956e-05 | 0.1827261 | 0 | 0 | 0
4093 | 146964.9 | 2010-11-13 03:33 | 3691.889 | 2 | 10 | 0.5502474 | 4.032955 | 9.849483 | 9.21712 | 39.59349 | 34.06365 | 6.475449e-05 | 0.1827261 | 0 | 0 | 0
4094 | 146994.9 | 2010-11-13 03:33 | 3721.904 | 2 | 10 | 0.5502474 | 4.034736 | 9.854071 | 9.21712 | 39.612 | 34.06365 | 3.232956e-05 | 0.1827261 | 0 | 0 | 0
4095 | 147025 | 2010-11-13 03:34 | 3751.92 | 2 | 10 | 0.5504286 | 4.037002 | 9.85866 | 9.21712 | 39.63052 | 34.06365 | 6.475449e-05 | 0.1827261 | 0 | 0 | 0
4096 | 147055 | 2010-11-13 03:34 | 3781.935 | 2 | 10 | 0.5504286 | 4.039107 | 9.863248 | 9.21712 | 39.64905 | 34.06365 | 6.475449e-05 | 0.1827261 | 0 | 0 | 0
4097 | 147085 | 2010-11-13 03:35 | 3811.95 | 2 | 10 | 0.5502474 | 4.040888 | 9.867837 | 9.21712 | 39.66759 | 34.06365 | 0 | 0.1827261 | 0 | 0 | 0
4098 | 147115 | 2010-11-13 03:35 | 3841.966 | 2 | 10 | 0.5502474 | 4.042992 | 9.872425 | 9.21712 | 39.68613 | 34.06365 | 0 | 0.1827261 | 0 | 0 | 0
4099 | 147145 | 2010-11-13 03:36 | 3871.981 | 2 | 10 | 0.5504286 | 4.045097 | 9.877013 | 9.21712 | 39.70469 | 34.06365 | 6.475449e-05 | 0.1827261 | 0 | 0 | 0
4100 | 147175 | 2010-11-13 03:36 | 3901.997 | 2 | 10 | 0.5504286 | 4.047363 | 9.881602 | 9.21712 | 39.72325 | 34.06365 | 3.242493e-05 | 0.1827261 | 0 | 0 | 0
4101 | 147205 | 2010-11-13 03:37 | 3931.997 | 2 | 10 | 0.5502474 | 4.049468 | 9.886188 | 9.21712 | 39.74182 | 34.06365 | 9.717941e-05 | 0.1827261 | 0 | 0 | 0
4102 | 147235 | 2010-11-13 03:37 | 3962.012 | 2 | 10 | 0.5504286 | 4.051572 | 9.890776 | 9.21712 | 39.7604 | 34.06365 | 6.475449e-05 | 0.1827261 | 0 | 0 | 0
4103 | 147265.1 | 2010-11-13 03:38 | 3992.027 | 2 | 10 | 0.5504286 | 4.053677 | 9.895365 | 9.21712 | 39.779 | 34.06365 | 6.475449e-05 | 0.1827261 | 0 | 0 | 0
4104 | 147295.1 | 2010-11-13 03:38 | 4022.042 | 2 | 10 | 0.5504286 | 4.055943 | 9.899953 | 9.21712 | 39.7976 | 34.06365 | 3.242493e-05 | 0.1827261 | 0 | 0 | 0
4105 | 147325.1 | 2010-11-13 03:39 | 4052.058 | 2 | 10 | 0.5504286 | 4.05821 | 9.904542 | 9.21712 | 39.81622 | 34.06365 | 9.717941e-05 | 0.1827261 | 0 | 0 | 0
4106 | 147355.1 | 2010-11-13 03:39 | 4082.073 | 2 | 10 | 0.5502474 | 4.060153 | 9.90913 | 9.21712 | 39.83484 | 34.06365 | 3.232956e-05 | 0.1827261 | 0 | 0 | 0
4107 | 147385.1 | 2010-11-13 03:40 | 4112.088 | 2 | 10 | 0.5504286 | 4.062419 | 9.913719 | 9.21712 | 39.85348 | 34.06365 | 3.232956e-05 | 0.1827261 | 0 | 0 | 0
4108 | 147415.1 | 2010-11-13 03:40 | 4142.104 | 2 | 10 | 0.5504286 | 4.064685 | 9.918307 | 9.21712 | 39.87213 | 34.06365 | 6.475449e-05 | 0.1827261 | 0 | 0 | 0
4109 | 147445.2 | 2010-11-13 03:41 | 4172.119 | 2 | 10 | 0.5502474 | 4.066952 | 9.922895 | 9.21712 | 39.89078 | 34.06365 | 6.475449e-05 | 0.1827261 | 0 | 0 | 0
4110 | 147475.2 | 2010-11-13 03:41 | 4202.135 | 2 | 10 | 0.5504286 | 4.06938 | 9.927484 | 9.21712 | 39.90945 | 34.06365 | 6.475449e-05 | 0.1827261 | 0 | 0 | 0
4111 | 147505.2 | 2010-11-13 03:42 | 4232.15 | 2 | 10 | 0.5502474 | 4.071647 | 9.932072 | 9.21712 | 39.92813 | 34.06365 | 6.475449e-05 | 0.1827261 | 0 | 0 | 0
4112 | 147535.2 | 2010-11-13 03:42 | 4262.165 | 2 | 10 | 0.5504286 | 4.074075 | 9.936661 | 9.21712 | 39.94681 | 34.06365 | 6.475449e-05 | 0.1827261 | 0 | 0 | 0
4113 | 147565.2 | 2010-11-13 03:43 | 4292.181 | 2 | 10 | 0.5502474 | 4.076503 | 9.941249 | 9.21712 | 39.96551 | 34.06365 | 6.475449e-05 | 0.1827261 | 0 | 0 | 0
4114 | 147595.2 | 2010-11-13 03:43 | 4322.196 | 2 | 10 | 0.5500662 | 4.078932 | 9.945837 | 9.21712 | 39.98422 | 34.06365 | 6.475449e-05 | 0.1827261 | 0 | 0 | 0
4115 | 147625.2 | 2010-11-13 03:44 | 4352.211 | 2 | 10 | 0.5502474 | 4.081198 | 9.950426 | 9.21712 | 40.00294 | 34.06365 | 3.232956e-05 | 0.1827261 | 0 | 0 | 0
4116 | 147655.3 | 2010-11-13 03:44 | 4382.227 | 2 | 10 | 0.5504286 | 4.083951 | 9.955014 | 9.21712 | 40.02168 | 34.06365 | 6.475449e-05 | 0.1827261 | 0 | 0 | 0
4117 | 147685.3 | 2010-11-13 03:45 | 4412.242 | 2 | 10 | 0.5502474 | 4.086379 | 9.959603 | 9.21712 | 40.04042 | 34.06365 | 6.475449e-05 | 0.1827261 | 0 | 0 | 0
4118 | 147715.3 | 2010-11-13 03:45 | 4442.257 | 2 | 10 | 0.5504286 | 4.088969 | 9.964191 | 9.21712 | 40.05918 | 34.06365 | 6.475449e-05 | 0.1827261 | 0 | 0 | 0
4119 | 147745.3 | 2010-11-13 03:46 | 4472.273 | 2 | 10 | 0.5504286 | 4.091559 | 9.968779 | 9.21712 | 40.07794 | 34.06365 | 6.475449e-05 | 0.1827261 | 0 | 0 | 0
4120 | 147775.3 | 2010-11-13 03:46 | 4502.288 | 2 | 10 | 0.5500662 | 4.093987 | 9.973368 | 9.21712 | 40.09672 | 34.06365 | 6.475449e-05 | 0.1827261 | 0 | 0 | 0
4121 | 147805.3 | 2010-11-13 03:47 | 4532.304 | 2 | 10 | 0.5502474 | 4.09674 | 9.977956 | 9.21712 | 40.11552 | 34.06365 | 6.475449e-05 | 0.1827261 | 0 | 0 | 0
4122 | 147835.3 | 2010-11-13 03:47 | 4562.319 | 2 | 10 | 0.5502474 | 4.09933 | 9.982545 | 9.21712 | 40.13432 | 34.06365 | 9.708405e-05 | 0.1827261 | 0 | 0 | 0
4123 | 147865.4 | 2010-11-13 03:48 | 4592.334 | 2 | 10 | 0.5504286 | 4.102082 | 9.987133 | 9.21712 | 40.15313 | 34.06365 | 6.475449e-05 | 0.1827261 | 0 | 0 | 0
4124 | 147895.4 | 2010-11-13 03:48 | 4622.35 | 2 | 10 | 0.5502474 | 4.10451 | 9.991722 | 9.21712 | 40.17196 | 34.06365 | 3.232956e-05 | 0.1827261 | 0 | 0 | 0
4125 | 147925.4 | 2010-11-13 03:49 | 4652.365 | 2 | 10 | 0.5500662 | 4.107424 | 9.99631 | 9.21712 | 40.1908 | 34.06365 | 6.475449e-05 | 0.1827261 | 0 | 0 | 0
4126 | 147955.4 | 2010-11-13 03:49 | 4682.38 | 2 | 10 | 0.5500662 | 4.110177 | 10.0009 | 9.21712 | 40.20966 | 34.06365 | 6.475449e-05 | 0.1827261 | 0 | 0 | 0
4127 | 147985.4 | 2010-11-13 03:50 | 4712.396 | 2 | 10 | 0.5504286 | 4.112929 | 10.00549 | 9.21712 | 40.22852 | 34.06365 | 0.000129509 | 0.1827261 | 0 | 0 | 0
4128 | 148015.4 | 2010-11-13 03:50 | 4742.411 | 2 | 10 | 0.5502474 | 4.115681 | 10.01008 | 9.21712 | 40.2474 | 34.06365 | 3.232956e-05 | 0.1827261 | 0 | 0 | 0
4129 | 148045.5 | 2010-11-13 03:51 | 4772.426 | 2 | 10 | 0.5504286 | 4.118595 | 10.01466 | 9.21712 | 40.26629 | 34.06365 | 6.475449e-05 | 0.1827261 | 0 | 0 | 0
4130 | 148075.5 | 2010-11-13 03:51 | 4802.442 | 2 | 10 | 0.5502474 | 4.121347 | 10.01925 | 9.21712 | 40.28519 | 34.06365 | 9.708405e-05 | 0.1827261 | 0 | 0 | 0
4131 | 148105.5 | 2010-11-13 03:52 | 4832.457 | 2 | 10 | 0.5502474 | 4.124261 | 10.02384 | 9.21712 | 40.30411 | 34.06365 | 9.708405e-05 | 0.1827261 | 0 | 0 | 0
4132 | 148135.5 | 2010-11-13 03:52 | 4862.472 | 2 | 10 | 0.5502474 | 4.127175 | 10.02843 | 9.21712 | 40.32304 | 34.06365 | 6.484985e-05 | 0.1827261 | 0 | 0 | 0
4133 | 148165.5 | 2010-11-13 03:53 | 4892.488 | 2 | 10 | 0.5502474 | 4.130089 | 10.03302 | 9.21712 | 40.34199 | 34.06365 | 9.717941e-05 | 0.1827261 | 0 | 0 | 0
4134 | 148195.5 | 2010-11-13 03:53 | 4922.503 | 2 | 10 | 0.5504286 | 4.133003 | 10.03761 | 9.21712 | 40.36095 | 34.06365 | 6.475449e-05 | 0.1827261 | 0 | 0 | 0
4135 | 148225.5 | 2010-11-13 03:54 | 4952.519 | 2 | 10 | 0.5502474 | 4.135917 | 10.04219 | 9.21712 | 40.37992 | 34.06365 | 6.475449e-05 | 0.1827261 | 0 | 0 | 0
4136 | 148255.6 | 2010-11-13 03:54 | 4982.534 | 2 | 10 | 0.5502474 | 4.138993 | 10.04678 | 9.21712 | 40.3989 | 34.06365 | 6.475449e-05 | 0.1827261 | 0 | 0 | 0
4137 | 148285.6 | 2010-11-13 03:55 | 5012.549 | 2 | 10 | 0.5502474 | 4.142069 | 10.05137 | 9.21712 | 40.4179 | 34.06365 | 6.475449e-05 | 0.1827261 | 0 | 0 | 0
4138 | 148315.6 | 2010-11-13 03:55 | 5042.565 | 2 | 10 | 0.5504286 | 4.145145 | 10.05596 | 9.21712 | 40.43691 | 34.06365 | 9.717941e-05 | 0.1827261 | 0 | 0 | 0
4139 | 148345.6 | 2010-11-13 03:56 | 5072.58 | 2 | 10 | 0.5504286 | 4.148221 | 10.06055 | 9.21712 | 40.45594 | 34.06365 | 9.717941e-05 | 0.1827261 | 0 | 0 | 0
4140 | 148375.6 | 2010-11-13 03:56 | 5102.595 | 2 | 10 | 0.5504286 | 4.151297 | 10.06514 | 9.21712 | 40.47498 | 34.06365 | 6.475449e-05 | 0.1827261 | 0 | 0 | 0
4141 | 148405.6 | 2010-11-13 03:57 | 5132.611 | 2 | 10 | 0.5504286 | 4.154373 | 10.06973 | 9.21712 | 40.49404 | 34.06365 | 0.000129509 | 0.1827261 | 0 | 0 | 0
4142 | 148435.7 | 2010-11-13 03:57 | 5162.626 | 2 | 10 | 0.5504286 | 4.157773 | 10.07431 | 9.21712 | 40.5131 | 34.06365 | 9.717941e-05 | 0.1827261 | 0 | 0 | 0
4143 | 148465.7 | 2010-11-13 03:58 | 5192.641 | 2 | 10 | 0.5504286 | 4.160686 | 10.0789 | 9.21712 | 40.53219 | 34.06365 | 9.717941e-05 | 0.1827261 | 0 | 0 | 0
4144 | 148495.7 | 2010-11-13 03:58 | 5222.657 | 2 | 10 | 0.5502474 | 4.163762 | 10.08349 | 9.21712 | 40.55129 | 34.06365 | 3.232956e-05 | 0.1827261 | 0 | 0 | 0
4145 | 148525.7 | 2010-11-13 03:59 | 5252.672 | 2 | 10 | 0.5502474 | 4.167 | 10.08808 | 9.21712 | 40.5704 | 34.06365 | 3.242493e-05 | 0.1827261 | 0 | 0 | 0
4146 | 148555.7 | 2010-11-13 03:59 | 5282.69 | 2 | 10 | 0.5504286 | 4.170562 | 10.09267 | 9.21712 | 40.58953 | 34.06365 | 0.000129509 | 0.1827261 | 0 | 0 | 0
4147 | 148585.7 | 2010-11-13 04:00 | 5312.703 | 2 | 10 | 0.5504286 | 4.1738 | 10.09726 | 9.21712 | 40.60867 | 34.06365 | 0.000129509 | 0.1827261 | 0 | 0 | 0
4148 | 148615.7 | 2010-11-13 04:00 | 5342.718 | 2 | 10 | 0.5504286 | 4.177199 | 10.10184 | 9.21712 | 40.62783 | 34.06365 | 0.000129509 | 0.1827261 | 0 | 0 | 0
4149 | 148645.8 | 2010-11-13 04:01 | 5372.734 | 2 | 10 | 0.5504286 | 4.180437 | 10.10643 | 9.21712 | 40.647 | 34.06365 | 9.717941e-05 | 0.1827261 | 0 | 0 | 0
4150 | 148675.8 | 2010-11-13 04:01 | 5402.749 | 2 | 10 | 0.5502474 | 4.183836 | 10.11102 | 9.21712 | 40.66619 | 34.06365 | 0.000129509 | 0.1827261 | 0 | 0 | 0
4151 | 148705.8 | 2010-11-13 04:02 | 5432.764 | 2 | 10 | 0.5504286 | 4.187075 | 10.11561 | 9.21712 | 40.6854 | 34.06365 | 9.717941e-05 | 0.1827261 | 0 | 0 | 0
4152 | 148735.8 | 2010-11-13 04:02 | 5462.78 | 2 | 10 | 0.5504286 | 4.190312 | 10.1202 | 9.21712 | 40.70462 | 34.06365 | 6.475449e-05 | 0.1827261 | 0 | 0 | 0
4153 | 148765.8 | 2010-11-13 04:03 | 5492.795 | 2 | 10 | 0.5502474 | 4.193874 | 10.12479 | 9.21712 | 40.72385 | 34.06365 | 9.717941e-05 | 0.1827261 | 0 | 0 | 0
4154 | 148795.8 | 2010-11-13 04:03 | 5522.81 | 2 | 10 | 0.5502474 | 4.197274 | 10.12937 | 9.21712 | 40.7431 | 34.06365 | 9.717941e-05 | 0.1827261 | 0 | 0 | 0
4155 | 148817.5 | 2010-11-13 04:03 | 5544.466 | 2 | 10 | 0.5504286 | 4.200026 | 10.13269 | 9.21712 | 40.757 | 34.06365 | 0.000129509 | 0.1827261 | 0 | 0 | 0
4156 | 148847.5 | 2010-11-13 04:04 | 30.01534 | 3 | 10 | 0 | 4.07019 | 10.13269 | 9.21712 | 40.757 | 34.06365 | -0.0003885269 | 0.1827261 | 0 | 0 | 0
4157 | 148877.5 | 2010-11-13 04:04 | 60.03071 | 3 | 10 | 0 | 4.0608 | 10.13269 | 9.21712 | 40.757 | 34.06365 | -0.0001619339 | 0.1827261 | 0 | 0 | 0
4158 | 148907.5 | 2010-11-13 04:05 | 90.04608 | 3 | 10 | 0 | 4.055458 | 10.13269 | 9.21712 | 40.757 | 34.06365 | -0.000129509 | 0.1827261 | 0 | 0 | 0
4159 | 148937.5 | 2010-11-13 04:05 | 120.0145 | 3 | 10 | 0 | 4.05222 | 10.13269 | 9.21712 | 40.757 | 34.06365 | -3.242493e-05 | 0.1827261 | 0 | 0 | 0
4160 | 148937.5 | 2010-11-13 04:05 | 2.566406145e-06 | 4 | 10 | 0.77802 | 4.200349 | 10.13269 | 9.21712 | 40.757 | 34.06365 | 0 | 0.1827261 | 0 | 0 | 0
4161 | 148941.5 | 2010-11-13 04:05 | 3.937491 | 4 | 10 | 0.7278267 | 4.200349 | 10.1335 | 9.21712 | 40.76043 | 34.06365 | 0 | 0.1827261 | 0 | 0 | 0
4162 | 148950.3 | 2010-11-13 04:06 | 12.73437 | 4 | 10 | 0.6778145 | 4.200188 | 10.13521 | 9.21712 | 40.76763 | 34.06365 | -3.232956e-05 | 0.1827261 | 0 | 0 | 0
4163 | 148964.7 | 2010-11-13 04:06 | 27.1404 | 4 | 10 | 0.6278024 | 4.200188 | 10.13782 | 9.21712 | 40.77857 | 34.06365 | -3.232956e-05 | 0.1827261 | 0 | 0 | 0
4164 | 148987.9 | 2010-11-13 04:06 | 50.37455 | 4 | 10 | 0.5777903 | 4.200349 | 10.1417 | 9.21712 | 40.79485 | 34.06365 | 0 | 0.1827261 | 0 | 0 | 0
4165 | 149030.4 | 2010-11-13 04:07 | 92.90842 | 4 | 10 | 0.5277783 | 4.200349 | 10.1482 | 9.21712 | 40.82215 | 34.06365 | 0 | 0.1827261 | 0 | 0 | 0
4166 | 149115.5 | 2010-11-13 04:08 | 177.9516 | 4 | 10 | 0.4775849 | 4.200188 | 10.16002 | 9.21712 | 40.87179 | 34.06365 | -3.232956e-05 | 0.1827261 | 0 | 0 | 0
4167 | 149247.7 | 2010-11-13 04:11 | 310.1848 | 4 | 10 | 0.4273916 | 4.200188 | 10.17662 | 9.21712 | 40.94152 | 34.06365 | -6.475449e-05 | 0.1827261 | 0 | 0 | 0
4168 | 149409.7 | 2010-11-13 04:13 | 472.2302 | 4 | 10 | 0.3773795 | 4.200188 | 10.19472 | 9.21712 | 41.01756 | 34.06365 | 0 | 0.1827261 | 0 | 0 | 0
4169 | 149594.3 | 2010-11-13 04:16 | 656.7756 | 4 | 10 | 0.327005 | 4.200188 | 10.21276 | 9.21712 | 41.09334 | 34.06365 | 0 | 0.1827261 | 0 | 0 | 0
4170 | 149813.4 | 2010-11-13 04:20 | 875.8829 | 4 | 10 | 0.2769929 | 4.200188 | 10.23112 | 9.21712 | 41.17046 | 34.06365 | -3.232956e-05 | 0.1827261 | 0 | 0 | 0
4171 | 150073.5 | 2010-11-13 04:24 | 1136.006 | 4 | 10 | 0.2269808 | 4.200349 | 10.2493 | 9.21712 | 41.24681 | 34.06365 | 0 | 0.1827261 | 0 | 0 | 0
4172 | 150405 | 2010-11-13 04:30 | 1467.503 | 4 | 10 | 0.1769687 | 4.200349 | 10.26783 | 9.21712 | 41.32467 | 34.06365 | 0 | 0.1827261 | 0 | 0 | 0
4173 | 150845.4 | 2010-11-13 04:37 | 1907.892 | 4 | 10 | 0.1269566 | 4.200349 | 10.28629 | 9.21712 | 41.4022 | 34.06365 | 0 | 0.1827261 | 0 | 0 | 0
4174 | 151526.1 | 2010-11-13 04:49 | 2588.602 | 4 | 10 | 0.0767633 | 4.200349 | 10.30523 | 9.21712 | 41.48175 | 34.06365 | 3.232956e-05 | 0.1827261 | 0 | 0 | 0
4175 | 152141.8 | 2010-11-13 04:59 | 3204.269 | 4 | 10 | 0.04994522 | 4.200349 | 10.316 | 9.21712 | 41.52699 | 34.06365 | 0 | 0.1827261 | 0 | 0 | 0
4176 | 152171.8 | 2010-11-13 04:59 | 30.01525 | 5 | 10 | 0 | 4.188531 | 10.316 | 9.21712 | 41.52699 | 34.06365 | -6.475449e-05 | 0.1827261 | 0 | 0 | 0
4177 | 152201.8 | 2010-11-13 05:00 | 60.01487 | 5 | 10 | 0 | 4.18756 | 10.316 | 9.21712 | 41.52699 | 34.06365 | 0 | 0.1827261 | 0 | 0 | 0
4178 | 152202 | 2010-11-13 05:00 | 0.1874399 | 6 | 10 | 0.0002955204 | 4.187075 | 10.316 | 9.21712 | 41.52699 | 34.06365 | 0 | 0.1773875 | 0 | 0 | 0
4179 | 152202 | 2010-11-13 05:00 | 0.01575526 | 7 | 10 | -0.5498376 | 4.082493 | 10.316 | 9.217122 | 41.52699 | 34.06366 | 0 | 0.1773875 | 0 | 0 | 0
4180 | 152232 | 2010-11-13 05:00 | 30.03136 | 7 | 10 | -0.5496564 | 4.052544 | 10.316 | 9.221707 | 41.52699 | 34.08229 | -0.0004209518 | 0.1773875 | 0 | 0 | 0
4181 | 152262 | 2010-11-13 05:01 | 60.04634 | 7 | 10 | -0.5500188 | 4.038945 | 10.316 | 9.226292 | 41.52699 | 34.10084 | -0.0002914429 | 0.1773875 | 0 | 0 | 0
4182 | 152292.1 | 2010-11-13 05:01 | 90.06175 | 7 | 10 | -0.5496564 | 4.029717 | 10.316 | 9.230877 | 41.52699 | 34.11933 | -0.0001618385 | 0.1773875 | 0 | 0 | 0
4183 | 152322.1 | 2010-11-13 05:02 | 120.0771 | 7 | 10 | -0.5500188 | 4.022594 | 10.316 | 9.235462 | 41.52699 | 34.13779 | -0.0001942635 | 0.1773875 | 0 | 0 | 0
4184 | 152352.1 | 2010-11-13 05:02 | 150.0953 | 7 | 10 | -0.5498376 | 4.016604 | 10.316 | 9.240048 | 41.52699 | 34.15623 | -0.0001619339 | 0.1773875 | 0 | 0 | 0
4185 | 152382.1 | 2010-11-13 05:03 | 180.1079 | 7 | 10 | -0.5498376 | 4.011424 | 10.316 | 9.244632 | 41.52699 | 34.17463 | -9.717941e-05 | 0.1773875 | 0 | 0 | 0
4186 | 152412.1 | 2010-11-13 05:03 | 210.1232 | 7 | 10 | -0.5498376 | 4.006405 | 10.316 | 9.249217 | 41.52699 | 34.19301 | -0.000129509 | 0.1773875 | 0 | 0 | 0
4187 | 152442.1 | 2010-11-13 05:04 | 240.1385 | 7 | 10 | -0.5500188 | 4.00171 | 10.316 | 9.253803 | 41.52699 | 34.21137 | -0.000129509 | 0.1773875 | 0 | 0 | 0
4188 | 152472.1 | 2010-11-13 05:04 | 270.154 | 7 | 10 | -0.5500188 | 3.997177 | 10.316 | 9.258389 | 41.52699 | 34.22971 | -0.000129509 | 0.1773875 | 0 | 0 | 0
4189 | 152502.2 | 2010-11-13 05:05 | 300.1693 | 7 | 10 | -0.5502 | 3.992806 | 10.316 | 9.262975 | 41.52699 | 34.24803 | -0.000129509 | 0.1773875 | 0 | 0 | 0
4190 | 152532.2 | 2010-11-13 05:05 | 330.1846 | 7 | 10 | -0.5500188 | 3.988759 | 10.316 | 9.267561 | 41.52699 | 34.26634 | -6.475449e-05 | 0.1773875 | 0 | 0 | 0
4191 | 152562.2 | 2010-11-13 05:06 | 360.2 | 7 | 10 | -0.5500188 | 3.984388 | 10.316 | 9.272147 | 41.52699 | 34.28462 | -0.000129509 | 0.1773875 | 0 | 0 | 0
4192 | 152592.2 | 2010-11-13 05:06 | 390.2154 | 7 | 10 | -0.5502 | 3.980179 | 10.316 | 9.276732 | 41.52699 | 34.30287 | -0.0001618862 | 0.1773875 | 0 | 0 | 0
4193 | 152622.2 | 2010-11-13 05:07 | 420.2307 | 7 | 10 | -0.5500188 | 3.976132 | 10.316 | 9.281317 | 41.52699 | 34.32111 | -9.713173e-05 | 0.1773875 | 0 | 0 | 0
4194 | 152652.2 | 2010-11-13 05:07 | 450.2461 | 7 | 10 | -0.5500188 | 3.972246 | 10.316 | 9.285902 | 41.52699 | 34.33934 | -9.713173e-05 | 0.1773875 | 0 | 0 | 0
4195 | 152682.3 | 2010-11-13 05:08 | 480.2614 | 7 | 10 | -0.5502 | 3.967875 | 10.316 | 9.290487 | 41.52699 | 34.35754 | -0.0001618862 | 0.1773875 | 0 | 0 | 0
4196 | 152712.3 | 2010-11-13 05:08 | 510.2768 | 7 | 10 | -0.5498376 | 3.964152 | 10.316 | 9.295072 | 41.52699 | 34.37572 | -6.475449e-05 | 0.1773875 | 0 | 0 | 0
4197 | 152742.3 | 2010-11-13 05:09 | 540.2922 | 7 | 10 | -0.5500188 | 3.960104 | 10.316 | 9.299657 | 41.52699 | 34.39389 | -0.000129509 | 0.1773875 | 0 | 0 | 0
4198 | 152772.3 | 2010-11-13 05:09 | 570.3076 | 7 | 10 | -0.5498376 | 3.956219 | 10.316 | 9.304242 | 41.52699 | 34.41204 | -9.717941e-05 | 0.1773875 | 0 | 0 | 0
4199 | 152802.3 | 2010-11-13 05:10 | 600.3229 | 7 | 10 | -0.5498376 | 3.952334 | 10.316 | 9.308827 | 41.52699 | 34.43017 | -9.713173e-05 | 0.1773875 | 0 | 0 | 0
4200 | 152832.3 | 2010-11-13 05:10 | 630.3383 | 7 | 10 | -0.5498376 | 3.948287 | 10.316 | 9.313412 | 41.52699 | 34.44828 | -0.000129509 | 0.1773875 | 0 | 0 | 0
4201 | 152862.3 | 2010-11-13 05:11 | 660.3537 | 7 | 10 | -0.5500188 | 3.944563 | 10.316 | 9.317997 | 41.52699 | 34.46638 | -9.713173e-05 | 0.1773875 | 0 | 0 | 0
4202 | 152892.4 | 2010-11-13 05:11 | 690.369 | 7 | 10 | -0.5498376 | 3.940516 | 10.316 | 9.322583 | 41.52699 | 34.48445 | -0.000129509 | 0.1773875 | 0 | 0 | 0
4203 | 152922.4 | 2010-11-13 05:12 | 720.3845 | 7 | 10 | -0.5498376 | 3.936792 | 10.316 | 9.327168 | 41.52699 | 34.50251 | -0.0001295567 | 0.1773875 | 0 | 0 | 0
4204 | 152952.4 | 2010-11-13 05:12 | 750.3998 | 7 | 10 | -0.5498376 | 3.932907 | 10.316 | 9.331753 | 41.52699 | 34.52055 | -9.713173e-05 | 0.1773875 | 0 | 0 | 0
4205 | 152982.4 | 2010-11-13 05:13 | 780.415 | 7 | 10 | -0.5500188 | 3.929022 | 10.316 | 9.336338 | 41.52699 | 34.53858 | -0.000129509 | 0.1773875 | 0 | 0 | 0
4206 | 153012.4 | 2010-11-13 05:13 | 810.4304 | 7 | 10 | -0.5498376 | 3.925298 | 10.316 | 9.340923 | 41.52699 | 34.55658 | -9.713173e-05 | 0.1773875 | 0 | 0 | 0
4207 | 153042.4 | 2010-11-13 05:14 | 840.4458 | 7 | 10 | -0.5498376 | 3.921413 | 10.316 | 9.345508 | 41.52699 | 34.57457 | -9.713173e-05 | 0.1773875 | 0 | 0 | 0
4208 | 153072.5 | 2010-11-13 05:14 | 870.4611 | 7 | 10 | -0.5498376 | 3.917689 | 10.316 | 9.350093 | 41.52699 | 34.59254 | -9.713173e-05 | 0.1773875 | 0 | 0 | 0
4209 | 153102.5 | 2010-11-13 05:15 | 900.4766 | 7 | 10 | -0.5500188 | 3.913966 | 10.316 | 9.354678 | 41.52699 | 34.6105 | -9.713173e-05 | 0.1773875 | 0 | 0 | 0
4210 | 153132.5 | 2010-11-13 05:15 | 930.4919 | 7 | 10 | -0.5498376 | 3.910566 | 10.316 | 9.359263 | 41.52699 | 34.62844 | -3.237724e-05 | 0.1773875 | 0 | 0 | 0
4211 | 153162.5 | 2010-11-13 05:16 | 960.5072 | 7 | 10 | -0.5498376 | 3.906519 | 10.316 | 9.363848 | 41.52699 | 34.64636 | -9.713173e-05 | 0.1773875 | 0 | 0 | 0
4212 | 153192.5 | 2010-11-13 05:16 | 990.5226 | 7 | 10 | -0.5496564 | 3.902795 | 10.316 | 9.368433 | 41.52699 | 34.66426 | -9.713173e-05 | 0.1773875 | 0 | 0 | 0
4213 | 153222.5 | 2010-11-13 05:17 | 1020.538 | 7 | 10 | -0.5498376 | 3.899072 | 10.316 | 9.373019 | 41.52699 | 34.68215 | -0.000129509 | 0.1773875 | 0 | 0 | 0
4214 | 153252.5 | 2010-11-13 05:17 | 1050.553 | 7 | 10 | -0.5500188 | 3.895025 | 10.316 | 9.377594 | 41.52699 | 34.69998 | -0.0001618862 | 0.1773875 | 0 | 0 | 0
4215 | 153282.5 | 2010-11-13 05:18 | 1080.553 | 7 | 10 | -0.5500188 | 3.891787 | 10.316 | 9.382186 | 41.52699 | 34.71786 | -0.000129509 | 0.1773875 | 0 | 0 | 0
4216 | 153312.6 | 2010-11-13 05:18 | 1110.569 | 7 | 10 | -0.5500188 | 3.888387 | 10.316 | 9.386771 | 41.52699 | 34.73569 | -6.475449e-05 | 0.1773875 | 0 | 0 | 0
4217 | 153342.6 | 2010-11-13 05:19 | 1140.584 | 7 | 10 | -0.5498376 | 3.884664 | 10.316 | 9.391356 | 41.52699 | 34.75351 | -6.475449e-05 | 0.1773875 | 0 | 0 | 0
4218 | 153372.6 | 2010-11-13 05:19 | 1170.599 | 7 | 10 | -0.5500188 | 3.88094 | 10.316 | 9.395941 | 41.52699 | 34.77132 | -9.713173e-05 | 0.1773875 | 0 | 0 | 0
4219 | 153402.6 | 2010-11-13 05:20 | 1200.614 | 7 | 10 | -0.5500188 | 3.877378 | 10.316 | 9.400527 | 41.52699 | 34.7891 | -9.713173e-05 | 0.1773875 | 0 | 0 | 0
4220 | 153432.6 | 2010-11-13 05:20 | 1230.63 | 7 | 10 | -0.5500188 | 3.873817 | 10.316 | 9.405111 | 41.52699 | 34.80687 | -9.713173e-05 | 0.1773875 | 0 | 0 | 0
4221 | 153462.6 | 2010-11-13 05:21 | 1260.645 | 7 | 10 | -0.5500188 | 3.870255 | 10.316 | 9.409696 | 41.52699 | 34.82463 | -0.000129509 | 0.1773875 | 0 | 0 | 0
4222 | 153492.7 | 2010-11-13 05:21 | 1290.661 | 7 | 10 | -0.5500188 | 3.866856 | 10.316 | 9.414281 | 41.52699 | 34.84236 | -9.713173e-05 | 0.1773875 | 0 | 0 | 0
4223 | 153522.7 | 2010-11-13 05:22 | 1320.676 | 7 | 10 | -0.5500188 | 3.863294 | 10.316 | 9.418866 | 41.52699 | 34.86009 | -9.713173e-05 | 0.1773875 | 0 | 0 | 0
4224 | 153552.7 | 2010-11-13 05:22 | 1350.692 | 7 | 10 | -0.5500188 | 3.859895 | 10.316 | 9.423452 | 41.52699 | 34.87779 | -9.713173e-05 | 0.1773875 | 0 | 0 | 0
4225 | 153582.7 | 2010-11-13 05:23 | 1380.707 | 7 | 10 | -0.5500188 | 3.856495 | 10.316 | 9.428037 | 41.52699 | 34.89548 | -9.713173e-05 | 0.1773875 | 0 | 0 | 0
4226 | 153612.7 | 2010-11-13 05:23 | 1410.722 | 7 | 10 | -0.5500188 | 3.853095 | 10.316 | 9.432622 | 41.52699 | 34.91316 | -6.475449e-05 | 0.1773875 | 0 | 0 | 0
4227 | 153642.7 | 2010-11-13 05:24 | 1440.737 | 7 | 10 | -0.5498376 | 3.849695 | 10.316 | 9.437206 | 41.52699 | 34.93081 | -9.713173e-05 | 0.1773875 | 0 | 0 | 0
4228 | 153672.7 | 2010-11-13 05:24 | 1470.753 | 7 | 10 | -0.5500188 | 3.846296 | 10.316 | 9.441791 | 41.52699 | 34.94846 | -9.713173e-05 | 0.1773875 | 0 | 0 | 0
4229 | 153702.8 | 2010-11-13 05:25 | 1500.768 | 7 | 10 | -0.5498376 | 3.842896 | 10.316 | 9.446376 | 41.52699 | 34.96608 | -6.475449e-05 | 0.1773875 | 0 | 0 | 0
4230 | 153732.8 | 2010-11-13 05:25 | 1530.784 | 7 | 10 | -0.5498376 | 3.83982 | 10.316 | 9.450961 | 41.52699 | 34.9837 | 0 | 0.1773875 | 0 | 0 | 0
4231 | 153762.8 | 2010-11-13 05:26 | 1560.799 | 7 | 10 | -0.5500188 | 3.836258 | 10.316 | 9.455546 | 41.52699 | 35.00129 | -9.713173e-05 | 0.1773875 | 0 | 0 | 0
4232 | 153792.8 | 2010-11-13 05:26 | 1590.814 | 7 | 10 | -0.5498376 | 3.833021 | 10.316 | 9.460131 | 41.52699 | 35.01888 | -9.713173e-05 | 0.1773875 | 0 | 0 | 0
4233 | 153822.8 | 2010-11-13 05:27 | 1620.83 | 7 | 10 | -0.5498376 | 3.829621 | 10.316 | 9.464716 | 41.52699 | 35.03644 | -9.713173e-05 | 0.1773875 | 0 | 0 | 0
4234 | 153852.8 | 2010-11-13 05:27 | 1650.845 | 7 | 10 | -0.5500188 | 3.826383 | 10.316 | 9.469301 | 41.52699 | 35.05399 | -9.713173e-05 | 0.1773875 | 0 | 0 | 0
4235 | 153882.9 | 2010-11-13 05:28 | 1680.86 | 7 | 10 | -0.5500188 | 3.823145 | 10.316 | 9.473886 | 41.52699 | 35.07153 | -9.713173e-05 | 0.1773875 | 0 | 0 | 0
4236 | 153912.9 | 2010-11-13 05:28 | 1710.876 | 7 | 10 | -0.5500188 | 3.819908 | 10.316 | 9.478471 | 41.52699 | 35.08905 | -9.713173e-05 | 0.1773875 | 0 | 0 | 0
4237 | 153942.9 | 2010-11-13 05:29 | 1740.891 | 7 | 10 | -0.5500188 | 3.81667 | 10.316 | 9.483056 | 41.52699 | 35.10656 | -9.713173e-05 | 0.1773875 | 0 | 0 | 0
4238 | 153972.9 | 2010-11-13 05:29 | 1770.906 | 7 | 10 | -0.5498376 | 3.813594 | 10.316 | 9.487641 | 41.52699 | 35.12405 | -6.475449e-05 | 0.1773875 | 0 | 0 | 0
4239 | 154002.9 | 2010-11-13 05:30 | 1800.922 | 7 | 10 | -0.5500188 | 3.810356 | 10.316 | 9.492226 | 41.52699 | 35.14153 | -9.713173e-05 | 0.1773875 | 0 | 0 | 0
4240 | 154032.9 | 2010-11-13 05:30 | 1830.937 | 7 | 10 | -0.5500188 | 3.80728 | 10.316 | 9.496811 | 41.52699 | 35.15899 | -9.713173e-05 | 0.1773875 | 0 | 0 | 0
4241 | 154062.9 | 2010-11-13 05:31 | 1860.953 | 7 | 10 | -0.5500188 | 3.804204 | 10.316 | 9.501396 | 41.52699 | 35.17644 | -9.713173e-05 | 0.1773875 | 0 | 0 | 0
4242 | 154093 | 2010-11-13 05:31 | 1890.968 | 7 | 10 | -0.5500188 | 3.800967 | 10.316 | 9.505981 | 41.52699 | 35.19388 | -9.713173e-05 | 0.1773875 | 0 | 0 | 0
4243 | 154123 | 2010-11-13 05:32 | 1920.983 | 7 | 10 | -0.5498376 | 3.79789 | 10.316 | 9.510566 | 41.52699 | 35.2113 | -9.713173e-05 | 0.1773875 | 0 | 0 | 0
4244 | 154153 | 2010-11-13 05:32 | 1950.999 | 7 | 10 | -0.5498376 | 3.795138 | 10.316 | 9.515151 | 41.52699 | 35.2287 | -6.475449e-05 | 0.1773875 | 0 | 0 | 0
4245 | 154183 | 2010-11-13 05:33 | 1981.014 | 7 | 10 | -0.5500188 | 3.791901 | 10.316 | 9.519736 | 41.52699 | 35.2461 | -9.713173e-05 | 0.1773875 | 0 | 0 | 0
4246 | 154213 | 2010-11-13 05:33 | 2011.029 | 7 | 10 | -0.5500188 | 3.788986 | 10.316 | 9.524321 | 41.52699 | 35.26348 | -9.713173e-05 | 0.1773875 | 0 | 0 | 0
4247 | 154243 | 2010-11-13 05:34 | 2041.045 | 7 | 10 | -0.5498376 | 3.786072 | 10.316 | 9.528906 | 41.52699 | 35.28084 | -9.713173e-05 | 0.1773875 | 0 | 0 | 0
4248 | 154273.1 | 2010-11-13 05:34 | 2071.06 | 7 | 10 | -0.5496564 | 3.783159 | 10.316 | 9.533491 | 41.52699 | 35.2982 | -6.475449e-05 | 0.1773875 | 0 | 0 | 0
4249 | 154303.1 | 2010-11-13 05:35 | 2101.078 | 7 | 10 | -0.5500188 | 3.779921 | 10.316 | 9.538076 | 41.52699 | 35.31554 | -0.000129509 | 0.1773875 | 0 | 0 | 0
4250 | 154333.1 | 2010-11-13 05:35 | 2131.091 | 7 | 10 | -0.5498376 | 3.777169 | 10.316 | 9.542661 | 41.52699 | 35.33286 | -9.713173e-05 | 0.1773875 | 0 | 0 | 0
4251 | 154363.1 | 2010-11-13 05:36 | 2161.106 | 7 | 10 | -0.5498376 | 3.774416 | 10.316 | 9.547246 | 41.52699 | 35.35017 | -9.713173e-05 | 0.1773875 | 0 | 0 | 0
4252 | 154393.1 | 2010-11-13 05:36 | 2191.121 | 7 | 10 | -0.5500188 | 3.771664 | 10.316 | 9.551831 | 41.52699 | 35.36747 | -9.713173e-05 | 0.1773875 | 0 | 0 | 0
4253 | 154423.1 | 2010-11-13 05:37 | 2221.137 | 7 | 10 | -0.5500188 | 3.768912 | 10.316 | 9.556416 | 41.52699 | 35.38476 | -3.237724e-05 | 0.1773875 | 0 | 0 | 0
4254 | 154453.1 | 2010-11-13 05:37 | 2251.152 | 7 | 10 | -0.5500188 | 3.765836 | 10.316 | 9.561001 | 41.52699 | 35.40203 | -9.713173e-05 | 0.1773875 | 0 | 0 | 0
4255 | 154483.2 | 2010-11-13 05:38 | 2281.168 | 7 | 10 | -0.5498376 | 3.763246 | 10.316 | 9.565586 | 41.52699 | 35.41929 | -3.237724e-05 | 0.1773875 | 0 | 0 | 0
4256 | 154513.2 | 2010-11-13 05:38 | 2311.183 | 7 | 10 | -0.5498376 | 3.760332 | 10.316 | 9.570171 | 41.52699 | 35.43654 | -9.713173e-05 | 0.1773875 | 0 | 0 | 0
4257 | 154543.2 | 2010-11-13 05:39 | 2341.198 | 7 | 10 | -0.5500188 | 3.757742 | 10.316 | 9.574756 | 41.52699 | 35.45377 | -6.475449e-05 | 0.1773875 | 0 | 0 | 0
4258 | 154573.2 | 2010-11-13 05:39 | 2371.214 | 7 | 10 | -0.5502 | 3.754828 | 10.316 | 9.579341 | 41.52699 | 35.471 | -0.000129509 | 0.1773875 | 0 | 0 | 0
4259 | 154603.2 | 2010-11-13 05:40 | 2401.229 | 7 | 10 | -0.5496564 | 3.752238 | 10.316 | 9.583926 | 41.52699 | 35.48821 | -9.713173e-05 | 0.1773875 | 0 | 0 | 0
4260 | 154633.2 | 2010-11-13 05:40 | 2431.244 | 7 | 10 | -0.5498376 | 3.749647 | 10.316 | 9.588511 | 41.52699 | 35.50541 | -3.237724e-05 | 0.1773875 | 0 | 0 | 0
4261 | 154663.3 | 2010-11-13 05:41 | 2461.26 | 7 | 10 | -0.5498376 | 3.747057 | 10.316 | 9.593096 | 41.52699 | 35.52259 | -3.237724e-05 | 0.1773875 | 0 | 0 | 0
4262 | 154693.3 | 2010-11-13 05:41 | 2491.275 | 7 | 10 | -0.5502 | 3.744143 | 10.316 | 9.597681 | 41.52699 | 35.53977 | -9.713173e-05 | 0.1773875 | 0 | 0 | 0
4263 | 154723.3 | 2010-11-13 05:42 | 2521.29 | 7 | 10 | -0.5498376 | 3.741877 | 10.316 | 9.602266 | 41.52699 | 35.55693 | -3.237724e-05 | 0.1773875 | 0 | 0 | 0
4264 | 154753.3 | 2010-11-13 05:42 | 2551.306 | 7 | 10 | -0.5498376 | 3.739124 | 10.316 | 9.606851 | 41.52699 | 35.57408 | -6.475449e-05 | 0.1773875 | 0 | 0 | 0
4265 | 154783.3 | 2010-11-13 05:43 | 2581.321 | 7 | 10 | -0.5500188 | 3.736372 | 10.316 | 9.611437 | 41.52699 | 35.59122 | -9.713173e-05 | 0.1773875 | 0 | 0 | 0
4266 | 154813.3 | 2010-11-13 05:43 | 2611.337 | 7 | 10 | -0.5502 | 3.733944 | 10.316 | 9.616023 | 41.52699 | 35.60835 | -6.475449e-05 | 0.1773875 | 0 | 0 | 0
4267 | 154843.3 | 2010-11-13 05:44 | 2641.352 | 7 | 10 | -0.5498376 | 3.731677 | 10.316 | 9.620609 | 41.52699 | 35.62547 | -3.237724e-05 | 0.1773875 | 0 | 0 | 0
4268 | 154873.4 | 2010-11-13 05:44 | 2671.367 | 7 | 10 | -0.5498376 | 3.729087 | 10.316 | 9.625194 | 41.52699 | 35.64257 | -3.237724e-05 | 0.1773875 | 0 | 0 | 0
4269 | 154903.4 | 2010-11-13 05:45 | 2701.383 | 7 | 10 | -0.5498376 | 3.726821 | 10.316 | 9.629779 | 41.52699 | 35.65966 | -3.237724e-05 | 0.1773875 | 0 | 0 | 0
4270 | 154933.4 | 2010-11-13 05:45 | 2731.398 | 7 | 10 | -0.5498376 | 3.724392 | 10.316 | 9.634364 | 41.52699 | 35.67674 | -6.475449e-05 | 0.1773875 | 0 | 0 | 0
4271 | 154963.4 | 2010-11-13 05:46 | 2761.413 | 7 | 10 | -0.5500188 | 3.721802 | 10.316 | 9.638949 | 41.52699 | 35.69382 | -9.713173e-05 | 0.1773875 | 0 | 0 | 0
4272 | 154993.4 | 2010-11-13 05:46 | 2791.429 | 7 | 10 | -0.5500188 | 3.719536 | 10.316 | 9.643534 | 41.52699 | 35.71088 | -6.475449e-05 | 0.1773875 | 0 | 0 | 0
4273 | 155023.4 | 2010-11-13 05:47 | 2821.444 | 7 | 10 | -0.5500188 | 3.717269 | 10.316 | 9.648119 | 41.52699 | 35.72793 | -3.237724e-05 | 0.1773875 | 0 | 0 | 0
4274 | 155053.5 | 2010-11-13 05:47 | 2851.46 | 7 | 10 | -0.5500188 | 3.714841 | 10.316 | 9.652705 | 41.52699 | 35.74496 | -6.475449e-05 | 0.1773875 | 0 | 0 | 0
4275 | 155083.5 | 2010-11-13 05:48 | 2881.475 | 7 | 10 | -0.5498376 | 3.712574 | 10.316 | 9.65729 | 41.52699 | 35.76199 | -6.480217e-05 | 0.1773875 | 0 | 0 | 0
4276 | 155113.5 | 2010-11-13 05:48 | 2911.49 | 7 | 10 | -0.5498376 | 3.71047 | 10.316 | 9.661875 | 41.52699 | 35.77901 | -6.475449e-05 | 0.1773875 | 0 | 0 | 0
4277 | 155143.5 | 2010-11-13 05:49 | 2941.506 | 7 | 10 | -0.5498376 | 3.708203 | 10.316 | 9.66646 | 41.52699 | 35.79602 | -3.237724e-05 | 0.1773875 | 0 | 0 | 0
4278 | 155173.5 | 2010-11-13 05:49 | 2971.521 | 7 | 10 | -0.5498376 | 3.705937 | 10.316 | 9.671045 | 41.52699 | 35.81301 | -6.475449e-05 | 0.1773875 | 0 | 0 | 0
4279 | 155203.5 | 2010-11-13 05:50 | 3001.536 | 7 | 10 | -0.5500188 | 3.703671 | 10.316 | 9.67563 | 41.52699 | 35.83 | -9.713173e-05 | 0.1773875 | 0 | 0 | 0
4280 | 155233.5 | 2010-11-13 05:50 | 3031.552 | 7 | 10 | -0.5500188 | 3.701566 | 10.316 | 9.680215 | 41.52699 | 35.84698 | -6.475449e-05 | 0.1773875 | 0 | 0 | 0
4281 | 155263.6 | 2010-11-13 05:51 | 3061.567 | 7 | 10 | -0.5502 | 3.699299 | 10.316 | 9.6848 | 41.52699 | 35.86395 | -9.713173e-05 | 0.1773875 | 0 | 0 | 0
4282 | 155293.6 | 2010-11-13 05:51 | 3091.582 | 7 | 10 | -0.5502 | 3.697357 | 10.316 | 9.689385 | 41.52699 | 35.8809 | -9.713173e-05 | 0.1773875 | 0 | 0 | 0
4283 | 155323.6 | 2010-11-13 05:52 | 3121.598 | 7 | 10 | -0.5500188 | 3.695414 | 10.316 | 9.69397 | 41.52699 | 35.89785 | -6.475449e-05 | 0.1773875 | 0 | 0 | 0
4284 | 155353.6 | 2010-11-13 05:52 | 3151.613 | 7 | 10 | -0.5498376 | 3.69331 | 10.316 | 9.698556 | 41.52699 | 35.91479 | -6.475449e-05 | 0.1773875 | 0 | 0 | 0
4285 | 155383.6 | 2010-11-13 05:53 | 3181.628 | 7 | 10 | -0.5498376 | 3.691367 | 10.316 | 9.703141 | 41.52699 | 35.93172 | -3.237724e-05 | 0.1773875 | 0 | 0 | 0
4286 | 155413.6 | 2010-11-13 05:53 | 3211.644 | 7 | 10 | -0.5498376 | 3.689424 | 10.316 | 9.707726 | 41.52699 | 35.94864 | -6.475449e-05 | 0.1773875 | 0 | 0 | 0
4287 | 155443.7 | 2010-11-13 05:54 | 3241.659 | 7 | 10 | -0.5498376 | 3.687481 | 10.316 | 9.712311 | 41.52699 | 35.96556 | -3.237724e-05 | 0.1773875 | 0 | 0 | 0
4288 | 155473.7 | 2010-11-13 05:54 | 3271.675 | 7 | 10 | -0.5500188 | 3.685377 | 10.316 | 9.716896 | 41.52699 | 35.98246 | -9.713173e-05 | 0.1773875 | 0 | 0 | 0
4289 | 155503.7 | 2010-11-13 05:55 | 3301.69 | 7 | 10 | -0.5498376 | 3.683758 | 10.316 | 9.721481 | 41.52699 | 35.99935 | -3.237724e-05 | 0.1773875 | 0 | 0 | 0
4290 | 155533.7 | 2010-11-13 05:55 | 3331.705 | 7 | 10 | -0.5500188 | 3.681653 | 10.316 | 9.726066 | 41.52699 | 36.01624 | -6.475449e-05 | 0.1773875 | 0 | 0 | 0
4291 | 155563.7 | 2010-11-13 05:56 | 3361.721 | 7 | 10 | -0.5498376 | 3.679873 | 10.316 | 9.730651 | 41.52699 | 36.03311 | -6.475449e-05 | 0.1773875 | 0 | 0 | 0
4292 | 155593.7 | 2010-11-13 05:56 | 3391.736 | 7 | 10 | -0.5498376 | 3.678092 | 10.316 | 9.735236 | 41.52699 | 36.04998 | -3.237724e-05 | 0.1773875 | 0 | 0 | 0
4293 | 155623.7 | 2010-11-13 05:57 | 3421.751 | 7 | 10 | -0.5500188 | 3.675987 | 10.316 | 9.739821 | 41.52699 | 36.06684 | -6.475449e-05 | 0.1773875 | 0 | 0 | 0
4294 | 155653.8 | 2010-11-13 05:57 | 3451.767 | 7 | 10 | -0.5498376 | 3.674368 | 10.316 | 9.744406 | 41.52699 | 36.08369 | -3.237724e-05 | 0.1773875 | 0 | 0 | 0
4295 | 155683.8 | 2010-11-13 05:58 | 3481.782 | 7 | 10 | -0.5498376 | 3.672587 | 10.316 | 9.748991 | 41.52699 | 36.10054 | -6.475449e-05 | 0.1773875 | 0 | 0 | 0
4296 | 155713.8 | 2010-11-13 05:58 | 3511.797 | 7 | 10 | -0.5498376 | 3.670807 | 10.316 | 9.753576 | 41.52699 | 36.11737 | -6.475449e-05 | 0.1773875 | 0 | 0 | 0
4297 | 155743.8 | 2010-11-13 05:59 | 3541.813 | 7 | 10 | -0.5500188 | 3.669026 | 10.316 | 9.758162 | 41.52699 | 36.1342 | -3.237724e-05 | 0.1773875 | 0 | 0 | 0
4298 | 155773.8 | 2010-11-13 05:59 | 3571.828 | 7 | 10 | -0.5498376 | 3.667245 | 10.316 | 9.762747 | 41.52699 | 36.15102 | -9.713173e-05 | 0.1773875 | 0 | 0 | 0
4299 | 155803.8 | 2010-11-13 06:00 | 3601.844 | 7 | 10 | -0.5500188 | 3.665464 | 10.316 | 9.767332 | 41.52699 | 36.16783 | -6.475449e-05 | 0.1773875 | 0 | 0 | 0
4300 | 155833.8 | 2010-11-13 06:00 | 3631.859 | 7 | 10 | -0.5498376 | 3.663846 | 10.316 | 9.771917 | 41.52699 | 36.18463 | -3.237724e-05 | 0.1773875 | 0 | 0 | 0
4301 | 155863.9 | 2010-11-13 06:01 | 3661.874 | 7 | 10 | -0.5500188 | 3.662226 | 10.316 | 9.776502 | 41.52699 | 36.20142 | -6.475449e-05 | 0.1773875 | 0 | 0 | 0
4302 | 155893.9 | 2010-11-13 06:01 | 3691.89 | 7 | 10 | -0.5500188 | 3.660608 | 10.316 | 9.781087 | 41.52699 | 36.21821 | -3.237724e-05 | 0.1773875 | 0 | 0 | 0
4303 | 155923.9 | 2010-11-13 06:02 | 3721.905 | 7 | 10 | -0.5498376 | 3.658989 | 10.316 | 9.785672 | 41.52699 | 36.23499 | 0 | 0.1773875 | 0 | 0 | 0
4304 | 155953.9 | 2010-11-13 06:02 | 3751.92 | 7 | 10 | -0.5498376 | 3.657208 | 10.316 | 9.790257 | 41.52699 | 36.25177 | -6.475449e-05 | 0.1773875 | 0 | 0 | 0
4305 | 155983.9 | 2010-11-13 06:03 | 3781.936 | 7 | 10 | -0.5500188 | 3.655589 | 10.316 | 9.794842 | 41.52699 | 36.26853 | -3.237724e-05 | 0.1773875 | 0 | 0 | 0
4306 | 156013.9 | 2010-11-13 06:03 | 3811.951 | 7 | 10 | -0.5500188 | 3.654132 | 10.316 | 9.799427 | 41.52699 | 36.28529 | -3.237724e-05 | 0.1773875 | 0 | 0 | 0
4307 | 156044 | 2010-11-13 06:04 | 3841.967 | 7 | 10 | -0.5502 | 3.652351 | 10.316 | 9.804012 | 41.52699 | 36.30204 | -9.713173e-05 | 0.1773875 | 0 | 0 | 0
4308 | 156074 | 2010-11-13 06:04 | 3871.982 | 7 | 10 | -0.5498376 | 3.650894 | 10.316 | 9.808598 | 41.52699 | 36.31878 | -3.237724e-05 | 0.1773875 | 0 | 0 | 0
4309 | 156104 | 2010-11-13 06:05 | 3901.997 | 7 | 10 | -0.5498376 | 3.649437 | 10.316 | 9.813183 | 41.52699 | 36.33552 | -3.237724e-05 | 0.1773875 | 0 | 0 | 0
4310 | 156134 | 2010-11-13 06:05 | 3932.013 | 7 | 10 | -0.5500188 | 3.647818 | 10.316 | 9.817768 | 41.52699 | 36.35225 | -6.475449e-05 | 0.1773875 | 0 | 0 | 0
4311 | 156164 | 2010-11-13 06:06 | 3962.028 | 7 | 10 | -0.5498376 | 3.646199 | 10.316 | 9.822353 | 41.52699 | 36.36897 | -3.237724e-05 | 0.1773875 | 0 | 0 | 0
4312 | 156194 | 2010-11-13 06:06 | 3992.043 | 7 | 10 | -0.5498376 | 3.644904 | 10.316 | 9.826938 | 41.52699 | 36.38569 | -3.237724e-05 | 0.1773875 | 0 | 0 | 0
4313 | 156224.1 | 2010-11-13 06:07 | 4022.062 | 7 | 10 | -0.5498376 | 3.643447 | 10.316 | 9.831523 | 41.52699 | 36.4024 | -3.237724e-05 | 0.1773875 | 0 | 0 | 0
4314 | 156254.1 | 2010-11-13 06:07 | 4052.074 | 7 | 10 | -0.5498376 | 3.64199 | 10.316 | 9.836108 | 41.52699 | 36.4191 | -3.237724e-05 | 0.1773875 | 0 | 0 | 0
4315 | 156284.1 | 2010-11-13 06:08 | 4082.089 | 7 | 10 | -0.5500188 | 3.640533 | 10.316 | 9.840693 | 41.52699 | 36.43579 | -6.475449e-05 | 0.1773875 | 0 | 0 | 0
4316 | 156314.1 | 2010-11-13 06:08 | 4112.105 | 7 | 10 | -0.5498376 | 3.639238 | 10.316 | 9.845278 | 41.52699 | 36.45248 | -3.237724e-05 | 0.1773875 | 0 | 0 | 0
4317 | 156344.1 | 2010-11-13 06:09 | 4142.12 | 7 | 10 | -0.5498376 | 3.637781 | 10.316 | 9.849863 | 41.52699 | 36.46916 | -3.237724e-05 | 0.1773875 | 0 | 0 | 0
4318 | 156374.1 | 2010-11-13 06:09 | 4172.135 | 7 | 10 | -0.5498376 | 3.636486 | 10.316 | 9.854448 | 41.52699 | 36.48584 | -3.237724e-05 | 0.1773875 | 0 | 0 | 0
4319 | 156404.1 | 2010-11-13 06:10 | 4202.151 | 7 | 10 | -0.5500188 | 3.635191 | 10.316 | 9.859033 | 41.52699 | 36.50251 | -3.237724e-05 | 0.1773875 | 0 | 0 | 0
4320 | 156434.2 | 2010-11-13 06:10 | 4232.166 | 7 | 10 | -0.5500188 | 3.633734 | 10.316 | 9.863618 | 41.52699 | 36.51918 | -6.475449e-05 | 0.1773875 | 0 | 0 | 0
4321 | 156464.2 | 2010-11-13 06:11 | 4262.182 | 7 | 10 | -0.5500188 | 3.632439 | 10.316 | 9.868203 | 41.52699 | 36.53583 | -9.713173e-05 | 0.1773875 | 0 | 0 | 0
4322 | 156494.2 | 2010-11-13 06:11 | 4292.197 | 7 | 10 | -0.5498376 | 3.631305 | 10.316 | 9.872788 | 41.52699 | 36.55249 | 0 | 0.1773875 | 0 | 0 | 0
4323 | 156524.2 | 2010-11-13 06:12 | 4322.212 | 7 | 10 | -0.5500188 | 3.63001 | 10.316 | 9.877373 | 41.52699 | 36.56913 | -3.237724e-05 | 0.1773875 | 0 | 0 | 0
4324 | 156554.2 | 2010-11-13 06:12 | 4352.228 | 7 | 10 | -0.5496564 | 3.628715 | 10.316 | 9.881958 | 41.52699 | 36.58577 | 0 | 0.1773875 | 0 | 0 | 0
4325 | 156584.2 | 2010-11-13 06:13 | 4382.243 | 7 | 10 | -0.5498376 | 3.62742 | 10.316 | 9.886543 | 41.52699 | 36.60241 | -3.237724e-05 | 0.1773875 | 0 | 0 | 0
4326 | 156614.2 | 2010-11-13 06:13 | 4412.258 | 7 | 10 | -0.5496564 | 3.626125 | 10.316 | 9.891129 | 41.52699 | 36.61904 | -3.237724e-05 | 0.1773875 | 0 | 0 | 0
4327 | 156644.3 | 2010-11-13 06:14 | 4442.274 | 7 | 10 | -0.5500188 | 3.625154 | 10.316 | 9.895714 | 41.52699 | 36.63566 | 0 | 0.1773875 | 0 | 0 | 0
4328 | 156674.3 | 2010-11-13 06:14 | 4472.289 | 7 | 10 | -0.5500188 | 3.623697 | 10.316 | 9.900299 | 41.52699 | 36.65228 | -6.475449e-05 | 0.1773875 | 0 | 0 | 0
4329 | 156704.3 | 2010-11-13 06:15 | 4502.304 | 7 | 10 | -0.5498376 | 3.622563 | 10.316 | 9.904884 | 41.52699 | 36.66889 | 0 | 0.1773875 | 0 | 0 | 0
4330 | 156734.3 | 2010-11-13 06:15 | 4532.32 | 7 | 10 | -0.5496564 | 3.62143 | 10.316 | 9.909469 | 41.52699 | 36.6855 | 0 | 0.1773875 | 0 | 0 | 0
4331 | 156764.3 | 2010-11-13 06:16 | 4562.335 | 7 | 10 | -0.5500188 | 3.619973 | 10.316 | 9.914054 | 41.52699 | 36.7021 | -3.237724e-05 | 0.1773875 | 0 | 0 | 0
4332 | 156794.3 | 2010-11-13 06:16 | 4592.351 | 7 | 10 | -0.5498376 | 3.61884 | 10.316 | 9.918639 | 41.52699 | 36.71869 | 0 | 0.1773875 | 0 | 0 | 0
4333 | 156824.4 | 2010-11-13 06:17 | 4622.366 | 7 | 10 | -0.5498376 | 3.617707 | 10.316 | 9.923224 | 41.52699 | 36.73528 | 0 | 0.1773875 | 0 | 0 | 0
4334 | 156854.4 | 2010-11-13 06:17 | 4652.381 | 7 | 10 | -0.5500188 | 3.616412 | 10.316 | 9.927809 | 41.52699 | 36.75187 | -3.237724e-05 | 0.1773875 | 0 | 0 | 0
4335 | 156884.4 | 2010-11-13 06:18 | 4682.397 | 7 | 10 | -0.5496564 | 3.615278 | 10.316 | 9.932394 | 41.52699 | 36.76845 | 0 | 0.1773875 | 0 | 0 | 0
4336 | 156914.4 | 2010-11-13 06:18 | 4712.412 | 7 | 10 | -0.5500188 | 3.613983 | 10.316 | 9.936979 | 41.52699 | 36.78502 | -3.237724e-05 | 0.1773875 | 0 | 0 | 0
4337 | 156944.4 | 2010-11-13 06:19 | 4742.427 | 7 | 10 | -0.5500188 | 3.61285 | 10.316 | 9.941564 | 41.52699 | 36.80159 | -3.237724e-05 | 0.1773875 | 0 | 0 | 0
4338 | 156974.4 | 2010-11-13 06:19 | 4772.443 | 7 | 10 | -0.5498376 | 3.611555 | 10.316 | 9.946149 | 41.52699 | 36.81815 | -3.237724e-05 | 0.1773875 | 0 | 0 | 0
4339 | 157004.4 | 2010-11-13 06:20 | 4802.458 | 7 | 10 | -0.5498376 | 3.61026 | 10.316 | 9.950734 | 41.52699 | 36.83471 | -3.237724e-05 | 0.1773875 | 0 | 0 | 0
4340 | 157034.5 | 2010-11-13 06:20 | 4832.473 | 7 | 10 | -0.5500188 | 3.608965 | 10.316 | 9.95532 | 41.52699 | 36.85126 | -3.237724e-05 | 0.1773875 | 0 | 0 | 0
4341 | 157064.5 | 2010-11-13 06:21 | 4862.489 | 7 | 10 | -0.5500188 | 3.60767 | 10.316 | 9.959905 | 41.52699 | 36.8678 | -6.475449e-05 | 0.1773875 | 0 | 0 | 0
4342 | 157094.5 | 2010-11-13 06:21 | 4892.504 | 7 | 10 | -0.5498376 | 3.606536 | 10.316 | 9.96449 | 41.52699 | 36.88434 | -3.237724e-05 | 0.1773875 | 0 | 0 | 0
4343 | 157124.5 | 2010-11-13 06:22 | 4922.52 | 7 | 10 | -0.5500188 | 3.605079 | 10.316 | 9.969075 | 41.52699 | 36.90087 | -9.717941e-05 | 0.1773875 | 0 | 0 | 0
4344 | 157154.5 | 2010-11-13 06:22 | 4952.535 | 7 | 10 | -0.5498376 | 3.603946 | 10.316 | 9.97366 | 41.52699 | 36.9174 | 0 | 0.1773875 | 0 | 0 | 0
4345 | 157184.5 | 2010-11-13 06:23 | 4982.551 | 7 | 10 | -0.5500188 | 3.602651 | 10.316 | 9.978245 | 41.52699 | 36.93392 | 0 | 0.1773875 | 0 | 0 | 0
4346 | 157214.6 | 2010-11-13 06:23 | 5012.566 | 7 | 10 | -0.5498376 | 3.601194 | 10.316 | 9.98283 | 41.52699 | 36.95044 | -3.237724e-05 | 0.1773875 | 0 | 0 | 0
4347 | 157244.6 | 2010-11-13 06:24 | 5042.581 | 7 | 10 | -0.5500188 | 3.599575 | 10.316 | 9.987415 | 41.52699 | 36.96694 | -6.475449e-05 | 0.1773875 | 0 | 0 | 0
4348 | 157274.6 | 2010-11-13 06:24 | 5072.596 | 7 | 10 | -0.5502 | 3.598118 | 10.316 | 9.992 | 41.52699 | 36.98345 | -6.475449e-05 | 0.1773875 | 0 | 0 | 0
4349 | 157304.6 | 2010-11-13 06:25 | 5102.612 | 7 | 10 | -0.5498376 | 3.596823 | 10.316 | 9.996585 | 41.52699 | 36.99994 | -3.237724e-05 | 0.1773875 | 0 | 0 | 0
4350 | 157334.6 | 2010-11-13 06:25 | 5132.627 | 7 | 10 | -0.5496564 | 3.595366 | 10.316 | 10.00117 | 41.52699 | 37.01643 | -6.480217e-05 | 0.1773875 | 0 | 0 | 0
4351 | 157364.6 | 2010-11-13 06:26 | 5162.643 | 7 | 10 | -0.5498376 | 3.593747 | 10.316 | 10.00576 | 41.52699 | 37.03291 | -6.475449e-05 | 0.1773875 | 0 | 0 | 0
4352 | 157394.6 | 2010-11-13 06:26 | 5192.658 | 7 | 10 | -0.5498376 | 3.59229 | 10.316 | 10.01034 | 41.52699 | 37.04939 | -3.237724e-05 | 0.1773875 | 0 | 0 | 0
4353 | 157424.7 | 2010-11-13 06:27 | 5222.673 | 7 | 10 | -0.5498376 | 3.590509 | 10.316 | 10.01493 | 41.52699 | 37.06585 | -6.475449e-05 | 0.1773875 | 0 | 0 | 0
4354 | 157454.7 | 2010-11-13 06:27 | 5252.689 | 7 | 10 | -0.5498376 | 3.589052 | 10.316 | 10.01951 | 41.52699 | 37.08231 | 0 | 0.1773875 | 0 | 0 | 0
4355 | 157484.7 | 2010-11-13 06:28 | 5282.704 | 7 | 10 | -0.5500188 | 3.587271 | 10.316 | 10.0241 | 41.52699 | 37.09876 | -3.237724e-05 | 0.1773875 | 0 | 0 | 0
4356 | 157514.7 | 2010-11-13 06:28 | 5312.719 | 7 | 10 | -0.5500188 | 3.585329 | 10.316 | 10.02868 | 41.52699 | 37.11521 | -6.475449e-05 | 0.1773875 | 0 | 0 | 0
4357 | 157544.7 | 2010-11-13 06:29 | 5342.735 | 7 | 10 | -0.5498376 | 3.583548 | 10.316 | 10.03327 | 41.52699 | 37.13164 | -6.475449e-05 | 0.1773875 | 0 | 0 | 0
4358 | 157574.7 | 2010-11-13 06:29 | 5372.75 | 7 | 10 | -0.5500188 | 3.581605 | 10.316 | 10.03785 | 41.52699 | 37.14807 | -3.237724e-05 | 0.1773875 | 0 | 0 | 0
4359 | 157604.8 | 2010-11-13 06:30 | 5402.765 | 7 | 10 | -0.5498376 | 3.579663 | 10.316 | 10.04244 | 41.52699 | 37.16449 | 0 | 0.1773875 | 0 | 0 | 0
4360 | 157634.8 | 2010-11-13 06:30 | 5432.781 | 7 | 10 | -0.5500188 | 3.577558 | 10.316 | 10.04702 | 41.52699 | 37.1809 | -3.237724e-05 | 0.1773875 | 0 | 0 | 0
4361 | 157664.8 | 2010-11-13 06:31 | 5462.796 | 7 | 10 | -0.5498376 | 3.575615 | 10.316 | 10.05161 | 41.52699 | 37.19729 | -3.237724e-05 | 0.1773875 | 0 | 0 | 0
4362 | 157694.8 | 2010-11-13 06:31 | 5492.811 | 7 | 10 | -0.5498376 | 3.573349 | 10.316 | 10.05619 | 41.52699 | 37.21368 | -3.237724e-05 | 0.1773875 | 0 | 0 | 0
4363 | 157724.8 | 2010-11-13 06:32 | 5522.827 | 7 | 10 | -0.5500188 | 3.571082 | 10.316 | 10.06078 | 41.52699 | 37.23006 | -3.237724e-05 | 0.1773875 | 0 | 0 | 0
4364 | 157754.8 | 2010-11-13 06:32 | 5552.842 | 7 | 10 | -0.5500188 | 3.568492 | 10.316 | 10.06536 | 41.52699 | 37.24643 | -9.713173e-05 | 0.1773875 | 0 | 0 | 0
4365 | 157784.8 | 2010-11-13 06:33 | 5582.858 | 7 | 10 | -0.5498376 | 3.566388 | 10.316 | 10.06995 | 41.52699 | 37.26279 | -3.237724e-05 | 0.1773875 | 0 | 0 | 0
4366 | 157814.9 | 2010-11-13 06:33 | 5612.873 | 7 | 10 | -0.5500188 | 3.563473 | 10.316 | 10.07453 | 41.52699 | 37.27913 | -9.713173e-05 | 0.1773875 | 0 | 0 | 0
4367 | 157844.9 | 2010-11-13 06:34 | 5642.873 | 7 | 10 | -0.5500188 | 3.561369 | 10.316 | 10.07911 | 41.52699 | 37.29546 | -3.237724e-05 | 0.1773875 | 0 | 0 | 0
4368 | 157874.9 | 2010-11-13 06:34 | 5672.874 | 7 | 10 | -0.5498376 | 3.558455 | 10.316 | 10.0837 | 41.52699 | 37.31177 | -9.713173e-05 | 0.1773875 | 0 | 0 | 0
4369 | 157904.9 | 2010-11-13 06:35 | 5702.888 | 7 | 10 | -0.5500188 | 3.555703 | 10.316 | 10.08828 | 41.52699 | 37.32808 | -0.000129509 | 0.1773875 | 0 | 0 | 0
4370 | 157934.9 | 2010-11-13 06:35 | 5732.903 | 7 | 10 | -0.5500188 | 3.553113 | 10.316 | 10.09287 | 41.52699 | 37.34438 | -9.713173e-05 | 0.1773875 | 0 | 0 | 0
4371 | 157964.9 | 2010-11-13 06:36 | 5762.919 | 7 | 10 | -0.5498376 | 3.55036 | 10.316 | 10.09745 | 41.52699 | 37.36066 | -9.713173e-05 | 0.1773875 | 0 | 0 | 0
4372 | 157994.9 | 2010-11-13 06:36 | 5792.934 | 7 | 10 | -0.5498376 | 3.54777 | 10.316 | 10.10204 | 41.52699 | 37.37694 | -3.237724e-05 | 0.1773875 | 0 | 0 | 0
4373 | 158024.9 | 2010-11-13 06:37 | 5822.949 | 7 | 10 | -0.5502 | 3.544694 | 10.316 | 10.10662 | 41.52699 | 37.3932 | -9.713173e-05 | 0.1773875 | 0 | 0 | 0
4374 | 158055 | 2010-11-13 06:37 | 5852.965 | 7 | 10 | -0.5498376 | 3.542266 | 10.316 | 10.11121 | 41.52699 | 37.40944 | 0 | 0.1773875 | 0 | 0 | 0
4375 | 158085 | 2010-11-13 06:38 | 5882.98 | 7 | 10 | -0.5500188 | 3.53919 | 10.316 | 10.11579 | 41.52699 | 37.42568 | -6.475449e-05 | 0.1773875 | 0 | 0 | 0
4376 | 158115 | 2010-11-13 06:38 | 5912.995 | 7 | 10 | -0.5500188 | 3.536276 | 10.316 | 10.12038 | 41.52699 | 37.4419 | -0.000129509 | 0.1773875 | 0 | 0 | 0
4377 | 158145 | 2010-11-13 06:39 | 5943.011 | 7 | 10 | -0.5500188 | 3.533362 | 10.316 | 10.12496 | 41.52699 | 37.45811 | -3.237724e-05 | 0.1773875 | 0 | 0 | 0
4378 | 158175 | 2010-11-13 06:39 | 5973.026 | 7 | 10 | -0.5498376 | 3.530286 | 10.316 | 10.12955 | 41.52699 | 37.4743 | -9.713173e-05 | 0.1773875 | 0 | 0 | 0
4379 | 158205 | 2010-11-13 06:40 | 6003.044 | 7 | 10 | -0.5500188 | 3.527048 | 10.316 | 10.13413 | 41.52699 | 37.49048 | -6.480217e-05 | 0.1773875 | 0 | 0 | 0
4380 | 158235 | 2010-11-13 06:40 | 6033.057 | 7 | 10 | -0.5498376 | 3.523649 | 10.316 | 10.13872 | 41.52699 | 37.50664 | -9.713173e-05 | 0.1773875 | 0 | 0 | 0
4381 | 158265.1 | 2010-11-13 06:41 | 6063.072 | 7 | 10 | -0.5500188 | 3.519925 | 10.316 | 10.1433 | 41.52699 | 37.52279 | -9.713173e-05 | 0.1773875 | 0 | 0 | 0
4382 | 158295.1 | 2010-11-13 06:41 | 6093.087 | 7 | 10 | -0.5498376 | 3.515878 | 10.316 | 10.14789 | 41.52699 | 37.53892 | -0.000129509 | 0.1773875 | 0 | 0 | 0
4383 | 158325.1 | 2010-11-13 06:42 | 6123.103 | 7 | 10 | -0.5500188 | 3.511507 | 10.316 | 10.15247 | 41.52699 | 37.55503 | -9.713173e-05 | 0.1773875 | 0 | 0 | 0
4384 | 158355.1 | 2010-11-13 06:42 | 6153.118 | 7 | 10 | -0.5498376 | 3.506326 | 10.316 | 10.15706 | 41.52699 | 37.57112 | -0.0001618862 | 0.1773875 | 0 | 0 | 0
4385 | 158385.1 | 2010-11-13 06:43 | 6183.134 | 7 | 10 | -0.5500188 | 3.50066 | 10.316 | 10.16164 | 41.52699 | 37.58718 | -0.0001942635 | 0.1773875 | 0 | 0 | 0
4386 | 158415.1 | 2010-11-13 06:43 | 6213.149 | 7 | 10 | -0.5500188 | 3.494508 | 10.316 | 10.16623 | 41.52699 | 37.60322 | -0.0001618862 | 0.1773875 | 0 | 0 | 0
4387 | 158445.2 | 2010-11-13 06:44 | 6243.164 | 7 | 10 | -0.5498376 | 3.487061 | 10.316 | 10.17081 | 41.52699 | 37.61923 | -0.0001942635 | 0.1773875 | 0 | 0 | 0
4388 | 158475.2 | 2010-11-13 06:44 | 6273.18 | 7 | 10 | -0.5498376 | 3.478319 | 10.316 | 10.1754 | 41.52699 | 37.6352 | -0.0002590656 | 0.1773875 | 0 | 0 | 0
4389 | 158505.2 | 2010-11-13 06:45 | 6303.195 | 7 | 10 | -0.5498376 | 3.46812 | 10.316 | 10.17998 | 41.52699 | 37.65112 | -0.0002914429 | 0.1773875 | 0 | 0 | 0
4390 | 158535.2 | 2010-11-13 06:45 | 6333.21 | 7 | 10 | -0.5500188 | 3.455817 | 10.316 | 10.18457 | 41.52699 | 37.667 | -0.0003561497 | 0.1773875 | 0 | 0 | 0
4391 | 158565.2 | 2010-11-13 06:46 | 6363.226 | 7 | 10 | -0.5500188 | 3.441085 | 10.316 | 10.18915 | 41.52699 | 37.68281 | -0.0004209042 | 0.1773875 | 0 | 0 | 0
4392 | 158595.2 | 2010-11-13 06:46 | 6393.241 | 7 | 10 | -0.5500188 | 3.423115 | 10.316 | 10.19374 | 41.52699 | 37.69855 | -0.0005504132 | 0.1773875 | 0 | 0 | 0
4393 | 158625.2 | 2010-11-13 06:47 | 6423.256 | 7 | 10 | -0.5500188 | 3.401583 | 10.316 | 10.19832 | 41.52699 | 37.71419 | -0.0006151676 | 0.1773875 | 0 | 0 | 0
4394 | 158655.3 | 2010-11-13 06:47 | 6453.272 | 7 | 10 | -0.5498376 | 3.375357 | 10.316 | 10.20291 | 41.52699 | 37.72973 | -0.0007446766 | 0.1773875 | 0 | 0 | 0
4395 | 158685.3 | 2010-11-13 06:48 | 6483.287 | 7 | 10 | -0.5498376 | 3.344112 | 10.316 | 10.20749 | 41.52699 | 37.74514 | -0.0008741856 | 0.1773875 | 0 | 0 | 0
4396 | 158715.3 | 2010-11-13 06:48 | 6513.303 | 7 | 10 | -0.5498376 | 3.306554 | 10.316 | 10.21208 | 41.52699 | 37.76039 | -0.001068449 | 0.1773875 | 0 | 0 | 0
4397 | 158745.3 | 2010-11-13 06:49 | 6543.318 | 7 | 10 | -0.5500188 | 3.261063 | 10.316 | 10.21666 | 41.52699 | 37.77545 | -0.001327515 | 0.1773875 | 0 | 0 | 0
4398 | 158775.3 | 2010-11-13 06:49 | 6573.333 | 7 | 10 | -0.5498376 | 3.205696 | 10.316 | 10.22125 | 41.52699 | 37.79028 | -0.001586485 | 0.1773875 | 0 | 0 | 0
4399 | 158805.3 | 2010-11-13 06:50 | 6603.349 | 7 | 10 | -0.5500188 | 3.135921 | 10.316 | 10.22583 | 41.52699 | 37.80482 | -0.002072191 | 0.1773875 | 0 | 0 | 0
4400 | 158835.4 | 2010-11-13 06:50 | 6633.364 | 7 | 10 | -0.5500188 | 3.042997 | 10.316 | 10.23042 | 41.52699 | 37.819 | -0.002914 | 0.1773875 | 0 | 0 | 0
4401 | 158856.6 | 2010-11-13 06:51 | 6654.629 | 7 | 10 | -0.5498376 | 2.942625 | 10.316 | 10.23367 | 41.52699 | 37.82874 | -0.004500532 | 0.1773875 | 0 | 0 | 0
4402 | 158871.7 | 2010-11-13 06:51 | 6669.676 | 7 | 10 | -0.5498376 | 2.842415 | 10.316 | 10.23597 | 41.52699 | 37.83539 | -0.00579567 | 0.1773875 | 0 | 0 | 0
4403 | 158884.7 | 2010-11-13 06:51 | 6682.661 | 7 | 10 | -0.5496564 | 2.742367 | 10.316 | 10.23795 | 41.52699 | 37.84093 | -0.006248951 | 0.1773875 | 0 | 0 | 0
4404 | 158890.2 | 2010-11-13 06:51 | 6688.207 | 7 | 10 | -0.5498376 | 2.69979 | 10.316 | 10.2388 | 41.52699 | 37.84324 | -0.006151819 | 0.1773875 | 0 | 0 | 0
4405 | 158950.2 | 2010-11-13 06:52 | 60.01511 | 8 | 10 | 0 | 3.201001 | 10.316 | 10.2388 | 41.52699 | 37.84324 | 0.001036072 | 0.1773875 | 0 | 0 | 0
4406 | 158950.4 | 2010-11-13 06:52 | 0.1876293 | 9 | 10 | 0.0004767237 | 3.20084 | 10.316 | 10.2388 | 41.52699 | 37.84324 | 0 | 0.1822475 | 0 | 0 | 0
4407 | 158955.2 | 2010-11-13 06:52 | 5.015585 | 9 | 10 | 0.004463196 | 3.208772 | 10.31601 | 10.2388 | 41.527 | 37.84324 | 0.0009066105 | 0.1822475 | 0 | 0 | 0
4408 | 158985.3 | 2010-11-13 06:53 | 30.01535 | 1 | 11 | 0 | 3.235646 | 10.31601 | 10.2388 | 41.527 | 37.84324 | 0.0005828381 | 0.1822475 | 0 | 0 | 0
4409 | 159015.3 | 2010-11-13 06:53 | 60.03095 | 1 | 11 | 0 | 3.255235 | 10.31601 | 10.2388 | 41.527 | 37.84324 | 0.0004857063 | 0.1822475 | 0 | 0 | 0
4410 | 159045.3 | 2010-11-13 06:54 | 90.0461 | 1 | 11 | 0 | 3.27029 | 10.31601 | 10.2388 | 41.527 | 37.84324 | 0.0003885269 | 0.1822475 | 0 | 0 | 0
4411 | 159075.3 | 2010-11-13 06:54 | 120.0146 | 1 | 11 | 0 | 3.282432 | 10.31601 | 10.2388 | 41.527 | 37.84324 | 0.0002913952 | 0.1822475 | 0 | 0 | 0
4412 | 159105.3 | 2010-11-13 06:55 | 30.01535 | 2 | 11 | 0.5504286 | 3.542428 | 10.32059 | 10.2388 | 41.54302 | 37.84324 | 0.002266455 | 0.1822475 | 0 | 0 | 0
4413 | 159135.3 | 2010-11-13 06:55 | 60.03073 | 2 | 11 | 0.5502474 | 3.607508 | 10.32518 | 10.2388 | 41.55944 | 37.84324 | 0.001457024 | 0.1822475 | 0 | 0 | 0
4414 | 159165.3 | 2010-11-13 06:56 | 90.04609 | 2 | 11 | 0.5502474 | 3.654294 | 10.32977 | 10.2388 | 41.5761 | 37.84324 | 0.001133251 | 0.1822475 | 0 | 0 | 0
4415 | 159195.3 | 2010-11-13 06:56 | 120.0615 | 2 | 11 | 0.5504286 | 3.690719 | 10.33436 | 10.2388 | 41.59295 | 37.84324 | 0.0008741856 | 0.1822475 | 0 | 0 | 0
4416 | 159225.3 | 2010-11-13 06:57 | 150.077 | 2 | 11 | 0.5502474 | 3.720183 | 10.33895 | 10.2388 | 41.60996 | 37.84324 | 0.0007122994 | 0.1822475 | 0 | 0 | 0
4417 | 159255.3 | 2010-11-13 06:57 | 180.0922 | 2 | 11 | 0.5502474 | 3.745438 | 10.34354 | 10.2388 | 41.62709 | 37.84324 | 0.0006151676 | 0.1822475 | 0 | 0 | 0
4418 | 159285.4 | 2010-11-13 06:58 | 210.1077 | 2 | 11 | 0.5502474 | 3.766646 | 10.34812 | 10.2388 | 41.64432 | 37.84324 | 0.0005180359 | 0.1822475 | 0 | 0 | 0
4419 | 159315.4 | 2010-11-13 06:58 | 240.1231 | 2 | 11 | 0.5502474 | 3.784777 | 10.35271 | 10.2388 | 41.66165 | 37.84324 | 0.0004209042 | 0.1822475 | 0 | 0 | 0
4420 | 159345.4 | 2010-11-13 06:59 | 270.1383 | 2 | 11 | 0.5504286 | 3.799509 | 10.3573 | 10.2388 | 41.67905 | 37.84324 | 0.0003561497 | 0.1822475 | 0 | 0 | 0
4421 | 159375.4 | 2010-11-13 06:59 | 300.1536 | 2 | 11 | 0.5504286 | 3.810356 | 10.36189 | 10.2388 | 41.69651 | 37.84324 | 0.0002590656 | 0.1822475 | 0 | 0 | 0
4422 | 159405.4 | 2010-11-13 07:00 | 330.169 | 2 | 11 | 0.5504286 | 3.817479 | 10.36648 | 10.2388 | 41.71401 | 37.84324 | 0.0001618862 | 0.1822475 | 0 | 0 | 0
4423 | 159435.4 | 2010-11-13 07:00 | 360.1844 | 2 | 11 | 0.5504286 | 3.822174 | 10.37107 | 10.2388 | 41.73153 | 37.84324 | 0.000129509 | 0.1822475 | 0 | 0 | 0
4424 | 159465.4 | 2010-11-13 07:01 | 390.1998 | 2 | 11 | 0.5504286 | 3.825574 | 10.37565 | 10.2388 | 41.74908 | 37.84324 | 9.713173e-05 | 0.1822475 | 0 | 0 | 0
4425 | 159495.5 | 2010-11-13 07:01 | 420.2151 | 2 | 11 | 0.5502474 | 3.828811 | 10.38024 | 10.2388 | 41.76664 | 37.84324 | 9.713173e-05 | 0.1822475 | 0 | 0 | 0
4426 | 159525.5 | 2010-11-13 07:02 | 450.2305 | 2 | 11 | 0.5502474 | 3.831887 | 10.38483 | 10.2388 | 41.78421 | 37.84324 | 3.237724e-05 | 0.1822475 | 0 | 0 | 0
4427 | 159555.5 | 2010-11-13 07:02 | 480.2486 | 2 | 11 | 0.5504286 | 3.835125 | 10.38942 | 10.2388 | 41.8018 | 37.84324 | 9.713173e-05 | 0.1822475 | 0 | 0 | 0
4428 | 159585.5 | 2010-11-13 07:03 | 510.2613 | 2 | 11 | 0.5504286 | 3.837877 | 10.39401 | 10.2388 | 41.81941 | 37.84324 | 9.713173e-05 | 0.1822475 | 0 | 0 | 0
4429 | 159615.5 | 2010-11-13 07:03 | 540.2766 | 2 | 11 | 0.5502474 | 3.840468 | 10.3986 | 10.2388 | 41.83702 | 37.84324 | 3.237724e-05 | 0.1822475 | 0 | 0 | 0
4430 | 159645.5 | 2010-11-13 07:04 | 570.292 | 2 | 11 | 0.5502474 | 3.84322 | 10.40318 | 10.2388 | 41.85465 | 37.84324 | 3.237724e-05 | 0.1822475 | 0 | 0 | 0
4431 | 159675.6 | 2010-11-13 07:04 | 600.3073 | 2 | 11 | 0.5502474 | 3.845972 | 10.40777 | 10.2388 | 41.87229 | 37.84324 | 3.237724e-05 | 0.1822475 | 0 | 0 | 0
4432 | 159705.6 | 2010-11-13 07:05 | 630.3227 | 2 | 11 | 0.5502474 | 3.848562 | 10.41236 | 10.2388 | 41.88994 | 37.84324 | 6.475449e-05 | 0.1822475 | 0 | 0 | 0
4433 | 159735.6 | 2010-11-13 07:05 | 660.338 | 2 | 11 | 0.5504286 | 3.851314 | 10.41695 | 10.2388 | 41.90761 | 37.84324 | 9.713173e-05 | 0.1822475 | 0 | 0 | 0
4434 | 159765.6 | 2010-11-13 07:06 | 690.3534 | 2 | 11 | 0.5504286 | 3.853904 | 10.42154 | 10.2388 | 41.92528 | 37.84324 | 6.475449e-05 | 0.1822475 | 0 | 0 | 0
4435 | 159795.6 | 2010-11-13 07:06 | 720.3688 | 2 | 11 | 0.5502474 | 3.856333 | 10.42613 | 10.2388 | 41.94297 | 37.84324 | 3.237724e-05 | 0.1822475 | 0 | 0 | 0
4436 | 159825.6 | 2010-11-13 07:07 | 750.3841 | 2 | 11 | 0.5502474 | 3.859247 | 10.43071 | 10.2388 | 41.96067 | 37.84324 | 9.717941e-05 | 0.1822475 | 0 | 0 | 0
4437 | 159855.6 | 2010-11-13 07:07 | 780.3995 | 2 | 11 | 0.5502474 | 3.861837 | 10.4353 | 10.2388 | 41.97839 | 37.84324 | 6.475449e-05 | 0.1822475 | 0 | 0 | 0
4438 | 159885.7 | 2010-11-13 07:08 | 810.415 | 2 | 11 | 0.5506098 | 3.864913 | 10.43989 | 10.2388 | 41.99611 | 37.84324 | 0.000129509 | 0.1822475 | 0 | 0 | 0
4439 | 159915.7 | 2010-11-13 07:08 | 840.4304 | 2 | 11 | 0.5504286 | 3.867665 | 10.44448 | 10.2388 | 42.01385 | 37.84324 | 6.475449e-05 | 0.1822475 | 0 | 0 | 0
4440 | 159945.7 | 2010-11-13 07:09 | 870.4456 | 2 | 11 | 0.5502474 | 3.870579 | 10.44907 | 10.2388 | 42.03161 | 37.84324 | 9.713173e-05 | 0.1822475 | 0 | 0 | 0
4441 | 159975.7 | 2010-11-13 07:09 | 900.461 | 2 | 11 | 0.5500662 | 3.873655 | 10.45366 | 10.2388 | 42.04937 | 37.84324 | 6.475449e-05 | 0.1822475 | 0 | 0 | 0
4442 | 160005.7 | 2010-11-13 07:10 | 930.4765 | 2 | 11 | 0.5502474 | 3.876731 | 10.45824 | 10.2388 | 42.06715 | 37.84324 | 9.713173e-05 | 0.1822475 | 0 | 0 | 0
4443 | 160035.7 | 2010-11-13 07:10 | 960.4918 | 2 | 11 | 0.5504286 | 3.879969 | 10.46283 | 10.2388 | 42.08495 | 37.84324 | 6.475449e-05 | 0.1822475 | 0 | 0 | 0
4444 | 160065.8 | 2010-11-13 07:11 | 990.5071 | 2 | 11 | 0.5502474 | 3.883368 | 10.46742 | 10.2388 | 42.10276 | 37.84324 | 0.000129509 | 0.1822475 | 0 | 0 | 0
4445 | 160095.8 | 2010-11-13 07:11 | 1020.522 | 2 | 11 | 0.5502474 | 3.886444 | 10.47201 | 10.2388 | 42.12058 | 37.84324 | 9.713173e-05 | 0.1822475 | 0 | 0 | 0
4446 | 160125.8 | 2010-11-13 07:12 | 1050.538 | 2 | 11 | 0.5502474 | 3.889682 | 10.4766 | 10.2388 | 42.13842 | 37.84324 | 9.713173e-05 | 0.1822475 | 0 | 0 | 0
4447 | 160155.8 | 2010-11-13 07:12 | 1080.553 | 2 | 11 | 0.5502474 | 3.89292 | 10.48119 | 10.2388 | 42.15628 | 37.84324 | 9.713173e-05 | 0.1822475 | 0 | 0 | 0
4448 | 160185.8 | 2010-11-13 07:13 | 1110.569 | 2 | 11 | 0.5504286 | 3.895996 | 10.48577 | 10.2388 | 42.17415 | 37.84324 | 0.000129509 | 0.1822475 | 0 | 0 | 0
4449 | 160215.8 | 2010-11-13 07:13 | 1140.584 | 2 | 11 | 0.5504286 | 3.89891 | 10.49036 | 10.2388 | 42.19203 | 37.84324 | 6.475449e-05 | 0.1822475 | 0 | 0 | 0
4450 | 160245.8 | 2010-11-13 07:14 | 1170.599 | 2 | 11 | 0.5504286 | 3.901986 | 10.49495 | 10.2388 | 42.20993 | 37.84324 | 9.713173e-05 | 0.1822475 | 0 | 0 | 0
4451 | 160275.9 | 2010-11-13 07:14 | 1200.615 | 2 | 11 | 0.5504286 | 3.9049 | 10.49954 | 10.2388 | 42.22784 | 37.84324 | 9.713173e-05 | 0.1822475 | 0 | 0 | 0
4452 | 160305.9 | 2010-11-13 07:15 | 1230.63 | 2 | 11 | 0.5502474 | 3.907652 | 10.50413 | 10.2388 | 42.24576 | 37.84324 | 9.717941e-05 | 0.1822475 | 0 | 0 | 0
4453 | 160335.9 | 2010-11-13 07:15 | 1260.645 | 2 | 11 | 0.5502474 | 3.910404 | 10.50872 | 10.2388 | 42.26369 | 37.84324 | 3.237724e-05 | 0.1822475 | 0 | 0 | 0
4454 | 160365.9 | 2010-11-13 07:16 | 1290.661 | 2 | 11 | 0.5502474 | 3.913156 | 10.5133 | 10.2388 | 42.28164 | 37.84324 | 9.713173e-05 | 0.1822475 | 0 | 0 | 0
4455 | 160395.9 | 2010-11-13 07:16 | 1320.676 | 2 | 11 | 0.5504286 | 3.915423 | 10.51789 | 10.2388 | 42.2996 | 37.84324 | 6.475449e-05 | 0.1822475 | 0 | 0 | 0
4456 | 160425.9 | 2010-11-13 07:17 | 1350.692 | 2 | 11 | 0.5504286 | 3.917851 | 10.52248 | 10.2388 | 42.31757 | 37.84324 | 3.237724e-05 | 0.1822475 | 0 | 0 | 0
4457 | 160456 | 2010-11-13 07:17 | 1380.707 | 2 | 11 | 0.5502474 | 3.919956 | 10.52707 | 10.2388 | 42.33556 | 37.84324 | 3.237724e-05 | 0.1822475 | 0 | 0 | 0
4458 | 160486 | 2010-11-13 07:18 | 1410.722 | 2 | 11 | 0.5502474 | 3.92206 | 10.53166 | 10.2388 | 42.35355 | 37.84324 | 3.237724e-05 | 0.1822475 | 0 | 0 | 0
4459 | 160516 | 2010-11-13 07:18 | 1440.738 | 2 | 11 | 0.5502474 | 3.924165 | 10.53625 | 10.2388 | 42.37155 | 37.84324 | 6.475449e-05 | 0.1822475 | 0 | 0 | 0
4460 | 160546 | 2010-11-13 07:19 | 1470.753 | 2 | 11 | 0.5504286 | 3.925784 | 10.54083 | 10.2388 | 42.38956 | 37.84324 | 0 | 0.1822475 | 0 | 0 | 0
4461 | 160576 | 2010-11-13 07:19 | 1500.768 | 2 | 11 | 0.5502474 | 3.927403 | 10.54542 | 10.2388 | 42.40757 | 37.84324 | -3.237724e-05 | 0.1822475 | 0 | 0 | 0
4462 | 160606 | 2010-11-13 07:20 | 1530.784 | 2 | 11 | 0.5502474 | 3.929022 | 10.55001 | 10.2388 | 42.4256 | 37.84324 | 3.237724e-05 | 0.1822475 | 0 | 0 | 0
4463 | 160636 | 2010-11-13 07:20 | 1560.799 | 2 | 11 | 0.5502474 | 3.93064 | 10.5546 | 10.2388 | 42.44363 | 37.84324 | 3.237724e-05 | 0.1822475 | 0 | 0 | 0
4464 | 160666.1 | 2010-11-13 07:21 | 1590.814 | 2 | 11 | 0.5504286 | 3.932097 | 10.55919 | 10.2388 | 42.46167 | 37.84324 | 9.713173e-05 | 0.1822475 | 0 | 0 | 0
4465 | 160696.1 | 2010-11-13 07:21 | 1620.83 | 2 | 11 | 0.5502474 | 3.933231 | 10.56378 | 10.2388 | 42.47971 | 37.84324 | 3.237724e-05 | 0.1822475 | 0 | 0 | 0
4466 | 160726.1 | 2010-11-13 07:22 | 1650.845 | 2 | 11 | 0.5502474 | 3.934526 | 10.56836 | 10.2388 | 42.49776 | 37.84324 | 6.475449e-05 | 0.1822475 | 0 | 0 | 0
4467 | 160756.1 | 2010-11-13 07:22 | 1680.86 | 2 | 11 | 0.5506098 | 3.935821 | 10.57295 | 10.2388 | 42.51582 | 37.84324 | 6.475449e-05 | 0.1822475 | 0 | 0 | 0
4468 | 160786.1 | 2010-11-13 07:23 | 1710.876 | 2 | 11 | 0.5502474 | 3.936792 | 10.57754 | 10.2388 | 42.53388 | 37.84324 | 0 | 0.1822475 | 0 | 0 | 0
4469 | 160816.1 | 2010-11-13 07:23 | 1740.891 | 2 | 11 | 0.5502474 | 3.938087 | 10.58213 | 10.2388 | 42.55194 | 37.84324 | 0 | 0.1822475 | 0 | 0 | 0
4470 | 160846.2 | 2010-11-13 07:24 | 1770.907 | 2 | 11 | 0.5504286 | 3.939383 | 10.58672 | 10.2388 | 42.57002 | 37.84324 | 6.475449e-05 | 0.1822475 | 0 | 0 | 0
4471 | 160876.2 | 2010-11-13 07:24 | 1800.922 | 2 | 11 | 0.5506098 | 3.940678 | 10.5913 | 10.2388 | 42.58809 | 37.84324 | 3.237724e-05 | 0.1822475 | 0 | 0 | 0
4472 | 160906.2 | 2010-11-13 07:25 | 1830.937 | 2 | 11 | 0.5502474 | 3.941487 | 10.59589 | 10.2388 | 42.60617 | 37.84324 | 3.237724e-05 | 0.1822475 | 0 | 0 | 0
4473 | 160936.2 | 2010-11-13 07:25 | 1860.953 | 2 | 11 | 0.5504286 | 3.942782 | 10.60048 | 10.2388 | 42.62426 | 37.84324 | 6.475449e-05 | 0.1822475 | 0 | 0 | 0
4474 | 160966.2 | 2010-11-13 07:26 | 1890.968 | 2 | 11 | 0.5502474 | 3.943753 | 10.60507 | 10.2388 | 42.64235 | 37.84324 | 0 | 0.1822475 | 0 | 0 | 0
4475 | 160996.2 | 2010-11-13 07:26 | 1920.983 | 2 | 11 | 0.5504286 | 3.945049 | 10.60966 | 10.2388 | 42.66045 | 37.84324 | 6.475449e-05 | 0.1822475 | 0 | 0 | 0
4476 | 161026.2 | 2010-11-13 07:27 | 1950.999 | 2 | 11 | 0.5504286 | 3.94602 | 10.61425 | 10.2388 | 42.67856 | 37.84324 | 3.237724e-05 | 0.1822475 | 0 | 0 | 0
4477 | 161056.3 | 2010-11-13 07:27 | 1981.014 | 2 | 11 | 0.5502474 | 3.946991 | 10.61883 | 10.2388 | 42.69666 | 37.84324 | 0 | 0.1822475 | 0 | 0 | 0
4478 | 161086.3 | 2010-11-13 07:28 | 2011.029 | 2 | 11 | 0.5504286 | 3.948125 | 10.62342 | 10.2388 | 42.71478 | 37.84324 | 0 | 0.1822475 | 0 | 0 | 0
4479 | 161116.3 | 2010-11-13 07:28 | 2041.045 | 2 | 11 | 0.5500662 | 3.94942 | 10.62801 | 10.2388 | 42.73289 | 37.84324 | 3.237724e-05 | 0.1822475 | 0 | 0 | 0
4480 | 161146.3 | 2010-11-13 07:29 | 2071.06 | 2 | 11 | 0.5502474 | 3.950553 | 10.6326 | 10.2388 | 42.75102 | 37.84324 | 3.237724e-05 | 0.1822475 | 0 | 0 | 0
4481 | 161176.3 | 2010-11-13 07:29 | 2101.076 | 2 | 11 | 0.5502474 | 3.951848 | 10.63719 | 10.2388 | 42.76915 | 37.84324 | 3.237724e-05 | 0.1822475 | 0 | 0 | 0
4482 | 161206.3 | 2010-11-13 07:30 | 2131.091 | 2 | 11 | 0.5504286 | 3.952981 | 10.64178 | 10.2388 | 42.78728 | 37.84324 | 3.237724e-05 | 0.1822475 | 0 | 0 | 0
4483 | 161236.4 | 2010-11-13 07:30 | 2161.106 | 2 | 11 | 0.5502474 | 3.953953 | 10.64636 | 10.2388 | 42.80542 | 37.84324 | 0 | 0.1822475 | 0 | 0 | 0
4484 | 161266.4 | 2010-11-13 07:31 | 2191.122 | 2 | 11 | 0.5502474 | 3.955248 | 10.65095 | 10.2388 | 42.82357 | 37.84324 | 0 | 0.1822475 | 0 | 0 | 0
4485 | 161296.4 | 2010-11-13 07:31 | 2221.137 | 2 | 11 | 0.5504286 | 3.956543 | 10.65554 | 10.2388 | 42.84172 | 37.84324 | 6.480217e-05 | 0.1822475 | 0 | 0 | 0
4486 | 161326.4 | 2010-11-13 07:32 | 2251.152 | 2 | 11 | 0.5502474 | 3.957676 | 10.66013 | 10.2388 | 42.85987 | 37.84324 | 0 | 0.1822475 | 0 | 0 | 0
4487 | 161356.4 | 2010-11-13 07:32 | 2281.168 | 2 | 11 | 0.5502474 | 3.958971 | 10.66472 | 10.2388 | 42.87804 | 37.84324 | 3.237724e-05 | 0.1822475 | 0 | 0 | 0
4488 | 161386.4 | 2010-11-13 07:33 | 2311.183 | 2 | 11 | 0.5502474 | 3.960104 | 10.66931 | 10.2388 | 42.8962 | 37.84324 | 0 | 0.1822475 | 0 | 0 | 0
4489 | 161416.4 | 2010-11-13 07:33 | 2341.199 | 2 | 11 | 0.5502474 | 3.9614 | 10.67389 | 10.2388 | 42.91438 | 37.84324 | 3.237724e-05 | 0.1822475 | 0 | 0 | 0
4490 | 161446.5 | 2010-11-13 07:34 | 2371.214 | 2 | 11 | 0.5500662 | 3.962695 | 10.67848 | 10.2388 | 42.93255 | 37.84324 | 3.237724e-05 | 0.1822475 | 0 | 0 | 0
4491 | 161476.5 | 2010-11-13 07:34 | 2401.232 | 2 | 11 | 0.5502474 | 3.96399 | 10.68307 | 10.2388 | 42.95073 | 37.84324 | 6.475449e-05 | 0.1822475 | 0 | 0 | 0
4492 | 161506.5 | 2010-11-13 07:35 | 2431.245 | 2 | 11 | 0.5500662 | 3.965285 | 10.68766 | 10.2388 | 42.96892 | 37.84324 | 6.475449e-05 | 0.1822475 | 0 | 0 | 0
4493 | 161536.5 | 2010-11-13 07:35 | 2461.26 | 2 | 11 | 0.5500662 | 3.96658 | 10.69224 | 10.2388 | 42.98711 | 37.84324 | 3.237724e-05 | 0.1822475 | 0 | 0 | 0
4494 | 161566.5 | 2010-11-13 07:36 | 2491.275 | 2 | 11 | 0.5502474 | 3.967875 | 10.69683 | 10.2388 | 43.00531 | 37.84324 | 3.237724e-05 | 0.1822475 | 0 | 0 | 0
4495 | 161596.5 | 2010-11-13 07:36 | 2521.291 | 2 | 11 | 0.5502474 | 3.969332 | 10.70142 | 10.2388 | 43.02352 | 37.84324 | 3.237724e-05 | 0.1822475 | 0 | 0 | 0
4496 | 161626.6 | 2010-11-13 07:37 | 2551.306 | 2 | 11 | 0.5504286 | 3.970627 | 10.70601 | 10.2388 | 43.04173 | 37.84324 | 3.237724e-05 | 0.1822475 | 0 | 0 | 0
4497 | 161656.6 | 2010-11-13 07:37 | 2581.321 | 2 | 11 | 0.5502474 | 3.971922 | 10.71059 | 10.2388 | 43.05995 | 37.84324 | 3.237724e-05 | 0.1822475 | 0 | 0 | 0
4498 | 161686.6 | 2010-11-13 07:38 | 2611.337 | 2 | 11 | 0.5504286 | 3.973379 | 10.71518 | 10.2388 | 43.07818 | 37.84324 | 3.237724e-05 | 0.1822475 | 0 | 0 | 0
4499 | 161716.6 | 2010-11-13 07:38 | 2641.352 | 2 | 11 | 0.5504286 | 3.974836 | 10.71977 | 10.2388 | 43.09642 | 37.84324 | 3.237724e-05 | 0.1822475 | 0 | 0 | 0
4500 | 161746.6 | 2010-11-13 07:39 | 2671.367 | 2 | 11 | 0.5504286 | 3.976294 | 10.72436 | 10.2388 | 43.11466 | 37.84324 | 6.475449e-05 | 0.1822475 | 0 | 0 | 0
4501 | 161776.6 | 2010-11-13 07:39 | 2701.383 | 2 | 11 | 0.5504286 | 3.977589 | 10.72895 | 10.2388 | 43.13291 | 37.84324 | 6.475449e-05 | 0.1822475 | 0 | 0 | 0
4502 | 161806.6 | 2010-11-13 07:40 | 2731.398 | 2 | 11 | 0.5502474 | 3.979046 | 10.73354 | 10.2388 | 43.15116 | 37.84324 | 3.237724e-05 | 0.1822475 | 0 | 0 | 0
4503 | 161836.7 | 2010-11-13 07:40 | 2761.414 | 2 | 11 | 0.5502474 | 3.980503 | 10.73813 | 10.2388 | 43.16942 | 37.84324 | 3.237724e-05 | 0.1822475 | 0 | 0 | 0
4504 | 161866.7 | 2010-11-13 07:41 | 2791.429 | 2 | 11 | 0.5502474 | 3.981798 | 10.74271 | 10.2388 | 43.18769 | 37.84324 | 0 | 0.1822475 | 0 | 0 | 0
4505 | 161896.7 | 2010-11-13 07:41 | 2821.444 | 2 | 11 | 0.5500662 | 3.983417 | 10.7473 | 10.2388 | 43.20596 | 37.84324 | 6.475449e-05 | 0.1822475 | 0 | 0 | 0
4506 | 161926.7 | 2010-11-13 07:42 | 2851.46 | 2 | 11 | 0.5502474 | 3.984712 | 10.75189 | 10.2388 | 43.22424 | 37.84324 | 0 | 0.1822475 | 0 | 0 | 0
4507 | 161956.7 | 2010-11-13 07:42 | 2881.475 | 2 | 11 | 0.5502474 | 3.986331 | 10.75648 | 10.2388 | 43.24253 | 37.84324 | 0 | 0.1822475 | 0 | 0 | 0
4508 | 161986.7 | 2010-11-13 07:43 | 2911.49 | 2 | 11 | 0.5504286 | 3.98795 | 10.76107 | 10.2388 | 43.26082 | 37.84324 | 9.713173e-05 | 0.1822475 | 0 | 0 | 0
4509 | 162016.8 | 2010-11-13 07:43 | 2941.506 | 2 | 11 | 0.5504286 | 3.989407 | 10.76566 | 10.2388 | 43.27913 | 37.84324 | 3.237724e-05 | 0.1822475 | 0 | 0 | 0
4510 | 162046.8 | 2010-11-13 07:44 | 2971.521 | 2 | 11 | 0.5504286 | 3.990864 | 10.77024 | 10.2388 | 43.29743 | 37.84324 | 3.237724e-05 | 0.1822475 | 0 | 0 | 0
4511 | 162076.8 | 2010-11-13 07:44 | 3001.537 | 2 | 11 | 0.5502474 | 3.992321 | 10.77483 | 10.2388 | 43.31575 | 37.84324 | 3.237724e-05 | 0.1822475 | 0 | 0 | 0
4512 | 162106.8 | 2010-11-13 07:45 | 3031.552 | 2 | 11 | 0.5500662 | 3.993939 | 10.77942 | 10.2388 | 43.33407 | 37.84324 | 0 | 0.1822475 | 0 | 0 | 0
4513 | 162136.8 | 2010-11-13 07:45 | 3061.567 | 2 | 11 | 0.5506098 | 3.995559 | 10.78401 | 10.2388 | 43.3524 | 37.84324 | 3.237724e-05 | 0.1822475 | 0 | 0 | 0
4514 | 162166.8 | 2010-11-13 07:46 | 3091.583 | 2 | 11 | 0.5502474 | 3.997177 | 10.7886 | 10.2388 | 43.37074 | 37.84324 | 6.475449e-05 | 0.1822475 | 0 | 0 | 0
4515 | 162196.8 | 2010-11-13 07:46 | 3121.598 | 2 | 11 | 0.5504286 | 3.998634 | 10.79319 | 10.2388 | 43.38908 | 37.84324 | 3.237724e-05 | 0.1822475 | 0 | 0 | 0
4516 | 162226.9 | 2010-11-13 07:47 | 3151.613 | 2 | 11 | 0.5506098 | 4.000415 | 10.79777 | 10.2388 | 43.40743 | 37.84324 | 6.484985e-05 | 0.1822475 | 0 | 0 | 0
4517 | 162256.9 | 2010-11-13 07:47 | 3181.629 | 2 | 11 | 0.5504286 | 4.002034 | 10.80236 | 10.2388 | 43.42579 | 37.84324 | 6.475449e-05 | 0.1822475 | 0 | 0 | 0
4518 | 162286.9 | 2010-11-13 07:48 | 3211.644 | 2 | 11 | 0.5502474 | 4.003491 | 10.80695 | 10.2388 | 43.44416 | 37.84324 | 3.232956e-05 | 0.1822475 | 0 | 0 | 0
4519 | 162316.9 | 2010-11-13 07:48 | 3241.659 | 2 | 11 | 0.5504286 | 4.00511 | 10.81154 | 10.2388 | 43.46253 | 37.84324 | 3.232956e-05 | 0.1822475 | 0 | 0 | 0
4520 | 162346.9 | 2010-11-13 07:49 | 3271.675 | 2 | 11 | 0.5502474 | 4.006891 | 10.81613 | 10.2388 | 43.48091 | 37.84324 | 6.475449e-05 | 0.1822475 | 0 | 0 | 0
4521 | 162376.9 | 2010-11-13 07:49 | 3301.69 | 2 | 11 | 0.5504286 | 4.008671 | 10.82072 | 10.2388 | 43.4993 | 37.84324 | 9.708405e-05 | 0.1822475 | 0 | 0 | 0
4522 | 162407 | 2010-11-13 07:50 | 3331.706 | 2 | 11 | 0.5502474 | 4.010128 | 10.8253 | 10.2388 | 43.51769 | 37.84324 | 3.242493e-05 | 0.1822475 | 0 | 0 | 0
4523 | 162437 | 2010-11-13 07:50 | 3361.721 | 2 | 11 | 0.5502474 | 4.011909 | 10.82989 | 10.2388 | 43.5361 | 37.84324 | 3.242493e-05 | 0.1822475 | 0 | 0 | 0
4524 | 162467 | 2010-11-13 07:51 | 3391.736 | 2 | 11 | 0.5502474 | 4.013852 | 10.83448 | 10.2388 | 43.55451 | 37.84324 | 6.475449e-05 | 0.1822475 | 0 | 0 | 0
4525 | 162497 | 2010-11-13 07:51 | 3421.752 | 2 | 11 | 0.5502474 | 4.015309 | 10.83907 | 10.2388 | 43.57293 | 37.84324 | 3.232956e-05 | 0.1822475 | 0 | 0 | 0
4526 | 162527 | 2010-11-13 07:52 | 3451.767 | 2 | 11 | 0.5504286 | 4.017251 | 10.84366 | 10.2388 | 43.59136 | 37.84324 | 3.232956e-05 | 0.1822475 | 0 | 0 | 0
4527 | 162557 | 2010-11-13 07:52 | 3481.782 | 2 | 11 | 0.5504286 | 4.019194 | 10.84824 | 10.2388 | 43.60979 | 37.84324 | 6.475449e-05 | 0.1822475 | 0 | 0 | 0
4528 | 162587 | 2010-11-13 07:53 | 3511.798 | 2 | 11 | 0.5502474 | 4.020813 | 10.85283 | 10.2388 | 43.62824 | 37.84324 | 6.475449e-05 | 0.1822475 | 0 | 0 | 0
4529 | 162617.1 | 2010-11-13 07:53 | 3541.813 | 2 | 11 | 0.5506098 | 4.022918 | 10.85742 | 10.2388 | 43.64669 | 37.84324 | 6.475449e-05 | 0.1822475 | 0 | 0 | 0
4530 | 162647.1 | 2010-11-13 07:54 | 3571.829 | 2 | 11 | 0.5504286 | 4.024699 | 10.86201 | 10.2388 | 43.66515 | 37.84324 | 6.475449e-05 | 0.1822475 | 0 | 0 | 0
4531 | 162677.1 | 2010-11-13 07:54 | 3601.844 | 2 | 11 | 0.5502474 | 4.026641 | 10.8666 | 10.2388 | 43.68362 | 37.84324 | 6.475449e-05 | 0.1822475 | 0 | 0 | 0
4532 | 162707.1 | 2010-11-13 07:55 | 3631.859 | 2 | 11 | 0.5504286 | 4.028422 | 10.87119 | 10.2388 | 43.7021 | 37.84324 | 0 | 0.1822475 | 0 | 0 | 0
4533 | 162737.1 | 2010-11-13 07:55 | 3661.875 | 2 | 11 | 0.5504286 | 4.030365 | 10.87577 | 10.2388 | 43.72059 | 37.84324 | 3.242493e-05 | 0.1822475 | 0 | 0 | 0
4534 | 162767.1 | 2010-11-13 07:56 | 3691.89 | 2 | 11 | 0.5502474 | 4.032469 | 10.88036 | 10.2388 | 43.73909 | 37.84324 | 6.475449e-05 | 0.1822475 | 0 | 0 | 0
4535 | 162797.2 | 2010-11-13 07:56 | 3721.905 | 2 | 11 | 0.5502474 | 4.034412 | 10.88495 | 10.2388 | 43.7576 | 37.84324 | 6.475449e-05 | 0.1822475 | 0 | 0 | 0
4536 | 162827.2 | 2010-11-13 07:57 | 3751.921 | 2 | 11 | 0.5500662 | 4.036517 | 10.88954 | 10.2388 | 43.77611 | 37.84324 | 9.717941e-05 | 0.1822475 | 0 | 0 | 0
4537 | 162857.2 | 2010-11-13 07:57 | 3781.936 | 2 | 11 | 0.5502474 | 4.038459 | 10.89413 | 10.2388 | 43.79464 | 37.84324 | 3.242493e-05 | 0.1822475 | 0 | 0 | 0
4538 | 162887.2 | 2010-11-13 07:58 | 3811.951 | 2 | 11 | 0.5504286 | 4.040726 | 10.89872 | 10.2388 | 43.81317 | 37.84324 | 9.708405e-05 | 0.1822475 | 0 | 0 | 0
4539 | 162917.2 | 2010-11-13 07:58 | 3841.967 | 2 | 11 | 0.5502474 | 4.042507 | 10.9033 | 10.2388 | 43.83171 | 37.84324 | 6.475449e-05 | 0.1822475 | 0 | 0 | 0
4540 | 162947.2 | 2010-11-13 07:59 | 3871.982 | 2 | 11 | 0.5504286 | 4.044773 | 10.90789 | 10.2388 | 43.85027 | 37.84324 | 9.717941e-05 | 0.1822475 | 0 | 0 | 0
4541 | 162977.2 | 2010-11-13 07:59 | 3901.998 | 2 | 11 | 0.5504286 | 4.046716 | 10.91248 | 10.2388 | 43.86883 | 37.84324 | 3.242493e-05 | 0.1822475 | 0 | 0 | 0
4542 | 163007.3 | 2010-11-13 08:00 | 3932.013 | 2 | 11 | 0.5504286 | 4.048982 | 10.91707 | 10.2388 | 43.8874 | 37.84324 | 6.475449e-05 | 0.1822475 | 0 | 0 | 0
4543 | 163037.3 | 2010-11-13 08:00 | 3962.028 | 2 | 11 | 0.5502474 | 4.051087 | 10.92166 | 10.2388 | 43.90599 | 37.84324 | 6.475449e-05 | 0.1822475 | 0 | 0 | 0
4544 | 163067.3 | 2010-11-13 08:01 | 3992.044 | 2 | 11 | 0.5504286 | 4.053353 | 10.92625 | 10.2388 | 43.92458 | 37.84324 | 9.717941e-05 | 0.1822475 | 0 | 0 | 0
4545 | 163097.3 | 2010-11-13 08:01 | 4022.059 | 2 | 11 | 0.5502474 | 4.055458 | 10.93083 | 10.2388 | 43.94318 | 37.84324 | 6.475449e-05 | 0.1822475 | 0 | 0 | 0
4546 | 163127.3 | 2010-11-13 08:02 | 4052.075 | 2 | 11 | 0.5504286 | 4.057886 | 10.93542 | 10.2388 | 43.96179 | 37.84324 | 9.717941e-05 | 0.1822475 | 0 | 0 | 0
4547 | 163157.3 | 2010-11-13 08:02 | 4082.09 | 2 | 11 | 0.5502474 | 4.059991 | 10.94001 | 10.2388 | 43.98042 | 37.84324 | 9.717941e-05 | 0.1822475 | 0 | 0 | 0
4548 | 163187.4 | 2010-11-13 08:03 | 4112.105 | 2 | 11 | 0.5502474 | 4.061934 | 10.9446 | 10.2388 | 43.99905 | 37.84324 | -3.232956e-05 | 0.1822475 | 0 | 0 | 0
4549 | 163217.4 | 2010-11-13 08:03 | 4142.121 | 2 | 11 | 0.5500662 | 4.064362 | 10.94919 | 10.2388 | 44.01769 | 37.84324 | 3.232956e-05 | 0.1822475 | 0 | 0 | 0
4550 | 163247.4 | 2010-11-13 08:04 | 4172.136 | 2 | 11 | 0.5500662 | 4.066628 | 10.95377 | 10.2388 | 44.03635 | 37.84324 | 3.232956e-05 | 0.1822475 | 0 | 0 | 0
4551 | 163277.4 | 2010-11-13 08:04 | 4202.151 | 2 | 11 | 0.5504286 | 4.069219 | 10.95836 | 10.2388 | 44.05501 | 37.84324 | 0.000129509 | 0.1822475 | 0 | 0 | 0
4552 | 163307.4 | 2010-11-13 08:05 | 4232.167 | 2 | 11 | 0.5502474 | 4.071323 | 10.96295 | 10.2388 | 44.07369 | 37.84324 | 3.232956e-05 | 0.1822475 | 0 | 0 | 0
4553 | 163337.4 | 2010-11-13 08:05 | 4262.182 | 2 | 11 | 0.5502474 | 4.073751 | 10.96754 | 10.2388 | 44.09237 | 37.84324 | 6.475449e-05 | 0.1822475 | 0 | 0 | 0
4554 | 163367.4 | 2010-11-13 08:06 | 4292.197 | 2 | 11 | 0.5504286 | 4.07618 | 10.97213 | 10.2388 | 44.11107 | 37.84324 | 6.475449e-05 | 0.1822475 | 0 | 0 | 0
4555 | 163397.5 | 2010-11-13 08:06 | 4322.216 | 2 | 11 | 0.5500662 | 4.078446 | 10.97672 | 10.2388 | 44.12978 | 37.84324 | 0 | 0.1822475 | 0 | 0 | 0
4556 | 163427.5 | 2010-11-13 08:07 | 4352.228 | 2 | 11 | 0.5502474 | 4.081037 | 10.9813 | 10.2388 | 44.1485 | 37.84324 | 6.475449e-05 | 0.1822475 | 0 | 0 | 0
4557 | 163457.5 | 2010-11-13 08:07 | 4382.243 | 2 | 11 | 0.5502474 | 4.083627 | 10.98589 | 10.2388 | 44.16723 | 37.84324 | 6.475449e-05 | 0.1822475 | 0 | 0 | 0
4558 | 163487.5 | 2010-11-13 08:08 | 4412.259 | 2 | 11 | 0.5502474 | 4.086055 | 10.99048 | 10.2388 | 44.18597 | 37.84324 | 6.475449e-05 | 0.1822475 | 0 | 0 | 0
4559 | 163517.5 | 2010-11-13 08:08 | 4442.274 | 2 | 11 | 0.5502474 | 4.088483 | 10.99507 | 10.2388 | 44.20473 | 37.84324 | 3.232956e-05 | 0.1822475 | 0 | 0 | 0
4560 | 163547.5 | 2010-11-13 08:09 | 4472.29 | 2 | 11 | 0.5502474 | 4.091074 | 10.99966 | 10.2388 | 44.22349 | 37.84324 | 3.232956e-05 | 0.1822475 | 0 | 0 | 0
4561 | 163577.6 | 2010-11-13 08:09 | 4502.305 | 2 | 11 | 0.5502474 | 4.093987 | 11.00425 | 10.2388 | 44.24227 | 37.84324 | 0.000129509 | 0.1822475 | 0 | 0 | 0
4562 | 163607.6 | 2010-11-13 08:10 | 4532.32 | 2 | 11 | 0.5502474 | 4.096416 | 11.00883 | 10.2388 | 44.26106 | 37.84324 | 6.475449e-05 | 0.1822475 | 0 | 0 | 0
4563 | 163637.6 | 2010-11-13 08:10 | 4562.336 | 2 | 11 | 0.5504286 | 4.099168 | 11.01342 | 10.2388 | 44.27986 | 37.84324 | 6.475449e-05 | 0.1822475 | 0 | 0 | 0
4564 | 163667.6 | 2010-11-13 08:11 | 4592.351 | 2 | 11 | 0.5502474 | 4.10192 | 11.01801 | 10.2388 | 44.29867 | 37.84324 | 0.000129509 | 0.1822475 | 0 | 0 | 0
4565 | 163697.6 | 2010-11-13 08:11 | 4622.366 | 2 | 11 | 0.5502474 | 4.10451 | 11.0226 | 10.2388 | 44.3175 | 37.84324 | 3.232956e-05 | 0.1822475 | 0 | 0 | 0
4566 | 163727.6 | 2010-11-13 08:12 | 4652.382 | 2 | 11 | 0.5504286 | 4.107263 | 11.02719 | 10.2388 | 44.33634 | 37.84324 | 9.717941e-05 | 0.1822475 | 0 | 0 | 0
4567 | 163757.6 | 2010-11-13 08:12 | 4682.397 | 2 | 11 | 0.5500662 | 4.110015 | 11.03177 | 10.2388 | 44.35519 | 37.84324 | 3.242493e-05 | 0.1822475 | 0 | 0 | 0
4568 | 163787.7 | 2010-11-13 08:13 | 4712.418 | 2 | 11 | 0.5502474 | 4.112929 | 11.03636 | 10.2388 | 44.37406 | 37.84324 | 9.717941e-05 | 0.1822475 | 0 | 0 | 0
4569 | 163817.7 | 2010-11-13 08:13 | 4742.428 | 2 | 11 | 0.5504286 | 4.115519 | 11.04095 | 10.2388 | 44.39293 | 37.84324 | 6.475449e-05 | 0.1822475 | 0 | 0 | 0
4570 | 163847.7 | 2010-11-13 08:14 | 4772.443 | 2 | 11 | 0.5504286 | 4.118433 | 11.04554 | 10.2388 | 44.41182 | 37.84324 | 6.475449e-05 | 0.1822475 | 0 | 0 | 0
4571 | 163877.7 | 2010-11-13 08:14 | 4802.459 | 2 | 11 | 0.5504286 | 4.121347 | 11.05013 | 10.2388 | 44.43072 | 37.84324 | 6.475449e-05 | 0.1822475 | 0 | 0 | 0
4572 | 163907.7 | 2010-11-13 08:15 | 4832.474 | 2 | 11 | 0.5504286 | 4.124099 | 11.05472 | 10.2388 | 44.44964 | 37.84324 | 6.475449e-05 | 0.1822475 | 0 | 0 | 0
4573 | 163937.7 | 2010-11-13 08:15 | 4862.489 | 2 | 11 | 0.5504286 | 4.126851 | 11.0593 | 10.2388 | 44.46857 | 37.84324 | 6.475449e-05 | 0.1822475 | 0 | 0 | 0
4574 | 163967.8 | 2010-11-13 08:16 | 4892.505 | 2 | 11 | 0.5504286 | 4.129927 | 11.06389 | 10.2388 | 44.48751 | 37.84324 | 9.708405e-05 | 0.1822475 | 0 | 0 | 0
4575 | 163997.8 | 2010-11-13 08:16 | 4922.52 | 2 | 11 | 0.5506098 | 4.133003 | 11.06848 | 10.2388 | 44.50647 | 37.84324 | 0.000129509 | 0.1822475 | 0 | 0 | 0
4576 | 164027.8 | 2010-11-13 08:17 | 4952.535 | 2 | 11 | 0.5502474 | 4.135755 | 11.07307 | 10.2388 | 44.52544 | 37.84324 | 6.475449e-05 | 0.1822475 | 0 | 0 | 0
4577 | 164057.8 | 2010-11-13 08:17 | 4982.551 | 2 | 11 | 0.5504286 | 4.138993 | 11.07766 | 10.2388 | 44.54442 | 37.84324 | 0.0001619339 | 0.1822475 | 0 | 0 | 0
4578 | 164087.8 | 2010-11-13 08:18 | 5012.566 | 2 | 11 | 0.5502474 | 4.141583 | 11.08225 | 10.2388 | 44.56342 | 37.84324 | 6.475449e-05 | 0.1822475 | 0 | 0 | 0
4579 | 164117.8 | 2010-11-13 08:18 | 5042.581 | 2 | 11 | 0.5504286 | 4.144821 | 11.08683 | 10.2388 | 44.58243 | 37.84324 | 6.475449e-05 | 0.1822475 | 0 | 0 | 0
4580 | 164147.8 | 2010-11-13 08:19 | 5072.597 | 2 | 11 | 0.5502474 | 4.148059 | 11.09142 | 10.2388 | 44.60145 | 37.84324 | 9.708405e-05 | 0.1822475 | 0 | 0 | 0
4581 | 164177.9 | 2010-11-13 08:19 | 5102.612 | 2 | 11 | 0.5502474 | 4.151135 | 11.09601 | 10.2388 | 44.62049 | 37.84324 | 9.717941e-05 | 0.1822475 | 0 | 0 | 0
4582 | 164207.9 | 2010-11-13 08:20 | 5132.628 | 2 | 11 | 0.5502474 | 4.154211 | 11.1006 | 10.2388 | 44.63954 | 37.84324 | 6.475449e-05 | 0.1822475 | 0 | 0 | 0
4583 | 164237.9 | 2010-11-13 08:20 | 5162.643 | 2 | 11 | 0.5502474 | 4.157287 | 11.10519 | 10.2388 | 44.65861 | 37.84324 | 6.475449e-05 | 0.1822475 | 0 | 0 | 0
4584 | 164267.9 | 2010-11-13 08:21 | 5192.658 | 2 | 11 | 0.5504286 | 4.160524 | 11.10978 | 10.2388 | 44.67769 | 37.84324 | 6.475449e-05 | 0.1822475 | 0 | 0 | 0
4585 | 164297.9 | 2010-11-13 08:21 | 5222.674 | 2 | 11 | 0.5506098 | 4.163762 | 11.11436 | 10.2388 | 44.69679 | 37.84324 | 9.708405e-05 | 0.1822475 | 0 | 0 | 0
4586 | 164327.9 | 2010-11-13 08:22 | 5252.689 | 2 | 11 | 0.5504286 | 4.166838 | 11.11895 | 10.2388 | 44.7159 | 37.84324 | 9.708405e-05 | 0.1822475 | 0 | 0 | 0
4587 | 164358 | 2010-11-13 08:22 | 5282.705 | 2 | 11 | 0.5502474 | 4.170076 | 11.12354 | 10.2388 | 44.73503 | 37.84324 | 9.708405e-05 | 0.1822475 | 0 | 0 | 0
4588 | 164388 | 2010-11-13 08:23 | 5312.72 | 2 | 11 | 0.5502474 | 4.173476 | 11.12813 | 10.2388 | 44.75417 | 37.84324 | 9.717941e-05 | 0.1822475 | 0 | 0 | 0
4589 | 164418 | 2010-11-13 08:23 | 5342.735 | 2 | 11 | 0.5502474 | 4.176713 | 11.13272 | 10.2388 | 44.77332 | 37.84324 | 6.475449e-05 | 0.1822475 | 0 | 0 | 0
4590 | 164448 | 2010-11-13 08:24 | 5372.751 | 2 | 11 | 0.5504286 | 4.180113 | 11.1373 | 10.2388 | 44.79249 | 37.84324 | 9.717941e-05 | 0.1822475 | 0 | 0 | 0
4591 | 164478 | 2010-11-13 08:24 | 5402.766 | 2 | 11 | 0.5502474 | 4.183351 | 11.14189 | 10.2388 | 44.81168 | 37.84324 | 6.475449e-05 | 0.1822475 | 0 | 0 | 0
4592 | 164508 | 2010-11-13 08:25 | 5432.781 | 2 | 11 | 0.5500662 | 4.186751 | 11.14648 | 10.2388 | 44.83088 | 37.84324 | 6.475449e-05 | 0.1822475 | 0 | 0 | 0
4593 | 164538 | 2010-11-13 08:25 | 5462.797 | 2 | 11 | 0.5502474 | 4.19015 | 11.15107 | 10.2388 | 44.8501 | 37.84324 | 6.475449e-05 | 0.1822475 | 0 | 0 | 0
4594 | 164568.1 | 2010-11-13 08:26 | 5492.812 | 2 | 11 | 0.5502474 | 4.19355 | 11.15566 | 10.2388 | 44.86933 | 37.84324 | 9.717941e-05 | 0.1822475 | 0 | 0 | 0
4595 | 164598.1 | 2010-11-13 08:26 | 5522.827 | 2 | 11 | 0.5502474 | 4.19695 | 11.16025 | 10.2388 | 44.88858 | 37.84324 | 6.475449e-05 | 0.1822475 | 0 | 0 | 0
4596 | 164622.3 | 2010-11-13 08:27 | 5547.015 | 2 | 11 | 0.5506098 | 4.200026 | 11.16394 | 10.2388 | 44.9041 | 37.84324 | 0.000129509 | 0.1822475 | 0 | 0 | 0
4597 | 164652.3 | 2010-11-13 08:27 | 30.01534 | 3 | 11 | 0 | 4.070514 | 11.16394 | 10.2388 | 44.9041 | 37.84324 | -0.000356102 | 0.1822475 | 0 | 0 | 0
4598 | 164682.3 | 2010-11-13 08:28 | 60.03073 | 3 | 11 | 0 | 4.0608 | 11.16394 | 10.2388 | 44.9041 | 37.84324 | -0.0002266884 | 0.1822475 | 0 | 0 | 0
4599 | 164712.3 | 2010-11-13 08:28 | 90.04609 | 3 | 11 | 0 | 4.055781 | 11.16394 | 10.2388 | 44.9041 | 37.84324 | -0.000129509 | 0.1822475 | 0 | 0 | 0
4600 | 164742.3 | 2010-11-13 08:29 | 120.0146 | 3 | 11 | 0 | 4.052382 | 11.16394 | 10.2388 | 44.9041 | 37.84324 | -9.708405e-05 | 0.1822475 | 0 | 0 | 0
4601 | 164742.3 | 2010-11-13 08:29 | 2.556381121e-06 | 4 | 11 | 0.779832 | 4.200026 | 11.16394 | 10.2388 | 44.9041 | 37.84324 | 0 | 0.1822475 | 0 | 0 | 0
4602 | 164745.9 | 2010-11-13 08:29 | 3.640614 | 4 | 11 | 0.7296387 | 4.200188 | 11.1647 | 10.2388 | 44.90728 | 37.84324 | 3.242493e-05 | 0.1822475 | 0 | 0 | 0
4603 | 164754.5 | 2010-11-13 08:29 | 12.2499 | 4 | 11 | 0.6796266 | 4.200349 | 11.16638 | 10.2388 | 44.91434 | 37.84324 | 0 | 0.1822475 | 0 | 0 | 0
4604 | 164768.5 | 2010-11-13 08:29 | 26.23428 | 4 | 11 | 0.6296145 | 4.200349 | 11.16892 | 10.2388 | 44.92499 | 37.84324 | 0 | 0.1822475 | 0 | 0 | 0
4605 | 164791.4 | 2010-11-13 08:30 | 49.14022 | 4 | 11 | 0.5796024 | 4.200188 | 11.17275 | 10.2388 | 44.9411 | 37.84324 | 0 | 0.1822475 | 0 | 0 | 0
4606 | 164832.7 | 2010-11-13 08:30 | 90.38986 | 4 | 11 | 0.5295902 | 4.200349 | 11.17907 | 10.2388 | 44.96766 | 37.84324 | 0 | 0.1822475 | 0 | 0 | 0
4607 | 164915.8 | 2010-11-13 08:32 | 173.561 | 4 | 11 | 0.4795782 | 4.200349 | 11.19067 | 10.2388 | 45.01637 | 37.84324 | 0 | 0.1822475 | 0 | 0 | 0
4608 | 165045.6 | 2010-11-13 08:34 | 303.3099 | 4 | 11 | 0.4295661 | 4.200349 | 11.20703 | 10.2388 | 45.08507 | 37.84324 | 3.232956e-05 | 0.1822475 | 0 | 0 | 0
4609 | 165204.7 | 2010-11-13 08:37 | 462.3866 | 4 | 11 | 0.379554 | 4.200188 | 11.2249 | 10.2388 | 45.16014 | 37.84324 | -3.232956e-05 | 0.1822475 | 0 | 0 | 0
4610 | 165388.8 | 2010-11-13 08:40 | 646.4945 | 4 | 11 | 0.3293607 | 4.200349 | 11.24302 | 10.2388 | 45.23627 | 37.84324 | 3.232956e-05 | 0.1822475 | 0 | 0 | 0
4611 | 165604.5 | 2010-11-13 08:43 | 862.2426 | 4 | 11 | 0.2791674 | 4.200511 | 11.26125 | 10.2388 | 45.31283 | 37.84324 | 3.242493e-05 | 0.1822475 | 0 | 0 | 0
4612 | 165865.3 | 2010-11-13 08:48 | 1123.037 | 4 | 11 | 0.2291553 | 4.200349 | 11.27963 | 10.2388 | 45.39002 | 37.84324 | 0 | 0.1822475 | 0 | 0 | 0
4613 | 166185.2 | 2010-11-13 08:53 | 1442.878 | 4 | 11 | 0.1791431 | 4.200349 | 11.29772 | 10.2388 | 45.46603 | 37.84324 | 0 | 0.1822475 | 0 | 0 | 0
4614 | 166620.5 | 2010-11-13 09:00 | 1878.25 | 4 | 11 | 0.1289498 | 4.200349 | 11.31627 | 10.2388 | 45.54393 | 37.84324 | 0 | 0.1822475 | 0 | 0 | 0
4615 | 167286.5 | 2010-11-13 09:11 | 2544.228 | 4 | 11 | 0.07893774 | 4.200349 | 11.33519 | 10.2388 | 45.62341 | 37.84324 | 0 | 0.1822475 | 0 | 0 | 0
4616 | 167931.8 | 2010-11-13 09:22 | 3189.504 | 4 | 11 | 0.04976401 | 4.200349 | 11.34663 | 10.2388 | 45.67146 | 37.84324 | 0 | 0.1822475 | 0 | 0 | 0
4617 | 167961.8 | 2010-11-13 09:23 | 30.01535547 | 5 | 11 | 0 | 4.188694 | 11.34663 | 10.2388 | 45.67146 | 37.84324 | -3.232956e-05 | 0.1822475 | 0 | 0 | 0
4618 | 167991.8 | 2010-11-13 09:23 | 60.0151 | 5 | 11 | 0 | 4.18756 | 11.34663 | 10.2388 | 45.67146 | 37.84324 | 0 | 0.1822475 | 0 | 0 | 0
4619 | 167992 | 2010-11-13 09:23 | 0.187413 | 6 | 11 | 0.0002955204 | 4.187075 | 11.34663 | 10.2388 | 45.67146 | 37.84324 | 0 | 0.1783592 | 0 | 0 | 0
4620 | 167992 | 2010-11-13 09:23 | 0.01561044 | 7 | 11 | -0.5500188 | 4.082655 | 11.34663 | 10.2388 | 45.67146 | 37.84325 | 0 | 0.1783592 | 0 | 0 | 0
4621 | 168022 | 2010-11-13 09:24 | 30.03099 | 7 | 11 | -0.5500188 | 4.052706 | 11.34663 | 10.24339 | 45.67146 | 37.86188 | -0.0004532814 | 0.1783592 | 0 | 0 | 0
4622 | 168052 | 2010-11-13 09:24 | 60.04635 | 7 | 11 | -0.5498376 | 4.039107 | 11.34663 | 10.24797 | 45.67146 | 37.88042 | -0.0002914429 | 0.1783592 | 0 | 0 | 0
4623 | 168082 | 2010-11-13 09:25 | 90.06172 | 7 | 11 | -0.5496564 | 4.029879 | 11.34663 | 10.25255 | 45.67146 | 37.89892 | -0.000259018 | 0.1783592 | 0 | 0 | 0
4624 | 168112.1 | 2010-11-13 09:25 | 120.0772 | 7 | 11 | -0.5500188 | 4.022756 | 11.34663 | 10.25714 | 45.67146 | 37.91738 | -0.0001618385 | 0.1783592 | 0 | 0 | 0
4625 | 168142.1 | 2010-11-13 09:26 | 150.0925 | 7 | 11 | -0.5498376 | 4.016928 | 11.34663 | 10.26172 | 45.67146 | 37.93581 | -0.0001619339 | 0.1783592 | 0 | 0 | 0
4626 | 168172.1 | 2010-11-13 09:26 | 180.1078 | 7 | 11 | -0.5500188 | 4.011424 | 11.34663 | 10.26631 | 45.67146 | 37.95422 | -0.0001942635 | 0.1783592 | 0 | 0 | 0
4627 | 168202.1 | 2010-11-13 09:27 | 210.1232 | 7 | 11 | -0.5502 | 4.006729 | 11.34663 | 10.27089 | 45.67146 | 37.9726 | -0.000129509 | 0.1783592 | 0 | 0 | 0
4628 | 168232.1 | 2010-11-13 09:27 | 240.1387 | 7 | 11 | -0.5502 | 4.002034 | 11.34663 | 10.27548 | 45.67146 | 37.99096 | -0.000129509 | 0.1783592 | 0 | 0 | 0
4629 | 168262.1 | 2010-11-13 09:28 | 270.1539 | 7 | 11 | -0.5500188 | 3.997501 | 11.34663 | 10.28006 | 45.67146 | 38.0093 | -9.713173e-05 | 0.1783592 | 0 | 0 | 0
4630 | 168292.1 | 2010-11-13 09:28 | 300.1694 | 7 | 11 | -0.5498376 | 3.993292 | 11.34663 | 10.28465 | 45.67146 | 38.02761 | -9.713173e-05 | 0.1783592 | 0 | 0 | 0
4631 | 168322.2 | 2010-11-13 09:29 | 330.1847 | 7 | 11 | -0.5498376 | 3.988921 | 11.34663 | 10.28923 | 45.67146 | 38.04591 | -0.000129509 | 0.1783592 | 0 | 0 | 0
4632 | 168352.2 | 2010-11-13 09:29 | 360.2 | 7 | 11 | -0.5498376 | 3.984874 | 11.34663 | 10.29382 | 45.67146 | 38.06419 | -0.000129509 | 0.1783592 | 0 | 0 | 0
4633 | 168382.2 | 2010-11-13 09:30 | 390.2154 | 7 | 11 | -0.5498376 | 3.980503 | 11.34663 | 10.2984 | 45.67146 | 38.08245 | -9.713173e-05 | 0.1783592 | 0 | 0 | 0
4634 | 168412.2 | 2010-11-13 09:30 | 420.2308 | 7 | 11 | -0.5498376 | 3.976455 | 11.34663 | 10.30299 | 45.67146 | 38.10069 | -9.713173e-05 | 0.1783592 | 0 | 0 | 0
4635 | 168442.2 | 2010-11-13 09:31 | 450.2461 | 7 | 11 | -0.5498376 | 3.97257 | 11.34663 | 10.30757 | 45.67146 | 38.11892 | -9.713173e-05 | 0.1783592 | 0 | 0 | 0
4636 | 168472.2 | 2010-11-13 09:31 | 480.2615 | 7 | 11 | -0.5498376 | 3.968361 | 11.34663 | 10.31216 | 45.67146 | 38.13712 | -9.713173e-05 | 0.1783592 | 0 | 0 | 0
4637 | 168502.3 | 2010-11-13 09:32 | 510.2769 | 7 | 11 | -0.5500188 | 3.964475 | 11.34663 | 10.31674 | 45.67146 | 38.1553 | -6.475449e-05 | 0.1783592 | 0 | 0 | 0
4638 | 168532.3 | 2010-11-13 09:32 | 540.2922 | 7 | 11 | -0.5498376 | 3.960428 | 11.34663 | 10.32133 | 45.67146 | 38.17347 | -6.475449e-05 | 0.1783592 | 0 | 0 | 0
4639 | 168562.3 | 2010-11-13 09:33 | 570.3076 | 7 | 11 | -0.5500188 | 3.956543 | 11.34663 | 10.32591 | 45.67146 | 38.19162 | -6.475449e-05 | 0.1783592 | 0 | 0 | 0
4640 | 168592.3 | 2010-11-13 09:33 | 600.323 | 7 | 11 | -0.5500188 | 3.952496 | 11.34663 | 10.3305 | 45.67146 | 38.20975 | -0.000129509 | 0.1783592 | 0 | 0 | 0
4641 | 168622.3 | 2010-11-13 09:34 | 630.3383 | 7 | 11 | -0.5498376 | 3.94861 | 11.34663 | 10.33508 | 45.67146 | 38.22786 | -9.713173e-05 | 0.1783592 | 0 | 0 | 0
4642 | 168652.3 | 2010-11-13 09:34 | 660.3537 | 7 | 11 | -0.5500188 | 3.944725 | 11.34663 | 10.33967 | 45.67146 | 38.24596 | -0.000129509 | 0.1783592 | 0 | 0 | 0
4643 | 168682.3 | 2010-11-13 09:35 | 690.3692 | 7 | 11 | -0.5500188 | 3.940678 | 11.34663 | 10.34425 | 45.67146 | 38.26404 | -0.000129509 | 0.1783592 | 0 | 0 | 0
4644 | 168712.4 | 2010-11-13 09:35 | 720.3844 | 7 | 11 | -0.5500188 | 3.936954 | 11.34663 | 10.34884 | 45.67146 | 38.28209 | -0.000129509 | 0.1783592 | 0 | 0 | 0
4645 | 168742.4 | 2010-11-13 09:36 | 750.3998 | 7 | 11 | -0.5498376 | 3.933069 | 11.34663 | 10.35342 | 45.67146 | 38.30014 | -0.000129509 | 0.1783592 | 0 | 0 | 0
4646 | 168772.4 | 2010-11-13 09:36 | 780.4152 | 7 | 11 | -0.5500188 | 3.929345 | 11.34663 | 10.35801 | 45.67146 | 38.31816 | -9.713173e-05 | 0.1783592 | 0 | 0 | 0
4647 | 168802.4 | 2010-11-13 09:37 | 810.4306 | 7 | 11 | -0.5500188 | 3.92546 | 11.34663 | 10.36259 | 45.67146 | 38.33617 | -0.000129509 | 0.1783592 | 0 | 0 | 0
4648 | 168832.4 | 2010-11-13 09:37 | 840.4459 | 7 | 11 | -0.5498376 | 3.921736 | 11.34663 | 10.36718 | 45.67146 | 38.35416 | -6.475449e-05 | 0.1783592 | 0 | 0 | 0
4649 | 168862.4 | 2010-11-13 09:38 | 870.4613 | 7 | 11 | -0.5500188 | 3.917851 | 11.34663 | 10.37176 | 45.67146 | 38.37213 | -0.000129509 | 0.1783592 | 0 | 0 | 0
4650 | 168892.5 | 2010-11-13 09:38 | 900.4769 | 7 | 11 | -0.5498376 | 3.914128 | 11.34663 | 10.37635 | 45.67146 | 38.39008 | -9.713173e-05 | 0.1783592 | 0 | 0 | 0
4651 | 168922.5 | 2010-11-13 09:39 | 930.492 | 7 | 11 | -0.5500188 | 3.910404 | 11.34663 | 10.38093 | 45.67146 | 38.40802 | -9.713173e-05 | 0.1783592 | 0 | 0 | 0
4652 | 168952.5 | 2010-11-13 09:39 | 960.5074 | 7 | 11 | -0.5502 | 3.906681 | 11.34663 | 10.38552 | 45.67146 | 38.42594 | -9.713173e-05 | 0.1783592 | 0 | 0 | 0
4653 | 168982.5 | 2010-11-13 09:40 | 990.5227 | 7 | 11 | -0.5498376 | 3.902957 | 11.34663 | 10.3901 | 45.67146 | 38.44385 | -0.000129509 | 0.1783592 | 0 | 0 | 0
4654 | 169012.5 | 2010-11-13 09:40 | 1020.538 | 7 | 11 | -0.5498376 | 3.899396 | 11.34663 | 10.39469 | 45.67146 | 38.46173 | -9.713173e-05 | 0.1783592 | 0 | 0 | 0
4655 | 169042.5 | 2010-11-13 09:41 | 1050.554 | 7 | 11 | -0.5498376 | 3.895672 | 11.34663 | 10.39927 | 45.67146 | 38.4796 | -9.713173e-05 | 0.1783592 | 0 | 0 | 0
4656 | 169072.5 | 2010-11-13 09:41 | 1080.569 | 7 | 11 | -0.5498376 | 3.892272 | 11.34663 | 10.40386 | 45.67146 | 38.49746 | -9.713173e-05 | 0.1783592 | 0 | 0 | 0
4657 | 169102.6 | 2010-11-13 09:42 | 1110.584 | 7 | 11 | -0.5500188 | 3.888549 | 11.34663 | 10.40844 | 45.67146 | 38.51529 | -9.713173e-05 | 0.1783592 | 0 | 0 | 0
4658 | 169132.6 | 2010-11-13 09:42 | 1140.6 | 7 | 11 | -0.5498376 | 3.884987 | 11.34663 | 10.41303 | 45.67146 | 38.53311 | -6.475449e-05 | 0.1783592 | 0 | 0 | 0
4659 | 169162.6 | 2010-11-13 09:43 | 1170.615 | 7 | 11 | -0.5498376 | 3.881102 | 11.34663 | 10.41761 | 45.67146 | 38.55092 | -9.713173e-05 | 0.1783592 | 0 | 0 | 0
4660 | 169192.6 | 2010-11-13 09:43 | 1200.63 | 7 | 11 | -0.5498376 | 3.877864 | 11.34663 | 10.4222 | 45.67146 | 38.56871 | -6.475449e-05 | 0.1783592 | 0 | 0 | 0
4661 | 169222.6 | 2010-11-13 09:44 | 1230.646 | 7 | 11 | -0.5496564 | 3.874141 | 11.34663 | 10.42678 | 45.67146 | 38.58648 | -9.713173e-05 | 0.1783592 | 0 | 0 | 0
4662 | 169252.6 | 2010-11-13 09:44 | 1260.661 | 7 | 11 | -0.5500188 | 3.870579 | 11.34663 | 10.43137 | 45.67146 | 38.60423 | -9.713173e-05 | 0.1783592 | 0 | 0 | 0
4663 | 169282.7 | 2010-11-13 09:45 | 1290.677 | 7 | 11 | -0.5498376 | 3.867179 | 11.34663 | 10.43595 | 45.67146 | 38.62197 | -9.713173e-05 | 0.1783592 | 0 | 0 | 0
4664 | 169312.7 | 2010-11-13 09:45 | 1320.692 | 7 | 11 | -0.5496564 | 3.86378 | 11.34663 | 10.44054 | 45.67146 | 38.63969 | -6.475449e-05 | 0.1783592 | 0 | 0 | 0
4665 | 169342.7 | 2010-11-13 09:46 | 1350.707 | 7 | 11 | -0.5496564 | 3.86038 | 11.34663 | 10.44512 | 45.67146 | 38.6574 | -3.237724e-05 | 0.1783592 | 0 | 0 | 0
4666 | 169372.7 | 2010-11-13 09:46 | 1380.723 | 7 | 11 | -0.5498376 | 3.856657 | 11.34663 | 10.44971 | 45.67146 | 38.67509 | -9.713173e-05 | 0.1783592 | 0 | 0 | 0
4667 | 169402.7 | 2010-11-13 09:47 | 1410.738 | 7 | 11 | -0.5498376 | 3.853419 | 11.34663 | 10.45429 | 45.67146 | 38.69276 | -3.237724e-05 | 0.1783592 | 0 | 0 | 0
4668 | 169432.7 | 2010-11-13 09:47 | 1440.753 | 7 | 11 | -0.5498376 | 3.850019 | 11.34663 | 10.45888 | 45.67146 | 38.71042 | -3.237724e-05 | 0.1783592 | 0 | 0 | 0
4669 | 169462.7 | 2010-11-13 09:48 | 1470.769 | 7 | 11 | -0.5498376 | 3.846457 | 11.34663 | 10.46346 | 45.67146 | 38.72807 | -9.713173e-05 | 0.1783592 | 0 | 0 | 0
4670 | 169492.8 | 2010-11-13 09:48 | 1500.784 | 7 | 11 | -0.5500188 | 3.843058 | 11.34663 | 10.46805 | 45.67146 | 38.7457 | -0.000129509 | 0.1783592 | 0 | 0 | 0
4671 | 169522.8 | 2010-11-13 09:49 | 1530.799 | 7 | 11 | -0.5498376 | 3.839658 | 11.34663 | 10.47263 | 45.67146 | 38.76331 | -0.000129509 | 0.1783592 | 0 | 0 | 0
4672 | 169552.8 | 2010-11-13 09:49 | 1560.815 | 7 | 11 | -0.5498376 | 3.83642 | 11.34663 | 10.47722 | 45.67146 | 38.78091 | -0.000129509 | 0.1783592 | 0 | 0 | 0
4673 | 169582.8 | 2010-11-13 09:50 | 1590.83 | 7 | 11 | -0.5498376 | 3.833021 | 11.34663 | 10.4818 | 45.67146 | 38.79849 | -0.000129509 | 0.1783592 | 0 | 0 | 0
4674 | 169612.8 | 2010-11-13 09:50 | 1620.845 | 7 | 11 | -0.5498376 | 3.829945 | 11.34663 | 10.48639 | 45.67146 | 38.81606 | -9.713173e-05 | 0.1783592 | 0 | 0 | 0
4675 | 169642.8 | 2010-11-13 09:51 | 1650.864 | 7 | 11 | -0.5496564 | 3.826707 | 11.34663 | 10.49097 | 45.67146 | 38.83361 | -6.475449e-05 | 0.1783592 | 0 | 0 | 0
4676 | 169672.9 | 2010-11-13 09:51 | 1680.876 | 7 | 11 | -0.5498376 | 3.823469 | 11.34663 | 10.49555 | 45.67146 | 38.85115 | -3.237724e-05 | 0.1783592 | 0 | 0 | 0
4677 | 169702.9 | 2010-11-13 09:52 | 1710.892 | 7 | 11 | -0.5498376 | 3.820231 | 11.34663 | 10.50014 | 45.67146 | 38.86867 | -9.713173e-05 | 0.1783592 | 0 | 0 | 0
4678 | 169732.9 | 2010-11-13 09:52 | 1740.907 | 7 | 11 | -0.5500188 | 3.816993 | 11.34663 | 10.50473 | 45.67146 | 38.88618 | -9.713173e-05 | 0.1783592 | 0 | 0 | 0
4679 | 169762.9 | 2010-11-13 09:53 | 1770.922 | 7 | 11 | -0.5502 | 3.813756 | 11.34663 | 10.50931 | 45.67146 | 38.90368 | -6.475449e-05 | 0.1783592 | 0 | 0 | 0
4680 | 169792.9 | 2010-11-13 09:53 | 1800.938 | 7 | 11 | -0.5500188 | 3.810518 | 11.34663 | 10.5139 | 45.67146 | 38.92116 | -9.713173e-05 | 0.1783592 | 0 | 0 | 0
4681 | 169822.9 | 2010-11-13 09:54 | 1830.953 | 7 | 11 | -0.5500188 | 3.80728 | 11.34663 | 10.51848 | 45.67146 | 38.93862 | -9.713173e-05 | 0.1783592 | 0 | 0 | 0
4682 | 169852.9 | 2010-11-13 09:54 | 1860.968 | 7 | 11 | -0.5502 | 3.804366 | 11.34663 | 10.52307 | 45.67146 | 38.95607 | -6.475449e-05 | 0.1783592 | 0 | 0 | 0
4683 | 169883 | 2010-11-13 09:55 | 1890.984 | 7 | 11 | -0.5498376 | 3.80129 | 11.34663 | 10.52765 | 45.67146 | 38.97351 | -6.475449e-05 | 0.1783592 | 0 | 0 | 0
4684 | 169913 | 2010-11-13 09:55 | 1920.999 | 7 | 11 | -0.5500188 | 3.798214 | 11.34663 | 10.53224 | 45.67146 | 38.99093 | -6.475449e-05 | 0.1783592 | 0 | 0 | 0
4685 | 169943 | 2010-11-13 09:56 | 1951.015 | 7 | 11 | -0.5500188 | 3.795138 | 11.34663 | 10.53682 | 45.67146 | 39.00834 | -9.713173e-05 | 0.1783592 | 0 | 0 | 0
4686 | 169973 | 2010-11-13 09:56 | 1981.03 | 7 | 11 | -0.5498376 | 3.792224 | 11.34663 | 10.54141 | 45.67146 | 39.02573 | -9.713173e-05 | 0.1783592 | 0 | 0 | 0
4687 | 170003 | 2010-11-13 09:57 | 2011.045 | 7 | 11 | -0.5500188 | 3.789148 | 11.34663 | 10.54599 | 45.67146 | 39.04311 | -9.713173e-05 | 0.1783592 | 0 | 0 | 0
4688 | 170033 | 2010-11-13 09:57 | 2041.061 | 7 | 11 | -0.5500188 | 3.786072 | 11.34663 | 10.55058 | 45.67146 | 39.06048 | -0.0001618862 | 0.1783592 | 0 | 0 | 0
4689 | 170063.1 | 2010-11-13 09:58 | 2071.076 | 7 | 11 | -0.5496564 | 3.783482 | 11.34663 | 10.55516 | 45.67146 | 39.07783 | -3.237724e-05 | 0.1783592 | 0 | 0 | 0
4690 | 170093.1 | 2010-11-13 09:58 | 2101.091 | 7 | 11 | -0.5498376 | 3.780406 | 11.34663 | 10.55975 | 45.67146 | 39.09517 | -6.475449e-05 | 0.1783592 | 0 | 0 | 0
4691 | 170123.1 | 2010-11-13 09:59 | 2131.107 | 7 | 11 | -0.5500188 | 3.777492 | 11.34663 | 10.56433 | 45.67146 | 39.1125 | -9.713173e-05 | 0.1783592 | 0 | 0 | 0
4692 | 170153.1 | 2010-11-13 09:59 | 2161.122 | 7 | 11 | -0.5500188 | 3.774578 | 11.34663 | 10.56892 | 45.67146 | 39.12981 | -9.713173e-05 | 0.1783592 | 0 | 0 | 0
4693 | 170183.1 | 2010-11-13 10:00 | 2191.138 | 7 | 11 | -0.5500188 | 3.771664 | 11.34663 | 10.5735 | 45.67146 | 39.14711 | -9.713173e-05 | 0.1783592 | 0 | 0 | 0
4694 | 170213.1 | 2010-11-13 10:00 | 2221.153 | 7 | 11 | -0.5500188 | 3.768912 | 11.34663 | 10.57809 | 45.67146 | 39.1644 | -9.713173e-05 | 0.1783592 | 0 | 0 | 0
4695 | 170243.1 | 2010-11-13 10:01 | 2251.168 | 7 | 11 | -0.5500188 | 3.76616 | 11.34663 | 10.58267 | 45.67146 | 39.18167 | -6.475449e-05 | 0.1783592 | 0 | 0 | 0
4696 | 170273.2 | 2010-11-13 10:01 | 2281.184 | 7 | 11 | -0.5500188 | 3.763408 | 11.34663 | 10.58726 | 45.67146 | 39.19894 | -9.713173e-05 | 0.1783592 | 0 | 0 | 0
4697 | 170303.2 | 2010-11-13 10:02 | 2311.199 | 7 | 11 | -0.5500188 | 3.760656 | 11.34663 | 10.59184 | 45.67146 | 39.21619 | -3.237724e-05 | 0.1783592 | 0 | 0 | 0
4698 | 170333.2 | 2010-11-13 10:02 | 2341.214 | 7 | 11 | -0.5498376 | 3.757904 | 11.34663 | 10.59643 | 45.67146 | 39.23342 | -9.713173e-05 | 0.1783592 | 0 | 0 | 0
4699 | 170363.2 | 2010-11-13 10:03 | 2371.23 | 7 | 11 | -0.5498376 | 3.755313 | 11.34663 | 10.60101 | 45.67146 | 39.25065 | -3.237724e-05 | 0.1783592 | 0 | 0 | 0
4700 | 170393.2 | 2010-11-13 10:03 | 2401.245 | 7 | 11 | -0.5498376 | 3.752561 | 11.34663 | 10.6056 | 45.67146 | 39.26786 | -3.237724e-05 | 0.1783592 | 0 | 0 | 0
4701 | 170423.2 | 2010-11-13 10:04 | 2431.26 | 7 | 11 | -0.5500188 | 3.749809 | 11.34663 | 10.61018 | 45.67146 | 39.28506 | -6.475449e-05 | 0.1783592 | 0 | 0 | 0
4702 | 170453.3 | 2010-11-13 10:04 | 2461.276 | 7 | 11 | -0.5502 | 3.747381 | 11.34663 | 10.61477 | 45.67146 | 39.30224 | -6.475449e-05 | 0.1783592 | 0 | 0 | 0
4703 | 170483.3 | 2010-11-13 10:05 | 2491.291 | 7 | 11 | -0.5500188 | 3.744629 | 11.34663 | 10.61935 | 45.67146 | 39.31942 | -6.475449e-05 | 0.1783592 | 0 | 0 | 0
4704 | 170513.3 | 2010-11-13 10:05 | 2521.307 | 7 | 11 | -0.5500188 | 3.742038 | 11.34663 | 10.62394 | 45.67146 | 39.33658 | -3.237724e-05 | 0.1783592 | 0 | 0 | 0
4705 | 170543.3 | 2010-11-13 10:06 | 2551.322 | 7 | 11 | -0.5500188 | 3.739286 | 11.34663 | 10.62852 | 45.67146 | 39.35373 | -6.475449e-05 | 0.1783592 | 0 | 0 | 0
4706 | 170573.3 | 2010-11-13 10:06 | 2581.337 | 7 | 11 | -0.5500188 | 3.736858 | 11.34663 | 10.63311 | 45.67146 | 39.37087 | -9.713173e-05 | 0.1783592 | 0 | 0 | 0
4707 | 170603.3 | 2010-11-13 10:07 | 2611.353 | 7 | 11 | -0.5498376 | 3.73443 | 11.34663 | 10.63769 | 45.67146 | 39.388 | -6.475449e-05 | 0.1783592 | 0 | 0 | 0
4708 | 170633.3 | 2010-11-13 10:07 | 2641.368 | 7 | 11 | -0.5498376 | 3.731839 | 11.34663 | 10.64228 | 45.67146 | 39.40512 | -6.480217e-05 | 0.1783592 | 0 | 0 | 0
4709 | 170663.4 | 2010-11-13 10:08 | 2671.383 | 7 | 11 | -0.5498376 | 3.729249 | 11.34663 | 10.64686 | 45.67146 | 39.42223 | -9.713173e-05 | 0.1783592 | 0 | 0 | 0
4710 | 170693.4 | 2010-11-13 10:08 | 2701.399 | 7 | 11 | -0.5500188 | 3.726983 | 11.34663 | 10.65145 | 45.67146 | 39.43932 | -9.713173e-05 | 0.1783592 | 0 | 0 | 0
4711 | 170723.4 | 2010-11-13 10:09 | 2731.414 | 7 | 11 | -0.5500188 | 3.724716 | 11.34663 | 10.65603 | 45.67146 | 39.4564 | -3.237724e-05 | 0.1783592 | 0 | 0 | 0
4712 | 170753.4 | 2010-11-13 10:09 | 2761.43 | 7 | 11 | -0.5500188 | 3.72245 | 11.34663 | 10.66062 | 45.67146 | 39.47348 | 0 | 0.1783592 | 0 | 0 | 0
4713 | 170783.4 | 2010-11-13 10:10 | 2791.445 | 7 | 11 | -0.5498376 | 3.719859 | 11.34663 | 10.6652 | 45.67146 | 39.49054 | -6.475449e-05 | 0.1783592 | 0 | 0 | 0
4714 | 170813.4 | 2010-11-13 10:10 | 2821.46 | 7 | 11 | -0.5498376 | 3.717593 | 11.34663 | 10.66979 | 45.67146 | 39.50759 | -9.713173e-05 | 0.1783592 | 0 | 0 | 0
4715 | 170843.5 | 2010-11-13 10:11 | 2851.476 | 7 | 11 | -0.5498376 | 3.715327 | 11.34663 | 10.67437 | 45.67146 | 39.52463 | -6.475449e-05 | 0.1783592 | 0 | 0 | 0
4716 | 170873.5 | 2010-11-13 10:11 | 2881.491 | 7 | 11 | -0.5498376 | 3.712898 | 11.34663 | 10.67896 | 45.67146 | 39.54166 | -6.475449e-05 | 0.1783592 | 0 | 0 | 0
4717 | 170903.5 | 2010-11-13 10:12 | 2911.506 | 7 | 11 | -0.5500188 | 3.710793 | 11.34663 | 10.68354 | 45.67146 | 39.55868 | -3.237724e-05 | 0.1783592 | 0 | 0 | 0
4718 | 170933.5 | 2010-11-13 10:12 | 2941.522 | 7 | 11 | -0.5498376 | 3.708527 | 11.34663 | 10.68813 | 45.67146 | 39.57568 | -3.237724e-05 | 0.1783592 | 0 | 0 | 0
4719 | 170963.5 | 2010-11-13 10:13 | 2971.537 | 7 | 11 | -0.5498376 | 3.706423 | 11.34663 | 10.69271 | 45.67146 | 39.59268 | -6.475449e-05 | 0.1783592 | 0 | 0 | 0
4720 | 170993.5 | 2010-11-13 10:13 | 3001.552 | 7 | 11 | -0.5500188 | 3.704156 | 11.34663 | 10.6973 | 45.67146 | 39.60967 | -6.475449e-05 | 0.1783592 | 0 | 0 | 0
4721 | 171023.5 | 2010-11-13 10:14 | 3031.568 | 7 | 11 | -0.5500188 | 3.702051 | 11.34663 | 10.70188 | 45.67146 | 39.62665 | -6.475449e-05 | 0.1783592 | 0 | 0 | 0
4722 | 171053.6 | 2010-11-13 10:14 | 3061.583 | 7 | 11 | -0.5500188 | 3.699947 | 11.34663 | 10.70647 | 45.67146 | 39.64362 | -6.475449e-05 | 0.1783592 | 0 | 0 | 0
4723 | 171083.6 | 2010-11-13 10:15 | 3091.599 | 7 | 11 | -0.5498376 | 3.697842 | 11.34663 | 10.71105 | 45.67146 | 39.66058 | -6.475449e-05 | 0.1783592 | 0 | 0 | 0
4724 | 171113.6 | 2010-11-13 10:15 | 3121.614 | 7 | 11 | -0.5498376 | 3.6959 | 11.34663 | 10.71564 | 45.67146 | 39.67753 | -6.475449e-05 | 0.1783592 | 0 | 0 | 0
4725 | 171143.6 | 2010-11-13 10:16 | 3151.629 | 7 | 11 | -0.5498376 | 3.693795 | 11.34663 | 10.72022 | 45.67146 | 39.69447 | -3.237724e-05 | 0.1783592 | 0 | 0 | 0
4726 | 171173.6 | 2010-11-13 10:16 | 3181.645 | 7 | 11 | -0.5500188 | 3.691852 | 11.34663 | 10.72481 | 45.67146 | 39.7114 | -3.237724e-05 | 0.1783592 | 0 | 0 | 0
4727 | 171203.6 | 2010-11-13 10:17 | 3211.66 | 7 | 11 | -0.5498376 | 3.68991 | 11.34663 | 10.72939 | 45.67146 | 39.72833 | -3.237724e-05 | 0.1783592 | 0 | 0 | 0
4728 | 171233.7 | 2010-11-13 10:17 | 3241.675 | 7 | 11 | -0.5498376 | 3.687805 | 11.34663 | 10.73398 | 45.67146 | 39.74524 | -3.237724e-05 | 0.1783592 | 0 | 0 | 0
4729 | 171263.7 | 2010-11-13 10:18 | 3271.691 | 7 | 11 | -0.5498376 | 3.685863 | 11.34663 | 10.73857 | 45.67146 | 39.76214 | -3.237724e-05 | 0.1783592 | 0 | 0 | 0
4730 | 171293.7 | 2010-11-13 10:18 | 3301.706 | 7 | 11 | -0.5498376 | 3.68392 | 11.34663 | 10.74315 | 45.67146 | 39.77904 | -6.475449e-05 | 0.1783592 | 0 | 0 | 0
4731 | 171323.7 | 2010-11-13 10:19 | 3331.722 | 7 | 11 | -0.5498376 | 3.682139 | 11.34663 | 10.74774 | 45.67146 | 39.79593 | -3.237724e-05 | 0.1783592 | 0 | 0 | 0
4732 | 171353.7 | 2010-11-13 10:19 | 3361.737 | 7 | 11 | -0.5500188 | 3.680196 | 11.34663 | 10.75232 | 45.67146 | 39.81281 | -3.237724e-05 | 0.1783592 | 0 | 0 | 0
4733 | 171383.7 | 2010-11-13 10:20 | 3391.752 | 7 | 11 | -0.5498376 | 3.678416 | 11.34663 | 10.75691 | 45.67146 | 39.82968 | -3.237724e-05 | 0.1783592 | 0 | 0 | 0
4734 | 171413.7 | 2010-11-13 10:20 | 3421.768 | 7 | 11 | -0.5496564 | 3.676635 | 11.34663 | 10.76149 | 45.67146 | 39.84654 | 0 | 0.1783592 | 0 | 0 | 0
4735 | 171443.8 | 2010-11-13 10:21 | 3451.783 | 7 | 11 | -0.5498376 | 3.674692 | 11.34663 | 10.76608 | 45.67146 | 39.86339 | -3.237724e-05 | 0.1783592 | 0 | 0 | 0
4736 | 171473.8 | 2010-11-13 10:21 | 3481.798 | 7 | 11 | -0.5498376 | 3.673073 | 11.34663 | 10.77066 | 45.67146 | 39.88023 | -3.237724e-05 | 0.1783592 | 0 | 0 | 0
4737 | 171503.8 | 2010-11-13 10:22 | 3511.814 | 7 | 11 | -0.5498376 | 3.670969 | 11.34663 | 10.77525 | 45.67146 | 39.89707 | -9.713173e-05 | 0.1783592 | 0 | 0 | 0
4738 | 171533.8 | 2010-11-13 10:22 | 3541.829 | 7 | 11 | -0.5496564 | 3.66935 | 11.34663 | 10.77983 | 45.67146 | 39.9139 | 0 | 0.1783592 | 0 | 0 | 0
4739 | 171563.8 | 2010-11-13 10:23 | 3571.847 | 7 | 11 | -0.5498376 | 3.667569 | 11.34663 | 10.78442 | 45.67146 | 39.93072 | -3.237724e-05 | 0.1783592 | 0 | 0 | 0
4740 | 171593.8 | 2010-11-13 10:23 | 3601.86 | 7 | 11 | -0.5498376 | 3.665788 | 11.34663 | 10.789 | 45.67146 | 39.94753 | -6.475449e-05 | 0.1783592 | 0 | 0 | 0
4741 | 171623.9 | 2010-11-13 10:24 | 3631.875 | 7 | 11 | -0.5500188 | 3.664169 | 11.34663 | 10.79359 | 45.67146 | 39.96433 | -3.237724e-05 | 0.1783592 | 0 | 0 | 0
4742 | 171653.9 | 2010-11-13 10:24 | 3661.891 | 7 | 11 | -0.5498376 | 3.66255 | 11.34663 | 10.79817 | 45.67146 | 39.98113 | -3.237724e-05 | 0.1783592 | 0 | 0 | 0
4743 | 171683.9 | 2010-11-13 10:25 | 3691.906 | 7 | 11 | -0.5500188 | 3.660769 | 11.34663 | 10.80276 | 45.67146 | 39.99792 | -6.475449e-05 | 0.1783592 | 0 | 0 | 0
4744 | 171713.9 | 2010-11-13 10:25 | 3721.921 | 7 | 11 | -0.5500188 | 3.659151 | 11.34663 | 10.80734 | 45.67146 | 40.0147 | -3.237724e-05 | 0.1783592 | 0 | 0 | 0
4745 | 171743.9 | 2010-11-13 10:26 | 3751.937 | 7 | 11 | -0.5500188 | 3.657532 | 11.34663 | 10.81193 | 45.67146 | 40.03148 | -3.237724e-05 | 0.1783592 | 0 | 0 | 0
4746 | 171773.9 | 2010-11-13 10:26 | 3781.952 | 7 | 11 | -0.5498376 | 3.655913 | 11.34663 | 10.81651 | 45.67146 | 40.04824 | -6.475449e-05 | 0.1783592 | 0 | 0 | 0
4747 | 171803.9 | 2010-11-13 10:27 | 3811.967 | 7 | 11 | -0.5500188 | 3.654294 | 11.34663 | 10.8211 | 45.67146 | 40.065 | -6.475449e-05 | 0.1783592 | 0 | 0 | 0
4748 | 171834 | 2010-11-13 10:27 | 3841.983 | 7 | 11 | -0.5500188 | 3.652675 | 11.34663 | 10.82568 | 45.67146 | 40.08175 | -3.237724e-05 | 0.1783592 | 0 | 0 | 0
4749 | 171864 | 2010-11-13 10:28 | 3871.998 | 7 | 11 | -0.5498376 | 3.651218 | 11.34663 | 10.83027 | 45.67146 | 40.0985 | -3.237724e-05 | 0.1783592 | 0 | 0 | 0
4750 | 171894 | 2010-11-13 10:28 | 3902.013 | 7 | 11 | -0.5498376 | 3.649761 | 11.34663 | 10.83485 | 45.67146 | 40.11524 | 0 | 0.1783592 | 0 | 0 | 0
4751 | 171924 | 2010-11-13 10:29 | 3932.029 | 7 | 11 | -0.5498376 | 3.648142 | 11.34663 | 10.83944 | 45.67146 | 40.13197 | -3.237724e-05 | 0.1783592 | 0 | 0 | 0
4752 | 171954 | 2010-11-13 10:29 | 3962.044 | 7 | 11 | -0.5502 | 3.646361 | 11.34663 | 10.84402 | 45.67146 | 40.14869 | -6.475449e-05 | 0.1783592 | 0 | 0 | 0
4753 | 171984 | 2010-11-13 10:30 | 3992.06 | 7 | 11 | -0.5498376 | 3.645066 | 11.34663 | 10.84861 | 45.67146 | 40.16541 | -6.475449e-05 | 0.1783592 | 0 | 0 | 0
4754 | 172014.1 | 2010-11-13 10:30 | 4022.075 | 7 | 11 | -0.5500188 | 3.643609 | 11.34663 | 10.85319 | 45.67146 | 40.18212 | -3.237724e-05 | 0.1783592 | 0 | 0 | 0
4755 | 172044.1 | 2010-11-13 10:31 | 4052.09 | 7 | 11 | -0.5500188 | 3.642314 | 11.34663 | 10.85778 | 45.67146 | 40.19882 | -6.475449e-05 | 0.1783592 | 0 | 0 | 0
4756 | 172074.1 | 2010-11-13 10:31 | 4082.106 | 7 | 11 | -0.5498376 | 3.640857 | 11.34663 | 10.86236 | 45.67146 | 40.21552 | -3.237724e-05 | 0.1783592 | 0 | 0 | 0
4757 | 172104.1 | 2010-11-13 10:32 | 4112.121 | 7 | 11 | -0.5500188 | 3.639238 | 11.34663 | 10.86695 | 45.67146 | 40.23221 | -9.713173e-05 | 0.1783592 | 0 | 0 | 0
4758 | 172134.1 | 2010-11-13 10:32 | 4142.137 | 7 | 11 | -0.5498376 | 3.637943 | 11.34663 | 10.87153 | 45.67146 | 40.24889 | -6.475449e-05 | 0.1783592 | 0 | 0 | 0
4759 | 172164.1 | 2010-11-13 10:33 | 4172.152 | 7 | 11 | -0.5500188 | 3.636648 | 11.34663 | 10.87612 | 45.67146 | 40.26557 | -3.237724e-05 | 0.1783592 | 0 | 0 | 0
4760 | 172194.1 | 2010-11-13 10:33 | 4202.167 | 7 | 11 | -0.5498376 | 3.635353 | 11.34663 | 10.8807 | 45.67146 | 40.28224 | -6.475449e-05 | 0.1783592 | 0 | 0 | 0
4761 | 172224.2 | 2010-11-13 10:34 | 4232.183 | 7 | 11 | -0.5500188 | 3.634219 | 11.34663 | 10.88529 | 45.67146 | 40.2989 | 0 | 0.1783592 | 0 | 0 | 0
4762 | 172254.2 | 2010-11-13 10:34 | 4262.198 | 7 | 11 | -0.5498376 | 3.632924 | 11.34663 | 10.88987 | 45.67146 | 40.31556 | 0 | 0.1783592 | 0 | 0 | 0
4763 | 172284.2 | 2010-11-13 10:35 | 4292.213 | 7 | 11 | -0.5498376 | 3.631629 | 11.34663 | 10.89446 | 45.67146 | 40.33222 | -3.237724e-05 | 0.1783592 | 0 | 0 | 0
4764 | 172314.2 | 2010-11-13 10:35 | 4322.229 | 7 | 11 | -0.5498376 | 3.630334 | 11.34663 | 10.89904 | 45.67146 | 40.34887 | 0 | 0.1783592 | 0 | 0 | 0
4765 | 172344.2 | 2010-11-13 10:36 | 4352.244 | 7 | 11 | -0.5498376 | 3.628877 | 11.34663 | 10.90363 | 45.67146 | 40.36551 | -3.237724e-05 | 0.1783592 | 0 | 0 | 0
4766 | 172374.2 | 2010-11-13 10:36 | 4382.259 | 7 | 11 | -0.5500188 | 3.627744 | 11.34663 | 10.90821 | 45.67146 | 40.38214 | -3.237724e-05 | 0.1783592 | 0 | 0 | 0
4767 | 172404.3 | 2010-11-13 10:37 | 4412.275 | 7 | 11 | -0.5500188 | 3.626449 | 11.34663 | 10.9128 | 45.67146 | 40.39877 | -3.237724e-05 | 0.1783592 | 0 | 0 | 0
4768 | 172434.3 | 2010-11-13 10:37 | 4442.29 | 7 | 11 | -0.5498376 | 3.625316 | 11.34663 | 10.91738 | 45.67146 | 40.4154 | 0 | 0.1783592 | 0 | 0 | 0
4769 | 172464.3 | 2010-11-13 10:38 | 4472.305 | 7 | 11 | -0.5496564 | 3.62402 | 11.34663 | 10.92197 | 45.67146 | 40.43202 | 0 | 0.1783592 | 0 | 0 | 0
4770 | 172494.3 | 2010-11-13 10:38 | 4502.321 | 7 | 11 | -0.5500188 | 3.622725 | 11.34663 | 10.92655 | 45.67146 | 40.44863 | -3.237724e-05 | 0.1783592 | 0 | 0 | 0
4771 | 172524.3 | 2010-11-13 10:39 | 4532.337 | 7 | 11 | -0.5500188 | 3.62143 | 11.34663 | 10.93114 | 45.67146 | 40.46524 | -6.475449e-05 | 0.1783592 | 0 | 0 | 0
4772 | 172554.3 | 2010-11-13 10:39 | 4562.352 | 7 | 11 | -0.5500188 | 3.620297 | 11.34663 | 10.93572 | 45.67146 | 40.48184 | -3.237724e-05 | 0.1783592 | 0 | 0 | 0
4773 | 172584.3 | 2010-11-13 10:40 | 4592.367 | 7 | 11 | -0.5500188 | 3.619002 | 11.34663 | 10.94031 | 45.67146 | 40.49844 | -3.237724e-05 | 0.1783592 | 0 | 0 | 0
4774 | 172614.4 | 2010-11-13 10:40 | 4622.382 | 7 | 11 | -0.5500188 | 3.617707 | 11.34663 | 10.94489 | 45.67146 | 40.51503 | -6.475449e-05 | 0.1783592 | 0 | 0 | 0
4775 | 172644.4 | 2010-11-13 10:41 | 4652.398 | 7 | 11 | -0.5498376 | 3.616574 | 11.34663 | 10.94948 | 45.67146 | 40.53161 | -3.237724e-05 | 0.1783592 | 0 | 0 | 0
4776 | 172674.4 | 2010-11-13 10:41 | 4682.413 | 7 | 11 | -0.5500188 | 3.615278 | 11.34663 | 10.95406 | 45.67146 | 40.54819 | -9.713173e-05 | 0.1783592 | 0 | 0 | 0
4777 | 172704.4 | 2010-11-13 10:42 | 4712.428 | 7 | 11 | -0.5498376 | 3.614307 | 11.34663 | 10.95865 | 45.67146 | 40.56477 | -3.237724e-05 | 0.1783592 | 0 | 0 | 0
4778 | 172734.4 | 2010-11-13 10:42 | 4742.444 | 7 | 11 | -0.5496564 | 3.613174 | 11.34663 | 10.96323 | 45.67146 | 40.58134 | -3.237724e-05 | 0.1783592 | 0 | 0 | 0
4779 | 172764.4 | 2010-11-13 10:43 | 4772.459 | 7 | 11 | -0.5498376 | 3.611879 | 11.34663 | 10.96782 | 45.67146 | 40.5979 | -3.237724e-05 | 0.1783592 | 0 | 0 | 0
4780 | 172794.4 | 2010-11-13 10:43 | 4802.475 | 7 | 11 | -0.5500188 | 3.610422 | 11.34663 | 10.9724 | 45.67146 | 40.61446 | -3.237724e-05 | 0.1783592 | 0 | 0 | 0
4781 | 172824.5 | 2010-11-13 10:44 | 4832.49 | 7 | 11 | -0.5498376 | 3.60945 | 11.34663 | 10.97699 | 45.67146 | 40.63101 | 0 | 0.1783592 | 0 | 0 | 0
4782 | 172854.5 | 2010-11-13 10:44 | 4862.505 | 7 | 11 | -0.5500188 | 3.607993 | 11.34663 | 10.98158 | 45.67146 | 40.64756 | -3.237724e-05 | 0.1783592 | 0 | 0 | 0
4783 | 172884.5 | 2010-11-13 10:45 | 4892.521 | 7 | 11 | -0.5498376 | 3.60686 | 11.34663 | 10.98616 | 45.67146 | 40.6641 | 0 | 0.1783592 | 0 | 0 | 0
4784 | 172914.5 | 2010-11-13 10:45 | 4922.536 | 7 | 11 | -0.5498376 | 3.605565 | 11.34663 | 10.99075 | 45.67146 | 40.68063 | -3.237724e-05 | 0.1783592 | 0 | 0 | 0
4785 | 172944.5 | 2010-11-13 10:46 | 4952.551 | 7 | 11 | -0.5498376 | 3.604108 | 11.34663 | 10.99533 | 45.67146 | 40.69716 | 0 | 0.1783592 | 0 | 0 | 0
4786 | 172974.5 | 2010-11-13 10:46 | 4982.567 | 7 | 11 | -0.5500188 | 3.602651 | 11.34663 | 10.99992 | 45.67146 | 40.71368 | -6.475449e-05 | 0.1783592 | 0 | 0 | 0
4787 | 173004.6 | 2010-11-13 10:47 | 5012.582 | 7 | 11 | -0.5498376 | 3.601356 | 11.34663 | 11.0045 | 45.67146 | 40.7302 | -6.475449e-05 | 0.1783592 | 0 | 0 | 0
4788 | 173034.6 | 2010-11-13 10:47 | 5042.597 | 7 | 11 | -0.5500188 | 3.600061 | 11.34663 | 11.00909 | 45.67146 | 40.74671 | -3.237724e-05 | 0.1783592 | 0 | 0 | 0
4789 | 173064.6 | 2010-11-13 10:48 | 5072.613 | 7 | 11 | -0.5500188 | 3.598442 | 11.34663 | 11.01367 | 45.67146 | 40.76321 | -6.475449e-05 | 0.1783592 | 0 | 0 | 0
4790 | 173094.6 | 2010-11-13 10:48 | 5102.628 | 7 | 11 | -0.5498376 | 3.596985 | 11.34663 | 11.01826 | 45.67146 | 40.77971 | -6.475449e-05 | 0.1783592 | 0 | 0 | 0
4791 | 173124.6 | 2010-11-13 10:49 | 5132.644 | 7 | 11 | -0.5500188 | 3.595528 | 11.34663 | 11.02284 | 45.67146 | 40.7962 | -3.242493e-05 | 0.1783592 | 0 | 0 | 0
4792 | 173154.6 | 2010-11-13 10:49 | 5162.659 | 7 | 11 | -0.5500188 | 3.594071 | 11.34663 | 11.02743 | 45.67146 | 40.81268 | -3.237724e-05 | 0.1783592 | 0 | 0 | 0
4793 | 173184.6 | 2010-11-13 10:50 | 5192.674 | 7 | 11 | -0.5500188 | 3.59229 | 11.34663 | 11.03201 | 45.67146 | 40.82915 | -6.475449e-05 | 0.1783592 | 0 | 0 | 0
4794 | 173214.7 | 2010-11-13 10:50 | 5222.69 | 7 | 11 | -0.5498376 | 3.590833 | 11.34663 | 11.0366 | 45.67146 | 40.84562 | -3.237724e-05 | 0.1783592 | 0 | 0 | 0
4795 | 173244.7 | 2010-11-13 10:51 | 5252.705 | 7 | 11 | -0.5500188 | 3.589052 | 11.34663 | 11.04118 | 45.67146 | 40.86208 | -3.237724e-05 | 0.1783592 | 0 | 0 | 0
4796 | 173274.7 | 2010-11-13 10:51 | 5282.72 | 7 | 11 | -0.5500188 | 3.587271 | 11.34663 | 11.04577 | 45.67146 | 40.87853 | -3.237724e-05 | 0.1783592 | 0 | 0 | 0
4797 | 173304.7 | 2010-11-13 10:52 | 5312.736 | 7 | 11 | -0.5500188 | 3.585652 | 11.34663 | 11.05035 | 45.67146 | 40.89498 | -3.237724e-05 | 0.1783592 | 0 | 0 | 0
4798 | 173334.7 | 2010-11-13 10:52 | 5342.751 | 7 | 11 | -0.5498376 | 3.58371 | 11.34663 | 11.05494 | 45.67146 | 40.91141 | -3.237724e-05 | 0.1783592 | 0 | 0 | 0
4799 | 173364.7 | 2010-11-13 10:53 | 5372.767 | 7 | 11 | -0.5498376 | 3.581767 | 11.34663 | 11.05952 | 45.67146 | 40.92784 | -6.475449e-05 | 0.1783592 | 0 | 0 | 0
4800 | 173394.8 | 2010-11-13 10:53 | 5402.782 | 7 | 11 | -0.5500188 | 3.579824 | 11.34663 | 11.06411 | 45.67146 | 40.94426 | -6.475449e-05 | 0.1783592 | 0 | 0 | 0
4801 | 173424.8 | 2010-11-13 10:54 | 5432.797 | 7 | 11 | -0.5500188 | 3.577558 | 11.34663 | 11.06869 | 45.67146 | 40.96067 | -9.713173e-05 | 0.1783592 | 0 | 0 | 0
4802 | 173454.8 | 2010-11-13 10:54 | 5462.813 | 7 | 11 | -0.5500188 | 3.575615 | 11.34663 | 11.07328 | 45.67146 | 40.97707 | -6.475449e-05 | 0.1783592 | 0 | 0 | 0
4803 | 173484.8 | 2010-11-13 10:55 | 5492.829 | 7 | 11 | -0.5500188 | 3.573673 | 11.34663 | 11.07786 | 45.67146 | 40.99346 | 0 | 0.1783592 | 0 | 0 | 0
4804 | 173514.8 | 2010-11-13 10:55 | 5522.831 | 7 | 11 | -0.5498376 | 3.571082 | 11.34663 | 11.08245 | 45.67146 | 41.00983 | -6.475449e-05 | 0.1783592 | 0 | 0 | 0
4805 | 173544.8 | 2010-11-13 10:56 | 5552.843 | 7 | 11 | -0.5496564 | 3.568816 | 11.34663 | 11.08703 | 45.67146 | 41.0262 | -3.237724e-05 | 0.1783592 | 0 | 0 | 0
4806 | 173574.8 | 2010-11-13 10:56 | 5582.859 | 7 | 11 | -0.5500188 | 3.566226 | 11.34663 | 11.09162 | 45.67146 | 41.04256 | -9.717941e-05 | 0.1783592 | 0 | 0 | 0
4807 | 173604.8 | 2010-11-13 10:57 | 5612.874 | 7 | 11 | -0.5498376 | 3.563959 | 11.34663 | 11.0962 | 45.67146 | 41.0589 | -9.713173e-05 | 0.1783592 | 0 | 0 | 0
4808 | 173634.9 | 2010-11-13 10:57 | 5642.889 | 7 | 11 | -0.5496564 | 3.561531 | 11.34663 | 11.10079 | 45.67146 | 41.07524 | -6.475449e-05 | 0.1783592 | 0 | 0 | 0
4809 | 173664.9 | 2010-11-13 10:58 | 5672.905 | 7 | 11 | -0.5500188 | 3.558779 | 11.34663 | 11.10537 | 45.67146 | 41.09156 | -6.475449e-05 | 0.1783592 | 0 | 0 | 0
4810 | 173694.9 | 2010-11-13 10:58 | 5702.92 | 7 | 11 | -0.5500188 | 3.556026 | 11.34663 | 11.10996 | 45.67146 | 41.10787 | -9.713173e-05 | 0.1783592 | 0 | 0 | 0
4811 | 173724.9 | 2010-11-13 10:59 | 5732.935 | 7 | 11 | -0.5500188 | 3.553113 | 11.34663 | 11.11454 | 45.67146 | 41.12417 | -0.000129509 | 0.1783592 | 0 | 0 | 0
4812 | 173754.9 | 2010-11-13 10:59 | 5762.951 | 7 | 11 | -0.5500188 | 3.55036 | 11.34663 | 11.11913 | 45.67146 | 41.14046 | -9.713173e-05 | 0.1783592 | 0 | 0 | 0
4813 | 173784.9 | 2010-11-13 11:00 | 5792.966 | 7 | 11 | -0.5500188 | 3.547608 | 11.34663 | 11.12371 | 45.67146 | 41.15673 | -6.475449e-05 | 0.1783592 | 0 | 0 | 0
4814 | 173815 | 2010-11-13 11:00 | 5822.981 | 7 | 11 | -0.5498376 | 3.544856 | 11.34663 | 11.1283 | 45.67146 | 41.17299 | -9.713173e-05 | 0.1783592 | 0 | 0 | 0
4815 | 173845 | 2010-11-13 11:01 | 5852.997 | 7 | 11 | -0.5498376 | 3.542104 | 11.34663 | 11.13288 | 45.67146 | 41.18924 | -6.475449e-05 | 0.1783592 | 0 | 0 | 0
4816 | 173875 | 2010-11-13 11:01 | 5883.012 | 7 | 11 | -0.5498376 | 3.53919 | 11.34663 | 11.13747 | 45.67146 | 41.20547 | -9.713173e-05 | 0.1783592 | 0 | 0 | 0
4817 | 173905 | 2010-11-13 11:02 | 5913.028 | 7 | 11 | -0.5502 | 3.536276 | 11.34663 | 11.14205 | 45.67146 | 41.2217 | -9.713173e-05 | 0.1783592 | 0 | 0 | 0
4818 | 173935 | 2010-11-13 11:02 | 5943.043 | 7 | 11 | -0.5500188 | 3.533524 | 11.34663 | 11.14664 | 45.67146 | 41.2379 | -3.237724e-05 | 0.1783592 | 0 | 0 | 0
4819 | 173965 | 2010-11-13 11:03 | 5973.058 | 7 | 11 | -0.5498376 | 3.530286 | 11.34663 | 11.15122 | 45.67146 | 41.2541 | -6.475449e-05 | 0.1783592 | 0 | 0 | 0
4820 | 173995 | 2010-11-13 11:03 | 6003.074 | 7 | 11 | -0.5500188 | 3.527048 | 11.34663 | 11.15581 | 45.67146 | 41.27028 | -9.717941e-05 | 0.1783592 | 0 | 0 | 0
4821 | 174025.1 | 2010-11-13 11:04 | 6033.089 | 7 | 11 | -0.5500188 | 3.523487 | 11.34663 | 11.16039 | 45.67146 | 41.28644 | -9.713173e-05 | 0.1783592 | 0 | 0 | 0
4822 | 174055.1 | 2010-11-13 11:04 | 6063.104 | 7 | 11 | -0.5500188 | 3.519763 | 11.34663 | 11.16498 | 45.67146 | 41.30259 | -0.000129509 | 0.1783592 | 0 | 0 | 0
4823 | 174085.1 | 2010-11-13 11:05 | 6093.12 | 7 | 11 | -0.5498376 | 3.515878 | 11.34663 | 11.16956 | 45.67146 | 41.31872 | -6.475449e-05 | 0.1783592 | 0 | 0 | 0
4824 | 174115.1 | 2010-11-13 11:05 | 6123.135 | 7 | 11 | -0.5498376 | 3.511345 | 11.34663 | 11.17415 | 45.67146 | 41.33483 | -0.000129509 | 0.1783592 | 0 | 0 | 0
4825 | 174145.1 | 2010-11-13 11:06 | 6153.15 | 7 | 11 | -0.5500188 | 3.506326 | 11.34663 | 11.17873 | 45.67146 | 41.35092 | -0.000129509 | 0.1783592 | 0 | 0 | 0
4826 | 174175.1 | 2010-11-13 11:06 | 6183.166 | 7 | 11 | -0.5498376 | 3.50066 | 11.34663 | 11.18332 | 45.67146 | 41.36698 | -0.000129509 | 0.1783592 | 0 | 0 | 0
4827 | 174205.2 | 2010-11-13 11:07 | 6213.181 | 7 | 11 | -0.5503812 | 3.494023 | 11.34663 | 11.1879 | 45.67146 | 41.38302 | -0.0001942635 | 0.1783592 | 0 | 0 | 0
4828 | 174235.2 | 2010-11-13 11:07 | 6243.197 | 7 | 11 | -0.5500188 | 3.486576 | 11.34663 | 11.19249 | 45.67146 | 41.39903 | -0.0002266407 | 0.1783592 | 0 | 0 | 0
4829 | 174265.2 | 2010-11-13 11:08 | 6273.212 | 7 | 11 | -0.5498376 | 3.477995 | 11.34663 | 11.19708 | 45.67146 | 41.41499 | -0.0002266884 | 0.1783592 | 0 | 0 | 0
4830 | 174295.2 | 2010-11-13 11:08 | 6303.227 | 7 | 11 | -0.5500188 | 3.467311 | 11.34663 | 11.20166 | 45.67146 | 41.43092 | -0.0003238201 | 0.1783592 | 0 | 0 | 0
4831 | 174325.2 | 2010-11-13 11:09 | 6333.243 | 7 | 11 | -0.5500188 | 3.454845 | 11.34663 | 11.20625 | 45.67146 | 41.44679 | -0.0004209042 | 0.1783592 | 0 | 0 | 0
4832 | 174355.2 | 2010-11-13 11:09 | 6363.258 | 7 | 11 | -0.5500188 | 3.440113 | 11.34663 | 11.21083 | 45.67146 | 41.4626 | -0.0004209042 | 0.1783592 | 0 | 0 | 0
4833 | 174385.2 | 2010-11-13 11:10 | 6393.274 | 7 | 11 | -0.5500188 | 3.421982 | 11.34663 | 11.21542 | 45.67146 | 41.47833 | -0.0004856586 | 0.1783592 | 0 | 0 | 0
4834 | 174415.3 | 2010-11-13 11:10 | 6423.289 | 7 | 11 | -0.5500188 | 3.399964 | 11.34663 | 11.22 | 45.67146 | 41.49397 | -0.0005504608 | 0.1783592 | 0 | 0 | 0
4835 | 174445.3 | 2010-11-13 11:11 | 6453.304 | 7 | 11 | -0.5498376 | 3.373415 | 11.34663 | 11.22459 | 45.67146 | 41.5095 | -0.0007446766 | 0.1783592 | 0 | 0 | 0
4836 | 174475.3 | 2010-11-13 11:11 | 6483.32 | 7 | 11 | -0.5500188 | 3.341684 | 11.34663 | 11.22917 | 45.67146 | 41.5249 | -0.0009066105 | 0.1783592 | 0 | 0 | 0
4837 | 174505.3 | 2010-11-13 11:12 | 6513.335 | 7 | 11 | -0.5502 | 3.303478 | 11.34663 | 11.23376 | 45.67146 | 41.54014 | -0.001100826 | 0.1783592 | 0 | 0 | 0
4838 | 174535.3 | 2010-11-13 11:12 | 6543.35 | 7 | 11 | -0.5498376 | 3.257339 | 11.34663 | 11.23834 | 45.67146 | 41.55518 | -0.001392269 | 0.1783592 | 0 | 0 | 0
4839 | 174565.3 | 2010-11-13 11:13 | 6573.366 | 7 | 11 | -0.5500188 | 3.201163 | 11.34663 | 11.24293 | 45.67146 | 41.56999 | -0.001683664 | 0.1783592 | 0 | 0 | 0
4840 | 174595.4 | 2010-11-13 11:13 | 6603.381 | 7 | 11 | -0.5502 | 3.129608 | 11.34663 | 11.24751 | 45.67146 | 41.58451 | -0.002136946 | 0.1783592 | 0 | 0 | 0
4841 | 174625.4 | 2010-11-13 11:14 | 6633.396 | 7 | 11 | -0.5500188 | 3.034093 | 11.34663 | 11.2521 | 45.67146 | 41.59866 | -0.003011131 | 0.1783592 | 0 | 0 | 0
4842 | 174645.7 | 2010-11-13 11:14 | 6653.693 | 7 | 11 | -0.5498376 | 2.933883 | 11.34663 | 11.2552 | 45.67146 | 41.60792 | -0.004662418 | 0.1783592 | 0 | 0 | 0
4843 | 174660.4 | 2010-11-13 11:14 | 6668.381 | 7 | 11 | -0.5500188 | 2.833834 | 11.34663 | 11.25744 | 45.67146 | 41.6144 | -0.005860424 | 0.1783592 | 0 | 0 | 0
4844 | 174673.3 | 2010-11-13 11:14 | 6681.318 | 7 | 11 | -0.5498376 | 2.733786 | 11.34663 | 11.25942 | 45.67146 | 41.6199 | -0.006184197 | 0.1783592 | 0 | 0 | 0
4845 | 174677.7 | 2010-11-13 11:14 | 6685.724 | 7 | 11 | -0.5498376 | 2.699951 | 11.34663 | 11.26009 | 45.67146 | 41.62173 | -0.006119442 | 0.1783592 | 0 | 0 | 0
4846 | 174737.7 | 2010-11-13 11:15 | 60.00154 | 8 | 11 | 0 | 3.200516 | 11.34663 | 11.26009 | 45.67146 | 41.62173 | 0.001100874 | 0.1783592 | 0 | 0 | 0
4847 | 174737.9 | 2010-11-13 11:15 | 0.1874822 | 9 | 11 | 0.0002955204 | 3.200192 | 11.34663 | 11.26009 | 45.67146 | 41.62173 | -9.713173e-05 | 0.1807914 | 0 | 0 | 0
4848 | 174742.7 | 2010-11-13 11:16 | 5.015584 | 9 | 11 | 0.004100789 | 3.207963 | 11.34664 | 11.26009 | 45.67148 | 41.62173 | 0.0009066105 | 0.1807914 | 0 | 0 | 0
4849 | 174772.8 | 2010-11-13 11:16 | 30.01546 | 1 | 12 | 0 | 3.234998 | 11.34664 | 11.26009 | 45.67148 | 41.62173 | 0.0006152153 | 0.1807914 | 0 | 0 | 0
4850 | 174802.8 | 2010-11-13 11:17 | 60.03086 | 1 | 12 | 0 | 3.254587 | 11.34664 | 11.26009 | 45.67148 | 41.62173 | 0.0004857063 | 0.1807914 | 0 | 0 | 0
4851 | 174832.8 | 2010-11-13 11:17 | 90.04607 | 1 | 12 | 0 | 3.269643 | 11.34664 | 11.26009 | 45.67148 | 41.62173 | 0.0003561497 | 0.1807914 | 0 | 0 | 0
4852 | 174862.8 | 2010-11-13 11:18 | 120.0146 | 1 | 12 | 0 | 3.281785 | 11.34664 | 11.26009 | 45.67148 | 41.62173 | 0.0003237724 | 0.1807914 | 0 | 0 | 0
4853 | 174892.8 | 2010-11-13 11:18 | 30.01554 | 2 | 12 | 0.5500662 | 3.54178 | 11.35123 | 11.26009 | 45.68749 | 41.62173 | 0.002234078 | 0.1807914 | 0 | 0 | 0
4854 | 174922.8 | 2010-11-13 11:19 | 60.03075 | 2 | 12 | 0.5504286 | 3.607022 | 11.35581 | 11.26009 | 45.7039 | 41.62173 | 0.001489401 | 0.1807914 | 0 | 0 | 0
4855 | 174952.8 | 2010-11-13 11:19 | 90.04613 | 2 | 12 | 0.5502474 | 3.653646 | 11.3604 | 11.26009 | 45.72056 | 41.62173 | 0.001133204 | 0.1807914 | 0 | 0 | 0
4856 | 174982.8 | 2010-11-13 11:20 | 120.0615 | 2 | 12 | 0.5502474 | 3.690233 | 11.36499 | 11.26009 | 45.73741 | 41.62173 | 0.0009065628 | 0.1807914 | 0 | 0 | 0
4857 | 175012.8 | 2010-11-13 11:20 | 150.0771 | 2 | 12 | 0.5502474 | 3.719697 | 11.36958 | 11.26009 | 45.75441 | 41.62173 | 0.0007122994 | 0.1807914 | 0 | 0 | 0
4858 | 175042.9 | 2010-11-13 11:21 | 180.0922 | 2 | 12 | 0.5500662 | 3.744952 | 11.37417 | 11.26009 | 45.77154 | 41.62173 | 0.0006151676 | 0.1807914 | 0 | 0 | 0
4859 | 175072.9 | 2010-11-13 11:21 | 210.1076 | 2 | 12 | 0.5502474 | 3.766322 | 11.37875 | 11.26009 | 45.78877 | 41.62173 | 0.0005180359 | 0.1807914 | 0 | 0 | 0
4860 | 175102.9 | 2010-11-13 11:22 | 240.123 | 2 | 12 | 0.5502474 | 3.784454 | 11.38334 | 11.26009 | 45.80609 | 41.62173 | 0.0004856586 | 0.1807914 | 0 | 0 | 0
4861 | 175132.9 | 2010-11-13 11:22 | 270.1384 | 2 | 12 | 0.5502474 | 3.799186 | 11.38793 | 11.26009 | 45.82349 | 41.62173 | 0.0003237724 | 0.1807914 | 0 | 0 | 0
4862 | 175162.9 | 2010-11-13 11:23 | 300.1537 | 2 | 12 | 0.5500662 | 3.80987 | 11.39252 | 11.26009 | 45.84095 | 41.62173 | 0.0002266407 | 0.1807914 | 0 | 0 | 0
4863 | 175192.9 | 2010-11-13 11:23 | 330.1691 | 2 | 12 | 0.5504286 | 3.817155 | 11.39711 | 11.26009 | 45.85844 | 41.62173 | 0.0001942635 | 0.1807914 | 0 | 0 | 0
4864 | 175222.9 | 2010-11-13 11:24 | 360.1847 | 2 | 12 | 0.5502474 | 3.821688 | 11.40169 | 11.26009 | 45.87597 | 41.62173 | 9.713173e-05 | 0.1807914 | 0 | 0 | 0
4865 | 175253 | 2010-11-13 11:24 | 390.1999 | 2 | 12 | 0.5502474 | 3.82525 | 11.40628 | 11.26009 | 45.89351 | 41.62173 | 9.713173e-05 | 0.1807914 | 0 | 0 | 0
4866 | 175283 | 2010-11-13 11:25 | 420.2152 | 2 | 12 | 0.5502474 | 3.828488 | 11.41087 | 11.26009 | 45.91107 | 41.62173 | 6.475449e-05 | 0.1807914 | 0 | 0 | 0
4867 | 175313 | 2010-11-13 11:25 | 450.2306 | 2 | 12 | 0.5502474 | 3.831726 | 11.41546 | 11.26009 | 45.92864 | 41.62173 | 6.475449e-05 | 0.1807914 | 0 | 0 | 0
4868 | 175343 | 2010-11-13 11:26 | 480.2461 | 2 | 12 | 0.5502474 | 3.834478 | 11.42005 | 11.26009 | 45.94623 | 41.62173 | 6.475449e-05 | 0.1807914 | 0 | 0 | 0
4869 | 175373 | 2010-11-13 11:26 | 510.2613 | 2 | 12 | 0.5500662 | 3.837554 | 11.42463 | 11.26009 | 45.96383 | 41.62173 | 9.713173e-05 | 0.1807914 | 0 | 0 | 0
4870 | 175403 | 2010-11-13 11:27 | 540.2768 | 2 | 12 | 0.5504286 | 3.840306 | 11.42922 | 11.26009 | 45.98144 | 41.62173 | 0.000129509 | 0.1807914 | 0 | 0 | 0
4871 | 175433.1 | 2010-11-13 11:27 | 570.2921 | 2 | 12 | 0.5502474 | 3.842896 | 11.43381 | 11.26009 | 45.99907 | 41.62173 | 6.475449e-05 | 0.1807914 | 0 | 0 | 0
4872 | 175463.1 | 2010-11-13 11:28 | 600.3074 | 2 | 12 | 0.5502474 | 3.845648 | 11.4384 | 11.26009 | 46.0167 | 41.62173 | 9.713173e-05 | 0.1807914 | 0 | 0 | 0
4873 | 175493.1 | 2010-11-13 11:28 | 630.3229 | 2 | 12 | 0.5502474 | 3.848238 | 11.44299 | 11.26009 | 46.03435 | 41.62173 | 6.475449e-05 | 0.1807914 | 0 | 0 | 0
4874 | 175523.1 | 2010-11-13 11:29 | 660.3382 | 2 | 12 | 0.5504286 | 3.850829 | 11.44757 | 11.26009 | 46.05201 | 41.62173 | 3.237724e-05 | 0.1807914 | 0 | 0 | 0
4875 | 175553.1 | 2010-11-13 11:29 | 690.3535 | 2 | 12 | 0.5502474 | 3.853419 | 11.45216 | 11.26009 | 46.06969 | 41.62173 | 6.475449e-05 | 0.1807914 | 0 | 0 | 0
4876 | 175583.1 | 2010-11-13 11:30 | 720.3689 | 2 | 12 | 0.5504286 | 3.856171 | 11.45675 | 11.26009 | 46.08738 | 41.62173 | 9.713173e-05 | 0.1807914 | 0 | 0 | 0
4877 | 175613.1 | 2010-11-13 11:30 | 750.3843 | 2 | 12 | 0.5500662 | 3.858599 | 11.46134 | 11.26009 | 46.10507 | 41.62173 | 6.475449e-05 | 0.1807914 | 0 | 0 | 0
4878 | 175643.2 | 2010-11-13 11:31 | 780.3997 | 2 | 12 | 0.5502474 | 3.861513 | 11.46593 | 11.26009 | 46.12278 | 41.62173 | 6.475449e-05 | 0.1807914 | 0 | 0 | 0
4879 | 175673.2 | 2010-11-13 11:31 | 810.415 | 2 | 12 | 0.5500662 | 3.864104 | 11.47051 | 11.26009 | 46.14051 | 41.62173 | 3.237724e-05 | 0.1807914 | 0 | 0 | 0
4880 | 175703.2 | 2010-11-13 11:32 | 840.4304 | 2 | 12 | 0.5504286 | 3.867341 | 11.4751 | 11.26009 | 46.15824 | 41.62173 | 0.000129509 | 0.1807914 | 0 | 0 | 0
4881 | 175733.2 | 2010-11-13 11:32 | 870.4459 | 2 | 12 | 0.5502474 | 3.870255 | 11.47969 | 11.26009 | 46.17599 | 41.62173 | 0.000129509 | 0.1807914 | 0 | 0 | 0
4882 | 175763.2 | 2010-11-13 11:33 | 900.4611 | 2 | 12 | 0.5502474 | 3.873331 | 11.48428 | 11.26009 | 46.19376 | 41.62173 | 9.713173e-05 | 0.1807914 | 0 | 0 | 0
4883 | 175793.2 | 2010-11-13 11:33 | 930.4765 | 2 | 12 | 0.5504286 | 3.876407 | 11.48887 | 11.26009 | 46.21153 | 41.62173 | 9.713173e-05 | 0.1807914 | 0 | 0 | 0
4884 | 175823.3 | 2010-11-13 11:34 | 960.4919 | 2 | 12 | 0.5502474 | 3.879645 | 11.49345 | 11.26009 | 46.22933 | 41.62173 | 9.713173e-05 | 0.1807914 | 0 | 0 | 0
4885 | 175853.3 | 2010-11-13 11:34 | 990.5072 | 2 | 12 | 0.5504286 | 3.882883 | 11.49804 | 11.26009 | 46.24713 | 41.62173 | 9.713173e-05 | 0.1807914 | 0 | 0 | 0
4886 | 175883.3 | 2010-11-13 11:35 | 1020.523 | 2 | 12 | 0.5504286 | 3.886121 | 11.50263 | 11.26009 | 46.26496 | 41.62173 | 0.000129509 | 0.1807914 | 0 | 0 | 0
4887 | 175913.3 | 2010-11-13 11:35 | 1050.538 | 2 | 12 | 0.5500662 | 3.889197 | 11.50722 | 11.26009 | 46.28279 | 41.62173 | 6.475449e-05 | 0.1807914 | 0 | 0 | 0
4888 | 175943.3 | 2010-11-13 11:36 | 1080.553 | 2 | 12 | 0.5502474 | 3.892434 | 11.51181 | 11.26009 | 46.30064 | 41.62173 | 6.475449e-05 | 0.1807914 | 0 | 0 | 0
4889 | 175973.3 | 2010-11-13 11:36 | 1110.572 | 2 | 12 | 0.5504286 | 3.89551 | 11.5164 | 11.26009 | 46.31851 | 41.62173 | 0.000129509 | 0.1807914 | 0 | 0 | 0
4890 | 176003.3 | 2010-11-13 11:37 | 1140.584 | 2 | 12 | 0.5500662 | 3.898424 | 11.52098 | 11.26009 | 46.33639 | 41.62173 | 3.237724e-05 | 0.1807914 | 0 | 0 | 0
4891 | 176033.4 | 2010-11-13 11:37 | 1170.599 | 2 | 12 | 0.5504286 | 3.901662 | 11.52557 | 11.26009 | 46.35428 | 41.62173 | 9.713173e-05 | 0.1807914 | 0 | 0 | 0
4892 | 176063.4 | 2010-11-13 11:38 | 1200.615 | 2 | 12 | 0.5502474 | 3.904252 | 11.53016 | 11.26009 | 46.37219 | 41.62173 | 6.475449e-05 | 0.1807914 | 0 | 0 | 0
4893 | 176093.4 | 2010-11-13 11:38 | 1230.63 | 2 | 12 | 0.5502474 | 3.907328 | 11.53475 | 11.26009 | 46.39011 | 41.62173 | 9.713173e-05 | 0.1807914 | 0 | 0 | 0
4894 | 176123.4 | 2010-11-13 11:39 | 1260.646 | 2 | 12 | 0.5502474 | 3.91008 | 11.53934 | 11.26009 | 46.40804 | 41.62173 | 9.713173e-05 | 0.1807914 | 0 | 0 | 0
4895 | 176153.4 | 2010-11-13 11:39 | 1290.661 | 2 | 12 | 0.5502474 | 3.912509 | 11.54392 | 11.26009 | 46.42599 | 41.62173 | 3.237724e-05 | 0.1807914 | 0 | 0 | 0
4896 | 176183.4 | 2010-11-13 11:40 | 1320.676 | 2 | 12 | 0.5504286 | 3.915261 | 11.54851 | 11.26009 | 46.44394 | 41.62173 | 0.000129509 | 0.1807914 | 0 | 0 | 0
4897 | 176213.5 | 2010-11-13 11:40 | 1350.692 | 2 | 12 | 0.5504286 | 3.917527 | 11.5531 | 11.26009 | 46.46191 | 41.62173 | 6.480217e-05 | 0.1807914 | 0 | 0 | 0
4898 | 176243.5 | 2010-11-13 11:41 | 1380.707 | 2 | 12 | 0.5502474 | 3.919794 | 11.55769 | 11.26009 | 46.47989 | 41.62173 | 6.475449e-05 | 0.1807914 | 0 | 0 | 0
4899 | 176273.5 | 2010-11-13 11:41 | 1410.722 | 2 | 12 | 0.5504286 | 3.921898 | 11.56228 | 11.26009 | 46.49788 | 41.62173 | 6.475449e-05 | 0.1807914 | 0 | 0 | 0
4900 | 176303.5 | 2010-11-13 11:42 | 1440.738 | 2 | 12 | 0.5502474 | 3.923679 | 11.56686 | 11.26009 | 46.51588 | 41.62173 | 3.237724e-05 | 0.1807914 | 0 | 0 | 0
4901 | 176333.5 | 2010-11-13 11:42 | 1470.753 | 2 | 12 | 0.5500662 | 3.925622 | 11.57145 | 11.26009 | 46.53388 | 41.62173 | 6.475449e-05 | 0.1807914 | 0 | 0 | 0
4902 | 176363.5 | 2010-11-13 11:43 | 1500.769 | 2 | 12 | 0.5502474 | 3.927241 | 11.57604 | 11.26009 | 46.5519 | 41.62173 | 6.480217e-05 | 0.1807914 | 0 | 0 | 0
4903 | 176393.5 | 2010-11-13 11:43 | 1530.784 | 2 | 12 | 0.5504286 | 3.92886 | 11.58063 | 11.26009 | 46.56992 | 41.62173 | 6.475449e-05 | 0.1807914 | 0 | 0 | 0
4904 | 176423.6 | 2010-11-13 11:44 | 1560.799 | 2 | 12 | 0.5502474 | 3.930155 | 11.58521 | 11.26009 | 46.58794 | 41.62173 | 3.237724e-05 | 0.1807914 | 0 | 0 | 0
4905 | 176453.6 | 2010-11-13 11:44 | 1590.815 | 2 | 12 | 0.5500662 | 3.93145 | 11.5898 | 11.26009 | 46.60597 | 41.62173 | 0 | 0.1807914 | 0 | 0 | 0
4906 | 176483.6 | 2010-11-13 11:45 | 1620.83 | 2 | 12 | 0.5502474 | 3.932907 | 11.59439 | 11.26009 | 46.62401 | 41.62173 | 6.475449e-05 | 0.1807914 | 0 | 0 | 0
4907 | 176513.6 | 2010-11-13 11:45 | 1650.845 | 2 | 12 | 0.5502474 | 3.93404 | 11.59898 | 11.26009 | 46.64206 | 41.62173 | 3.237724e-05 | 0.1807914 | 0 | 0 | 0
4908 | 176543.6 | 2010-11-13 11:46 | 1680.861 | 2 | 12 | 0.5504286 | 3.935335 | 11.60356 | 11.26009 | 46.66011 | 41.62173 | 0 | 0.1807914 | 0 | 0 | 0
4909 | 176573.6 | 2010-11-13 11:46 | 1710.876 | 2 | 12 | 0.5502474 | 3.936468 | 11.60815 | 11.26009 | 46.67816 | 41.62173 | 0 | 0.1807914 | 0 | 0 | 0
4910 | 176603.7 | 2010-11-13 11:47 | 1740.892 | 2 | 12 | 0.5504286 | 3.938087 | 11.61274 | 11.26009 | 46.69623 | 41.62173 | 9.713173e-05 | 0.1807914 | 0 | 0 | 0
4911 | 176633.7 | 2010-11-13 11:47 | 1770.907 | 2 | 12 | 0.5504286 | 3.939059 | 11.61733 | 11.26009 | 46.7143 | 41.62173 | 3.237724e-05 | 0.1807914 | 0 | 0 | 0
4912 | 176663.7 | 2010-11-13 11:48 | 1800.922 | 2 | 12 | 0.5502474 | 3.94003 | 11.62192 | 11.26009 | 46.73237 | 41.62173 | 3.237724e-05 | 0.1807914 | 0 | 0 | 0
4913 | 176693.7 | 2010-11-13 11:48 | 1830.938 | 2 | 12 | 0.5502474 | 3.941325 | 11.6265 | 11.26009 | 46.75045 | 41.62173 | 6.475449e-05 | 0.1807914 | 0 | 0 | 0
4914 | 176723.7 | 2010-11-13 11:49 | 1860.953 | 2 | 12 | 0.5504286 | 3.942458 | 11.63109 | 11.26009 | 46.76854 | 41.62173 | 6.475449e-05 | 0.1807914 | 0 | 0 | 0
4915 | 176753.7 | 2010-11-13 11:49 | 1890.968 | 2 | 12 | 0.5502474 | 3.943592 | 11.63568 | 11.26009 | 46.78663 | 41.62173 | 6.475449e-05 | 0.1807914 | 0 | 0 | 0
4916 | 176783.7 | 2010-11-13 11:50 | 1920.984 | 2 | 12 | 0.5504286 | 3.944725 | 11.64027 | 11.26009 | 46.80473 | 41.62173 | 3.237724e-05 | 0.1807914 | 0 | 0 | 0
4917 | 176813.8 | 2010-11-13 11:50 | 1950.999 | 2 | 12 | 0.5502474 | 3.945696 | 11.64486 | 11.26009 | 46.82283 | 41.62173 | 3.237724e-05 | 0.1807914 | 0 | 0 | 0
4918 | 176843.8 | 2010-11-13 11:51 | 1981.014 | 2 | 12 | 0.5502474 | 3.94683 | 11.64945 | 11.26009 | 46.84094 | 41.62173 | 3.237724e-05 | 0.1807914 | 0 | 0 | 0
4919 | 176873.8 | 2010-11-13 11:51 | 2011.03 | 2 | 12 | 0.5502474 | 3.947963 | 11.65403 | 11.26009 | 46.85905 | 41.62173 | 0 | 0.1807914 | 0 | 0 | 0
4920 | 176903.8 | 2010-11-13 11:52 | 2041.045 | 2 | 12 | 0.5502474 | 3.949096 | 11.65862 | 11.26009 | 46.87717 | 41.62173 | 0 | 0.1807914 | 0 | 0 | 0
4921 | 176933.8 | 2010-11-13 11:52 | 2071.061 | 2 | 12 | 0.5502474 | 3.950391 | 11.66321 | 11.26009 | 46.89529 | 41.62173 | 3.237724e-05 | 0.1807914 | 0 | 0 | 0
4922 | 176963.8 | 2010-11-13 11:53 | 2101.076 | 2 | 12 | 0.5502474 | 3.951524 | 11.6678 | 11.26009 | 46.91342 | 41.62173 | 0 | 0.1807914 | 0 | 0 | 0
4923 | 176993.9 | 2010-11-13 11:53 | 2131.091 | 2 | 12 | 0.5502474 | 3.952819 | 11.67239 | 11.26009 | 46.93155 | 41.62173 | 9.713173e-05 | 0.1807914 | 0 | 0 | 0
4924 | 177023.9 | 2010-11-13 11:54 | 2161.107 | 2 | 12 | 0.5502474 | 3.953953 | 11.67697 | 11.26009 | 46.94969 | 41.62173 | 6.475449e-05 | 0.1807914 | 0 | 0 | 0
4925 | 177053.9 | 2010-11-13 11:54 | 2191.122 | 2 | 12 | 0.5504286 | 3.955248 | 11.68156 | 11.26009 | 46.96783 | 41.62173 | 6.475449e-05 | 0.1807914 | 0 | 0 | 0
4926 | 177083.9 | 2010-11-13 11:55 | 2221.137 | 2 | 12 | 0.5504286 | 3.956381 | 11.68615 | 11.26009 | 46.98598 | 41.62173 | 6.475449e-05 | 0.1807914 | 0 | 0 | 0
4927 | 177113.9 | 2010-11-13 11:55 | 2251.153 | 2 | 12 | 0.5504286 | 3.957352 | 11.69074 | 11.26009 | 47.00414 | 41.62173 | 3.237724e-05 | 0.1807914 | 0 | 0 | 0
4928 | 177143.9 | 2010-11-13 11:56 | 2281.168 | 2 | 12 | 0.5504286 | 3.958809 | 11.69533 | 11.26009 | 47.0223 | 41.62173 | 3.237724e-05 | 0.1807914 | 0 | 0 | 0
4929 | 177173.9 | 2010-11-13 11:56 | 2311.184 | 2 | 12 | 0.5502474 | 3.960104 | 11.69992 | 11.26009 | 47.04046 | 41.62173 | 3.237724e-05 | 0.1807914 | 0 | 0 | 0
4930 | 177204 | 2010-11-13 11:57 | 2341.199 | 2 | 12 | 0.5502474 | 3.961238 | 11.7045 | 11.26009 | 47.05864 | 41.62173 | 3.237724e-05 | 0.1807914 | 0 | 0 | 0
4931 | 177234 | 2010-11-13 11:57 | 2371.214 | 2 | 12 | 0.5506098 | 3.962695 | 11.70909 | 11.26009 | 47.07682 | 41.62173 | 9.713173e-05 | 0.1807914 | 0 | 0 | 0
4932 | 177264 | 2010-11-13 11:58 | 2401.23 | 2 | 12 | 0.5502474 | 3.963666 | 11.71368 | 11.26009 | 47.095 | 41.62173 | 0 | 0.1807914 | 0 | 0 | 0
4933 | 177294 | 2010-11-13 11:58 | 2431.245 | 2 | 12 | 0.5504286 | 3.965123 | 11.71827 | 11.26009 | 47.11319 | 41.62173 | 3.237724e-05 | 0.1807914 | 0 | 0 | 0
4934 | 177324 | 2010-11-13 11:59 | 2461.26 | 2 | 12 | 0.5502474 | 3.966418 | 11.72286 | 11.26009 | 47.13139 | 41.62173 | 3.237724e-05 | 0.1807914 | 0 | 0 | 0
4935 | 177354 | 2010-11-13 11:59 | 2491.276 | 2 | 12 | 0.5502474 | 3.967713 | 11.72745 | 11.26009 | 47.14959 | 41.62173 | 6.475449e-05 | 0.1807914 | 0 | 0 | 0
4936 | 177384.1 | 2010-11-13 12:00 | 2521.291 | 2 | 12 | 0.5504286 | 3.969332 | 11.73203 | 11.26009 | 47.1678 | 41.62173 | 6.475449e-05 | 0.1807914 | 0 | 0 | 0
4937 | 177414.1 | 2010-11-13 12:00 | 2551.307 | 2 | 12 | 0.5504286 | 3.970465 | 11.73662 | 11.26009 | 47.18601 | 41.62173 | 3.237724e-05 | 0.1807914 | 0 | 0 | 0
4938 | 177444.1 | 2010-11-13 12:01 | 2581.322 | 2 | 12 | 0.5502474 | 3.971761 | 11.74121 | 11.26009 | 47.20424 | 41.62173 | 3.237724e-05 | 0.1807914 | 0 | 0 | 0
4939 | 177474.1 | 2010-11-13 12:01 | 2611.337 | 2 | 12 | 0.5504286 | 3.973217 | 11.7458 | 11.26009 | 47.22246 | 41.62173 | 6.475449e-05 | 0.1807914 | 0 | 0 | 0
4940 | 177504.1 | 2010-11-13 12:02 | 2641.353 | 2 | 12 | 0.5502474 | 3.974513 | 11.75039 | 11.26009 | 47.2407 | 41.62173 | 3.237724e-05 | 0.1807914 | 0 | 0 | 0
4941 | 177534.1 | 2010-11-13 12:02 | 2671.368 | 2 | 12 | 0.5502474 | 3.975808 | 11.75498 | 11.26009 | 47.25894 | 41.62173 | 0 | 0.1807914 | 0 | 0 | 0
4942 | 177564.1 | 2010-11-13 12:03 | 2701.383 | 2 | 12 | 0.5504286 | 3.977427 | 11.75957 | 11.26009 | 47.27719 | 41.62173 | 3.237724e-05 | 0.1807914 | 0 | 0 | 0
4943 | 177594.2 | 2010-11-13 12:03 | 2731.399 | 2 | 12 | 0.5502474 | 3.978884 | 11.76415 | 11.26009 | 47.29544 | 41.62173 | 6.475449e-05 | 0.1807914 | 0 | 0 | 0
4944 | 177624.2 | 2010-11-13 12:04 | 2761.414 | 2 | 12 | 0.5500662 | 3.980341 | 11.76874 | 11.26009 | 47.3137 | 41.62173 | 6.475449e-05 | 0.1807914 | 0 | 0 | 0
4945 | 177654.2 | 2010-11-13 12:04 | 2791.43 | 2 | 12 | 0.5504286 | 3.981798 | 11.77333 | 11.26009 | 47.33196 | 41.62173 | 3.237724e-05 | 0.1807914 | 0 | 0 | 0
4946 | 177684.2 | 2010-11-13 12:05 | 2821.445 | 2 | 12 | 0.5504286 | 3.983093 | 11.77792 | 11.26009 | 47.35024 | 41.62173 | 3.237724e-05 | 0.1807914 | 0 | 0 | 0
4947 | 177714.2 | 2010-11-13 12:05 | 2851.46 | 2 | 12 | 0.5502474 | 3.984712 | 11.78251 | 11.26009 | 47.36852 | 41.62173 | 3.237724e-05 | 0.1807914 | 0 | 0 | 0
4948 | 177744.2 | 2010-11-13 12:06 | 2881.476 | 2 | 12 | 0.5504286 | 3.986169 | 11.7871 | 11.26009 | 47.3868 | 41.62173 | 6.475449e-05 | 0.1807914 | 0 | 0 | 0
4949 | 177774.3 | 2010-11-13 12:06 | 2911.491 | 2 | 12 | 0.5502474 | 3.987626 | 11.79168 | 11.26009 | 47.4051 | 41.62173 | 3.237724e-05 | 0.1807914 | 0 | 0 | 0
4950 | 177804.3 | 2010-11-13 12:07 | 2941.506 | 2 | 12 | 0.5504286 | 3.989245 | 11.79627 | 11.26009 | 47.4234 | 41.62173 | 6.475449e-05 | 0.1807914 | 0 | 0 | 0
4951 | 177834.3 | 2010-11-13 12:07 | 2971.522 | 2 | 12 | 0.5500662 | 3.990702 | 11.80086 | 11.26009 | 47.4417 | 41.62173 | 6.475449e-05 | 0.1807914 | 0 | 0 | 0
4952 | 177864.3 | 2010-11-13 12:08 | 3001.537 | 2 | 12 | 0.5502474 | 3.992321 | 11.80545 | 11.26009 | 47.46002 | 41.62173 | 6.475449e-05 | 0.1807914 | 0 | 0 | 0
4953 | 177894.3 | 2010-11-13 12:08 | 3031.555 | 2 | 12 | 0.5504286 | 3.993778 | 11.81004 | 11.26009 | 47.47834 | 41.62173 | 6.475449e-05 | 0.1807914 | 0 | 0 | 0
4954 | 177924.3 | 2010-11-13 12:09 | 3061.568 | 2 | 12 | 0.5504286 | 3.995397 | 11.81463 | 11.26009 | 47.49667 | 41.62173 | 9.717941e-05 | 0.1807914 | 0 | 0 | 0
4955 | 177954.3 | 2010-11-13 12:09 | 3091.583 | 2 | 12 | 0.5504286 | 3.996854 | 11.81921 | 11.26009 | 47.515 | 41.62173 | 3.237724e-05 | 0.1807914 | 0 | 0 | 0
4956 | 177984.4 | 2010-11-13 12:10 | 3121.599 | 2 | 12 | 0.5504286 | 3.998472 | 11.8238 | 11.26009 | 47.53335 | 41.62173 | 3.237724e-05 | 0.1807914 | 0 | 0 | 0
4957 | 178014.4 | 2010-11-13 12:10 | 3151.614 | 2 | 12 | 0.5504286 | 4.000091 | 11.82839 | 11.26009 | 47.5517 | 41.62173 | 3.232956e-05 | 0.1807914 | 0 | 0 | 0
4958 | 178044.4 | 2010-11-13 12:11 | 3181.629 | 2 | 12 | 0.5504286 | 4.00171 | 11.83298 | 11.26009 | 47.57005 | 41.62173 | 6.475449e-05 | 0.1807914 | 0 | 0 | 0
4959 | 178074.4 | 2010-11-13 12:11 | 3211.645 | 2 | 12 | 0.5504286 | 4.003329 | 11.83757 | 11.26009 | 47.58842 | 41.62173 | 6.475449e-05 | 0.1807914 | 0 | 0 | 0
4960 | 178104.4 | 2010-11-13 12:12 | 3241.66 | 2 | 12 | 0.5502474 | 4.004786 | 11.84216 | 11.26009 | 47.60679 | 41.62173 | 3.232956e-05 | 0.1807914 | 0 | 0 | 0
4961 | 178134.4 | 2010-11-13 12:12 | 3271.675 | 2 | 12 | 0.5502474 | 4.006567 | 11.84674 | 11.26009 | 47.62517 | 41.62173 | 3.242493e-05 | 0.1807914 | 0 | 0 | 0
4962 | 178164.5 | 2010-11-13 12:13 | 3301.691 | 2 | 12 | 0.5502474 | 4.008186 | 11.85133 | 11.26009 | 47.64356 | 41.62173 | 3.242493e-05 | 0.1807914 | 0 | 0 | 0
4963 | 178194.5 | 2010-11-13 12:13 | 3331.706 | 2 | 12 | 0.5504286 | 4.009966 | 11.85592 | 11.26009 | 47.66195 | 41.62173 | 6.475449e-05 | 0.1807914 | 0 | 0 | 0
4964 | 178224.5 | 2010-11-13 12:14 | 3361.722 | 2 | 12 | 0.5504286 | 4.011747 | 11.86051 | 11.26009 | 47.68036 | 41.62173 | 6.475449e-05 | 0.1807914 | 0 | 0 | 0
4965 | 178254.5 | 2010-11-13 12:14 | 3391.737 | 2 | 12 | 0.5504286 | 4.013528 | 11.8651 | 11.26009 | 47.69877 | 41.62173 | 6.475449e-05 | 0.1807914 | 0 | 0 | 0
4966 | 178284.5 | 2010-11-13 12:15 | 3421.752 | 2 | 12 | 0.5504286 | 4.015309 | 11.86969 | 11.26009 | 47.71719 | 41.62173 | 9.708405e-05 | 0.1807914 | 0 | 0 | 0
4967 | 178314.5 | 2010-11-13 12:15 | 3451.768 | 2 | 12 | 0.5502474 | 4.016928 | 11.87427 | 11.26009 | 47.73562 | 41.62173 | 6.475449e-05 | 0.1807914 | 0 | 0 | 0
4968 | 178344.5 | 2010-11-13 12:16 | 3481.783 | 2 | 12 | 0.5502474 | 4.01887 | 11.87886 | 11.26009 | 47.75405 | 41.62173 | 3.232956e-05 | 0.1807914 | 0 | 0 | 0
4969 | 178374.6 | 2010-11-13 12:16 | 3511.798 | 2 | 12 | 0.5502474 | 4.020651 | 11.88345 | 11.26009 | 47.7725 | 41.62173 | 3.232956e-05 | 0.1807914 | 0 | 0 | 0
4970 | 178404.6 | 2010-11-13 12:17 | 3541.814 | 2 | 12 | 0.5504286 | 4.022594 | 11.88804 | 11.26009 | 47.79095 | 41.62173 | 9.708405e-05 | 0.1807914 | 0 | 0 | 0
4971 | 178434.6 | 2010-11-13 12:17 | 3571.829 | 2 | 12 | 0.5504286 | 4.024537 | 11.89263 | 11.26009 | 47.80941 | 41.62173 | 6.475449e-05 | 0.1807914 | 0 | 0 | 0
4972 | 178464.6 | 2010-11-13 12:18 | 3601.845 | 2 | 12 | 0.5502474 | 4.026479 | 11.89722 | 11.26009 | 47.82788 | 41.62173 | 6.475449e-05 | 0.1807914 | 0 | 0 | 0
4973 | 178494.6 | 2010-11-13 12:18 | 3631.86 | 2 | 12 | 0.5504286 | 4.02826 | 11.90181 | 11.26009 | 47.84636 | 41.62173 | 6.475449e-05 | 0.1807914 | 0 | 0 | 0
4974 | 178524.6 | 2010-11-13 12:19 | 3661.875 | 2 | 12 | 0.5502474 | 4.030203 | 11.90639 | 11.26009 | 47.86485 | 41.62173 | 3.232956e-05 | 0.1807914 | 0 | 0 | 0
4975 | 178554.7 | 2010-11-13 12:19 | 3691.891 | 2 | 12 | 0.5504286 | 4.032308 | 11.91098 | 11.26009 | 47.88334 | 41.62173 | 6.475449e-05 | 0.1807914 | 0 | 0 | 0
4976 | 178584.7 | 2010-11-13 12:20 | 3721.906 | 2 | 12 | 0.5504286 | 4.034412 | 11.91557 | 11.26009 | 47.90185 | 41.62173 | 6.475449e-05 | 0.1807914 | 0 | 0 | 0
4977 | 178614.7 | 2010-11-13 12:20 | 3751.921 | 2 | 12 | 0.5502474 | 4.036355 | 11.92016 | 11.26009 | 47.92037 | 41.62173 | 9.708405e-05 | 0.1807914 | 0 | 0 | 0
4978 | 178644.7 | 2010-11-13 12:21 | 3781.937 | 2 | 12 | 0.5504286 | 4.038136 | 11.92475 | 11.26009 | 47.93889 | 41.62173 | 0 | 0.1807914 | 0 | 0 | 0
4979 | 178674.7 | 2010-11-13 12:21 | 3811.952 | 2 | 12 | 0.5502474 | 4.040402 | 11.92934 | 11.26009 | 47.95742 | 41.62173 | 6.475449e-05 | 0.1807914 | 0 | 0 | 0
4980 | 178704.7 | 2010-11-13 12:22 | 3841.967 | 2 | 12 | 0.5502474 | 4.042507 | 11.93392 | 11.26009 | 47.97597 | 41.62173 | 6.475449e-05 | 0.1807914 | 0 | 0 | 0
4981 | 178734.7 | 2010-11-13 12:22 | 3871.983 | 2 | 12 | 0.5504286 | 4.044611 | 11.93851 | 11.26009 | 47.99452 | 41.62173 | 6.475449e-05 | 0.1807914 | 0 | 0 | 0
4982 | 178764.8 | 2010-11-13 12:23 | 3901.998 | 2 | 12 | 0.5504286 | 4.046554 | 11.9431 | 11.26009 | 48.01308 | 41.62173 | 3.232956e-05 | 0.1807914 | 0 | 0 | 0
4983 | 178794.8 | 2010-11-13 12:23 | 3932.014 | 2 | 12 | 0.5504286 | 4.04882 | 11.94769 | 11.26009 | 48.03166 | 41.62173 | 6.475449e-05 | 0.1807914 | 0 | 0 | 0
4984 | 178824.8 | 2010-11-13 12:24 | 3962.029 | 2 | 12 | 0.5502474 | 4.050763 | 11.95228 | 11.26009 | 48.05024 | 41.62173 | 6.475449e-05 | 0.1807914 | 0 | 0 | 0
4985 | 178854.8 | 2010-11-13 12:24 | 3992.045 | 2 | 12 | 0.5504286 | 4.05303 | 11.95687 | 11.26009 | 48.06883 | 41.62173 | 3.242493e-05 | 0.1807914 | 0 | 0 | 0
4986 | 178884.8 | 2010-11-13 12:25 | 4022.06 | 2 | 12 | 0.5504286 | 4.055296 | 11.96145 | 11.26009 | 48.08743 | 41.62173 | 9.717941e-05 | 0.1807914 | 0 | 0 | 0
4987 | 178914.8 | 2010-11-13 12:25 | 4052.075 | 2 | 12 | 0.5502474 | 4.0574 | 11.96604 | 11.26009 | 48.10604 | 41.62173 | 3.232956e-05 | 0.1807914 | 0 | 0 | 0
4988 | 178944.9 | 2010-11-13 12:26 | 4082.091 | 2 | 12 | 0.5504286 | 4.059667 | 11.97063 | 11.26009 | 48.12467 | 41.62173 | 6.475449e-05 | 0.1807914 | 0 | 0 | 0
4989 | 178974.9 | 2010-11-13 12:26 | 4112.106 | 2 | 12 | 0.5502474 | 4.061771 | 11.97522 | 11.26009 | 48.1433 | 41.62173 | 6.475449e-05 | 0.1807914 | 0 | 0 | 0
4990 | 179004.9 | 2010-11-13 12:27 | 4142.121 | 2 | 12 | 0.5504286 | 4.064038 | 11.97981 | 11.26009 | 48.16194 | 41.62173 | 3.232956e-05 | 0.1807914 | 0 | 0 | 0
4991 | 179034.9 | 2010-11-13 12:27 | 4172.137 | 2 | 12 | 0.5502474 | 4.066466 | 11.9844 | 11.26009 | 48.1806 | 41.62173 | 6.475449e-05 | 0.1807914 | 0 | 0 | 0
4992 | 179064.9 | 2010-11-13 12:28 | 4202.152 | 2 | 12 | 0.5506098 | 4.068895 | 11.98899 | 11.26009 | 48.19926 | 41.62173 | 0.0001296043 | 0.1807914 | 0 | 0 | 0
4993 | 179094.9 | 2010-11-13 12:28 | 4232.167 | 2 | 12 | 0.5504286 | 4.070999 | 11.99357 | 11.26009 | 48.21794 | 41.62173 | 6.475449e-05 | 0.1807914 | 0 | 0 | 0
4994 | 179124.9 | 2010-11-13 12:29 | 4262.183 | 2 | 12 | 0.5502474 | 4.073428 | 11.99816 | 11.26009 | 48.23662 | 41.62173 | 3.242493e-05 | 0.1807914 | 0 | 0 | 0
4995 | 179155 | 2010-11-13 12:29 | 4292.198 | 2 | 12 | 0.5504286 | 4.075856 | 12.00275 | 11.26009 | 48.25532 | 41.62173 | 6.475449e-05 | 0.1807914 | 0 | 0 | 0
4996 | 179185 | 2010-11-13 12:30 | 4322.214 | 2 | 12 | 0.5502474 | 4.078284 | 12.00734 | 11.26009 | 48.27403 | 41.62173 | 9.717941e-05 | 0.1807914 | 0 | 0 | 0
4997 | 179215 | 2010-11-13 12:30 | 4352.229 | 2 | 12 | 0.5504286 | 4.080713 | 12.01193 | 11.26009 | 48.29274 | 41.62173 | 6.475449e-05 | 0.1807914 | 0 | 0 | 0
4998 | 179245 | 2010-11-13 12:31 | 4382.244 | 2 | 12 | 0.5504286 | 4.083465 | 12.01652 | 11.26009 | 48.31147 | 41.62173 | 6.475449e-05 | 0.1807914 | 0 | 0 | 0
4999 | 179275 | 2010-11-13 12:31 | 4412.26 | 2 | 12 | 0.5502474 | 4.085893 | 12.0211 | 11.26009 | 48.33022 | 41.62173 | 6.475449e-05 | 0.1807914 | 0 | 0 | 0
5000 | 179305 | 2010-11-13 12:32 | 4442.275 | 2 | 12 | 0.5502474 | 4.088322 | 12.02569 | 11.26009 | 48.34897 | 41.62173 | 6.484985e-05 | 0.1807914 | 0 | 0 | 0
5001 | 179335.1 | 2010-11-13 12:32 | 4472.29 | 2 | 12 | 0.5504286 | 4.091074 | 12.03028 | 11.26009 | 48.36774 | 41.62173 | 6.475449e-05 | 0.1807914 | 0 | 0 | 0
5002 | 179365.1 | 2010-11-13 12:33 | 4502.306 | 2 | 12 | 0.5504286 | 4.093664 | 12.03487 | 11.26009 | 48.38651 | 41.62173 | 9.708405e-05 | 0.1807914 | 0 | 0 | 0
5003 | 179395.1 | 2010-11-13 12:33 | 4532.321 | 2 | 12 | 0.5504286 | 4.096416 | 12.03946 | 11.26009 | 48.4053 | 41.62173 | 6.475449e-05 | 0.1807914 | 0 | 0 | 0
5004 | 179425.1 | 2010-11-13 12:34 | 4562.336 | 2 | 12 | 0.5504286 | 4.099006 | 12.04405 | 11.26009 | 48.4241 | 41.62173 | 9.708405e-05 | 0.1807914 | 0 | 0 | 0
5005 | 179455.1 | 2010-11-13 12:34 | 4592.352 | 2 | 12 | 0.5502474 | 4.101435 | 12.04863 | 11.26009 | 48.44292 | 41.62173 | 3.242493e-05 | 0.1807914 | 0 | 0 | 0
5006 | 179485.1 | 2010-11-13 12:35 | 4622.367 | 2 | 12 | 0.5504286 | 4.104349 | 12.05322 | 11.26009 | 48.46174 | 41.62173 | 9.717941e-05 | 0.1807914 | 0 | 0 | 0
5007 | 179515.1 | 2010-11-13 12:35 | 4652.383 | 2 | 12 | 0.5504286 | 4.106939 | 12.05781 | 11.26009 | 48.48058 | 41.62173 | 6.475449e-05 | 0.1807914 | 0 | 0 | 0
5008 | 179545.2 | 2010-11-13 12:36 | 4682.398 | 2 | 12 | 0.5502474 | 4.109529 | 12.0624 | 11.26009 | 48.49943 | 41.62173 | 3.232956e-05 | 0.1807914 | 0 | 0 | 0
5009 | 179575.2 | 2010-11-13 12:36 | 4712.413 | 2 | 12 | 0.5504286 | 4.112443 | 12.06699 | 11.26009 | 48.51829 | 41.62173 | 3.232956e-05 | 0.1807914 | 0 | 0 | 0
5010 | 179605.2 | 2010-11-13 12:37 | 4742.429 | 2 | 12 | 0.5504286 | 4.115195 | 12.07158 | 11.26009 | 48.53717 | 41.62173 | 9.717941e-05 | 0.1807914 | 0 | 0 | 0
5011 | 179635.2 | 2010-11-13 12:37 | 4772.444 | 2 | 12 | 0.5506098 | 4.118271 | 12.07617 | 11.26009 | 48.55606 | 41.62173 | 9.717941e-05 | 0.1807914 | 0 | 0 | 0
5012 | 179665.2 | 2010-11-13 12:38 | 4802.46 | 2 | 12 | 0.5502474 | 4.121185 | 12.08075 | 11.26009 | 48.57496 | 41.62173 | 0.000129509 | 0.1807914 | 0 | 0 | 0
5013 | 179695.2 | 2010-11-13 12:38 | 4832.475 | 2 | 12 | 0.5502474 | 4.123775 | 12.08534 | 11.26009 | 48.59388 | 41.62173 | 6.475449e-05 | 0.1807914 | 0 | 0 | 0
5014 | 179725.3 | 2010-11-13 12:39 | 4862.49 | 2 | 12 | 0.5502474 | 4.126689 | 12.08993 | 11.26009 | 48.6128 | 41.62173 | 6.475449e-05 | 0.1807914 | 0 | 0 | 0
5015 | 179755.3 | 2010-11-13 12:39 | 4892.506 | 2 | 12 | 0.5506098 | 4.129766 | 12.09452 | 11.26009 | 48.63175 | 41.62173 | 9.717941e-05 | 0.1807914 | 0 | 0 | 0
5016 | 179785.3 | 2010-11-13 12:40 | 4922.521 | 2 | 12 | 0.5502474 | 4.132517 | 12.09911 | 11.26009 | 48.6507 | 41.62173 | 6.475449e-05 | 0.1807914 | 0 | 0 | 0
5017 | 179815.3 | 2010-11-13 12:40 | 4952.539 | 2 | 12 | 0.5502474 | 4.135431 | 12.1037 | 11.26009 | 48.66967 | 41.62173 | 9.708405e-05 | 0.1807914 | 0 | 0 | 0
5018 | 179845.3 | 2010-11-13 12:41 | 4982.539 | 2 | 12 | 0.549885 | 4.138507 | 12.10828 | 11.26009 | 48.68864 | 41.62173 | 6.475449e-05 | 0.1807914 | 0 | 0 | 0
5019 | 179875.3 | 2010-11-13 12:41 | 5012.552 | 2 | 12 | 0.5502474 | 4.141421 | 12.11287 | 11.26009 | 48.70764 | 41.62173 | 9.708405e-05 | 0.1807914 | 0 | 0 | 0
5020 | 179905.3 | 2010-11-13 12:42 | 5042.567 | 2 | 12 | 0.5504286 | 4.144659 | 12.11746 | 11.26009 | 48.72665 | 41.62173 | 9.708405e-05 | 0.1807914 | 0 | 0 | 0
5021 | 179935.3 | 2010-11-13 12:42 | 5072.582 | 2 | 12 | 0.5504286 | 4.147735 | 12.12205 | 11.26009 | 48.74567 | 41.62173 | 6.475449e-05 | 0.1807914 | 0 | 0 | 0
5022 | 179965.4 | 2010-11-13 12:43 | 5102.598 | 2 | 12 | 0.5502474 | 4.150811 | 12.12664 | 11.26009 | 48.76471 | 41.62173 | 9.717941e-05 | 0.1807914 | 0 | 0 | 0
5023 | 179995.4 | 2010-11-13 12:43 | 5132.613 | 2 | 12 | 0.5504286 | 4.153887 | 12.13122 | 11.26009 | 48.78376 | 41.62173 | 6.475449e-05 | 0.1807914 | 0 | 0 | 0
5024 | 180025.4 | 2010-11-13 12:44 | 5162.628 | 2 | 12 | 0.5502474 | 4.157125 | 12.13581 | 11.26009 | 48.80283 | 41.62173 | 9.717941e-05 | 0.1807914 | 0 | 0 | 0
5025 | 180055.4 | 2010-11-13 12:44 | 5192.644 | 2 | 12 | 0.5502474 | 4.160201 | 12.1404 | 11.26009 | 48.82191 | 41.62173 | 6.475449e-05 | 0.1807914 | 0 | 0 | 0
5026 | 180085.4 | 2010-11-13 12:45 | 5222.659 | 2 | 12 | 0.5502474 | 4.163438 | 12.14499 | 11.26009 | 48.84101 | 41.62173 | 3.232956e-05 | 0.1807914 | 0 | 0 | 0
5027 | 180115.4 | 2010-11-13 12:45 | 5252.674 | 2 | 12 | 0.5504286 | 4.166677 | 12.14958 | 11.26009 | 48.86012 | 41.62173 | 9.717941e-05 | 0.1807914 | 0 | 0 | 0
5028 | 180145.5 | 2010-11-13 12:46 | 5282.69 | 2 | 12 | 0.5504286 | 4.169914 | 12.15417 | 11.26009 | 48.87925 | 41.62173 | 9.717941e-05 | 0.1807914 | 0 | 0 | 0
5029 | 180175.5 | 2010-11-13 12:46 | 5312.705 | 2 | 12 | 0.5502474 | 4.173314 | 12.15876 | 11.26009 | 48.89839 | 41.62173 | 0.000129509 | 0.1807914 | 0 | 0 | 0
5030 | 180205.5 | 2010-11-13 12:47 | 5342.721 | 2 | 12 | 0.5502474 | 4.176552 | 12.16334 | 11.26009 | 48.91754 | 41.62173 | 9.717941e-05 | 0.1807914 | 0 | 0 | 0
5031 | 180235.5 | 2010-11-13 12:47 | 5372.736 | 2 | 12 | 0.5504286 | 4.179627 | 12.16793 | 11.26009 | 48.93671 | 41.62173 | 3.232956e-05 | 0.1807914 | 0 | 0 | 0
5032 | 180265.5 | 2010-11-13 12:48 | 5402.751 | 2 | 12 | 0.5502474 | 4.183027 | 12.17252 | 11.26009 | 48.9559 | 41.62173 | 9.717941e-05 | 0.1807914 | 0 | 0 | 0
5033 | 180295.5 | 2010-11-13 12:48 | 5432.767 | 2 | 12 | 0.5504286 | 4.186589 | 12.17711 | 11.26009 | 48.9751 | 41.62173 | 9.708405e-05 | 0.1807914 | 0 | 0 | 0
5034 | 180325.5 | 2010-11-13 12:49 | 5462.782 | 2 | 12 | 0.5504286 | 4.189826 | 12.1817 | 11.26009 | 48.99432 | 41.62173 | 6.475449e-05 | 0.1807914 | 0 | 0 | 0
5035 | 180355.6 | 2010-11-13 12:49 | 5492.797 | 2 | 12 | 0.5502474 | 4.193064 | 12.18629 | 11.26009 | 49.01355 | 41.62173 | 6.475449e-05 | 0.1807914 | 0 | 0 | 0
5036 | 180385.6 | 2010-11-13 12:50 | 5522.813 | 2 | 12 | 0.5504286 | 4.196626 | 12.19087 | 11.26009 | 49.0328 | 41.62173 | 6.475449e-05 | 0.1807914 | 0 | 0 | 0
5037 | 180412.2 | 2010-11-13 12:50 | 5549.469 | 2 | 12 | 0.5504286 | 4.200026 | 12.19495 | 11.26009 | 49.04991 | 41.62173 | 0.0001618385 | 0.1807914 | 0 | 0 | 0
5038 | 180442.2 | 2010-11-13 12:51 | 30.01541 | 3 | 12 | 0 | 4.070675 | 12.19495 | 11.26009 | 49.04991 | 41.62173 | -0.0003561974 | 0.1807914 | 0 | 0 | 0
5039 | 180472.3 | 2010-11-13 12:51 | 60.03078 | 3 | 12 | 0 | 4.061124 | 12.19495 | 11.26009 | 49.04991 | 41.62173 | -0.0002266884 | 0.1807914 | 0 | 0 | 0
5040 | 180502.3 | 2010-11-13 12:52 | 90.04632 | 3 | 12 | 0 | 4.056105 | 12.19495 | 11.26009 | 49.04991 | 41.62173 | -9.717941e-05 | 0.1807914 | 0 | 0 | 0
5041 | 180532.2 | 2010-11-13 12:52 | 120.0146 | 3 | 12 | 0 | 4.052706 | 12.19495 | 11.26009 | 49.04991 | 41.62173 | -9.708405e-05 | 0.1807914 | 0 | 0 | 0
5042 | 180532.2 | 2010-11-13 12:52 | 0.0156245 | 4 | 12 | 0.7778388 | 4.200349 | 12.19495 | 11.26009 | 49.04992 | 41.62173 | 0 | 0.1807914 | 0 | 0 | 0
5043 | 180536 | 2010-11-13 12:52 | 3.796808 | 4 | 12 | 0.7278267 | 4.200349 | 12.19574 | 11.26009 | 49.05321 | 41.62173 | 0 | 0.1807914 | 0 | 0 | 0
5044 | 180544.8 | 2010-11-13 12:52 | 12.53115 | 4 | 12 | 0.6778145 | 4.200349 | 12.19744 | 11.26009 | 49.06036 | 41.62173 | -3.242493e-05 | 0.1807914 | 0 | 0 | 0
5045 | 180559.1 | 2010-11-13 12:52 | 26.8435 | 4 | 12 | 0.6278024 | 4.200349 | 12.20002 | 11.26009 | 49.07123 | 41.62173 | 0 | 0.1807914 | 0 | 0 | 0
5046 | 180582.2 | 2010-11-13 12:53 | 49.92142 | 4 | 12 | 0.5772467 | 4.200349 | 12.20388 | 11.26009 | 49.0874 | 41.62173 | 0 | 0.1807914 | 0 | 0 | 0
5047 | 180625.2 | 2010-11-13 12:54 | 92.92106 | 4 | 12 | 0.5272346 | 4.200349 | 12.21044 | 11.26009 | 49.11498 | 41.62173 | 0 | 0.1807914 | 0 | 0 | 0
5048 | 180709.9 | 2010-11-13 12:55 | 177.7172 | 4 | 12 | 0.4772225 | 4.200188 | 12.22221 | 11.26009 | 49.16442 | 41.62173 | -3.232956e-05 | 0.1807914 | 0 | 0 | 0
5049 | 180842 | 2010-11-13 12:57 | 309.7474 | 4 | 12 | 0.4266668 | 4.200349 | 12.23877 | 11.26009 | 49.23395 | 41.62173 | -3.242493e-05 | 0.1807914 | 0 | 0 | 0
5050 | 181003.4 | 2010-11-13 13:00 | 471.168 | 4 | 12 | 0.3761111 | 4.200349 | 12.25677 | 11.26009 | 49.30957 | 41.62173 | 0 | 0.1807914 | 0 | 0 | 0
5051 | 181189.5 | 2010-11-13 13:03 | 657.2757 | 4 | 12 | 0.3257366 | 4.200188 | 12.27492 | 11.26009 | 49.3858 | 41.62173 | 0 | 0.1807914 | 0 | 0 | 0
5052 | 181409 | 2010-11-13 13:07 | 876.727 | 4 | 12 | 0.2757245 | 4.200349 | 12.29323 | 11.26009 | 49.46273 | 41.62173 | 0 | 0.1807914 | 0 | 0 | 0
5053 | 181670.5 | 2010-11-13 13:11 | 1138.303 | 4 | 12 | 0.2257124 | 4.200188 | 12.31141 | 11.26009 | 49.53907 | 41.62173 | 0 | 0.1807914 | 0 | 0 | 0
5054 | 181998 | 2010-11-13 13:16 | 1465.816 | 4 | 12 | 0.1757003 | 4.200349 | 12.32961 | 11.26009 | 49.61551 | 41.62173 | 0 | 0.1807914 | 0 | 0 | 0
5055 | 182436.7 | 2010-11-13 13:24 | 1904.515 | 4 | 12 | 0.1256882 | 4.200188 | 12.34786 | 11.26009 | 49.6922 | 41.62173 | -3.232956e-05 | 0.1807914 | 0 | 0 | 0
5056 | 183120.7 | 2010-11-13 13:35 | 2588.447 | 4 | 12 | 0.07567608 | 4.200188 | 12.36669 | 11.26009 | 49.77126 | 41.62173 | -3.232956e-05 | 0.1807914 | 0 | 0 | 0
5057 | 183713.2 | 2010-11-13 13:45 | 3180.989 | 4 | 12 | 0.04994522 | 4.200349 | 12.37697 | 11.26009 | 49.81445 | 41.62173 | 0 | 0.1807914 | 0 | 0 | 0
5058 | 183743.2 | 2010-11-13 13:46 | 30.0155 | 5 | 12 | 0 | 4.188694 | 12.37697 | 11.26009 | 49.81445 | 41.62173 | -6.475449e-05 | 0.1807914 | 0 | 0 | 0
5059 | 183773.2 | 2010-11-13 13:46 | 60.01525 | 5 | 12 | 0 | 4.18756 | 12.37697 | 11.26009 | 49.81445 | 41.62173 | -3.242493e-05 | 0.1807914 | 0 | 0 | 0
5060 | 183773.4 | 2010-11-13 13:46 | 0.1870655 | 6 | 12 | 0.003557179 | 4.187722 | 12.37697 | 11.26009 | 49.81445 | 41.62173 | 0 | 0.1783592 | 0 | 0 | 0
5061 | 183773.4 | 2010-11-13 13:46 | 2.571418657e-06 | 7 | 12 | -0.5496564 | 4.086055 | 12.37697 | 11.26009 | 49.81445 | 41.62173 | 0 | 0.1783592 | 0 | 0 | 0
5062 | 183803.5 | 2010-11-13 13:47 | 30.01536 | 7 | 12 | -0.5502 | 4.052544 | 12.37697 | 11.26468 | 49.81445 | 41.64036 | -0.0005180359 | 0.1783592 | 0 | 0 | 0
5063 | 183833.5 | 2010-11-13 13:47 | 60.03072 | 7 | 12 | -0.5498376 | 4.039431 | 12.37697 | 11.26926 | 49.81445 | 41.65891 | -0.0002914429 | 0.1783592 | 0 | 0 | 0
5064 | 183863.5 | 2010-11-13 13:48 | 90.04624 | 7 | 12 | -0.5498376 | 4.030365 | 12.37697 | 11.27385 | 49.81445 | 41.67741 | -0.0001942635 | 0.1783592 | 0 | 0 | 0
5065 | 183893.5 | 2010-11-13 13:48 | 120.0615 | 7 | 12 | -0.5494752 | 4.023404 | 12.37697 | 11.27843 | 49.81445 | 41.69587 | -0.0001618385 | 0.1783592 | 0 | 0 | 0
5066 | 183923.5 | 2010-11-13 13:49 | 150.077 | 7 | 12 | -0.5498376 | 4.017414 | 12.37697 | 11.28302 | 49.81445 | 41.7143 | -0.000129509 | 0.1783592 | 0 | 0 | 0
5067 | 183953.5 | 2010-11-13 13:49 | 180.0922 | 7 | 12 | -0.5498376 | 4.012071 | 12.37697 | 11.2876 | 49.81445 | 41.73271 | -0.000129509 | 0.1783592 | 0 | 0 | 0
5068 | 183983.5 | 2010-11-13 13:50 | 210.1076 | 7 | 12 | -0.5498376 | 4.007052 | 12.37697 | 11.29219 | 49.81445 | 41.75109 | -0.000129509 | 0.1783592 | 0 | 0 | 0
5069 | 184013.6 | 2010-11-13 13:50 | 240.1231 | 7 | 12 | -0.5498376 | 4.002358 | 12.37697 | 11.29677 | 49.81445 | 41.76946 | -0.0001618385 | 0.1783592 | 0 | 0 | 0
5070 | 184043.6 | 2010-11-13 13:51 | 270.1384 | 7 | 12 | -0.5498376 | 3.997987 | 12.37697 | 11.30136 | 49.81445 | 41.7878 | -9.713173e-05 | 0.1783592 | 0 | 0 | 0
5071 | 184073.6 | 2010-11-13 13:51 | 300.1539 | 7 | 12 | -0.5498376 | 3.993616 | 12.37697 | 11.30594 | 49.81445 | 41.80612 | -0.000129509 | 0.1783592 | 0 | 0 | 0
5072 | 184103.6 | 2010-11-13 13:52 | 330.1691 | 7 | 12 | -0.5500188 | 3.989245 | 12.37697 | 11.31053 | 49.81445 | 41.82442 | -0.000129509 | 0.1783592 | 0 | 0 | 0
5073 | 184133.6 | 2010-11-13 13:52 | 360.1845 | 7 | 12 | -0.5500188 | 3.985035 | 12.37697 | 11.31511 | 49.81445 | 41.8427 | -0.0001295567 | 0.1783592 | 0 | 0 | 0
5074 | 184163.6 | 2010-11-13 13:53 | 390.1999 | 7 | 12 | -0.5500188 | 3.980988 | 12.37697 | 11.3197 | 49.81445 | 41.86096 | -9.713173e-05 | 0.1783592 | 0 | 0 | 0
5075 | 184193.7 | 2010-11-13 13:53 | 420.2152 | 7 | 12 | -0.5498376 | 3.976941 | 12.37697 | 11.32428 | 49.81445 | 41.8792 | -6.475449e-05 | 0.1783592 | 0 | 0 | 0
5076 | 184223.7 | 2010-11-13 13:54 | 450.2306 | 7 | 12 | -0.5500188 | 3.972732 | 12.37697 | 11.32887 | 49.81445 | 41.89743 | -9.713173e-05 | 0.1783592 | 0 | 0 | 0
5077 | 184253.7 | 2010-11-13 13:54 | 480.2489 | 7 | 12 | -0.5498376 | 3.968685 | 12.37697 | 11.33345 | 49.81445 | 41.91563 | -9.713173e-05 | 0.1783592 | 0 | 0 | 0
5078 | 184283.7 | 2010-11-13 13:55 | 510.2614 | 7 | 12 | -0.5500188 | 3.964637 | 12.37697 | 11.33804 | 49.81445 | 41.93382 | -0.000129509 | 0.1783592 | 0 | 0 | 0
5079 | 184313.7 | 2010-11-13 13:55 | 540.2767 | 7 | 12 | -0.5498376 | 3.960752 | 12.37697 | 11.34262 | 49.81445 | 41.95199 | -9.713173e-05 | 0.1783592 | 0 | 0 | 0
5080 | 184343.7 | 2010-11-13 13:56 | 570.2921 | 7 | 12 | -0.5500188 | 3.956867 | 12.37697 | 11.34721 | 49.81445 | 41.97014 | -9.713173e-05 | 0.1783592 | 0 | 0 | 0
5081 | 184373.7 | 2010-11-13 13:56 | 600.3075 | 7 | 12 | -0.5498376 | 3.952981 | 12.37697 | 11.35179 | 49.81445 | 41.98827 | -9.713173e-05 | 0.1783592 | 0 | 0 | 0
5082 | 184403.8 | 2010-11-13 13:57 | 630.3229 | 7 | 12 | -0.5498376 | 3.949096 | 12.37697 | 11.35638 | 49.81445 | 42.00638 | -6.475449e-05 | 0.1783592 | 0 | 0 | 0
5083 | 184433.8 | 2010-11-13 13:57 | 660.3383 | 7 | 12 | -0.5498376 | 3.94521 | 12.37697 | 11.36096 | 49.81445 | 42.02448 | -9.713173e-05 | 0.1783592 | 0 | 0 | 0
5084 | 184463.8 | 2010-11-13 13:58 | 690.3537 | 7 | 12 | -0.5500188 | 3.941163 | 12.37697 | 11.36555 | 49.81445 | 42.04256 | -0.000129509 | 0.1783592 | 0 | 0 | 0
5085 | 184493.8 | 2010-11-13 13:58 | 720.369 | 7 | 12 | -0.5496564 | 3.93744 | 12.37697 | 11.37013 | 49.81445 | 42.06062 | -9.713173e-05 | 0.1783592 | 0 | 0 | 0
5086 | 184523.8 | 2010-11-13 13:59 | 750.3844 | 7 | 12 | -0.5500188 | 3.933393 | 12.37697 | 11.37472 | 49.81445 | 42.07867 | -0.000129509 | 0.1783592 | 0 | 0 | 0
5087 | 184553.8 | 2010-11-13 13:59 | 780.3998 | 7 | 12 | -0.5498376 | 3.929831 | 12.37697 | 11.3793 | 49.81445 | 42.09669 | -6.475449e-05 | 0.1783592 | 0 | 0 | 0
5088 | 184583.9 | 2010-11-13 14:00 | 810.4151 | 7 | 12 | -0.5500188 | 3.925784 | 12.37697 | 11.38389 | 49.81445 | 42.1147 | -0.000129509 | 0.1783592 | 0 | 0 | 0
5089 | 184613.9 | 2010-11-13 14:00 | 840.4305 | 7 | 12 | -0.5498376 | 3.922222 | 12.37697 | 11.38847 | 49.81445 | 42.13269 | -6.475449e-05 | 0.1783592 | 0 | 0 | 0
5090 | 184643.9 | 2010-11-13 14:01 | 870.4459 | 7 | 12 | -0.5500188 | 3.918175 | 12.37697 | 11.39306 | 49.81445 | 42.15067 | -0.000129509 | 0.1783592 | 0 | 0 | 0
5091 | 184673.9 | 2010-11-13 14:01 | 900.4612 | 7 | 12 | -0.5502 | 3.914613 | 12.37697 | 11.39764 | 49.81445 | 42.16863 | -9.713173e-05 | 0.1783592 | 0 | 0 | 0
5092 | 184703.9 | 2010-11-13 14:02 | 930.4768 | 7 | 12 | -0.5500188 | 3.91089 | 12.37697 | 11.40223 | 49.81445 | 42.18657 | -9.713173e-05 | 0.1783592 | 0 | 0 | 0
5093 | 184733.9 | 2010-11-13 14:02 | 960.492 | 7 | 12 | -0.5498376 | 3.907004 | 12.37697 | 11.40681 | 49.81445 | 42.2045 | -0.0001295567 | 0.1783592 | 0 | 0 | 0
5094 | 184763.9 | 2010-11-13 14:03 | 990.5074 | 7 | 12 | -0.5500188 | 3.903443 | 12.37697 | 11.4114 | 49.81445 | 42.2224 | -9.713173e-05 | 0.1783592 | 0 | 0 | 0
5095 | 184794 | 2010-11-13 14:03 | 1020.523 | 7 | 12 | -0.5500188 | 3.899881 | 12.37697 | 11.41598 | 49.81445 | 42.24029 | -6.475449e-05 | 0.1783592 | 0 | 0 | 0
5096 | 184824 | 2010-11-13 14:04 | 1050.538 | 7 | 12 | -0.5500188 | 3.895996 | 12.37697 | 11.42057 | 49.81445 | 42.25816 | -0.000129509 | 0.1783592 | 0 | 0 | 0
5097 | 184854 | 2010-11-13 14:04 | 1080.554 | 7 | 12 | -0.5498376 | 3.892758 | 12.37697 | 11.42515 | 49.81445 | 42.27602 | -6.475449e-05 | 0.1783592 | 0 | 0 | 0
5098 | 184884 | 2010-11-13 14:05 | 1110.569 | 7 | 12 | -0.5500188 | 3.889035 | 12.37697 | 11.42974 | 49.81445 | 42.29386 | -6.475449e-05 | 0.1783592 | 0 | 0 | 0
5099 | 184914 | 2010-11-13 14:05 | 1140.584 | 7 | 12 | -0.5500188 | 3.885311 | 12.37697 | 11.43432 | 49.81445 | 42.31168 | -9.713173e-05 | 0.1783592 | 0 | 0 | 0
5100 | 184944 | 2010-11-13 14:06 | 1170.6 | 7 | 12 | -0.5498376 | 3.88175 | 12.37697 | 11.43891 | 49.81445 | 42.32949 | -6.475449e-05 | 0.1783592 | 0 | 0 | 0
5101 | 184974.1 | 2010-11-13 14:06 | 1200.615 | 7 | 12 | -0.5502 | 3.87835 | 12.37697 | 11.44349 | 49.81445 | 42.34728 | -6.480217e-05 | 0.1783592 | 0 | 0 | 0
5102 | 185004.1 | 2010-11-13 14:07 | 1230.631 | 7 | 12 | -0.5500188 | 3.874465 | 12.37697 | 11.44808 | 49.81445 | 42.36505 | -0.000129509 | 0.1783592 | 0 | 0 | 0
5103 | 185034.1 | 2010-11-13 14:07 | 1260.646 | 7 | 12 | -0.5500188 | 3.871065 | 12.37697 | 11.45266 | 49.81445 | 42.38281 | -9.713173e-05 | 0.1783592 | 0 | 0 | 0
5104 | 185064.1 | 2010-11-13 14:08 | 1290.661 | 7 | 12 | -0.5500188 | 3.867665 | 12.37697 | 11.45725 | 49.81445 | 42.40055 | -6.475449e-05 | 0.1783592 | 0 | 0 | 0
5105 | 185094.1 | 2010-11-13 14:08 | 1320.677 | 7 | 12 | -0.5500188 | 3.864104 | 12.37697 | 11.46183 | 49.81445 | 42.41827 | -9.713173e-05 | 0.1783592 | 0 | 0 | 0
5106 | 185124.1 | 2010-11-13 14:09 | 1350.692 | 7 | 12 | -0.5500188 | 3.860704 | 12.37697 | 11.46642 | 49.81445 | 42.43598 | -9.713173e-05 | 0.1783592 | 0 | 0 | 0
5107 | 185154.1 | 2010-11-13 14:09 | 1380.707 | 7 | 12 | -0.5500188 | 3.857304 | 12.37697 | 11.471 | 49.81445 | 42.45368 | -6.475449e-05 | 0.1783592 | 0 | 0 | 0
5108 | 185184.2 | 2010-11-13 14:10 | 1410.723 | 7 | 12 | -0.5500188 | 3.853581 | 12.37697 | 11.47559 | 49.81445 | 42.47136 | -0.000129509 | 0.1783592 | 0 | 0 | 0
5109 | 185214.2 | 2010-11-13 14:10 | 1440.738 | 7 | 12 | -0.5498376 | 3.850505 | 12.37697 | 11.48017 | 49.81445 | 42.48902 | -9.713173e-05 | 0.1783592 | 0 | 0 | 0
5110 | 185244.2 | 2010-11-13 14:11 | 1470.754 | 7 | 12 | -0.5502 | 3.846943 | 12.37697 | 11.48476 | 49.81445 | 42.50667 | -9.713173e-05 | 0.1783592 | 0 | 0 | 0
5111 | 185274.2 | 2010-11-13 14:11 | 1500.769 | 7 | 12 | -0.5502 | 3.843544 | 12.37697 | 11.48934 | 49.81445 | 42.5243 | -9.713173e-05 | 0.1783592 | 0 | 0 | 0
5112 | 185304.2 | 2010-11-13 14:12 | 1530.784 | 7 | 12 | -0.5498376 | 3.840306 | 12.37697 | 11.49393 | 49.81445 | 42.54191 | -6.475449e-05 | 0.1783592 | 0 | 0 | 0
5113 | 185334.2 | 2010-11-13 14:12 | 1560.8 | 7 | 12 | -0.5496564 | 3.836906 | 12.37697 | 11.49851 | 49.81445 | 42.55951 | -9.713173e-05 | 0.1783592 | 0 | 0 | 0
5114 | 185364.3 | 2010-11-13 14:13 | 1590.815 | 7 | 12 | -0.5500188 | 3.833668 | 12.37697 | 11.5031 | 49.81445 | 42.5771 | -9.713173e-05 | 0.1783592 | 0 | 0 | 0
5115 | 185394.3 | 2010-11-13 14:13 | 1620.83 | 7 | 12 | -0.5498376 | 3.830431 | 12.37697 | 11.50769 | 49.81445 | 42.59467 | -3.237724e-05 | 0.1783592 | 0 | 0 | 0
5116 | 185424.3 | 2010-11-13 14:14 | 1650.846 | 7 | 12 | -0.5500188 | 3.827193 | 12.37697 | 11.51227 | 49.81445 | 42.61222 | -6.475449e-05 | 0.1783592 | 0 | 0 | 0
5117 | 185454.3 | 2010-11-13 14:14 | 1680.861 | 7 | 12 | -0.5498376 | 3.823955 | 12.37697 | 11.51686 | 49.81445 | 42.62977 | -6.475449e-05 | 0.1783592 | 0 | 0 | 0
5118 | 185484.3 | 2010-11-13 14:15 | 1710.876 | 7 | 12 | -0.5498376 | 3.820717 | 12.37697 | 11.52144 | 49.81445 | 42.64729 | -9.713173e-05 | 0.1783592 | 0 | 0 | 0
5119 | 185514.3 | 2010-11-13 14:15 | 1740.892 | 7 | 12 | -0.5496564 | 3.817479 | 12.37697 | 11.52603 | 49.81445 | 42.6648 | -9.713173e-05 | 0.1783592 | 0 | 0 | 0
5120 | 185544.3 | 2010-11-13 14:16 | 1770.907 | 7 | 12 | -0.5500188 | 3.814241 | 12.37697 | 11.53061 | 49.81445 | 42.6823 | -9.713173e-05 | 0.1783592 | 0 | 0 | 0
5121 | 185574.4 | 2010-11-13 14:16 | 1800.923 | 7 | 12 | -0.5500188 | 3.811166 | 12.37697 | 11.5352 | 49.81445 | 42.69978 | -9.713173e-05 | 0.1783592 | 0 | 0 | 0
5122 | 185604.4 | 2010-11-13 14:17 | 1830.938 | 7 | 12 | -0.5498376 | 3.808089 | 12.37697 | 11.53978 | 49.81445 | 42.71725 | -6.475449e-05 | 0.1783592 | 0 | 0 | 0
5123 | 185634.4 | 2010-11-13 14:17 | 1860.953 | 7 | 12 | -0.5500188 | 3.805014 | 12.37697 | 11.54437 | 49.81445 | 42.7347 | -3.237724e-05 | 0.1783592 | 0 | 0 | 0
5124 | 185664.4 | 2010-11-13 14:18 | 1890.969 | 7 | 12 | -0.5498376 | 3.801938 | 12.37697 | 11.54895 | 49.81445 | 42.75214 | -6.475449e-05 | 0.1783592 | 0 | 0 | 0
5125 | 185694.4 | 2010-11-13 14:18 | 1920.984 | 7 | 12 | -0.5498376 | 3.7987 | 12.37697 | 11.55354 | 49.81445 | 42.76957 | -9.713173e-05 | 0.1783592 | 0 | 0 | 0
5126 | 185724.4 | 2010-11-13 14:19 | 1950.999 | 7 | 12 | -0.5500188 | 3.795948 | 12.37697 | 11.55812 | 49.81445 | 42.78698 | -3.237724e-05 | 0.1783592 | 0 | 0 | 0
5127 | 185754.5 | 2010-11-13 14:19 | 1981.015 | 7 | 12 | -0.5500188 | 3.79271 | 12.37697 | 11.56271 | 49.81445 | 42.80437 | -9.713173e-05 | 0.1783592 | 0 | 0 | 0
5128 | 185784.5 | 2010-11-13 14:20 | 2011.03 | 7 | 12 | -0.5500188 | 3.789796 | 12.37697 | 11.56729 | 49.81445 | 42.82176 | -9.713173e-05 | 0.1783592 | 0 | 0 | 0
5129 | 185814.5 | 2010-11-13 14:20 | 2041.046 | 7 | 12 | -0.5496564 | 3.787044 | 12.37697 | 11.57188 | 49.81445 | 42.83913 | -6.475449e-05 | 0.1783592 | 0 | 0 | 0
5130 | 185844.5 | 2010-11-13 14:21 | 2071.061 | 7 | 12 | -0.5500188 | 3.783968 | 12.37697 | 11.57646 | 49.81445 | 42.85648 | -6.475449e-05 | 0.1783592 | 0 | 0 | 0
5131 | 185874.5 | 2010-11-13 14:21 | 2101.061 | 7 | 12 | -0.5500188 | 3.780892 | 12.37697 | 11.58105 | 49.81445 | 42.87382 | -9.713173e-05 | 0.1783592 | 0 | 0 | 0
5132 | 185904.5 | 2010-11-13 14:22 | 2131.076 | 7 | 12 | -0.5500188 | 3.77814 | 12.37697 | 11.58563 | 49.81445 | 42.89115 | -6.475449e-05 | 0.1783592 | 0 | 0 | 0
5133 | 185934.5 | 2010-11-13 14:22 | 2161.092 | 7 | 12 | -0.5498376 | 3.775226 | 12.37697 | 11.59022 | 49.81445 | 42.90847 | -9.713173e-05 | 0.1783592 | 0 | 0 | 0
5134 | 185964.5 | 2010-11-13 14:23 | 2191.107 | 7 | 12 | -0.5498376 | 3.772474 | 12.37697 | 11.5948 | 49.81445 | 42.92577 | -6.475449e-05 | 0.1783592 | 0 | 0 | 0
5135 | 185994.6 | 2010-11-13 14:23 | 2221.122 | 7 | 12 | -0.5500188 | 3.76956 | 12.37697 | 11.59939 | 49.81445 | 42.94306 | -0.000129509 | 0.1783592 | 0 | 0 | 0
5136 | 186024.6 | 2010-11-13 14:24 | 2251.138 | 7 | 12 | -0.5498376 | 3.766808 | 12.37697 | 11.60397 | 49.81445 | 42.96034 | -6.475449e-05 | 0.1783592 | 0 | 0 | 0
5137 | 186054.6 | 2010-11-13 14:24 | 2281.153 | 7 | 12 | -0.5498376 | 3.764055 | 12.37697 | 11.60856 | 49.81445 | 42.9776 | -9.713173e-05 | 0.1783592 | 0 | 0 | 0
5138 | 186084.6 | 2010-11-13 14:25 | 2311.168 | 7 | 12 | -0.5500188 | 3.761141 | 12.37697 | 11.61314 | 49.81445 | 42.99485 | -9.717941e-05 | 0.1783592 | 0 | 0 | 0
5139 | 186114.6 | 2010-11-13 14:25 | 2341.184 | 7 | 12 | -0.5502 | 3.758551 | 12.37697 | 11.61773 | 49.81445 | 43.01209 | -6.475449e-05 | 0.1783592 | 0 | 0 | 0
5140 | 186144.6 | 2010-11-13 14:26 | 2371.199 | 7 | 12 | -0.5500188 | 3.755961 | 12.37697 | 11.62231 | 49.81445 | 43.02932 | -3.237724e-05 | 0.1783592 | 0 | 0 | 0
5141 | 186174.7 | 2010-11-13 14:26 | 2401.215 | 7 | 12 | -0.5498376 | 3.753209 | 12.37697 | 11.6269 | 49.81445 | 43.04654 | -6.475449e-05 | 0.1783592 | 0 | 0 | 0
5142 | 186204.7 | 2010-11-13 14:27 | 2431.233 | 7 | 12 | -0.5500188 | 3.750457 | 12.37697 | 11.63148 | 49.81445 | 43.06374 | -9.713173e-05 | 0.1783592 | 0 | 0 | 0
5143 | 186234.7 | 2010-11-13 14:27 | 2461.246 | 7 | 12 | -0.5500188 | 3.747866 | 12.37697 | 11.63607 | 49.81445 | 43.08093 | -6.475449e-05 | 0.1783592 | 0 | 0 | 0
5144 | 186264.7 | 2010-11-13 14:28 | 2491.261 | 7 | 12 | -0.5498376 | 3.745276 | 12.37697 | 11.64065 | 49.81445 | 43.09811 | -3.237724e-05 | 0.1783592 | 0 | 0 | 0
5145 | 186294.7 | 2010-11-13 14:28 | 2521.276 | 7 | 12 | -0.5503812 | 3.742686 | 12.37697 | 11.64524 | 49.81445 | 43.11528 | -3.237724e-05 | 0.1783592 | 0 | 0 | 0
5146 | 186324.7 | 2010-11-13 14:29 | 2551.291 | 7 | 12 | -0.5498376 | 3.740096 | 12.37697 | 11.64982 | 49.81445 | 43.13243 | -9.713173e-05 | 0.1783592 | 0 | 0 | 0
5147 | 186354.7 | 2010-11-13 14:29 | 2581.307 | 7 | 12 | -0.5500188 | 3.737505 | 12.37697 | 11.65441 | 49.81445 | 43.14957 | -6.475449e-05 | 0.1783592 | 0 | 0 | 0
5148 | 186384.8 | 2010-11-13 14:30 | 2611.322 | 7 | 12 | -0.5500188 | 3.735077 | 12.37697 | 11.65899 | 49.81445 | 43.16671 | -3.237724e-05 | 0.1783592 | 0 | 0 | 0
5149 | 186414.8 | 2010-11-13 14:30 | 2641.338 | 7 | 12 | -0.5500188 | 3.732649 | 12.37697 | 11.66358 | 49.81445 | 43.18383 | -3.237724e-05 | 0.1783592 | 0 | 0 | 0
5150 | 186444.8 | 2010-11-13 14:31 | 2671.353 | 7 | 12 | -0.5500188 | 3.730058 | 12.37697 | 11.66816 | 49.81445 | 43.20094 | -6.475449e-05 | 0.1783592 | 0 | 0 | 0
5151 | 186474.8 | 2010-11-13 14:31 | 2701.368 | 7 | 12 | -0.5500188 | 3.72763 | 12.37697 | 11.67275 | 49.81445 | 43.21803 | -3.237724e-05 | 0.1783592 | 0 | 0 | 0
5152 | 186504.8 | 2010-11-13 14:32 | 2731.384 | 7 | 12 | -0.5498376 | 3.725202 | 12.37697 | 11.67733 | 49.81445 | 43.23512 | -6.475449e-05 | 0.1783592 | 0 | 0 | 0
5153 | 186534.8 | 2010-11-13 14:32 | 2761.399 | 7 | 12 | -0.5498376 | 3.722935 | 12.37697 | 11.68192 | 49.81445 | 43.25219 | 0 | 0.1783592 | 0 | 0 | 0
5154 | 186564.9 | 2010-11-13 14:33 | 2791.414 | 7 | 12 | -0.5500188 | 3.720507 | 12.37697 | 11.68651 | 49.81445 | 43.26926 | -3.237724e-05 | 0.1783592 | 0 | 0 | 0
5155 | 186594.9 | 2010-11-13 14:33 | 2821.43 | 7 | 12 | -0.5498376 | 3.718402 | 12.37697 | 11.69109 | 49.81445 | 43.28631 | -3.237724e-05 | 0.1783592 | 0 | 0 | 0
5156 | 186624.9 | 2010-11-13 14:34 | 2851.445 | 7 | 12 | -0.5498376 | 3.715812 | 12.37697 | 11.69568 | 49.81445 | 43.30336 | -6.475449e-05 | 0.1783592 | 0 | 0 | 0
5157 | 186654.9 | 2010-11-13 14:34 | 2881.461 | 7 | 12 | -0.5498376 | 3.713546 | 12.37697 | 11.70026 | 49.81445 | 43.32039 | -3.237724e-05 | 0.1783592 | 0 | 0 | 0
5158 | 186684.9 | 2010-11-13 14:35 | 2911.476 | 7 | 12 | -0.5500188 | 3.711279 | 12.37697 | 11.70485 | 49.81445 | 43.33741 | -6.475449e-05 | 0.1783592 | 0 | 0 | 0
5159 | 186714.9 | 2010-11-13 14:35 | 2941.491 | 7 | 12 | -0.5498376 | 3.709175 | 12.37697 | 11.70943 | 49.81445 | 43.35442 | -3.237724e-05 | 0.1783592 | 0 | 0 | 0
5160 | 186744.9 | 2010-11-13 14:36 | 2971.507 | 7 | 12 | -0.5500188 | 3.706746 | 12.37697 | 11.71402 | 49.81445 | 43.37143 | -9.713173e-05 | 0.1783592 | 0 | 0 | 0
5161 | 186775 | 2010-11-13 14:36 | 3001.522 | 7 | 12 | -0.5500188 | 3.704642 | 12.37697 | 11.7186 | 49.81445 | 43.38842 | -3.237724e-05 | 0.1783592 | 0 | 0 | 0
5162 | 186805 | 2010-11-13 14:37 | 3031.537 | 7 | 12 | -0.5500188 | 3.702537 | 12.37697 | 11.72319 | 49.81445 | 43.4054 | -3.237724e-05 | 0.1783592 | 0 | 0 | 0
5163 | 186835 | 2010-11-13 14:37 | 3061.553 | 7 | 12 | -0.5498376 | 3.700433 | 12.37697 | 11.72777 | 49.81445 | 43.42237 | -6.475449e-05 | 0.1783592 | 0 | 0 | 0
5164 | 186865 | 2010-11-13 14:38 | 3091.568 | 7 | 12 | -0.5502 | 3.698166 | 12.37697 | 11.73236 | 49.81445 | 43.43933 | -6.475449e-05 | 0.1783592 | 0 | 0 | 0
5165 | 186895 | 2010-11-13 14:38 | 3121.584 | 7 | 12 | -0.5500188 | 3.696223 | 12.37697 | 11.73694 | 49.81445 | 43.45629 | -9.713173e-05 | 0.1783592 | 0 | 0 | 0
5166 | 186925 | 2010-11-13 14:39 | 3151.599 | 7 | 12 | -0.5500188 | 3.694281 | 12.37697 | 11.74153 | 49.81445 | 43.47323 | -3.237724e-05 | 0.1783592 | 0 | 0 | 0
5167 | 186955.1 | 2010-11-13 14:39 | 3181.614 | 7 | 12 | -0.5498376 | 3.692338 | 12.37697 | 11.74611 | 49.81445 | 43.49017 | -3.237724e-05 | 0.1783592 | 0 | 0 | 0
5168 | 186985.1 | 2010-11-13 14:40 | 3211.63 | 7 | 12 | -0.5498376 | 3.690233 | 12.37697 | 11.7507 | 49.81445 | 43.50709 | -3.237724e-05 | 0.1783592 | 0 | 0 | 0
5169 | 187015.1 | 2010-11-13 14:40 | 3241.645 | 7 | 12 | -0.5498376 | 3.688291 | 12.37697 | 11.75529 | 49.81445 | 43.52401 | -9.713173e-05 | 0.1783592 | 0 | 0 | 0
5170 | 187045.1 | 2010-11-13 14:41 | 3271.66 | 7 | 12 | -0.5502 | 3.686186 | 12.37697 | 11.75987 | 49.81445 | 43.54092 | -9.713173e-05 | 0.1783592 | 0 | 0 | 0
5171 | 187075.1 | 2010-11-13 14:41 | 3301.676 | 7 | 12 | -0.5500188 | 3.684406 | 12.37697 | 11.76446 | 49.81445 | 43.55781 | -6.475449e-05 | 0.1783592 | 0 | 0 | 0
5172 | 187105.1 | 2010-11-13 14:42 | 3331.691 | 7 | 12 | -0.5500188 | 3.682463 | 12.37697 | 11.76904 | 49.81445 | 43.5747 | -6.475449e-05 | 0.1783592 | 0 | 0 | 0
5173 | 187135.1 | 2010-11-13 14:42 | 3361.707 | 7 | 12 | -0.5498376 | 3.680682 | 12.37697 | 11.77363 | 49.81445 | 43.59158 | -6.475449e-05 | 0.1783592 | 0 | 0 | 0
5174 | 187165.2 | 2010-11-13 14:43 | 3391.722 | 7 | 12 | -0.5500188 | 3.678901 | 12.37697 | 11.77821 | 49.81445 | 43.60846 | 0 | 0.1783592 | 0 | 0 | 0
5175 | 187195.2 | 2010-11-13 14:43 | 3421.738 | 7 | 12 | -0.5498376 | 3.677282 | 12.37697 | 11.7828 | 49.81445 | 43.62532 | 6.475449e-05 | 0.1783592 | 0 | 0 | 0
5176 | 187225.2 | 2010-11-13 14:44 | 3451.753 | 7 | 12 | -0.5498376 | 3.67534 | 12.37697 | 11.78738 | 49.81445 | 43.64218 | -3.237724e-05 | 0.1783592 | 0 | 0 | 0
5177 | 187255.2 | 2010-11-13 14:44 | 3481.768 | 7 | 12 | -0.5500188 | 3.673397 | 12.37697 | 11.79197 | 49.81445 | 43.65902 | -3.237724e-05 | 0.1783592 | 0 | 0 | 0
5178 | 187285.2 | 2010-11-13 14:45 | 3511.784 | 7 | 12 | -0.5498376 | 3.671616 | 12.37697 | 11.79655 | 49.81445 | 43.67586 | -3.237724e-05 | 0.1783592 | 0 | 0 | 0
5179 | 187315.2 | 2010-11-13 14:45 | 3541.799 | 7 | 12 | -0.5498376 | 3.669673 | 12.37697 | 11.80114 | 49.81445 | 43.6927 | -6.475449e-05 | 0.1783592 | 0 | 0 | 0
5180 | 187345.3 | 2010-11-13 14:46 | 3571.814 | 7 | 12 | -0.5500188 | 3.668055 | 12.37697 | 11.80572 | 49.81445 | 43.70952 | -6.475449e-05 | 0.1783592 | 0 | 0 | 0
5181 | 187375.3 | 2010-11-13 14:46 | 3601.83 | 7 | 12 | -0.5500188 | 3.666436 | 12.37697 | 11.81031 | 49.81445 | 43.72633 | -6.475449e-05 | 0.1783592 | 0 | 0 | 0
5182 | 187405.3 | 2010-11-13 14:47 | 3631.845 | 7 | 12 | -0.5500188 | 3.664655 | 12.37697 | 11.81489 | 49.81445 | 43.74314 | -3.237724e-05 | 0.1783592 | 0 | 0 | 0
5183 | 187435.3 | 2010-11-13 14:47 | 3661.86 | 7 | 12 | -0.5500188 | 3.662874 | 12.37697 | 11.81948 | 49.81445 | 43.75994 | -9.713173e-05 | 0.1783592 | 0 | 0 | 0
5184 | 187465.3 | 2010-11-13 14:48 | 3691.876 | 7 | 12 | -0.5498376 | 3.661417 | 12.37697 | 11.82406 | 49.81445 | 43.77673 | -3.237724e-05 | 0.1783592 | 0 | 0 | 0
5185 | 187495.3 | 2010-11-13 14:48 | 3721.891 | 7 | 12 | -0.5500188 | 3.659636 | 12.37697 | 11.82865 | 49.81445 | 43.79352 | -6.475449e-05 | 0.1783592 | 0 | 0 | 0
5186 | 187525.3 | 2010-11-13 14:49 | 3751.907 | 7 | 12 | -0.5498376 | 3.658017 | 12.37697 | 11.83323 | 49.81445 | 43.81029 | -3.237724e-05 | 0.1783592 | 0 | 0 | 0
5187 | 187555.4 | 2010-11-13 14:49 | 3781.922 | 7 | 12 | -0.5498376 | 3.65656 | 12.37697 | 11.83782 | 49.81445 | 43.82706 | 0 | 0.1783592 | 0 | 0 | 0
5188 | 187585.4 | 2010-11-13 14:50 | 3811.937 | 7 | 12 | -0.5500188 | 3.65478 | 12.37697 | 11.84241 | 49.81445 | 43.84382 | -3.237724e-05 | 0.1783592 | 0 | 0 | 0
5189 | 187615.4 | 2010-11-13 14:50 | 3841.953 | 7 | 12 | -0.5502 | 3.652999 | 12.37697 | 11.84699 | 49.81445 | 43.86058 | -6.475449e-05 | 0.1783592 | 0 | 0 | 0
5190 | 187645.4 | 2010-11-13 14:51 | 3871.968 | 7 | 12 | -0.5498376 | 3.651865 | 12.37697 | 11.85158 | 49.81445 | 43.87733 | 0 | 0.1783592 | 0 | 0 | 0
5191 | 187675.4 | 2010-11-13 14:51 | 3901.983 | 7 | 12 | -0.5500188 | 3.650247 | 12.37697 | 11.85616 | 49.81445 | 43.89407 | 0 | 0.1783592 | 0 | 0 | 0
5192 | 187705.4 | 2010-11-13 14:52 | 3931.999 | 7 | 12 | -0.5500188 | 3.648628 | 12.37697 | 11.86075 | 49.81445 | 43.9108 | -3.237724e-05 | 0.1783592 | 0 | 0 | 0
5193 | 187735.5 | 2010-11-13 14:52 | 3962.014 | 7 | 12 | -0.5500188 | 3.647171 | 12.37697 | 11.86533 | 49.81445 | 43.92753 | -3.237724e-05 | 0.1783592 | 0 | 0 | 0
5194 | 187765.5 | 2010-11-13 14:53 | 3992.03 | 7 | 12 | -0.5500188 | 3.645552 | 12.37697 | 11.86992 | 49.81445 | 43.94425 | -6.475449e-05 | 0.1783592 | 0 | 0 | 0
5195 | 187795.5 | 2010-11-13 14:53 | 4022.045 | 7 | 12 | -0.5498376 | 3.644095 | 12.37697 | 11.8745 | 49.81445 | 43.96096 | -6.480217e-05 | 0.1783592 | 0 | 0 | 0
5196 | 187825.5 | 2010-11-13 14:54 | 4052.06 | 7 | 12 | -0.5500188 | 3.6428 | 12.37697 | 11.87909 | 49.81445 | 43.97766 | -3.237724e-05 | 0.1783592 | 0 | 0 | 0
5197 | 187855.5 | 2010-11-13 14:54 | 4082.076 | 7 | 12 | -0.5500188 | 3.641181 | 12.37697 | 11.88367 | 49.81445 | 43.99436 | -3.237724e-05 | 0.1783592 | 0 | 0 | 0
5198 | 187885.5 | 2010-11-13 14:55 | 4112.091 | 7 | 12 | -0.5498376 | 3.639886 | 12.37697 | 11.88826 | 49.81445 | 44.01106 | -3.237724e-05 | 0.1783592 | 0 | 0 | 0
5199 | 187915.5 | 2010-11-13 14:55 | 4142.106 | 7 | 12 | -0.5500188 | 3.638429 | 12.37697 | 11.89284 | 49.81445 | 44.02774 | -3.237724e-05 | 0.1783592 | 0 | 0 | 0
5200 | 187945.6 | 2010-11-13 14:56 | 4172.122 | 7 | 12 | -0.5498376 | 3.637295 | 12.37697 | 11.89743 | 49.81445 | 44.04443 | 0 | 0.1783592 | 0 | 0 | 0
5201 | 187975.6 | 2010-11-13 14:56 | 4202.137 | 7 | 12 | -0.5500188 | 3.635839 | 12.37697 | 11.90201 | 49.81445 | 44.0611 | -3.237724e-05 | 0.1783592 | 0 | 0 | 0
5202 | 188005.6 | 2010-11-13 14:57 | 4232.153 | 7 | 12 | -0.5498376 | 3.634543 | 12.37697 | 11.9066 | 49.81445 | 44.07777 | -3.242493e-05 | 0.1783592 | 0 | 0 | 0
5203 | 188035.6 | 2010-11-13 14:57 | 4262.168 | 7 | 12 | -0.5500188 | 3.633086 | 12.37697 | 11.91118 | 49.81445 | 44.09443 | -3.237724e-05 | 0.1783592 | 0 | 0 | 0
5204 | 188065.6 | 2010-11-13 14:58 | 4292.183 | 7 | 12 | -0.5498376 | 3.631953 | 12.37697 | 11.91577 | 49.81445 | 44.11109 | 0 | 0.1783592 | 0 | 0 | 0
5205 | 188095.6 | 2010-11-13 14:58 | 4322.199 | 7 | 12 | -0.5500188 | 3.630658 | 12.37697 | 11.92036 | 49.81445 | 44.12774 | 0 | 0.1783592 | 0 | 0 | 0
5206 | 188125.7 | 2010-11-13 14:59 | 4352.215 | 7 | 12 | -0.5500188 | 3.629363 | 12.37697 | 11.92494 | 49.81445 | 44.14438 | -6.475449e-05 | 0.1783592 | 0 | 0 | 0
5207 | 188155.7 | 2010-11-13 14:59 | 4382.217 | 7 | 12 | -0.5498376 | 3.628068 | 12.37697 | 11.92952 | 49.81445 | 44.16101 | -3.237724e-05 | 0.1783592 | 0 | 0 | 0
5208 | 188185.7 | 2010-11-13 15:00 | 4412.229 | 7 | 12 | -0.5496564 | 3.626773 | 12.37697 | 11.93411 | 49.81445 | 44.17764 | -6.475449e-05 | 0.1783592 | 0 | 0 | 0
5209 | 188215.7 | 2010-11-13 15:00 | 4442.245 | 7 | 12 | -0.5500188 | 3.625478 | 12.37697 | 11.93869 | 49.81445 | 44.19427 | 0 | 0.1783592 | 0 | 0 | 0
5210 | 188245.7 | 2010-11-13 15:01 | 4472.26 | 7 | 12 | -0.5500188 | 3.624182 | 12.37697 | 11.94328 | 49.81445 | 44.21089 | -9.713173e-05 | 0.1783592 | 0 | 0 | 0
5211 | 188275.7 | 2010-11-13 15:01 | 4502.275 | 7 | 12 | -0.5500188 | 3.623211 | 12.37697 | 11.94786 | 49.81445 | 44.22751 | 0 | 0.1783592 | 0 | 0 | 0
5212 | 188305.7 | 2010-11-13 15:02 | 4532.291 | 7 | 12 | -0.5498376 | 3.621916 | 12.37697 | 11.95245 | 49.81445 | 44.24412 | -3.237724e-05 | 0.1783592 | 0 | 0 | 0
5213 | 188335.7 | 2010-11-13 15:02 | 4562.306 | 7 | 12 | -0.5500188 | 3.620783 | 12.37697 | 11.95704 | 49.81445 | 44.26072 | -3.237724e-05 | 0.1783592 | 0 | 0 | 0
5214 | 188365.8 | 2010-11-13 15:03 | 4592.322 | 7 | 12 | -0.5496564 | 3.619649 | 12.37697 | 11.96162 | 49.81445 | 44.27732 | 0 | 0.1783592 | 0 | 0 | 0
5215 | 188395.8 | 2010-11-13 15:03 | 4622.337 | 7 | 12 | -0.5498376 | 3.618192 | 12.37697 | 11.96621 | 49.81445 | 44.29392 | -3.237724e-05 | 0.1783592 | 0 | 0 | 0
5216 | 188425.8 | 2010-11-13 15:04 | 4652.352 | 7 | 12 | -0.5500188 | 3.617059 | 12.37697 | 11.97079 | 49.81445 | 44.31051 | -6.475449e-05 | 0.1783592 | 0 | 0 | 0
5217 | 188455.8 | 2010-11-13 15:04 | 4682.368 | 7 | 12 | -0.5500188 | 3.615602 | 12.37697 | 11.97538 | 49.81445 | 44.32709 | -9.713173e-05 | 0.1783592 | 0 | 0 | 0
5218 | 188485.8 | 2010-11-13 15:05 | 4712.383 | 7 | 12 | -0.5500188 | 3.614631 | 12.37697 | 11.97996 | 49.81445 | 44.34366 | -6.475449e-05 | 0.1783592 | 0 | 0 | 0
5219 | 188515.8 | 2010-11-13 15:05 | 4742.399 | 7 | 12 | -0.5498376 | 3.613497 | 12.37697 | 11.98455 | 49.81445 | 44.36024 | -3.237724e-05 | 0.1783592 | 0 | 0 | 0
5220 | 188545.9 | 2010-11-13 15:06 | 4772.414 | 7 | 12 | -0.5500188 | 3.612202 | 12.37697 | 11.98913 | 49.81445 | 44.3768 | -3.237724e-05 | 0.1783592 | 0 | 0 | 0
5221 | 188575.9 | 2010-11-13 15:06 | 4802.429 | 7 | 12 | -0.5500188 | 3.610907 | 12.37697 | 11.99372 | 49.81445 | 44.39336 | -6.475449e-05 | 0.1783592 | 0 | 0 | 0
5222 | 188605.9 | 2010-11-13 15:07 | 4832.445 | 7 | 12 | -0.5500188 | 3.609612 | 12.37697 | 11.9983 | 49.81445 | 44.40992 | -6.475449e-05 | 0.1783592 | 0 | 0 | 0
5223 | 188635.9 | 2010-11-13 15:07 | 4862.46 | 7 | 12 | -0.5500188 | 3.608317 | 12.37697 | 12.00289 | 49.81445 | 44.42647 | -3.237724e-05 | 0.1783592 | 0 | 0 | 0
5224 | 188665.9 | 2010-11-13 15:08 | 4892.475 | 7 | 12 | -0.5500188 | 3.607184 | 12.37697 | 12.00747 | 49.81445 | 44.44301 | -3.237724e-05 | 0.1783592 | 0 | 0 | 0
5225 | 188695.9 | 2010-11-13 15:08 | 4922.491 | 7 | 12 | -0.5500188 | 3.605889 | 12.37697 | 12.01206 | 49.81445 | 44.45955 | -3.237724e-05 | 0.1783592 | 0 | 0 | 0
5226 | 188725.9 | 2010-11-13 15:09 | 4952.506 | 7 | 12 | -0.5500188 | 3.604432 | 12.37697 | 12.01664 | 49.81445 | 44.47608 | -3.237724e-05 | 0.1783592 | 0 | 0 | 0
5227 | 188756 | 2010-11-13 15:09 | 4982.521 | 7 | 12 | -0.5498376 | 3.603137 | 12.37697 | 12.02123 | 49.81445 | 44.4926 | -6.475449e-05 | 0.1783592 | 0 | 0 | 0
5228 | 188786 | 2010-11-13 15:10 | 5012.537 | 7 | 12 | -0.5502 | 3.60168 | 12.37697 | 12.02582 | 49.81445 | 44.50912 | -6.475449e-05 | 0.1783592 | 0 | 0 | 0
5229 | 188816 | 2010-11-13 15:10 | 5042.552 | 7 | 12 | -0.5498376 | 3.600546 | 12.37697 | 12.0304 | 49.81445 | 44.52563 | 0 | 0.1783592 | 0 | 0 | 0
5230 | 188846 | 2010-11-13 15:11 | 5072.568 | 7 | 12 | -0.5500188 | 3.598927 | 12.37697 | 12.03499 | 49.81445 | 44.54214 | -6.475449e-05 | 0.1783592 | 0 | 0 | 0
5231 | 188876 | 2010-11-13 15:11 | 5102.583 | 7 | 12 | -0.5500188 | 3.597471 | 12.37697 | 12.03957 | 49.81445 | 44.55864 | -6.475449e-05 | 0.1783592 | 0 | 0 | 0
5232 | 188906 | 2010-11-13 15:12 | 5132.598 | 7 | 12 | -0.5500188 | 3.596014 | 12.37697 | 12.04416 | 49.81445 | 44.57513 | 0 | 0.1783592 | 0 | 0 | 0
5233 | 188936.1 | 2010-11-13 15:12 | 5162.614 | 7 | 12 | -0.5498376 | 3.594394 | 12.37697 | 12.04874 | 49.81445 | 44.59162 | -6.475449e-05 | 0.1783592 | 0 | 0 | 0
5234 | 188966.1 | 2010-11-13 15:13 | 5192.629 | 7 | 12 | -0.5496564 | 3.592937 | 12.37697 | 12.05333 | 49.81445 | 44.60809 | 0 | 0.1783592 | 0 | 0 | 0
5235 | 188996.1 | 2010-11-13 15:13 | 5222.644 | 7 | 12 | -0.5498376 | 3.591319 | 12.37697 | 12.05791 | 49.81445 | 44.62456 | 0 | 0.1783592 | 0 | 0 | 0
5236 | 189026.1 | 2010-11-13 15:14 | 5252.66 | 7 | 12 | -0.5498376 | 3.589538 | 12.37697 | 12.0625 | 49.81445 | 44.64103 | -6.475449e-05 | 0.1783592 | 0 | 0 | 0
5237 | 189056.1 | 2010-11-13 15:14 | 5282.675 | 7 | 12 | -0.5498376 | 3.587919 | 12.37697 | 12.06708 | 49.81445 | 44.65748 | 3.237724e-05 | 0.1783592 | 0 | 0 | 0
5238 | 189086.1 | 2010-11-13 15:15 | 5312.691 | 7 | 12 | -0.5500188 | 3.585976 | 12.37697 | 12.07167 | 49.81445 | 44.67393 | -9.713173e-05 | 0.1783592 | 0 | 0 | 0
5239 | 189116.1 | 2010-11-13 15:15 | 5342.706 | 7 | 12 | -0.5500188 | 3.584033 | 12.37697 | 12.07625 | 49.81445 | 44.69037 | -9.713173e-05 | 0.1783592 | 0 | 0 | 0
5240 | 189146.2 | 2010-11-13 15:16 | 5372.721 | 7 | 12 | -0.5498376 | 3.582091 | 12.37697 | 12.08084 | 49.81445 | 44.7068 | -6.475449e-05 | 0.1783592 | 0 | 0 | 0
5241 | 189176.2 | 2010-11-13 15:16 | 5402.737 | 7 | 12 | -0.5500188 | 3.579986 | 12.37697 | 12.08542 | 49.81445 | 44.72322 | -9.713173e-05 | 0.1783592 | 0 | 0 | 0
5242 | 189206.2 | 2010-11-13 15:17 | 5432.752 | 7 | 12 | -0.5500188 | 3.578044 | 12.37697 | 12.09001 | 49.81445 | 44.73963 | -9.713173e-05 | 0.1783592 | 0 | 0 | 0
5243 | 189236.2 | 2010-11-13 15:17 | 5462.767 | 7 | 12 | -0.5500188 | 3.576101 | 12.37697 | 12.0946 | 49.81445 | 44.75603 | -3.237724e-05 | 0.1783592 | 0 | 0 | 0
5244 | 189266.2 | 2010-11-13 15:18 | 5492.783 | 7 | 12 | -0.5498376 | 3.573834 | 12.37697 | 12.09918 | 49.81445 | 44.77242 | -6.475449e-05 | 0.1783592 | 0 | 0 | 0
5245 | 189296.2 | 2010-11-13 15:18 | 5522.798 | 7 | 12 | -0.5500188 | 3.571406 | 12.37697 | 12.10377 | 49.81445 | 44.78881 | -9.713173e-05 | 0.1783592 | 0 | 0 | 0
5246 | 189326.3 | 2010-11-13 15:19 | 5552.814 | 7 | 12 | -0.5498376 | 3.56914 | 12.37697 | 12.10835 | 49.81445 | 44.80518 | -9.713173e-05 | 0.1783592 | 0 | 0 | 0
5247 | 189356.3 | 2010-11-13 15:19 | 5582.829 | 7 | 12 | -0.5502 | 3.567035 | 12.37697 | 12.11294 | 49.81445 | 44.82154 | -3.237724e-05 | 0.1783592 | 0 | 0 | 0
5248 | 189386.3 | 2010-11-13 15:20 | 5612.844 | 7 | 12 | -0.5498376 | 3.564283 | 12.37697 | 12.11752 | 49.81445 | 44.83789 | -9.713173e-05 | 0.1783592 | 0 | 0 | 0
5249 | 189416.3 | 2010-11-13 15:20 | 5642.86 | 7 | 12 | -0.5498376 | 3.561855 | 12.37697 | 12.12211 | 49.81445 | 44.85422 | -6.475449e-05 | 0.1783592 | 0 | 0 | 0
5250 | 189446.3 | 2010-11-13 15:21 | 5672.875 | 7 | 12 | -0.5500188 | 3.559103 | 12.37697 | 12.12669 | 49.81445 | 44.87055 | -6.475449e-05 | 0.1783592 | 0 | 0 | 0
5251 | 189476.3 | 2010-11-13 15:21 | 5702.891 | 7 | 12 | -0.5500188 | 3.556188 | 12.37697 | 12.13128 | 49.81445 | 44.88686 | -9.717941e-05 | 0.1783592 | 0 | 0 | 0
5252 | 189506.3 | 2010-11-13 15:22 | 5732.906 | 7 | 12 | -0.5500188 | 3.553598 | 12.37697 | 12.13586 | 49.81445 | 44.90316 | -9.713173e-05 | 0.1783592 | 0 | 0 | 0
5253 | 189536.4 | 2010-11-13 15:22 | 5762.921 | 7 | 12 | -0.5500188 | 3.550846 | 12.37697 | 12.14045 | 49.81445 | 44.91945 | -6.475449e-05 | 0.1783592 | 0 | 0 | 0
5254 | 189566.4 | 2010-11-13 15:23 | 5792.937 | 7 | 12 | -0.5500188 | 3.548094 | 12.37697 | 12.14503 | 49.81445 | 44.93572 | -6.475449e-05 | 0.1783592 | 0 | 0 | 0
5255 | 189596.4 | 2010-11-13 15:23 | 5822.952 | 7 | 12 | -0.5500188 | 3.545342 | 12.37697 | 12.14962 | 49.81445 | 44.95199 | -3.237724e-05 | 0.1783592 | 0 | 0 | 0
5256 | 189626.4 | 2010-11-13 15:24 | 5852.967 | 7 | 12 | -0.5500188 | 3.54259 | 12.37697 | 12.1542 | 49.81445 | 44.96823 | -9.713173e-05 | 0.1783592 | 0 | 0 | 0
5257 | 189656.4 | 2010-11-13 15:24 | 5882.983 | 7 | 12 | -0.5496564 | 3.539838 | 12.37697 | 12.15879 | 49.81445 | 44.98447 | 0 | 0.1783592 | 0 | 0 | 0
5258 | 189686.4 | 2010-11-13 15:25 | 5912.998 | 7 | 12 | -0.5500188 | 3.536762 | 12.37697 | 12.16337 | 49.81445 | 45.00069 | -9.717941e-05 | 0.1783592 | 0 | 0 | 0
5259 | 189716.5 | 2010-11-13 15:25 | 5943.014 | 7 | 12 | -0.5500188 | 3.533848 | 12.37697 | 12.16796 | 49.81445 | 45.0169 | -9.713173e-05 | 0.1783592 | 0 | 0 | 0
5260 | 189746.5 | 2010-11-13 15:26 | 5973.029 | 7 | 12 | -0.5500188 | 3.53061 | 12.37697 | 12.17254 | 49.81445 | 45.0331 | -0.000129509 | 0.1783592 | 0 | 0 | 0
5261 | 189776.5 | 2010-11-13 15:26 | 6003.044 | 7 | 12 | -0.5498376 | 3.527372 | 12.37697 | 12.17713 | 49.81445 | 45.04928 | -0.000129509 | 0.1783592 | 0 | 0 | 0
5262 | 189806.5 | 2010-11-13 15:27 | 6033.06 | 7 | 12 | -0.5500188 | 3.523972 | 12.37697 | 12.18171 | 49.81445 | 45.06545 | -9.713173e-05 | 0.1783592 | 0 | 0 | 0
5263 | 189836.5 | 2010-11-13 15:27 | 6063.075 | 7 | 12 | -0.5500188 | 3.520249 | 12.37697 | 12.1863 | 49.81445 | 45.0816 | -9.713173e-05 | 0.1783592 | 0 | 0 | 0
5264 | 189866.5 | 2010-11-13 15:28 | 6093.09 | 7 | 12 | -0.5500188 | 3.516201 | 12.37697 | 12.19088 | 49.81445 | 45.09773 | -9.713173e-05 | 0.1783592 | 0 | 0 | 0
5265 | 189896.5 | 2010-11-13 15:28 | 6123.106 | 7 | 12 | -0.5500188 | 3.511507 | 12.37697 | 12.19547 | 49.81445 | 45.11384 | -0.0001618862 | 0.1783592 | 0 | 0 | 0
5266 | 189926.6 | 2010-11-13 15:29 | 6153.121 | 7 | 12 | -0.5500188 | 3.50665 | 12.37697 | 12.20005 | 49.81445 | 45.12993 | -0.0001618862 | 0.1783592 | 0 | 0 | 0
5267 | 189956.6 | 2010-11-13 15:29 | 6183.137 | 7 | 12 | -0.5498376 | 3.500984 | 12.37697 | 12.20464 | 49.81445 | 45.146 | -0.0001618862 | 0.1783592 | 0 | 0 | 0
5268 | 189986.6 | 2010-11-13 15:30 | 6213.152 | 7 | 12 | -0.5498376 | 3.49467 | 12.37697 | 12.20923 | 49.81445 | 45.16204 | -0.000129509 | 0.1783592 | 0 | 0 | 0
5269 | 190016.6 | 2010-11-13 15:30 | 6243.167 | 7 | 12 | -0.5500188 | 3.486899 | 12.37697 | 12.21381 | 49.81445 | 45.17804 | -0.000259018 | 0.1783592 | 0 | 0 | 0
5270 | 190046.6 | 2010-11-13 15:31 | 6273.183 | 7 | 12 | -0.5500188 | 3.478157 | 12.37697 | 12.2184 | 49.81445 | 45.19401 | -0.0002914429 | 0.1783592 | 0 | 0 | 0
5271 | 190076.6 | 2010-11-13 15:31 | 6303.201 | 7 | 12 | -0.5498376 | 3.467796 | 12.37697 | 12.22298 | 49.81445 | 45.20994 | -0.0002914429 | 0.1783592 | 0 | 0 | 0
5272 | 190106.7 | 2010-11-13 15:32 | 6333.213 | 7 | 12 | -0.5498376 | 3.455493 | 12.37697 | 12.22757 | 49.81445 | 45.22581 | -0.0003561497 | 0.1783592 | 0 | 0 | 0
5273 | 190136.7 | 2010-11-13 15:32 | 6363.229 | 7 | 12 | -0.5496564 | 3.440437 | 12.37697 | 12.23215 | 49.81445 | 45.24162 | -0.0004209042 | 0.1783592 | 0 | 0 | 0
5274 | 190166.7 | 2010-11-13 15:33 | 6393.244 | 7 | 12 | -0.5500188 | 3.421982 | 12.37697 | 12.23674 | 49.81445 | 45.25735 | -0.0005180359 | 0.1783592 | 0 | 0 | 0
5275 | 190196.7 | 2010-11-13 15:33 | 6423.26 | 7 | 12 | -0.5498376 | 3.399964 | 12.37697 | 12.24132 | 49.81445 | 45.273 | -0.0006799698 | 0.1783592 | 0 | 0 | 0
5276 | 190226.7 | 2010-11-13 15:34 | 6453.275 | 7 | 12 | -0.5500188 | 3.373091 | 12.37697 | 12.24591 | 49.81445 | 45.28853 | -0.0008094311 | 0.1783592 | 0 | 0 | 0
5277 | 190256.7 | 2010-11-13 15:34 | 6483.29 | 7 | 12 | -0.5502 | 3.341522 | 12.37697 | 12.25049 | 49.81445 | 45.30392 | -0.000841856 | 0.1783592 | 0 | 0 | 0
5278 | 190286.7 | 2010-11-13 15:35 | 6513.306 | 7 | 12 | -0.5498376 | 3.30283 | 12.37697 | 12.25508 | 49.81445 | 45.31916 | -0.001133251 | 0.1783592 | 0 | 0 | 0
5279 | 190316.8 | 2010-11-13 15:35 | 6543.321 | 7 | 12 | -0.5500188 | 3.25653 | 12.37697 | 12.25966 | 49.81445 | 45.3342 | -0.001392221 | 0.1783592 | 0 | 0 | 0
5280 | 190346.8 | 2010-11-13 15:36 | 6573.337 | 7 | 12 | -0.5498376 | 3.199868 | 12.37697 | 12.26425 | 49.81445 | 45.349 | -0.001651287 | 0.1783592 | 0 | 0 | 0
5281 | 190376.8 | 2010-11-13 15:36 | 6603.352 | 7 | 12 | -0.5500188 | 3.127989 | 12.37697 | 12.26883 | 49.81445 | 45.36352 | -0.002104569 | 0.1783592 | 0 | 0 | 0
5282 | 190406.8 | 2010-11-13 15:37 | 6633.367 | 7 | 12 | -0.5498376 | 3.030855 | 12.37697 | 12.27342 | 49.81445 | 45.37765 | -0.003108263 | 0.1783592 | 0 | 0 | 0
5283 | 190426.7 | 2010-11-13 15:37 | 6653.305 | 7 | 12 | -0.5500188 | 2.930645 | 12.37697 | 12.27646 | 49.81445 | 45.38674 | -0.004759598 | 0.1783592 | 0 | 0 | 0
5284 | 190441.2 | 2010-11-13 15:37 | 6667.805 | 7 | 12 | -0.5502 | 2.830435 | 12.37697 | 12.27868 | 49.81445 | 45.39313 | -0.005957556 | 0.1783592 | 0 | 0 | 0
5285 | 190454.2 | 2010-11-13 15:37 | 6680.758 | 7 | 12 | -0.5498376 | 2.730225 | 12.37697 | 12.28066 | 49.81445 | 45.39863 | -0.006216574 | 0.1783592 | 0 | 0 | 0
5286 | 190458.1 | 2010-11-13 15:37 | 6684.695 | 7 | 12 | -0.5500188 | 2.69979 | 12.37697 | 12.28126 | 49.81445 | 45.40026 | -0.006151819 | 0.1783592 | 0 | 0 | 0
5287 | 190518.1 | 2010-11-13 15:38 | 60.01505 | 8 | 12 | 0 | 3.199059 | 12.37697 | 12.28126 | 49.81445 | 45.40026 | 0.001068497 | 0.1783592 | 0 | 0 | 0
5288 | 190518.3 | 2010-11-13 15:38 | 0.187426 | 9 | 12 | 0.0004767237 | 3.198897 | 12.37697 | 12.28126 | 49.81445 | 45.40026 | 0 | 0.1820824 | 0 | 0 | 0
5289 | 190523.2 | 2010-11-13 15:39 | 5.01551 | 9 | 12 | 0.004463196 | 3.206668 | 12.37697 | 12.28126 | 49.81446 | 45.40026 | 0.0008742333 | 0.1820824 | 0 | 0 | 0
5290 | 190553.2 | 2010-11-13 15:39 | 30.01551 | 1 | 13 | 0 | 3.233703 | 12.37697 | 12.28126 | 49.81446 | 45.40026 | 0.0006151676 | 0.1820824 | 0 | 0 | 0
5291 | 190583.2 | 2010-11-13 15:40 | 60.03079 | 1 | 13 | 0 | 3.253292 | 12.37697 | 12.28126 | 49.81446 | 45.40026 | 0.0004856586 | 0.1820824 | 0 | 0 | 0
5292 | 190613.2 | 2010-11-13 15:40 | 90.04616 | 1 | 13 | 0 | 3.268186 | 12.37697 | 12.28126 | 49.81446 | 45.40026 | 0.0003237724 | 0.1820824 | 0 | 0 | 0
5293 | 190643.2 | 2010-11-13 15:41 | 120.0146 | 1 | 13 | 0 | 3.280328 | 12.37697 | 12.28126 | 49.81446 | 45.40026 | 0.000259018 | 0.1820824 | 0 | 0 | 0
5294 | 190673.2 | 2010-11-13 15:41 | 30.01536 | 2 | 13 | 0.5504286 | 3.540323 | 12.38156 | 12.28126 | 49.83047 | 45.40026 | 0.002234078 | 0.1820824 | 0 | 0 | 0
5295 | 190703.2 | 2010-11-13 15:42 | 60.03079 | 2 | 13 | 0.5502474 | 3.605565 | 12.38615 | 12.28126 | 49.84688 | 45.40026 | 0.001521778 | 0.1820824 | 0 | 0 | 0
5296 | 190733.2 | 2010-11-13 15:42 | 90.04612 | 2 | 13 | 0.5500662 | 3.652351 | 12.39074 | 12.28126 | 49.86353 | 45.40026 | 0.001133204 | 0.1820824 | 0 | 0 | 0
5297 | 190763.3 | 2010-11-13 15:43 | 120.0615 | 2 | 13 | 0.5500662 | 3.688776 | 12.39533 | 12.28126 | 49.88038 | 45.40026 | 0.0008741856 | 0.1820824 | 0 | 0 | 0
5298 | 190793.3 | 2010-11-13 15:43 | 150.077 | 2 | 13 | 0.5504286 | 3.718726 | 12.39992 | 12.28126 | 49.89737 | 45.40026 | 0.0007770538 | 0.1820824 | 0 | 0 | 0
5299 | 190823.3 | 2010-11-13 15:44 | 180.0923 | 2 | 13 | 0.5504286 | 3.743657 | 12.4045 | 12.28126 | 49.91449 | 45.40026 | 0.0006475925 | 0.1820824 | 0 | 0 | 0
5300 | 190853.3 | 2010-11-13 15:44 | 210.1077 | 2 | 13 | 0.5504286 | 3.765351 | 12.40909 | 12.28126 | 49.93172 | 45.40026 | 0.0005504132 | 0.1820824 | 0 | 0 | 0
5301 | 190883.3 | 2010-11-13 15:45 | 240.123 | 2 | 13 | 0.5500662 | 3.783159 | 12.41368 | 12.28126 | 49.94904 | 45.40026 | 0.0003885269 | 0.1820824 | 0 | 0 | 0
5302 | 190913.3 | 2010-11-13 15:45 | 270.1385 | 2 | 13 | 0.5500662 | 3.798052 | 12.41827 | 12.28126 | 49.96643 | 45.40026 | 0.0003237724 | 0.1820824 | 0 | 0 | 0
5303 | 190943.3 | 2010-11-13 15:46 | 300.1538 | 2 | 13 | 0.5502474 | 3.809061 | 12.42286 | 12.28126 | 49.98389 | 45.40026 | 0.0001942635 | 0.1820824 | 0 | 0 | 0
5304 | 190973.4 | 2010-11-13 15:46 | 330.1696 | 2 | 13 | 0.5504286 | 3.816346 | 12.42744 | 12.28126 | 50.00138 | 45.40026 | 0.0001618862 | 0.1820824 | 0 | 0 | 0
5305 | 191003.4 | 2010-11-13 15:47 | 360.1851 | 2 | 13 | 0.5502474 | 3.821041 | 12.43203 | 12.28126 | 50.0189 | 45.40026 | 0.000129509 | 0.1820824 | 0 | 0 | 0
5306 | 191033.4 | 2010-11-13 15:47 | 390.1999 | 2 | 13 | 0.5502474 | 3.824602 | 12.43662 | 12.28126 | 50.03644 | 45.40026 | 0.000129509 | 0.1820824 | 0 | 0 | 0
5307 | 191063.4 | 2010-11-13 15:48 | 420.2153 | 2 | 13 | 0.5504286 | 3.82784 | 12.44121 | 12.28126 | 50.054 | 45.40026 | 6.475449e-05 | 0.1820824 | 0 | 0 | 0
5308 | 191093.4 | 2010-11-13 15:48 | 450.2307 | 2 | 13 | 0.5504286 | 3.831078 | 12.4458 | 12.28126 | 50.07157 | 45.40026 | 9.713173e-05 | 0.1820824 | 0 | 0 | 0
5309 | 191123.4 | 2010-11-13 15:49 | 480.2307 | 2 | 13 | 0.5504286 | 3.833992 | 12.45038 | 12.28126 | 50.08915 | 45.40026 | 6.475449e-05 | 0.1820824 | 0 | 0 | 0
5310 | 191153.4 | 2010-11-13 15:49 | 510.246 | 2 | 13 | 0.5502474 | 3.836906 | 12.45497 | 12.28126 | 50.10674 | 45.40026 | 6.475449e-05 | 0.1820824 | 0 | 0 | 0
5311 | 191183.5 | 2010-11-13 15:50 | 540.2612 | 2 | 13 | 0.5500662 | 3.839496 | 12.45956 | 12.28126 | 50.12435 | 45.40026 | 6.480217e-05 | 0.1820824 | 0 | 0 | 0
5312 | 191213.5 | 2010-11-13 15:50 | 570.2767 | 2 | 13 | 0.5502474 | 3.84241 | 12.46415 | 12.28126 | 50.14198 | 45.40026 | 9.713173e-05 | 0.1820824 | 0 | 0 | 0
5313 | 191243.5 | 2010-11-13 15:51 | 600.292 | 2 | 13 | 0.5502474 | 3.845001 | 12.46874 | 12.28126 | 50.15961 | 45.40026 | 9.713173e-05 | 0.1820824 | 0 | 0 | 0
5314 | 191273.5 | 2010-11-13 15:51 | 630.3074 | 2 | 13 | 0.5504286 | 3.847753 | 12.47332 | 12.28126 | 50.17726 | 45.40026 | 6.475449e-05 | 0.1820824 | 0 | 0 | 0
5315 | 191303.5 | 2010-11-13 15:52 | 660.3228 | 2 | 13 | 0.5504286 | 3.850343 | 12.47791 | 12.28126 | 50.19492 | 45.40026 | 9.713173e-05 | 0.1820824 | 0 | 0 | 0
5316 | 191333.5 | 2010-11-13 15:52 | 690.3381 | 2 | 13 | 0.5502474 | 3.852933 | 12.4825 | 12.28126 | 50.21259 | 45.40026 | 6.475449e-05 | 0.1820824 | 0 | 0 | 0
5317 | 191363.5 | 2010-11-13 15:53 | 720.3536 | 2 | 13 | 0.5502474 | 3.855361 | 12.48709 | 12.28126 | 50.23027 | 45.40026 | 6.475449e-05 | 0.1820824 | 0 | 0 | 0
5318 | 191393.6 | 2010-11-13 15:53 | 750.369 | 2 | 13 | 0.5500662 | 3.857952 | 12.49168 | 12.28126 | 50.24796 | 45.40026 | 3.237724e-05 | 0.1820824 | 0 | 0 | 0
5319 | 191423.6 | 2010-11-13 15:54 | 780.3842 | 2 | 13 | 0.5502474 | 3.861028 | 12.49626 | 12.28126 | 50.26567 | 45.40026 | 0.000129509 | 0.1820824 | 0 | 0 | 0
5320 | 191453.6 | 2010-11-13 15:54 | 810.3997 | 2 | 13 | 0.5500662 | 3.86378 | 12.50085 | 12.28126 | 50.28338 | 45.40026 | 0.000129509 | 0.1820824 | 0 | 0 | 0
5321 | 191483.6 | 2010-11-13 15:55 | 840.415 | 2 | 13 | 0.5502474 | 3.866532 | 12.50544 | 12.28126 | 50.30111 | 45.40026 | 9.713173e-05 | 0.1820824 | 0 | 0 | 0
5322 | 191513.6 | 2010-11-13 15:55 | 870.4309 | 2 | 13 | 0.5502474 | 3.869446 | 12.51002 | 12.28126 | 50.31886 | 45.40026 | 6.475449e-05 | 0.1820824 | 0 | 0 | 0
5323 | 191543.6 | 2010-11-13 15:56 | 900.4459 | 2 | 13 | 0.5502474 | 3.872846 | 12.51461 | 12.28126 | 50.33662 | 45.40026 | 0.000129509 | 0.1820824 | 0 | 0 | 0
5324 | 191573.7 | 2010-11-13 15:56 | 930.4611 | 2 | 13 | 0.5500662 | 3.875598 | 12.5192 | 12.28126 | 50.3544 | 45.40026 | 3.237724e-05 | 0.1820824 | 0 | 0 | 0
5325 | 191603.7 | 2010-11-13 15:57 | 960.4765 | 2 | 13 | 0.5506098 | 3.879159 | 12.52379 | 12.28126 | 50.37219 | 45.40026 | 9.713173e-05 | 0.1820824 | 0 | 0 | 0
5326 | 191633.7 | 2010-11-13 15:57 | 990.4919 | 2 | 13 | 0.5502474 | 3.882073 | 12.52838 | 12.28126 | 50.39 | 45.40026 | 3.237724e-05 | 0.1820824 | 0 | 0 | 0
5327 | 191663.7 | 2010-11-13 15:58 | 1020.507 | 2 | 13 | 0.5504286 | 3.885311 | 12.53297 | 12.28126 | 50.40782 | 45.40026 | 3.237724e-05 | 0.1820824 | 0 | 0 | 0
5328 | 191693.7 | 2010-11-13 15:58 | 1050.523 | 2 | 13 | 0.5504286 | 3.888549 | 12.53756 | 12.28126 | 50.42565 | 45.40026 | 6.475449e-05 | 0.1820824 | 0 | 0 | 0
5329 | 191723.7 | 2010-11-13 15:59 | 1080.538 | 2 | 13 | 0.5502474 | 3.891787 | 12.54214 | 12.28126 | 50.4435 | 45.40026 | 6.475449e-05 | 0.1820824 | 0 | 0 | 0
5330 | 191753.7 | 2010-11-13 15:59 | 1110.553 | 2 | 13 | 0.5504286 | 3.894863 | 12.54673 | 12.28126 | 50.46137 | 45.40026 | 3.237724e-05 | 0.1820824 | 0 | 0 | 0
5331 | 191783.8 | 2010-11-13 16:00 | 1140.569 | 2 | 13 | 0.5504286 | 3.898101 | 12.55132 | 12.28126 | 50.47924 | 45.40026 | 9.717941e-05 | 0.1820824 | 0 | 0 | 0
5332 | 191813.8 | 2010-11-13 16:00 | 1170.584 | 2 | 13 | 0.5504286 | 3.901015 | 12.55591 | 12.28126 | 50.49714 | 45.40026 | 9.713173e-05 | 0.1820824 | 0 | 0 | 0
5333 | 191843.8 | 2010-11-13 16:01 | 1200.6 | 2 | 13 | 0.5502474 | 3.903929 | 12.5605 | 12.28126 | 50.51504 | 45.40026 | 6.475449e-05 | 0.1820824 | 0 | 0 | 0
5334 | 191873.8 | 2010-11-13 16:01 | 1230.615 | 2 | 13 | 0.5502474 | 3.906519 | 12.56509 | 12.28126 | 50.53296 | 45.40026 | 3.237724e-05 | 0.1820824 | 0 | 0 | 0
5335 | 191903.8 | 2010-11-13 16:02 | 1260.63 | 2 | 13 | 0.5502474 | 3.909271 | 12.56967 | 12.28126 | 50.55089 | 45.40026 | 3.237724e-05 | 0.1820824 | 0 | 0 | 0
5336 | 191933.8 | 2010-11-13 16:02 | 1290.646 | 2 | 13 | 0.5502474 | 3.911861 | 12.57426 | 12.28126 | 50.56884 | 45.40026 | 3.237724e-05 | 0.1820824 | 0 | 0 | 0
5337 | 191963.9 | 2010-11-13 16:03 | 1320.661 | 2 | 13 | 0.5502474 | 3.914451 | 12.57885 | 12.28126 | 50.58679 | 45.40026 | 3.237724e-05 | 0.1820824 | 0 | 0 | 0
5338 | 191993.9 | 2010-11-13 16:03 | 1350.676 | 2 | 13 | 0.5504286 | 3.91688 | 12.58344 | 12.28126 | 50.60476 | 45.40026 | 6.475449e-05 | 0.1820824 | 0 | 0 | 0
5339 | 192023.9 | 2010-11-13 16:04 | 1380.692 | 2 | 13 | 0.5502474 | 3.918984 | 12.58803 | 12.28126 | 50.62274 | 45.40026 | 3.237724e-05 | 0.1820824 | 0 | 0 | 0
5340 | 192053.9 | 2010-11-13 16:04 | 1410.707 | 2 | 13 | 0.5502474 | 3.921089 | 12.59262 | 12.28126 | 50.64072 | 45.40026 | 6.475449e-05 | 0.1820824 | 0 | 0 | 0
5341 | 192083.9 | 2010-11-13 16:05 | 1440.723 | 2 | 13 | 0.5504286 | 3.923193 | 12.5972 | 12.28126 | 50.65872 | 45.40026 | 6.475449e-05 | 0.1820824 | 0 | 0 | 0
5342 | 192113.9 | 2010-11-13 16:05 | 1470.738 | 2 | 13 | 0.5506098 | 3.925136 | 12.60179 | 12.28126 | 50.67673 | 45.40026 | 9.713173e-05 | 0.1820824 | 0 | 0 | 0
5343 | 192143.9 | 2010-11-13 16:06 | 1500.753 | 2 | 13 | 0.5502474 | 3.926755 | 12.60638 | 12.28126 | 50.69474 | 45.40026 | 9.713173e-05 | 0.1820824 | 0 | 0 | 0
5344 | 192174 | 2010-11-13 16:06 | 1530.769 | 2 | 13 | 0.5504286 | 3.928212 | 12.61097 | 12.28126 | 50.71276 | 45.40026 | 3.237724e-05 | 0.1820824 | 0 | 0 | 0
5345 | 192204 | 2010-11-13 16:07 | 1560.784 | 2 | 13 | 0.5504286 | 3.929669 | 12.61556 | 12.28126 | 50.73079 | 45.40026 | 6.475449e-05 | 0.1820824 | 0 | 0 | 0
5346 | 192234 | 2010-11-13 16:07 | 1590.8 | 2 | 13 | 0.5504286 | 3.931126 | 12.62015 | 12.28126 | 50.74882 | 45.40026 | 6.475449e-05 | 0.1820824 | 0 | 0 | 0
5347 | 192264 | 2010-11-13 16:08 | 1620.815 | 2 | 13 | 0.5502474 | 3.932259 | 12.62474 | 12.28126 | 50.76686 | 45.40026 | 0 | 0.1820824 | 0 | 0 | 0
5348 | 192294 | 2010-11-13 16:08 | 1650.83 | 2 | 13 | 0.5504286 | 3.933716 | 12.62932 | 12.28126 | 50.78491 | 45.40026 | 3.237724e-05 | 0.1820824 | 0 | 0 | 0
5349 | 192324 | 2010-11-13 16:09 | 1680.846 | 2 | 13 | 0.5502474 | 3.93485 | 12.63391 | 12.28126 | 50.80296 | 45.40026 | 3.237724e-05 | 0.1820824 | 0 | 0 | 0
5350 | 192354.1 | 2010-11-13 16:09 | 1710.861 | 2 | 13 | 0.5504286 | 3.936145 | 12.6385 | 12.28126 | 50.82102 | 45.40026 | 3.237724e-05 | 0.1820824 | 0 | 0 | 0
5351 | 192384.1 | 2010-11-13 16:10 | 1740.876 | 2 | 13 | 0.5502474 | 3.937278 | 12.64309 | 12.28126 | 50.83908 | 45.40026 | 6.475449e-05 | 0.1820824 | 0 | 0 | 0
5352 | 192414.1 | 2010-11-13 16:10 | 1770.892 | 2 | 13 | 0.5504286 | 3.938573 | 12.64768 | 12.28126 | 50.85715 | 45.40026 | 3.237724e-05 | 0.1820824 | 0 | 0 | 0
5353 | 192444.1 | 2010-11-13 16:11 | 1800.907 | 2 | 13 | 0.5502474 | 3.939544 | 12.65227 | 12.28126 | 50.87522 | 45.40026 | 3.237724e-05 | 0.1820824 | 0 | 0 | 0
5354 | 192474.1 | 2010-11-13 16:11 | 1830.926 | 2 | 13 | 0.5502474 | 3.940678 | 12.65685 | 12.28126 | 50.89331 | 45.40026 | 0 | 0.1820824 | 0 | 0 | 0
5355 | 192504.1 | 2010-11-13 16:12 | 1860.938 | 2 | 13 | 0.5502474 | 3.941811 | 12.66144 | 12.28126 | 50.91139 | 45.40026 | 0 | 0.1820824 | 0 | 0 | 0
5356 | 192534.1 | 2010-11-13 16:12 | 1890.953 | 2 | 13 | 0.5506098 | 3.943106 | 12.66603 | 12.28126 | 50.92948 | 45.40026 | 3.237724e-05 | 0.1820824 | 0 | 0 | 0
5357 | 192564.2 | 2010-11-13 16:13 | 1920.969 | 2 | 13 | 0.5500662 | 3.944239 | 12.67062 | 12.28126 | 50.94757 | 45.40026 | 9.713173e-05 | 0.1820824 | 0 | 0 | 0
5358 | 192594.2 | 2010-11-13 16:13 | 1950.984 | 2 | 13 | 0.5502474 | 3.94521 | 12.67521 | 12.28126 | 50.96567 | 45.40026 | 3.237724e-05 | 0.1820824 | 0 | 0 | 0
5359 | 192624.2 | 2010-11-13 16:14 | 1980.999 | 2 | 13 | 0.5502474 | 3.946344 | 12.6798 | 12.28126 | 50.98378 | 45.40026 | 0 | 0.1820824 | 0 | 0 | 0
5360 | 192654.2 | 2010-11-13 16:14 | 2011.015 | 2 | 13 | 0.5504286 | 3.947639 | 12.68438 | 12.28126 | 51.00189 | 45.40026 | 3.237724e-05 | 0.1820824 | 0 | 0 | 0
5361 | 192684.2 | 2010-11-13 16:15 | 2041.03 | 2 | 13 | 0.5504286 | 3.948772 | 12.68897 | 12.28126 | 51.02 | 45.40026 | 3.237724e-05 | 0.1820824 | 0 | 0 | 0
5362 | 192714.2 | 2010-11-13 16:15 | 2071.046 | 2 | 13 | 0.5500662 | 3.949905 | 12.69356 | 12.28126 | 51.03812 | 45.40026 | 3.237724e-05 | 0.1820824 | 0 | 0 | 0
5363 | 192744.3 | 2010-11-13 16:16 | 2101.061 | 2 | 13 | 0.5500662 | 3.951039 | 12.69815 | 12.28126 | 51.05625 | 45.40026 | 3.237724e-05 | 0.1820824 | 0 | 0 | 0
5364 | 192774.3 | 2010-11-13 16:16 | 2131.076 | 2 | 13 | 0.5506098 | 3.952334 | 12.70274 | 12.28126 | 51.07438 | 45.40026 | 3.237724e-05 | 0.1820824 | 0 | 0 | 0
5365 | 192804.3 | 2010-11-13 16:17 | 2161.092 | 2 | 13 | 0.5504286 | 3.953467 | 12.70733 | 12.28126 | 51.09252 | 45.40026 | 3.237724e-05 | 0.1820824 | 0 | 0 | 0
5366 | 192834.3 | 2010-11-13 16:17 | 2191.107 | 2 | 13 | 0.5500662 | 3.954438 | 12.71192 | 12.28126 | 51.11066 | 45.40026 | 3.237724e-05 | 0.1820824 | 0 | 0 | 0
5367 | 192864.3 | 2010-11-13 16:18 | 2221.123 | 2 | 13 | 0.5504286 | 3.955895 | 12.7165 | 12.28126 | 51.12881 | 45.40026 | 3.237724e-05 | 0.1820824 | 0 | 0 | 0
5368 | 192894.3 | 2010-11-13 16:18 | 2251.138 | 2 | 13 | 0.5500662 | 3.957029 | 12.72109 | 12.28126 | 51.14697 | 45.40026 | 6.475449e-05 | 0.1820824 | 0 | 0 | 0
5369 | 192924.3 | 2010-11-13 16:19 | 2281.153 | 2 | 13 | 0.5504286 | 3.958324 | 12.72568 | 12.28126 | 51.16513 | 45.40026 | 3.237724e-05 | 0.1820824 | 0 | 0 | 0
5370 | 192954.4 | 2010-11-13 16:19 | 2311.169 | 2 | 13 | 0.5504286 | 3.959619 | 12.73027 | 12.28126 | 51.18329 | 45.40026 | 6.475449e-05 | 0.1820824 | 0 | 0 | 0
5371 | 192984.4 | 2010-11-13 16:20 | 2341.184 | 2 | 13 | 0.5502474 | 3.960752 | 12.73486 | 12.28126 | 51.20146 | 45.40026 | 0 | 0.1820824 | 0 | 0 | 0
5372 | 193014.4 | 2010-11-13 16:20 | 2371.199 | 2 | 13 | 0.5500662 | 3.962047 | 12.73945 | 12.28126 | 51.21964 | 45.40026 | 3.237724e-05 | 0.1820824 | 0 | 0 | 0
5373 | 193044.4 | 2010-11-13 16:21 | 2401.215 | 2 | 13 | 0.5504286 | 3.963504 | 12.74403 | 12.28126 | 51.23782 | 45.40026 | 6.475449e-05 | 0.1820824 | 0 | 0 | 0
5374 | 193074.4 | 2010-11-13 16:21 | 2431.23 | 2 | 13 | 0.5502474 | 3.964799 | 12.74862 | 12.28126 | 51.25601 | 45.40026 | 3.237724e-05 | 0.1820824 | 0 | 0 | 0
5375 | 193104.4 | 2010-11-13 16:22 | 2461.246 | 2 | 13 | 0.5502474 | 3.965932 | 12.75321 | 12.28126 | 51.2742 | 45.40026 | 0 | 0.1820824 | 0 | 0 | 0
5376 | 193134.5 | 2010-11-13 16:22 | 2491.261 | 2 | 13 | 0.5502474 | 3.967228 | 12.7578 | 12.28126 | 51.29241 | 45.40026 | 3.237724e-05 | 0.1820824 | 0 | 0 | 0
5377 | 193164.5 | 2010-11-13 16:23 | 2521.276 | 2 | 13 | 0.5502474 | 3.968685 | 12.76239 | 12.28126 | 51.31061 | 45.40026 | 3.237724e-05 | 0.1820824 | 0 | 0 | 0
5378 | 193194.5 | 2010-11-13 16:23 | 2551.292 | 2 | 13 | 0.5504286 | 3.96998 | 12.76698 | 12.28126 | 51.32883 | 45.40026 | 3.237724e-05 | 0.1820824 | 0 | 0 | 0
5379 | 193224.5 | 2010-11-13 16:24 | 2581.307 | 2 | 13 | 0.5504286 | 3.971437 | 12.77156 | 12.28126 | 51.34705 | 45.40026 | 3.237724e-05 | 0.1820824 | 0 | 0 | 0
5380 | 193254.5 | 2010-11-13 16:24 | 2611.322 | 2 | 13 | 0.5504286 | 3.972732 | 12.77615 | 12.28126 | 51.36527 | 45.40026 | 6.475449e-05 | 0.1820824 | 0 | 0 | 0
5381 | 193284.5 | 2010-11-13 16:25 | 2641.338 | 2 | 13 | 0.5504286 | 3.974189 | 12.78074 | 12.28126 | 51.3835 | 45.40026 | 6.475449e-05 | 0.1820824 | 0 | 0 | 0
5382 | 193314.5 | 2010-11-13 16:25 | 2671.353 | 2 | 13 | 0.5502474 | 3.975484 | 12.78533 | 12.28126 | 51.40174 | 45.40026 | 3.237724e-05 | 0.1820824 | 0 | 0 | 0
5383 | 193344.6 | 2010-11-13 16:26 | 2701.369 | 2 | 13 | 0.5504286 | 3.977103 | 12.78992 | 12.28126 | 51.41999 | 45.40026 | 6.475449e-05 | 0.1820824 | 0 | 0 | 0
5384 | 193374.6 | 2010-11-13 16:26 | 2731.384 | 2 | 13 | 0.5504286 | 3.978398 | 12.79451 | 12.28126 | 51.43824 | 45.40026 | 9.713173e-05 | 0.1820824 | 0 | 0 | 0
5385 | 193404.6 | 2010-11-13 16:27 | 2761.399 | 2 | 13 | 0.5506098 | 3.980017 | 12.7991 | 12.28126 | 51.4565 | 45.40026 | 6.475449e-05 | 0.1820824 | 0 | 0 | 0
5386 | 193434.6 | 2010-11-13 16:27 | 2791.415 | 2 | 13 | 0.5504286 | 3.981474 | 12.80368 | 12.28126 | 51.47476 | 45.40026 | 6.475449e-05 | 0.1820824 | 0 | 0 | 0
5387 | 193464.6 | 2010-11-13 16:28 | 2821.43 | 2 | 13 | 0.5502474 | 3.982769 | 12.80827 | 12.28126 | 51.49303 | 45.40026 | 3.237724e-05 | 0.1820824 | 0 | 0 | 0
5388 | 193494.6 | 2010-11-13 16:28 | 2851.446 | 2 | 13 | 0.5502474 | 3.984226 | 12.81286 | 12.28126 | 51.51131 | 45.40026 | 3.237724e-05 | 0.1820824 | 0 | 0 | 0
5389 | 193524.7 | 2010-11-13 16:29 | 2881.461 | 2 | 13 | 0.5502474 | 3.985683 | 12.81745 | 12.28126 | 51.52959 | 45.40026 | 3.242493e-05 | 0.1820824 | 0 | 0 | 0
5390 | 193554.7 | 2010-11-13 16:29 | 2911.476 | 2 | 13 | 0.5500662 | 3.986978 | 12.82204 | 12.28126 | 51.54789 | 45.40026 | -3.237724e-05 | 0.1820824 | 0 | 0 | 0
5391 | 193584.7 | 2010-11-13 16:30 | 2941.492 | 2 | 13 | 0.5504286 | 3.988759 | 12.82663 | 12.28126 | 51.56618 | 45.40026 | 3.237724e-05 | 0.1820824 | 0 | 0 | 0
5392 | 193614.7 | 2010-11-13 16:30 | 2971.507 | 2 | 13 | 0.5504286 | 3.990054 | 12.83121 | 12.28126 | 51.58449 | 45.40026 | 0 | 0.1820824 | 0 | 0 | 0
5393 | 193644.7 | 2010-11-13 16:31 | 3001.523 | 2 | 13 | 0.5504286 | 3.991835 | 12.8358 | 12.28126 | 51.6028 | 45.40026 | 6.475449e-05 | 0.1820824 | 0 | 0 | 0
5394 | 193674.7 | 2010-11-13 16:31 | 3031.538 | 2 | 13 | 0.5502474 | 3.993292 | 12.84039 | 12.28126 | 51.62112 | 45.40026 | 3.237724e-05 | 0.1820824 | 0 | 0 | 0
5395 | 193704.7 | 2010-11-13 16:32 | 3061.553 | 2 | 13 | 0.5502474 | 3.994749 | 12.84498 | 12.28126 | 51.63944 | 45.40026 | 3.237724e-05 | 0.1820824 | 0 | 0 | 0
5396 | 193734.8 | 2010-11-13 16:32 | 3091.569 | 2 | 13 | 0.5502474 | 3.996368 | 12.84957 | 12.28126 | 51.65778 | 45.40026 | 9.713173e-05 | 0.1820824 | 0 | 0 | 0
5397 | 193764.8 | 2010-11-13 16:33 | 3121.584 | 2 | 13 | 0.5502474 | 3.997825 | 12.85416 | 12.28126 | 51.67612 | 45.40026 | 0 | 0.1820824 | 0 | 0 | 0
5398 | 193794.8 | 2010-11-13 16:33 | 3151.599 | 2 | 13 | 0.5500662 | 3.999444 | 12.85874 | 12.28126 | 51.69447 | 45.40026 | 0 | 0.1820824 | 0 | 0 | 0
5399 | 193824.8 | 2010-11-13 16:34 | 3181.615 | 2 | 13 | 0.5504286 | 4.001225 | 12.86333 | 12.28126 | 51.71282 | 45.40026 | 6.475449e-05 | 0.1820824 | 0 | 0 | 0
5400 | 193854.8 | 2010-11-13 16:34 | 3211.63 | 2 | 13 | 0.5502474 | 4.002682 | 12.86792 | 12.28126 | 51.73118 | 45.40026 | 3.242493e-05 | 0.1820824 | 0 | 0 | 0
5401 | 193884.8 | 2010-11-13 16:35 | 3241.646 | 2 | 13 | 0.5504286 | 4.004624 | 12.87251 | 12.28126 | 51.74955 | 45.40026 | 9.717941e-05 | 0.1820824 | 0 | 0 | 0
5402 | 193914.9 | 2010-11-13 16:35 | 3271.661 | 2 | 13 | 0.5502474 | 4.006081 | 12.8771 | 12.28126 | 51.76793 | 45.40026 | 3.232956e-05 | 0.1820824 | 0 | 0 | 0
5403 | 193944.9 | 2010-11-13 16:36 | 3301.676 | 2 | 13 | 0.5504286 | 4.007862 | 12.88169 | 12.28126 | 51.78632 | 45.40026 | 6.475449e-05 | 0.1820824 | 0 | 0 | 0
5404 | 193974.9 | 2010-11-13 16:36 | 3331.692 | 2 | 13 | 0.5502474 | 4.009481 | 12.88627 | 12.28126 | 51.80471 | 45.40026 | 3.242493e-05 | 0.1820824 | 0 | 0 | 0
5405 | 194004.9 | 2010-11-13 16:37 | 3361.707 | 2 | 13 | 0.5504286 | 4.011262 | 12.89086 | 12.28126 | 51.82311 | 45.40026 | 6.475449e-05 | 0.1820824 | 0 | 0 | 0
5406 | 194034.9 | 2010-11-13 16:37 | 3391.722 | 2 | 13 | 0.5500662 | 4.012881 | 12.89545 | 12.28126 | 51.84152 | 45.40026 | 3.242493e-05 | 0.1820824 | 0 | 0 | 0
5407 | 194064.9 | 2010-11-13 16:38 | 3421.738 | 2 | 13 | 0.5500662 | 4.014661 | 12.90004 | 12.28126 | 51.85993 | 45.40026 | 6.475449e-05 | 0.1820824 | 0 | 0 | 0
5408 | 194094.9 | 2010-11-13 16:38 | 3451.753 | 2 | 13 | 0.5504286 | 4.016604 | 12.90463 | 12.28126 | 51.87836 | 45.40026 | 6.475449e-05 | 0.1820824 | 0 | 0 | 0
5409 | 194125 | 2010-11-13 16:39 | 3481.769 | 2 | 13 | 0.5504286 | 4.018385 | 12.90922 | 12.28126 | 51.89679 | 45.40026 | 6.475449e-05 | 0.1820824 | 0 | 0 | 0
5410 | 194155 | 2010-11-13 16:39 | 3511.784 | 2 | 13 | 0.5502474 | 4.020166 | 12.9138 | 12.28126 | 51.91523 | 45.40026 | 9.717941e-05 | 0.1820824 | 0 | 0 | 0
5411 | 194185 | 2010-11-13 16:40 | 3541.799 | 2 | 13 | 0.5500662 | 4.021785 | 12.91839 | 12.28126 | 51.93368 | 45.40026 | 0 | 0.1820824 | 0 | 0 | 0
5412 | 194215 | 2010-11-13 16:40 | 3571.815 | 2 | 13 | 0.5502474 | 4.023889 | 12.92298 | 12.28126 | 51.95214 | 45.40026 | 3.232956e-05 | 0.1820824 | 0 | 0 | 0
5413 | 194245 | 2010-11-13 16:41 | 3601.83 | 2 | 13 | 0.5504286 | 4.025832 | 12.92757 | 12.28126 | 51.97061 | 45.40026 | 3.232956e-05 | 0.1820824 | 0 | 0 | 0
5414 | 194275 | 2010-11-13 16:41 | 3631.845 | 2 | 13 | 0.5502474 | 4.027613 | 12.93216 | 12.28126 | 51.98909 | 45.40026 | 3.242493e-05 | 0.1820824 | 0 | 0 | 0
5415 | 194305.1 | 2010-11-13 16:42 | 3661.861 | 2 | 13 | 0.5504286 | 4.029717 | 12.93675 | 12.28126 | 52.00757 | 45.40026 | 6.484985e-05 | 0.1820824 | 0 | 0 | 0
5416 | 194335.1 | 2010-11-13 16:42 | 3691.876 | 2 | 13 | 0.5504286 | 4.03166 | 12.94133 | 12.28126 | 52.02607 | 45.40026 | 3.242493e-05 | 0.1820824 | 0 | 0 | 0
5417 | 194365.1 | 2010-11-13 16:43 | 3721.892 | 2 | 13 | 0.5502474 | 4.033603 | 12.94592 | 12.28126 | 52.04457 | 45.40026 | 6.475449e-05 | 0.1820824 | 0 | 0 | 0
5418 | 194395.1 | 2010-11-13 16:43 | 3751.91 | 2 | 13 | 0.5502474 | 4.035545 | 12.95051 | 12.28126 | 52.06308 | 45.40026 | 3.242493e-05 | 0.1820824 | 0 | 0 | 0
5419 | 194425.1 | 2010-11-13 16:44 | 3781.922 | 2 | 13 | 0.5502474 | 4.03765 | 12.9551 | 12.28126 | 52.0816 | 45.40026 | 6.475449e-05 | 0.1820824 | 0 | 0 | 0
5420 | 194455.1 | 2010-11-13 16:44 | 3811.938 | 2 | 13 | 0.5504286 | 4.039754 | 12.95969 | 12.28126 | 52.10013 | 45.40026 | 6.475449e-05 | 0.1820824 | 0 | 0 | 0
5421 | 194485.1 | 2010-11-13 16:45 | 3841.953 | 2 | 13 | 0.5502474 | 4.041697 | 12.96428 | 12.28126 | 52.11867 | 45.40026 | 3.232956e-05 | 0.1820824 | 0 | 0 | 0
5422 | 194515.2 | 2010-11-13 16:45 | 3871.969 | 2 | 13 | 0.5502474 | 4.043802 | 12.96886 | 12.28126 | 52.13722 | 45.40026 | 3.242493e-05 | 0.1820824 | 0 | 0 | 0
5423 | 194545.2 | 2010-11-13 16:46 | 3901.984 | 2 | 13 | 0.5504286 | 4.045906 | 12.97345 | 12.28126 | 52.15578 | 45.40026 | 3.232956e-05 | 0.1820824 | 0 | 0 | 0
5424 | 194575.2 | 2010-11-13 16:46 | 3931.999 | 2 | 13 | 0.5502474 | 4.048011 | 12.97804 | 12.28126 | 52.17435 | 45.40026 | 6.475449e-05 | 0.1820824 | 0 | 0 | 0
5425 | 194605.2 | 2010-11-13 16:47 | 3962.015 | 2 | 13 | 0.5502474 | 4.050116 | 12.98263 | 12.28126 | 52.19293 | 45.40026 | 3.242493e-05 | 0.1820824 | 0 | 0 | 0
5426 | 194635.2 | 2010-11-13 16:47 | 3992.03 | 2 | 13 | 0.5504286 | 4.05222 | 12.98722 | 12.28126 | 52.21152 | 45.40026 | 6.475449e-05 | 0.1820824 | 0 | 0 | 0
5427 | 194665.2 | 2010-11-13 16:48 | 4022.045 | 2 | 13 | 0.5504286 | 4.054648 | 12.99181 | 12.28126 | 52.23012 | 45.40026 | 9.717941e-05 | 0.1820824 | 0 | 0 | 0
5428 | 194695.3 | 2010-11-13 16:48 | 4052.061 | 2 | 13 | 0.5502474 | 4.056753 | 12.99639 | 12.28126 | 52.24873 | 45.40026 | 6.475449e-05 | 0.1820824 | 0 | 0 | 0
5429 | 194725.3 | 2010-11-13 16:49 | 4082.076 | 2 | 13 | 0.5504286 | 4.058857 | 13.00098 | 12.28126 | 52.26734 | 45.40026 | 0 | 0.1820824 | 0 | 0 | 0
5430 | 194755.3 | 2010-11-13 16:49 | 4112.092 | 2 | 13 | 0.5502474 | 4.060962 | 13.00557 | 12.28126 | 52.28597 | 45.40026 | 3.242493e-05 | 0.1820824 | 0 | 0 | 0
5431 | 194785.3 | 2010-11-13 16:50 | 4142.107 | 2 | 13 | 0.5502474 | 4.063552 | 13.01016 | 12.28126 | 52.30461 | 45.40026 | 9.717941e-05 | 0.1820824 | 0 | 0 | 0
5432 | 194815.3 | 2010-11-13 16:50 | 4172.122 | 2 | 13 | 0.5506098 | 4.06598 | 13.01475 | 12.28126 | 52.32326 | 45.40026 | 9.708405e-05 | 0.1820824 | 0 | 0 | 0
5433 | 194845.3 | 2010-11-13 16:51 | 4202.138 | 2 | 13 | 0.5504286 | 4.068085 | 13.01934 | 12.28126 | 52.34192 | 45.40026 | 6.475449e-05 | 0.1820824 | 0 | 0 | 0
5434 | 194875.3 | 2010-11-13 16:51 | 4232.153 | 2 | 13 | 0.5502474 | 4.070352 | 13.02393 | 12.28126 | 52.3606 | 45.40026 | 3.232956e-05 | 0.1820824 | 0 | 0 | 0
5435 | 194905.4 | 2010-11-13 16:52 | 4262.169 | 2 | 13 | 0.5502474 | 4.07278 | 13.02851 | 12.28126 | 52.37928 | 45.40026 | 6.475449e-05 | 0.1820824 | 0 | 0 | 0
5436 | 194935.4 | 2010-11-13 16:52 | 4292.184 | 2 | 13 | 0.5500662 | 4.075208 | 13.0331 | 12.28126 | 52.39797 | 45.40026 | 3.232956e-05 | 0.1820824 | 0 | 0 | 0
5437 | 194965.4 | 2010-11-13 16:53 | 4322.199 | 2 | 13 | 0.5502474 | 4.077798 | 13.03769 | 12.28126 | 52.41667 | 45.40026 | 9.708405e-05 | 0.1820824 | 0 | 0 | 0
5438 | 194995.4 | 2010-11-13 16:53 | 4352.215 | 2 | 13 | 0.5502474 | 4.080065 | 13.04228 | 12.28126 | 52.43539 | 45.40026 | 3.242493e-05 | 0.1820824 | 0 | 0 | 0
5439 | 195025.4 | 2010-11-13 16:54 | 4382.23 | 2 | 13 | 0.5500662 | 4.082655 | 13.04687 | 12.28126 | 52.45412 | 45.40026 | 9.717941e-05 | 0.1820824 | 0 | 0 | 0
5440 | 195055.4 | 2010-11-13 16:54 | 4412.246 | 2 | 13 | 0.5502474 | 4.085246 | 13.05146 | 12.28126 | 52.47285 | 45.40026 | 6.475449e-05 | 0.1820824 | 0 | 0 | 0
5441 | 195085.5 | 2010-11-13 16:55 | 4442.261 | 2 | 13 | 0.5504286 | 4.087836 | 13.05604 | 12.28126 | 52.4916 | 45.40026 | 6.475449e-05 | 0.1820824 | 0 | 0 | 0
5442 | 195115.5 | 2010-11-13 16:55 | 4472.276 | 2 | 13 | 0.5502474 | 4.090426 | 13.06063 | 12.28126 | 52.51037 | 45.40026 | 0.000129509 | 0.1820824 | 0 | 0 | 0
5443 | 195145.5 | 2010-11-13 16:56 | 4502.292 | 2 | 13 | 0.5504286 | 4.093016 | 13.06522 | 12.28126 | 52.52914 | 45.40026 | 9.708405e-05 | 0.1820824 | 0 | 0 | 0
5444 | 195175.5 | 2010-11-13 16:56 | 4532.307 | 2 | 13 | 0.5504286 | 4.095606 | 13.06981 | 12.28126 | 52.54793 | 45.40026 | 0.000129509 | 0.1820824 | 0 | 0 | 0
5445 | 195205.5 | 2010-11-13 16:57 | 4562.323 | 2 | 13 | 0.5504286 | 4.098197 | 13.0744 | 12.28126 | 52.56672 | 45.40026 | 6.475449e-05 | 0.1820824 | 0 | 0 | 0
5446 | 195235.5 | 2010-11-13 16:57 | 4592.338 | 2 | 13 | 0.5502474 | 4.100787 | 13.07899 | 12.28126 | 52.58553 | 45.40026 | 6.475449e-05 | 0.1820824 | 0 | 0 | 0
5447 | 195265.5 | 2010-11-13 16:58 | 4622.353 | 2 | 13 | 0.5504286 | 4.103701 | 13.08357 | 12.28126 | 52.60436 | 45.40026 | 9.717941e-05 | 0.1820824 | 0 | 0 | 0
5448 | 195295.6 | 2010-11-13 16:58 | 4652.369 | 2 | 13 | 0.5502474 | 4.106291 | 13.08816 | 12.28126 | 52.62319 | 45.40026 | 6.475449e-05 | 0.1820824 | 0 | 0 | 0
5449 | 195325.6 | 2010-11-13 16:59 | 4682.384 | 2 | 13 | 0.5504286 | 4.109044 | 13.09275 | 12.28126 | 52.64204 | 45.40026 | 9.717941e-05 | 0.1820824 | 0 | 0 | 0
5450 | 195355.6 | 2010-11-13 16:59 | 4712.4 | 2 | 13 | 0.5504286 | 4.111958 | 13.09734 | 12.28126 | 52.6609 | 45.40026 | 9.717941e-05 | 0.1820824 | 0 | 0 | 0
5451 | 195385.6 | 2010-11-13 17:00 | 4742.405 | 2 | 13 | 0.5504286 | 4.114548 | 13.10193 | 12.28126 | 52.67976 | 45.40026 | 6.475449e-05 | 0.1820824 | 0 | 0 | 0
5452 | 195415.6 | 2010-11-13 17:00 | 4772.414 | 2 | 13 | 0.5502474 | 4.1173 | 13.10651 | 12.28126 | 52.69865 | 45.40026 | 6.484985e-05 | 0.1820824 | 0 | 0 | 0
5453 | 195445.6 | 2010-11-13 17:01 | 4802.43 | 2 | 13 | 0.5504286 | 4.120376 | 13.1111 | 12.28126 | 52.71754 | 45.40026 | 9.708405e-05 | 0.1820824 | 0 | 0 | 0
5454 | 195475.6 | 2010-11-13 17:01 | 4832.445 | 2 | 13 | 0.5502474 | 4.123128 | 13.11569 | 12.28126 | 52.73646 | 45.40026 | 6.475449e-05 | 0.1820824 | 0 | 0 | 0
5455 | 195505.7 | 2010-11-13 17:02 | 4862.461 | 2 | 13 | 0.5506098 | 4.126042 | 13.12028 | 12.28126 | 52.75538 | 45.40026 | 3.242493e-05 | 0.1820824 | 0 | 0 | 0
5456 | 195535.7 | 2010-11-13 17:02 | 4892.476 | 2 | 13 | 0.5502474 | 4.128956 | 13.12487 | 12.28126 | 52.77432 | 45.40026 | 6.475449e-05 | 0.1820824 | 0 | 0 | 0
5457 | 195565.7 | 2010-11-13 17:03 | 4922.491 | 2 | 13 | 0.5504286 | 4.132032 | 13.12945 | 12.28126 | 52.79327 | 45.40026 | 9.717941e-05 | 0.1820824 | 0 | 0 | 0
5458 | 195595.7 | 2010-11-13 17:03 | 4952.507 | 2 | 13 | 0.5504286 | 4.134946 | 13.13404 | 12.28126 | 52.81224 | 45.40026 | 6.475449e-05 | 0.1820824 | 0 | 0 | 0
5459 | 195625.7 | 2010-11-13 17:04 | 4982.522 | 2 | 13 | 0.5504286 | 4.13786 | 13.13863 | 12.28126 | 52.83122 | 45.40026 | 3.232956e-05 | 0.1820824 | 0 | 0 | 0
5460 | 195655.7 | 2010-11-13 17:04 | 5012.538 | 2 | 13 | 0.5502474 | 4.140774 | 13.14322 | 12.28126 | 52.85021 | 45.40026 | 6.475449e-05 | 0.1820824 | 0 | 0 | 0
5461 | 195685.7 | 2010-11-13 17:05 | 5042.553 | 2 | 13 | 0.5500662 | 4.143688 | 13.14781 | 12.28126 | 52.86922 | 45.40026 | 3.232956e-05 | 0.1820824 | 0 | 0 | 0
5462 | 195715.8 | 2010-11-13 17:05 | 5072.568 | 2 | 13 | 0.5504286 | 4.147088 | 13.1524 | 12.28126 | 52.88824 | 45.40026 | 6.475449e-05 | 0.1820824 | 0 | 0 | 0
5463 | 195745.8 | 2010-11-13 17:06 | 5102.584 | 2 | 13 | 0.5502474 | 4.150164 | 13.15698 | 12.28126 | 52.90727 | 45.40026 | 6.475449e-05 | 0.1820824 | 0 | 0 | 0
5464 | 195775.8 | 2010-11-13 17:06 | 5132.599 | 2 | 13 | 0.5502474 | 4.153239 | 13.16157 | 12.28126 | 52.92632 | 45.40026 | 9.708405e-05 | 0.1820824 | 0 | 0 | 0
5465 | 195805.8 | 2010-11-13 17:07 | 5162.615 | 2 | 13 | 0.5506098 | 4.156477 | 13.16616 | 12.28126 | 52.94539 | 45.40026 | 9.717941e-05 | 0.1820824 | 0 | 0 | 0
5466 | 195835.8 | 2010-11-13 17:07 | 5192.63 | 2 | 13 | 0.5504286 | 4.159553 | 13.17075 | 12.28126 | 52.96446 | 45.40026 | 6.475449e-05 | 0.1820824 | 0 | 0 | 0
5467 | 195865.8 | 2010-11-13 17:08 | 5222.645 | 2 | 13 | 0.5502474 | 4.162629 | 13.17534 | 12.28126 | 52.98356 | 45.40026 | 3.242493e-05 | 0.1820824 | 0 | 0 | 0
5468 | 195895.9 | 2010-11-13 17:08 | 5252.661 | 2 | 13 | 0.5504286 | 4.166028 | 13.17993 | 12.28126 | 53.00266 | 45.40026 | 9.708405e-05 | 0.1820824 | 0 | 0 | 0
5469 | 195925.9 | 2010-11-13 17:09 | 5282.676 | 2 | 13 | 0.5502474 | 4.169105 | 13.18451 | 12.28126 | 53.02179 | 45.40026 | 6.475449e-05 | 0.1820824 | 0 | 0 | 0
5470 | 195955.9 | 2010-11-13 17:09 | 5312.691 | 2 | 13 | 0.5502474 | 4.172342 | 13.1891 | 12.28126 | 53.04092 | 45.40026 | 6.475449e-05 | 0.1820824 | 0 | 0 | 0
5471 | 195985.9 | 2010-11-13 17:10 | 5342.707 | 2 | 13 | 0.5500662 | 4.175742 | 13.19369 | 12.28126 | 53.06008 | 45.40026 | 9.717941e-05 | 0.1820824 | 0 | 0 | 0
5472 | 196015.9 | 2010-11-13 17:10 | 5372.722 | 2 | 13 | 0.5502474 | 4.179142 | 13.19828 | 12.28126 | 53.07924 | 45.40026 | 9.717941e-05 | 0.1820824 | 0 | 0 | 0
5473 | 196045.9 | 2010-11-13 17:11 | 5402.738 | 2 | 13 | 0.5504286 | 4.18238 | 13.20287 | 12.28126 | 53.09843 | 45.40026 | 9.717941e-05 | 0.1820824 | 0 | 0 | 0
5474 | 196075.9 | 2010-11-13 17:11 | 5432.753 | 2 | 13 | 0.5502474 | 4.18578 | 13.20746 | 12.28126 | 53.11762 | 45.40026 | 0.0001296043 | 0.1820824 | 0 | 0 | 0
5475 | 196106 | 2010-11-13 17:12 | 5462.769 | 2 | 13 | 0.5502474 | 4.189179 | 13.21204 | 12.28126 | 53.13684 | 45.40026 | 6.475449e-05 | 0.1820824 | 0 | 0 | 0
5476 | 196136 | 2010-11-13 17:12 | 5492.784 | 2 | 13 | 0.5504286 | 4.192579 | 13.21663 | 12.28126 | 53.15607 | 45.40026 | 0.000129509 | 0.1820824 | 0 | 0 | 0
5477 | 196166 | 2010-11-13 17:13 | 5522.799 | 2 | 13 | 0.5502474 | 4.195817 | 13.22122 | 12.28126 | 53.17531 | 45.40026 | 9.708405e-05 | 0.1820824 | 0 | 0 | 0
5478 | 196196 | 2010-11-13 17:13 | 5552.815 | 2 | 13 | 0.5500662 | 4.199378 | 13.22581 | 12.28126 | 53.19457 | 45.40026 | 9.708405e-05 | 0.1820824 | 0 | 0 | 0
5479 | 196199 | 2010-11-13 17:13 | 5555.783 | 2 | 13 | 0.5506098 | 4.200026 | 13.22626 | 12.28126 | 53.19648 | 45.40026 | 9.708405e-05 | 0.1820824 | 0 | 0 | 0
5480 | 196229 | 2010-11-13 17:14 | 30.01869 | 3 | 13 | 0 | 4.070999 | 13.22626 | 12.28126 | 53.19648 | 45.40026 | -0.0003561974 | 0.1820824 | 0 | 0 | 0
5481 | 196259 | 2010-11-13 17:14 | 60.03088 | 3 | 13 | 0 | 4.06161 | 13.22626 | 12.28126 | 53.19648 | 45.40026 | -0.0001942635 | 0.1820824 | 0 | 0 | 0
5482 | 196289 | 2010-11-13 17:15 | 90.04614 | 3 | 13 | 0 | 4.056591 | 13.22626 | 12.28126 | 53.19648 | 45.40026 | -0.000129509 | 0.1820824 | 0 | 0 | 0
5483 | 196319 | 2010-11-13 17:15 | 120.018 | 3 | 13 | 0 | 4.053191 | 13.22626 | 12.28126 | 53.19648 | 45.40026 | -9.717941e-05 | 0.1820824 | 0 | 0 | 0
5484 | 196319 | 2010-11-13 17:15 | 0.01572155 | 4 | 13 | 0.7742147 | 4.200026 | 13.22627 | 12.28126 | 53.19649 | 45.40026 | 0 | 0.1820824 | 0 | 0 | 0
5485 | 196323.1 | 2010-11-13 17:15 | 4.109446 | 4 | 13 | 0.7242026 | 4.200349 | 13.22711 | 12.28126 | 53.20004 | 45.40026 | 0 | 0.1820824 | 0 | 0 | 0
5486 | 196332.1 | 2010-11-13 17:15 | 13.14049 | 4 | 13 | 0.6740093 | 4.200188 | 13.22886 | 12.28126 | 53.20739 | 45.40026 | 0 | 0.1820824 | 0 | 0 | 0
5487 | 196346.8 | 2010-11-13 17:16 | 27.79676 | 4 | 13 | 0.6239972 | 4.200188 | 13.2315 | 12.28126 | 53.21846 | 45.40026 | -3.232956e-05 | 0.1820824 | 0 | 0 | 0
5488 | 196371 | 2010-11-13 17:16 | 52.04661 | 4 | 13 | 0.5739851 | 4.200188 | 13.23552 | 12.28126 | 53.23535 | 45.40026 | 0 | 0.1820824 | 0 | 0 | 0
5489 | 196415.5 | 2010-11-13 17:17 | 96.49921 | 4 | 13 | 0.5237918 | 4.200349 | 13.24226 | 12.28126 | 53.26368 | 45.40026 | 0 | 0.1820824 | 0 | 0 | 0
5490 | 196504 | 2010-11-13 17:18 | 184.9829 | 4 | 13 | 0.4737797 | 4.200349 | 13.25447 | 12.28126 | 53.31495 | 45.40026 | 0 | 0.1820824 | 0 | 0 | 0
5491 | 196638.3 | 2010-11-13 17:20 | 319.3104 | 4 | 13 | 0.4235864 | 4.200349 | 13.27118 | 12.28126 | 53.38515 | 45.40026 | 0 | 0.1820824 | 0 | 0 | 0
5492 | 196798.7 | 2010-11-13 17:23 | 479.7619 | 4 | 13 | 0.3735743 | 4.200188 | 13.28894 | 12.28126 | 53.45972 | 45.40026 | 0 | 0.1820824 | 0 | 0 | 0
5493 | 196984.7 | 2010-11-13 17:26 | 665.6978 | 4 | 13 | 0.3235621 | 4.200349 | 13.30692 | 12.28126 | 53.53527 | 45.40026 | -3.242493e-05 | 0.1820824 | 0 | 0 | 0
5494 | 197202.4 | 2010-11-13 17:30 | 883.446 | 4 | 13 | 0.2735501 | 4.200026 | 13.32496 | 12.28126 | 53.61102 | 45.40026 | -6.475449e-05 | 0.1820824 | 0 | 0 | 0
5495 | 197464.6 | 2010-11-13 17:34 | 1145.631 | 4 | 13 | 0.223538 | 4.200349 | 13.34302 | 12.28126 | 53.68687 | 45.40026 | 0 | 0.1820824 | 0 | 0 | 0
5496 | 197792.9 | 2010-11-13 17:40 | 1473.957 | 4 | 13 | 0.1733446 | 4.200188 | 13.36106 | 12.28126 | 53.76268 | 45.40026 | -3.232956e-05 | 0.1820824 | 0 | 0 | 0
5497 | 198241.5 | 2010-11-13 17:47 | 1922.469 | 4 | 13 | 0.1233325 | 4.200188 | 13.37942 | 12.28126 | 53.83979 | 45.40026 | -3.232956e-05 | 0.1820824 | 0 | 0 | 0
5498 | 198938.4 | 2010-11-13 17:59 | 2619.464 | 4 | 13 | 0.07313924 | 4.200188 | 13.39807 | 12.28126 | 53.91812 | 45.40026 | -3.232956e-05 | 0.1820824 | 0 | 0 | 0
5499 | 199479.4 | 2010-11-13 18:08 | 3160.366 | 4 | 13 | 0.04994522 | 4.200349 | 13.40728 | 12.28126 | 53.95682 | 45.40026 | 0 | 0.1820824 | 0 | 0 | 0
5500 | 199509.4 | 2010-11-13 18:08 | 30.01549 | 5 | 13 | 0 | 4.188855 | 13.40728 | 12.28126 | 53.95682 | 45.40026 | -3.242493e-05 | 0.1820824 | 0 | 0 | 0
5501 | 199539.4 | 2010-11-13 18:09 | 60.01524 | 5 | 13 | 0 | 4.18756 | 13.40728 | 12.28126 | 53.95682 | 45.40026 | -3.242493e-05 | 0.1820824 | 0 | 0 | 0
5502 | 199539.5 | 2010-11-13 18:09 | 0.1874728 | 6 | 13 | 0.0004767237 | 4.187236 | 13.40728 | 12.28126 | 53.95682 | 45.40026 | 0 | 0.1783592 | 0 | 0 | 0
5503 | 199539.5 | 2010-11-13 18:09 | 0.01562687 | 7 | 13 | -0.5498376 | 4.083627 | 13.40728 | 12.28126 | 53.95682 | 45.40027 | 0 | 0.1783592 | 0 | 0 | 0
5504 | 199569.6 | 2010-11-13 18:09 | 30.03103 | 7 | 13 | -0.5498376 | 4.053515 | 13.40728 | 12.28585 | 53.95682 | 45.41891 | -0.0003885269 | 0.1783592 | 0 | 0 | 0
5505 | 199599.6 | 2010-11-13 18:10 | 60.04639 | 7 | 13 | -0.5498376 | 4.039917 | 13.40728 | 12.29043 | 53.95682 | 45.43746 | -0.000259018 | 0.1783592 | 0 | 0 | 0
5506 | 199629.6 | 2010-11-13 18:10 | 90.06178 | 7 | 13 | -0.5498376 | 4.031013 | 13.40728 | 12.29502 | 53.95682 | 45.45596 | -0.0001942635 | 0.1783592 | 0 | 0 | 0
5507 | 199659.6 | 2010-11-13 18:11 | 120.0772 | 7 | 13 | -0.5502 | 4.023889 | 13.40728 | 12.2996 | 53.95682 | 45.47443 | -0.0001619339 | 0.1783592 | 0 | 0 | 0
5508 | 199689.6 | 2010-11-13 18:11 | 150.0926 | 7 | 13 | -0.5500188 | 4.018061 | 13.40728 | 12.30419 | 53.95682 | 45.49287 | -9.708405e-05 | 0.1783592 | 0 | 0 | 0
5509 | 199719.6 | 2010-11-13 18:12 | 180.108 | 7 | 13 | -0.5498376 | 4.012719 | 13.40728 | 12.30877 | 53.95682 | 45.51128 | -0.000129509 | 0.1783592 | 0 | 0 | 0
5510 | 199749.7 | 2010-11-13 18:12 | 210.1234 | 7 | 13 | -0.5498376 | 4.007862 | 13.40728 | 12.31336 | 53.95682 | 45.52967 | -9.708405e-05 | 0.1783592 | 0 | 0 | 0
5511 | 199779.7 | 2010-11-13 18:13 | 240.1389 | 7 | 13 | -0.5498376 | 4.003167 | 13.40728 | 12.31794 | 53.95682 | 45.54803 | -9.717941e-05 | 0.1783592 | 0 | 0 | 0
5512 | 199809.7 | 2010-11-13 18:13 | 270.1543 | 7 | 13 | -0.5500188 | 3.998472 | 13.40728 | 12.32253 | 53.95682 | 45.56638 | -0.0001618862 | 0.1783592 | 0 | 0 | 0
5513 | 199839.7 | 2010-11-13 18:14 | 300.1695 | 7 | 13 | -0.5498376 | 3.994425 | 13.40728 | 12.32712 | 53.95682 | 45.5847 | -6.475449e-05 | 0.1783592 | 0 | 0 | 0
5514 | 199869.7 | 2010-11-13 18:14 | 330.185 | 7 | 13 | -0.5500188 | 3.989892 | 13.40728 | 12.3317 | 53.95682 | 45.60301 | -0.000129509 | 0.1783592 | 0 | 0 | 0
5515 | 199899.7 | 2010-11-13 18:15 | 360.2003 | 7 | 13 | -0.5500188 | 3.985683 | 13.40728 | 12.33629 | 53.95682 | 45.62129 | -0.000129509 | 0.1783592 | 0 | 0 | 0
5516 | 199929.7 | 2010-11-13 18:15 | 390.2158 | 7 | 13 | -0.5500188 | 3.981474 | 13.40728 | 12.34087 | 53.95682 | 45.63956 | -0.000129509 | 0.1783592 | 0 | 0 | 0
5517 | 199959.8 | 2010-11-13 18:16 | 420.2311 | 7 | 13 | -0.5498376 | 3.977589 | 13.40728 | 12.34546 | 53.95682 | 45.65781 | -6.475449e-05 | 0.1783592 | 0 | 0 | 0
5518 | 199989.8 | 2010-11-13 18:16 | 450.2464 | 7 | 13 | -0.5500188 | 3.973541 | 13.40728 | 12.35004 | 53.95682 | 45.67604 | -6.475449e-05 | 0.1783592 | 0 | 0 | 0
5519 | 200019.8 | 2010-11-13 18:17 | 480.2619 | 7 | 13 | -0.5498376 | 3.969494 | 13.40728 | 12.35463 | 53.95682 | 45.69425 | -9.713173e-05 | 0.1783592 | 0 | 0 | 0
5520 | 200049.8 | 2010-11-13 18:17 | 510.2772 | 7 | 13 | -0.5500188 | 3.965609 | 13.40728 | 12.35921 | 53.95682 | 45.71244 | -6.475449e-05 | 0.1783592 | 0 | 0 | 0
5521 | 200079.8 | 2010-11-13 18:18 | 540.2926 | 7 | 13 | -0.5500188 | 3.961561 | 13.40728 | 12.3638 | 53.95682 | 45.73061 | -9.713173e-05 | 0.1783592 | 0 | 0 | 0
5522 | 200109.8 | 2010-11-13 18:18 | 570.308 | 7 | 13 | -0.5500188 | 3.957676 | 13.40728 | 12.36838 | 53.95682 | 45.74877 | -9.713173e-05 | 0.1783592 | 0 | 0 | 0
5523 | 200139.9 | 2010-11-13 18:19 | 600.3234 | 7 | 13 | -0.5498376 | 3.953629 | 13.40728 | 12.37297 | 53.95682 | 45.7669 | -9.713173e-05 | 0.1783592 | 0 | 0 | 0
5524 | 200169.9 | 2010-11-13 18:19 | 630.3388 | 7 | 13 | -0.5500188 | 3.949744 | 13.40728 | 12.37755 | 53.95682 | 45.78502 | -0.000129509 | 0.1783592 | 0 | 0 | 0
5525 | 200199.9 | 2010-11-13 18:20 | 660.3545 | 7 | 13 | -0.5500188 | 3.945858 | 13.40728 | 12.38214 | 53.95682 | 45.80312 | -9.713173e-05 | 0.1783592 | 0 | 0 | 0
5526 | 200229.9 | 2010-11-13 18:20 | 690.3695 | 7 | 13 | -0.5500188 | 3.941973 | 13.40728 | 12.38672 | 53.95682 | 45.82121 | -0.000129509 | 0.1783592 | 0 | 0 | 0
5527 | 200259.9 | 2010-11-13 18:21 | 720.3849 | 7 | 13 | -0.5500188 | 3.938249 | 13.40728 | 12.39131 | 53.95682 | 45.83927 | -6.475449e-05 | 0.1783592 | 0 | 0 | 0
5528 | 200289.9 | 2010-11-13 18:21 | 750.4007 | 7 | 13 | -0.5498376 | 3.934526 | 13.40728 | 12.39589 | 53.95682 | 45.85732 | -6.475449e-05 | 0.1783592 | 0 | 0 | 0
5529 | 200319.9 | 2010-11-13 18:22 | 780.4157 | 7 | 13 | -0.5500188 | 3.930479 | 13.40728 | 12.40048 | 53.95682 | 45.87535 | -9.713173e-05 | 0.1783592 | 0 | 0 | 0
5530 | 200350 | 2010-11-13 18:22 | 810.4311 | 7 | 13 | -0.5500188 | 3.926593 | 13.40728 | 12.40506 | 53.95682 | 45.89337 | -9.713173e-05 | 0.1783592 | 0 | 0 | 0
5531 | 200380 | 2010-11-13 18:23 | 840.4467 | 7 | 13 | -0.5498376 | 3.923032 | 13.40728 | 12.40965 | 53.95682 | 45.91136 | -9.713173e-05 | 0.1783592 | 0 | 0 | 0
5532 | 200410 | 2010-11-13 18:23 | 870.4619 | 7 | 13 | -0.5500188 | 3.919146 | 13.40728 | 12.41423 | 53.95682 | 45.92934 | -9.713173e-05 | 0.1783592 | 0 | 0 | 0
5533 | 200440 | 2010-11-13 18:24 | 900.4773 | 7 | 13 | -0.5498376 | 3.915585 | 13.40728 | 12.41882 | 53.95682 | 45.94731 | 0 | 0.1783592 | 0 | 0 | 0
5534 | 200470 | 2010-11-13 18:24 | 930.4926 | 7 | 13 | -0.5500188 | 3.911699 | 13.40728 | 12.4234 | 53.95682 | 45.96525 | -9.713173e-05 | 0.1783592 | 0 | 0 | 0
5535 | 200500 | 2010-11-13 18:25 | 960.5083 | 7 | 13 | -0.5498376 | 3.907976 | 13.40728 | 12.42799 | 53.95682 | 45.98318 | -9.713173e-05 | 0.1783592 | 0 | 0 | 0
5536 | 200530.1 | 2010-11-13 18:25 | 990.5234 | 7 | 13 | -0.5500188 | 3.904252 | 13.40728 | 12.43258 | 53.95682 | 46.00109 | -9.713173e-05 | 0.1783592 | 0 | 0 | 0
5537 | 200560.1 | 2010-11-13 18:26 | 1020.539 | 7 | 13 | -0.5500188 | 3.900691 | 13.40728 | 12.43716 | 53.95682 | 46.01898 | -9.713173e-05 | 0.1783592 | 0 | 0 | 0
5538 | 200590.1 | 2010-11-13 18:26 | 1050.554 | 7 | 13 | -0.5498376 | 3.896805 | 13.40728 | 12.44175 | 53.95682 | 46.03686 | -0.000129509 | 0.1783592 | 0 | 0 | 0
5539 | 200620.1 | 2010-11-13 18:27 | 1080.57 | 7 | 13 | -0.5500188 | 3.893406 | 13.40728 | 12.44633 | 53.95682 | 46.05472 | -9.713173e-05 | 0.1783592 | 0 | 0 | 0
5540 | 200650.1 | 2010-11-13 18:27 | 1110.585 | 7 | 13 | -0.5500188 | 3.889682 | 13.40728 | 12.45092 | 53.95682 | 46.07256 | -0.000129509 | 0.1783592 | 0 | 0 | 0
5541 | 200680.1 | 2010-11-13 18:28 | 1140.6 | 7 | 13 | -0.5500188 | 3.886121 | 13.40728 | 12.4555 | 53.95682 | 46.09039 | -9.713173e-05 | 0.1783592 | 0 | 0 | 0
5542 | 200710.1 | 2010-11-13 18:28 | 1170.616 | 7 | 13 | -0.5498376 | 3.882559 | 13.40728 | 12.46009 | 53.95682 | 46.1082 | -9.713173e-05 | 0.1783592 | 0 | 0 | 0
5543 | 200740.2 | 2010-11-13 18:29 | 1200.631 | 7 | 13 | -0.5498376 | 3.878998 | 13.40728 | 12.46467 | 53.95682 | 46.126 | -6.475449e-05 | 0.1783592 | 0 | 0 | 0
5544 | 200770.2 | 2010-11-13 18:29 | 1230.647 | 7 | 13 | -0.5498376 | 3.875598 | 13.40728 | 12.46926 | 53.95682 | 46.14377 | -6.475449e-05 | 0.1783592 | 0 | 0 | 0
5545 | 200800.2 | 2010-11-13 18:30 | 1260.662 | 7 | 13 | -0.5498376 | 3.871874 | 13.40728 | 12.47384 | 53.95682 | 46.16153 | -0.000129509 | 0.1783592 | 0 | 0 | 0
5546 | 200830.2 | 2010-11-13 18:30 | 1290.677 | 7 | 13 | -0.5498376 | 3.868474 | 13.40728 | 12.47843 | 53.95682 | 46.17928 | -9.717941e-05 | 0.1783592 | 0 | 0 | 0
5547 | 200860.2 | 2010-11-13 18:31 | 1320.693 | 7 | 13 | -0.5500188 | 3.864913 | 13.40728 | 12.48301 | 53.95682 | 46.19701 | -9.713173e-05 | 0.1783592 | 0 | 0 | 0
5548 | 200890.2 | 2010-11-13 18:31 | 1350.708 | 7 | 13 | -0.5502 | 3.861351 | 13.40728 | 12.4876 | 53.95682 | 46.21472 | -0.000129509 | 0.1783592 | 0 | 0 | 0
5549 | 200920.3 | 2010-11-13 18:32 | 1380.723 | 7 | 13 | -0.5500188 | 3.858114 | 13.40728 | 12.49218 | 53.95682 | 46.23242 | -6.475449e-05 | 0.1783592 | 0 | 0 | 0
5550 | 200950.3 | 2010-11-13 18:32 | 1410.739 | 7 | 13 | -0.5498376 | 3.854552 | 13.40728 | 12.49677 | 53.95682 | 46.2501 | -0.000129509 | 0.1783592 | 0 | 0 | 0
5551 | 200980.3 | 2010-11-13 18:33 | 1440.754 | 7 | 13 | -0.5498376 | 3.851314 | 13.40728 | 12.50135 | 53.95682 | 46.26777 | -9.713173e-05 | 0.1783592 | 0 | 0 | 0
5552 | 201010.3 | 2010-11-13 18:33 | 1470.77 | 7 | 13 | -0.5498376 | 3.847914 | 13.40728 | 12.50594 | 53.95682 | 46.28542 | -6.475449e-05 | 0.1783592 | 0 | 0 | 0
5553 | 201040.3 | 2010-11-13 18:34 | 1500.785 | 7 | 13 | -0.5500188 | 3.844515 | 13.40728 | 12.51052 | 53.95682 | 46.30306 | -6.475449e-05 | 0.1783592 | 0 | 0 | 0
5554 | 201070.3 | 2010-11-13 18:34 | 1530.8 | 7 | 13 | -0.5500188 | 3.841115 | 13.40728 | 12.51511 | 53.95682 | 46.32068 | -9.713173e-05 | 0.1783592 | 0 | 0 | 0
5555 | 201100.3 | 2010-11-13 18:35 | 1560.816 | 7 | 13 | -0.5500188 | 3.837715 | 13.40728 | 12.51969 | 53.95682 | 46.33828 | -9.713173e-05 | 0.1783592 | 0 | 0 | 0
5556 | 201130.4 | 2010-11-13 18:35 | 1590.831 | 7 | 13 | -0.5500188 | 3.834478 | 13.40728 | 12.52428 | 53.95682 | 46.35587 | -9.713173e-05 | 0.1783592 | 0 | 0 | 0
5557 | 201160.4 | 2010-11-13 18:36 | 1620.846 | 7 | 13 | -0.5498376 | 3.83124 | 13.40728 | 12.52887 | 53.95682 | 46.37345 | -9.713173e-05 | 0.1783592 | 0 | 0 | 0
5558 | 201190.4 | 2010-11-13 18:36 | 1650.846 | 7 | 13 | -0.5500188 | 3.82784 | 13.40728 | 12.53345 | 53.95682 | 46.391 | -0.000129509 | 0.1783592 | 0 | 0 | 0
5559 | 201220.4 | 2010-11-13 18:37 | 1680.862 | 7 | 13 | -0.5500188 | 3.824764 | 13.40728 | 12.53803 | 53.95682 | 46.40854 | -6.475449e-05 | 0.1783592 | 0 | 0 | 0
5560 | 201250.4 | 2010-11-13 18:37 | 1710.877 | 7 | 13 | -0.5500188 | 3.821527 | 13.40728 | 12.54262 | 53.95682 | 46.42607 | -9.713173e-05 | 0.1783592 | 0 | 0 | 0
5561 | 201280.4 | 2010-11-13 18:38 | 1740.893 | 7 | 13 | -0.5500188 | 3.818289 | 13.40728 | 12.5472 | 53.95682 | 46.44359 | -9.713173e-05 | 0.1783592 | 0 | 0 | 0
5562 | 201310.4 | 2010-11-13 18:38 | 1770.895 | 7 | 13 | -0.5500188 | 3.815051 | 13.40728 | 12.55179 | 53.95682 | 46.46108 | -6.475449e-05 | 0.1783592 | 0 | 0 | 0
5563 | 201340.4 | 2010-11-13 18:39 | 1800.908 | 7 | 13 | -0.5500188 | 3.811975 | 13.40728 | 12.55637 | 53.95682 | 46.47856 | -6.475449e-05 | 0.1783592 | 0 | 0 | 0
5564 | 201370.5 | 2010-11-13 18:39 | 1830.923 | 7 | 13 | -0.5498376 | 3.808737 | 13.40728 | 12.56096 | 53.95682 | 46.49603 | -0.000129509 | 0.1783592 | 0 | 0 | 0
5565 | 201400.5 | 2010-11-13 18:40 | 1860.938 | 7 | 13 | -0.5502 | 3.805661 | 13.40728 | 12.56554 | 53.95682 | 46.51349 | -9.713173e-05 | 0.1783592 | 0 | 0 | 0
5566 | 201430.5 | 2010-11-13 18:40 | 1890.954 | 7 | 13 | -0.5500188 | 3.802747 | 13.40728 | 12.57013 | 53.95682 | 46.53093 | -6.475449e-05 | 0.1783592 | 0 | 0 | 0
5567 | 201460.5 | 2010-11-13 18:41 | 1920.969 | 7 | 13 | -0.5498376 | 3.799671 | 13.40728 | 12.57471 | 53.95682 | 46.54836 | -9.713173e-05 | 0.1783592 | 0 | 0 | 0
5568 | 201490.5 | 2010-11-13 18:41 | 1950.985 | 7 | 13 | -0.5500188 | 3.796595 | 13.40728 | 12.5793 | 53.95682 | 46.56578 | -9.713173e-05 | 0.1783592 | 0 | 0 | 0
5569 | 201520.5 | 2010-11-13 18:42 | 1981 | 7 | 13 | -0.5498376 | 3.793519 | 13.40728 | 12.58388 | 53.95682 | 46.58318 | -9.713173e-05 | 0.1783592 | 0 | 0 | 0
5570 | 201550.5 | 2010-11-13 18:42 | 2011.015 | 7 | 13 | -0.5496564 | 3.790606 | 13.40728 | 12.58847 | 53.95682 | 46.60057 | -9.713173e-05 | 0.1783592 | 0 | 0 | 0
5571 | 201580.6 | 2010-11-13 18:43 | 2041.031 | 7 | 13 | -0.5496564 | 3.787691 | 13.40728 | 12.59305 | 53.95682 | 46.61794 | -6.475449e-05 | 0.1783592 | 0 | 0 | 0
5572 | 201610.6 | 2010-11-13 18:43 | 2071.046 | 7 | 13 | -0.5500188 | 3.784616 | 13.40728 | 12.59764 | 53.95682 | 46.6353 | -9.713173e-05 | 0.1783592 | 0 | 0 | 0
5573 | 201640.6 | 2010-11-13 18:44 | 2101.061 | 7 | 13 | -0.5496564 | 3.782025 | 13.40728 | 12.60222 | 53.95682 | 46.65265 | -3.237724e-05 | 0.1783592 | 0 | 0 | 0
5574 | 201670.6 | 2010-11-13 18:44 | 2131.077 | 7 | 13 | -0.5502 | 3.778787 | 13.40728 | 12.60681 | 53.95682 | 46.66998 | -0.000129509 | 0.1783592 | 0 | 0 | 0
5575 | 201700.6 | 2010-11-13 18:45 | 2161.092 | 7 | 13 | -0.5498376 | 3.776035 | 13.40728 | 12.61139 | 53.95682 | 46.6873 | -6.475449e-05 | 0.1783592 | 0 | 0 | 0
5576 | 201730.6 | 2010-11-13 18:45 | 2191.108 | 7 | 13 | -0.5500188 | 3.773121 | 13.40728 | 12.61598 | 53.95682 | 46.70461 | -9.713173e-05 | 0.1783592 | 0 | 0 | 0
5577 | 201760.7 | 2010-11-13 18:46 | 2221.123 | 7 | 13 | -0.5500188 | 3.770369 | 13.40728 | 12.62056 | 53.95682 | 46.7219 | -6.475449e-05 | 0.1783592 | 0 | 0 | 0
5578 | 201790.7 | 2010-11-13 18:46 | 2251.138 | 7 | 13 | -0.5500188 | 3.767617 | 13.40728 | 12.62515 | 53.95682 | 46.73918 | -9.713173e-05 | 0.1783592 | 0 | 0 | 0
5579 | 201820.7 | 2010-11-13 18:47 | 2281.154 | 7 | 13 | -0.5498376 | 3.764865 | 13.40728 | 12.62973 | 53.95682 | 46.75645 | -6.475449e-05 | 0.1783592 | 0 | 0 | 0
5580 | 201850.7 | 2010-11-13 18:47 | 2311.169 | 7 | 13 | -0.5502 | 3.761951 | 13.40728 | 12.63432 | 53.95682 | 46.77371 | -0.000129509 | 0.1783592 | 0 | 0 | 0
5581 | 201880.7 | 2010-11-13 18:48 | 2341.185 | 7 | 13 | -0.5496564 | 3.759522 | 13.40728 | 12.6389 | 53.95682 | 46.79095 | -6.475449e-05 | 0.1783592 | 0 | 0 | 0
5582 | 201910.7 | 2010-11-13 18:48 | 2371.2 | 7 | 13 | -0.5498376 | 3.75677 | 13.40728 | 12.64349 | 53.95682 | 46.80818 | -3.237724e-05 | 0.1783592 | 0 | 0 | 0
5583 | 201940.7 | 2010-11-13 18:49 | 2401.215 | 7 | 13 | -0.5498376 | 3.754018 | 13.40728 | 12.64807 | 53.95682 | 46.8254 | -6.475449e-05 | 0.1783592 | 0 | 0 | 0
5584 | 201970.8 | 2010-11-13 18:49 | 2431.231 | 7 | 13 | -0.5498376 | 3.751266 | 13.40728 | 12.65266 | 53.95682 | 46.84261 | -6.475449e-05 | 0.1783592 | 0 | 0 | 0
5585 | 202000.8 | 2010-11-13 18:50 | 2461.246 | 7 | 13 | -0.5498376 | 3.748838 | 13.40728 | 12.65724 | 53.95682 | 46.8598 | -3.237724e-05 | 0.1783592 | 0 | 0 | 0
5586 | 202030.8 | 2010-11-13 18:50 | 2491.261 | 7 | 13 | -0.5500188 | 3.746248 | 13.40728 | 12.66183 | 53.95682 | 46.87698 | -3.237724e-05 | 0.1783592 | 0 | 0 | 0
5587 | 202060.8 | 2010-11-13 18:51 | 2521.277 | 7 | 13 | -0.5500188 | 3.743495 | 13.40728 | 12.66641 | 53.95682 | 46.89415 | -6.475449e-05 | 0.1783592 | 0 | 0 | 0
5588 | 202090.8 | 2010-11-13 18:51 | 2551.292 | 7 | 13 | -0.5502 | 3.740743 | 13.40728 | 12.671 | 53.95682 | 46.91131 | -9.713173e-05 | 0.1783592 | 0 | 0 | 0
5589 | 202120.8 | 2010-11-13 18:52 | 2581.308 | 7 | 13 | -0.5500188 | 3.738315 | 13.40728 | 12.67558 | 53.95682 | 46.92846 | -9.713173e-05 | 0.1783592 | 0 | 0 | 0
5590 | 202150.9 | 2010-11-13 18:52 | 2611.323 | 7 | 13 | -0.5498376 | 3.735887 | 13.40728 | 12.68017 | 53.95682 | 46.94559 | -6.475449e-05 | 0.1783592 | 0 | 0 | 0
5591 | 202180.9 | 2010-11-13 18:53 | 2641.339 | 7 | 13 | -0.5498376 | 3.733296 | 13.40728 | 12.68476 | 53.95682 | 46.96272 | -6.475449e-05 | 0.1783592 | 0 | 0 | 0
5592 | 202210.9 | 2010-11-13 18:53 | 2671.354 | 7 | 13 | -0.5500188 | 3.730868 | 13.40728 | 12.68934 | 53.95682 | 46.97983 | -6.475449e-05 | 0.1783592 | 0 | 0 | 0
5593 | 202240.9 | 2010-11-13 18:54 | 2701.369 | 7 | 13 | -0.5500188 | 3.72844 | 13.40728 | 12.69393 | 53.95682 | 46.99693 | -9.713173e-05 | 0.1783592 | 0 | 0 | 0
5594 | 202270.9 | 2010-11-13 18:54 | 2731.385 | 7 | 13 | -0.5498376 | 3.726173 | 13.40728 | 12.69851 | 53.95682 | 47.01402 | -3.237724e-05 | 0.1783592 | 0 | 0 | 0
5595 | 202300.9 | 2010-11-13 18:55 | 2761.4 | 7 | 13 | -0.5498376 | 3.723745 | 13.40728 | 12.7031 | 53.95682 | 47.0311 | -3.237724e-05 | 0.1783592 | 0 | 0 | 0
5596 | 202330.9 | 2010-11-13 18:55 | 2791.415 | 7 | 13 | -0.5498376 | 3.721316 | 13.40728 | 12.70768 | 53.95682 | 47.04816 | -6.475449e-05 | 0.1783592 | 0 | 0 | 0
5597 | 202361 | 2010-11-13 18:56 | 2821.431 | 7 | 13 | -0.5498376 | 3.718888 | 13.40728 | 12.71227 | 53.95682 | 47.06522 | -6.475449e-05 | 0.1783592 | 0 | 0 | 0
5598 | 202391 | 2010-11-13 18:56 | 2851.446 | 7 | 13 | -0.5498376 | 3.71646 | 13.40728 | 12.71685 | 53.95682 | 47.08227 | -9.713173e-05 | 0.1783592 | 0 | 0 | 0
5599 | 202421 | 2010-11-13 18:57 | 2881.462 | 7 | 13 | -0.5500188 | 3.714193 | 13.40728 | 12.72144 | 53.95682 | 47.0993 | -9.713173e-05 | 0.1783592 | 0 | 0 | 0
5600 | 202451 | 2010-11-13 18:57 | 2911.477 | 7 | 13 | -0.5498376 | 3.712089 | 13.40728 | 12.72602 | 53.95682 | 47.11633 | -6.475449e-05 | 0.1783592 | 0 | 0 | 0
5601 | 202481 | 2010-11-13 18:58 | 2941.492 | 7 | 13 | -0.5500188 | 3.709822 | 13.40728 | 12.73061 | 53.95682 | 47.13334 | -6.475449e-05 | 0.1783592 | 0 | 0 | 0
5602 | 202511 | 2010-11-13 18:58 | 2971.508 | 7 | 13 | -0.5500188 | 3.707556 | 13.40728 | 12.73519 | 53.95682 | 47.15035 | -9.713173e-05 | 0.1783592 | 0 | 0 | 0
5603 | 202541.1 | 2010-11-13 18:59 | 3001.523 | 7 | 13 | -0.5500188 | 3.705289 | 13.40728 | 12.73978 | 53.95682 | 47.16734 | -6.475449e-05 | 0.1783592 | 0 | 0 | 0
5604 | 202571.1 | 2010-11-13 18:59 | 3031.538 | 7 | 13 | -0.5500188 | 3.703185 | 13.40728 | 12.74436 | 53.95682 | 47.18432 | -3.237724e-05 | 0.1783592 | 0 | 0 | 0
5605 | 202601.1 | 2010-11-13 19:00 | 3061.554 | 7 | 13 | -0.5498376 | 3.701404 | 13.40728 | 12.74894 | 53.95682 | 47.2013 | 0 | 0.1783592 | 0 | 0 | 0
5606 | 202631.1 | 2010-11-13 19:00 | 3091.575 | 7 | 13 | -0.5498376 | 3.699137 | 13.40728 | 12.75353 | 53.95682 | 47.21827 | -3.237724e-05 | 0.1783592 | 0 | 0 | 0
5607 | 202661.1 | 2010-11-13 19:01 | 3121.585 | 7 | 13 | -0.5500188 | 3.696871 | 13.40728 | 12.75812 | 53.95682 | 47.23522 | -6.475449e-05 | 0.1783592 | 0 | 0 | 0
5608 | 202691.1 | 2010-11-13 19:01 | 3151.6 | 7 | 13 | -0.5500188 | 3.69509 | 13.40728 | 12.7627 | 53.95682 | 47.25217 | 0 | 0.1783592 | 0 | 0 | 0
5609 | 202721.1 | 2010-11-13 19:02 | 3181.615 | 7 | 13 | -0.5500188 | 3.692986 | 13.40728 | 12.76729 | 53.95682 | 47.2691 | 0 | 0.1783592 | 0 | 0 | 0
5610 | 202751.2 | 2010-11-13 19:02 | 3211.631 | 7 | 13 | -0.5500188 | 3.690881 | 13.40728 | 12.77187 | 53.95682 | 47.28603 | -3.237724e-05 | 0.1783592 | 0 | 0 | 0
5611 | 202781.2 | 2010-11-13 19:03 | 3241.646 | 7 | 13 | -0.5498376 | 3.6891 | 13.40728 | 12.77646 | 53.95682 | 47.30295 | -6.475449e-05 | 0.1783592 | 0 | 0 | 0
5612 | 202811.2 | 2010-11-13 19:03 | 3271.662 | 7 | 13 | -0.5498376 | 3.686834 | 13.40728 | 12.78104 | 53.95682 | 47.31986 | -9.713173e-05 | 0.1783592 | 0 | 0 | 0
5613 | 202841.2 | 2010-11-13 19:04 | 3301.677 | 7 | 13 | -0.5496564 | 3.685377 | 13.40728 | 12.78563 | 53.95682 | 47.33676 | -3.237724e-05 | 0.1783592 | 0 | 0 | 0
5614 | 202871.2 | 2010-11-13 19:04 | 3331.692 | 7 | 13 | -0.5498376 | 3.683272 | 13.40728 | 12.79021 | 53.95682 | 47.35365 | -3.242493e-05 | 0.1783592 | 0 | 0 | 0
5615 | 202901.2 | 2010-11-13 19:05 | 3361.708 | 7 | 13 | -0.5500188 | 3.681491 | 13.40728 | 12.7948 | 53.95682 | 47.37054 | 0 | 0.1783592 | 0 | 0 | 0
5616 | 202931.3 | 2010-11-13 19:05 | 3391.723 | 7 | 13 | -0.5498376 | 3.679387 | 13.40728 | 12.79938 | 53.95682 | 47.38741 | -6.475449e-05 | 0.1783592 | 0 | 0 | 0
5617 | 202961.3 | 2010-11-13 19:06 | 3421.738 | 7 | 13 | -0.5500188 | 3.677606 | 13.40728 | 12.80397 | 53.95682 | 47.40428 | -6.475449e-05 | 0.1783592 | 0 | 0 | 0
5618 | 202991.3 | 2010-11-13 19:06 | 3451.76 | 7 | 13 | -0.5498376 | 3.675825 | 13.40728 | 12.80855 | 53.95682 | 47.42114 | -3.237724e-05 | 0.1783592 | 0 | 0 | 0
5619 | 203021.3 | 2010-11-13 19:07 | 3481.769 | 7 | 13 | -0.5498376 | 3.674045 | 13.40728 | 12.81314 | 53.95682 | 47.43799 | -6.475449e-05 | 0.1783592 | 0 | 0 | 0
5620 | 203051.3 | 2010-11-13 19:07 | 3511.785 | 7 | 13 | -0.5498376 | 3.672264 | 13.40728 | 12.81772 | 53.95682 | 47.45483 | -9.713173e-05 | 0.1783592 | 0 | 0 | 0
5621 | 203081.3 | 2010-11-13 19:08 | 3541.8 | 7 | 13 | -0.5500188 | 3.670483 | 13.40728 | 12.82231 | 53.95682 | 47.47166 | -6.475449e-05 | 0.1783592 | 0 | 0 | 0
5622 | 203111.3 | 2010-11-13 19:08 | 3571.815 | 7 | 13 | -0.5500188 | 3.668702 | 13.40728 | 12.82689 | 53.95682 | 47.48849 | -6.475449e-05 | 0.1783592 | 0 | 0 | 0
5623 | 203141.4 | 2010-11-13 19:09 | 3601.831 | 7 | 13 | -0.5498376 | 3.666921 | 13.40728 | 12.83148 | 53.95682 | 47.50531 | -6.475449e-05 | 0.1783592 | 0 | 0 | 0
5624 | 203171.4 | 2010-11-13 19:09 | 3631.846 | 7 | 13 | -0.5498376 | 3.665464 | 13.40728 | 12.83606 | 53.95682 | 47.52212 | -3.237724e-05 | 0.1783592 | 0 | 0 | 0
5625 | 203201.4 | 2010-11-13 19:10 | 3661.862 | 7 | 13 | -0.5498376 | 3.663683 | 13.40728 | 12.84065 | 53.95682 | 47.53892 | -3.242493e-05 | 0.1783592 | 0 | 0 | 0
5626 | 203231.4 | 2010-11-13 19:10 | 3691.88 | 7 | 13 | -0.5500188 | 3.661903 | 13.40728 | 12.84523 | 53.95682 | 47.55572 | -6.475449e-05 | 0.1783592 | 0 | 0 | 0
5627 | 203261.4 | 2010-11-13 19:11 | 3721.892 | 7 | 13 | -0.5500188 | 3.660446 | 13.40728 | 12.84982 | 53.95682 | 47.5725 | -3.237724e-05 | 0.1783592 | 0 | 0 | 0
5628 | 203291.4 | 2010-11-13 19:11 | 3751.908 | 7 | 13 | -0.5498376 | 3.658827 | 13.40728 | 12.8544 | 53.95682 | 47.58928 | 0 | 0.1783592 | 0 | 0 | 0
5629 | 203321.5 | 2010-11-13 19:12 | 3781.923 | 7 | 13 | -0.5498376 | 3.657208 | 13.40728 | 12.85899 | 53.95682 | 47.60605 | 0 | 0.1783592 | 0 | 0 | 0
5630 | 203351.5 | 2010-11-13 19:12 | 3811.939 | 7 | 13 | -0.5498376 | 3.655589 | 13.40728 | 12.86357 | 53.95682 | 47.62282 | -3.237724e-05 | 0.1783592 | 0 | 0 | 0
5631 | 203381.5 | 2010-11-13 19:13 | 3841.954 | 7 | 13 | -0.5498376 | 3.65397 | 13.40728 | 12.86816 | 53.95682 | 47.63957 | -3.242493e-05 | 0.1783592 | 0 | 0 | 0
5632 | 203411.5 | 2010-11-13 19:13 | 3871.969 | 7 | 13 | -0.5500188 | 3.652351 | 13.40728 | 12.87274 | 53.95682 | 47.65633 | -6.475449e-05 | 0.1783592 | 0 | 0 | 0
5633 | 203441.5 | 2010-11-13 19:14 | 3901.985 | 7 | 13 | -0.5498376 | 3.650894 | 13.40728 | 12.87733 | 53.95682 | 47.67307 | -3.237724e-05 | 0.1783592 | 0 | 0 | 0
5634 | 203471.5 | 2010-11-13 19:14 | 3932 | 7 | 13 | -0.5498376 | 3.649113 | 13.40728 | 12.88191 | 53.95682 | 47.6898 | -6.475449e-05 | 0.1783592 | 0 | 0 | 0
5635 | 203501.5 | 2010-11-13 19:15 | 3962.015 | 7 | 13 | -0.5496564 | 3.64798 | 13.40728 | 12.8865 | 53.95682 | 47.70653 | -3.237724e-05 | 0.1783592 | 0 | 0 | 0
5636 | 203531.6 | 2010-11-13 19:15 | 3992.031 | 7 | 13 | -0.5500188 | 3.646038 | 13.40728 | 12.89108 | 53.95682 | 47.72325 | -9.713173e-05 | 0.1783592 | 0 | 0 | 0
5637 | 203561.6 | 2010-11-13 19:16 | 4022.046 | 7 | 13 | -0.5496564 | 3.644904 | 13.40728 | 12.89567 | 53.95682 | 47.73997 | 0 | 0.1783592 | 0 | 0 | 0
5638 | 203591.6 | 2010-11-13 19:16 | 4052.062 | 7 | 13 | -0.5500188 | 3.643447 | 13.40728 | 12.90025 | 53.95682 | 47.75668 | -6.475449e-05 | 0.1783592 | 0 | 0 | 0
5639 | 203621.6 | 2010-11-13 19:17 | 4082.077 | 7 | 13 | -0.5500188 | 3.64199 | 13.40728 | 12.90484 | 53.95682 | 47.77338 | -3.237724e-05 | 0.1783592 | 0 | 0 | 0
5640 | 203651.6 | 2010-11-13 19:17 | 4112.092 | 7 | 13 | -0.5500188 | 3.640371 | 13.40728 | 12.90942 | 53.95682 | 47.79008 | -9.713173e-05 | 0.1783592 | 0 | 0 | 0
5641 | 203681.6 | 2010-11-13 19:18 | 4142.108 | 7 | 13 | -0.5498376 | 3.639238 | 13.40728 | 12.91401 | 53.95682 | 47.80676 | -3.237724e-05 | 0.1783592 | 0 | 0 | 0
5642 | 203711.7 | 2010-11-13 19:18 | 4172.123 | 7 | 13 | -0.5500188 | 3.637943 | 13.40728 | 12.91859 | 53.95682 | 47.82345 | -3.237724e-05 | 0.1783592 | 0 | 0 | 0
5643 | 203741.7 | 2010-11-13 19:19 | 4202.139 | 7 | 13 | -0.5500188 | 3.636324 | 13.40728 | 12.92318 | 53.95682 | 47.84012 | -6.475449e-05 | 0.1783592 | 0 | 0 | 0
5644 | 203771.7 | 2010-11-13 19:19 | 4232.154 | 7 | 13 | -0.5496564 | 3.635191 | 13.40728 | 12.92776 | 53.95682 | 47.85679 | -3.237724e-05 | 0.1783592 | 0 | 0 | 0
5645 | 203801.7 | 2010-11-13 19:20 | 4262.169 | 7 | 13 | -0.5500188 | 3.633734 | 13.40728 | 12.93235 | 53.95682 | 47.87346 | -6.475449e-05 | 0.1783592 | 0 | 0 | 0
5646 | 203831.7 | 2010-11-13 19:20 | 4292.185 | 7 | 13 | -0.5498376 | 3.632601 | 13.40728 | 12.93693 | 53.95682 | 47.89012 | 0 | 0.1783592 | 0 | 0 | 0
5647 | 203861.7 | 2010-11-13 19:21 | 4322.2 | 7 | 13 | -0.5498376 | 3.631305 | 13.40728 | 12.94152 | 53.95682 | 47.90677 | -3.237724e-05 | 0.1783592 | 0 | 0 | 0
5648 | 203891.7 | 2010-11-13 19:21 | 4352.215 | 7 | 13 | -0.5498376 | 3.63001 | 13.40728 | 12.9461 | 53.95682 | 47.92341 | -3.237724e-05 | 0.1783592 | 0 | 0 | 0
5649 | 203921.8 | 2010-11-13 19:22 | 4382.231 | 7 | 13 | -0.5500188 | 3.628553 | 13.40728 | 12.95069 | 53.95682 | 47.94006 | -6.475449e-05 | 0.1783592 | 0 | 0 | 0
5650 | 203951.8 | 2010-11-13 19:22 | 4412.246 | 7 | 13 | -0.5500188 | 3.627258 | 13.40728 | 12.95527 | 53.95682 | 47.95669 | -6.475449e-05 | 0.1783592 | 0 | 0 | 0
5651 | 203981.8 | 2010-11-13 19:23 | 4442.262 | 7 | 13 | -0.5500188 | 3.626125 | 13.40728 | 12.95986 | 53.95682 | 47.97332 | -6.475449e-05 | 0.1783592 | 0 | 0 | 0
5652 | 204011.8 | 2010-11-13 19:23 | 4472.277 | 7 | 13 | -0.5498376 | 3.624992 | 13.40728 | 12.96444 | 53.95682 | 47.98994 | -3.237724e-05 | 0.1783592 | 0 | 0 | 0
5653 | 204041.8 | 2010-11-13 19:24 | 4502.292 | 7 | 13 | -0.5500188 | 3.623858 | 13.40728 | 12.96903 | 53.95682 | 48.00656 | -3.237724e-05 | 0.1783592 | 0 | 0 | 0
5654 | 204071.8 | 2010-11-13 19:24 | 4532.308 | 7 | 13 | -0.5500188 | 3.622563 | 13.40728 | 12.97361 | 53.95682 | 48.02317 | -3.237724e-05 | 0.1783592 | 0 | 0 | 0
5655 | 204101.9 | 2010-11-13 19:25 | 4562.323 | 7 | 13 | -0.5496564 | 3.62143 | 13.40728 | 12.9782 | 53.95682 | 48.03978 | -3.237724e-05 | 0.1783592 | 0 | 0 | 0
5656 | 204131.9 | 2010-11-13 19:25 | 4592.339 | 7 | 13 | -0.5500188 | 3.620135 | 13.40728 | 12.98278 | 53.95682 | 48.05638 | -3.237724e-05 | 0.1783592 | 0 | 0 | 0
5657 | 204161.9 | 2010-11-13 19:26 | 4622.354 | 7 | 13 | -0.5502 | 3.61884 | 13.40728 | 12.98737 | 53.95682 | 48.07297 | -3.237724e-05 | 0.1783592 | 0 | 0 | 0
5658 | 204191.9 | 2010-11-13 19:26 | 4652.37 | 7 | 13 | -0.5498376 | 3.617707 | 13.40728 | 12.99195 | 53.95682 | 48.08957 | 0 | 0.1783592 | 0 | 0 | 0
5659 | 204221.9 | 2010-11-13 19:27 | 4682.385 | 7 | 13 | -0.5498376 | 3.616412 | 13.40728 | 12.99654 | 53.95682 | 48.10615 | -6.475449e-05 | 0.1783592 | 0 | 0 | 0
5660 | 204251.9 | 2010-11-13 19:27 | 4712.4 | 7 | 13 | -0.5498376 | 3.615117 | 13.40728 | 13.00112 | 53.95682 | 48.12273 | -3.237724e-05 | 0.1783592 | 0 | 0 | 0
5661 | 204281.9 | 2010-11-13 19:28 | 4742.416 | 7 | 13 | -0.5498376 | 3.613983 | 13.40728 | 13.00571 | 53.95682 | 48.1393 | 0 | 0.1783592 | 0 | 0 | 0
5662 | 204312 | 2010-11-13 19:28 | 4772.431 | 7 | 13 | -0.5500188 | 3.612688 | 13.40728 | 13.01029 | 53.95682 | 48.15587 | -3.237724e-05 | 0.1783592 | 0 | 0 | 0
5663 | 204342 | 2010-11-13 19:29 | 4802.446 | 7 | 13 | -0.5500188 | 3.611555 | 13.40728 | 13.01488 | 53.95682 | 48.17243 | -6.475449e-05 | 0.1783592 | 0 | 0 | 0
5664 | 204372 | 2010-11-13 19:29 | 4832.462 | 7 | 13 | -0.5500188 | 3.610098 | 13.40728 | 13.01947 | 53.95682 | 48.18899 | -6.475449e-05 | 0.1783592 | 0 | 0 | 0
5665 | 204402 | 2010-11-13 19:30 | 4862.477 | 7 | 13 | -0.5498376 | 3.608965 | 13.40728 | 13.02405 | 53.95682 | 48.20554 | -3.237724e-05 | 0.1783592 | 0 | 0 | 0
5666 | 204432 | 2010-11-13 19:30 | 4892.492 | 7 | 13 | -0.5498376 | 3.60767 | 13.40728 | 13.02864 | 53.95682 | 48.22208 | -3.237724e-05 | 0.1783592 | 0 | 0 | 0
5667 | 204462 | 2010-11-13 19:31 | 4922.508 | 7 | 13 | -0.5500188 | 3.606375 | 13.40728 | 13.03322 | 53.95682 | 48.23862 | -3.237724e-05 | 0.1783592 | 0 | 0 | 0
5668 | 204492.1 | 2010-11-13 19:31 | 4952.523 | 7 | 13 | -0.5500188 | 3.604917 | 13.40728 | 13.03781 | 53.95682 | 48.25515 | -6.475449e-05 | 0.1783592 | 0 | 0 | 0
5669 | 204522.1 | 2010-11-13 19:32 | 4982.539 | 7 | 13 | -0.5498376 | 3.603622 | 13.40728 | 13.04239 | 53.95682 | 48.27168 | -6.475449e-05 | 0.1783592 | 0 | 0 | 0
5670 | 204552.1 | 2010-11-13 19:32 | 5012.554 | 7 | 13 | -0.5498376 | 3.602327 | 13.40728 | 13.04698 | 53.95682 | 48.2882 | -3.237724e-05 | 0.1783592 | 0 | 0 | 0
5671 | 204582.1 | 2010-11-13 19:33 | 5042.569 | 7 | 13 | -0.5500188 | 3.600708 | 13.40728 | 13.05156 | 53.95682 | 48.30471 | -6.475449e-05 | 0.1783592 | 0 | 0 | 0
5672 | 204612.1 | 2010-11-13 19:33 | 5072.585 | 7 | 13 | -0.5500188 | 3.599413 | 13.40728 | 13.05615 | 53.95682 | 48.32122 | -6.475449e-05 | 0.1783592 | 0 | 0 | 0
5673 | 204642.1 | 2010-11-13 19:34 | 5102.6 | 7 | 13 | -0.5500188 | 3.597956 | 13.40728 | 13.06073 | 53.95682 | 48.33772 | -6.475449e-05 | 0.1783592 | 0 | 0 | 0
5674 | 204672.1 | 2010-11-13 19:34 | 5132.616 | 7 | 13 | -0.5500188 | 3.596499 | 13.40728 | 13.06532 | 53.95682 | 48.35422 | -3.237724e-05 | 0.1783592 | 0 | 0 | 0
5675 | 204702.2 | 2010-11-13 19:35 | 5162.631 | 7 | 13 | -0.5500188 | 3.59488 | 13.40728 | 13.0699 | 53.95682 | 48.37069 | -9.713173e-05 | 0.1783592 | 0 | 0 | 0
5676 | 204732.2 | 2010-11-13 19:35 | 5192.646 | 7 | 13 | -0.5498376 | 3.593261 | 13.40728 | 13.07449 | 53.95682 | 48.38718 | -9.713173e-05 | 0.1783592 | 0 | 0 | 0
5677 | 204762.2 | 2010-11-13 19:36 | 5222.662 | 7 | 13 | -0.5502 | 3.591642 | 13.40728 | 13.07907 | 53.95682 | 48.40366 | -3.237724e-05 | 0.1783592 | 0 | 0 | 0
5678 | 204792.2 | 2010-11-13 19:36 | 5252.677 | 7 | 13 | -0.5498376 | 3.590185 | 13.40728 | 13.08366 | 53.95682 | 48.42012 | 0 | 0.1783592 | 0 | 0 | 0
5679 | 204822.2 | 2010-11-13 19:37 | 5282.693 | 7 | 13 | -0.5498376 | 3.588405 | 13.40728 | 13.08824 | 53.95682 | 48.43658 | 0 | 0.1783592 | 0 | 0 | 0
5680 | 204852.2 | 2010-11-13 19:37 | 5312.708 | 7 | 13 | -0.5500188 | 3.5863 | 13.40728 | 13.09283 | 53.95682 | 48.45302 | -9.713173e-05 | 0.1783592 | 0 | 0 | 0
5681 | 204882.3 | 2010-11-13 19:38 | 5342.723 | 7 | 13 | -0.5498376 | 3.584681 | 13.40728 | 13.09741 | 53.95682 | 48.46947 | -6.475449e-05 | 0.1783592 | 0 | 0 | 0
5682 | 204912.3 | 2010-11-13 19:38 | 5372.739 | 7 | 13 | -0.5500188 | 3.582738 | 13.40728 | 13.102 | 53.95682 | 48.4859 | -3.237724e-05 | 0.1783592 | 0 | 0 | 0
5683 | 204942.3 | 2010-11-13 19:39 | 5402.754 | 7 | 13 | -0.5500188 | 3.580472 | 13.40728 | 13.10658 | 53.95682 | 48.50232 | -0.000129509 | 0.1783592 | 0 | 0 | 0
5684 | 204972.3 | 2010-11-13 19:39 | 5432.769 | 7 | 13 | -0.5498376 | 3.578691 | 13.40728 | 13.11117 | 53.95682 | 48.51873 | -6.475449e-05 | 0.1783592 | 0 | 0 | 0
5685 | 205002.3 | 2010-11-13 19:40 | 5462.785 | 7 | 13 | -0.5500188 | 3.576587 | 13.40728 | 13.11575 | 53.95682 | 48.53514 | -6.475449e-05 | 0.1783592 | 0 | 0 | 0
5686 | 205032.3 | 2010-11-13 19:40 | 5492.8 | 7 | 13 | -0.5498376 | 3.57432 | 13.40728 | 13.12034 | 53.95682 | 48.55153 | -6.475449e-05 | 0.1783592 | 0 | 0 | 0
5687 | 205062.3 | 2010-11-13 19:41 | 5522.816 | 7 | 13 | -0.5500188 | 3.572054 | 13.40728 | 13.12492 | 53.95682 | 48.56792 | -9.713173e-05 | 0.1783592 | 0 | 0 | 0
5688 | 205092.4 | 2010-11-13 19:41 | 5552.831 | 7 | 13 | -0.5498376 | 3.569625 | 13.40728 | 13.12951 | 53.95682 | 48.58429 | -6.475449e-05 | 0.1783592 | 0 | 0 | 0
5689 | 205122.4 | 2010-11-13 19:42 | 5582.846 | 7 | 13 | -0.5500188 | 3.567197 | 13.40728 | 13.13409 | 53.95682 | 48.60065 | -9.713173e-05 | 0.1783592 | 0 | 0 | 0
5690 | 205152.4 | 2010-11-13 19:42 | 5612.866 | 7 | 13 | -0.5498376 | 3.56493 | 13.40728 | 13.13868 | 53.95682 | 48.617 | -3.237724e-05 | 0.1783592 | 0 | 0 | 0
5691 | 205182.4 | 2010-11-13 19:43 | 5642.877 | 7 | 13 | -0.5502 | 3.562016 | 13.40728 | 13.14326 | 53.95682 | 48.63334 | -0.000129509 | 0.1783592 | 0 | 0 | 0
5692 | 205212.4 | 2010-11-13 19:43 | 5672.893 | 7 | 13 | -0.5500188 | 3.559588 | 13.40728 | 13.14785 | 53.95682 | 48.64967 | -9.713173e-05 | 0.1783592 | 0 | 0 | 0
5693 | 205242.4 | 2010-11-13 19:44 | 5702.908 | 7 | 13 | -0.5500188 | 3.556836 | 13.40728 | 13.15243 | 53.95682 | 48.66598 | -6.475449e-05 | 0.1783592 | 0 | 0 | 0
5694 | 205272.5 | 2010-11-13 19:44 | 5732.923 | 7 | 13 | -0.5500188 | 3.554246 | 13.40728 | 13.15702 | 53.95682 | 48.68229 | -6.475449e-05 | 0.1783592 | 0 | 0 | 0
5695 | 205302.5 | 2010-11-13 19:45 | 5762.939 | 7 | 13 | -0.5500188 | 3.55117 | 13.40728 | 13.16161 | 53.95682 | 48.69858 | -9.713173e-05 | 0.1783592 | 0 | 0 | 0
5696 | 205332.5 | 2010-11-13 19:45 | 5792.954 | 7 | 13 | -0.5498376 | 3.548418 | 13.40728 | 13.16619 | 53.95682 | 48.71485 | -9.713173e-05 | 0.1783592 | 0 | 0 | 0
5697 | 205362.5 | 2010-11-13 19:46 | 5822.969 | 7 | 13 | -0.5500188 | 3.545666 | 13.40728 | 13.17078 | 53.95682 | 48.73112 | -9.713173e-05 | 0.1783592 | 0 | 0 | 0
5698 | 205392.5 | 2010-11-13 19:46 | 5852.985 | 7 | 13 | -0.5498376 | 3.542913 | 13.40728 | 13.17536 | 53.95682 | 48.74737 | -6.475449e-05 | 0.1783592 | 0 | 0 | 0
5699 | 205422.5 | 2010-11-13 19:47 | 5883 | 7 | 13 | -0.5498376 | 3.540161 | 13.40728 | 13.17995 | 53.95682 | 48.76361 | -6.475449e-05 | 0.1783592 | 0 | 0 | 0
5700 | 205452.5 | 2010-11-13 19:47 | 5913.016 | 7 | 13 | -0.5500188 | 3.537086 | 13.40728 | 13.18453 | 53.95682 | 48.77983 | -9.713173e-05 | 0.1783592 | 0 | 0 | 0
5701 | 205482.6 | 2010-11-13 19:48 | 5943.031 | 7 | 13 | -0.5498376 | 3.534495 | 13.40728 | 13.18912 | 53.95682 | 48.79605 | -3.237724e-05 | 0.1783592 | 0 | 0 | 0
5702 | 205512.6 | 2010-11-13 19:48 | 5973.046 | 7 | 13 | -0.5500188 | 3.531096 | 13.40728 | 13.1937 | 53.95682 | 48.81224 | -0.000129509 | 0.1783592 | 0 | 0 | 0
5703 | 205542.6 | 2010-11-13 19:49 | 6003.062 | 7 | 13 | -0.5496564 | 3.528182 | 13.40728 | 13.19829 | 53.95682 | 48.82843 | -3.237724e-05 | 0.1783592 | 0 | 0 | 0
5704 | 205572.6 | 2010-11-13 19:49 | 6033.077 | 7 | 13 | -0.5500188 | 3.524458 | 13.40728 | 13.20287 | 53.95682 | 48.8446 | -6.475449e-05 | 0.1783592 | 0 | 0 | 0
5705 | 205602.6 | 2010-11-13 19:50 | 6063.093 | 7 | 13 | -0.5500188 | 3.520896 | 13.40728 | 13.20746 | 53.95682 | 48.86075 | -9.713173e-05 | 0.1783592 | 0 | 0 | 0
5706 | 205632.6 | 2010-11-13 19:50 | 6093.108 | 7 | 13 | -0.5500188 | 3.516687 | 13.40728 | 13.21204 | 53.95682 | 48.87688 | -9.713173e-05 | 0.1783592 | 0 | 0 | 0
5707 | 205662.7 | 2010-11-13 19:51 | 6123.123 | 7 | 13 | -0.5498376 | 3.512316 | 13.40728 | 13.21663 | 53.95682 | 48.893 | -9.713173e-05 | 0.1783592 | 0 | 0 | 0
5708 | 205692.7 | 2010-11-13 19:51 | 6153.139 | 7 | 13 | -0.5500188 | 3.507298 | 13.40728 | 13.22121 | 53.95682 | 48.90909 | -0.0001295567 | 0.1783592 | 0 | 0 | 0
5709 | 205722.7 | 2010-11-13 19:52 | 6183.154 | 7 | 13 | -0.5498376 | 3.501793 | 13.40728 | 13.2258 | 53.95682 | 48.92516 | -0.000129509 | 0.1783592 | 0 | 0 | 0
5710 | 205752.7 | 2010-11-13 19:52 | 6213.169 | 7 | 13 | -0.5500188 | 3.495318 | 13.40728 | 13.23038 | 53.95682 | 48.9412 | -0.0001942635 | 0.1783592 | 0 | 0 | 0
5711 | 205782.7 | 2010-11-13 19:53 | 6243.185 | 7 | 13 | -0.5496564 | 3.487871 | 13.40728 | 13.23497 | 53.95682 | 48.95721 | -0.0002590656 | 0.1783592 | 0 | 0 | 0
5712 | 205812.7 | 2010-11-13 19:53 | 6273.2 | 7 | 13 | -0.5498376 | 3.479129 | 13.40728 | 13.23955 | 53.95682 | 48.97318 | -0.0002266407 | 0.1783592 | 0 | 0 | 0
5713 | 205842.7 | 2010-11-13 19:54 | 6303.216 | 7 | 13 | -0.5500188 | 3.468768 | 13.40728 | 13.24414 | 53.95682 | 48.98911 | -0.0002914429 | 0.1783592 | 0 | 0 | 0
5714 | 205872.8 | 2010-11-13 19:54 | 6333.231 | 7 | 13 | -0.5500188 | 3.456302 | 13.40728 | 13.24872 | 53.95682 | 49.00499 | -0.0003885269 | 0.1783592 | 0 | 0 | 0
5715 | 205902.8 | 2010-11-13 19:55 | 6363.246 | 7 | 13 | -0.5500188 | 3.441408 | 13.40728 | 13.25331 | 53.95682 | 49.0208 | -0.0004209042 | 0.1783592 | 0 | 0 | 0
5716 | 205932.8 | 2010-11-13 19:55 | 6393.262 | 7 | 13 | -0.5498376 | 3.423277 | 13.40728 | 13.25789 | 53.95682 | 49.03654 | -0.0005180359 | 0.1783592 | 0 | 0 | 0
5717 | 205962.8 | 2010-11-13 19:56 | 6423.277 | 7 | 13 | -0.5498376 | 3.400936 | 13.40728 | 13.26248 | 53.95682 | 49.05219 | -0.0006151676 | 0.1783592 | 0 | 0 | 0
5718 | 205992.8 | 2010-11-13 19:56 | 6453.293 | 7 | 13 | -0.5498376 | 3.37471 | 13.40728 | 13.26706 | 53.95682 | 49.06773 | -0.0007122994 | 0.1783592 | 0 | 0 | 0
5719 | 206022.8 | 2010-11-13 19:57 | 6483.308 | 7 | 13 | -0.5500188 | 3.342817 | 13.40728 | 13.27165 | 53.95682 | 49.08313 | -0.0009065628 | 0.1783592 | 0 | 0 | 0
5720 | 206052.9 | 2010-11-13 19:57 | 6513.323 | 7 | 13 | -0.5498376 | 3.304449 | 13.40728 | 13.27623 | 53.95682 | 49.09837 | -0.001165581 | 0.1783592 | 0 | 0 | 0
5721 | 206082.9 | 2010-11-13 19:58 | 6543.339 | 7 | 13 | -0.5500188 | 3.258311 | 13.40728 | 13.28082 | 53.95682 | 49.11342 | -0.001327515 | 0.1783592 | 0 | 0 | 0
5722 | 206112.9 | 2010-11-13 19:58 | 6573.355 | 7 | 13 | -0.5498376 | 3.201811 | 13.40728 | 13.28541 | 53.95682 | 49.12823 | -0.001651287 | 0.1783592 | 0 | 0 | 0
5723 | 206142.9 | 2010-11-13 19:59 | 6603.37 | 7 | 13 | -0.5500188 | 3.130255 | 13.40728 | 13.28999 | 53.95682 | 49.14276 | -0.002104569 | 0.1783592 | 0 | 0 | 0
5724 | 206172.9 | 2010-11-13 19:59 | 6633.385 | 7 | 13 | -0.5498376 | 3.033769 | 13.40728 | 13.29458 | 53.95682 | 49.1569 | -0.003043509 | 0.1783592 | 0 | 0 | 0
5725 | 206193 | 2010-11-13 20:00 | 6653.432 | 7 | 13 | -0.5498376 | 2.933559 | 13.40728 | 13.29764 | 53.95682 | 49.16605 | -0.004727173 | 0.1783592 | 0 | 0 | 0
5726 | 206207.5 | 2010-11-13 20:00 | 6667.963 | 7 | 13 | -0.5500188 | 2.833025 | 13.40728 | 13.29986 | 53.95682 | 49.17246 | -0.005989933 | 0.1783592 | 0 | 0 | 0
5727 | 206220.4 | 2010-11-13 20:00 | 6680.856 | 7 | 13 | -0.5498376 | 2.732977 | 13.40728 | 13.30183 | 53.95682 | 49.17794 | -0.006248951 | 0.1783592 | 0 | 0 | 0
5728 | 206224.7 | 2010-11-13 20:00 | 6685.15 | 7 | 13 | -0.5498376 | 2.699951 | 13.40728 | 13.30248 | 53.95682 | 49.17972 | -0.006151819 | 0.1783592 | 0 | 0 | 0
5729 | 206284.7 | 2010-11-13 20:01 | 60.0151 | 8 | 13 | 0 | 3.196954 | 13.40728 | 13.30248 | 53.95682 | 49.17972 | 0.001100874 | 0.1783592 | 0 | 0 | 0
5730 | 206284.9 | 2010-11-13 20:01 | 0.1874483 | 9 | 13 | 0.0002955204 | 3.19663 | 13.40728 | 13.30248 | 53.95682 | 49.17972 | 0 | 0.1822475 | 0 | 0 | 0
5731 | 206289.7 | 2010-11-13 20:01 | 5.000011 | 9 | 13 | 0.003919586 | 3.204563 | 13.40729 | 13.30248 | 53.95684 | 49.17972 | 0.0009713173 | 0.1822475 | 0 | 0 | 0
5732 | 206319.7 | 2010-11-13 20:02 | 30.01548 | 1 | 14 | 0 | 3.231761 | 13.40729 | 13.30248 | 53.95684 | 49.17972 | 0.0006151676 | 0.1822475 | 0 | 0 | 0
5733 | 206349.7 | 2010-11-13 20:02 | 60.03085 | 1 | 14 | 0 | 3.251025 | 13.40729 | 13.30248 | 53.95684 | 49.17972 | 0.0004532814 | 0.1822475 | 0 | 0 | 0
5734 | 206379.8 | 2010-11-13 20:03 | 90.04624 | 1 | 14 | 0 | 3.265919 | 13.40729 | 13.30248 | 53.95684 | 49.17972 | 0.0003237724 | 0.1822475 | 0 | 0 | 0
5735 | 206409.7 | 2010-11-13 20:03 | 120.0148 | 1 | 14 | 0 | 3.278385 | 13.40729 | 13.30248 | 53.95684 | 49.17972 | 0.0003237724 | 0.1822475 | 0 | 0 | 0
5736 | 206439.7 | 2010-11-13 20:04 | 30.01538 | 2 | 14 | 0.5502474 | 3.537895 | 13.41188 | 13.30248 | 53.97283 | 49.17972 | 0.002234125 | 0.1822475 | 0 | 0 | 0
5737 | 206469.8 | 2010-11-13 20:04 | 60.03077 | 2 | 14 | 0.5502474 | 3.603298 | 13.41646 | 13.30248 | 53.98923 | 49.17972 | 0.001456976 | 0.1822475 | 0 | 0 | 0
5738 | 206499.8 | 2010-11-13 20:05 | 90.04616 | 2 | 14 | 0.5502474 | 3.650409 | 13.42105 | 13.30248 | 54.00587 | 49.17972 | 0.001100826 | 0.1822475 | 0 | 0 | 0
5739 | 206529.8 | 2010-11-13 20:05 | 120.0618 | 2 | 14 | 0.5502474 | 3.687158 | 13.42564 | 13.30248 | 54.02271 | 49.17972 | 0.0008742333 | 0.1822475 | 0 | 0 | 0
5740 | 206559.8 | 2010-11-13 20:06 | 150.0769 | 2 | 14 | 0.5504286 | 3.717107 | 13.43023 | 13.30248 | 54.0397 | 49.17972 | 0.0007770538 | 0.1822475 | 0 | 0 | 0
5741 | 206589.8 | 2010-11-13 20:06 | 180.0923 | 2 | 14 | 0.5502474 | 3.742362 | 13.43482 | 13.30248 | 54.05681 | 49.17972 | 0.0006475925 | 0.1822475 | 0 | 0 | 0
5742 | 206619.8 | 2010-11-13 20:07 | 210.1077 | 2 | 14 | 0.5502474 | 3.763894 | 13.43941 | 13.30248 | 54.07403 | 49.17972 | 0.0005180836 | 0.1822475 | 0 | 0 | 0
5743 | 206649.9 | 2010-11-13 20:07 | 240.1231 | 2 | 14 | 0.5504286 | 3.782349 | 13.44399 | 13.30248 | 54.09135 | 49.17972 | 0.0004533291 | 0.1822475 | 0 | 0 | 0
5744 | 206679.9 | 2010-11-13 20:08 | 270.1385 | 2 | 14 | 0.5502474 | 3.797243 | 13.44858 | 13.30248 | 54.10874 | 49.17972 | 0.0003561497 | 0.1822475 | 0 | 0 | 0
5745 | 206709.9 | 2010-11-13 20:08 | 300.1539 | 2 | 14 | 0.5504286 | 3.808251 | 13.45317 | 13.30248 | 54.12619 | 49.17972 | 0.000259018 | 0.1822475 | 0 | 0 | 0
5746 | 206739.9 | 2010-11-13 20:09 | 330.1694 | 2 | 14 | 0.5502474 | 3.815698 | 13.45776 | 13.30248 | 54.14368 | 49.17972 | 0.0001942635 | 0.1822475 | 0 | 0 | 0
5747 | 206769.9 | 2010-11-13 20:09 | 360.1876 | 2 | 14 | 0.5502474 | 3.820393 | 13.46235 | 13.30248 | 54.1612 | 49.17972 | 9.713173e-05 | 0.1822475 | 0 | 0 | 0
5748 | 206799.9 | 2010-11-13 20:10 | 390.2 | 2 | 14 | 0.5504286 | 3.824117 | 13.46694 | 13.30248 | 54.17873 | 49.17972 | 9.713173e-05 | 0.1822475 | 0 | 0 | 0
5749 | 206829.9 | 2010-11-13 20:10 | 420.2154 | 2 | 14 | 0.5504286 | 3.827354 | 13.47152 | 13.30248 | 54.19629 | 49.17972 | 9.713173e-05 | 0.1822475 | 0 | 0 | 0
5750 | 206860 | 2010-11-13 20:11 | 450.2308 | 2 | 14 | 0.5500662 | 3.830269 | 13.47611 | 13.30248 | 54.21386 | 49.17972 | 6.475449e-05 | 0.1822475 | 0 | 0 | 0
5751 | 206890 | 2010-11-13 20:11 | 480.2462 | 2 | 14 | 0.5504286 | 3.833506 | 13.4807 | 13.30248 | 54.23144 | 49.17972 | 0.000129509 | 0.1822475 | 0 | 0 | 0
5752 | 206920 | 2010-11-13 20:12 | 510.2616 | 2 | 14 | 0.5504286 | 3.83642 | 13.48529 | 13.30248 | 54.24903 | 49.17972 | 9.713173e-05 | 0.1822475 | 0 | 0 | 0
5753 | 206950 | 2010-11-13 20:12 | 540.277 | 2 | 14 | 0.5504286 | 3.839172 | 13.48988 | 13.30248 | 54.26664 | 49.17972 | 0.000129509 | 0.1822475 | 0 | 0 | 0
5754 | 206980 | 2010-11-13 20:13 | 570.2924 | 2 | 14 | 0.5502474 | 3.841763 | 13.49447 | 13.30248 | 54.28426 | 49.17972 | 6.475449e-05 | 0.1822475 | 0 | 0 | 0
5755 | 207010 | 2010-11-13 20:13 | 600.3078 | 2 | 14 | 0.5502474 | 3.844353 | 13.49905 | 13.30248 | 54.3019 | 49.17972 | 3.237724e-05 | 0.1822475 | 0 | 0 | 0
5756 | 207040.1 | 2010-11-13 20:14 | 630.3231 | 2 | 14 | 0.5504286 | 3.847105 | 13.50364 | 13.30248 | 54.31954 | 49.17972 | 6.475449e-05 | 0.1822475 | 0 | 0 | 0
5757 | 207070.1 | 2010-11-13 20:14 | 660.3385 | 2 | 14 | 0.5502474 | 3.849695 | 13.50823 | 13.30248 | 54.3372 | 49.17972 | 6.475449e-05 | 0.1822475 | 0 | 0 | 0
5758 | 207100.1 | 2010-11-13 20:15 | 690.3541 | 2 | 14 | 0.5504286 | 3.852448 | 13.51282 | 13.30248 | 54.35487 | 49.17972 | 9.713173e-05 | 0.1822475 | 0 | 0 | 0
5759 | 207130.1 | 2010-11-13 20:15 | 720.3695 | 2 | 14 | 0.5500662 | 3.854876 | 13.51741 | 13.30248 | 54.37255 | 49.17972 | 6.475449e-05 | 0.1822475 | 0 | 0 | 0
5760 | 207160.1 | 2010-11-13 20:16 | 750.3847 | 2 | 14 | 0.5504286 | 3.857628 | 13.522 | 13.30248 | 54.39024 | 49.17972 | 6.475449e-05 | 0.1822475 | 0 | 0 | 0
5761 | 207190.1 | 2010-11-13 20:16 | 780.4001 | 2 | 14 | 0.5506098 | 3.86038 | 13.52658 | 13.30248 | 54.40795 | 49.17972 | 6.475449e-05 | 0.1822475 | 0 | 0 | 0
5762 | 207220.1 | 2010-11-13 20:17 | 810.4155 | 2 | 14 | 0.5502474 | 3.863132 | 13.53117 | 13.30248 | 54.42567 | 49.17972 | 6.475449e-05 | 0.1822475 | 0 | 0 | 0
5763 | 207250.2 | 2010-11-13 20:17 | 840.4309 | 2 | 14 | 0.5502474 | 3.866046 | 13.53576 | 13.30248 | 54.4434 | 49.17972 | 3.237724e-05 | 0.1822475 | 0 | 0 | 0
5764 | 207280.2 | 2010-11-13 20:18 | 870.4463 | 2 | 14 | 0.5506098 | 3.86896 | 13.54035 | 13.30248 | 54.46115 | 49.17972 | 6.475449e-05 | 0.1822475 | 0 | 0 | 0
5765 | 207310.2 | 2010-11-13 20:18 | 900.4616 | 2 | 14 | 0.5504286 | 3.87236 | 13.54494 | 13.30248 | 54.47891 | 49.17972 | 0.000129509 | 0.1822475 | 0 | 0 | 0
5766 | 207340.2 | 2010-11-13 20:19 | 930.477 | 2 | 14 | 0.5502474 | 3.875274 | 13.54953 | 13.30248 | 54.49668 | 49.17972 | 9.713173e-05 | 0.1822475 | 0 | 0 | 0
5767 | 207370.2 | 2010-11-13 20:19 | 960.4925 | 2 | 14 | 0.5500662 | 3.87835 | 13.55411 | 13.30248 | 54.51447 | 49.17972 | 3.237724e-05 | 0.1822475 | 0 | 0 | 0
5768 | 207400.2 | 2010-11-13 20:20 | 990.5079 | 2 | 14 | 0.5502474 | 3.88175 | 13.5587 | 13.30248 | 54.53227 | 49.17972 | 0.000129509 | 0.1822475 | 0 | 0 | 0
5769 | 207430.3 | 2010-11-13 20:20 | 1020.523 | 2 | 14 | 0.5502474 | 3.884987 | 13.56329 | 13.30248 | 54.55009 | 49.17972 | 9.713173e-05 | 0.1822475 | 0 | 0 | 0
5770 | 207460.3 | 2010-11-13 20:21 | 1050.539 | 2 | 14 | 0.5502474 | 3.888063 | 13.56788 | 13.30248 | 54.56792 | 49.17972 | 6.475449e-05 | 0.1822475 | 0 | 0 | 0
5771 | 207490.3 | 2010-11-13 20:21 | 1080.554 | 2 | 14 | 0.5502474 | 3.891139 | 13.57247 | 13.30248 | 54.58577 | 49.17972 | 3.237724e-05 | 0.1822475 | 0 | 0 | 0
5772 | 207520.3 | 2010-11-13 20:22 | 1110.569 | 2 | 14 | 0.5504286 | 3.894701 | 13.57706 | 13.30248 | 54.60363 | 49.17972 | 9.713173e-05 | 0.1822475 | 0 | 0 | 0
5773 | 207550.3 | 2010-11-13 20:22 | 1140.585 | 2 | 14 | 0.5504286 | 3.897615 | 13.58164 | 13.30248 | 54.62151 | 49.17972 | 9.713173e-05 | 0.1822475 | 0 | 0 | 0
5774 | 207580.3 | 2010-11-13 20:23 | 1170.6 | 2 | 14 | 0.5504286 | 3.900529 | 13.58623 | 13.30248 | 54.6394 | 49.17972 | 9.713173e-05 | 0.1822475 | 0 | 0 | 0
5775 | 207610.3 | 2010-11-13 20:23 | 1200.616 | 2 | 14 | 0.5502474 | 3.903281 | 13.59082 | 13.30248 | 54.6573 | 49.17972 | 6.475449e-05 | 0.1822475 | 0 | 0 | 0
5776 | 207640.4 | 2010-11-13 20:24 | 1230.631 | 2 | 14 | 0.5502474 | 3.906195 | 13.59541 | 13.30248 | 54.67522 | 49.17972 | 9.713173e-05 | 0.1822475 | 0 | 0 | 0
5777 | 207670.4 | 2010-11-13 20:24 | 1260.646 | 2 | 14 | 0.5504286 | 3.909109 | 13.6 | 13.30248 | 54.69315 | 49.17972 | 9.713173e-05 | 0.1822475 | 0 | 0 | 0
5778 | 207700.4 | 2010-11-13 20:25 | 1290.662 | 2 | 14 | 0.5502474 | 3.911699 | 13.60459 | 13.30248 | 54.71109 | 49.17972 | 9.713173e-05 | 0.1822475 | 0 | 0 | 0
5779 | 207730.4 | 2010-11-13 20:25 | 1320.678 | 2 | 14 | 0.5504286 | 3.914289 | 13.60917 | 13.30248 | 54.72905 | 49.17972 | 9.713173e-05 | 0.1822475 | 0 | 0 | 0
5780 | 207760.4 | 2010-11-13 20:26 | 1350.693 | 2 | 14 | 0.5502474 | 3.916556 | 13.61376 | 13.30248 | 54.74701 | 49.17972 | 9.713173e-05 | 0.1822475 | 0 | 0 | 0
5781 | 207790.4 | 2010-11-13 20:26 | 1380.708 | 2 | 14 | 0.5502474 | 3.918661 | 13.61835 | 13.30248 | 54.76499 | 49.17972 | 6.475449e-05 | 0.1822475 | 0 | 0 | 0
5782 | 207820.5 | 2010-11-13 20:27 | 1410.723 | 2 | 14 | 0.5504286 | 3.920765 | 13.62294 | 13.30248 | 54.78297 | 49.17972 | 6.475449e-05 | 0.1822475 | 0 | 0 | 0
5783 | 207850.5 | 2010-11-13 20:27 | 1440.724 | 2 | 14 | 0.5502474 | 3.922708 | 13.62753 | 13.30248 | 54.80096 | 49.17972 | 3.237724e-05 | 0.1822475 | 0 | 0 | 0
5784 | 207880.5 | 2010-11-13 20:28 | 1470.738 | 2 | 14 | 0.549885 | 3.92465 | 13.63211 | 13.30248 | 54.81896 | 49.17972 | 6.475449e-05 | 0.1822475 | 0 | 0 | 0
5785 | 207910.5 | 2010-11-13 20:28 | 1500.754 | 2 | 14 | 0.5502474 | 3.926269 | 13.6367 | 13.30248 | 54.83697 | 49.17972 | 6.475449e-05 | 0.1822475 | 0 | 0 | 0
5786 | 207940.5 | 2010-11-13 20:29 | 1530.769 | 2 | 14 | 0.5504286 | 3.927888 | 13.64129 | 13.30248 | 54.85499 | 49.17972 | 3.237724e-05 | 0.1822475 | 0 | 0 | 0
5787 | 207970.5 | 2010-11-13 20:29 | 1560.785 | 2 | 14 | 0.5504286 | 3.929345 | 13.64588 | 13.30248 | 54.87301 | 49.17972 | 6.475449e-05 | 0.1822475 | 0 | 0 | 0
5788 | 208000.5 | 2010-11-13 20:30 | 1590.8 | 2 | 14 | 0.5502474 | 3.930802 | 13.65047 | 13.30248 | 54.89105 | 49.17972 | 3.237724e-05 | 0.1822475 | 0 | 0 | 0
5789 | 208030.5 | 2010-11-13 20:30 | 1620.815 | 2 | 14 | 0.5502474 | 3.932097 | 13.65506 | 13.30248 | 54.90909 | 49.17972 | 9.713173e-05 | 0.1822475 | 0 | 0 | 0
5790 | 208060.6 | 2010-11-13 20:31 | 1650.831 | 2 | 14 | 0.5502474 | 3.933393 | 13.65964 | 13.30248 | 54.92713 | 49.17972 | 6.475449e-05 | 0.1822475 | 0 | 0 | 0
5791 | 208090.6 | 2010-11-13 20:31 | 1680.846 | 2 | 14 | 0.5502474 | 3.934526 | 13.66423 | 13.30248 | 54.94518 | 49.17972 | 0 | 0.1822475 | 0 | 0 | 0
5792 | 208120.6 | 2010-11-13 20:32 | 1710.862 | 2 | 14 | 0.5504286 | 3.935821 | 13.66882 | 13.30248 | 54.96324 | 49.17972 | 3.237724e-05 | 0.1822475 | 0 | 0 | 0
5793 | 208150.6 | 2010-11-13 20:32 | 1740.877 | 2 | 14 | 0.5504286 | 3.937116 | 13.67341 | 13.30248 | 54.9813 | 49.17972 | 6.480217e-05 | 0.1822475 | 0 | 0 | 0
5794 | 208180.6 | 2010-11-13 20:33 | 1770.892 | 2 | 14 | 0.5502474 | 3.938249 | 13.678 | 13.30248 | 54.99936 | 49.17972 | 9.713173e-05 | 0.1822475 | 0 | 0 | 0
5795 | 208210.6 | 2010-11-13 20:33 | 1800.908 | 2 | 14 | 0.5502474 | 3.939383 | 13.68258 | 13.30248 | 55.01744 | 49.17972 | 6.475449e-05 | 0.1822475 | 0 | 0 | 0
5796 | 208240.7 | 2010-11-13 20:34 | 1830.923 | 2 | 14 | 0.5504286 | 3.940354 | 13.68717 | 13.30248 | 55.03551 | 49.17972 | 3.237724e-05 | 0.1822475 | 0 | 0 | 0
5797 | 208270.7 | 2010-11-13 20:34 | 1860.938 | 2 | 14 | 0.5502474 | 3.941487 | 13.69176 | 13.30248 | 55.0536 | 49.17972 | 0 | 0.1822475 | 0 | 0 | 0
5798 | 208300.7 | 2010-11-13 20:35 | 1890.954 | 2 | 14 | 0.5504286 | 3.94262 | 13.69635 | 13.30248 | 55.07168 | 49.17972 | 0 | 0.1822475 | 0 | 0 | 0
5799 | 208330.7 | 2010-11-13 20:35 | 1920.969 | 2 | 14 | 0.5502474 | 3.943915 | 13.70094 | 13.30248 | 55.08978 | 49.17972 | 6.475449e-05 | 0.1822475 | 0 | 0 | 0
5800 | 208360.7 | 2010-11-13 20:36 | 1950.985 | 2 | 14 | 0.5502474 | 3.944887 | 13.70553 | 13.30248 | 55.10787 | 49.17972 | 0 | 0.1822475 | 0 | 0 | 0
5801 | 208390.7 | 2010-11-13 20:36 | 1981 | 2 | 14 | 0.5502474 | 3.94602 | 13.71011 | 13.30248 | 55.12598 | 49.17972 | 3.237724e-05 | 0.1822475 | 0 | 0 | 0
5802 | 208420.7 | 2010-11-13 20:37 | 2011.015 | 2 | 14 | 0.5504286 | 3.947153 | 13.7147 | 13.30248 | 55.14409 | 49.17972 | 0 | 0.1822475 | 0 | 0 | 0
5803 | 208450.8 | 2010-11-13 20:37 | 2041.031 | 2 | 14 | 0.5506098 | 3.948448 | 13.71929 | 13.30248 | 55.1622 | 49.17972 | 3.237724e-05 | 0.1822475 | 0 | 0 | 0
5804 | 208480.8 | 2010-11-13 20:38 | 2071.046 | 2 | 14 | 0.5506098 | 3.949582 | 13.72388 | 13.30248 | 55.18032 | 49.17972 | 0 | 0.1822475 | 0 | 0 | 0
5805 | 208510.8 | 2010-11-13 20:38 | 2101.062 | 2 | 14 | 0.5504286 | 3.950715 | 13.72847 | 13.30248 | 55.19844 | 49.17972 | 3.237724e-05 | 0.1822475 | 0 | 0 | 0
5806 | 208540.8 | 2010-11-13 20:39 | 2131.077 | 2 | 14 | 0.5504286 | 3.951848 | 13.73306 | 13.30248 | 55.21657 | 49.17972 | 3.237724e-05 | 0.1822475 | 0 | 0 | 0
5807 | 208570.8 | 2010-11-13 20:39 | 2161.092 | 2 | 14 | 0.5502474 | 3.953143 | 13.73764 | 13.30248 | 55.23471 | 49.17972 | 3.237724e-05 | 0.1822475 | 0 | 0 | 0
5808 | 208600.8 | 2010-11-13 20:40 | 2191.108 | 2 | 14 | 0.5502474 | 3.954276 | 13.74223 | 13.30248 | 55.25285 | 49.17972 | 3.237724e-05 | 0.1822475 | 0 | 0 | 0
5809 | 208630.9 | 2010-11-13 20:40 | 2221.123 | 2 | 14 | 0.5502474 | 3.95541 | 13.74682 | 13.30248 | 55.27099 | 49.17972 | 3.237724e-05 | 0.1822475 | 0 | 0 | 0
5810 | 208660.9 | 2010-11-13 20:41 | 2251.139 | 2 | 14 | 0.5502474 | 3.956705 | 13.75141 | 13.30248 | 55.28915 | 49.17972 | 0 | 0.1822475 | 0 | 0 | 0
5811 | 208690.9 | 2010-11-13 20:41 | 2281.154 | 2 | 14 | 0.5500662 | 3.957838 | 13.756 | 13.30248 | 55.3073 | 49.17972 | 0 | 0.1822475 | 0 | 0 | 0
5812 | 208720.9 | 2010-11-13 20:42 | 2311.173 | 2 | 14 | 0.5506098 | 3.959295 | 13.76059 | 13.30248 | 55.32547 | 49.17972 | 6.475449e-05 | 0.1822475 | 0 | 0 | 0
5813 | 208750.9 | 2010-11-13 20:42 | 2341.185 | 2 | 14 | 0.5502474 | 3.960428 | 13.76517 | 13.30248 | 55.34364 | 49.17972 | 3.237724e-05 | 0.1822475 | 0 | 0 | 0
5814 | 208780.9 | 2010-11-13 20:43 | 2371.2 | 2 | 14 | 0.5500662 | 3.961885 | 13.76976 | 13.30248 | 55.36181 | 49.17972 | 6.475449e-05 | 0.1822475 | 0 | 0 | 0
5815 | 208810.9 | 2010-11-13 20:43 | 2401.215 | 2 | 14 | 0.5504286 | 3.963018 | 13.77435 | 13.30248 | 55.37999 | 49.17972 | 3.237724e-05 | 0.1822475 | 0 | 0 | 0
5816 | 208841 | 2010-11-13 20:44 | 2431.231 | 2 | 14 | 0.5504286 | 3.964314 | 13.77894 | 13.30248 | 55.39818 | 49.17972 | 3.237724e-05 | 0.1822475 | 0 | 0 | 0
5817 | 208871 | 2010-11-13 20:44 | 2461.246 | 2 | 14 | 0.5504286 | 3.96577 | 13.78353 | 13.30248 | 55.41637 | 49.17972 | 6.475449e-05 | 0.1822475 | 0 | 0 | 0
5818 | 208901 | 2010-11-13 20:45 | 2491.262 | 2 | 14 | 0.5504286 | 3.967066 | 13.78812 | 13.30248 | 55.43457 | 49.17972 | 6.475449e-05 | 0.1822475 | 0 | 0 | 0
5819 | 208931 | 2010-11-13 20:45 | 2521.277 | 2 | 14 | 0.5502474 | 3.968199 | 13.7927 | 13.30248 | 55.45277 | 49.17972 | 0 | 0.1822475 | 0 | 0 | 0
5820 | 208961 | 2010-11-13 20:46 | 2551.292 | 2 | 14 | 0.5502474 | 3.969656 | 13.79729 | 13.30248 | 55.47098 | 49.17972 | 3.237724e-05 | 0.1822475 | 0 | 0 | 0
5821 | 208991 | 2010-11-13 20:46 | 2581.308 | 2 | 14 | 0.5502474 | 3.970951 | 13.80188 | 13.30248 | 55.4892 | 49.17972 | 3.237724e-05 | 0.1822475 | 0 | 0 | 0
5822 | 209021.1 | 2010-11-13 20:47 | 2611.323 | 2 | 14 | 0.5502474 | 3.972246 | 13.80647 | 13.30248 | 55.50742 | 49.17972 | 3.237724e-05 | 0.1822475 | 0 | 0 | 0
5823 | 209051.1 | 2010-11-13 20:47 | 2641.339 | 2 | 14 | 0.5502474 | 3.973703 | 13.81106 | 13.30248 | 55.52565 | 49.17972 | 0 | 0.1822475 | 0 | 0 | 0
5824 | 209081.1 | 2010-11-13 20:48 | 2671.354 | 2 | 14 | 0.5504286 | 3.97516 | 13.81565 | 13.30248 | 55.54389 | 49.17972 | 6.475449e-05 | 0.1822475 | 0 | 0 | 0
5825 | 209111.1 | 2010-11-13 20:48 | 2701.369 | 2 | 14 | 0.5502474 | 3.976617 | 13.82023 | 13.30248 | 55.56213 | 49.17972 | 3.237724e-05 | 0.1822475 | 0 | 0 | 0
5826 | 209141.1 | 2010-11-13 20:49 | 2731.385 | 2 | 14 | 0.5504286 | 3.977912 | 13.82482 | 13.30248 | 55.58038 | 49.17972 | 0 | 0.1822475 | 0 | 0 | 0
5827 | 209171.1 | 2010-11-13 20:49 | 2761.4 | 2 | 14 | 0.5504286 | 3.979369 | 13.82941 | 13.30248 | 55.59864 | 49.17972 | 3.237724e-05 | 0.1822475 | 0 | 0 | 0
5828 | 209201.1 | 2010-11-13 20:50 | 2791.416 | 2 | 14 | 0.5502474 | 3.980826 | 13.834 | 13.30248 | 55.6169 | 49.17972 | 6.475449e-05 | 0.1822475 | 0 | 0 | 0
5829 | 209231.2 | 2010-11-13 20:50 | 2821.431 | 2 | 14 | 0.5504286 | 3.982283 | 13.83859 | 13.30248 | 55.63517 | 49.17972 | 6.475449e-05 | 0.1822475 | 0 | 0 | 0
5830 | 209261.2 | 2010-11-13 20:51 | 2851.446 | 2 | 14 | 0.5500662 | 3.98374 | 13.84318 | 13.30248 | 55.65344 | 49.17972 | 3.237724e-05 | 0.1822475 | 0 | 0 | 0
5831 | 209291.2 | 2010-11-13 20:51 | 2881.462 | 2 | 14 | 0.5500662 | 3.985197 | 13.84776 | 13.30248 | 55.67173 | 49.17972 | 3.237724e-05 | 0.1822475 | 0 | 0 | 0
5832 | 209321.2 | 2010-11-13 20:52 | 2911.477 | 2 | 14 | 0.5502474 | 3.986816 | 13.85235 | 13.30248 | 55.69001 | 49.17972 | 6.475449e-05 | 0.1822475 | 0 | 0 | 0
5833 | 209351.2 | 2010-11-13 20:52 | 2941.493 | 2 | 14 | 0.5500662 | 3.988111 | 13.85694 | 13.30248 | 55.70831 | 49.17972 | 0 | 0.1822475 | 0 | 0 | 0
5834 | 209381.2 | 2010-11-13 20:53 | 2971.508 | 2 | 14 | 0.5502474 | 3.989892 | 13.86153 | 13.30248 | 55.72661 | 49.17972 | 6.475449e-05 | 0.1822475 | 0 | 0 | 0
5835 | 209411.3 | 2010-11-13 20:53 | 3001.523 | 2 | 14 | 0.5502474 | 3.991349 | 13.86612 | 13.30248 | 55.74492 | 49.17972 | 6.475449e-05 | 0.1822475 | 0 | 0 | 0
5836 | 209441.3 | 2010-11-13 20:54 | 3031.539 | 2 | 14 | 0.5504286 | 3.992968 | 13.87071 | 13.30248 | 55.76324 | 49.17972 | 3.237724e-05 | 0.1822475 | 0 | 0 | 0
5837 | 209471.3 | 2010-11-13 20:54 | 3061.554 | 2 | 14 | 0.5504286 | 3.994425 | 13.87529 | 13.30248 | 55.78156 | 49.17972 | 6.475449e-05 | 0.1822475 | 0 | 0 | 0
5838 | 209501.3 | 2010-11-13 20:55 | 3091.569 | 2 | 14 | 0.5504286 | 3.996044 | 13.87988 | 13.30248 | 55.79989 | 49.17972 | 3.237724e-05 | 0.1822475 | 0 | 0 | 0
5839 | 209531.3 | 2010-11-13 20:55 | 3121.585 | 2 | 14 | 0.5502474 | 3.997501 | 13.88447 | 13.30248 | 55.81823 | 49.17972 | 3.237724e-05 | 0.1822475 | 0 | 0 | 0
5840 | 209561.3 | 2010-11-13 20:56 | 3151.6 | 2 | 14 | 0.5502474 | 3.99912 | 13.88906 | 13.30248 | 55.83658 | 49.17972 | 3.237724e-05 | 0.1822475 | 0 | 0 | 0
5841 | 209591.3 | 2010-11-13 20:56 | 3181.616 | 2 | 14 | 0.5504286 | 4.000901 | 13.89365 | 13.30248 | 55.85493 | 49.17972 | 6.475449e-05 | 0.1822475 | 0 | 0 | 0
5842 | 209621.4 | 2010-11-13 20:57 | 3211.631 | 2 | 14 | 0.5504286 | 4.002358 | 13.89824 | 13.30248 | 55.87329 | 49.17972 | 0 | 0.1822475 | 0 | 0 | 0
5843 | 209651.4 | 2010-11-13 20:57 | 3241.646 | 2 | 14 | 0.5502474 | 4.004138 | 13.90282 | 13.30248 | 55.89166 | 49.17972 | 6.475449e-05 | 0.1822475 | 0 | 0 | 0
5844 | 209681.4 | 2010-11-13 20:58 | 3271.662 | 2 | 14 | 0.5504286 | 4.005757 | 13.90741 | 13.30248 | 55.91004 | 49.17972 | 3.232956e-05 | 0.1822475 | 0 | 0 | 0
5845 | 209711.4 | 2010-11-13 20:58 | 3301.677 | 2 | 14 | 0.5502474 | 4.007538 | 13.912 | 13.30248 | 55.92842 | 49.17972 | 3.242493e-05 | 0.1822475 | 0 | 0 | 0
5846 | 209741.4 | 2010-11-13 20:59 | 3331.692 | 2 | 14 | 0.5502474 | 4.009157 | 13.91659 | 13.30248 | 55.94681 | 49.17972 | 6.475449e-05 | 0.1822475 | 0 | 0 | 0
5847 | 209771.4 | 2010-11-13 20:59 | 3361.708 | 2 | 14 | 0.5504286 | 4.010776 | 13.92118 | 13.30248 | 55.96521 | 49.17972 | -3.242493e-05 | 0.1822475 | 0 | 0 | 0
5848 | 209801.5 | 2010-11-13 21:00 | 3391.723 | 2 | 14 | 0.5504286 | 4.012719 | 13.92577 | 13.30248 | 55.98362 | 49.17972 | 6.475449e-05 | 0.1822475 | 0 | 0 | 0
5849 | 209831.5 | 2010-11-13 21:00 | 3421.739 | 2 | 14 | 0.5502474 | 4.014338 | 13.93035 | 13.30248 | 56.00203 | 49.17972 | 3.232956e-05 | 0.1822475 | 0 | 0 | 0
5850 | 209861.5 | 2010-11-13 21:01 | 3451.754 | 2 | 14 | 0.5502474 | 4.01628 | 13.93494 | 13.30248 | 56.02046 | 49.17972 | 6.475449e-05 | 0.1822475 | 0 | 0 | 0
5851 | 209891.5 | 2010-11-13 21:01 | 3481.77 | 2 | 14 | 0.5504286 | 4.018061 | 13.93953 | 13.30248 | 56.03889 | 49.17972 | 6.475449e-05 | 0.1822475 | 0 | 0 | 0
5852 | 209921.5 | 2010-11-13 21:02 | 3511.785 | 2 | 14 | 0.5502474 | 4.019842 | 13.94412 | 13.30248 | 56.05733 | 49.17972 | 3.242493e-05 | 0.1822475 | 0 | 0 | 0
5853 | 209951.5 | 2010-11-13 21:02 | 3541.8 | 2 | 14 | 0.5502474 | 4.021946 | 13.94871 | 13.30248 | 56.07578 | 49.17972 | 6.475449e-05 | 0.1822475 | 0 | 0 | 0
5854 | 209981.5 | 2010-11-13 21:03 | 3571.816 | 2 | 14 | 0.5502474 | 4.023565 | 13.9533 | 13.30248 | 56.09424 | 49.17972 | 3.232956e-05 | 0.1822475 | 0 | 0 | 0
5855 | 210011.6 | 2010-11-13 21:03 | 3601.831 | 2 | 14 | 0.5502474 | 4.025508 | 13.95788 | 13.30248 | 56.1127 | 49.17972 | 3.232956e-05 | 0.1822475 | 0 | 0 | 0
5856 | 210041.6 | 2010-11-13 21:04 | 3631.846 | 2 | 14 | 0.5502474 | 4.027613 | 13.96247 | 13.30248 | 56.13118 | 49.17972 | 9.717941e-05 | 0.1822475 | 0 | 0 | 0
5857 | 210071.6 | 2010-11-13 21:04 | 3661.862 | 2 | 14 | 0.5502474 | 4.029555 | 13.96706 | 13.30248 | 56.14966 | 49.17972 | 6.475449e-05 | 0.1822475 | 0 | 0 | 0
5858 | 210101.6 | 2010-11-13 21:05 | 3691.877 | 2 | 14 | 0.5502474 | 4.031336 | 13.97165 | 13.30248 | 56.16815 | 49.17972 | 3.242493e-05 | 0.1822475 | 0 | 0 | 0
5859 | 210131.6 | 2010-11-13 21:05 | 3721.893 | 2 | 14 | 0.5502474 | 4.033279 | 13.97624 | 13.30248 | 56.18666 | 49.17972 | 3.242493e-05 | 0.1822475 | 0 | 0 | 0
5860 | 210161.6 | 2010-11-13 21:06 | 3751.908 | 2 | 14 | 0.5504286 | 4.035545 | 13.98083 | 13.30248 | 56.20517 | 49.17972 | 9.717941e-05 | 0.1822475 | 0 | 0 | 0
5861 | 210191.7 | 2010-11-13 21:06 | 3781.923 | 2 | 14 | 0.5502474 | 4.037488 | 13.98541 | 13.30248 | 56.22369 | 49.17972 | 6.475449e-05 | 0.1822475 | 0 | 0 | 0
5862 | 210221.7 | 2010-11-13 21:07 | 3811.939 | 2 | 14 | 0.5500662 | 4.039431 | 13.99 | 13.30248 | 56.24222 | 49.17972 | 3.242493e-05 | 0.1822475 | 0 | 0 | 0
5863 | 210251.7 | 2010-11-13 21:07 | 3841.954 | 2 | 14 | 0.5504286 | 4.041697 | 13.99459 | 13.30248 | 56.26076 | 49.17972 | 9.708405e-05 | 0.1822475 | 0 | 0 | 0
5864 | 210281.7 | 2010-11-13 21:08 | 3871.97 | 2 | 14 | 0.5502474 | 4.04364 | 13.99918 | 13.30248 | 56.2793 | 49.17972 | 6.475449e-05 | 0.1822475 | 0 | 0 | 0
5865 | 210311.7 | 2010-11-13 21:08 | 3901.985 | 2 | 14 | 0.5500662 | 4.045582 | 14.00377 | 13.30248 | 56.29786 | 49.17972 | 0 | 0.1822475 | 0 | 0 | 0
5866 | 210341.7 | 2010-11-13 21:09 | 3932 | 2 | 14 | 0.5504286 | 4.048011 | 14.00835 | 13.30248 | 56.31643 | 49.17972 | 6.475449e-05 | 0.1822475 | 0 | 0 | 0
5867 | 210371.7 | 2010-11-13 21:09 | 3962.016 | 2 | 14 | 0.5500662 | 4.049953 | 14.01294 | 13.30248 | 56.33501 | 49.17972 | 3.232956e-05 | 0.1822475 | 0 | 0 | 0
5868 | 210401.8 | 2010-11-13 21:10 | 3992.031 | 2 | 14 | 0.5504286 | 4.052382 | 14.01753 | 13.30248 | 56.3536 | 49.17972 | 9.717941e-05 | 0.1822475 | 0 | 0 | 0
5869 | 210431.8 | 2010-11-13 21:10 | 4022.046 | 2 | 14 | 0.5502474 | 4.054486 | 14.02212 | 13.30248 | 56.37219 | 49.17972 | 6.475449e-05 | 0.1822475 | 0 | 0 | 0
5870 | 210461.8 | 2010-11-13 21:11 | 4052.062 | 2 | 14 | 0.5504286 | 4.056753 | 14.02671 | 13.30248 | 56.3908 | 49.17972 | 9.708405e-05 | 0.1822475 | 0 | 0 | 0
5871 | 210491.8 | 2010-11-13 21:11 | 4082.077 | 2 | 14 | 0.5504286 | 4.058857 | 14.0313 | 13.30248 | 56.40942 | 49.17972 | 6.475449e-05 | 0.1822475 | 0 | 0 | 0
5872 | 210521.8 | 2010-11-13 21:12 | 4112.093 | 2 | 14 | 0.5502474 | 4.0608 | 14.03588 | 13.30248 | 56.42805 | 49.17972 | 3.232956e-05 | 0.1822475 | 0 | 0 | 0
5873 | 210551.8 | 2010-11-13 21:12 | 4142.108 | 2 | 14 | 0.5502474 | 4.063229 | 14.04047 | 13.30248 | 56.44669 | 49.17972 | 3.242493e-05 | 0.1822475 | 0 | 0 | 0
5874 | 210581.9 | 2010-11-13 21:13 | 4172.123 | 2 | 14 | 0.5500662 | 4.065657 | 14.04506 | 13.30248 | 56.46534 | 49.17972 | 6.475449e-05 | 0.1822475 | 0 | 0 | 0
5875 | 210611.9 | 2010-11-13 21:13 | 4202.139 | 2 | 14 | 0.5502474 | 4.068085 | 14.04965 | 13.30248 | 56.484 | 49.17972 | 6.475449e-05 | 0.1822475 | 0 | 0 | 0
5876 | 210641.9 | 2010-11-13 21:14 | 4232.157 | 2 | 14 | 0.5504286 | 4.070514 | 14.05424 | 13.30248 | 56.50267 | 49.17972 | 9.717941e-05 | 0.1822475 | 0 | 0 | 0
5877 | 210671.9 | 2010-11-13 21:14 | 4262.17 | 2 | 14 | 0.5502474 | 4.07278 | 14.05883 | 13.30248 | 56.52135 | 49.17972 | 6.475449e-05 | 0.1822475 | 0 | 0 | 0
5878 | 210701.9 | 2010-11-13 21:15 | 4292.185 | 2 | 14 | 0.5502474 | 4.07537 | 14.06341 | 13.30248 | 56.54004 | 49.17972 | 9.717941e-05 | 0.1822475 | 0 | 0 | 0
5879 | 210731.9 | 2010-11-13 21:15 | 4322.2 | 2 | 14 | 0.5502474 | 4.077637 | 14.068 | 13.30248 | 56.55874 | 49.17972 | 3.242493e-05 | 0.1822475 | 0 | 0 | 0
5880 | 210761.9 | 2010-11-13 21:16 | 4352.216 | 2 | 14 | 0.5504286 | 4.080227 | 14.07259 | 13.30248 | 56.57746 | 49.17972 | 6.475449e-05 | 0.1822475 | 0 | 0 | 0
5881 | 210792 | 2010-11-13 21:16 | 4382.231 | 2 | 14 | 0.5502474 | 4.082655 | 14.07718 | 13.30248 | 56.59618 | 49.17972 | 9.717941e-05 | 0.1822475 | 0 | 0 | 0
5882 | 210822 | 2010-11-13 21:17 | 4412.246 | 2 | 14 | 0.5500662 | 4.085083 | 14.08177 | 13.30248 | 56.61492 | 49.17972 | 6.475449e-05 | 0.1822475 | 0 | 0 | 0
5883 | 210852 | 2010-11-13 21:17 | 4442.262 | 2 | 14 | 0.5502474 | 4.087512 | 14.08635 | 13.30248 | 56.63367 | 49.17972 | 0 | 0.1822475 | 0 | 0 | 0
5884 | 210882 | 2010-11-13 21:18 | 4472.277 | 2 | 14 | 0.5502474 | 4.090264 | 14.09094 | 13.30248 | 56.65243 | 49.17972 | 6.475449e-05 | 0.1822475 | 0 | 0 | 0
5885 | 210912 | 2010-11-13 21:18 | 4502.293 | 2 | 14 | 0.5504286 | 4.093016 | 14.09553 | 13.30248 | 56.6712 | 49.17972 | 0.000129509 | 0.1822475 | 0 | 0 | 0
5886 | 210942 | 2010-11-13 21:19 | 4532.308 | 2 | 14 | 0.5504286 | 4.095606 | 14.10012 | 13.30248 | 56.68999 | 49.17972 | 0.000129509 | 0.1822475 | 0 | 0 | 0
5887 | 210972.1 | 2010-11-13 21:19 | 4562.324 | 2 | 14 | 0.5504286 | 4.098035 | 14.10471 | 13.30248 | 56.70879 | 49.17972 | 6.475449e-05 | 0.1822475 | 0 | 0 | 0
5888 | 211002.1 | 2010-11-13 21:20 | 4592.339 | 2 | 14 | 0.5504286 | 4.100787 | 14.1093 | 13.30248 | 56.7276 | 49.17972 | 9.717941e-05 | 0.1822475 | 0 | 0 | 0
5889 | 211032.1 | 2010-11-13 21:20 | 4622.354 | 2 | 14 | 0.5502474 | 4.103539 | 14.11388 | 13.30248 | 56.74642 | 49.17972 | 9.708405e-05 | 0.1822475 | 0 | 0 | 0
5890 | 211062.1 | 2010-11-13 21:21 | 4652.37 | 2 | 14 | 0.5504286 | 4.106291 | 14.11847 | 13.30248 | 56.76525 | 49.17972 | 6.475449e-05 | 0.1822475 | 0 | 0 | 0
5891 | 211092.1 | 2010-11-13 21:21 | 4682.385 | 2 | 14 | 0.5504286 | 4.109044 | 14.12306 | 13.30248 | 56.7841 | 49.17972 | 9.717941e-05 | 0.1822475 | 0 | 0 | 0
5892 | 211122.1 | 2010-11-13 21:22 | 4712.4 | 2 | 14 | 0.5504286 | 4.111795 | 14.12765 | 13.30248 | 56.80296 | 49.17972 | 9.708405e-05 | 0.1822475 | 0 | 0 | 0
5893 | 211152.1 | 2010-11-13 21:22 | 4742.416 | 2 | 14 | 0.5504286 | 4.114548 | 14.13224 | 13.30248 | 56.82183 | 49.17972 | 6.475449e-05 | 0.1822475 | 0 | 0 | 0
5894 | 211182.2 | 2010-11-13 21:23 | 4772.431 | 2 | 14 | 0.5500662 | 4.117138 | 14.13682 | 13.30248 | 56.84071 | 49.17972 | 3.242493e-05 | 0.1822475 | 0 | 0 | 0
5895 | 211212.2 | 2010-11-13 21:23 | 4802.447 | 2 | 14 | 0.5502474 | 4.120214 | 14.14141 | 13.30248 | 56.85961 | 49.17972 | 9.717941e-05 | 0.1822475 | 0 | 0 | 0
5896 | 211242.2 | 2010-11-13 21:24 | 4832.462 | 2 | 14 | 0.5502474 | 4.122966 | 14.146 | 13.30248 | 56.87852 | 49.17972 | 6.475449e-05 | 0.1822475 | 0 | 0 | 0
5897 | 211272.2 | 2010-11-13 21:24 | 4862.477 | 2 | 14 | 0.5502474 | 4.12588 | 14.15059 | 13.30248 | 56.89744 | 49.17972 | 6.475449e-05 | 0.1822475 | 0 | 0 | 0
5898 | 211302.2 | 2010-11-13 21:25 | 4892.493 | 2 | 14 | 0.5504286 | 4.128956 | 14.15518 | 13.30248 | 56.91638 | 49.17972 | 9.708405e-05 | 0.1822475 | 0 | 0 | 0
5899 | 211332.2 | 2010-11-13 21:25 | 4922.508 | 2 | 14 | 0.5502474 | 4.131708 | 14.15977 | 13.30248 | 56.93533 | 49.17972 | 6.475449e-05 | 0.1822475 | 0 | 0 | 0
5900 | 211362.3 | 2010-11-13 21:26 | 4952.524 | 2 | 14 | 0.5504286 | 4.134784 | 14.16435 | 13.30248 | 56.9543 | 49.17972 | 0.000129509 | 0.1822475 | 0 | 0 | 0
5901 | 211392.3 | 2010-11-13 21:26 | 4982.539 | 2 | 14 | 0.5502474 | 4.137536 | 14.16894 | 13.30248 | 56.97327 | 49.17972 | 6.475449e-05 | 0.1822475 | 0 | 0 | 0
5902 | 211422.3 | 2010-11-13 21:27 | 5012.554 | 2 | 14 | 0.5504286 | 4.140774 | 14.17353 | 13.30248 | 56.99226 | 49.17972 | 6.475449e-05 | 0.1822475 | 0 | 0 | 0
5903 | 211452.3 | 2010-11-13 21:27 | 5042.569 | 2 | 14 | 0.5500662 | 4.143526 | 14.17812 | 13.30248 | 57.01126 | 49.17972 | 0 | 0.1822475 | 0 | 0 | 0
5904 | 211482.3 | 2010-11-13 21:28 | 5072.57 | 2 | 14 | 0.5502474 | 4.146926 | 14.1827 | 13.30248 | 57.03028 | 49.17972 | 9.717941e-05 | 0.1822475 | 0 | 0 | 0
5905 | 211512.3 | 2010-11-13 21:28 | 5102.585 | 2 | 14 | 0.5504286 | 4.150002 | 14.18729 | 13.30248 | 57.04931 | 49.17972 | 3.232956e-05 | 0.1822475 | 0 | 0 | 0
5906 | 211542.3 | 2010-11-13 21:29 | 5132.6 | 2 | 14 | 0.5504286 | 4.153239 | 14.19188 | 13.30248 | 57.06836 | 49.17972 | 9.708405e-05 | 0.1822475 | 0 | 0 | 0
5907 | 211572.3 | 2010-11-13 21:29 | 5162.616 | 2 | 14 | 0.5504286 | 4.156315 | 14.19647 | 13.30248 | 57.08743 | 49.17972 | 9.717941e-05 | 0.1822475 | 0 | 0 | 0
5908 | 211602.4 | 2010-11-13 21:30 | 5192.631 | 2 | 14 | 0.5502474 | 4.159553 | 14.20106 | 13.30248 | 57.1065 | 49.17972 | 9.708405e-05 | 0.1822475 | 0 | 0 | 0
5909 | 211632.4 | 2010-11-13 21:30 | 5222.647 | 2 | 14 | 0.5500662 | 4.162791 | 14.20565 | 13.30248 | 57.12559 | 49.17972 | 9.708405e-05 | 0.1822475 | 0 | 0 | 0
5910 | 211662.4 | 2010-11-13 21:31 | 5252.662 | 2 | 14 | 0.5502474 | 4.165867 | 14.21023 | 13.30248 | 57.1447 | 49.17972 | 9.717941e-05 | 0.1822475 | 0 | 0 | 0
5911 | 211692.4 | 2010-11-13 21:31 | 5282.677 | 2 | 14 | 0.5502474 | 4.169267 | 14.21482 | 13.30248 | 57.16382 | 49.17972 | 9.717941e-05 | 0.1822475 | 0 | 0 | 0
5912 | 211722.4 | 2010-11-13 21:32 | 5312.693 | 2 | 14 | 0.5502474 | 4.172342 | 14.21941 | 13.30248 | 57.18296 | 49.17972 | 6.475449e-05 | 0.1822475 | 0 | 0 | 0
5913 | 211752.4 | 2010-11-13 21:32 | 5342.693 | 2 | 14 | 0.5502474 | 4.175742 | 14.224 | 13.30248 | 57.2021 | 49.17972 | 9.717941e-05 | 0.1822475 | 0 | 0 | 0
5914 | 211782.4 | 2010-11-13 21:33 | 5372.708 | 2 | 14 | 0.5502474 | 4.179142 | 14.22858 | 13.30248 | 57.22127 | 49.17972 | 9.717941e-05 | 0.1822475 | 0 | 0 | 0
5915 | 211812.5 | 2010-11-13 21:33 | 5402.723 | 2 | 14 | 0.5502474 | 4.18238 | 14.23317 | 13.30248 | 57.24045 | 49.17972 | 6.475449e-05 | 0.1822475 | 0 | 0 | 0
5916 | 211842.5 | 2010-11-13 21:34 | 5432.738 | 2 | 14 | 0.5502474 | 4.18578 | 14.23776 | 13.30248 | 57.25965 | 49.17972 | 0.0001296043 | 0.1822475 | 0 | 0 | 0
5917 | 211872.5 | 2010-11-13 21:34 | 5462.754 | 2 | 14 | 0.5504286 | 4.189341 | 14.24235 | 13.30248 | 57.27886 | 49.17972 | 0.000129509 | 0.1822475 | 0 | 0 | 0
5918 | 211902.5 | 2010-11-13 21:35 | 5492.769 | 2 | 14 | 0.5502474 | 4.192579 | 14.24694 | 13.30248 | 57.29809 | 49.17972 | 3.242493e-05 | 0.1822475 | 0 | 0 | 0
5919 | 211932.5 | 2010-11-13 21:35 | 5522.785 | 2 | 14 | 0.5502474 | 4.19614 | 14.25152 | 13.30248 | 57.31733 | 49.17972 | 9.708405e-05 | 0.1822475 | 0 | 0 | 0
5920 | 211962.5 | 2010-11-13 21:36 | 5552.8 | 2 | 14 | 0.5504286 | 4.19954 | 14.25611 | 13.30248 | 57.33659 | 49.17972 | 9.717941e-05 | 0.1822475 | 0 | 0 | 0
5921 | 211965.3 | 2010-11-13 21:36 | 5555.55 | 2 | 14 | 0.5502474 | 4.200026 | 14.25653 | 13.30248 | 57.33836 | 49.17972 | 0.000129509 | 0.1822475 | 0 | 0 | 0
5922 | 211995.3 | 2010-11-13 21:36 | 30.01574 | 3 | 14 | 0 | 4.070999 | 14.25653 | 13.30248 | 57.33836 | 49.17972 | -0.0003561974 | 0.1822475 | 0 | 0 | 0
5923 | 212025.3 | 2010-11-13 21:37 | 60.03081 | 3 | 14 | 0 | 4.061771 | 14.25653 | 13.30248 | 57.33836 | 49.17972 | -0.0001942635 | 0.1822475 | 0 | 0 | 0
5924 | 212055.3 | 2010-11-13 21:37 | 90.04618 | 3 | 14 | 0 | 4.056429 | 14.25653 | 13.30248 | 57.33836 | 49.17972 | -0.0001619339 | 0.1822475 | 0 | 0 | 0
5925 | 212085.3 | 2010-11-13 21:38 | 120.0148 | 3 | 14 | 0 | 4.053353 | 14.25653 | 13.30248 | 57.33836 | 49.17972 | -6.475449e-05 | 0.1822475 | 0 | 0 | 0
5926 | 212085.3 | 2010-11-13 21:38 | 0.01567223 | 4 | 14 | 0.7743959 | 4.200026 | 14.25654 | 13.30248 | 57.33837 | 49.17972 | -3.242493e-05 | 0.1822475 | 0 | 0 | 0
5927 | 212089.4 | 2010-11-13 21:38 | 4.109339 | 4 | 14 | 0.7243838 | 4.200349 | 14.25738 | 13.30248 | 57.34193 | 49.17972 | 0 | 0.1822475 | 0 | 0 | 0
5928 | 212098.4 | 2010-11-13 21:38 | 13.11495 | 4 | 14 | 0.6741905 | 4.200349 | 14.25913 | 13.30248 | 57.34925 | 49.17972 | 0 | 0.1822475 | 0 | 0 | 0
5929 | 212113.2 | 2010-11-13 21:38 | 27.89052 | 4 | 14 | 0.6241784 | 4.200188 | 14.26178 | 13.30248 | 57.36041 | 49.17972 | -3.232956e-05 | 0.1822475 | 0 | 0 | 0
5930 | 212137.2 | 2010-11-13 21:39 | 51.89033 | 4 | 14 | 0.5741663 | 4.200349 | 14.26576 | 13.30248 | 57.37713 | 49.17972 | 0 | 0.1822475 | 0 | 0 | 0
5931 | 212181.3 | 2010-11-13 21:40 | 96.04612 | 4 | 14 | 0.5241542 | 4.200026 | 14.27247 | 13.30248 | 57.40529 | 49.17972 | -3.242493e-05 | 0.1822475 | 0 | 0 | 0
5932 | 212269.1 | 2010-11-13 21:41 | 183.7959 | 4 | 14 | 0.4737797 | 4.200349 | 14.28458 | 13.30248 | 57.45616 | 49.17972 | 3.232956e-05 | 0.1822475 | 0 | 0 | 0
5933 | 212404.2 | 2010-11-13 21:43 | 318.9041 | 4 | 14 | 0.4237676 | 4.200188 | 14.3014 | 13.30248 | 57.5268 | 49.17972 | 0 | 0.1822475 | 0 | 0 | 0
5934 | 212563.8 | 2010-11-13 21:46 | 478.5587 | 4 | 14 | 0.3733931 | 4.200188 | 14.31907 | 13.30248 | 57.60104 | 49.17972 | -3.232956e-05 | 0.1822475 | 0 | 0 | 0
5935 | 212750.1 | 2010-11-13 21:49 | 664.8541 | 4 | 14 | 0.3233809 | 4.200188 | 14.3371 | 13.30248 | 57.67676 | 49.17972 | -3.232956e-05 | 0.1822475 | 0 | 0 | 0
5936 | 212968.3 | 2010-11-13 21:53 | 883.0398 | 4 | 14 | 0.2730064 | 4.200188 | 14.35516 | 13.30248 | 57.75262 | 49.17972 | -3.232956e-05 | 0.1822475 | 0 | 0 | 0
5937 | 213233.9 | 2010-11-13 21:57 | 1148.647 | 4 | 14 | 0.2229943 | 4.200188 | 14.37342 | 13.30248 | 57.82933 | 49.17972 | -3.232956e-05 | 0.1822475 | 0 | 0 | 0
5938 | 213562.6 | 2010-11-13 22:03 | 1477.289 | 4 | 14 | 0.1729822 | 4.200349 | 14.39143 | 13.30248 | 57.90495 | 49.17972 | 0 | 0.1822475 | 0 | 0 | 0
5939 | 214008.9 | 2010-11-13 22:10 | 1923.641 | 4 | 14 | 0.1229701 | 4.200188 | 14.40965 | 13.30248 | 57.98148 | 49.17972 | -3.232956e-05 | 0.1822475 | 0 | 0 | 0
5940 | 214704.6 | 2010-11-13 22:22 | 2619.307 | 4 | 14 | 0.07295803 | 4.200349 | 14.42823 | 13.30248 | 58.05955 | 49.17972 | 0 | 0.1822475 | 0 | 0 | 0
5941 | 215240.3 | 2010-11-13 22:31 | 3155.006 | 4 | 14 | 0.04994522 | 4.200349 | 14.43736 | 13.30248 | 58.09791 | 49.17972 | 0 | 0.1822475 | 0 | 0 | 0
5942 | 215270.3 | 2010-11-13 22:31 | 30.01529 | 5 | 14 | 0 | 4.188855 | 14.43736 | 13.30248 | 58.09791 | 49.17972 | 0 | 0.1822475 | 0 | 0 | 0
5943 | 215300.3 | 2010-11-13 22:32 | 60.01505 | 5 | 14 | 0 | 4.18756 | 14.43736 | 13.30248 | 58.09791 | 49.17972 | 0 | 0.1822475 | 0 | 0 | 0
5944 | 215300.5 | 2010-11-13 22:32 | 0.1876175 | 6 | 14 | 0.0004767237 | 4.187075 | 14.43736 | 13.30248 | 58.09791 | 49.17972 | 0 | 0.1775485 | 0 | 0 | 0
5945 | 215300.5 | 2010-11-13 22:32 | 0.01561051 | 7 | 14 | -0.5498376 | 4.083141 | 14.43736 | 13.30249 | 58.09791 | 49.17973 | 0 | 0.1775485 | 0 | 0 | 0
5946 | 215330.5 | 2010-11-13 22:32 | 30.03101 | 7 | 14 | -0.5500188 | 4.05303 | 14.43736 | 13.30707 | 58.09791 | 49.19836 | -0.0005180359 | 0.1775485 | 0 | 0 | 0
5947 | 215360.5 | 2010-11-13 22:33 | 60.04654 | 7 | 14 | -0.5500188 | 4.039917 | 14.43736 | 13.31166 | 58.09791 | 49.21692 | -0.000259018 | 0.1775485 | 0 | 0 | 0
5948 | 215390.6 | 2010-11-13 22:33 | 90.0619 | 7 | 14 | -0.5498376 | 4.031013 | 14.43736 | 13.31624 | 58.09791 | 49.23542 | -0.0001618385 | 0.1775485 | 0 | 0 | 0
5949 | 215420.6 | 2010-11-13 22:34 | 120.0772 | 7 | 14 | -0.5496564 | 4.023889 | 14.43736 | 13.32083 | 58.09791 | 49.25388 | -0.0001942635 | 0.1775485 | 0 | 0 | 0
5950 | 215450.6 | 2010-11-13 22:34 | 150.0926 | 7 | 14 | -0.5498376 | 4.018061 | 14.43736 | 13.32541 | 58.09791 | 49.27232 | -0.000129509 | 0.1775485 | 0 | 0 | 0
5951 | 215480.6 | 2010-11-13 22:35 | 180.1081 | 7 | 14 | -0.5500188 | 4.012719 | 14.43736 | 13.33 | 58.09791 | 49.29073 | -0.000129509 | 0.1775485 | 0 | 0 | 0
5952 | 215510.6 | 2010-11-13 22:35 | 210.1233 | 7 | 14 | -0.5498376 | 4.007862 | 14.43736 | 13.33458 | 58.09791 | 49.30912 | -9.708405e-05 | 0.1775485 | 0 | 0 | 0
5953 | 215540.6 | 2010-11-13 22:36 | 240.1387 | 7 | 14 | -0.5498376 | 4.003006 | 14.43736 | 13.33917 | 58.09791 | 49.32748 | -0.000129509 | 0.1775485 | 0 | 0 | 0
5954 | 215570.6 | 2010-11-13 22:36 | 270.1541 | 7 | 14 | -0.5498376 | 3.998472 | 14.43736 | 13.34375 | 58.09791 | 49.34582 | -9.713173e-05 | 0.1775485 | 0 | 0 | 0
5955 | 215600.7 | 2010-11-13 22:37 | 300.1696 | 7 | 14 | -0.5500188 | 3.994263 | 14.43736 | 13.34834 | 58.09791 | 49.36415 | -0.000129509 | 0.1775485 | 0 | 0 | 0
5956 | 215630.7 | 2010-11-13 22:37 | 330.185 | 7 | 14 | -0.5498376 | 3.990054 | 14.43736 | 13.35292 | 58.09791 | 49.38245 | -9.713173e-05 | 0.1775485 | 0 | 0 | 0
5957 | 215660.7 | 2010-11-13 22:38 | 360.2004 | 7 | 14 | -0.5500188 | 3.985683 | 14.43736 | 13.35751 | 58.09791 | 49.40074 | -0.000129509 | 0.1775485 | 0 | 0 | 0
5958 | 215690.7 | 2010-11-13 22:38 | 390.2157 | 7 | 14 | -0.5500188 | 3.981474 | 14.43736 | 13.36209 | 58.09791 | 49.419 | -0.000129509 | 0.1775485 | 0 | 0 | 0
5959 | 215720.7 | 2010-11-13 22:39 | 420.231 | 7 | 14 | -0.5500188 | 3.977427 | 14.43736 | 13.36668 | 58.09791 | 49.43725 | -9.713173e-05 | 0.1775485 | 0 | 0 | 0
5960 | 215750.7 | 2010-11-13 22:39 | 450.2464 | 7 | 14 | -0.5500188 | 3.973541 | 14.43736 | 13.37126 | 58.09791 | 49.45548 | -6.475449e-05 | 0.1775485 | 0 | 0 | 0
5961 | 215780.8 | 2010-11-13 22:40 | 480.2619 | 7 | 14 | -0.5500188 | 3.969332 | 14.43736 | 13.37585 | 58.09791 | 49.47369 | -0.000129509 | 0.1775485 | 0 | 0 | 0
5962 | 215810.8 | 2010-11-13 22:40 | 510.2776 | 7 | 14 | -0.5498376 | 3.965447 | 14.43736 | 13.38043 | 58.09791 | 49.49188 | -9.713173e-05 | 0.1775485 | 0 | 0 | 0
5963 | 215840.8 | 2010-11-13 22:41 | 540.2926 | 7 | 14 | -0.5498376 | 3.961561 | 14.43736 | 13.38502 | 58.09791 | 49.51005 | -3.237724e-05 | 0.1775485 | 0 | 0 | 0
5964 | 215870.8 | 2010-11-13 22:41 | 570.308 | 7 | 14 | -0.5500188 | 3.957352 | 14.43736 | 13.3896 | 58.09791 | 49.5282 | -9.713173e-05 | 0.1775485 | 0 | 0 | 0
5965 | 215900.8 | 2010-11-13 22:42 | 600.3236 | 7 | 14 | -0.5498376 | 3.953467 | 14.43736 | 13.39419 | 58.09791 | 49.54634 | -0.000129509 | 0.1775485 | 0 | 0 | 0
5966 | 215930.8 | 2010-11-13 22:42 | 630.3389 | 7 | 14 | -0.5498376 | 3.949582 | 14.43736 | 13.39877 | 58.09791 | 49.56446 | -9.713173e-05 | 0.1775485 | 0 | 0 | 0
5967 | 215960.8 | 2010-11-13 22:43 | 660.3541 | 7 | 14 | -0.5498376 | 3.945696 | 14.43736 | 13.40336 | 58.09791 | 49.58256 | -0.000129509 | 0.1775485 | 0 | 0 | 0
5968 | 215990.9 | 2010-11-13 22:43 | 690.3695 | 7 | 14 | -0.5498376 | 3.941973 | 14.43736 | 13.40794 | 58.09791 | 49.60064 | -6.475449e-05 | 0.1775485 | 0 | 0 | 0
5969 | 216020.9 | 2010-11-13 22:44 | 720.3851 | 7 | 14 | -0.5500188 | 3.938087 | 14.43736 | 13.41253 | 58.09791 | 49.6187 | -9.713173e-05 | 0.1775485 | 0 | 0 | 0
5970 | 216050.9 | 2010-11-13 22:44 | 750.4003 | 7 | 14 | -0.5498376 | 3.934202 | 14.43736 | 13.41711 | 58.09791 | 49.63675 | -0.000129509 | 0.1775485 | 0 | 0 | 0
5971 | 216080.9 | 2010-11-13 22:45 | 780.4157 | 7 | 14 | -0.5498376 | 3.930479 | 14.43736 | 13.4217 | 58.09791 | 49.65478 | -9.713173e-05 | 0.1775485 | 0 | 0 | 0
5972 | 216110.9 | 2010-11-13 22:45 | 810.4157 | 7 | 14 | -0.5498376 | 3.926593 | 14.43736 | 13.42628 | 58.09791 | 49.67278 | -0.0001295567 | 0.1775485 | 0 | 0 | 0
5973 | 216140.9 | 2010-11-13 22:46 | 840.4309 | 7 | 14 | -0.5498376 | 3.92287 | 14.43736 | 13.43086 | 58.09791 | 49.69078 | -9.713173e-05 | 0.1775485 | 0 | 0 | 0
5974 | 216170.9 | 2010-11-13 22:46 | 870.4462 | 7 | 14 | -0.5496564 | 3.919146 | 14.43736 | 13.43545 | 58.09791 | 49.70876 | -6.475449e-05 | 0.1775485 | 0 | 0 | 0
5975 | 216201 | 2010-11-13 22:47 | 900.4616 | 7 | 14 | -0.5498376 | 3.915423 | 14.43736 | 13.44003 | 58.09791 | 49.72672 | -3.237724e-05 | 0.1775485 | 0 | 0 | 0
5976 | 216231 | 2010-11-13 22:47 | 930.4771 | 7 | 14 | -0.5498376 | 3.911537 | 14.43736 | 13.44462 | 58.09791 | 49.74466 | -9.713173e-05 | 0.1775485 | 0 | 0 | 0
5977 | 216261 | 2010-11-13 22:48 | 960.4924 | 7 | 14 | -0.5500188 | 3.907652 | 14.43736 | 13.44921 | 58.09791 | 49.76259 | -0.0001618862 | 0.1775485 | 0 | 0 | 0
5978 | 216291 | 2010-11-13 22:48 | 990.5078 | 7 | 14 | -0.5500188 | 3.90409 | 14.43736 | 13.45379 | 58.09791 | 49.7805 | -0.000129509 | 0.1775485 | 0 | 0 | 0
5979 | 216321 | 2010-11-13 22:49 | 1020.523 | 7 | 14 | -0.5496564 | 3.900529 | 14.43736 | 13.45838 | 58.09791 | 49.79839 | -9.713173e-05 | 0.1775485 | 0 | 0 | 0
5980 | 216351 | 2010-11-13 22:49 | 1050.539 | 7 | 14 | -0.5498376 | 3.896967 | 14.43736 | 13.46296 | 58.09791 | 49.81626 | -6.475449e-05 | 0.1775485 | 0 | 0 | 0
5981 | 216381 | 2010-11-13 22:50 | 1080.554 | 7 | 14 | -0.5502 | 3.893082 | 14.43736 | 13.46755 | 58.09791 | 49.83412 | -0.000129509 | 0.1775485 | 0 | 0 | 0
5982 | 216411.1 | 2010-11-13 22:50 | 1110.569 | 7 | 14 | -0.5500188 | 3.88952 | 14.43736 | 13.47213 | 58.09791 | 49.85196 | -9.713173e-05 | 0.1775485 | 0 | 0 | 0
5983 | 216441.1 | 2010-11-13 22:51 | 1140.585 | 7 | 14 | -0.5500188 | 3.885959 | 14.43736 | 13.47672 | 58.09791 | 49.86979 | -9.713173e-05 | 0.1775485 | 0 | 0 | 0
5984 | 216471.1 | 2010-11-13 22:51 | 1170.6 | 7 | 14 | -0.5500188 | 3.882397 | 14.43736 | 13.4813 | 58.09791 | 49.8876 | -9.713173e-05 | 0.1775485 | 0 | 0 | 0
5985 | 216501.1 | 2010-11-13 22:52 | 1200.615 | 7 | 14 | -0.5498376 | 3.878836 | 14.43736 | 13.48589 | 58.09791 | 49.90539 | -9.713173e-05 | 0.1775485 | 0 | 0 | 0
5986 | 216531.1 | 2010-11-13 22:52 | 1230.631 | 7 | 14 | -0.5498376 | 3.875436 | 14.43736 | 13.49047 | 58.09791 | 49.92317 | -6.475449e-05 | 0.1775485 | 0 | 0 | 0
5987 | 216561.1 | 2010-11-13 22:53 | 1260.646 | 7 | 14 | -0.5498376 | 3.871874 | 14.43736 | 13.49506 | 58.09791 | 49.94093 | -6.475449e-05 | 0.1775485 | 0 | 0 | 0
5988 | 216591.2 | 2010-11-13 22:53 | 1290.662 | 7 | 14 | -0.5500188 | 3.868313 | 14.43736 | 13.49964 | 58.09791 | 49.95867 | -0.0001295567 | 0.1775485 | 0 | 0 | 0
5989 | 216621.2 | 2010-11-13 22:54 | 1320.677 | 7 | 14 | -0.5502 | 3.864589 | 14.43736 | 13.50423 | 58.09791 | 49.9764 | -0.000129509 | 0.1775485 | 0 | 0 | 0
5990 | 216651.2 | 2010-11-13 22:54 | 1350.692 | 7 | 14 | -0.5498376 | 3.861351 | 14.43736 | 13.50881 | 58.09791 | 49.99412 | -6.475449e-05 | 0.1775485 | 0 | 0 | 0
5991 | 216681.2 | 2010-11-13 22:55 | 1380.708 | 7 | 14 | -0.5500188 | 3.85779 | 14.43736 | 13.5134 | 58.09791 | 50.01181 | -0.0001618862 | 0.1775485 | 0 | 0 | 0
5992 | 216711.2 | 2010-11-13 22:55 | 1410.723 | 7 | 14 | -0.5498376 | 3.854552 | 14.43736 | 13.51798 | 58.09791 | 50.02949 | -9.713173e-05 | 0.1775485 | 0 | 0 | 0
5993 | 216741.2 | 2010-11-13 22:56 | 1440.739 | 7 | 14 | -0.5500188 | 3.850991 | 14.43736 | 13.52257 | 58.09791 | 50.04716 | -0.0001618862 | 0.1775485 | 0 | 0 | 0
5994 | 216771.2 | 2010-11-13 22:56 | 1470.754 | 7 | 14 | -0.5498376 | 3.847753 | 14.43736 | 13.52715 | 58.09791 | 50.06481 | -6.475449e-05 | 0.1775485 | 0 | 0 | 0
5995 | 216801.3 | 2010-11-13 22:57 | 1500.772 | 7 | 14 | -0.5498376 | 3.844353 | 14.43736 | 13.53174 | 58.09791 | 50.08244 | -6.475449e-05 | 0.1775485 | 0 | 0 | 0
5996 | 216831.3 | 2010-11-13 22:57 | 1530.785 | 7 | 14 | -0.5498376 | 3.840953 | 14.43736 | 13.53632 | 58.09791 | 50.10006 | -9.713173e-05 | 0.1775485 | 0 | 0 | 0
5997 | 216861.3 | 2010-11-13 22:58 | 1560.8 | 7 | 14 | -0.5500188 | 3.837554 | 14.43736 | 13.54091 | 58.09791 | 50.11766 | -9.713173e-05 | 0.1775485 | 0 | 0 | 0
5998 | 216891.3 | 2010-11-13 22:58 | 1590.816 | 7 | 14 | -0.5500188 | 3.834316 | 14.43736 | 13.54549 | 58.09791 | 50.13525 | -0.000129509 | 0.1775485 | 0 | 0 | 0
5999 | 216921.3 | 2010-11-13 22:59 | 1620.831 | 7 | 14 | -0.5500188 | 3.83124 | 14.43736 | 13.55008 | 58.09791 | 50.15282 | -3.237724e-05 | 0.1775485 | 0 | 0 | 0
6000 | 216951.3 | 2010-11-13 22:59 | 1650.846 | 7 | 14 | -0.5498376 | 3.82784 | 14.43736 | 13.55466 | 58.09791 | 50.17038 | -9.713173e-05 | 0.1775485 | 0 | 0 | 0
6001 | 216981.4 | 2010-11-13 23:00 | 1680.862 | 7 | 14 | -0.5500188 | 3.824764 | 14.43736 | 13.55925 | 58.09791 | 50.18793 | -3.237724e-05 | 0.1775485 | 0 | 0 | 0
6002 | 217011.4 | 2010-11-13 23:00 | 1710.877 | 7 | 14 | -0.5498376 | 3.821527 | 14.43736 | 13.56383 | 58.09791 | 50.20546 | -6.475449e-05 | 0.1775485 | 0 | 0 | 0
6003 | 217041.4 | 2010-11-13 23:01 | 1740.892 | 7 | 14 | -0.5500188 | 3.818127 | 14.43736 | 13.56842 | 58.09791 | 50.22297 | -0.000129509 | 0.1775485 | 0 | 0 | 0
6004 | 217071.4 | 2010-11-13 23:01 | 1770.908 | 7 | 14 | -0.5502 | 3.815213 | 14.43736 | 13.573 | 58.09791 | 50.24047 | -9.713173e-05 | 0.1775485 | 0 | 0 | 0
6005 | 217101.4 | 2010-11-13 23:02 | 1800.923 | 7 | 14 | -0.5500188 | 3.811813 | 14.43736 | 13.57759 | 58.09791 | 50.25795 | -6.475449e-05 | 0.1775485 | 0 | 0 | 0
6006 | 217131.4 | 2010-11-13 23:02 | 1830.939 | 7 | 14 | -0.5498376 | 3.808737 | 14.43736 | 13.58217 | 58.09791 | 50.27543 | -9.713173e-05 | 0.1775485 | 0 | 0 | 0
6007 | 217161.4 | 2010-11-13 23:03 | 1860.954 | 7 | 14 | -0.5498376 | 3.805661 | 14.43736 | 13.58676 | 58.09791 | 50.29288 | -6.475449e-05 | 0.1775485 | 0 | 0 | 0
6008 | 217191.5 | 2010-11-13 23:03 | 1890.97 | 7 | 14 | -0.5496564 | 3.802585 | 14.43736 | 13.59134 | 58.09791 | 50.31032 | -6.475449e-05 | 0.1775485 | 0 | 0 | 0
6009 | 217221.5 | 2010-11-13 23:04 | 1920.985 | 7 | 14 | -0.5498376 | 3.799509 | 14.43736 | 13.59593 | 58.09791 | 50.32775 | -9.713173e-05 | 0.1775485 | 0 | 0 | 0
6010 | 217251.5 | 2010-11-13 23:04 | 1951 | 7 | 14 | -0.5500188 | 3.796433 | 14.43736 | 13.60051 | 58.09791 | 50.34517 | -9.713173e-05 | 0.1775485 | 0 | 0 | 0
6011 | 217281.5 | 2010-11-13 23:05 | 1981.016 | 7 | 14 | -0.5500188 | 3.793519 | 14.43736 | 13.6051 | 58.09791 | 50.36257 | -6.475449e-05 | 0.1775485 | 0 | 0 | 0
6012 | 217311.5 | 2010-11-13 23:05 | 2011.031 | 7 | 14 | -0.5500188 | 3.790443 | 14.43736 | 13.60968 | 58.09791 | 50.37995 | -9.717941e-05 | 0.1775485 | 0 | 0 | 0
6013 | 217341.5 | 2010-11-13 23:06 | 2041.046 | 7 | 14 | -0.5498376 | 3.787529 | 14.43736 | 13.61427 | 58.09791 | 50.39732 | -9.713173e-05 | 0.1775485 | 0 | 0 | 0
6014 | 217371.6 | 2010-11-13 23:06 | 2071.062 | 7 | 14 | -0.5498376 | 3.784616 | 14.43736 | 13.61885 | 58.09791 | 50.41468 | -9.713173e-05 | 0.1775485 | 0 | 0 | 0
6015 | 217401.6 | 2010-11-13 23:07 | 2101.077 | 7 | 14 | -0.5498376 | 3.781702 | 14.43736 | 13.62344 | 58.09791 | 50.43203 | -6.475449e-05 | 0.1775485 | 0 | 0 | 0
6016 | 217431.6 | 2010-11-13 23:07 | 2131.093 | 7 | 14 | -0.5498376 | 3.778625 | 14.43736 | 13.62802 | 58.09791 | 50.44936 | -9.713173e-05 | 0.1775485 | 0 | 0 | 0
6017 | 217461.6 | 2010-11-13 23:08 | 2161.108 | 7 | 14 | -0.5500188 | 3.775712 | 14.43736 | 13.63261 | 58.09791 | 50.46668 | -9.713173e-05 | 0.1775485 | 0 | 0 | 0
6018 | 217491.6 | 2010-11-13 23:08 | 2191.123 | 7 | 14 | -0.5496564 | 3.772959 | 14.43736 | 13.63719 | 58.09791 | 50.48399 | -6.475449e-05 | 0.1775485 | 0 | 0 | 0
6019 | 217521.6 | 2010-11-13 23:09 | 2221.139 | 7 | 14 | -0.5496564 | 3.770207 | 14.43736 | 13.64178 | 58.09791 | 50.50128 | -6.475449e-05 | 0.1775485 | 0 | 0 | 0
6020 | 217551.6 | 2010-11-13 23:09 | 2251.154 | 7 | 14 | -0.5500188 | 3.767293 | 14.43736 | 13.64636 | 58.09791 | 50.51856 | -6.475449e-05 | 0.1775485 | 0 | 0 | 0
6021 | 217581.7 | 2010-11-13 23:10 | 2281.169 | 7 | 14 | -0.5498376 | 3.764703 | 14.43736 | 13.65095 | 58.09791 | 50.53583 | -6.475449e-05 | 0.1775485 | 0 | 0 | 0
6022 | 217611.7 | 2010-11-13 23:10 | 2311.185 | 7 | 14 | -0.5500188 | 3.761789 | 14.43736 | 13.65553 | 58.09791 | 50.55308 | -6.475449e-05 | 0.1775485 | 0 | 0 | 0
6023 | 217641.7 | 2010-11-13 23:11 | 2341.2 | 7 | 14 | -0.5500188 | 3.758875 | 14.43736 | 13.66012 | 58.09791 | 50.57032 | -0.000129509 | 0.1775485 | 0 | 0 | 0
6024 | 217671.7 | 2010-11-13 23:11 | 2371.216 | 7 | 14 | -0.5498376 | 3.756285 | 14.43736 | 13.6647 | 58.09791 | 50.58755 | -9.713173e-05 | 0.1775485 | 0 | 0 | 0
6025 | 217701.7 | 2010-11-13 23:12 | 2401.231 | 7 | 14 | -0.5500188 | 3.753695 | 14.43736 | 13.66929 | 58.09791 | 50.60477 | -6.475449e-05 | 0.1775485 | 0 | 0 | 0
6026 | 217731.7 | 2010-11-13 23:12 | 2431.246 | 7 | 14 | -0.5498376 | 3.750942 | 14.43736 | 13.67387 | 58.09791 | 50.62197 | -9.713173e-05 | 0.1775485 | 0 | 0 | 0
6027 | 217761.8 | 2010-11-13 23:13 | 2461.262 | 7 | 14 | -0.5500188 | 3.748352 | 14.43736 | 13.67846 | 58.09791 | 50.63917 | -6.475449e-05 | 0.1775485 | 0 | 0 | 0
6028 | 217791.8 | 2010-11-13 23:13 | 2491.277 | 7 | 14 | -0.5498376 | 3.745762 | 14.43736 | 13.68304 | 58.09791 | 50.65635 | -6.475449e-05 | 0.1775485 | 0 | 0 | 0
6029 | 217821.8 | 2010-11-13 23:14 | 2521.293 | 7 | 14 | -0.5498376 | 3.743172 | 14.43736 | 13.68763 | 58.09791 | 50.67352 | -6.475449e-05 | 0.1775485 | 0 | 0 | 0
6030 | 217851.8 | 2010-11-13 23:14 | 2551.308 | 7 | 14 | -0.5498376 | 3.740581 | 14.43736 | 13.69221 | 58.09791 | 50.69067 | -6.475449e-05 | 0.1775485 | 0 | 0 | 0
6031 | 217881.8 | 2010-11-13 23:15 | 2581.324 | 7 | 14 | -0.5498376 | 3.738153 | 14.43736 | 13.6968 | 58.09791 | 50.70782 | -3.237724e-05 | 0.1775485 | 0 | 0 | 0
6032 | 217911.8 | 2010-11-13 23:15 | 2611.339 | 7 | 14 | -0.5498376 | 3.735401 | 14.43736 | 13.70138 | 58.09791 | 50.72495 | -6.475449e-05 | 0.1775485 | 0 | 0 | 0
6033 | 217941.8 | 2010-11-13 23:16 | 2641.354 | 7 | 14 | -0.5500188 | 3.732973 | 14.43736 | 13.70597 | 58.09791 | 50.74207 | -9.713173e-05 | 0.1775485 | 0 | 0 | 0
6034 | 217971.9 | 2010-11-13 23:16 | 2671.37 | 7 | 14 | -0.5498376 | 3.730544 | 14.43736 | 13.71055 | 58.09791 | 50.75918 | -6.475449e-05 | 0.1775485 | 0 | 0 | 0
6035 | 218001.9 | 2010-11-13 23:17 | 2701.385 | 7 | 14 | -0.5498376 | 3.727954 | 14.43736 | 13.71514 | 58.09791 | 50.77628 | -9.713173e-05 | 0.1775485 | 0 | 0 | 0
6036 | 218031.9 | 2010-11-13 23:17 | 2731.4 | 7 | 14 | -0.5500188 | 3.725849 | 14.43736 | 13.71972 | 58.09791 | 50.79337 | -3.237724e-05 | 0.1775485 | 0 | 0 | 0
6037 | 218061.9 | 2010-11-13 23:18 | 2761.416 | 7 | 14 | -0.5498376 | 3.723259 | 14.43736 | 13.72431 | 58.09791 | 50.81045 | -9.713173e-05 | 0.1775485 | 0 | 0 | 0
6038 | 218091.9 | 2010-11-13 23:18 | 2791.431 | 7 | 14 | -0.5500188 | 3.720831 | 14.43736 | 13.72889 | 58.09791 | 50.82751 | -6.475449e-05 | 0.1775485 | 0 | 0 | 0
6039 | 218121.9 | 2010-11-13 23:19 | 2821.447 | 7 | 14 | -0.5498376 | 3.718564 | 14.43736 | 13.73348 | 58.09791 | 50.84457 | -6.475449e-05 | 0.1775485 | 0 | 0 | 0
6040 | 218152 | 2010-11-13 23:19 | 2851.462 | 7 | 14 | -0.5498376 | 3.716298 | 14.43736 | 13.73807 | 58.09791 | 50.86161 | -3.237724e-05 | 0.1775485 | 0 | 0 | 0
6041 | 218182 | 2010-11-13 23:20 | 2881.477 | 7 | 14 | -0.5498376 | 3.714031 | 14.43736 | 13.74265 | 58.09791 | 50.87865 | -3.237724e-05 | 0.1775485 | 0 | 0 | 0
6042 | 218212 | 2010-11-13 23:20 | 2911.493 | 7 | 14 | -0.5498376 | 3.711765 | 14.43736 | 13.74724 | 58.09791 | 50.89567 | -6.475449e-05 | 0.1775485 | 0 | 0 | 0
6043 | 218242 | 2010-11-13 23:21 | 2941.508 | 7 | 14 | -0.5500188 | 3.709498 | 14.43736 | 13.75182 | 58.09791 | 50.91269 | -6.475449e-05 | 0.1775485 | 0 | 0 | 0
6044 | 218272 | 2010-11-13 23:21 | 2971.523 | 7 | 14 | -0.5498376 | 3.707232 | 14.43736 | 13.75641 | 58.09791 | 50.92969 | -6.475449e-05 | 0.1775485 | 0 | 0 | 0
6045 | 218302 | 2010-11-13 23:22 | 3001.539 | 7 | 14 | -0.5498376 | 3.705127 | 14.43736 | 13.76099 | 58.09791 | 50.94668 | -6.475449e-05 | 0.1775485 | 0 | 0 | 0
6046 | 218332 | 2010-11-13 23:22 | 3031.554 | 7 | 14 | -0.5500188 | 3.703023 | 14.43736 | 13.76558 | 58.09791 | 50.96367 | -3.237724e-05 | 0.1775485 | 0 | 0 | 0
6047 | 218362.1 | 2010-11-13 23:23 | 3061.57 | 7 | 14 | -0.5500188 | 3.700756 | 14.43736 | 13.77016 | 58.09791 | 50.98064 | -6.475449e-05 | 0.1775485 | 0 | 0 | 0
6048 | 218392.1 | 2010-11-13 23:23 | 3091.585 | 7 | 14 | -0.5498376 | 3.698814 | 14.43736 | 13.77475 | 58.09791 | 50.9976 | -3.237724e-05 | 0.1775485 | 0 | 0 | 0
6049 | 218422.1 | 2010-11-13 23:24 | 3121.6 | 7 | 14 | -0.5498376 | 3.696709 | 14.43736 | 13.77933 | 58.09791 | 51.01456 | -9.713173e-05 | 0.1775485 | 0 | 0 | 0
6050 | 218452.1 | 2010-11-13 23:24 | 3151.616 | 7 | 14 | -0.5498376 | 3.694767 | 14.43736 | 13.78392 | 58.09791 | 51.0315 | -6.475449e-05 | 0.1775485 | 0 | 0 | 0
6051 | 218482.1 | 2010-11-13 23:25 | 3181.631 | 7 | 14 | -0.5498376 | 3.692662 | 14.43736 | 13.7885 | 58.09791 | 51.04844 | -6.475449e-05 | 0.1775485 | 0 | 0 | 0
6052 | 218512.1 | 2010-11-13 23:25 | 3211.646 | 7 | 14 | -0.5498376 | 3.690719 | 14.43736 | 13.79309 | 58.09791 | 51.06537 | -3.237724e-05 | 0.1775485 | 0 | 0 | 0
6053 | 218542.2 | 2010-11-13 23:26 | 3241.662 | 7 | 14 | -0.5500188 | 3.688615 | 14.43736 | 13.79767 | 58.09791 | 51.08229 | -3.237724e-05 | 0.1775485 | 0 | 0 | 0
6054 | 218572.2 | 2010-11-13 23:26 | 3271.677 | 7 | 14 | -0.5500188 | 3.686672 | 14.43736 | 13.80226 | 58.09791 | 51.09919 | -9.713173e-05 | 0.1775485 | 0 | 0 | 0
6055 | 218602.2 | 2010-11-13 23:27 | 3301.693 | 7 | 14 | -0.5498376 | 3.685053 | 14.43736 | 13.80684 | 58.09791 | 51.11609 | -3.237724e-05 | 0.1775485 | 0 | 0 | 0
6056 | 218632.2 | 2010-11-13 23:27 | 3331.708 | 7 | 14 | -0.5500188 | 3.682948 | 14.43736 | 13.81143 | 58.09791 | 51.13298 | -6.475449e-05 | 0.1775485 | 0 | 0 | 0
6057 | 218662.2 | 2010-11-13 23:28 | 3361.724 | 7 | 14 | -0.5500188 | 3.681168 | 14.43736 | 13.81601 | 58.09791 | 51.14987 | -3.237724e-05 | 0.1775485 | 0 | 0 | 0
6058 | 218692.2 | 2010-11-13 23:28 | 3391.739 | 7 | 14 | -0.5498376 | 3.679387 | 14.43736 | 13.8206 | 58.09791 | 51.16674 | -6.475449e-05 | 0.1775485 | 0 | 0 | 0
6059 | 218722.2 | 2010-11-13 23:29 | 3421.757 | 7 | 14 | -0.5498376 | 3.677282 | 14.43736 | 13.82518 | 58.09791 | 51.18361 | -6.475449e-05 | 0.1775485 | 0 | 0 | 0
6060 | 218752.3 | 2010-11-13 23:29 | 3451.77 | 7 | 14 | -0.5502 | 3.675502 | 14.43736 | 13.82977 | 58.09791 | 51.20046 | -6.475449e-05 | 0.1775485 | 0 | 0 | 0
6061 | 218782.3 | 2010-11-13 23:30 | 3481.785 | 7 | 14 | -0.5500188 | 3.673883 | 14.43736 | 13.83435 | 58.09791 | 51.21731 | -3.237724e-05 | 0.1775485 | 0 | 0 | 0
6062 | 218812.3 | 2010-11-13 23:30 | 3511.8 | 7 | 14 | -0.5498376 | 3.672102 | 14.43736 | 13.83894 | 58.09791 | 51.23415 | 0 | 0.1775485 | 0 | 0 | 0
6063 | 218842.3 | 2010-11-13 23:31 | 3541.816 | 7 | 14 | -0.5498376 | 3.670483 | 14.43736 | 13.84352 | 58.09791 | 51.25099 | 0 | 0.1775485 | 0 | 0 | 0
6064 | 218872.3 | 2010-11-13 23:31 | 3571.831 | 7 | 14 | -0.5500188 | 3.66854 | 14.43736 | 13.84811 | 58.09791 | 51.26781 | -3.237724e-05 | 0.1775485 | 0 | 0 | 0
6065 | 218902.3 | 2010-11-13 23:32 | 3601.847 | 7 | 14 | -0.5500188 | 3.666759 | 14.43736 | 13.85269 | 58.09791 | 51.28463 | -3.237724e-05 | 0.1775485 | 0 | 0 | 0
6066 | 218932.4 | 2010-11-13 23:32 | 3631.862 | 7 | 14 | -0.5498376 | 3.665141 | 14.43736 | 13.85728 | 58.09791 | 51.30144 | -3.237724e-05 | 0.1775485 | 0 | 0 | 0
6067 | 218962.4 | 2010-11-13 23:33 | 3661.877 | 7 | 14 | -0.5498376 | 3.663522 | 14.43736 | 13.86186 | 58.09791 | 51.31824 | 0 | 0.1775485 | 0 | 0 | 0
6068 | 218992.4 | 2010-11-13 23:33 | 3691.893 | 7 | 14 | -0.5500188 | 3.661579 | 14.43736 | 13.86645 | 58.09791 | 51.33503 | -6.475449e-05 | 0.1775485 | 0 | 0 | 0
6069 | 219022.4 | 2010-11-13 23:34 | 3721.908 | 7 | 14 | -0.5500188 | 3.660122 | 14.43736 | 13.87103 | 58.09791 | 51.35182 | 0 | 0.1775485 | 0 | 0 | 0
6070 | 219052.4 | 2010-11-13 23:34 | 3751.924 | 7 | 14 | -0.5500188 | 3.658503 | 14.43736 | 13.87562 | 58.09791 | 51.36859 | -3.237724e-05 | 0.1775485 | 0 | 0 | 0
6071 | 219082.4 | 2010-11-13 23:35 | 3781.939 | 7 | 14 | -0.5498376 | 3.656722 | 14.43736 | 13.8802 | 58.09791 | 51.38537 | -6.475449e-05 | 0.1775485 | 0 | 0 | 0
6072 | 219112.4 | 2010-11-13 23:35 | 3811.954 | 7 | 14 | -0.5496564 | 3.655427 | 14.43736 | 13.88479 | 58.09791 | 51.40213 | 0 | 0.1775485 | 0 | 0 | 0
6073 | 219142.5 | 2010-11-13 23:36 | 3841.97 | 7 | 14 | -0.5496564 | 3.653646 | 14.43736 | 13.88937 | 58.09791 | 51.41889 | -6.475449e-05 | 0.1775485 | 0 | 0 | 0
6074 | 219172.5 | 2010-11-13 23:36 | 3871.985 | 7 | 14 | -0.5500188 | 3.652027 | 14.43736 | 13.89396 | 58.09791 | 51.43563 | -3.237724e-05 | 0.1775485 | 0 | 0 | 0
6075 | 219202.5 | 2010-11-13 23:37 | 3902 | 7 | 14 | -0.5500188 | 3.65057 | 14.43736 | 13.89854 | 58.09791 | 51.45238 | -3.237724e-05 | 0.1775485 | 0 | 0 | 0
6076 | 219232.5 | 2010-11-13 23:37 | 3932.016 | 7 | 14 | -0.5502 | 3.649113 | 14.43736 | 13.90313 | 58.09791 | 51.46911 | -3.237724e-05 | 0.1775485 | 0 | 0 | 0
6077 | 219262.5 | 2010-11-13 23:38 | 3962.031 | 7 | 14 | -0.5498376 | 3.647495 | 14.43736 | 13.90772 | 58.09791 | 51.48584 | -3.237724e-05 | 0.1775485 | 0 | 0 | 0
6078 | 219292.5 | 2010-11-13 23:38 | 3992.047 | 7 | 14 | -0.5498376 | 3.646038 | 14.43736 | 13.9123 | 58.09791 | 51.50256 | -3.237724e-05 | 0.1775485 | 0 | 0 | 0
6079 | 219322.6 | 2010-11-13 23:39 | 4022.062 | 7 | 14 | -0.5498376 | 3.644581 | 14.43736 | 13.91689 | 58.09791 | 51.51927 | -6.475449e-05 | 0.1775485 | 0 | 0 | 0
6080 | 219352.6 | 2010-11-13 23:39 | 4052.077 | 7 | 14 | -0.5500188 | 3.642962 | 14.43736 | 13.92147 | 58.09791 | 51.53598 | -6.475449e-05 | 0.1775485 | 0 | 0 | 0
6081 | 219382.6 | 2010-11-13 23:40 | 4082.093 | 7 | 14 | -0.5500188 | 3.641666 | 14.43736 | 13.92606 | 58.09791 | 51.55268 | -3.237724e-05 | 0.1775485 | 0 | 0 | 0
6082 | 219412.6 | 2010-11-13 23:40 | 4112.108 | 7 | 14 | -0.5502 | 3.640209 | 14.43736 | 13.93064 | 58.09791 | 51.56938 | -9.713173e-05 | 0.1775485 | 0 | 0 | 0
6083 | 219442.6 | 2010-11-13 23:41 | 4142.124 | 7 | 14 | -0.5500188 | 3.639076 | 14.43736 | 13.93523 | 58.09791 | 51.58606 | 0 | 0.1775485 | 0 | 0 | 0
6084 | 219472.6 | 2010-11-13 23:41 | 4172.139 | 7 | 14 | -0.5502 | 3.637457 | 14.43736 | 13.93981 | 58.09791 | 51.60274 | -3.237724e-05 | 0.1775485 | 0 | 0 | 0
6085 | 219502.6 | 2010-11-13 23:42 | 4202.154 | 7 | 14 | -0.5500188 | 3.636162 | 14.43736 | 13.9444 | 58.09791 | 51.61942 | -6.475449e-05 | 0.1775485 | 0 | 0 | 0
6086 | 219532.7 | 2010-11-13 23:42 | 4232.17 | 7 | 14 | -0.5498376 | 3.634705 | 14.43736 | 13.94898 | 58.09791 | 51.63609 | -6.475449e-05 | 0.1775485 | 0 | 0 | 0
6087 | 219562.7 | 2010-11-13 23:43 | 4262.185 | 7 | 14 | -0.5500188 | 3.63341 | 14.43736 | 13.95357 | 58.09791 | 51.65275 | -6.475449e-05 | 0.1775485 | 0 | 0 | 0
6088 | 219592.7 | 2010-11-13 23:43 | 4292.2 | 7 | 14 | -0.5502 | 3.632115 | 14.43736 | 13.95815 | 58.09791 | 51.66941 | -6.475449e-05 | 0.1775485 | 0 | 0 | 0
6089 | 219622.7 | 2010-11-13 23:44 | 4322.216 | 7 | 14 | -0.5498376 | 3.630982 | 14.43736 | 13.96274 | 58.09791 | 51.68606 | -3.237724e-05 | 0.1775485 | 0 | 0 | 0
6090 | 219652.7 | 2010-11-13 23:44 | 4352.231 | 7 | 14 | -0.5500188 | 3.629687 | 14.43736 | 13.96732 | 58.09791 | 51.70271 | -6.475449e-05 | 0.1775485 | 0 | 0 | 0
6091 | 219682.7 | 2010-11-13 23:45 | 4382.247 | 7 | 14 | -0.5500188 | 3.628392 | 14.43736 | 13.97191 | 58.09791 | 51.71935 | -3.237724e-05 | 0.1775485 | 0 | 0 | 0
6092 | 219712.8 | 2010-11-13 23:45 | 4412.262 | 7 | 14 | -0.5498376 | 3.62742 | 14.43736 | 13.97649 | 58.09791 | 51.73598 | 0 | 0.1775485 | 0 | 0 | 0
6093 | 219742.8 | 2010-11-13 23:46 | 4442.277 | 7 | 14 | -0.5498376 | 3.625801 | 14.43736 | 13.98108 | 58.09791 | 51.75261 | -6.475449e-05 | 0.1775485 | 0 | 0 | 0
6094 | 219772.8 | 2010-11-13 23:46 | 4472.293 | 7 | 14 | -0.5500188 | 3.624668 | 14.43736 | 13.98566 | 58.09791 | 51.76923 | -3.237724e-05 | 0.1775485 | 0 | 0 | 0
6095 | 219802.8 | 2010-11-13 23:47 | 4502.308 | 7 | 14 | -0.5498376 | 3.623535 | 14.43736 | 13.99025 | 58.09791 | 51.78585 | 0 | 0.1775485 | 0 | 0 | 0
6096 | 219832.8 | 2010-11-13 23:47 | 4532.324 | 7 | 14 | -0.5498376 | 3.62224 | 14.43736 | 13.99483 | 58.09791 | 51.80246 | -3.237724e-05 | 0.1775485 | 0 | 0 | 0
6097 | 219862.8 | 2010-11-13 23:48 | 4562.339 | 7 | 14 | -0.5498376 | 3.621106 | 14.43736 | 13.99942 | 58.09791 | 51.81906 | -3.237724e-05 | 0.1775485 | 0 | 0 | 0
6098 | 219892.8 | 2010-11-13 23:48 | 4592.355 | 7 | 14 | -0.5498376 | 3.619811 | 14.43736 | 14.004 | 58.09791 | 51.83567 | -3.237724e-05 | 0.1775485 | 0 | 0 | 0
6099 | 219922.9 | 2010-11-13 23:49 | 4622.37 | 7 | 14 | -0.5500188 | 3.618678 | 14.43736 | 14.00859 | 58.09791 | 51.85226 | -3.237724e-05 | 0.1775485 | 0 | 0 | 0
6100 | 219952.9 | 2010-11-13 23:49 | 4652.385 | 7 | 14 | -0.5500188 | 3.617221 | 14.43736 | 14.01317 | 58.09791 | 51.86885 | -6.475449e-05 | 0.1775485 | 0 | 0 | 0
6101 | 219982.9 | 2010-11-13 23:50 | 4682.401 | 7 | 14 | -0.5500188 | 3.61625 | 14.43736 | 14.01776 | 58.09791 | 51.88543 | -6.475449e-05 | 0.1775485 | 0 | 0 | 0
6102 | 220012.9 | 2010-11-13 23:50 | 4712.416 | 7 | 14 | -0.5500188 | 3.614954 | 14.43736 | 14.02234 | 58.09791 | 51.90201 | 0 | 0.1775485 | 0 | 0 | 0
6103 | 220042.9 | 2010-11-13 23:51 | 4742.431 | 7 | 14 | -0.5500188 | 3.613659 | 14.43736 | 14.02693 | 58.09791 | 51.91858 | -3.237724e-05 | 0.1775485 | 0 | 0 | 0
6104 | 220072.9 | 2010-11-13 23:51 | 4772.447 | 7 | 14 | -0.5500188 | 3.612364 | 14.43736 | 14.03151 | 58.09791 | 51.93515 | -3.237724e-05 | 0.1775485 | 0 | 0 | 0
6105 | 220103 | 2010-11-13 23:52 | 4802.462 | 7 | 14 | -0.5500188 | 3.611231 | 14.43736 | 14.0361 | 58.09791 | 51.95171 | 0 | 0.1775485 | 0 | 0 | 0
6106 | 220133 | 2010-11-13 23:52 | 4832.477 | 7 | 14 | -0.5500188 | 3.609936 | 14.43736 | 14.04068 | 58.09791 | 51.96827 | -3.237724e-05 | 0.1775485 | 0 | 0 | 0
6107 | 220163 | 2010-11-13 23:53 | 4862.493 | 7 | 14 | -0.5498376 | 3.608803 | 14.43736 | 14.04527 | 58.09791 | 51.98481 | 0 | 0.1775485 | 0 | 0 | 0
6108 | 220193 | 2010-11-13 23:53 | 4892.508 | 7 | 14 | -0.5498376 | 3.607346 | 14.43736 | 14.04985 | 58.09791 | 52.00136 | -3.237724e-05 | 0.1775485 | 0 | 0 | 0
6109 | 220223 | 2010-11-13 23:54 | 4922.524 | 7 | 14 | -0.5498376 | 3.606213 | 14.43736 | 14.05444 | 58.09791 | 52.0179 | 0 | 0.1775485 | 0 | 0 | 0
6110 | 220253 | 2010-11-13 23:54 | 4952.539 | 7 | 14 | -0.5502 | 3.604594 | 14.43736 | 14.05902 | 58.09791 | 52.03443 | -3.237724e-05 | 0.1775485 | 0 | 0 | 0
6111 | 220283 | 2010-11-13 23:55 | 4982.554 | 7 | 14 | -0.5500188 | 3.60346 | 14.43736 | 14.06361 | 58.09791 | 52.05095 | -3.237724e-05 | 0.1775485 | 0 | 0 | 0
6112 | 220313.1 | 2010-11-13 23:55 | 5012.57 | 7 | 14 | -0.5498376 | 3.602165 | 14.43736 | 14.06819 | 58.09791 | 52.06747 | 0 | 0.1775485 | 0 | 0 | 0
6113 | 220343.1 | 2010-11-13 23:56 | 5042.585 | 7 | 14 | -0.5500188 | 3.600546 | 14.43736 | 14.07278 | 58.09791 | 52.08398 | -6.475449e-05 | 0.1775485 | 0 | 0 | 0
6114 | 220373.1 | 2010-11-13 23:56 | 5072.601 | 7 | 14 | -0.5502 | 3.599089 | 14.43736 | 14.07736 | 58.09791 | 52.10049 | -6.475449e-05 | 0.1775485 | 0 | 0 | 0
6115 | 220403.1 | 2010-11-13 23:57 | 5102.616 | 7 | 14 | -0.5500188 | 3.597632 | 14.43736 | 14.08195 | 58.09791 | 52.11699 | -6.475449e-05 | 0.1775485 | 0 | 0 | 0
6116 | 220433.1 | 2010-11-13 23:57 | 5132.631 | 7 | 14 | -0.5500188 | 3.596337 | 14.43736 | 14.08654 | 58.09791 | 52.13348 | -3.237724e-05 | 0.1775485 | 0 | 0 | 0
6117 | 220463.1 | 2010-11-13 23:58 | 5162.647 | 7 | 14 | -0.5496564 | 3.594718 | 14.43736 | 14.09112 | 58.09791 | 52.14997 | -6.475449e-05 | 0.1775485 | 0 | 0 | 0
6118 | 220493.2 | 2010-11-13 23:58 | 5192.662 | 7 | 14 | -0.5498376 | 3.593099 | 14.43736 | 14.09571 | 58.09791 | 52.16645 | -3.237724e-05 | 0.1775485 | 0 | 0 | 0
6119 | 220523.2 | 2010-11-13 23:59 | 5222.677 | 7 | 14 | -0.5498376 | 3.591319 | 14.43736 | 14.10029 | 58.09791 | 52.18292 | -3.237724e-05 | 0.1775485 | 0 | 0 | 0
6120 | 220553.2 | 2010-11-13 23:59 | 5252.693 | 7 | 14 | -0.5500188 | 3.5897 | 14.43736 | 14.10488 | 58.09791 | 52.19938 | -3.237724e-05 | 0.1775485 | 0 | 0 | 0
6121 | 220583.2 | 2010-11-14 | 5282.708 | 7 | 14 | -0.5500188 | 3.588081 | 14.43736 | 14.10946 | 58.09791 | 52.21584 | -3.237724e-05 | 0.1775485 | 0 | 0 | 0
6122 | 220613.2 | 2010-11-14 | 5312.724 | 7 | 14 | -0.5498376 | 3.586138 | 14.43736 | 14.11405 | 58.09791 | 52.23228 | -6.475449e-05 | 0.1775485 | 0 | 0 | 0
6123 | 220643.2 | 2010-11-14 00:01 | 5342.742 | 7 | 14 | -0.5500188 | 3.584195 | 14.43736 | 14.11863 | 58.09791 | 52.24872 | -3.237724e-05 | 0.1775485 | 0 | 0 | 0
6124 | 220673.2 | 2010-11-14 00:01 | 5372.754 | 7 | 14 | -0.5498376 | 3.582415 | 14.43736 | 14.12322 | 58.09791 | 52.26515 | -3.237724e-05 | 0.1775485 | 0 | 0 | 0
6125 | 220703.3 | 2010-11-14 00:02 | 5402.77 | 7 | 14 | -0.5500188 | 3.58031 | 14.43736 | 14.1278 | 58.09791 | 52.28157 | -9.713173e-05 | 0.1775485 | 0 | 0 | 0
6126 | 220733.3 | 2010-11-14 00:02 | 5432.785 | 7 | 14 | -0.5500188 | 3.578206 | 14.43736 | 14.13239 | 58.09791 | 52.29799 | -9.713173e-05 | 0.1775485 | 0 | 0 | 0
6127 | 220763.3 | 2010-11-14 00:03 | 5462.801 | 7 | 14 | -0.5498376 | 3.576263 | 14.43736 | 14.13697 | 58.09791 | 52.31439 | -6.475449e-05 | 0.1775485 | 0 | 0 | 0
6128 | 220793.3 | 2010-11-14 00:03 | 5492.816 | 7 | 14 | -0.5500188 | 3.573996 | 14.43736 | 14.14156 | 58.09791 | 52.33078 | 0 | 0.1775485 | 0 | 0 | 0
6129 | 220823.3 | 2010-11-14 00:04 | 5522.831 | 7 | 14 | -0.5500188 | 3.57173 | 14.43736 | 14.14614 | 58.09791 | 52.34716 | -9.713173e-05 | 0.1775485 | 0 | 0 | 0
6130 | 220853.3 | 2010-11-14 00:04 | 5552.847 | 7 | 14 | -0.5498376 | 3.569463 | 14.43736 | 14.15073 | 58.09791 | 52.36354 | -3.237724e-05 | 0.1775485 | 0 | 0 | 0
6131 | 220883.4 | 2010-11-14 00:05 | 5582.862 | 7 | 14 | -0.5498376 | 3.567035 | 14.43736 | 14.15531 | 58.09791 | 52.3799 | -6.475449e-05 | 0.1775485 | 0 | 0 | 0
6132 | 220913.4 | 2010-11-14 00:05 | 5612.878 | 7 | 14 | -0.5498376 | 3.564283 | 14.43736 | 14.1599 | 58.09791 | 52.39625 | -6.475449e-05 | 0.1775485 | 0 | 0 | 0
6133 | 220943.4 | 2010-11-14 00:06 | 5642.893 | 7 | 14 | -0.5500188 | 3.562016 | 14.43736 | 14.16448 | 58.09791 | 52.41258 | -3.237724e-05 | 0.1775485 | 0 | 0 | 0
6134 | 220973.4 | 2010-11-14 00:06 | 5672.908 | 7 | 14 | -0.5498376 | 3.559264 | 14.43736 | 14.16907 | 58.09791 | 52.42891 | -6.475449e-05 | 0.1775485 | 0 | 0 | 0
6135 | 221003.4 | 2010-11-14 00:07 | 5702.924 | 7 | 14 | -0.5498376 | 3.556512 | 14.43736 | 14.17365 | 58.09791 | 52.44522 | -9.717941e-05 | 0.1775485 | 0 | 0 | 0
6136 | 221033.4 | 2010-11-14 00:07 | 5732.939 | 7 | 14 | -0.5500188 | 3.55376 | 14.43736 | 14.17824 | 58.09791 | 52.46152 | -6.475449e-05 | 0.1775485 | 0 | 0 | 0
6137 | 221063.4 | 2010-11-14 00:08 | 5762.954 | 7 | 14 | -0.5500188 | 3.550846 | 14.43736 | 14.18282 | 58.09791 | 52.47781 | -9.713173e-05 | 0.1775485 | 0 | 0 | 0
6138 | 221093.5 | 2010-11-14 00:08 | 5792.97 | 7 | 14 | -0.5500188 | 3.548094 | 14.43736 | 14.18741 | 58.09791 | 52.49409 | -6.475449e-05 | 0.1775485 | 0 | 0 | 0
6139 | 221123.5 | 2010-11-14 00:09 | 5822.985 | 7 | 14 | -0.5500188 | 3.545342 | 14.43736 | 14.192 | 58.09791 | 52.51035 | -6.475449e-05 | 0.1775485 | 0 | 0 | 0
6140 | 221153.5 | 2010-11-14 00:09 | 5853.001 | 7 | 14 | -0.5500188 | 3.542428 | 14.43736 | 14.19658 | 58.09791 | 52.5266 | -6.475449e-05 | 0.1775485 | 0 | 0 | 0
6141 | 221183.5 | 2010-11-14 00:10 | 5883.016 | 7 | 14 | -0.5502 | 3.539514 | 14.43736 | 14.20117 | 58.09791 | 52.54284 | -9.713173e-05 | 0.1775485 | 0 | 0 | 0
6142 | 221213.5 | 2010-11-14 00:10 | 5913.031 | 7 | 14 | -0.5502 | 3.536762 | 14.43736 | 14.20575 | 58.09791 | 52.55906 | -6.480217e-05 | 0.1775485 | 0 | 0 | 0
6143 | 221243.5 | 2010-11-14 00:11 | 5943.047 | 7 | 14 | -0.5502 | 3.533686 | 14.43736 | 14.21034 | 58.09791 | 52.57528 | -9.713173e-05 | 0.1775485 | 0 | 0 | 0
6144 | 221273.6 | 2010-11-14 00:11 | 5973.062 | 7 | 14 | -0.5500188 | 3.53061 | 14.43736 | 14.21492 | 58.09791 | 52.59148 | -6.475449e-05 | 0.1775485 | 0 | 0 | 0
6145 | 221303.6 | 2010-11-14 00:12 | 6003.078 | 7 | 14 | -0.5500188 | 3.52721 | 14.43736 | 14.21951 | 58.09791 | 52.60766 | -9.717941e-05 | 0.1775485 | 0 | 0 | 0
6146 | 221333.6 | 2010-11-14 00:12 | 6033.093 | 7 | 14 | -0.5502 | 3.523649 | 14.43736 | 14.2241 | 58.09791 | 52.62383 | -0.000129509 | 0.1775485 | 0 | 0 | 0
6147 | 221363.6 | 2010-11-14 00:13 | 6063.109 | 7 | 14 | -0.5500188 | 3.520249 | 14.43736 | 14.22868 | 58.09791 | 52.63998 | -6.475449e-05 | 0.1775485 | 0 | 0 | 0
6148 | 221393.6 | 2010-11-14 00:13 | 6093.124 | 7 | 14 | -0.5500188 | 3.515878 | 14.43736 | 14.23327 | 58.09791 | 52.65611 | -0.000129509 | 0.1775485 | 0 | 0 | 0
6149 | 221423.6 | 2010-11-14 00:14 | 6123.139 | 7 | 14 | -0.5498376 | 3.511507 | 14.43736 | 14.23785 | 58.09791 | 52.67222 | -9.713173e-05 | 0.1775485 | 0 | 0 | 0
6150 | 221453.6 | 2010-11-14 00:14 | 6153.155 | 7 | 14 | -0.5500188 | 3.506326 | 14.43736 | 14.24244 | 58.09791 | 52.68831 | -0.000129509 | 0.1775485 | 0 | 0 | 0
6151 | 221483.7 | 2010-11-14 00:15 | 6183.17 | 7 | 14 | -0.5500188 | 3.500498 | 14.43736 | 14.24702 | 58.09791 | 52.70438 | -0.000129509 | 0.1775485 | 0 | 0 | 0
6152 | 221513.7 | 2010-11-14 00:15 | 6213.185 | 7 | 14 | -0.5498376 | 3.493861 | 14.43736 | 14.25161 | 58.09791 | 52.72041 | -0.0002266407 | 0.1775485 | 0 | 0 | 0
6153 | 221543.7 | 2010-11-14 00:16 | 6243.201 | 7 | 14 | -0.5500188 | 3.486252 | 14.43736 | 14.25619 | 58.09791 | 52.73642 | -0.0001942635 | 0.1775485 | 0 | 0 | 0
6154 | 221573.7 | 2010-11-14 00:16 | 6273.216 | 7 | 14 | -0.5498376 | 3.477348 | 14.43736 | 14.26078 | 58.09791 | 52.75238 | -0.0002266407 | 0.1775485 | 0 | 0 | 0
6155 | 221603.7 | 2010-11-14 00:17 | 6303.232 | 7 | 14 | -0.5500188 | 3.466501 | 14.43736 | 14.26536 | 58.09791 | 52.7683 | -0.0002913952 | 0.1775485 | 0 | 0 | 0
6156 | 221633.7 | 2010-11-14 00:17 | 6333.247 | 7 | 14 | -0.5502 | 3.453712 | 14.43736 | 14.26995 | 58.09791 | 52.78417 | -0.0003885269 | 0.1775485 | 0 | 0 | 0
6157 | 221663.8 | 2010-11-14 00:18 | 6363.263 | 7 | 14 | -0.5500188 | 3.438332 | 14.43736 | 14.27453 | 58.09791 | 52.79997 | -0.0004533291 | 0.1775485 | 0 | 0 | 0
6158 | 221693.8 | 2010-11-14 00:18 | 6393.278 | 7 | 14 | -0.5500188 | 3.419553 | 14.43736 | 14.27912 | 58.09791 | 52.81569 | -0.0005180836 | 0.1775485 | 0 | 0 | 0
6159 | 221723.8 | 2010-11-14 00:19 | 6423.293 | 7 | 14 | -0.5498376 | 3.396727 | 14.43736 | 14.2837 | 58.09791 | 52.83132 | -0.0006475449 | 0.1775485 | 0 | 0 | 0
6160 | 221753.8 | 2010-11-14 00:19 | 6453.308 | 7 | 14 | -0.5502 | 3.369529 | 14.43736 | 14.28829 | 58.09791 | 52.84683 | -0.0007447243 | 0.1775485 | 0 | 0 | 0
6161 | 221783.8 | 2010-11-14 00:20 | 6483.324 | 7 | 14 | -0.5500188 | 3.336504 | 14.43736 | 14.29287 | 58.09791 | 52.86221 | -0.00093894 | 0.1775485 | 0 | 0 | 0
6162 | 221813.8 | 2010-11-14 00:20 | 6513.339 | 7 | 14 | -0.5498376 | 3.297164 | 14.43736 | 14.29746 | 58.09791 | 52.87742 | -0.001133204 | 0.1775485 | 0 | 0 | 0
6163 | 221843.8 | 2010-11-14 00:21 | 6543.355 | 7 | 14 | -0.5498376 | 3.249407 | 14.43736 | 14.30204 | 58.09791 | 52.89243 | -0.001392269 | 0.1775485 | 0 | 0 | 0
6164 | 221873.9 | 2010-11-14 00:21 | 6573.37 | 7 | 14 | -0.5498376 | 3.19064 | 14.43736 | 14.30663 | 58.09791 | 52.9072 | -0.001748419 | 0.1775485 | 0 | 0 | 0
6165 | 221903.9 | 2010-11-14 00:22 | 6603.385 | 7 | 14 | -0.5500188 | 3.116171 | 14.43736 | 14.31122 | 58.09791 | 52.92167 | -0.002234078 | 0.1775485 | 0 | 0 | 0
6166 | 221933.1 | 2010-11-14 00:22 | 6632.619 | 7 | 14 | -0.5502 | 3.016123 | 14.43736 | 14.31568 | 58.09791 | 52.93538 | -0.003334951 | 0.1775485 | 0 | 0 | 0
6167 | 221951.7 | 2010-11-14 00:22 | 6651.197 | 7 | 14 | -0.5500188 | 2.916075 | 14.43736 | 14.31852 | 58.09791 | 52.9438 | -0.005018568 | 0.1775485 | 0 | 0 | 0
6168 | 221965.8 | 2010-11-14 00:23 | 6665.291 | 7 | 14 | -0.5498376 | 2.816027 | 14.43736 | 14.32067 | 58.09791 | 52.94998 | -0.005989933 | 0.1775485 | 0 | 0 | 0
6169 | 221978.6 | 2010-11-14 00:23 | 6678.15 | 7 | 14 | -0.5500188 | 2.715816 | 14.43736 | 14.32264 | 58.09791 | 52.95541 | -0.006216574 | 0.1775485 | 0 | 0 | 0
6170 | 221980.7 | 2010-11-14 00:23 | 6680.229 | 7 | 14 | -0.5500188 | 2.699951 | 14.43736 | 14.32295 | 58.09791 | 52.95627 | -0.006151819 | 0.1775485 | 0 | 0 | 0
6171 | 222040.7 | 2010-11-14 00:24 | 60.01497 | 8 | 14 | 0 | 3.198411 | 14.43736 | 14.32295 | 58.09791 | 52.95627 | 0.001036119 | 0.1775485 | 0 | 0 | 0
6172 | 222040.9 | 2010-11-14 00:24 | 0.1876021 | 9 | 14 | 0.0004767237 | 3.198411 | 14.43736 | 14.32295 | 58.09791 | 52.95627 | 0 | 0.181767 | 0 | 0 | 0
6173 | 222045.7 | 2010-11-14 00:24 | 5.015563 | 9 | 14 | 0.004100789 | 3.20602 | 14.43737 | 14.32295 | 58.09793 | 52.95627 | 0.0008742333 | 0.181767 | 0 | 0 | 0
6174 | 222075.8 | 2010-11-14 00:24 | 30.01539 | 1 | 15 | 0 | 3.233379 | 14.43737 | 14.32295 | 58.09793 | 52.95627 | 0.0006151676 | 0.181767 | 0 | 0 | 0
6175 | 222105.8 | 2010-11-14 00:25 | 60.03083 | 1 | 15 | 0 | 3.252806 | 14.43737 | 14.32295 | 58.09793 | 52.95627 | 0.0004856586 | 0.181767 | 0 | 0 | 0
6176 | 222135.8 | 2010-11-14 00:25 | 90.0463 | 1 | 15 | 0 | 3.267862 | 14.43737 | 14.32295 | 58.09793 | 52.95627 | 0.0003885269 | 0.181767 | 0 | 0 | 0
6177 | 222165.8 | 2010-11-14 00:26 | 120.0147 | 1 | 15 | 0 | 3.280166 | 14.43737 | 14.32295 | 58.09793 | 52.95627 | 0.0003237724 | 0.181767 | 0 | 0 | 0
6178 | 222195.8 | 2010-11-14 00:26 | 30.01535 | 2 | 15 | 0.5502474 | 3.539838 | 14.44196 | 14.32295 | 58.11393 | 52.95627 | 0.002234078 | 0.181767 | 0 | 0 | 0
6179 | 222225.8 | 2010-11-14 00:27 | 60.03074 | 2 | 15 | 0.5500662 | 3.605079 | 14.44655 | 14.32295 | 58.13033 | 52.95627 | 0.001456976 | 0.181767 | 0 | 0 | 0
6180 | 222255.8 | 2010-11-14 00:27 | 90.04615 | 2 | 15 | 0.5504286 | 3.652189 | 14.45113 | 14.32295 | 58.14699 | 52.95627 | 0.001165581 | 0.181767 | 0 | 0 | 0
6181 | 222285.8 | 2010-11-14 00:28 | 120.0615 | 2 | 15 | 0.5502474 | 3.688776 | 14.45572 | 14.32295 | 58.16383 | 52.95627 | 0.0009065628 | 0.181767 | 0 | 0 | 0
6182 | 222315.9 | 2010-11-14 00:28 | 150.0769 | 2 | 15 | 0.5504286 | 3.718402 | 14.46031 | 14.32295 | 58.18083 | 52.95627 | 0.0007446766 | 0.181767 | 0 | 0 | 0
6183 | 222345.9 | 2010-11-14 00:29 | 180.0924 | 2 | 15 | 0.5502474 | 3.743657 | 14.4649 | 14.32295 | 58.19795 | 52.95627 | 0.0006799698 | 0.181767 | 0 | 0 | 0
6184 | 222375.9 | 2010-11-14 00:30 | 210.1077 | 2 | 15 | 0.5502474 | 3.765189 | 14.46949 | 14.32295 | 58.21517 | 52.95627 | 0.0005180359 | 0.181767 | 0 | 0 | 0
6185 | 222405.9 | 2010-11-14 00:30 | 240.1231 | 2 | 15 | 0.5502474 | 3.782997 | 14.47408 | 14.32295 | 58.23249 | 52.95627 | 0.0003885269 | 0.181767 | 0 | 0 | 0
6186 | 222435.9 | 2010-11-14 00:31 | 270.1385 | 2 | 15 | 0.5502474 | 3.798052 | 14.47866 | 14.32295 | 58.24988 | 52.95627 | 0.0003561497 | 0.181767 | 0 | 0 | 0
6187 | 222465.9 | 2010-11-14 00:31 | 300.1539 | 2 | 15 | 0.5502474 | 3.808899 | 14.48325 | 14.32295 | 58.26734 | 52.95627 | 0.000259018 | 0.181767 | 0 | 0 | 0
6188 | 222495.9 | 2010-11-14 00:32 | 330.1692 | 2 | 15 | 0.5504286 | 3.816346 | 14.48784 | 14.32295 | 58.28483 | 52.95627 | 0.0001618862 | 0.181767 | 0 | 0 | 0
6189 | 222526 | 2010-11-14 00:32 | 360.1846 | 2 | 15 | 0.5502474 | 3.820879 | 14.49243 | 14.32295 | 58.30235 | 52.95627 | 9.713173e-05 | 0.181767 | 0 | 0 | 0
6190 | 222556 | 2010-11-14 00:32 | 390.2002 | 2 | 15 | 0.5502474 | 3.82444 | 14.49702 | 14.32295 | 58.31989 | 52.95627 | 9.713173e-05 | 0.181767 | 0 | 0 | 0
6191 | 222586 | 2010-11-14 00:33 | 420.2154 | 2 | 15 | 0.5502474 | 3.82784 | 14.5016 | 14.32295 | 58.33745 | 52.95627 | 6.475449e-05 | 0.181767 | 0 | 0 | 0
6192 | 222616 | 2010-11-14 00:34 | 450.2308 | 2 | 15 | 0.5502474 | 3.830916 | 14.50619 | 14.32295 | 58.35502 | 52.95627 | 6.475449e-05 | 0.181767 | 0 | 0 | 0
6193 | 222646 | 2010-11-14 00:34 | 480.2462 | 2 | 15 | 0.5504286 | 3.833992 | 14.51078 | 14.32295 | 58.3726 | 52.95627 | 9.713173e-05 | 0.181767 | 0 | 0 | 0
6194 | 222676 | 2010-11-14 00:34 | 510.2616 | 2 | 15 | 0.5502474 | 3.836582 | 14.51537 | 14.32295 | 58.3902 | 52.95627 | 3.237724e-05 | 0.181767 | 0 | 0 | 0
6195 | 222706.1 | 2010-11-14 00:35 | 540.2771 | 2 | 15 | 0.5504286 | 3.839658 | 14.51996 | 14.32295 | 58.40781 | 52.95627 | 9.717941e-05 | 0.181767 | 0 | 0 | 0
6196 | 222736.1 | 2010-11-14 00:36 | 570.2925 | 2 | 15 | 0.5502474 | 3.842248 | 14.52455 | 14.32295 | 58.42543 | 52.95627 | 3.237724e-05 | 0.181767 | 0 | 0 | 0
6197 | 222766.1 | 2010-11-14 00:36 | 600.3077 | 2 | 15 | 0.5502474 | 3.845001 | 14.52913 | 14.32295 | 58.44307 | 52.95627 | 6.475449e-05 | 0.181767 | 0 | 0 | 0
6198 | 222796.1 | 2010-11-14 00:36 | 630.3231 | 2 | 15 | 0.5504286 | 3.847591 | 14.53372 | 14.32295 | 58.46071 | 52.95627 | 6.475449e-05 | 0.181767 | 0 | 0 | 0
6199 | 222826.1 | 2010-11-14 00:37 | 660.3386 | 2 | 15 | 0.5504286 | 3.850181 | 14.53831 | 14.32295 | 58.47837 | 52.95627 | 9.713173e-05 | 0.181767 | 0 | 0 | 0
6200 | 222856.1 | 2010-11-14 00:38 | 690.3539 | 2 | 15 | 0.5502474 | 3.852933 | 14.5429 | 14.32295 | 58.49604 | 52.95627 | 0.000129509 | 0.181767 | 0 | 0 | 0
6201 | 222886.1 | 2010-11-14 00:38 | 720.3693 | 2 | 15 | 0.5504286 | 3.855361 | 14.54749 | 14.32295 | 58.51373 | 52.95627 | 6.475449e-05 | 0.181767 | 0 | 0 | 0
6202 | 222916.2 | 2010-11-14 00:38 | 750.3847 | 2 | 15 | 0.5502474 | 3.858114 | 14.55208 | 14.32295 | 58.53142 | 52.95627 | 6.475449e-05 | 0.181767 | 0 | 0 | 0
6203 | 222946.2 | 2010-11-14 00:39 | 780.4001 | 2 | 15 | 0.5502474 | 3.860866 | 14.55666 | 14.32295 | 58.54913 | 52.95627 | 6.475449e-05 | 0.181767 | 0 | 0 | 0
6204 | 222976.2 | 2010-11-14 00:40 | 810.4158 | 2 | 15 | 0.5504286 | 3.86378 | 14.56125 | 14.32295 | 58.56685 | 52.95627 | 9.713173e-05 | 0.181767 | 0 | 0 | 0
6205 | 223006.2 | 2010-11-14 00:40 | 840.4309 | 2 | 15 | 0.5502474 | 3.866532 | 14.56584 | 14.32295 | 58.58458 | 52.95627 | 6.475449e-05 | 0.181767 | 0 | 0 | 0
6206 | 223036.2 | 2010-11-14 00:40 | 870.4464 | 2 | 15 | 0.5502474 | 3.869446 | 14.57043 | 14.32295 | 58.60233 | 52.95627 | 6.475449e-05 | 0.181767 | 0 | 0 | 0
6207 | 223066.2 | 2010-11-14 00:41 | 900.4617 | 2 | 15 | 0.5502474 | 3.872522 | 14.57502 | 14.32295 | 58.62009 | 52.95627 | 6.475449e-05 | 0.181767 | 0 | 0 | 0
6208 | 223096.2 | 2010-11-14 00:42 | 930.4617 | 2 | 15 | 0.5504286 | 3.876083 | 14.5796 | 14.32295 | 58.63786 | 52.95627 | 0.0001618862 | 0.181767 | 0 | 0 | 0
6209 | 223126.2 | 2010-11-14 00:42 | 960.4617 | 2 | 15 | 0.5504286 | 3.878998 | 14.58419 | 14.32295 | 58.65564 | 52.95627 | 6.475449e-05 | 0.181767 | 0 | 0 | 0
6210 | 223156.3 | 2010-11-14 00:42 | 990.4766 | 2 | 15 | 0.5504286 | 3.882235 | 14.58878 | 14.32295 | 58.67345 | 52.95627 | 9.713173e-05 | 0.181767 | 0 | 0 | 0
6211 | 223186.3 | 2010-11-14 00:43 | 1020.492 | 2 | 15 | 0.5502474 | 3.885311 | 14.59336 | 14.32295 | 58.69127 | 52.95627 | 9.713173e-05 | 0.181767 | 0 | 0 | 0
6212 | 223216.3 | 2010-11-14 00:43 | 1050.507 | 2 | 15 | 0.5504286 | 3.888549 | 14.59795 | 14.32295 | 58.7091 | 52.95627 | 9.717941e-05 | 0.181767 | 0 | 0 | 0
6213 | 223246.3 | 2010-11-14 00:44 | 1080.523 | 2 | 15 | 0.5502474 | 3.891787 | 14.60254 | 14.32295 | 58.72695 | 52.95627 | 6.475449e-05 | 0.181767 | 0 | 0 | 0
6214 | 223276.3 | 2010-11-14 00:44 | 1110.538 | 2 | 15 | 0.5504286 | 3.894863 | 14.60713 | 14.32295 | 58.74481 | 52.95627 | 6.475449e-05 | 0.181767 | 0 | 0 | 0
6215 | 223306.3 | 2010-11-14 00:45 | 1140.554 | 2 | 15 | 0.5502474 | 3.897777 | 14.61172 | 14.32295 | 58.76269 | 52.95627 | 6.475449e-05 | 0.181767 | 0 | 0 | 0
6216 | 223336.3 | 2010-11-14 00:46 | 1170.569 | 2 | 15 | 0.5504286 | 3.900853 | 14.61631 | 14.32295 | 58.78058 | 52.95627 | 9.713173e-05 | 0.181767 | 0 | 0 | 0
6217 | 223366.4 | 2010-11-14 00:46 | 1200.584 | 2 | 15 | 0.5504286 | 3.903929 | 14.62089 | 14.32295 | 58.79849 | 52.95627 | 0.000129509 | 0.181767 | 0 | 0 | 0
6218 | 223396.4 | 2010-11-14 00:47 | 1230.6 | 2 | 15 | 0.5504286 | 3.906519 | 14.62548 | 14.32295 | 58.8164 | 52.95627 | 6.475449e-05 | 0.181767 | 0 | 0 | 0
6219 | 223426.4 | 2010-11-14 00:47 | 1260.615 | 2 | 15 | 0.5502474 | 3.909271 | 14.63007 | 14.32295 | 58.83433 | 52.95627 | 9.713173e-05 | 0.181767 | 0 | 0 | 0
6220 | 223456.4 | 2010-11-14 00:48 | 1290.631 | 2 | 15 | 0.5502474 | 3.911861 | 14.63466 | 14.32295 | 58.85228 | 52.95627 | 6.475449e-05 | 0.181767 | 0 | 0 | 0
6221 | 223486.4 | 2010-11-14 00:48 | 1320.646 | 2 | 15 | 0.5502474 | 3.914451 | 14.63925 | 14.32295 | 58.87023 | 52.95627 | 6.475449e-05 | 0.181767 | 0 | 0 | 0
6222 | 223516.4 | 2010-11-14 00:48 | 1350.661 | 2 | 15 | 0.5502474 | 3.916718 | 14.64383 | 14.32295 | 58.8882 | 52.95627 | 3.237724e-05 | 0.181767 | 0 | 0 | 0
6223 | 223546.5 | 2010-11-14 00:49 | 1380.677 | 2 | 15 | 0.5502474 | 3.918823 | 14.64842 | 14.32295 | 58.90617 | 52.95627 | 0 | 0.181767 | 0 | 0 | 0
6224 | 223576.5 | 2010-11-14 00:50 | 1410.692 | 2 | 15 | 0.5500662 | 3.920765 | 14.65301 | 14.32295 | 58.92416 | 52.95627 | 0 | 0.181767 | 0 | 0 | 0
6225 | 223606.5 | 2010-11-14 00:50 | 1440.707 | 2 | 15 | 0.5502474 | 3.92287 | 14.6576 | 14.32295 | 58.94215 | 52.95627 | 3.237724e-05 | 0.181767 | 0 | 0 | 0
6226 | 223636.5 | 2010-11-14 00:50 | 1470.723 | 2 | 15 | 0.5504286 | 3.924812 | 14.66219 | 14.32295 | 58.96016 | 52.95627 | 6.475449e-05 | 0.181767 | 0 | 0 | 0
6227 | 223666.5 | 2010-11-14 00:51 | 1500.738 | 2 | 15 | 0.5502474 | 3.926431 | 14.66678 | 14.32295 | 58.97817 | 52.95627 | 6.475449e-05 | 0.181767 | 0 | 0 | 0
6228 | 223696.5 | 2010-11-14 00:52 | 1530.754 | 2 | 15 | 0.5504286 | 3.927888 | 14.67136 | 14.32295 | 58.99619 | 52.95627 | 3.237724e-05 | 0.181767 | 0 | 0 | 0
6229 | 223726.5 | 2010-11-14 00:52 | 1560.769 | 2 | 15 | 0.5502474 | 3.929183 | 14.67595 | 14.32295 | 59.01421 | 52.95627 | -3.237724e-05 | 0.181767 | 0 | 0 | 0
6230 | 223756.6 | 2010-11-14 00:52 | 1590.785 | 2 | 15 | 0.5504286 | 3.930802 | 14.68054 | 14.32295 | 59.03224 | 52.95627 | 3.237724e-05 | 0.181767 | 0 | 0 | 0
6231 | 223786.6 | 2010-11-14 00:53 | 1620.8 | 2 | 15 | 0.5502474 | 3.932259 | 14.68513 | 14.32295 | 59.05028 | 52.95627 | 3.237724e-05 | 0.181767 | 0 | 0 | 0
6232 | 223816.6 | 2010-11-14 00:54 | 1650.815 | 2 | 15 | 0.5500662 | 3.933393 | 14.68972 | 14.32295 | 59.06833 | 52.95627 | 3.237724e-05 | 0.181767 | 0 | 0 | 0
6233 | 223846.6 | 2010-11-14 00:54 | 1680.83 | 2 | 15 | 0.5506098 | 3.934688 | 14.6943 | 14.32295 | 59.08638 | 52.95627 | 3.237724e-05 | 0.181767 | 0 | 0 | 0
6234 | 223876.6 | 2010-11-14 00:54 | 1710.831 | 2 | 15 | 0.5504286 | 3.935821 | 14.69889 | 14.32295 | 59.10442 | 52.95627 | 9.713173e-05 | 0.181767 | 0 | 0 | 0
6235 | 223906.6 | 2010-11-14 00:55 | 1740.846 | 2 | 15 | 0.5502474 | 3.936954 | 14.70348 | 14.32295 | 59.12248 | 52.95627 | 3.242493e-05 | 0.181767 | 0 | 0 | 0
6236 | 223936.6 | 2010-11-14 00:56 | 1770.861 | 2 | 15 | 0.5504286 | 3.938411 | 14.70807 | 14.32295 | 59.14055 | 52.95627 | 6.475449e-05 | 0.181767 | 0 | 0 | 0
6237 | 223966.7 | 2010-11-14 00:56 | 1800.876 | 2 | 15 | 0.5504286 | 3.939221 | 14.71266 | 14.32295 | 59.15862 | 52.95627 | 0 | 0.181767 | 0 | 0 | 0
6238 | 223996.7 | 2010-11-14 00:56 | 1830.892 | 2 | 15 | 0.5504286 | 3.940354 | 14.71724 | 14.32295 | 59.1767 | 52.95627 | 0 | 0.181767 | 0 | 0 | 0
6239 | 224026.7 | 2010-11-14 00:57 | 1860.908 | 2 | 15 | 0.5502474 | 3.941487 | 14.72183 | 14.32295 | 59.19478 | 52.95627 | 3.237724e-05 | 0.181767 | 0 | 0 | 0
6240 | 224056.7 | 2010-11-14 00:58 | 1890.91 | 2 | 15 | 0.5502474 | 3.94262 | 14.72642 | 14.32295 | 59.21286 | 52.95627 | -3.237724e-05 | 0.181767 | 0 | 0 | 0
6241 | 224086.7 | 2010-11-14 00:58 | 1920.922 | 2 | 15 | 0.5500662 | 3.943753 | 14.73101 | 14.32295 | 59.23095 | 52.95627 | 0 | 0.181767 | 0 | 0 | 0
6242 | 224116.7 | 2010-11-14 00:58 | 1950.938 | 2 | 15 | 0.5504286 | 3.944887 | 14.73559 | 14.32295 | 59.24905 | 52.95627 | 0 | 0.181767 | 0 | 0 | 0
6243 | 224146.7 | 2010-11-14 00:59 | 1980.953 | 2 | 15 | 0.5502474 | 3.946182 | 14.74018 | 14.32295 | 59.26715 | 52.95627 | 3.237724e-05 | 0.181767 | 0 | 0 | 0
6244 | 224176.7 | 2010-11-14 01:00 | 2010.969 | 2 | 15 | 0.5502474 | 3.947153 | 14.74477 | 14.32295 | 59.28526 | 52.95627 | 0 | 0.181767 | 0 | 0 | 0
6245 | 224206.8 | 2010-11-14 01:00 | 2040.984 | 2 | 15 | 0.5502474 | 3.948287 | 14.74936 | 14.32295 | 59.30337 | 52.95627 | 3.237724e-05 | 0.181767 | 0 | 0 | 0
6246 | 224236.8 | 2010-11-14 01:01 | 2070.999 | 2 | 15 | 0.5504286 | 3.949582 | 14.75395 | 14.32295 | 59.32149 | 52.95627 | 3.237724e-05 | 0.181767 | 0 | 0 | 0
6247 | 224266.8 | 2010-11-14 01:01 | 2101.015 | 2 | 15 | 0.5502474 | 3.950715 | 14.75854 | 14.32295 | 59.33962 | 52.95627 | 3.237724e-05 | 0.181767 | 0 | 0 | 0
6248 | 224296.8 | 2010-11-14 01:02 | 2131.03 | 2 | 15 | 0.5504286 | 3.95201 | 14.76312 | 14.32295 | 59.35775 | 52.95627 | 6.475449e-05 | 0.181767 | 0 | 0 | 0
6249 | 224326.8 | 2010-11-14 01:02 | 2161.045 | 2 | 15 | 0.5504286 | 3.953143 | 14.76771 | 14.32295 | 59.37588 | 52.95627 | 3.237724e-05 | 0.181767 | 0 | 0 | 0
6250 | 224356.8 | 2010-11-14 01:03 | 2191.061 | 2 | 15 | 0.5502474 | 3.954438 | 14.7723 | 14.32295 | 59.39402 | 52.95627 | 6.475449e-05 | 0.181767 | 0 | 0 | 0
6251 | 224386.9 | 2010-11-14 01:03 | 2221.076 | 2 | 15 | 0.5502474 | 3.955571 | 14.77689 | 14.32295 | 59.41217 | 52.95627 | 3.237724e-05 | 0.181767 | 0 | 0 | 0
6252 | 224416.9 | 2010-11-14 01:04 | 2251.092 | 2 | 15 | 0.5502474 | 3.956705 | 14.78148 | 14.32295 | 59.43032 | 52.95627 | 3.237724e-05 | 0.181767 | 0 | 0 | 0
6253 | 224446.9 | 2010-11-14 01:04 | 2281.107 | 2 | 15 | 0.5504286 | 3.958162 | 14.78607 | 14.32295 | 59.44848 | 52.95627 | 6.475449e-05 | 0.181767 | 0 | 0 | 0
6254 | 224476.9 | 2010-11-14 01:05 | 2311.122 | 2 | 15 | 0.5502474 | 3.959133 | 14.79065 | 14.32295 | 59.46664 | 52.95627 | 0 | 0.181767 | 0 | 0 | 0
6255 | 224506.9 | 2010-11-14 01:05 | 2341.138 | 2 | 15 | 0.5502474 | 3.96059 | 14.79524 | 14.32295 | 59.48481 | 52.95627 | 6.475449e-05 | 0.181767 | 0 | 0 | 0
6256 | 224536.9 | 2010-11-14 01:06 | 2371.153 | 2 | 15 | 0.5502474 | 3.961723 | 14.79983 | 14.32295 | 59.50299 | 52.95627 | 3.237724e-05 | 0.181767 | 0 | 0 | 0
6257 | 224566.9 | 2010-11-14 01:06 | 2401.169 | 2 | 15 | 0.5502474 | 3.96318 | 14.80442 | 14.32295 | 59.52117 | 52.95627 | 3.237724e-05 | 0.181767 | 0 | 0 | 0
6258 | 224597 | 2010-11-14 01:07 | 2431.184 | 2 | 15 | 0.5502474 | 3.964475 | 14.80901 | 14.32295 | 59.53936 | 52.95627 | 6.475449e-05 | 0.181767 | 0 | 0 | 0
6259 | 224627 | 2010-11-14 01:07 | 2461.199 | 2 | 15 | 0.5504286 | 3.965932 | 14.8136 | 14.32295 | 59.55755 | 52.95627 | 9.713173e-05 | 0.181767 | 0 | 0 | 0
6260 | 224657 | 2010-11-14 01:08 | 2491.215 | 2 | 15 | 0.5504286 | 3.967228 | 14.81818 | 14.32295 | 59.57575 | 52.95627 | 6.475449e-05 | 0.181767 | 0 | 0 | 0
6261 | 224687 | 2010-11-14 01:08 | 2521.23 | 2 | 15 | 0.5504286 | 3.968361 | 14.82277 | 14.32295 | 59.59395 | 52.95627 | 3.237724e-05 | 0.181767 | 0 | 0 | 0
6262 | 224717 | 2010-11-14 01:09 | 2551.246 | 2 | 15 | 0.5504286 | 3.969818 | 14.82736 | 14.32295 | 59.61216 | 52.95627 | 3.237724e-05 | 0.181767 | 0 | 0 | 0
6263 | 224747 | 2010-11-14 01:09 | 2581.261 | 2 | 15 | 0.5504286 | 3.971113 | 14.83195 | 14.32295 | 59.63038 | 52.95627 | 3.237724e-05 | 0.181767 | 0 | 0 | 0
6264 | 224777.1 | 2010-11-14 01:10 | 2611.276 | 2 | 15 | 0.5502474 | 3.972408 | 14.83654 | 14.32295 | 59.6486 | 52.95627 | 3.237724e-05 | 0.181767 | 0 | 0 | 0
6265 | 224807.1 | 2010-11-14 01:10 | 2641.292 | 2 | 15 | 0.5502474 | 3.973865 | 14.84112 | 14.32295 | 59.66683 | 52.95627 | 6.475449e-05 | 0.181767 | 0 | 0 | 0
6266 | 224837.1 | 2010-11-14 01:11 | 2671.307 | 2 | 15 | 0.5502474 | 3.97516 | 14.84571 | 14.32295 | 59.68507 | 52.95627 | 6.475449e-05 | 0.181767 | 0 | 0 | 0
6267 | 224867.1 | 2010-11-14 01:11 | 2701.322 | 2 | 15 | 0.5502474 | 3.976779 | 14.8503 | 14.32295 | 59.70331 | 52.95627 | 3.237724e-05 | 0.181767 | 0 | 0 | 0
6268 | 224897.1 | 2010-11-14 01:12 | 2731.338 | 2 | 15 | 0.5502474 | 3.977912 | 14.85489 | 14.32295 | 59.72156 | 52.95627 | 0 | 0.181767 | 0 | 0 | 0
6269 | 224927.1 | 2010-11-14 01:12 | 2761.353 | 2 | 15 | 0.5504286 | 3.979531 | 14.85948 | 14.32295 | 59.73982 | 52.95627 | 3.237724e-05 | 0.181767 | 0 | 0 | 0
6270 | 224957.1 | 2010-11-14 01:13 | 2791.369 | 2 | 15 | 0.5504286 | 3.980826 | 14.86407 | 14.32295 | 59.75808 | 52.95627 | 0 | 0.181767 | 0 | 0 | 0
6271 | 224987.2 | 2010-11-14 01:13 | 2821.384 | 2 | 15 | 0.5502474 | 3.982445 | 14.86865 | 14.32295 | 59.77635 | 52.95627 | 6.475449e-05 | 0.181767 | 0 | 0 | 0
6272 | 225017.2 | 2010-11-14 01:14 | 2851.4 | 2 | 15 | 0.5502474 | 3.984064 | 14.87324 | 14.32295 | 59.79463 | 52.95627 | 3.237724e-05 | 0.181767 | 0 | 0 | 0
6273 | 225047.2 | 2010-11-14 01:14 | 2881.415 | 2 | 15 | 0.5502474 | 3.985359 | 14.87783 | 14.32295 | 59.81291 | 52.95627 | 3.237724e-05 | 0.181767 | 0 | 0 | 0
6274 | 225077.2 | 2010-11-14 01:15 | 2911.43 | 2 | 15 | 0.5504286 | 3.986978 | 14.88242 | 14.32295 | 59.8312 | 52.95627 | 6.475449e-05 | 0.181767 | 0 | 0 | 0
6275 | 225107.2 | 2010-11-14 01:15 | 2941.446 | 2 | 15 | 0.5504286 | 3.988435 | 14.88701 | 14.32295 | 59.84949 | 52.95627 | 6.475449e-05 | 0.181767 | 0 | 0 | 0
6276 | 225137.2 | 2010-11-14 01:16 | 2971.446 | 2 | 15 | 0.5502474 | 3.989892 | 14.89159 | 14.32295 | 59.86779 | 52.95627 | 3.237724e-05 | 0.181767 | 0 | 0 | 0
6277 | 225167.2 | 2010-11-14 01:16 | 3001.461 | 2 | 15 | 0.5504286 | 3.991511 | 14.89618 | 14.32295 | 59.8861 | 52.95627 | 6.475449e-05 | 0.181767 | 0 | 0 | 0
6278 | 225197.3 | 2010-11-14 01:17 | 3031.476 | 2 | 15 | 0.5504286 | 3.992968 | 14.90077 | 14.32295 | 59.90442 | 52.95627 | 3.237724e-05 | 0.181767 | 0 | 0 | 0
6279 | 225227.3 | 2010-11-14 01:17 | 3061.492 | 2 | 15 | 0.5504286 | 3.994587 | 14.90536 | 14.32295 | 59.92274 | 52.95627 | 3.237724e-05 | 0.181767 | 0 | 0 | 0
6280 | 225257.3 | 2010-11-14 01:18 | 3091.507 | 2 | 15 | 0.5502474 | 3.996044 | 14.90995 | 14.32295 | 59.94107 | 52.95627 | 3.237724e-05 | 0.181767 | 0 | 0 | 0
6281 | 225287.3 | 2010-11-14 01:18 | 3121.522 | 2 | 15 | 0.5502474 | 3.997663 | 14.91453 | 14.32295 | 59.95941 | 52.95627 | 0 | 0.181767 | 0 | 0 | 0
6282 | 225317.3 | 2010-11-14 01:19 | 3151.538 | 2 | 15 | 0.5504286 | 3.999282 | 14.91912 | 14.32295 | 59.97776 | 52.95627 | 3.237724e-05 | 0.181767 | 0 | 0 | 0
6283 | 225347.3 | 2010-11-14 01:19 | 3181.553 | 2 | 15 | 0.5504286 | 4.000901 | 14.92371 | 14.32295 | 59.99611 | 52.95627 | 3.232956e-05 | 0.181767 | 0 | 0 | 0
6284 | 225377.3 | 2010-11-14 01:20 | 3211.569 | 2 | 15 | 0.5502474 | 4.002682 | 14.9283 | 14.32295 | 60.01447 | 52.95627 | 6.475449e-05 | 0.181767 | 0 | 0 | 0
6285 | 225407.4 | 2010-11-14 01:20 | 3241.584 | 2 | 15 | 0.5504286 | 4.004301 | 14.93289 | 14.32295 | 60.03284 | 52.95627 | 3.242493e-05 | 0.181767 | 0 | 0 | 0
6286 | 225437.4 | 2010-11-14 01:21 | 3271.599 | 2 | 15 | 0.5502474 | 4.005757 | 14.93748 | 14.32295 | 60.05122 | 52.95627 | 0 | 0.181767 | 0 | 0 | 0
6287 | 225467.4 | 2010-11-14 01:21 | 3301.615 | 2 | 15 | 0.5504286 | 4.0077 | 14.94206 | 14.32295 | 60.0696 | 52.95627 | 6.475449e-05 | 0.181767 | 0 | 0 | 0
6288 | 225497.4 | 2010-11-14 01:22 | 3331.63 | 2 | 15 | 0.5502474 | 4.009157 | 14.94665 | 14.32295 | 60.088 | 52.95627 | 3.242493e-05 | 0.181767 | 0 | 0 | 0
6289 | 225527.4 | 2010-11-14 01:22 | 3361.646 | 2 | 15 | 0.5502474 | 4.0111 | 14.95124 | 14.32295 | 60.1064 | 52.95627 | 9.708405e-05 | 0.181767 | 0 | 0 | 0
6290 | 225557.4 | 2010-11-14 01:23 | 3391.661 | 2 | 15 | 0.5502474 | 4.012719 | 14.95583 | 14.32295 | 60.1248 | 52.95627 | 3.232956e-05 | 0.181767 | 0 | 0 | 0
6291 | 225587.5 | 2010-11-14 01:23 | 3421.676 | 2 | 15 | 0.5502474 | 4.014338 | 14.96042 | 14.32295 | 60.14322 | 52.95627 | 0 | 0.181767 | 0 | 0 | 0
6292 | 225617.5 | 2010-11-14 01:24 | 3451.692 | 2 | 15 | 0.5502474 | 4.01628 | 14.96501 | 14.32295 | 60.16165 | 52.95627 | 3.232956e-05 | 0.181767 | 0 | 0 | 0
6293 | 225647.5 | 2010-11-14 01:24 | 3481.707 | 2 | 15 | 0.5502474 | 4.018223 | 14.9696 | 14.32295 | 60.18008 | 52.95627 | 3.232956e-05 | 0.181767 | 0 | 0 | 0
6294 | 225677.5 | 2010-11-14 01:25 | 3511.722 | 2 | 15 | 0.5504286 | 4.020004 | 14.97418 | 14.32295 | 60.19852 | 52.95627 | 6.475449e-05 | 0.181767 | 0 | 0 | 0
6295 | 225707.5 | 2010-11-14 01:25 | 3541.738 | 2 | 15 | 0.5504286 | 4.021785 | 14.97877 | 14.32295 | 60.21697 | 52.95627 | 3.242493e-05 | 0.181767 | 0 | 0 | 0
6296 | 225737.5 | 2010-11-14 01:26 | 3571.753 | 2 | 15 | 0.5502474 | 4.023889 | 14.98336 | 14.32295 | 60.23543 | 52.95627 | 9.708405e-05 | 0.181767 | 0 | 0 | 0
6297 | 225767.5 | 2010-11-14 01:26 | 3601.769 | 2 | 15 | 0.5504286 | 4.025832 | 14.98795 | 14.32295 | 60.25389 | 52.95627 | 9.708405e-05 | 0.181767 | 0 | 0 | 0
6298 | 225797.6 | 2010-11-14 01:27 | 3631.784 | 2 | 15 | 0.5504286 | 4.027613 | 14.99254 | 14.32295 | 60.27237 | 52.95627 | 6.475449e-05 | 0.181767 | 0 | 0 | 0
6299 | 225827.6 | 2010-11-14 01:27 | 3661.799 | 2 | 15 | 0.5502474 | 4.029717 | 14.99713 | 14.32295 | 60.29085 | 52.95627 | 6.484985e-05 | 0.181767 | 0 | 0 | 0
6300 | 225857.6 | 2010-11-14 01:28 | 3691.815 | 2 | 15 | 0.5504286 | 4.031498 | 15.00171 | 14.32295 | 60.30935 | 52.95627 | 6.475449e-05 | 0.181767 | 0 | 0 | 0
6301 | 225887.6 | 2010-11-14 01:28 | 3721.83 | 2 | 15 | 0.5502474 | 4.033441 | 15.0063 | 14.32295 | 60.32785 | 52.95627 | 3.232956e-05 | 0.181767 | 0 | 0 | 0
6302 | 225917.6 | 2010-11-14 01:29 | 3751.845 | 2 | 15 | 0.5500662 | 4.035545 | 15.01089 | 14.32295 | 60.34636 | 52.95627 | 3.242493e-05 | 0.181767 | 0 | 0 | 0
6303 | 225947.6 | 2010-11-14 01:29 | 3781.861 | 2 | 15 | 0.5502474 | 4.037488 | 15.01548 | 14.32295 | 60.36488 | 52.95627 | 3.242493e-05 | 0.181767 | 0 | 0 | 0
6304 | 225977.7 | 2010-11-14 01:30 | 3811.876 | 2 | 15 | 0.5504286 | 4.039754 | 15.02007 | 14.32295 | 60.38341 | 52.95627 | 9.717941e-05 | 0.181767 | 0 | 0 | 0
6305 | 226007.7 | 2010-11-14 01:30 | 3841.895 | 2 | 15 | 0.5504286 | 4.041697 | 15.02466 | 14.32295 | 60.40196 | 52.95627 | 3.232956e-05 | 0.181767 | 0 | 0 | 0
6306 | 226037.7 | 2010-11-14 01:31 | 3871.907 | 2 | 15 | 0.5502474 | 4.043802 | 15.02924 | 14.32295 | 60.42051 | 52.95627 | 6.475449e-05 | 0.181767 | 0 | 0 | 0
6307 | 226067.7 | 2010-11-14 01:31 | 3901.922 | 2 | 15 | 0.5504286 | 4.046068 | 15.03383 | 14.32295 | 60.43907 | 52.95627 | 6.475449e-05 | 0.181767 | 0 | 0 | 0
6308 | 226097.7 | 2010-11-14 01:32 | 3931.938 | 2 | 15 | 0.5502474 | 4.048172 | 15.03842 | 14.32295 | 60.45763 | 52.95627 | 6.475449e-05 | 0.181767 | 0 | 0 | 0
6309 | 226127.7 | 2010-11-14 01:32 | 3961.953 | 2 | 15 | 0.5502474 | 4.050277 | 15.04301 | 14.32295 | 60.47621 | 52.95627 | 3.232956e-05 | 0.181767 | 0 | 0 | 0
6310 | 226157.7 | 2010-11-14 01:33 | 3991.969 | 2 | 15 | 0.5504286 | 4.052544 | 15.0476 | 14.32295 | 60.4948 | 52.95627 | 6.475449e-05 | 0.181767 | 0 | 0 | 0
6311 | 226187.8 | 2010-11-14 01:33 | 4021.984 | 2 | 15 | 0.5506098 | 4.05481 | 15.05219 | 14.32295 | 60.5134 | 52.95627 | 9.708405e-05 | 0.181767 | 0 | 0 | 0
6312 | 226217.8 | 2010-11-14 01:34 | 4051.999 | 2 | 15 | 0.5502474 | 4.056915 | 15.05677 | 14.32295 | 60.53201 | 52.95627 | 6.475449e-05 | 0.181767 | 0 | 0 | 0
6313 | 226247.8 | 2010-11-14 01:34 | 4082.015 | 2 | 15 | 0.5502474 | 4.05902 | 15.06136 | 14.32295 | 60.55063 | 52.95627 | 3.242493e-05 | 0.181767 | 0 | 0 | 0
6314 | 226277.8 | 2010-11-14 01:35 | 4112.03 | 2 | 15 | 0.5504286 | 4.061448 | 15.06595 | 14.32295 | 60.56926 | 52.95627 | 9.708405e-05 | 0.181767 | 0 | 0 | 0
6315 | 226307.8 | 2010-11-14 01:35 | 4142.045 | 2 | 15 | 0.5504286 | 4.063714 | 15.07054 | 14.32295 | 60.5879 | 52.95627 | 9.708405e-05 | 0.181767 | 0 | 0 | 0
6316 | 226337.8 | 2010-11-14 01:36 | 4172.061 | 2 | 15 | 0.5502474 | 4.06598 | 15.07513 | 14.32295 | 60.60655 | 52.95627 | 6.475449e-05 | 0.181767 | 0 | 0 | 0
6317 | 226367.9 | 2010-11-14 01:36 | 4202.076 | 2 | 15 | 0.5506098 | 4.068247 | 15.07972 | 14.32295 | 60.62521 | 52.95627 | 3.232956e-05 | 0.181767 | 0 | 0 | 0
6318 | 226397.9 | 2010-11-14 01:37 | 4232.092 | 2 | 15 | 0.5502474 | 4.070675 | 15.0843 | 14.32295 | 60.64389 | 52.95627 | 6.475449e-05 | 0.181767 | 0 | 0 | 0
6319 | 226427.9 | 2010-11-14 01:37 | 4262.107 | 2 | 15 | 0.5502474 | 4.072942 | 15.08889 | 14.32295 | 60.66257 | 52.95627 | 6.475449e-05 | 0.181767 | 0 | 0 | 0
6320 | 226457.9 | 2010-11-14 01:38 | 4292.122 | 2 | 15 | 0.5500662 | 4.07537 | 15.09348 | 14.32295 | 60.68126 | 52.95627 | 6.475449e-05 | 0.181767 | 0 | 0 | 0
6321 | 226487.9 | 2010-11-14 01:38 | 4322.138 | 2 | 15 | 0.5502474 | 4.077798 | 15.09807 | 14.32295 | 60.69997 | 52.95627 | 3.232956e-05 | 0.181767 | 0 | 0 | 0
6322 | 226517.9 | 2010-11-14 01:39 | 4352.153 | 2 | 15 | 0.5502474 | 4.080389 | 15.10266 | 14.32295 | 60.71868 | 52.95627 | 6.475449e-05 | 0.181767 | 0 | 0 | 0
6323 | 226547.9 | 2010-11-14 01:39 | 4382.169 | 2 | 15 | 0.5504286 | 4.082817 | 15.10725 | 14.32295 | 60.73741 | 52.95627 | 6.475449e-05 | 0.181767 | 0 | 0 | 0
6324 | 226578 | 2010-11-14 01:40 | 4412.184 | 2 | 15 | 0.5502474 | 4.085246 | 15.11183 | 14.32295 | 60.75615 | 52.95627 | 6.475449e-05 | 0.181767 | 0 | 0 | 0
6325 | 226608 | 2010-11-14 01:40 | 4442.199 | 2 | 15 | 0.5504286 | 4.087997 | 15.11642 | 14.32295 | 60.7749 | 52.95627 | 9.708405e-05 | 0.181767 | 0 | 0 | 0
6326 | 226638 | 2010-11-14 01:41 | 4472.215 | 2 | 15 | 0.5502474 | 4.090588 | 15.12101 | 14.32295 | 60.79366 | 52.95627 | 9.717941e-05 | 0.181767 | 0 | 0 | 0
6327 | 226668 | 2010-11-14 01:41 | 4502.23 | 2 | 15 | 0.5502474 | 4.093016 | 15.1256 | 14.32295 | 60.81244 | 52.95627 | 3.232956e-05 | 0.181767 | 0 | 0 | 0
6328 | 226698 | 2010-11-14 01:42 | 4532.246 | 2 | 15 | 0.5502474 | 4.095606 | 15.13019 | 14.32295 | 60.83123 | 52.95627 | 6.475449e-05 | 0.181767 | 0 | 0 | 0
6329 | 226728 | 2010-11-14 01:42 | 4562.261 | 2 | 15 | 0.5502474 | 4.098197 | 15.13478 | 14.32295 | 60.85003 | 52.95627 | 0 | 0.181767 | 0 | 0 | 0
6330 | 226758.1 | 2010-11-14 01:43 | 4592.276 | 2 | 15 | 0.5502474 | 4.100949 | 15.13937 | 14.32295 | 60.86884 | 52.95627 | 6.475449e-05 | 0.181767 | 0 | 0 | 0
6331 | 226788.1 | 2010-11-14 01:43 | 4622.292 | 2 | 15 | 0.5502474 | 4.103863 | 15.14395 | 14.32295 | 60.88766 | 52.95627 | 9.708405e-05 | 0.181767 | 0 | 0 | 0
6332 | 226818.1 | 2010-11-14 01:44 | 4652.307 | 2 | 15 | 0.5502474 | 4.106453 | 15.14854 | 14.32295 | 60.9065 | 52.95627 | 6.475449e-05 | 0.181767 | 0 | 0 | 0
6333 | 226848.1 | 2010-11-14 01:44 | 4682.322 | 2 | 15 | 0.5502474 | 4.109205 | 15.15313 | 14.32295 | 60.92534 | 52.95627 | 6.475449e-05 | 0.181767 | 0 | 0 | 0
6334 | 226878.1 | 2010-11-14 01:45 | 4712.338 | 2 | 15 | 0.5504286 | 4.112119 | 15.15772 | 14.32295 | 60.94421 | 52.95627 | 9.708405e-05 | 0.181767 | 0 | 0 | 0
6335 | 226908.1 | 2010-11-14 01:45 | 4742.353 | 2 | 15 | 0.5502474 | 4.114872 | 15.16231 | 14.32295 | 60.96308 | 52.95627 | 6.475449e-05 | 0.181767 | 0 | 0 | 0
6336 | 226938.1 | 2010-11-14 01:46 | 4772.369 | 2 | 15 | 0.5502474 | 4.117624 | 15.1669 | 14.32295 | 60.98197 | 52.95627 | 6.475449e-05 | 0.181767 | 0 | 0 | 0
6337 | 226968.2 | 2010-11-14 01:46 | 4802.384 | 2 | 15 | 0.5502474 | 4.120538 | 15.17148 | 14.32295 | 61.00087 | 52.95627 | 6.475449e-05 | 0.181767 | 0 | 0 | 0
6338 | 226998.2 | 2010-11-14 01:47 | 4832.399 | 2 | 15 | 0.5502474 | 4.12329 | 15.17607 | 14.32295 | 61.01978 | 52.95627 | 9.708405e-05 | 0.181767 | 0 | 0 | 0
6339 | 227028.2 | 2010-11-14 01:47 | 4862.415 | 2 | 15 | 0.5502474 | 4.126366 | 15.18066 | 14.32295 | 61.03871 | 52.95627 | 6.475449e-05 | 0.181767 | 0 | 0 | 0
6340 | 227058.2 | 2010-11-14 01:48 | 4892.43 | 2 | 15 | 0.5504286 | 4.129118 | 15.18525 | 14.32295 | 61.05765 | 52.95627 | 6.475449e-05 | 0.181767 | 0 | 0 | 0
6341 | 227088.2 | 2010-11-14 01:48 | 4922.446 | 2 | 15 | 0.5504286 | 4.132356 | 15.18984 | 14.32295 | 61.0766 | 52.95627 | 0.000129509 | 0.181767 | 0 | 0 | 0
6342 | 227118.2 | 2010-11-14 01:49 | 4952.461 | 2 | 15 | 0.5502474 | 4.135108 | 15.19443 | 14.32295 | 61.09557 | 52.95627 | 9.708405e-05 | 0.181767 | 0 | 0 | 0
6343 | 227148.3 | 2010-11-14 01:49 | 4982.476 | 2 | 15 | 0.5504286 | 4.138184 | 15.19901 | 14.32295 | 61.11454 | 52.95627 | 0.000129509 | 0.181767 | 0 | 0 | 0
6344 | 227178.3 | 2010-11-14 01:50 | 5012.492 | 2 | 15 | 0.5504286 | 4.141098 | 15.2036 | 14.32295 | 61.13353 | 52.95627 | 9.708405e-05 | 0.181767 | 0 | 0 | 0
6345 | 227208.3 | 2010-11-14 01:50 | 5042.507 | 2 | 15 | 0.549885 | 4.144174 | 15.20819 | 14.32295 | 61.15254 | 52.95627 | 0.000129509 | 0.181767 | 0 | 0 | 0
6346 | 227238.3 | 2010-11-14 01:51 | 5072.523 | 2 | 15 | 0.5504286 | 4.147411 | 15.21278 | 14.32295 | 61.17156 | 52.95627 | 9.708405e-05 | 0.181767 | 0 | 0 | 0
6347 | 227268.3 | 2010-11-14 01:51 | 5102.538 | 2 | 15 | 0.5500662 | 4.150325 | 15.21736 | 14.32295 | 61.19059 | 52.95627 | 9.708405e-05 | 0.181767 | 0 | 0 | 0
6348 | 227298.3 | 2010-11-14 01:52 | 5132.553 | 2 | 15 | 0.5502474 | 4.153563 | 15.22195 | 14.32295 | 61.20964 | 52.95627 | 9.708405e-05 | 0.181767 | 0 | 0 | 0
6349 | 227328.3 | 2010-11-14 01:52 | 5162.569 | 2 | 15 | 0.5502474 | 4.156639 | 15.22654 | 14.32295 | 61.2287 | 52.95627 | 6.475449e-05 | 0.181767 | 0 | 0 | 0
6350 | 227358.4 | 2010-11-14 01:53 | 5192.584 | 2 | 15 | 0.5500662 | 4.159553 | 15.23113 | 14.32295 | 61.24778 | 52.95627 | 3.232956e-05 | 0.181767 | 0 | 0 | 0
6351 | 227388.4 | 2010-11-14 01:53 | 5222.599 | 2 | 15 | 0.5504286 | 4.163115 | 15.23572 | 14.32295 | 61.26688 | 52.95627 | 9.708405e-05 | 0.181767 | 0 | 0 | 0
6352 | 227418.4 | 2010-11-14 01:54 | 5252.615 | 2 | 15 | 0.5504286 | 4.166353 | 15.2403 | 14.32295 | 61.28599 | 52.95627 | 9.717941e-05 | 0.181767 | 0 | 0 | 0
6353 | 227448.4 | 2010-11-14 01:54 | 5282.63 | 2 | 15 | 0.5502474 | 4.169428 | 15.24489 | 14.32295 | 61.30511 | 52.95627 | 3.232956e-05 | 0.181767 | 0 | 0 | 0
6354 | 227478.4 | 2010-11-14 01:55 | 5312.646 | 2 | 15 | 0.5504286 | 4.172828 | 15.24948 | 14.32295 | 61.32425 | 52.95627 | 6.475449e-05 | 0.181767 | 0 | 0 | 0
6355 | 227508.4 | 2010-11-14 01:55 | 5342.661 | 2 | 15 | 0.5502474 | 4.175904 | 15.25407 | 14.32295 | 61.3434 | 52.95627 | 3.242493e-05 | 0.181767 | 0 | 0 | 0
6356 | 227538.5 | 2010-11-14 01:56 | 5372.677 | 2 | 15 | 0.5502474 | 4.179466 | 15.25866 | 14.32295 | 61.36257 | 52.95627 | 0.000129509 | 0.181767 | 0 | 0 | 0
6357 | 227568.5 | 2010-11-14 01:56 | 5402.692 | 2 | 15 | 0.5504286 | 4.182865 | 15.26325 | 14.32295 | 61.38176 | 52.95627 | 0.000129509 | 0.181767 | 0 | 0 | 0
6358 | 227598.5 | 2010-11-14 01:57 | 5432.707 | 2 | 15 | 0.5502474 | 4.186103 | 15.26783 | 14.32295 | 61.40095 | 52.95627 | 9.717941e-05 | 0.181767 | 0 | 0 | 0
6359 | 227628.5 | 2010-11-14 01:57 | 5462.723 | 2 | 15 | 0.5500662 | 4.189665 | 15.27242 | 14.32295 | 61.42017 | 52.95627 | 0.000129509 | 0.181767 | 0 | 0 | 0
6360 | 227658.5 | 2010-11-14 01:58 | 5492.738 | 2 | 15 | 0.5504286 | 4.192903 | 15.27701 | 14.32295 | 61.4394 | 52.95627 | 9.717941e-05 | 0.181767 | 0 | 0 | 0
6361 | 227688.5 | 2010-11-14 01:58 | 5522.753 | 2 | 15 | 0.5504286 | 4.196464 | 15.2816 | 14.32295 | 61.45865 | 52.95627 | 9.708405e-05 | 0.181767 | 0 | 0 | 0
6362 | 227718.2 | 2010-11-14 01:59 | 5552.409 | 2 | 15 | 0.5502474 | 4.200026 | 15.28613 | 14.32295 | 61.47768 | 52.95627 | 0.000129509 | 0.181767 | 0 | 0 | 0
6363 | 227748.2 | 2010-11-14 01:59 | 30.01538 | 3 | 15 | 0 | 4.070999 | 15.28613 | 14.32295 | 61.47768 | 52.95627 | -0.0003885269 | 0.181767 | 0 | 0 | 0
6364 | 227778.2 | 2010-11-14 02:00 | 60.03091 | 3 | 15 | 0 | 4.061771 | 15.28613 | 14.32295 | 61.47768 | 52.95627 | -0.0001942635 | 0.181767 | 0 | 0 | 0
6365 | 227808.2 | 2010-11-14 02:00 | 90.04626 | 3 | 15 | 0 | 4.056591 | 15.28613 | 14.32295 | 61.47768 | 52.95627 | -0.000129509 | 0.181767 | 0 | 0 | 0
6366 | 227838.2 | 2010-11-14 02:01 | 120.0147 | 3 | 15 | 0 | 4.053353 | 15.28613 | 14.32295 | 61.47768 | 52.95627 | -6.475449e-05 | 0.181767 | 0 | 0 | 0
6367 | 227838.2 | 2010-11-14 02:01 | 0.01564396 | 4 | 15 | 0.7745771 | 4.200349 | 15.28614 | 14.32295 | 61.47769 | 52.95627 | 3.232956e-05 | 0.181767 | 0 | 0 | 0
6368 | 227842.3 | 2010-11-14 02:01 | 4.078233 | 4 | 15 | 0.724565 | 4.200188 | 15.28698 | 14.32295 | 61.48122 | 52.95627 | -3.232956e-05 | 0.181767 | 0 | 0 | 0
6369 | 227851.3 | 2010-11-14 02:01 | 13.10941 | 4 | 15 | 0.6745529 | 4.200188 | 15.28873 | 14.32295 | 61.48857 | 52.95627 | 0 | 0.181767 | 0 | 0 | 0
6370 | 227865.8 | 2010-11-14 02:01 | 27.57792 | 4 | 15 | 0.6245408 | 4.200349 | 15.29133 | 14.32295 | 61.49951 | 52.95627 | 0 | 0.181767 | 0 | 0 | 0
6371 | 227889.8 | 2010-11-14 02:01 | 51.57775 | 4 | 15 | 0.5745287 | 4.200188 | 15.29531 | 14.32295 | 61.51624 | 52.95627 | -6.475449e-05 | 0.181767 | 0 | 0 | 0
6372 | 227934.2 | 2010-11-14 02:02 | 95.95239 | 4 | 15 | 0.5245166 | 4.200188 | 15.30205 | 14.32295 | 61.54455 | 52.95627 | -3.232956e-05 | 0.181767 | 0 | 0 | 0
6373 | 228022 | 2010-11-14 02:04 | 183.7954 | 4 | 15 | 0.4745045 | 4.200188 | 15.31418 | 14.32295 | 61.5955 | 52.95627 | -6.475449e-05 | 0.181767 | 0 | 0 | 0
6374 | 228155.5 | 2010-11-14 02:06 | 317.3256 | 4 | 15 | 0.4244924 | 4.200188 | 15.33082 | 14.32295 | 61.66538 | 52.95627 | -3.232956e-05 | 0.181767 | 0 | 0 | 0
6375 | 228314.4 | 2010-11-14 02:08 | 476.215 | 4 | 15 | 0.3742991 | 4.200349 | 15.34844 | 14.32295 | 61.73937 | 52.95627 | 3.232956e-05 | 0.181767 | 0 | 0 | 0
6376 | 228500.1 | 2010-11-14 02:12 | 661.9167 | 4 | 15 | 0.324287 | 4.200188 | 15.36644 | 14.32295 | 61.81499 | 52.95627 | 0 | 0.181767 | 0 | 0 | 0
6377 | 228717 | 2010-11-14 02:15 | 878.8368 | 4 | 15 | 0.2742749 | 4.200026 | 15.38444 | 14.32295 | 61.89061 | 52.95627 | -6.475449e-05 | 0.181767 | 0 | 0 | 0
6378 | 228974.9 | 2010-11-14 02:19 | 1136.663 | 4 | 15 | 0.2242628 | 4.200188 | 15.40227 | 14.32295 | 61.96549 | 52.95627 | -3.232956e-05 | 0.181767 | 0 | 0 | 0
6379 | 229306.1 | 2010-11-14 02:25 | 1467.926 | 4 | 15 | 0.1742507 | 4.200349 | 15.42055 | 14.32295 | 62.04228 | 52.95627 | 0 | 0.181767 | 0 | 0 | 0
6380 | 229745.6 | 2010-11-14 02:32 | 1907.422 | 4 | 15 | 0.1238762 | 4.200188 | 15.43864 | 14.32295 | 62.11824 | 52.95627 | 0 | 0.181767 | 0 | 0 | 0
6381 | 230441.9 | 2010-11-14 02:44 | 2603.683 | 4 | 15 | 0.07386405 | 4.200188 | 15.45742 | 14.32295 | 62.19714 | 52.95627 | -3.232956e-05 | 0.181767 | 0 | 0 | 0
6382 | 230993.2 | 2010-11-14 02:53 | 3154.991 | 4 | 15 | 0.04976401 | 4.200188 | 15.46685 | 14.32295 | 62.23674 | 52.95627 | -3.232956e-05 | 0.181767 | 0 | 0 | 0
6383 | 231023.2 | 2010-11-14 02:54 | 30.01553 | 5 | 15 | 0 | 4.188694 | 15.46685 | 14.32295 | 62.23674 | 52.95627 | -3.232956e-05 | 0.181767 | 0 | 0 | 0
6384 | 231053.2 | 2010-11-14 02:54 | 60.01529 | 5 | 15 | 0 | 4.187722 | 15.46685 | 14.32295 | 62.23674 | 52.95627 | 0 | 0.181767 | 0 | 0 | 0
6385 | 231053.4 | 2010-11-14 02:54 | 0.187512 | 6 | 15 | 0.0002955204 | 4.187398 | 15.46685 | 14.32295 | 62.23674 | 52.95627 | 0 | 0.1781975 | 0 | 0 | 0
6386 | 231053.4 | 2010-11-14 02:54 | 2.661643873e-06 | 7 | 15 | -0.5498376 | 4.085893 | 15.46685 | 14.32295 | 62.23674 | 52.95627 | 0 | 0.1781975 | 0 | 0 | 0
6387 | 231083.4 | 2010-11-14 02:55 | 30.01538 | 7 | 15 | -0.5500188 | 4.053353 | 15.46685 | 14.32754 | 62.23674 | 52.97491 | -0.000485611 | 0.1781975 | 0 | 0 | 0
6388 | 231113.4 | 2010-11-14 02:55 | 60.03078 | 7 | 15 | -0.5498376 | 4.040078 | 15.46685 | 14.33212 | 62.23674 | 52.99346 | -0.0002914429 | 0.1781975 | 0 | 0 | 0
6389 | 231143.5 | 2010-11-14 02:56 | 90.04619 | 7 | 15 | -0.5500188 | 4.031174 | 15.46685 | 14.33671 | 62.23674 | 53.01196 | -0.0001942635 | 0.1781975 | 0 | 0 | 0
6390 | 231173.5 | 2010-11-14 02:56 | 120.0617 | 7 | 15 | -0.5500188 | 4.024051 | 15.46685 | 14.34129 | 62.23674 | 53.03043 | -0.0001942635 | 0.1781975 | 0 | 0 | 0
6391 | 231203.5 | 2010-11-14 02:57 | 150.0769 | 7 | 15 | -0.5498376 | 4.018061 | 15.46685 | 14.34588 | 62.23674 | 53.04886 | -0.0001942635 | 0.1781975 | 0 | 0 | 0
6392 | 231233.5 | 2010-11-14 02:57 | 180.0923 | 7 | 15 | -0.5500188 | 4.012719 | 15.46685 | 14.35046 | 62.23674 | 53.06727 | -0.0001619339 | 0.1781975 | 0 | 0 | 0
6393 | 231263.5 | 2010-11-14 02:58 | 210.1077 | 7 | 15 | -0.5500188 | 4.008024 | 15.46685 | 14.35505 | 62.23674 | 53.08566 | -9.717941e-05 | 0.1781975 | 0 | 0 | 0
6394 | 231293.5 | 2010-11-14 02:58 | 240.1231 | 7 | 15 | -0.5498376 | 4.003329 | 15.46685 | 14.35963 | 62.23674 | 53.10403 | -9.708405e-05 | 0.1781975 | 0 | 0 | 0
6395 | 231323.6 | 2010-11-14 02:59 | 270.1385 | 7 | 15 | -0.5498376 | 3.998958 | 15.46685 | 14.36422 | 62.23674 | 53.12237 | -9.713173e-05 | 0.1781975 | 0 | 0 | 0
6396 | 231353.6 | 2010-11-14 02:59 | 300.1539 | 7 | 15 | -0.5500188 | 3.994425 | 15.46685 | 14.3688 | 62.23674 | 53.1407 | -0.000129509 | 0.1781975 | 0 | 0 | 0
6397 | 231383.6 | 2010-11-14 03:00 | 330.1698 | 7 | 15 | -0.5498376 | 3.990216 | 15.46685 | 14.37339 | 62.23674 | 53.159 | -9.713173e-05 | 0.1781975 | 0 | 0 | 0
6398 | 231413.6 | 2010-11-14 03:00 | 360.1847 | 7 | 15 | -0.5500188 | 3.986007 | 15.46685 | 14.37797 | 62.23674 | 53.17729 | -9.713173e-05 | 0.1781975 | 0 | 0 | 0
6399 | 231443.6 | 2010-11-14 03:01 | 390.2 | 7 | 15 | -0.5496564 | 3.981798 | 15.46685 | 14.38256 | 62.23674 | 53.19555 | -0.000129509 | 0.1781975 | 0 | 0 | 0
6400 | 231473.6 | 2010-11-14 03:01 | 420.2157 | 7 | 15 | -0.5500188 | 3.977589 | 15.46685 | 14.38714 | 62.23674 | 53.2138 | -6.475449e-05 | 0.1781975 | 0 | 0 | 0
6401 | 231503.6 | 2010-11-14 03:02 | 450.2309 | 7 | 15 | -0.5498376 | 3.973541 | 15.46685 | 14.39173 | 62.23674 | 53.23203 | -9.713173e-05 | 0.1781975 | 0 | 0 | 0
6402 | 231533.7 | 2010-11-14 03:02 | 480.2462 | 7 | 15 | -0.5500188 | 3.969494 | 15.46685 | 14.39631 | 62.23674 | 53.25024 | -0.000129509 | 0.1781975 | 0 | 0 | 0
6403 | 231563.7 | 2010-11-14 03:03 | 510.2616 | 7 | 15 | -0.5498376 | 3.965609 | 15.46685 | 14.4009 | 62.23674 | 53.26843 | -9.713173e-05 | 0.1781975 | 0 | 0 | 0
6404 | 231593.7 | 2010-11-14 03:03 | 540.2772 | 7 | 15 | -0.5500188 | 3.961723 | 15.46685 | 14.40548 | 62.23674 | 53.2866 | -9.713173e-05 | 0.1781975 | 0 | 0 | 0
6405 | 231623.7 | 2010-11-14 03:04 | 570.2924 | 7 | 15 | -0.5500188 | 3.957514 | 15.46685 | 14.41007 | 62.23674 | 53.30476 | -0.000129509 | 0.1781975 | 0 | 0 | 0
6406 | 231653.7 | 2010-11-14 03:04 | 600.3079 | 7 | 15 | -0.5500188 | 3.953791 | 15.46685 | 14.41465 | 62.23674 | 53.32289 | -6.475449e-05 | 0.1781975 | 0 | 0 | 0
6407 | 231683.7 | 2010-11-14 03:05 | 630.3233 | 7 | 15 | -0.5498376 | 3.949905 | 15.46685 | 14.41924 | 62.23674 | 53.34101 | -9.713173e-05 | 0.1781975 | 0 | 0 | 0
6408 | 231713.8 | 2010-11-14 03:05 | 660.3387 | 7 | 15 | -0.5498376 | 3.945858 | 15.46685 | 14.42382 | 62.23674 | 53.35911 | -0.000129509 | 0.1781975 | 0 | 0 | 0
6409 | 231743.8 | 2010-11-14 03:06 | 690.3541 | 7 | 15 | -0.5500188 | 3.941973 | 15.46685 | 14.42841 | 62.23674 | 53.3772 | -6.475449e-05 | 0.1781975 | 0 | 0 | 0
6410 | 231773.8 | 2010-11-14 03:06 | 720.3694 | 7 | 15 | -0.5500188 | 3.937926 | 15.46685 | 14.43299 | 62.23674 | 53.39526 | -0.000129509 | 0.1781975 | 0 | 0 | 0
6411 | 231803.8 | 2010-11-14 03:07 | 750.3847 | 7 | 15 | -0.5498376 | 3.934202 | 15.46685 | 14.43758 | 62.23674 | 53.41331 | -9.713173e-05 | 0.1781975 | 0 | 0 | 0
6412 | 231833.8 | 2010-11-14 03:07 | 780.4002 | 7 | 15 | -0.5498376 | 3.930479 | 15.46685 | 14.44216 | 62.23674 | 53.43134 | -9.713173e-05 | 0.1781975 | 0 | 0 | 0
6413 | 231863.8 | 2010-11-14 03:08 | 810.4155 | 7 | 15 | -0.5500188 | 3.926755 | 15.46685 | 14.44675 | 62.23674 | 53.44935 | -6.475449e-05 | 0.1781975 | 0 | 0 | 0
6414 | 231893.8 | 2010-11-14 03:08 | 840.431 | 7 | 15 | -0.5496564 | 3.923032 | 15.46685 | 14.45133 | 62.23674 | 53.46735 | -6.475449e-05 | 0.1781975 | 0 | 0 | 0
6415 | 231923.9 | 2010-11-14 03:09 | 870.4464 | 7 | 15 | -0.5498376 | 3.919308 | 15.46685 | 14.45592 | 62.23674 | 53.48533 | -6.475449e-05 | 0.1781975 | 0 | 0 | 0
6416 | 231953.9 | 2010-11-14 03:09 | 900.4617 | 7 | 15 | -0.5498376 | 3.915423 | 15.46685 | 14.4605 | 62.23674 | 53.50329 | -9.713173e-05 | 0.1781975 | 0 | 0 | 0
6417 | 231983.9 | 2010-11-14 03:10 | 930.4772 | 7 | 15 | -0.5500188 | 3.911699 | 15.46685 | 14.46509 | 62.23674 | 53.52123 | -6.475449e-05 | 0.1781975 | 0 | 0 | 0
6418 | 232013.9 | 2010-11-14 03:10 | 960.4924 | 7 | 15 | -0.5498376 | 3.907976 | 15.46685 | 14.46968 | 62.23674 | 53.53916 | -9.713173e-05 | 0.1781975 | 0 | 0 | 0
6419 | 232043.9 | 2010-11-14 03:11 | 990.5078 | 7 | 15 | -0.5500188 | 3.904414 | 15.46685 | 14.47426 | 62.23674 | 53.55707 | -9.713173e-05 | 0.1781975 | 0 | 0 | 0
6420 | 232073.9 | 2010-11-14 03:11 | 1020.523 | 7 | 15 | -0.5496564 | 3.900691 | 15.46685 | 14.47885 | 62.23674 | 53.57496 | -9.713173e-05 | 0.1781975 | 0 | 0 | 0
6421 | 232104 | 2010-11-14 03:12 | 1050.539 | 7 | 15 | -0.5498376 | 3.896805 | 15.46685 | 14.48343 | 62.23674 | 53.59284 | -9.713173e-05 | 0.1781975 | 0 | 0 | 0
6422 | 232134 | 2010-11-14 03:12 | 1080.554 | 7 | 15 | -0.5498376 | 3.893244 | 15.46685 | 14.48802 | 62.23674 | 53.6107 | -9.713173e-05 | 0.1781975 | 0 | 0 | 0
6423 | 232164 | 2010-11-14 03:13 | 1110.569 | 7 | 15 | -0.5500188 | 3.88952 | 15.46685 | 14.4926 | 62.23674 | 53.62854 | -9.713173e-05 | 0.1781975 | 0 | 0 | 0
6424 | 232194 | 2010-11-14 03:13 | 1140.585 | 7 | 15 | -0.5498376 | 3.886121 | 15.46685 | 14.49719 | 62.23674 | 53.64636 | -9.713173e-05 | 0.1781975 | 0 | 0 | 0
6425 | 232224 | 2010-11-14 03:14 | 1170.6 | 7 | 15 | -0.5500188 | 3.882397 | 15.46685 | 14.50177 | 62.23674 | 53.66417 | -0.000129509 | 0.1781975 | 0 | 0 | 0
6426 | 232254 | 2010-11-14 03:14 | 1200.616 | 7 | 15 | -0.5498376 | 3.878998 | 15.46685 | 14.50636 | 62.23674 | 53.68197 | -9.713173e-05 | 0.1781975 | 0 | 0 | 0
6427 | 232284 | 2010-11-14 03:15 | 1230.631 | 7 | 15 | -0.5498376 | 3.875436 | 15.46685 | 14.51094 | 62.23674 | 53.69974 | -6.475449e-05 | 0.1781975 | 0 | 0 | 0
6428 | 232314.1 | 2010-11-14 03:15 | 1260.646 | 7 | 15 | -0.5498376 | 3.871712 | 15.46685 | 14.51553 | 62.23674 | 53.71751 | -0.000129509 | 0.1781975 | 0 | 0 | 0
6429 | 232344.1 | 2010-11-14 03:16 | 1290.664 | 7 | 15 | -0.5498376 | 3.868313 | 15.46685 | 14.52011 | 62.23674 | 53.73525 | -9.717941e-05 | 0.1781975 | 0 | 0 | 0
6430 | 232374.1 | 2010-11-14 03:16 | 1320.664 | 7 | 15 | -0.5498376 | 3.865075 | 15.46685 | 14.52469 | 62.23674 | 53.75297 | -3.237724e-05 | 0.1781975 | 0 | 0 | 0
6431 | 232404.1 | 2010-11-14 03:17 | 1350.677 | 7 | 15 | -0.5500188 | 3.861351 | 15.46685 | 14.52928 | 62.23674 | 53.77068 | -0.000129509 | 0.1781975 | 0 | 0 | 0
6432 | 232434.1 | 2010-11-14 03:17 | 1380.692 | 7 | 15 | -0.5500188 | 3.858114 | 15.46685 | 14.53386 | 62.23674 | 53.78838 | -6.475449e-05 | 0.1781975 | 0 | 0 | 0
6433 | 232464.1 | 2010-11-14 03:18 | 1410.708 | 7 | 15 | -0.5500188 | 3.854552 | 15.46685 | 14.53845 | 62.23674 | 53.80606 | -0.000129509 | 0.1781975 | 0 | 0 | 0
6434 | 232494.1 | 2010-11-14 03:18 | 1440.723 | 7 | 15 | -0.5498376 | 3.851152 | 15.46685 | 14.54303 | 62.23674 | 53.82373 | -9.713173e-05 | 0.1781975 | 0 | 0 | 0
6435 | 232524.2 | 2010-11-14 03:19 | 1470.738 | 7 | 15 | -0.5500188 | 3.847753 | 15.46685 | 14.54762 | 62.23674 | 53.84138 | -9.713173e-05 | 0.1781975 | 0 | 0 | 0
6436 | 232554.2 | 2010-11-14 03:19 | 1500.754 | 7 | 15 | -0.5500188 | 3.844353 | 15.46685 | 14.5522 | 62.23674 | 53.85901 | -9.713173e-05 | 0.1781975 | 0 | 0 | 0
6437 | 232584.2 | 2010-11-14 03:20 | 1530.769 | 7 | 15 | -0.5498376 | 3.840953 | 15.46685 | 14.55679 | 62.23674 | 53.87663 | -9.713173e-05 | 0.1781975 | 0 | 0 | 0
6438 | 232614.2 | 2010-11-14 03:20 | 1560.785 | 7 | 15 | -0.5498376 | 3.837715 | 15.46685 | 14.56137 | 62.23674 | 53.89423 | -3.237724e-05 | 0.1781975 | 0 | 0 | 0
6439 | 232644.2 | 2010-11-14 03:21 | 1590.8 | 7 | 15 | -0.5500188 | 3.834316 | 15.46685 | 14.56596 | 62.23674 | 53.91182 | -0.000129509 | 0.1781975 | 0 | 0 | 0
6440 | 232674.2 | 2010-11-14 03:21 | 1620.815 | 7 | 15 | -0.5498376 | 3.83124 | 15.46685 | 14.57054 | 62.23674 | 53.9294 | -3.237724e-05 | 0.1781975 | 0 | 0 | 0
6441 | 232704.2 | 2010-11-14 03:22 | 1650.831 | 7 | 15 | -0.5496564 | 3.828002 | 15.46685 | 14.57513 | 62.23674 | 53.94696 | -9.713173e-05 | 0.1781975 | 0 | 0 | 0
6442 | 232734.3 | 2010-11-14 03:22 | 1680.846 | 7 | 15 | -0.5500188 | 3.82444 | 15.46685 | 14.57972 | 62.23674 | 53.9645 | -0.000129509 | 0.1781975 | 0 | 0 | 0
6443 | 232764.3 | 2010-11-14 03:23 | 1710.862 | 7 | 15 | -0.5500188 | 3.821365 | 15.46685 | 14.5843 | 62.23674 | 53.98203 | -6.475449e-05 | 0.1781975 | 0 | 0 | 0
6444 | 232794.3 | 2010-11-14 03:23 | 1740.877 | 7 | 15 | -0.5498376 | 3.81845 | 15.46685 | 14.58889 | 62.23674 | 53.99954 | -3.237724e-05 | 0.1781975 | 0 | 0 | 0
6445 | 232824.3 | 2010-11-14 03:24 | 1770.892 | 7 | 15 | -0.5500188 | 3.815051 | 15.46685 | 14.59347 | 62.23674 | 54.01704 | -0.000129509 | 0.1781975 | 0 | 0 | 0
6446 | 232854.3 | 2010-11-14 03:24 | 1800.908 | 7 | 15 | -0.5498376 | 3.811813 | 15.46685 | 14.59806 | 62.23674 | 54.03453 | -9.713173e-05 | 0.1781975 | 0 | 0 | 0
6447 | 232884.3 | 2010-11-14 03:25 | 1830.923 | 7 | 15 | -0.5498376 | 3.808737 | 15.46685 | 14.60264 | 62.23674 | 54.052 | -6.475449e-05 | 0.1781975 | 0 | 0 | 0
6448 | 232914.4 | 2010-11-14 03:25 | 1860.938 | 7 | 15 | -0.5498376 | 3.805661 | 15.46685 | 14.60723 | 62.23674 | 54.06945 | -6.475449e-05 | 0.1781975 | 0 | 0 | 0
6449 | 232944.4 | 2010-11-14 03:26 | 1890.954 | 7 | 15 | -0.5498376 | 3.802585 | 15.46685 | 14.61181 | 62.23674 | 54.0869 | -6.475449e-05 | 0.1781975 | 0 | 0 | 0
6450 | 232974.4 | 2010-11-14 03:26 | 1920.969 | 7 | 15 | -0.5498376 | 3.799509 | 15.46685 | 14.6164 | 62.23674 | 54.10432 | -9.713173e-05 | 0.1781975 | 0 | 0 | 0
6451 | 233004.4 | 2010-11-14 03:27 | 1950.985 | 7 | 15 | -0.5500188 | 3.796272 | 15.46685 | 14.62098 | 62.23674 | 54.12174 | -9.713173e-05 | 0.1781975 | 0 | 0 | 0
6452 | 233034.4 | 2010-11-14 03:27 | 1981 | 7 | 15 | -0.5496564 | 3.793681 | 15.46685 | 14.62557 | 62.23674 | 54.13914 | -3.237724e-05 | 0.1781975 | 0 | 0 | 0
6453 | 233064.4 | 2010-11-14 03:28 | 2011.015 | 7 | 15 | -0.5498376 | 3.790606 | 15.46685 | 14.63015 | 62.23674 | 54.15653 | -6.475449e-05 | 0.1781975 | 0 | 0 | 0
6454 | 233094.4 | 2010-11-14 03:28 | 2041.031 | 7 | 15 | -0.5498376 | 3.787529 | 15.46685 | 14.63474 | 62.23674 | 54.1739 | -9.713173e-05 | 0.1781975 | 0 | 0 | 0
6455 | 233124.5 | 2010-11-14 03:29 | 2071.046 | 7 | 15 | -0.5500188 | 3.784616 | 15.46685 | 14.63932 | 62.23674 | 54.19126 | -6.475449e-05 | 0.1781975 | 0 | 0 | 0
6456 | 233154.5 | 2010-11-14 03:29 | 2101.062 | 7 | 15 | -0.5496564 | 3.781863 | 15.46685 | 14.64391 | 62.23674 | 54.2086 | -3.237724e-05 | 0.1781975 | 0 | 0 | 0
6457 | 233184.5 | 2010-11-14 03:30 | 2131.077 | 7 | 15 | -0.5500188 | 3.778625 | 15.46685 | 14.64849 | 62.23674 | 54.22594 | -0.000129509 | 0.1781975 | 0 | 0 | 0
6458 | 233214.5 | 2010-11-14 03:30 | 2161.093 | 7 | 15 | -0.5498376 | 3.775873 | 15.46685 | 14.65308 | 62.23674 | 54.24326 | -9.713173e-05 | 0.1781975 | 0 | 0 | 0
6459 | 233244.5 | 2010-11-14 03:31 | 2191.108 | 7 | 15 | -0.5500188 | 3.772798 | 15.46685 | 14.65766 | 62.23674 | 54.26056 | -9.713173e-05 | 0.1781975 | 0 | 0 | 0
6460 | 233274.5 | 2010-11-14 03:31 | 2221.123 | 7 | 15 | -0.5498376 | 3.770207 | 15.46685 | 14.66225 | 62.23674 | 54.27786 | -6.475449e-05 | 0.1781975 | 0 | 0 | 0
6461 | 233304.6 | 2010-11-14 03:32 | 2251.139 | 7 | 15 | -0.5500188 | 3.767455 | 15.46685 | 14.66683 | 62.23674 | 54.29514 | -3.237724e-05 | 0.1781975 | 0 | 0 | 0
6462 | 233334.6 | 2010-11-14 03:32 | 2281.154 | 7 | 15 | -0.5498376 | 3.764703 | 15.46685 | 14.67142 | 62.23674 | 54.31241 | -6.475449e-05 | 0.1781975 | 0 | 0 | 0
6463 | 233364.6 | 2010-11-14 03:33 | 2311.169 | 7 | 15 | -0.5500188 | 3.761789 | 15.46685 | 14.676 | 62.23674 | 54.32966 | -9.713173e-05 | 0.1781975 | 0 | 0 | 0
6464 | 233394.6 | 2010-11-14 03:33 | 2341.185 | 7 | 15 | -0.5498376 | 3.759199 | 15.46685 | 14.68059 | 62.23674 | 54.3469 | -6.475449e-05 | 0.1781975 | 0 | 0 | 0
6465 | 233424.6 | 2010-11-14 03:34 | 2371.2 | 7 | 15 | -0.5498376 | 3.756447 | 15.46685 | 14.68517 | 62.23674 | 54.36413 | -6.475449e-05 | 0.1781975 | 0 | 0 | 0
6466 | 233454.6 | 2010-11-14 03:34 | 2401.216 | 7 | 15 | -0.5498376 | 3.753695 | 15.46685 | 14.68976 | 62.23674 | 54.38135 | -6.475449e-05 | 0.1781975 | 0 | 0 | 0
6467 | 233484.6 | 2010-11-14 03:35 | 2431.231 | 7 | 15 | -0.5498376 | 3.751104 | 15.46685 | 14.69434 | 62.23674 | 54.39856 | -6.475449e-05 | 0.1781975 | 0 | 0 | 0
6468 | 233514.7 | 2010-11-14 03:35 | 2461.246 | 7 | 15 | -0.5498376 | 3.748352 | 15.46685 | 14.69893 | 62.23674 | 54.41575 | -6.475449e-05 | 0.1781975 | 0 | 0 | 0
6469 | 233544.7 | 2010-11-14 03:36 | 2491.262 | 7 | 15 | -0.5498376 | 3.745762 | 15.46685 | 14.70351 | 62.23674 | 54.43293 | -6.475449e-05 | 0.1781975 | 0 | 0 | 0
6470 | 233574.7 | 2010-11-14 03:36 | 2521.277 | 7 | 15 | -0.5498376 | 3.743334 | 15.46685 | 14.7081 | 62.23674 | 54.4501 | -3.237724e-05 | 0.1781975 | 0 | 0 | 0
6471 | 233604.7 | 2010-11-14 03:37 | 2551.292 | 7 | 15 | -0.5500188 | 3.740581 | 15.46685 | 14.71268 | 62.23674 | 54.46726 | -9.713173e-05 | 0.1781975 | 0 | 0 | 0
6472 | 233634.7 | 2010-11-14 03:37 | 2581.308 | 7 | 15 | -0.5500188 | 3.738153 | 15.46685 | 14.71727 | 62.23674 | 54.4844 | -6.475449e-05 | 0.1781975 | 0 | 0 | 0
6473 | 233664.7 | 2010-11-14 03:38 | 2611.323 | 7 | 15 | -0.5498376 | 3.735725 | 15.46685 | 14.72185 | 62.23674 | 54.50154 | -3.237724e-05 | 0.1781975 | 0 | 0 | 0
6474 | 233694.8 | 2010-11-14 03:38 | 2641.339 | 7 | 15 | -0.5498376 | 3.733135 | 15.46685 | 14.72644 | 62.23674 | 54.51866 | -3.237724e-05 | 0.1781975 | 0 | 0 | 0
6475 | 233724.8 | 2010-11-14 03:39 | 2671.354 | 7 | 15 | -0.5498376 | 3.730706 | 15.46685 | 14.73102 | 62.23674 | 54.53577 | -6.475449e-05 | 0.1781975 | 0 | 0 | 0
6476 | 233754.8 | 2010-11-14 03:39 | 2701.369 | 7 | 15 | -0.5498376 | 3.728278 | 15.46685 | 14.73561 | 62.23674 | 54.55287 | -3.237724e-05 | 0.1781975 | 0 | 0 | 0
6477 | 233784.8 | 2010-11-14 03:40 | 2731.385 | 7 | 15 | -0.5500188 | 3.725849 | 15.46685 | 14.74019 | 62.23674 | 54.56996 | -6.475449e-05 | 0.1781975 | 0 | 0 | 0
6478 | 233814.8 | 2010-11-14 03:40 | 2761.4 | 7 | 15 | -0.5500188 | 3.723421 | 15.46685 | 14.74478 | 62.23674 | 54.58704 | -6.475449e-05 | 0.1781975 | 0 | 0 | 0
6479 | 233844.8 | 2010-11-14 03:41 | 2791.416 | 7 | 15 | -0.5496564 | 3.721154 | 15.46685 | 14.74937 | 62.23674 | 54.6041 | -3.237724e-05 | 0.1781975 | 0 | 0 | 0
6480 | 233874.8 | 2010-11-14 03:41 | 2821.431 | 7 | 15 | -0.5500188 | 3.718888 | 15.46685 | 14.75395 | 62.23674 | 54.62116 | 0 | 0.1781975 | 0 | 0 | 0
6481 | 233904.9 | 2010-11-14 03:42 | 2851.446 | 7 | 15 | -0.5500188 | 3.716298 | 15.46685 | 14.75854 | 62.23674 | 54.63821 | -9.713173e-05 | 0.1781975 | 0 | 0 | 0
6482 | 233934.9 | 2010-11-14 03:42 | 2881.462 | 7 | 15 | -0.5498376 | 3.714193 | 15.46685 | 14.76312 | 62.23674 | 54.65524 | -6.475449e-05 | 0.1781975 | 0 | 0 | 0
6483 | 233964.9 | 2010-11-14 03:43 | 2911.477 | 7 | 15 | -0.5500188 | 3.711927 | 15.46685 | 14.76771 | 62.23674 | 54.67227 | -6.475449e-05 | 0.1781975 | 0 | 0 | 0
6484 | 233994.9 | 2010-11-14 03:43 | 2941.493 | 7 | 15 | -0.5498376 | 3.709822 | 15.46685 | 14.77229 | 62.23674 | 54.68928 | -3.237724e-05 | 0.1781975 | 0 | 0 | 0
6485 | 234024.9 | 2010-11-14 03:44 | 2971.508 | 7 | 15 | -0.5498376 | 3.707556 | 15.46685 | 14.77688 | 62.23674 | 54.70628 | -6.475449e-05 | 0.1781975 | 0 | 0 | 0
6486 | 234054.9 | 2010-11-14 03:44 | 3001.523 | 7 | 15 | -0.5498376 | 3.705289 | 15.46685 | 14.78146 | 62.23674 | 54.72328 | -6.475449e-05 | 0.1781975 | 0 | 0 | 0
6487 | 234085 | 2010-11-14 03:45 | 3031.539 | 7 | 15 | -0.5500188 | 3.703185 | 15.46685 | 14.78605 | 62.23674 | 54.74026 | -6.475449e-05 | 0.1781975 | 0 | 0 | 0
6488 | 234115 | 2010-11-14 03:45 | 3061.554 | 7 | 15 | -0.5500188 | 3.700918 | 15.46685 | 14.79063 | 62.23674 | 54.75724 | -6.475449e-05 | 0.1781975 | 0 | 0 | 0
6489 | 234145 | 2010-11-14 03:46 | 3091.569 | 7 | 15 | -0.5502 | 3.698814 | 15.46685 | 14.79522 | 62.23674 | 54.7742 | -0.000129509 | 0.1781975 | 0 | 0 | 0
6490 | 234175 | 2010-11-14 03:46 | 3121.585 | 7 | 15 | -0.5500188 | 3.696871 | 15.46685 | 14.7998 | 62.23674 | 54.79116 | -6.475449e-05 | 0.1781975 | 0 | 0 | 0
6491 | 234205 | 2010-11-14 03:47 | 3151.6 | 7 | 15 | -0.5498376 | 3.69509 | 15.46685 | 14.80439 | 62.23674 | 54.80811 | -3.237724e-05 | 0.1781975 | 0 | 0 | 0
6492 | 234235 | 2010-11-14 03:47 | 3181.616 | 7 | 15 | -0.5500188 | 3.692824 | 15.46685 | 14.80897 | 62.23674 | 54.82504 | -6.480217e-05 | 0.1781975 | 0 | 0 | 0
6493 | 234265 | 2010-11-14 03:48 | 3211.631 | 7 | 15 | -0.5500188 | 3.690881 | 15.46685 | 14.81356 | 62.23674 | 54.84197 | -9.713173e-05 | 0.1781975 | 0 | 0 | 0
6494 | 234295.1 | 2010-11-14 03:48 | 3241.648 | 7 | 15 | -0.5502 | 3.688776 | 15.46685 | 14.81814 | 62.23674 | 54.85889 | -0.000129509 | 0.1781975 | 0 | 0 | 0
6495 | 234325.1 | 2010-11-14 03:49 | 3271.65 | 7 | 15 | -0.5498376 | 3.686834 | 15.46685 | 14.82273 | 62.23674 | 54.8758 | -9.713173e-05 | 0.1781975 | 0 | 0 | 0
6496 | 234355.1 | 2010-11-14 03:49 | 3301.662 | 7 | 15 | -0.5502 | 3.685053 | 15.46685 | 14.82731 | 62.23674 | 54.8927 | -6.475449e-05 | 0.1781975 | 0 | 0 | 0
6497 | 234385.1 | 2010-11-14 03:50 | 3331.677 | 7 | 15 | -0.5500188 | 3.683272 | 15.46685 | 14.8319 | 62.23674 | 54.90959 | -3.242493e-05 | 0.1781975 | 0 | 0 | 0
6498 | 234415.1 | 2010-11-14 03:50 | 3361.692 | 7 | 15 | -0.5500188 | 3.681168 | 15.46685 | 14.83648 | 62.23674 | 54.92647 | -9.713173e-05 | 0.1781975 | 0 | 0 | 0
6499 | 234445.1 | 2010-11-14 03:51 | 3391.708 | 7 | 15 | -0.5500188 | 3.679225 | 15.46685 | 14.84107 | 62.23674 | 54.94335 | -9.713173e-05 | 0.1781975 | 0 | 0 | 0
6500 | 234475.1 | 2010-11-14 03:51 | 3421.723 | 7 | 15 | -0.5500188 | 3.677444 | 15.46685 | 14.84565 | 62.23674 | 54.96021 | -9.713173e-05 | 0.1781975 | 0 | 0 | 0
6501 | 234505.2 | 2010-11-14 03:52 | 3451.739 | 7 | 15 | -0.5498376 | 3.675825 | 15.46685 | 14.85024 | 62.23674 | 54.97707 | -3.237724e-05 | 0.1781975 | 0 | 0 | 0
6502 | 234535.2 | 2010-11-14 03:52 | 3481.754 | 7 | 15 | -0.5500188 | 3.674045 | 15.46685 | 14.85482 | 62.23674 | 54.99392 | -3.237724e-05 | 0.1781975 | 0 | 0 | 0
6503 | 234565.2 | 2010-11-14 03:53 | 3511.769 | 7 | 15 | -0.5500188 | 3.672102 | 15.46685 | 14.85941 | 62.23674 | 55.01076 | -6.475449e-05 | 0.1781975 | 0 | 0 | 0
6504 | 234595.2 | 2010-11-14 03:53 | 3541.785 | 7 | 15 | -0.5502 | 3.670321 | 15.46685 | 14.86399 | 62.23674 | 55.0276 | -9.713173e-05 | 0.1781975 | 0 | 0 | 0
6505 | 234625.2 | 2010-11-14 03:54 | 3571.8 | 7 | 15 | -0.5498376 | 3.66854 | 15.46685 | 14.86858 | 62.23674 | 55.04442 | -6.475449e-05 | 0.1781975 | 0 | 0 | 0
6506 | 234655.2 | 2010-11-14 03:54 | 3601.815 | 7 | 15 | -0.5500188 | 3.666921 | 15.46685 | 14.87316 | 62.23674 | 55.06124 | -6.475449e-05 | 0.1781975 | 0 | 0 | 0
6507 | 234685.2 | 2010-11-14 03:55 | 3631.831 | 7 | 15 | -0.5500188 | 3.665141 | 15.46685 | 14.87775 | 62.23674 | 55.07805 | -6.475449e-05 | 0.1781975 | 0 | 0 | 0
6508 | 234715.3 | 2010-11-14 03:55 | 3661.846 | 7 | 15 | -0.5500188 | 3.663522 | 15.46685 | 14.88233 | 62.23674 | 55.09485 | -6.480217e-05 | 0.1781975 | 0 | 0 | 0
6509 | 234745.3 | 2010-11-14 03:56 | 3691.862 | 7 | 15 | -0.5500188 | 3.662065 | 15.46685 | 14.88692 | 62.23674 | 55.11165 | 0 | 0.1781975 | 0 | 0 | 0
6510 | 234775.3 | 2010-11-14 03:56 | 3721.877 | 7 | 15 | -0.5500188 | 3.660284 | 15.46685 | 14.8915 | 62.23674 | 55.12844 | -3.237724e-05 | 0.1781975 | 0 | 0 | 0
6511 | 234805.3 | 2010-11-14 03:57 | 3751.892 | 7 | 15 | -0.5496564 | 3.658665 | 15.46685 | 14.89609 | 62.23674 | 55.14522 | -3.237724e-05 | 0.1781975 | 0 | 0 | 0
6512 | 234835.3 | 2010-11-14 03:57 | 3781.908 | 7 | 15 | -0.5498376 | 3.657208 | 15.46685 | 14.90067 | 62.23674 | 55.16199 | 0 | 0.1781975 | 0 | 0 | 0
6513 | 234865.3 | 2010-11-14 03:58 | 3811.923 | 7 | 15 | -0.5498376 | 3.655427 | 15.46685 | 14.90526 | 62.23674 | 55.17875 | -3.237724e-05 | 0.1781975 | 0 | 0 | 0
6514 | 234895.4 | 2010-11-14 03:58 | 3841.939 | 7 | 15 | -0.5498376 | 3.65397 | 15.46685 | 14.90985 | 62.23674 | 55.19551 | 0 | 0.1781975 | 0 | 0 | 0
6515 | 234925.4 | 2010-11-14 03:59 | 3871.954 | 7 | 15 | -0.5500188 | 3.652189 | 15.46685 | 14.91443 | 62.23674 | 55.21226 | -6.475449e-05 | 0.1781975 | 0 | 0 | 0
6516 | 234955.4 | 2010-11-14 03:59 | 3901.969 | 7 | 15 | -0.5500188 | 3.650732 | 15.46685 | 14.91902 | 62.23674 | 55.229 | -6.475449e-05 | 0.1781975 | 0 | 0 | 0
6517 | 234985.4 | 2010-11-14 04:00 | 3931.985 | 7 | 15 | -0.5500188 | 3.649275 | 15.46685 | 14.9236 | 62.23674 | 55.24574 | -3.237724e-05 | 0.1781975 | 0 | 0 | 0
6518 | 235015.4 | 2010-11-14 04:00 | 3962 | 7 | 15 | -0.5498376 | 3.647656 | 15.46685 | 14.92819 | 62.23674 | 55.26247 | -3.237724e-05 | 0.1781975 | 0 | 0 | 0
6519 | 235045.4 | 2010-11-14 04:01 | 3992.016 | 7 | 15 | -0.5498376 | 3.646199 | 15.46685 | 14.93277 | 62.23674 | 55.27919 | -3.237724e-05 | 0.1781975 | 0 | 0 | 0
6520 | 235075.4 | 2010-11-14 04:01 | 4022.031 | 7 | 15 | -0.5498376 | 3.644742 | 15.46685 | 14.93736 | 62.23674 | 55.29591 | -6.475449e-05 | 0.1781975 | 0 | 0 | 0
6521 | 235105.5 | 2010-11-14 04:02 | 4052.046 | 7 | 15 | -0.5500188 | 3.643285 | 15.46685 | 14.94194 | 62.23674 | 55.31262 | -3.237724e-05 | 0.1781975 | 0 | 0 | 0
6522 | 235135.5 | 2010-11-14 04:02 | 4082.062 | 7 | 15 | -0.5498376 | 3.64199 | 15.46685 | 14.94653 | 62.23674 | 55.32932 | 0 | 0.1781975 | 0 | 0 | 0
6523 | 235165.5 | 2010-11-14 04:03 | 4112.077 | 7 | 15 | -0.5498376 | 3.640533 | 15.46685 | 14.95111 | 62.23674 | 55.34601 | -3.237724e-05 | 0.1781975 | 0 | 0 | 0
6524 | 235195.5 | 2010-11-14 04:03 | 4142.092 | 7 | 15 | -0.5500188 | 3.638914 | 15.46685 | 14.9557 | 62.23674 | 55.3627 | -9.713173e-05 | 0.1781975 | 0 | 0 | 0
6525 | 235225.5 | 2010-11-14 04:04 | 4172.108 | 7 | 15 | -0.5496564 | 3.637781 | 15.46685 | 14.96028 | 62.23674 | 55.37939 | 0 | 0.1781975 | 0 | 0 | 0
6526 | 235255.5 | 2010-11-14 04:04 | 4202.123 | 7 | 15 | -0.5500188 | 3.636324 | 15.46685 | 14.96487 | 62.23674 | 55.39606 | -6.475449e-05 | 0.1781975 | 0 | 0 | 0
6527 | 235285.6 | 2010-11-14 04:05 | 4232.139 | 7 | 15 | -0.5498376 | 3.635191 | 15.46685 | 14.96945 | 62.23674 | 55.41273 | 0 | 0.1781975 | 0 | 0 | 0
6528 | 235315.6 | 2010-11-14 04:05 | 4262.154 | 7 | 15 | -0.5500188 | 3.633734 | 15.46685 | 14.97404 | 62.23674 | 55.4294 | -3.237724e-05 | 0.1781975 | 0 | 0 | 0
6529 | 235345.6 | 2010-11-14 04:06 | 4292.17 | 7 | 15 | -0.5498376 | 3.632601 | 15.46685 | 14.97862 | 62.23674 | 55.44606 | 3.237724e-05 | 0.1781975 | 0 | 0 | 0
6530 | 235375.6 | 2010-11-14 04:06 | 4322.185 | 7 | 15 | -0.5498376 | 3.630982 | 15.46685 | 14.98321 | 62.23674 | 55.46271 | -3.237724e-05 | 0.1781975 | 0 | 0 | 0
6531 | 235405.6 | 2010-11-14 04:07 | 4352.2 | 7 | 15 | -0.5502 | 3.629848 | 15.46685 | 14.9878 | 62.23674 | 55.47936 | 0 | 0.1781975 | 0 | 0 | 0
6532 | 235435.6 | 2010-11-14 04:07 | 4382.216 | 7 | 15 | -0.5500188 | 3.628553 | 15.46685 | 14.99238 | 62.23674 | 55.496 | -6.475449e-05 | 0.1781975 | 0 | 0 | 0
6533 | 235465.6 | 2010-11-14 04:08 | 4412.231 | 7 | 15 | -0.5498376 | 3.62742 | 15.46685 | 14.99697 | 62.23674 | 55.51263 | 0 | 0.1781975 | 0 | 0 | 0
6534 | 235495.7 | 2010-11-14 04:08 | 4442.247 | 7 | 15 | -0.5502 | 3.626287 | 15.46685 | 15.00155 | 62.23674 | 55.52926 | 3.237724e-05 | 0.1781975 | 0 | 0 | 0
6535 | 235525.7 | 2010-11-14 04:09 | 4472.247 | 7 | 15 | -0.5498376 | 3.62483 | 15.46685 | 15.00613 | 62.23674 | 55.54588 | -3.242493e-05 | 0.1781975 | 0 | 0 | 0
6536 | 235555.7 | 2010-11-14 04:09 | 4502.262 | 7 | 15 | -0.5500188 | 3.623535 | 15.46685 | 15.01072 | 62.23674 | 55.5625 | -9.713173e-05 | 0.1781975 | 0 | 0 | 0
6537 | 235585.7 | 2010-11-14 04:10 | 4532.277 | 7 | 15 | -0.5498376 | 3.622401 | 15.46685 | 15.01531 | 62.23674 | 55.57911 | -3.237724e-05 | 0.1781975 | 0 | 0 | 0
6538 | 235615.7 | 2010-11-14 04:10 | 4562.292 | 7 | 15 | -0.5500188 | 3.621106 | 15.46685 | 15.01989 | 62.23674 | 55.59572 | -6.475449e-05 | 0.1781975 | 0 | 0 | 0
6539 | 235645.7 | 2010-11-14 04:11 | 4592.308 | 7 | 15 | -0.5500188 | 3.619973 | 15.46685 | 15.02448 | 62.23674 | 55.61232 | -3.237724e-05 | 0.1781975 | 0 | 0 | 0
6540 | 235675.7 | 2010-11-14 04:11 | 4622.323 | 7 | 15 | -0.5498376 | 3.618678 | 15.46685 | 15.02906 | 62.23674 | 55.62891 | -6.475449e-05 | 0.1781975 | 0 | 0 | 0
6541 | 235705.8 | 2010-11-14 04:12 | 4652.338 | 7 | 15 | -0.5498376 | 3.617707 | 15.46685 | 15.03365 | 62.23674 | 55.6455 | 0 | 0.1781975 | 0 | 0 | 0
6542 | 235735.8 | 2010-11-14 04:12 | 4682.354 | 7 | 15 | -0.5496564 | 3.616412 | 15.46685 | 15.03823 | 62.23674 | 55.66209 | 0 | 0.1781975 | 0 | 0 | 0
6543 | 235765.8 | 2010-11-14 04:13 | 4712.369 | 7 | 15 | -0.5500188 | 3.615117 | 15.46685 | 15.04282 | 62.23674 | 55.67867 | 0 | 0.1781975 | 0 | 0 | 0
6544 | 235795.8 | 2010-11-14 04:13 | 4742.385 | 7 | 15 | -0.5500188 | 3.613821 | 15.46685 | 15.0474 | 62.23674 | 55.69524 | -3.237724e-05 | 0.1781975 | 0 | 0 | 0
6545 | 235825.8 | 2010-11-14 04:14 | 4772.4 | 7 | 15 | -0.5500188 | 3.612364 | 15.46685 | 15.05199 | 62.23674 | 55.71181 | -3.237724e-05 | 0.1781975 | 0 | 0 | 0
6546 | 235855.8 | 2010-11-14 04:14 | 4802.415 | 7 | 15 | -0.5500188 | 3.611231 | 15.46685 | 15.05657 | 62.23674 | 55.72837 | -3.237724e-05 | 0.1781975 | 0 | 0 | 0
6547 | 235885.8 | 2010-11-14 04:15 | 4832.431 | 7 | 15 | -0.5500188 | 3.609936 | 15.46685 | 15.06116 | 62.23674 | 55.74493 | -3.237724e-05 | 0.1781975 | 0 | 0 | 0
6548 | 235915.9 | 2010-11-14 04:15 | 4862.446 | 7 | 15 | -0.5498376 | 3.608641 | 15.46685 | 15.06574 | 62.23674 | 55.76148 | -3.237724e-05 | 0.1781975 | 0 | 0 | 0
6549 | 235945.9 | 2010-11-14 04:16 | 4892.462 | 7 | 15 | -0.5500188 | 3.607346 | 15.46685 | 15.07033 | 62.23674 | 55.77802 | -3.237724e-05 | 0.1781975 | 0 | 0 | 0
6550 | 235975.9 | 2010-11-14 04:16 | 4922.477 | 7 | 15 | -0.5498376 | 3.606213 | 15.46685 | 15.07491 | 62.23674 | 55.79456 | -6.475449e-05 | 0.1781975 | 0 | 0 | 0
6551 | 236005.9 | 2010-11-14 04:17 | 4952.492 | 7 | 15 | -0.5500188 | 3.604755 | 15.46685 | 15.0795 | 62.23674 | 55.81109 | -3.237724e-05 | 0.1781975 | 0 | 0 | 0
6552 | 236035.9 | 2010-11-14 04:17 | 4982.508 | 7 | 15 | -0.5502 | 3.603622 | 15.46685 | 15.08409 | 62.23674 | 55.82761 | 0 | 0.1781975 | 0 | 0 | 0
6553 | 236065.9 | 2010-11-14 04:18 | 5012.523 | 7 | 15 | -0.5500188 | 3.602003 | 15.46685 | 15.08867 | 62.23674 | 55.84413 | -3.237724e-05 | 0.1781975 | 0 | 0 | 0
6554 | 236096 | 2010-11-14 04:18 | 5042.538 | 7 | 15 | -0.5500188 | 3.600708 | 15.46685 | 15.09326 | 62.23674 | 55.86065 | 0 | 0.1781975 | 0 | 0 | 0
6555 | 236126 | 2010-11-14 04:19 | 5072.554 | 7 | 15 | -0.5502 | 3.599251 | 15.46685 | 15.09784 | 62.23674 | 55.87716 | -3.237724e-05 | 0.1781975 | 0 | 0 | 0
6556 | 236156 | 2010-11-14 04:19 | 5102.569 | 7 | 15 | -0.5500188 | 3.597794 | 15.46685 | 15.10243 | 62.23674 | 55.89366 | 0 | 0.1781975 | 0 | 0 | 0
6557 | 236186 | 2010-11-14 04:20 | 5132.585 | 7 | 15 | -0.5502 | 3.596014 | 15.46685 | 15.10701 | 62.23674 | 55.91016 | -6.475449e-05 | 0.1781975 | 0 | 0 | 0
6558 | 236216 | 2010-11-14 04:20 | 5162.6 | 7 | 15 | -0.5502 | 3.594394 | 15.46685 | 15.1116 | 62.23674 | 55.92665 | -6.475449e-05 | 0.1781975 | 0 | 0 | 0
6559 | 236246 | 2010-11-14 04:21 | 5192.615 | 7 | 15 | -0.5502 | 3.592937 | 15.46685 | 15.11619 | 62.23674 | 55.94313 | -3.237724e-05 | 0.1781975 | 0 | 0 | 0
6560 | 236276 | 2010-11-14 04:21 | 5222.634 | 7 | 15 | -0.5500188 | 3.59148 | 15.46685 | 15.12077 | 62.23674 | 55.95961 | -3.237724e-05 | 0.1781975 | 0 | 0 | 0
6561 | 236306.1 | 2010-11-14 04:22 | 5252.646 | 7 | 15 | -0.5498376 | 3.5897 | 15.46685 | 15.12536 | 62.23674 | 55.97607 | -3.237724e-05 | 0.1781975 | 0 | 0 | 0
6562 | 236336.1 | 2010-11-14 04:22 | 5282.662 | 7 | 15 | -0.5496564 | 3.587919 | 15.46685 | 15.12994 | 62.23674 | 55.99252 | -6.475449e-05 | 0.1781975 | 0 | 0 | 0
6563 | 236366.1 | 2010-11-14 04:23 | 5312.677 | 7 | 15 | -0.5500188 | 3.586138 | 15.46685 | 15.13453 | 62.23674 | 56.00897 | -3.237724e-05 | 0.1781975 | 0 | 0 | 0
6564 | 236396.1 | 2010-11-14 04:23 | 5342.692 | 7 | 15 | -0.5498376 | 3.584195 | 15.46685 | 15.13911 | 62.23674 | 56.02541 | -3.237724e-05 | 0.1781975 | 0 | 0 | 0
6565 | 236426.1 | 2010-11-14 04:24 | 5372.708 | 7 | 15 | -0.5500188 | 3.582253 | 15.46685 | 15.1437 | 62.23674 | 56.04184 | -6.475449e-05 | 0.1781975 | 0 | 0 | 0
6566 | 236456.1 | 2010-11-14 04:24 | 5402.723 | 7 | 15 | -0.5500188 | 3.58031 | 15.46685 | 15.14829 | 62.23674 | 56.05826 | -3.237724e-05 | 0.1781975 | 0 | 0 | 0
6567 | 236486.2 | 2010-11-14 04:25 | 5432.739 | 7 | 15 | -0.5500188 | 3.578206 | 15.46685 | 15.15287 | 62.23674 | 56.07467 | -6.475449e-05 | 0.1781975 | 0 | 0 | 0
6568 | 236516.2 | 2010-11-14 04:25 | 5462.754 | 7 | 15 | -0.5500188 | 3.576101 | 15.46685 | 15.15746 | 62.23674 | 56.09107 | -6.475449e-05 | 0.1781975 | 0 | 0 | 0
6569 | 236546.2 | 2010-11-14 04:26 | 5492.769 | 7 | 15 | -0.5498376 | 3.573996 | 15.46685 | 15.16204 | 62.23674 | 56.10747 | -6.475449e-05 | 0.1781975 | 0 | 0 | 0
6570 | 236576.2 | 2010-11-14 04:26 | 5522.785 | 7 | 15 | -0.5498376 | 3.571568 | 15.46685 | 15.16663 | 62.23674 | 56.12385 | -9.713173e-05 | 0.1781975 | 0 | 0 | 0
6571 | 236606.2 | 2010-11-14 04:27 | 5552.8 | 7 | 15 | -0.5502 | 3.56914 | 15.46685 | 15.17121 | 62.23674 | 56.14022 | -9.713173e-05 | 0.1781975 | 0 | 0 | 0
6572 | 236636.2 | 2010-11-14 04:27 | 5582.816 | 7 | 15 | -0.5496564 | 3.567035 | 15.46685 | 15.1758 | 62.23674 | 56.15658 | -3.237724e-05 | 0.1781975 | 0 | 0 | 0
6573 | 236666.2 | 2010-11-14 04:28 | 5612.831 | 7 | 15 | -0.5500188 | 3.564121 | 15.46685 | 15.18038 | 62.23674 | 56.17293 | -9.713173e-05 | 0.1781975 | 0 | 0 | 0
6574 | 236696.3 | 2010-11-14 04:28 | 5642.846 | 7 | 15 | -0.5500188 | 3.561855 | 15.46685 | 15.18497 | 62.23674 | 56.18927 | -9.713173e-05 | 0.1781975 | 0 | 0 | 0
6575 | 236726.3 | 2010-11-14 04:29 | 5672.862 | 7 | 15 | -0.5498376 | 3.559103 | 15.46685 | 15.18955 | 62.23674 | 56.20559 | -6.475449e-05 | 0.1781975 | 0 | 0 | 0
6576 | 236756.3 | 2010-11-14 04:29 | 5702.877 | 7 | 15 | -0.5498376 | 3.556512 | 15.46685 | 15.19414 | 62.23674 | 56.2219 | -6.480217e-05 | 0.1781975 | 0 | 0 | 0
6577 | 236786.3 | 2010-11-14 04:30 | 5732.892 | 7 | 15 | -0.5498376 | 3.55376 | 15.46685 | 15.19872 | 62.23674 | 56.2382 | -6.475449e-05 | 0.1781975 | 0 | 0 | 0
6578 | 236816.3 | 2010-11-14 04:30 | 5762.908 | 7 | 15 | -0.5498376 | 3.550846 | 15.46685 | 15.20331 | 62.23674 | 56.25449 | -9.713173e-05 | 0.1781975 | 0 | 0 | 0
6579 | 236846.3 | 2010-11-14 04:31 | 5792.923 | 7 | 15 | -0.5500188 | 3.548094 | 15.46685 | 15.20789 | 62.23674 | 56.27077 | -6.475449e-05 | 0.1781975 | 0 | 0 | 0
6580 | 236876.4 | 2010-11-14 04:31 | 5822.939 | 7 | 15 | -0.5500188 | 3.54518 | 15.46685 | 15.21248 | 62.23674 | 56.28703 | -6.475449e-05 | 0.1781975 | 0 | 0 | 0
6581 | 236906.4 | 2010-11-14 04:32 | 5852.954 | 7 | 15 | -0.5498376 | 3.542266 | 15.46685 | 15.21706 | 62.23674 | 56.30328 | -6.475449e-05 | 0.1781975 | 0 | 0 | 0
6582 | 236936.4 | 2010-11-14 04:32 | 5882.969 | 7 | 15 | -0.5498376 | 3.539514 | 15.46685 | 15.22165 | 62.23674 | 56.31951 | -6.475449e-05 | 0.1781975 | 0 | 0 | 0
6583 | 236966.4 | 2010-11-14 04:33 | 5912.985 | 7 | 15 | -0.5500188 | 3.5366 | 15.46685 | 15.22623 | 62.23674 | 56.33574 | -6.475449e-05 | 0.1781975 | 0 | 0 | 0
6584 | 236996.4 | 2010-11-14 04:33 | 5943 | 7 | 15 | -0.5500188 | 3.533524 | 15.46685 | 15.23082 | 62.23674 | 56.35195 | -0.000129509 | 0.1781975 | 0 | 0 | 0
6585 | 237026.4 | 2010-11-14 04:34 | 5973.016 | 7 | 15 | -0.5500188 | 3.530286 | 15.46685 | 15.2354 | 62.23674 | 56.36814 | -9.713173e-05 | 0.1781975 | 0 | 0 | 0
6586 | 237056.4 | 2010-11-14 04:34 | 6003.031 | 7 | 15 | -0.5496564 | 3.52721 | 15.46685 | 15.23999 | 62.23674 | 56.38432 | -6.480217e-05 | 0.1781975 | 0 | 0 | 0
6587 | 237086.5 | 2010-11-14 04:35 | 6033.046 | 7 | 15 | -0.5498376 | 3.523487 | 15.46685 | 15.24457 | 62.23674 | 56.40048 | -0.000129509 | 0.1781975 | 0 | 0 | 0
6588 | 237116.5 | 2010-11-14 04:35 | 6063.062 | 7 | 15 | -0.5500188 | 3.519763 | 15.46685 | 15.24916 | 62.23674 | 56.41663 | -0.000129509 | 0.1781975 | 0 | 0 | 0
6589 | 237146.5 | 2010-11-14 04:36 | 6093.077 | 7 | 15 | -0.5498376 | 3.515716 | 15.46685 | 15.25374 | 62.23674 | 56.43276 | -9.713173e-05 | 0.1781975 | 0 | 0 | 0
6590 | 237176.5 | 2010-11-14 04:36 | 6123.093 | 7 | 15 | -0.5500188 | 3.511021 | 15.46685 | 15.25833 | 62.23674 | 56.44887 | -6.475449e-05 | 0.1781975 | 0 | 0 | 0
6591 | 237206.5 | 2010-11-14 04:37 | 6153.108 | 7 | 15 | -0.5498376 | 3.505841 | 15.46685 | 15.26291 | 62.23674 | 56.46496 | -0.000129509 | 0.1781975 | 0 | 0 | 0
6592 | 237236.5 | 2010-11-14 04:37 | 6183.124 | 7 | 15 | -0.5498376 | 3.500013 | 15.46685 | 15.2675 | 62.23674 | 56.48102 | -0.0001618862 | 0.1781975 | 0 | 0 | 0
6593 | 237266.6 | 2010-11-14 04:38 | 6213.139 | 7 | 15 | -0.5498376 | 3.493213 | 15.46685 | 15.27208 | 62.23674 | 56.49705 | -0.0002266407 | 0.1781975 | 0 | 0 | 0
6594 | 237296.6 | 2010-11-14 04:38 | 6243.154 | 7 | 15 | -0.5502 | 3.485119 | 15.46685 | 15.27667 | 62.23674 | 56.51305 | -0.000259018 | 0.1781975 | 0 | 0 | 0
6595 | 237326.6 | 2010-11-14 04:39 | 6273.17 | 7 | 15 | -0.5500188 | 3.476215 | 15.46685 | 15.28125 | 62.23674 | 56.52901 | -0.000259018 | 0.1781975 | 0 | 0 | 0
6596 | 237356.6 | 2010-11-14 04:39 | 6303.185 | 7 | 15 | -0.5500188 | 3.465368 | 15.46685 | 15.28584 | 62.23674 | 56.54493 | -0.0003561497 | 0.1781975 | 0 | 0 | 0
6597 | 237386.6 | 2010-11-14 04:40 | 6333.2 | 7 | 15 | -0.5498376 | 3.452417 | 15.46685 | 15.29042 | 62.23674 | 56.56079 | -0.0003885269 | 0.1781975 | 0 | 0 | 0
6598 | 237416.6 | 2010-11-14 04:40 | 6363.216 | 7 | 15 | -0.5500188 | 3.436552 | 15.46685 | 15.29501 | 62.23674 | 56.57658 | -0.0004532814 | 0.1781975 | 0 | 0 | 0
6599 | 237446.6 | 2010-11-14 04:41 | 6393.231 | 7 | 15 | -0.5500188 | 3.417449 | 15.46685 | 15.2996 | 62.23674 | 56.5923 | -0.0004856586 | 0.1781975 | 0 | 0 | 0
6600 | 237476.7 | 2010-11-14 04:41 | 6423.246 | 7 | 15 | -0.5500188 | 3.394298 | 15.46685 | 15.30418 | 62.23674 | 56.60791 | -0.0006475449 | 0.1781975 | 0 | 0 | 0
6601 | 237506.7 | 2010-11-14 04:42 | 6453.262 | 7 | 15 | -0.5498376 | 3.366291 | 15.46685 | 15.30877 | 62.23674 | 56.62341 | -0.0007770538 | 0.1781975 | 0 | 0 | 0
6602 | 237536.7 | 2010-11-14 04:42 | 6483.277 | 7 | 15 | -0.5498376 | 3.332942 | 15.46685 | 15.31335 | 62.23674 | 56.63877 | -0.0009713173 | 0.1781975 | 0 | 0 | 0
6603 | 237566.7 | 2010-11-14 04:43 | 6513.293 | 7 | 15 | -0.5498376 | 3.292955 | 15.46685 | 15.31794 | 62.23674 | 56.65397 | -0.001100874 | 0.1781975 | 0 | 0 | 0
6604 | 237596.7 | 2010-11-14 04:43 | 6543.308 | 7 | 15 | -0.5498376 | 3.244226 | 15.46685 | 15.32252 | 62.23674 | 56.66896 | -0.001392269 | 0.1781975 | 0 | 0 | 0
6605 | 237626.7 | 2010-11-14 04:44 | 6573.323 | 7 | 15 | -0.5502 | 3.184165 | 15.46685 | 15.32711 | 62.23674 | 56.6837 | -0.001780796 | 0.1781975 | 0 | 0 | 0
6606 | 237656.8 | 2010-11-14 04:44 | 6603.339 | 7 | 15 | -0.5498376 | 3.107753 | 15.46685 | 15.33169 | 62.23674 | 56.69813 | -0.002266502 | 0.1781975 | 0 | 0 | 0
6607 | 237684.9 | 2010-11-14 04:45 | 6631.51 | 7 | 15 | -0.5498376 | 3.007704 | 15.46685 | 15.33599 | 62.23674 | 56.71131 | -0.003496838 | 0.1781975 | 0 | 0 | 0
6608 | 237703 | 2010-11-14 04:45 | 6649.604 | 7 | 15 | -0.5500188 | 2.907656 | 15.46685 | 15.33876 | 62.23674 | 56.71949 | -0.005050993 | 0.1781975 | 0 | 0 | 0
6609 | 237716.9 | 2010-11-14 04:45 | 6663.448 | 7 | 15 | -0.5496564 | 2.807608 | 15.46685 | 15.34087 | 62.23674 | 56.72554 | -0.006087065 | 0.1781975 | 0 | 0 | 0
6610 | 237729.8 | 2010-11-14 04:45 | 6676.354 | 7 | 15 | -0.5500188 | 2.70756 | 15.46685 | 15.34284 | 62.23674 | 56.73097 | -0.006151867 | 0.1781975 | 0 | 0 | 0
6611 | 237730.8 | 2010-11-14 04:45 | 6677.401 | 7 | 15 | -0.5500188 | 2.699628 | 15.46685 | 15.343 | 62.23674 | 56.7314 | -0.006087065 | 0.1781975 | 0 | 0 | 0
6612 | 237790.8 | 2010-11-14 04:46 | 60.01514 | 8 | 15 | 0 | 3.198573 | 15.46685 | 15.343 | 62.23674 | 56.7314 | 0.001036119 | 0.1781975 | 0 | 0 | 0
6613 | 237791 | 2010-11-14 04:46 | 0.187418 | 9 | 15 | -0.002060122 | 3.197764 | 15.46685 | 15.343 | 62.23674 | 56.73141 | 0 | 0.1807914 | 0 | 0 | 0
6614 | 237795.8 | 2010-11-14 04:47 | 5.015619 | 9 | 15 | 0.004644399 | 3.206668 | 15.46686 | 15.343 | 62.23676 | 56.73141 | 0.000971365 | 0.1807914 | 0 | 0 | 0
6615 | 237825.9 | 2010-11-14 04:47 | 30.01537 | 1 | 16 | 0 | 3.233379 | 15.46686 | 15.343 | 62.23676 | 56.73141 | 0.0005827904 | 0.1807914 | 0 | 0 | 0
6616 | 237855.9 | 2010-11-14 04:48 | 60.03077 | 1 | 16 | 0 | 3.252968 | 15.46686 | 15.343 | 62.23676 | 56.73141 | 0.0004209042 | 0.1807914 | 0 | 0 | 0
6617 | 237885.9 | 2010-11-14 04:48 | 90.04616 | 1 | 16 | 0 | 3.268024 | 15.46686 | 15.343 | 62.23676 | 56.73141 | 0.0003237724 | 0.1807914 | 0 | 0 | 0
6618 | 237915.9 | 2010-11-14 04:49 | 120.0147 | 1 | 16 | 0 | 3.280328 | 15.46686 | 15.343 | 62.23676 | 56.73141 | 0.0003237724 | 0.1807914 | 0 | 0 | 0
6619 | 237945.9 | 2010-11-14 04:49 | 30.01539 | 2 | 16 | 0.5502474 | 3.540161 | 15.47144 | 15.343 | 62.25277 | 56.73141 | 0.002169323 | 0.1807914 | 0 | 0 | 0
6620 | 237975.9 | 2010-11-14 04:50 | 60.03076 | 2 | 16 | 0.5504286 | 3.605727 | 15.47603 | 15.343 | 62.26918 | 56.73141 | 0.001489401 | 0.1807914 | 0 | 0 | 0
6621 | 238005.9 | 2010-11-14 04:50 | 90.04617 | 2 | 16 | 0.5502474 | 3.652351 | 15.48062 | 15.343 | 62.28583 | 56.73141 | 0.001068449 | 0.1807914 | 0 | 0 | 0
6622 | 238035.9 | 2010-11-14 04:51 | 120.0615 | 2 | 16 | 0.5502474 | 3.688938 | 15.48521 | 15.343 | 62.30268 | 56.73141 | 0.0008741856 | 0.1807914 | 0 | 0 | 0
6623 | 238065.9 | 2010-11-14 04:51 | 150.0769 | 2 | 16 | 0.5502474 | 3.718564 | 15.4898 | 15.343 | 62.31967 | 56.73141 | 0.0007122994 | 0.1807914 | 0 | 0 | 0
6624 | 238096 | 2010-11-14 04:52 | 180.0923 | 2 | 16 | 0.5502474 | 3.743819 | 15.49439 | 15.343 | 62.33679 | 56.73141 | 0.0006475925 | 0.1807914 | 0 | 0 | 0
6625 | 238126 | 2010-11-14 04:52 | 210.1081 | 2 | 16 | 0.5502474 | 3.765027 | 15.49897 | 15.343 | 62.35402 | 56.73141 | 0.0004856586 | 0.1807914 | 0 | 0 | 0
6626 | 238156 | 2010-11-14 04:53 | 240.1231 | 2 | 16 | 0.5502474 | 3.78332 | 15.50356 | 15.343 | 62.37134 | 56.73141 | 0.0004532814 | 0.1807914 | 0 | 0 | 0
6627 | 238186 | 2010-11-14 04:53 | 270.1386 | 2 | 16 | 0.5502474 | 3.798052 | 15.50815 | 15.343 | 62.38874 | 56.73141 | 0.0003561497 | 0.1807914 | 0 | 0 | 0
6628 | 238216 | 2010-11-14 04:54 | 300.1541 | 2 | 16 | 0.5502474 | 3.808737 | 15.51274 | 15.343 | 62.40619 | 56.73141 | 0.0001942635 | 0.1807914 | 0 | 0 | 0
6629 | 238246 | 2010-11-14 04:54 | 330.1693 | 2 | 16 | 0.5502474 | 3.816022 | 15.51733 | 15.343 | 62.42368 | 56.73141 | 0.000129509 | 0.1807914 | 0 | 0 | 0
6630 | 238276.1 | 2010-11-14 04:55 | 360.1847 | 2 | 16 | 0.5504286 | 3.820717 | 15.52192 | 15.343 | 62.44121 | 56.73141 | 9.713173e-05 | 0.1807914 | 0 | 0 | 0
6631 | 238306.1 | 2010-11-14 04:55 | 390.2 | 2 | 16 | 0.5504286 | 3.824602 | 15.5265 | 15.343 | 62.45875 | 56.73141 | 9.713173e-05 | 0.1807914 | 0 | 0 | 0
6632 | 238336.1 | 2010-11-14 04:56 | 420.2158 | 2 | 16 | 0.5506098 | 3.827678 | 15.53109 | 15.343 | 62.4763 | 56.73141 | 6.475449e-05 | 0.1807914 | 0 | 0 | 0
6633 | 238366.1 | 2010-11-14 04:56 | 450.2308 | 2 | 16 | 0.5502474 | 3.830916 | 15.53568 | 15.343 | 62.49387 | 56.73141 | 6.475449e-05 | 0.1807914 | 0 | 0 | 0
6634 | 238396.1 | 2010-11-14 04:57 | 480.2462 | 2 | 16 | 0.5502474 | 3.83383 | 15.54027 | 15.343 | 62.51146 | 56.73141 | 9.713173e-05 | 0.1807914 | 0 | 0 | 0
6635 | 238426.1 | 2010-11-14 04:57 | 510.2616 | 2 | 16 | 0.5502474 | 3.836582 | 15.54486 | 15.343 | 62.52905 | 56.73141 | 6.475449e-05 | 0.1807914 | 0 | 0 | 0
6636 | 238456.1 | 2010-11-14 04:58 | 540.277 | 2 | 16 | 0.5506098 | 3.839496 | 15.54945 | 15.343 | 62.54666 | 56.73141 | 6.480217e-05 | 0.1807914 | 0 | 0 | 0
6637 | 238486.2 | 2010-11-14 04:58 | 570.2925 | 2 | 16 | 0.5504286 | 3.842248 | 15.55403 | 15.343 | 62.56429 | 56.73141 | 6.475449e-05 | 0.1807914 | 0 | 0 | 0
6638 | 238516.2 | 2010-11-14 04:59 | 600.3078 | 2 | 16 | 0.5504286 | 3.845001 | 15.55862 | 15.343 | 62.58192 | 56.73141 | 9.713173e-05 | 0.1807914 | 0 | 0 | 0
6639 | 238546.2 | 2010-11-14 04:59 | 630.3232 | 2 | 16 | 0.5502474 | 3.847591 | 15.56321 | 15.343 | 62.59957 | 56.73141 | 6.475449e-05 | 0.1807914 | 0 | 0 | 0
6640 | 238576.2 | 2010-11-14 05:00 | 660.3386 | 2 | 16 | 0.5504286 | 3.850343 | 15.5678 | 15.343 | 62.61723 | 56.73141 | 0.000129509 | 0.1807914 | 0 | 0 | 0
6641 | 238606.2 | 2010-11-14 05:00 | 690.354 | 2 | 16 | 0.5502474 | 3.852609 | 15.57239 | 15.343 | 62.6349 | 56.73141 | 6.475449e-05 | 0.1807914 | 0 | 0 | 0
6642 | 238636.2 | 2010-11-14 05:01 | 720.3693 | 2 | 16 | 0.5504286 | 3.855361 | 15.57698 | 15.343 | 62.65259 | 56.73141 | 3.237724e-05 | 0.1807914 | 0 | 0 | 0
6643 | 238666.3 | 2010-11-14 05:01 | 750.3848 | 2 | 16 | 0.5502474 | 3.858114 | 15.58156 | 15.343 | 62.67028 | 56.73141 | 6.475449e-05 | 0.1807914 | 0 | 0 | 0
6644 | 238696.3 | 2010-11-14 05:02 | 780.4001 | 2 | 16 | 0.5502474 | 3.860704 | 15.58615 | 15.343 | 62.68799 | 56.73141 | 6.475449e-05 | 0.1807914 | 0 | 0 | 0
6645 | 238726.3 | 2010-11-14 05:02 | 810.4155 | 2 | 16 | 0.5502474 | 3.863618 | 15.59074 | 15.343 | 62.70571 | 56.73141 | 6.475449e-05 | 0.1807914 | 0 | 0 | 0
6646 | 238756.3 | 2010-11-14 05:03 | 840.4309 | 2 | 16 | 0.5502474 | 3.866532 | 15.59533 | 15.343 | 62.72345 | 56.73141 | 9.713173e-05 | 0.1807914 | 0 | 0 | 0
6647 | 238786.3 | 2010-11-14 05:03 | 870.4463 | 2 | 16 | 0.5504286 | 3.869446 | 15.59992 | 15.343 | 62.74119 | 56.73141 | 6.475449e-05 | 0.1807914 | 0 | 0 | 0
6648 | 238816.3 | 2010-11-14 05:04 | 900.4618 | 2 | 16 | 0.5504286 | 3.872684 | 15.60451 | 15.343 | 62.75896 | 56.73141 | 0.000129509 | 0.1807914 | 0 | 0 | 0
6649 | 238846.3 | 2010-11-14 05:04 | 930.4772 | 2 | 16 | 0.5502474 | 3.875598 | 15.60909 | 15.343 | 62.77673 | 56.73141 | 6.475449e-05 | 0.1807914 | 0 | 0 | 0
6650 | 238876.4 | 2010-11-14 05:05 | 960.4926 | 2 | 16 | 0.5502474 | 3.878836 | 15.61368 | 15.343 | 62.79452 | 56.73141 | 0 | 0.1807914 | 0 | 0 | 0
6651 | 238906.4 | 2010-11-14 05:05 | 990.5079 | 2 | 16 | 0.5502474 | 3.882073 | 15.61827 | 15.343 | 62.81233 | 56.73141 | 6.475449e-05 | 0.1807914 | 0 | 0 | 0
6652 | 238936.4 | 2010-11-14 05:06 | 1020.523 | 2 | 16 | 0.5504286 | 3.885311 | 15.62286 | 15.343 | 62.83015 | 56.73141 | 9.713173e-05 | 0.1807914 | 0 | 0 | 0
6653 | 238966.4 | 2010-11-14 05:06 | 1050.539 | 2 | 16 | 0.5504286 | 3.888549 | 15.62745 | 15.343 | 62.84798 | 56.73141 | 6.475449e-05 | 0.1807914 | 0 | 0 | 0
6654 | 238996.4 | 2010-11-14 05:07 | 1080.554 | 2 | 16 | 0.5502474 | 3.891625 | 15.63204 | 15.343 | 62.86583 | 56.73141 | 9.713173e-05 | 0.1807914 | 0 | 0 | 0
6655 | 239026.4 | 2010-11-14 05:07 | 1110.569 | 2 | 16 | 0.5504286 | 3.894863 | 15.63663 | 15.343 | 62.8837 | 56.73141 | 6.475449e-05 | 0.1807914 | 0 | 0 | 0
6656 | 239056.5 | 2010-11-14 05:08 | 1140.585 | 2 | 16 | 0.5502474 | 3.897777 | 15.64121 | 15.343 | 62.90158 | 56.73141 | 6.475449e-05 | 0.1807914 | 0 | 0 | 0
6657 | 239086.5 | 2010-11-14 05:08 | 1170.603 | 2 | 16 | 0.5504286 | 3.900853 | 15.6458 | 15.343 | 62.91947 | 56.73141 | 6.475449e-05 | 0.1807914 | 0 | 0 | 0
6658 | 239116.5 | 2010-11-14 05:09 | 1200.616 | 2 | 16 | 0.5504286 | 3.903767 | 15.65039 | 15.343 | 62.93737 | 56.73141 | 6.475449e-05 | 0.1807914 | 0 | 0 | 0
6659 | 239146.5 | 2010-11-14 05:09 | 1230.631 | 2 | 16 | 0.5504286 | 3.906681 | 15.65498 | 15.343 | 62.95529 | 56.73141 | 9.713173e-05 | 0.1807914 | 0 | 0 | 0
6660 | 239176.5 | 2010-11-14 05:10 | 1260.646 | 2 | 16 | 0.5502474 | 3.909271 | 15.65957 | 15.343 | 62.97322 | 56.73141 | 9.713173e-05 | 0.1807914 | 0 | 0 | 0
6661 | 239206.5 | 2010-11-14 05:10 | 1290.662 | 2 | 16 | 0.5502474 | 3.911699 | 15.66416 | 15.343 | 62.99116 | 56.73141 | 3.237724e-05 | 0.1807914 | 0 | 0 | 0
6662 | 239236.5 | 2010-11-14 05:11 | 1320.677 | 2 | 16 | 0.5504286 | 3.914451 | 15.66874 | 15.343 | 63.00912 | 56.73141 | 0.000129509 | 0.1807914 | 0 | 0 | 0
6663 | 239266.6 | 2010-11-14 05:11 | 1350.693 | 2 | 16 | 0.5502474 | 3.916718 | 15.67333 | 15.343 | 63.02709 | 56.73141 | 6.475449e-05 | 0.1807914 | 0 | 0 | 0
6664 | 239296.6 | 2010-11-14 05:12 | 1380.708 | 2 | 16 | 0.5504286 | 3.918823 | 15.67792 | 15.343 | 63.04506 | 56.73141 | 6.475449e-05 | 0.1807914 | 0 | 0 | 0
6665 | 239326.6 | 2010-11-14 05:12 | 1410.723 | 2 | 16 | 0.5502474 | 3.920765 | 15.68251 | 15.343 | 63.06305 | 56.73141 | 3.237724e-05 | 0.1807914 | 0 | 0 | 0
6666 | 239356.6 | 2010-11-14 05:13 | 1440.739 | 2 | 16 | 0.5504286 | 3.92287 | 15.6871 | 15.343 | 63.08104 | 56.73141 | 6.475449e-05 | 0.1807914 | 0 | 0 | 0
6667 | 239386.6 | 2010-11-14 05:13 | 1470.754 | 2 | 16 | 0.5502474 | 3.92465 | 15.69169 | 15.343 | 63.09905 | 56.73141 | 3.237724e-05 | 0.1807914 | 0 | 0 | 0
6668 | 239416.6 | 2010-11-14 05:14 | 1500.77 | 2 | 16 | 0.5502474 | 3.926269 | 15.69627 | 15.343 | 63.11706 | 56.73141 | 3.237724e-05 | 0.1807914 | 0 | 0 | 0
6669 | 239446.7 | 2010-11-14 05:14 | 1530.785 | 2 | 16 | 0.5504286 | 3.927888 | 15.70086 | 15.343 | 63.13508 | 56.73141 | 3.237724e-05 | 0.1807914 | 0 | 0 | 0
6670 | 239476.7 | 2010-11-14 05:15 | 1560.8 | 2 | 16 | 0.5504286 | 3.929345 | 15.70545 | 15.343 | 63.1531 | 56.73141 | 6.475449e-05 | 0.1807914 | 0 | 0 | 0
6671 | 239506.7 | 2010-11-14 05:15 | 1590.816 | 2 | 16 | 0.5502474 | 3.930802 | 15.71004 | 15.343 | 63.17114 | 56.73141 | 3.237724e-05 | 0.1807914 | 0 | 0 | 0
6672 | 239536.7 | 2010-11-14 05:16 | 1620.831 | 2 | 16 | 0.5504286 | 3.932097 | 15.71463 | 15.343 | 63.18917 | 56.73141 | 6.475449e-05 | 0.1807914 | 0 | 0 | 0
6673 | 239566.7 | 2010-11-14 05:16 | 1650.846 | 2 | 16 | 0.5504286 | 3.933393 | 15.71922 | 15.343 | 63.20722 | 56.73141 | 3.237724e-05 | 0.1807914 | 0 | 0 | 0
6674 | 239596.7 | 2010-11-14 05:17 | 1680.862 | 2 | 16 | 0.5504286 | 3.934526 | 15.7238 | 15.343 | 63.22527 | 56.73141 | 0 | 0.1807914 | 0 | 0 | 0
6675 | 239626.7 | 2010-11-14 05:17 | 1710.877 | 2 | 16 | 0.5502474 | 3.935659 | 15.72839 | 15.343 | 63.24333 | 56.73141 | 0 | 0.1807914 | 0 | 0 | 0
6676 | 239656.8 | 2010-11-14 05:18 | 1740.893 | 2 | 16 | 0.5504286 | 3.93663 | 15.73298 | 15.343 | 63.26139 | 56.73141 | 0 | 0.1807914 | 0 | 0 | 0
6677 | 239686.8 | 2010-11-14 05:18 | 1770.908 | 2 | 16 | 0.5502474 | 3.938087 | 15.73757 | 15.343 | 63.27946 | 56.73141 | 3.237724e-05 | 0.1807914 | 0 | 0 | 0
6678 | 239716.8 | 2010-11-14 05:19 | 1800.923 | 2 | 16 | 0.5504286 | 3.939383 | 15.74216 | 15.343 | 63.29753 | 56.73141 | 6.475449e-05 | 0.1807914 | 0 | 0 | 0
6679 | 239746.8 | 2010-11-14 05:19 | 1830.939 | 2 | 16 | 0.5506098 | 3.940354 | 15.74675 | 15.343 | 63.31561 | 56.73141 | 6.475449e-05 | 0.1807914 | 0 | 0 | 0
6680 | 239776.8 | 2010-11-14 05:20 | 1860.954 | 2 | 16 | 0.5504286 | 3.941487 | 15.75134 | 15.343 | 63.33369 | 56.73141 | 3.237724e-05 | 0.1807914 | 0 | 0 | 0
6681 | 239806.8 | 2010-11-14 05:20 | 1890.97 | 2 | 16 | 0.5504286 | 3.942782 | 15.75592 | 15.343 | 63.35178 | 56.73141 | 3.237724e-05 | 0.1807914 | 0 | 0 | 0
6682 | 239836.9 | 2010-11-14 05:21 | 1920.985 | 2 | 16 | 0.5502474 | 3.943753 | 15.76051 | 15.343 | 63.36987 | 56.73141 | 3.237724e-05 | 0.1807914 | 0 | 0 | 0
6683 | 239866.9 | 2010-11-14 05:21 | 1951 | 2 | 16 | 0.5504286 | 3.944887 | 15.7651 | 15.343 | 63.38797 | 56.73141 | 3.237724e-05 | 0.1807914 | 0 | 0 | 0
6684 | 239896.9 | 2010-11-14 05:22 | 1981.016 | 2 | 16 | 0.5504286 | 3.946182 | 15.76969 | 15.343 | 63.40607 | 56.73141 | 6.475449e-05 | 0.1807914 | 0 | 0 | 0
6685 | 239926.9 | 2010-11-14 05:22 | 2011.031 | 2 | 16 | 0.5502474 | 3.947153 | 15.77428 | 15.343 | 63.42418 | 56.73141 | 3.237724e-05 | 0.1807914 | 0 | 0 | 0
6686 | 239956.9 | 2010-11-14 05:23 | 2041.046 | 2 | 16 | 0.5504286 | 3.948287 | 15.77887 | 15.343 | 63.44229 | 56.73141 | 0 | 0.1807914 | 0 | 0 | 0
6687 | 239986.9 | 2010-11-14 05:23 | 2071.062 | 2 | 16 | 0.5502474 | 3.949582 | 15.78345 | 15.343 | 63.46041 | 56.73141 | 6.475449e-05 | 0.1807914 | 0 | 0 | 0
6688 | 240016.9 | 2010-11-14 05:24 | 2101.077 | 2 | 16 | 0.5504286 | 3.950877 | 15.78804 | 15.343 | 63.47854 | 56.73141 | 6.475449e-05 | 0.1807914 | 0 | 0 | 0
6689 | 240047 | 2010-11-14 05:24 | 2131.093 | 2 | 16 | 0.5502474 | 3.951848 | 15.79263 | 15.343 | 63.49667 | 56.73141 | 3.237724e-05 | 0.1807914 | 0 | 0 | 0
6690 | 240077 | 2010-11-14 05:25 | 2161.093 | 2 | 16 | 0.5504286 | 3.952981 | 15.79722 | 15.343 | 63.5148 | 56.73141 | 3.237724e-05 | 0.1807914 | 0 | 0 | 0
6691 | 240107 | 2010-11-14 05:25 | 2191.108 | 2 | 16 | 0.5504286 | 3.954276 | 15.80181 | 15.343 | 63.53294 | 56.73141 | 3.237724e-05 | 0.1807914 | 0 | 0 | 0
6692 | 240137 | 2010-11-14 05:26 | 2221.123 | 2 | 16 | 0.5504286 | 3.955571 | 15.80639 | 15.343 | 63.55108 | 56.73141 | 0 | 0.1807914 | 0 | 0 | 0
6693 | 240167 | 2010-11-14 05:26 | 2251.14 | 2 | 16 | 0.5502474 | 3.956867 | 15.81098 | 15.343 | 63.56924 | 56.73141 | 3.237724e-05 | 0.1807914 | 0 | 0 | 0
6694 | 240197 | 2010-11-14 05:27 | 2281.154 | 2 | 16 | 0.5504286 | 3.958 | 15.81557 | 15.343 | 63.58739 | 56.73141 | 3.237724e-05 | 0.1807914 | 0 | 0 | 0
6695 | 240227 | 2010-11-14 05:27 | 2311.169 | 2 | 16 | 0.5500662 | 3.959133 | 15.82016 | 15.343 | 63.60556 | 56.73141 | 0 | 0.1807914 | 0 | 0 | 0
6696 | 240257.1 | 2010-11-14 05:28 | 2341.185 | 2 | 16 | 0.5504286 | 3.960428 | 15.82475 | 15.343 | 63.62373 | 56.73141 | 0 | 0.1807914 | 0 | 0 | 0
6697 | 240287.1 | 2010-11-14 05:28 | 2371.2 | 2 | 16 | 0.5502474 | 3.961723 | 15.82934 | 15.343 | 63.6419 | 56.73141 | 0 | 0.1807914 | 0 | 0 | 0
6698 | 240317.1 | 2010-11-14 05:29 | 2401.216 | 2 | 16 | 0.5500662 | 3.963018 | 15.83392 | 15.343 | 63.66009 | 56.73141 | 3.237724e-05 | 0.1807914 | 0 | 0 | 0
6699 | 240347.1 | 2010-11-14 05:29 | 2431.231 | 2 | 16 | 0.5502474 | 3.964475 | 15.83851 | 15.343 | 63.67827 | 56.73141 | 3.237724e-05 | 0.1807914 | 0 | 0 | 0
6700 | 240377.1 | 2010-11-14 05:30 | 2461.246 | 2 | 16 | 0.5502474 | 3.965609 | 15.8431 | 15.343 | 63.69647 | 56.73141 | -3.237724e-05 | 0.1807914 | 0 | 0 | 0
6701 | 240407.1 | 2010-11-14 05:30 | 2491.262 | 2 | 16 | 0.5504286 | 3.967066 | 15.84769 | 15.343 | 63.71467 | 56.73141 | 3.237724e-05 | 0.1807914 | 0 | 0 | 0
6702 | 240437.1 | 2010-11-14 05:31 | 2521.277 | 2 | 16 | 0.5502474 | 3.968361 | 15.85228 | 15.343 | 63.73287 | 56.73141 | 0 | 0.1807914 | 0 | 0 | 0
6703 | 240467.2 | 2010-11-14 05:31 | 2551.292 | 2 | 16 | 0.5502474 | 3.969818 | 15.85687 | 15.343 | 63.75108 | 56.73141 | 3.237724e-05 | 0.1807914 | 0 | 0 | 0
6704 | 240497.2 | 2010-11-14 05:32 | 2581.308 | 2 | 16 | 0.5502474 | 3.971113 | 15.86146 | 15.343 | 63.7693 | 56.73141 | 6.475449e-05 | 0.1807914 | 0 | 0 | 0
6705 | 240527.2 | 2010-11-14 05:32 | 2611.323 | 2 | 16 | 0.5500662 | 3.972408 | 15.86604 | 15.343 | 63.78753 | 56.73141 | 3.237724e-05 | 0.1807914 | 0 | 0 | 0
6706 | 240557.2 | 2010-11-14 05:33 | 2641.339 | 2 | 16 | 0.5502474 | 3.973865 | 15.87063 | 15.343 | 63.80576 | 56.73141 | 3.237724e-05 | 0.1807914 | 0 | 0 | 0
6707 | 240587.2 | 2010-11-14 05:33 | 2671.354 | 2 | 16 | 0.5504286 | 3.975322 | 15.87522 | 15.343 | 63.82399 | 56.73141 | 6.475449e-05 | 0.1807914 | 0 | 0 | 0
6708 | 240617.2 | 2010-11-14 05:34 | 2701.369 | 2 | 16 | 0.5502474 | 3.976617 | 15.87981 | 15.343 | 63.84224 | 56.73141 | 6.475449e-05 | 0.1807914 | 0 | 0 | 0
6709 | 240647.3 | 2010-11-14 05:34 | 2731.385 | 2 | 16 | 0.5504286 | 3.977912 | 15.8844 | 15.343 | 63.86049 | 56.73141 | 3.237724e-05 | 0.1807914 | 0 | 0 | 0
6710 | 240677.3 | 2010-11-14 05:35 | 2761.4 | 2 | 16 | 0.5502474 | 3.979531 | 15.88899 | 15.343 | 63.87874 | 56.73141 | 3.237724e-05 | 0.1807914 | 0 | 0 | 0
6711 | 240707.3 | 2010-11-14 05:35 | 2791.416 | 2 | 16 | 0.5504286 | 3.98115 | 15.89357 | 15.343 | 63.89701 | 56.73141 | 6.475449e-05 | 0.1807914 | 0 | 0 | 0
6712 | 240737.3 | 2010-11-14 05:36 | 2821.431 | 2 | 16 | 0.5504286 | 3.982445 | 15.89816 | 15.343 | 63.91528 | 56.73141 | 3.237724e-05 | 0.1807914 | 0 | 0 | 0
6713 | 240767.3 | 2010-11-14 05:36 | 2851.446 | 2 | 16 | 0.5504286 | 3.984064 | 15.90275 | 15.343 | 63.93355 | 56.73141 | 6.475449e-05 | 0.1807914 | 0 | 0 | 0
6714 | 240797.3 | 2010-11-14 05:37 | 2881.462 | 2 | 16 | 0.5504286 | 3.985359 | 15.90734 | 15.343 | 63.95184 | 56.73141 | 3.237724e-05 | 0.1807914 | 0 | 0 | 0
6715 | 240827.3 | 2010-11-14 05:37 | 2911.477 | 2 | 16 | 0.5502474 | 3.986978 | 15.91193 | 15.343 | 63.97013 | 56.73141 | 6.475449e-05 | 0.1807914 | 0 | 0 | 0
6716 | 240857.4 | 2010-11-14 05:38 | 2941.493 | 2 | 16 | 0.5504286 | 3.988273 | 15.91652 | 15.343 | 63.98842 | 56.73141 | 3.237724e-05 | 0.1807914 | 0 | 0 | 0
6717 | 240887.4 | 2010-11-14 05:38 | 2971.508 | 2 | 16 | 0.5504286 | 3.989892 | 15.9211 | 15.343 | 64.00673 | 56.73141 | 3.237724e-05 | 0.1807914 | 0 | 0 | 0
6718 | 240917.4 | 2010-11-14 05:39 | 3001.523 | 2 | 16 | 0.5500662 | 3.991511 | 15.92569 | 15.343 | 64.02504 | 56.73141 | 6.475449e-05 | 0.1807914 | 0 | 0 | 0
6719 | 240947.4 | 2010-11-14 05:39 | 3031.539 | 2 | 16 | 0.5502474 | 3.992968 | 15.93028 | 15.343 | 64.04335 | 56.73141 | 3.237724e-05 | 0.1807914 | 0 | 0 | 0
6720 | 240977.4 | 2010-11-14 05:40 | 3061.554 | 2 | 16 | 0.5502474 | 3.994587 | 15.93487 | 15.343 | 64.06168 | 56.73141 | 6.475449e-05 | 0.1807914 | 0 | 0 | 0
6721 | 241007.4 | 2010-11-14 05:40 | 3091.569 | 2 | 16 | 0.5506098 | 3.996044 | 15.93946 | 15.343 | 64.08001 | 56.73141 | 3.237724e-05 | 0.1807914 | 0 | 0 | 0
6722 | 241037.5 | 2010-11-14 05:41 | 3121.588 | 2 | 16 | 0.5504286 | 3.997663 | 15.94405 | 15.343 | 64.09835 | 56.73141 | 3.237724e-05 | 0.1807914 | 0 | 0 | 0
6723 | 241067.5 | 2010-11-14 05:41 | 3151.6 | 2 | 16 | 0.5500662 | 3.99912 | 15.94863 | 15.343 | 64.1167 | 56.73141 | 3.237724e-05 | 0.1807914 | 0 | 0 | 0
6724 | 241097.5 | 2010-11-14 05:42 | 3181.616 | 2 | 16 | 0.5502474 | 4.000901 | 15.95322 | 15.343 | 64.13505 | 56.73141 | 3.232956e-05 | 0.1807914 | 0 | 0 | 0
6725 | 241127.5 | 2010-11-14 05:42 | 3211.631 | 2 | 16 | 0.5502474 | 4.00252 | 15.95781 | 15.343 | 64.15341 | 56.73141 | 0 | 0.1807914 | 0 | 0 | 0
6726 | 241157.5 | 2010-11-14 05:43 | 3241.646 | 2 | 16 | 0.5506098 | 4.004301 | 15.9624 | 15.343 | 64.17178 | 56.73141 | 3.242493e-05 | 0.1807914 | 0 | 0 | 0
6727 | 241187.5 | 2010-11-14 05:43 | 3271.662 | 2 | 16 | 0.5502474 | 4.005919 | 15.96699 | 15.343 | 64.19016 | 56.73141 | 6.475449e-05 | 0.1807914 | 0 | 0 | 0
6728 | 241217.5 | 2010-11-14 05:44 | 3301.677 | 2 | 16 | 0.5504286 | 4.0077 | 15.97158 | 15.343 | 64.20854 | 56.73141 | 6.475449e-05 | 0.1807914 | 0 | 0 | 0
6729 | 241247.6 | 2010-11-14 05:44 | 3331.693 | 2 | 16 | 0.5506098 | 4.009481 | 15.97616 | 15.343 | 64.22693 | 56.73141 | 9.717941e-05 | 0.1807914 | 0 | 0 | 0
6730 | 241277.6 | 2010-11-14 05:45 | 3361.708 | 2 | 16 | 0.5504286 | 4.0111 | 15.98075 | 15.343 | 64.24533 | 56.73141 | 3.232956e-05 | 0.1807914 | 0 | 0 | 0
6731 | 241307.6 | 2010-11-14 05:45 | 3391.723 | 2 | 16 | 0.5504286 | 4.012881 | 15.98534 | 15.343 | 64.26374 | 56.73141 | 6.475449e-05 | 0.1807914 | 0 | 0 | 0
6732 | 241337.6 | 2010-11-14 05:46 | 3421.739 | 2 | 16 | 0.5504286 | 4.014661 | 15.98993 | 15.343 | 64.28216 | 56.73141 | 9.708405e-05 | 0.1807914 | 0 | 0 | 0
6733 | 241367.6 | 2010-11-14 05:46 | 3451.754 | 2 | 16 | 0.5504286 | 4.016442 | 15.99452 | 15.343 | 64.30058 | 56.73141 | 3.242493e-05 | 0.1807914 | 0 | 0 | 0
6734 | 241397.6 | 2010-11-14 05:47 | 3481.77 | 2 | 16 | 0.5504286 | 4.018061 | 15.99911 | 15.343 | 64.31902 | 56.73141 | -3.232956e-05 | 0.1807914 | 0 | 0 | 0
6735 | 241427.7 | 2010-11-14 05:47 | 3511.785 | 2 | 16 | 0.5502474 | 4.020166 | 16.00369 | 15.343 | 64.33746 | 56.73141 | 6.475449e-05 | 0.1807914 | 0 | 0 | 0
6736 | 241457.7 | 2010-11-14 05:48 | 3541.8 | 2 | 16 | 0.5504286 | 4.022109 | 16.00828 | 15.343 | 64.35591 | 56.73141 | 6.475449e-05 | 0.1807914 | 0 | 0 | 0
6737 | 241487.7 | 2010-11-14 05:48 | 3571.816 | 2 | 16 | 0.5500662 | 4.023727 | 16.01287 | 15.343 | 64.37437 | 56.73141 | 3.242493e-05 | 0.1807914 | 0 | 0 | 0
6738 | 241517.7 | 2010-11-14 05:49 | 3601.831 | 2 | 16 | 0.5504286 | 4.025832 | 16.01746 | 15.343 | 64.39283 | 56.73141 | 3.232956e-05 | 0.1807914 | 0 | 0 | 0
6739 | 241547.7 | 2010-11-14 05:49 | 3631.846 | 2 | 16 | 0.5502474 | 4.027774 | 16.02205 | 15.343 | 64.41131 | 56.73141 | 6.475449e-05 | 0.1807914 | 0 | 0 | 0
6740 | 241577.7 | 2010-11-14 05:50 | 3661.862 | 2 | 16 | 0.5504286 | 4.029555 | 16.02664 | 15.343 | 64.42979 | 56.73141 | 3.242493e-05 | 0.1807914 | 0 | 0 | 0
6741 | 241607.7 | 2010-11-14 05:50 | 3691.877 | 2 | 16 | 0.5500662 | 4.031498 | 16.03123 | 15.343 | 64.44829 | 56.73141 | 3.232956e-05 | 0.1807914 | 0 | 0 | 0
6742 | 241637.8 | 2010-11-14 05:51 | 3721.893 | 2 | 16 | 0.5504286 | 4.033603 | 16.03581 | 15.343 | 64.46679 | 56.73141 | 6.475449e-05 | 0.1807914 | 0 | 0 | 0
6743 | 241667.8 | 2010-11-14 05:51 | 3751.908 | 2 | 16 | 0.5506098 | 4.035707 | 16.0404 | 15.343 | 64.4853 | 56.73141 | 6.475449e-05 | 0.1807914 | 0 | 0 | 0
6744 | 241697.8 | 2010-11-14 05:52 | 3781.923 | 2 | 16 | 0.5504286 | 4.03765 | 16.04499 | 15.343 | 64.50383 | 56.73141 | 6.475449e-05 | 0.1807914 | 0 | 0 | 0
6745 | 241727.8 | 2010-11-14 05:52 | 3811.939 | 2 | 16 | 0.5502474 | 4.039754 | 16.04958 | 15.343 | 64.52236 | 56.73141 | 3.232956e-05 | 0.1807914 | 0 | 0 | 0
6746 | 241757.8 | 2010-11-14 05:53 | 3841.954 | 2 | 16 | 0.5504286 | 4.041859 | 16.05417 | 15.343 | 64.5409 | 56.73141 | 9.717941e-05 | 0.1807914 | 0 | 0 | 0
6747 | 241787.8 | 2010-11-14 05:53 | 3871.97 | 2 | 16 | 0.5502474 | 4.043963 | 16.05876 | 15.343 | 64.55945 | 56.73141 | 6.475449e-05 | 0.1807914 | 0 | 0 | 0
6748 | 241817.9 | 2010-11-14 05:54 | 3901.985 | 2 | 16 | 0.5502474 | 4.045906 | 16.06334 | 15.343 | 64.57801 | 56.73141 | 3.232956e-05 | 0.1807914 | 0 | 0 | 0
6749 | 241847.9 | 2010-11-14 05:54 | 3932 | 2 | 16 | 0.5506098 | 4.048172 | 16.06793 | 15.343 | 64.59658 | 56.73141 | 3.232956e-05 | 0.1807914 | 0 | 0 | 0
6750 | 241877.9 | 2010-11-14 05:55 | 3962.016 | 2 | 16 | 0.5504286 | 4.050439 | 16.07252 | 15.343 | 64.61516 | 56.73141 | 6.475449e-05 | 0.1807914 | 0 | 0 | 0
6751 | 241907.9 | 2010-11-14 05:55 | 3992.031 | 2 | 16 | 0.5502474 | 4.05222 | 16.07711 | 15.343 | 64.63375 | 56.73141 | 0 | 0.1807914 | 0 | 0 | 0
6752 | 241937.9 | 2010-11-14 05:56 | 4022.047 | 2 | 16 | 0.5504286 | 4.05481 | 16.0817 | 15.343 | 64.65235 | 56.73141 | 9.708405e-05 | 0.1807914 | 0 | 0 | 0
6753 | 241967.9 | 2010-11-14 05:56 | 4052.062 | 2 | 16 | 0.5502474 | 4.056915 | 16.08629 | 15.343 | 64.67096 | 56.73141 | 6.475449e-05 | 0.1807914 | 0 | 0 | 0
6754 | 241997.9 | 2010-11-14 05:57 | 4082.078 | 2 | 16 | 0.5502474 | 4.059181 | 16.09087 | 15.343 | 64.68958 | 56.73141 | 6.475449e-05 | 0.1807914 | 0 | 0 | 0
6755 | 242028 | 2010-11-14 05:57 | 4112.093 | 2 | 16 | 0.5504286 | 4.061286 | 16.09546 | 15.343 | 64.70821 | 56.73141 | 9.717941e-05 | 0.1807914 | 0 | 0 | 0
6756 | 242058 | 2010-11-14 05:58 | 4142.108 | 2 | 16 | 0.5500662 | 4.063552 | 16.10005 | 15.343 | 64.72684 | 56.73141 | 6.475449e-05 | 0.1807914 | 0 | 0 | 0
6757 | 242088 | 2010-11-14 05:58 | 4172.124 | 2 | 16 | 0.5500662 | 4.06598 | 16.10464 | 15.343 | 64.74549 | 56.73141 | 6.475449e-05 | 0.1807914 | 0 | 0 | 0
6758 | 242118 | 2010-11-14 05:59 | 4202.139 | 2 | 16 | 0.5500662 | 4.068409 | 16.10923 | 15.343 | 64.76415 | 56.73141 | 9.717941e-05 | 0.1807914 | 0 | 0 | 0
6759 | 242148 | 2010-11-14 05:59 | 4232.154 | 2 | 16 | 0.5502474 | 4.070675 | 16.11381 | 15.343 | 64.78281 | 56.73141 | 6.475449e-05 | 0.1807914 | 0 | 0 | 0
6760 | 242178 | 2010-11-14 06:00 | 4262.17 | 2 | 16 | 0.5500662 | 4.072942 | 16.1184 | 15.343 | 64.80149 | 56.73141 | 0 | 0.1807914 | 0 | 0 | 0
6761 | 242208.1 | 2010-11-14 06:00 | 4292.185 | 2 | 16 | 0.5504286 | 4.075532 | 16.12299 | 15.343 | 64.82019 | 56.73141 | 9.708405e-05 | 0.1807914 | 0 | 0 | 0
6762 | 242238.1 | 2010-11-14 06:01 | 4322.2 | 2 | 16 | 0.5504286 | 4.07796 | 16.12758 | 15.343 | 64.83889 | 56.73141 | 3.242493e-05 | 0.1807914 | 0 | 0 | 0
6763 | 242268.1 | 2010-11-14 06:01 | 4352.216 | 2 | 16 | 0.5504286 | 4.080551 | 16.13216 | 15.343 | 64.85761 | 56.73141 | 6.475449e-05 | 0.1807914 | 0 | 0 | 0
6764 | 242298.1 | 2010-11-14 06:02 | 4382.231 | 2 | 16 | 0.5504286 | 4.082979 | 16.13675 | 15.343 | 64.87634 | 56.73141 | 6.475449e-05 | 0.1807914 | 0 | 0 | 0
6765 | 242328.1 | 2010-11-14 06:02 | 4412.247 | 2 | 16 | 0.5504286 | 4.085569 | 16.14134 | 15.343 | 64.89508 | 56.73141 | 6.475449e-05 | 0.1807914 | 0 | 0 | 0
6766 | 242358.1 | 2010-11-14 06:03 | 4442.262 | 2 | 16 | 0.5502474 | 4.087997 | 16.14593 | 15.343 | 64.91383 | 56.73141 | 6.475449e-05 | 0.1807914 | 0 | 0 | 0
6767 | 242388.1 | 2010-11-14 06:03 | 4472.277 | 2 | 16 | 0.5504286 | 4.09075 | 16.15052 | 15.343 | 64.93259 | 56.73141 | 9.708405e-05 | 0.1807914 | 0 | 0 | 0
6768 | 242418.2 | 2010-11-14 06:04 | 4502.293 | 2 | 16 | 0.5502474 | 4.093016 | 16.15511 | 15.343 | 64.95137 | 56.73141 | 3.232956e-05 | 0.1807914 | 0 | 0 | 0
6769 | 242448.2 | 2010-11-14 06:04 | 4532.308 | 2 | 16 | 0.5504286 | 4.09593 | 16.15969 | 15.343 | 64.97015 | 56.73141 | 6.475449e-05 | 0.1807914 | 0 | 0 | 0
6770 | 242478.2 | 2010-11-14 06:05 | 4562.324 | 2 | 16 | 0.5504286 | 4.098521 | 16.16428 | 15.343 | 64.98895 | 56.73141 | 9.717941e-05 | 0.1807914 | 0 | 0 | 0
6771 | 242508.2 | 2010-11-14 06:05 | 4592.339 | 2 | 16 | 0.5504286 | 4.101273 | 16.16887 | 15.343 | 65.00776 | 56.73141 | 6.475449e-05 | 0.1807914 | 0 | 0 | 0
6772 | 242538.2 | 2010-11-14 06:06 | 4622.354 | 2 | 16 | 0.5502474 | 4.103863 | 16.17346 | 15.343 | 65.02659 | 56.73141 | 3.232956e-05 | 0.1807914 | 0 | 0 | 0
6773 | 242568.2 | 2010-11-14 06:06 | 4652.37 | 2 | 16 | 0.5504286 | 4.106777 | 16.17805 | 15.343 | 65.04543 | 56.73141 | 0.000129509 | 0.1807914 | 0 | 0 | 0
6774 | 242598.3 | 2010-11-14 06:07 | 4682.385 | 2 | 16 | 0.5502474 | 4.109529 | 16.18264 | 15.343 | 65.06427 | 56.73141 | 0.000129509 | 0.1807914 | 0 | 0 | 0
6775 | 242628.3 | 2010-11-14 06:07 | 4712.4 | 2 | 16 | 0.5502474 | 4.112119 | 16.18722 | 15.343 | 65.08314 | 56.73141 | 6.475449e-05 | 0.1807914 | 0 | 0 | 0
6776 | 242658.3 | 2010-11-14 06:08 | 4742.416 | 2 | 16 | 0.5502474 | 4.115033 | 16.19181 | 15.343 | 65.10201 | 56.73141 | 6.475449e-05 | 0.1807914 | 0 | 0 | 0
6777 | 242688.3 | 2010-11-14 06:08 | 4772.431 | 2 | 16 | 0.5504286 | 4.117785 | 16.1964 | 15.343 | 65.1209 | 56.73141 | 6.475449e-05 | 0.1807914 | 0 | 0 | 0
6778 | 242718.3 | 2010-11-14 06:09 | 4802.447 | 2 | 16 | 0.5504286 | 4.120699 | 16.20099 | 15.343 | 65.1398 | 56.73141 | 9.708405e-05 | 0.1807914 | 0 | 0 | 0
6779 | 242748.3 | 2010-11-14 06:09 | 4832.462 | 2 | 16 | 0.5502474 | 4.123613 | 16.20558 | 15.343 | 65.15871 | 56.73141 | 9.708405e-05 | 0.1807914 | 0 | 0 | 0
6780 | 242778.3 | 2010-11-14 06:10 | 4862.478 | 2 | 16 | 0.5504286 | 4.126527 | 16.21017 | 15.343 | 65.17764 | 56.73141 | 0.000129509 | 0.1807914 | 0 | 0 | 0
6781 | 242808.4 | 2010-11-14 06:10 | 4892.493 | 2 | 16 | 0.5500662 | 4.12928 | 16.21475 | 15.343 | 65.19658 | 56.73141 | 6.475449e-05 | 0.1807914 | 0 | 0 | 0
6782 | 242838.4 | 2010-11-14 06:11 | 4922.508 | 2 | 16 | 0.5504286 | 4.132356 | 16.21934 | 15.343 | 65.21553 | 56.73141 | 9.717941e-05 | 0.1807914 | 0 | 0 | 0
6783 | 242868.4 | 2010-11-14 06:11 | 4952.524 | 2 | 16 | 0.5502474 | 4.13527 | 16.22393 | 15.343 | 65.2345 | 56.73141 | 9.717941e-05 | 0.1807914 | 0 | 0 | 0
6784 | 242898.4 | 2010-11-14 06:12 | 4982.539 | 2 | 16 | 0.5504286 | 4.138346 | 16.22852 | 15.343 | 65.25348 | 56.73141 | 6.475449e-05 | 0.1807914 | 0 | 0 | 0
6785 | 242928.4 | 2010-11-14 06:12 | 5012.555 | 2 | 16 | 0.5502474 | 4.141098 | 16.23311 | 15.343 | 65.27247 | 56.73141 | 3.232956e-05 | 0.1807914 | 0 | 0 | 0
6786 | 242958.4 | 2010-11-14 06:13 | 5042.573 | 2 | 16 | 0.5504286 | 4.144497 | 16.2377 | 15.343 | 65.29149 | 56.73141 | 0.000129509 | 0.1807914 | 0 | 0 | 0
6787 | 242988.5 | 2010-11-14 06:13 | 5072.585 | 2 | 16 | 0.5504286 | 4.147411 | 16.24228 | 15.343 | 65.31051 | 56.73141 | 3.232956e-05 | 0.1807914 | 0 | 0 | 0
6788 | 243018.5 | 2010-11-14 06:14 | 5102.601 | 2 | 16 | 0.5504286 | 4.150649 | 16.24687 | 15.343 | 65.32954 | 56.73141 | 6.475449e-05 | 0.1807914 | 0 | 0 | 0
6789 | 243048.5 | 2010-11-14 06:14 | 5132.616 | 2 | 16 | 0.5502474 | 4.153725 | 16.25146 | 15.343 | 65.3486 | 56.73141 | 9.717941e-05 | 0.1807914 | 0 | 0 | 0
6790 | 243078.5 | 2010-11-14 06:15 | 5162.631 | 2 | 16 | 0.5504286 | 4.156963 | 16.25605 | 15.343 | 65.36766 | 56.73141 | 9.708405e-05 | 0.1807914 | 0 | 0 | 0
6791 | 243108.5 | 2010-11-14 06:15 | 5192.647 | 2 | 16 | 0.5502474 | 4.160039 | 16.26064 | 15.343 | 65.38674 | 56.73141 | 9.717941e-05 | 0.1807914 | 0 | 0 | 0
6792 | 243138.5 | 2010-11-14 06:16 | 5222.662 | 2 | 16 | 0.5502474 | 4.163438 | 16.26523 | 15.343 | 65.40584 | 56.73141 | 0.000129509 | 0.1807914 | 0 | 0 | 0
6793 | 243168.5 | 2010-11-14 06:16 | 5252.678 | 2 | 16 | 0.5502474 | 4.166514 | 16.26981 | 15.343 | 65.42495 | 56.73141 | 6.475449e-05 | 0.1807914 | 0 | 0 | 0
6794 | 243198.6 | 2010-11-14 06:17 | 5282.693 | 2 | 16 | 0.5502474 | 4.16959 | 16.2744 | 15.343 | 65.44407 | 56.73141 | 6.475449e-05 | 0.1807914 | 0 | 0 | 0
6795 | 243228.6 | 2010-11-14 06:17 | 5312.708 | 2 | 16 | 0.5502474 | 4.17299 | 16.27899 | 15.343 | 65.46321 | 56.73141 | 6.475449e-05 | 0.1807914 | 0 | 0 | 0
6796 | 243258.6 | 2010-11-14 06:18 | 5342.724 | 2 | 16 | 0.5502474 | 4.176228 | 16.28358 | 15.343 | 65.48236 | 56.73141 | 9.717941e-05 | 0.1807914 | 0 | 0 | 0
6797 | 243288.6 | 2010-11-14 06:18 | 5372.739 | 2 | 16 | 0.5502474 | 4.179627 | 16.28817 | 15.343 | 65.50153 | 56.73141 | 6.475449e-05 | 0.1807914 | 0 | 0 | 0
6798 | 243318.6 | 2010-11-14 06:19 | 5402.754 | 2 | 16 | 0.5502474 | 4.183027 | 16.29276 | 15.343 | 65.52072 | 56.73141 | 9.717941e-05 | 0.1807914 | 0 | 0 | 0
6799 | 243348.6 | 2010-11-14 06:19 | 5432.77 | 2 | 16 | 0.5504286 | 4.186265 | 16.29734 | 15.343 | 65.53992 | 56.73141 | 9.708405e-05 | 0.1807914 | 0 | 0 | 0
6800 | 243378.7 | 2010-11-14 06:20 | 5462.785 | 2 | 16 | 0.5502474 | 4.189826 | 16.30193 | 15.343 | 65.55913 | 56.73141 | 9.708405e-05 | 0.1807914 | 0 | 0 | 0
6801 | 243408.7 | 2010-11-14 06:20 | 5492.801 | 2 | 16 | 0.5502474 | 4.193226 | 16.30652 | 15.343 | 65.57837 | 56.73141 | 9.717941e-05 | 0.1807914 | 0 | 0 | 0
6802 | 243438.7 | 2010-11-14 06:21 | 5522.816 | 2 | 16 | 0.5504286 | 4.196788 | 16.31111 | 15.343 | 65.59761 | 56.73141 | 0.000129509 | 0.1807914 | 0 | 0 | 0
6803 | 243466.2 | 2010-11-14 06:21 | 5550.3 | 2 | 16 | 0.5504286 | 4.200026 | 16.31531 | 15.343 | 65.61525 | 56.73141 | 0.000129509 | 0.1807914 | 0 | 0 | 0
6804 | 243496.2 | 2010-11-14 06:22 | 30.01539 | 3 | 16 | 0 | 4.071161 | 16.31531 | 15.343 | 65.61525 | 56.73141 | -0.000356102 | 0.1807914 | 0 | 0 | 0
6805 | 243526.2 | 2010-11-14 06:22 | 60.03092 | 3 | 16 | 0 | 4.061771 | 16.31531 | 15.343 | 65.61525 | 56.73141 | -0.0002266884 | 0.1807914 | 0 | 0 | 0
6806 | 243556.2 | 2010-11-14 06:23 | 90.04619 | 3 | 16 | 0 | 4.056753 | 16.31531 | 15.343 | 65.61525 | 56.73141 | -0.000129509 | 0.1807914 | 0 | 0 | 0
6807 | 243586.2 | 2010-11-14 06:23 | 120.0147 | 3 | 16 | 0 | 4.053677 | 16.31531 | 15.343 | 65.61525 | 56.73141 | -3.232956e-05 | 0.1807914 | 0 | 0 | 0
6808 | 243586.2 | 2010-11-14 06:23 | 0.01562305 | 4 | 16 | 0.7747583 | 4.200188 | 16.31531 | 15.343 | 65.61527 | 56.73141 | 3.242493e-05 | 0.1807914 | 0 | 0 | 0
6809 | 243590.2 | 2010-11-14 06:23 | 4.015717 | 4 | 16 | 0.7247462 | 4.200349 | 16.31614 | 15.343 | 65.61874 | 56.73141 | 3.232956e-05 | 0.1807914 | 0 | 0 | 0
6810 | 243599.2 | 2010-11-14 06:23 | 12.98442 | 4 | 16 | 0.6747341 | 4.200349 | 16.31788 | 15.343 | 65.62604 | 56.73141 | 3.232956e-05 | 0.1807914 | 0 | 0 | 0
6811 | 243613.8 | 2010-11-14 06:23 | 27.59354 | 4 | 16 | 0.624722 | 4.200188 | 16.32051 | 15.343 | 65.63708 | 56.73141 | -3.232956e-05 | 0.1807914 | 0 | 0 | 0
6812 | 243637.6 | 2010-11-14 06:24 | 51.43709 | 4 | 16 | 0.5747099 | 4.200188 | 16.32446 | 15.343 | 65.65371 | 56.73141 | -3.232956e-05 | 0.1807914 | 0 | 0 | 0
6813 | 243681.4 | 2010-11-14 06:25 | 95.24938 | 4 | 16 | 0.5246978 | 4.200188 | 16.33112 | 15.343 | 65.68167 | 56.73141 | -3.232956e-05 | 0.1807914 | 0 | 0 | 0
6814 | 243768.5 | 2010-11-14 06:26 | 182.28 | 4 | 16 | 0.4746857 | 4.200188 | 16.34315 | 15.343 | 65.73217 | 56.73141 | 0 | 0.1807914 | 0 | 0 | 0
6815 | 243901.3 | 2010-11-14 06:28 | 315.0913 | 4 | 16 | 0.4246736 | 4.200188 | 16.3597 | 15.343 | 65.80172 | 56.73141 | -3.232956e-05 | 0.1807914 | 0 | 0 | 0
6816 | 244059.4 | 2010-11-14 06:31 | 473.2619 | 4 | 16 | 0.3746615 | 4.200188 | 16.37726 | 15.343 | 65.87546 | 56.73141 | 0 | 0.1807914 | 0 | 0 | 0
6817 | 244245.6 | 2010-11-14 06:34 | 659.3855 | 4 | 16 | 0.3246494 | 4.200188 | 16.39533 | 15.343 | 65.95134 | 56.73141 | -3.232956e-05 | 0.1807914 | 0 | 0 | 0
6818 | 244461.2 | 2010-11-14 06:38 | 875.04 | 4 | 16 | 0.2746373 | 4.200188 | 16.41325 | 15.343 | 66.02663 | 56.73141 | -3.232956e-05 | 0.1807914 | 0 | 0 | 0
6819 | 244722.8 | 2010-11-14 06:42 | 1136.585 | 4 | 16 | 0.224444 | 4.200349 | 16.43135 | 15.343 | 66.10266 | 56.73141 | 0 | 0.1807914 | 0 | 0 | 0
6820 | 245048.8 | 2010-11-14 06:47 | 1462.629 | 4 | 16 | 0.1744319 | 4.200188 | 16.44937 | 15.343 | 66.17834 | 56.73141 | -3.232956e-05 | 0.1807914 | 0 | 0 | 0
6821 | 245490.5 | 2010-11-14 06:55 | 1904.282 | 4 | 16 | 0.1244198 | 4.200188 | 16.46759 | 15.343 | 66.25488 | 56.73141 | -3.232956e-05 | 0.1807914 | 0 | 0 | 0
6822 | 246178.5 | 2010-11-14 07:06 | 2592.355 | 4 | 16 | 0.07440766 | 4.200349 | 16.48622 | 15.343 | 66.33313 | 56.73141 | -3.242493e-05 | 0.1807914 | 0 | 0 | 0
6823 | 246733.5 | 2010-11-14 07:15 | 3147.366 | 4 | 16 | 0.04994522 | 4.200188 | 16.49575 | 15.343 | 66.37316 | 56.73141 | -3.232956e-05 | 0.1807914 | 0 | 0 | 0
6824 | 246763.6 | 2010-11-14 07:16 | 30.01539 | 5 | 16 | 0 | 4.188694 | 16.49575 | 15.343 | 66.37316 | 56.73141 | -3.232956e-05 | 0.1807914 | 0 | 0 | 0
6825 | 246793.6 | 2010-11-14 07:16 | 60.01515 | 5 | 16 | 0 | 4.187722 | 16.49575 | 15.343 | 66.37316 | 56.73141 | -3.232956e-05 | 0.1807914 | 0 | 0 | 0
6826 | 246793.8 | 2010-11-14 07:16 | 0.187617 | 6 | 16 | 0.0004767237 | 4.187398 | 16.49575 | 15.343 | 66.37316 | 56.73141 | 0 | 0.1773875 | 0 | 0 | 0
6827 | 246793.8 | 2010-11-14 07:16 | 0.01566939 | 7 | 16 | -0.5500188 | 4.082655 | 16.49575 | 15.34301 | 66.37316 | 56.73141 | -0.001327515 | 0.1773875 | 0 | 0 | 0
6828 | 246823.8 | 2010-11-14 07:17 | 30.03099 | 7 | 16 | -0.5500188 | 4.053353 | 16.49575 | 15.34759 | 66.37316 | 56.75005 | -0.0004532814 | 0.1773875 | 0 | 0 | 0
6829 | 246853.8 | 2010-11-14 07:17 | 60.06198 | 7 | 16 | -0.5500188 | 4.039917 | 16.49575 | 15.35218 | 66.37316 | 56.76861 | -0.0002913475 | 0.1773875 | 0 | 0 | 0
6830 | 246883.8 | 2010-11-14 07:18 | 90.07828 | 7 | 16 | -0.5498376 | 4.03085 | 16.49575 | 15.35676 | 66.37316 | 56.78712 | -0.000259018 | 0.1773875 | 0 | 0 | 0
6831 | 246913.8 | 2010-11-14 07:18 | 120.0785 | 7 | 16 | -0.5500188 | 4.023889 | 16.49575 | 15.36135 | 66.37316 | 56.80557 | -0.0001619339 | 0.1773875 | 0 | 0 | 0
6832 | 246943.9 | 2010-11-14 07:19 | 150.0927 | 7 | 16 | -0.5500188 | 4.017899 | 16.49575 | 15.36593 | 66.37316 | 56.82401 | -0.0001619339 | 0.1773875 | 0 | 0 | 0
6833 | 246973.9 | 2010-11-14 07:19 | 180.1079 | 7 | 16 | -0.5500188 | 4.012557 | 16.49575 | 15.37052 | 66.37316 | 56.84242 | -0.0001618385 | 0.1773875 | 0 | 0 | 0
6834 | 247003.9 | 2010-11-14 07:20 | 210.1234 | 7 | 16 | -0.5500188 | 4.0077 | 16.49575 | 15.3751 | 66.37316 | 56.86081 | -0.000129509 | 0.1773875 | 0 | 0 | 0
6835 | 247033.9 | 2010-11-14 07:20 | 240.1387 | 7 | 16 | -0.5500188 | 4.003006 | 16.49575 | 15.37969 | 66.37316 | 56.87917 | -0.0001618385 | 0.1773875 | 0 | 0 | 0
6836 | 247063.9 | 2010-11-14 07:21 | 270.1541 | 7 | 16 | -0.5500188 | 3.998472 | 16.49575 | 15.38427 | 66.37316 | 56.89752 | -0.000129509 | 0.1773875 | 0 | 0 | 0
6837 | 247093.9 | 2010-11-14 07:22 | 300.1695 | 7 | 16 | -0.5500188 | 3.994263 | 16.49575 | 15.38886 | 66.37316 | 56.91584 | -9.713173e-05 | 0.1773875 | 0 | 0 | 0
6838 | 247123.9 | 2010-11-14 07:22 | 330.1849 | 7 | 16 | -0.5498376 | 3.990054 | 16.49575 | 15.39344 | 66.37316 | 56.93415 | -9.713173e-05 | 0.1773875 | 0 | 0 | 0
6839 | 247154 | 2010-11-14 07:22 | 360.2003 | 7 | 16 | -0.5496564 | 3.985683 | 16.49575 | 15.39803 | 66.37316 | 56.95243 | -0.000129509 | 0.1773875 | 0 | 0 | 0
6840 | 247184 | 2010-11-14 07:23 | 390.2157 | 7 | 16 | -0.5500188 | 3.981636 | 16.49575 | 15.40262 | 66.37316 | 56.9707 | -9.713173e-05 | 0.1773875 | 0 | 0 | 0
6841 | 247214 | 2010-11-14 07:24 | 420.2311 | 7 | 16 | -0.5500188 | 3.977427 | 16.49575 | 15.4072 | 66.37316 | 56.98895 | -6.475449e-05 | 0.1773875 | 0 | 0 | 0
6842 | 247244 | 2010-11-14 07:24 | 450.2464 | 7 | 16 | -0.5498376 | 3.973379 | 16.49575 | 15.41179 | 66.37316 | 57.00717 | -0.000129509 | 0.1773875 | 0 | 0 | 0
6843 | 247274 | 2010-11-14 07:24 | 480.2618 | 7 | 16 | -0.5500188 | 3.969332 | 16.49575 | 15.41637 | 66.37316 | 57.02538 | -0.000129509 | 0.1773875 | 0 | 0 | 0
6844 | 247304 | 2010-11-14 07:25 | 510.2772 | 7 | 16 | -0.5498376 | 3.965447 | 16.49575 | 15.42096 | 66.37316 | 57.04358 | -6.475449e-05 | 0.1773875 | 0 | 0 | 0
6845 | 247334.1 | 2010-11-14 07:25 | 540.2926 | 7 | 16 | -0.5500188 | 3.961238 | 16.49575 | 15.42554 | 66.37316 | 57.06175 | -0.000129509 | 0.1773875 | 0 | 0 | 0
6846 | 247364.1 | 2010-11-14 07:26 | 570.308 | 7 | 16 | -0.5498376 | 3.957352 | 16.49575 | 15.43013 | 66.37316 | 57.0799 | -9.713173e-05 | 0.1773875 | 0 | 0 | 0
6847 | 247394.1 | 2010-11-14 07:27 | 600.3234 | 7 | 16 | -0.5500188 | 3.953467 | 16.49575 | 15.43471 | 66.37316 | 57.09804 | -0.000129509 | 0.1773875 | 0 | 0 | 0
6848 | 247424.1 | 2010-11-14 07:27 | 630.3389 | 7 | 16 | -0.5500188 | 3.949582 | 16.49575 | 15.4393 | 66.37316 | 57.11616 | -0.000129509 | 0.1773875 | 0 | 0 | 0
6849 | 247454.1 | 2010-11-14 07:28 | 660.3542 | 7 | 16 | -0.5498376 | 3.945858 | 16.49575 | 15.44388 | 66.37316 | 57.13426 | -9.713173e-05 | 0.1773875 | 0 | 0 | 0
6850 | 247484.1 | 2010-11-14 07:28 | 690.3697 | 7 | 16 | -0.5498376 | 3.941973 | 16.49575 | 15.44847 | 66.37316 | 57.15234 | -6.475449e-05 | 0.1773875 | 0 | 0 | 0
6851 | 247514.1 | 2010-11-14 07:28 | 720.3851 | 7 | 16 | -0.5500188 | 3.938087 | 16.49575 | 15.45305 | 66.37316 | 57.17041 | -9.713173e-05 | 0.1773875 | 0 | 0 | 0
6852 | 247544.2 | 2010-11-14 07:29 | 750.4003 | 7 | 16 | -0.5500188 | 3.934202 | 16.49575 | 15.45764 | 66.37316 | 57.18846 | -9.713173e-05 | 0.1773875 | 0 | 0 | 0
6853 | 247574.2 | 2010-11-14 07:30 | 780.4157 | 7 | 16 | -0.5498376 | 3.930317 | 16.49575 | 15.46222 | 66.37316 | 57.20649 | -9.713173e-05 | 0.1773875 | 0 | 0 | 0
6854 | 247604.2 | 2010-11-14 07:30 | 810.4311 | 7 | 16 | -0.5500188 | 3.926593 | 16.49575 | 15.46681 | 66.37316 | 57.2245 | -9.713173e-05 | 0.1773875 | 0 | 0 | 0
6855 | 247634.2 | 2010-11-14 07:30 | 840.4465 | 7 | 16 | -0.5498376 | 3.922708 | 16.49575 | 15.47139 | 66.37316 | 57.2425 | -0.000129509 | 0.1773875 | 0 | 0 | 0
6856 | 247664.2 | 2010-11-14 07:31 | 870.4619 | 7 | 16 | -0.5500188 | 3.918984 | 16.49575 | 15.47598 | 66.37316 | 57.26047 | -9.713173e-05 | 0.1773875 | 0 | 0 | 0
6857 | 247694.2 | 2010-11-14 07:32 | 900.4773 | 7 | 16 | -0.5498376 | 3.915261 | 16.49575 | 15.48056 | 66.37316 | 57.27843 | -6.475449e-05 | 0.1773875 | 0 | 0 | 0
6858 | 247724.3 | 2010-11-14 07:32 | 930.4927 | 7 | 16 | -0.5500188 | 3.911376 | 16.49575 | 15.48515 | 66.37316 | 57.29638 | -0.000129509 | 0.1773875 | 0 | 0 | 0
6859 | 247754.3 | 2010-11-14 07:32 | 960.5081 | 7 | 16 | -0.5500188 | 3.907814 | 16.49575 | 15.48973 | 66.37316 | 57.3143 | -3.237724e-05 | 0.1773875 | 0 | 0 | 0
6860 | 247784.3 | 2010-11-14 07:33 | 990.5235 | 7 | 16 | -0.5496564 | 3.903929 | 16.49575 | 15.49432 | 66.37316 | 57.33221 | -9.713173e-05 | 0.1773875 | 0 | 0 | 0
6861 | 247814.3 | 2010-11-14 07:33 | 1020.539 | 7 | 16 | -0.5500188 | 3.900205 | 16.49575 | 15.49891 | 66.37316 | 57.35011 | -6.475449e-05 | 0.1773875 | 0 | 0 | 0
6862 | 247844.3 | 2010-11-14 07:34 | 1050.554 | 7 | 16 | -0.5500188 | 3.896482 | 16.49575 | 15.50349 | 66.37316 | 57.36798 | -0.0001618862 | 0.1773875 | 0 | 0 | 0
6863 | 247874.3 | 2010-11-14 07:35 | 1080.57 | 7 | 16 | -0.5496564 | 3.893244 | 16.49575 | 15.50808 | 66.37316 | 57.38584 | -9.713173e-05 | 0.1773875 | 0 | 0 | 0
6864 | 247904.3 | 2010-11-14 07:35 | 1110.585 | 7 | 16 | -0.5498376 | 3.88952 | 16.49575 | 15.51266 | 66.37316 | 57.40368 | -9.713173e-05 | 0.1773875 | 0 | 0 | 0
6865 | 247934.4 | 2010-11-14 07:36 | 1140.6 | 7 | 16 | -0.5500188 | 3.885797 | 16.49575 | 15.51725 | 66.37316 | 57.42151 | -9.713173e-05 | 0.1773875 | 0 | 0 | 0
6866 | 247964.4 | 2010-11-14 07:36 | 1170.616 | 7 | 16 | -0.5500188 | 3.882235 | 16.49575 | 15.52183 | 66.37316 | 57.43932 | -6.475449e-05 | 0.1773875 | 0 | 0 | 0
6867 | 247994.4 | 2010-11-14 07:36 | 1200.631 | 7 | 16 | -0.5498376 | 3.878836 | 16.49575 | 15.52642 | 66.37316 | 57.45711 | -6.475449e-05 | 0.1773875 | 0 | 0 | 0
6868 | 248024.4 | 2010-11-14 07:37 | 1230.647 | 7 | 16 | -0.5500188 | 3.87495 | 16.49575 | 15.531 | 66.37316 | 57.47489 | -0.000129509 | 0.1773875 | 0 | 0 | 0
6869 | 248054.4 | 2010-11-14 07:38 | 1260.662 | 7 | 16 | -0.5498376 | 3.871551 | 16.49575 | 15.53559 | 66.37316 | 57.49265 | -9.713173e-05 | 0.1773875 | 0 | 0 | 0
6870 | 248084.4 | 2010-11-14 07:38 | 1290.678 | 7 | 16 | -0.5500188 | 3.867989 | 16.49575 | 15.54017 | 66.37316 | 57.51039 | -9.713173e-05 | 0.1773875 | 0 | 0 | 0
6871 | 248114.5 | 2010-11-14 07:38 | 1320.693 | 7 | 16 | -0.5498376 | 3.864589 | 16.49575 | 15.54476 | 66.37316 | 57.52812 | -6.475449e-05 | 0.1773875 | 0 | 0 | 0
6872 | 248144.5 | 2010-11-14 07:39 | 1350.708 | 7 | 16 | -0.5498376 | 3.861028 | 16.49575 | 15.54934 | 66.37316 | 57.54583 | -0.000129509 | 0.1773875 | 0 | 0 | 0
6873 | 248174.5 | 2010-11-14 07:40 | 1380.723 | 7 | 16 | -0.5502 | 3.857628 | 16.49575 | 15.55393 | 66.37316 | 57.56353 | -9.713173e-05 | 0.1773875 | 0 | 0 | 0
6874 | 248204.5 | 2010-11-14 07:40 | 1410.739 | 7 | 16 | -0.5496564 | 3.85439 | 16.49575 | 15.55851 | 66.37316 | 57.58121 | -6.475449e-05 | 0.1773875 | 0 | 0 | 0
6875 | 248234.5 | 2010-11-14 07:40 | 1440.754 | 7 | 16 | -0.5498376 | 3.850829 | 16.49575 | 15.5631 | 66.37316 | 57.59887 | -6.475449e-05 | 0.1773875 | 0 | 0 | 0
6876 | 248264.5 | 2010-11-14 07:41 | 1470.77 | 7 | 16 | -0.5502 | 3.847429 | 16.49575 | 15.56768 | 66.37316 | 57.61652 | -6.475449e-05 | 0.1773875 | 0 | 0 | 0
6877 | 248294.5 | 2010-11-14 07:41 | 1500.785 | 7 | 16 | -0.5500188 | 3.844029 | 16.49575 | 15.57227 | 66.37316 | 57.63415 | -9.713173e-05 | 0.1773875 | 0 | 0 | 0
6878 | 248324.6 | 2010-11-14 07:42 | 1530.8 | 7 | 16 | -0.5500188 | 3.84063 | 16.49575 | 15.57685 | 66.37316 | 57.65177 | -0.000129509 | 0.1773875 | 0 | 0 | 0
6879 | 248354.6 | 2010-11-14 07:42 | 1560.816 | 7 | 16 | -0.5500188 | 3.837392 | 16.49575 | 15.58144 | 66.37316 | 57.66938 | -9.713173e-05 | 0.1773875 | 0 | 0 | 0
6880 | 248384.6 | 2010-11-14 07:43 | 1590.831 | 7 | 16 | -0.5502 | 3.833992 | 16.49575 | 15.58603 | 66.37316 | 57.68696 | -0.000129509 | 0.1773875 | 0 | 0 | 0
6881 | 248414.6 | 2010-11-14 07:44 | 1620.847 | 7 | 16 | -0.5500188 | 3.830592 | 16.49575 | 15.59061 | 66.37316 | 57.70454 | -9.713173e-05 | 0.1773875 | 0 | 0 | 0
6882 | 248444.6 | 2010-11-14 07:44 | 1650.862 | 7 | 16 | -0.5498376 | 3.827516 | 16.49575 | 15.5952 | 66.37316 | 57.72209 | -6.475449e-05 | 0.1773875 | 0 | 0 | 0
6883 | 248474.6 | 2010-11-14 07:44 | 1680.878 | 7 | 16 | -0.5500188 | 3.824279 | 16.49575 | 15.59978 | 66.37316 | 57.73964 | -9.713173e-05 | 0.1773875 | 0 | 0 | 0
6884 | 248504.7 | 2010-11-14 07:45 | 1710.893 | 7 | 16 | -0.5500188 | 3.821041 | 16.49575 | 15.60437 | 66.37316 | 57.75716 | -9.713173e-05 | 0.1773875 | 0 | 0 | 0
6885 | 248534.7 | 2010-11-14 07:46 | 1740.908 | 7 | 16 | -0.5498376 | 3.817965 | 16.49575 | 15.60895 | 66.37316 | 57.77468 | -9.713173e-05 | 0.1773875 | 0 | 0 | 0
6886 | 248564.7 | 2010-11-14 07:46 | 1770.924 | 7 | 16 | -0.5500188 | 3.814565 | 16.49575 | 15.61354 | 66.37316 | 57.79218 | -9.713173e-05 | 0.1773875 | 0 | 0 | 0
6887 | 248594.7 | 2010-11-14 07:46 | 1800.939 | 7 | 16 | -0.5500188 | 3.811651 | 16.49575 | 15.61812 | 66.37316 | 57.80966 | -6.475449e-05 | 0.1773875 | 0 | 0 | 0
6888 | 248624.7 | 2010-11-14 07:47 | 1830.954 | 7 | 16 | -0.5500188 | 3.808413 | 16.49575 | 15.62271 | 66.37316 | 57.82713 | -9.713173e-05 | 0.1773875 | 0 | 0 | 0
6889 | 248654.7 | 2010-11-14 07:48 | 1860.97 | 7 | 16 | -0.5498376 | 3.805337 | 16.49575 | 15.62729 | 66.37316 | 57.84459 | -6.475449e-05 | 0.1773875 | 0 | 0 | 0
6890 | 248684.7 | 2010-11-14 07:48 | 1890.985 | 7 | 16 | -0.5500188 | 3.802262 | 16.49575 | 15.63188 | 66.37316 | 57.86203 | -6.475449e-05 | 0.1773875 | 0 | 0 | 0
6891 | 248714.8 | 2010-11-14 07:48 | 1921.001 | 7 | 16 | -0.5498376 | 3.799186 | 16.49575 | 15.63646 | 66.37316 | 57.87945 | -6.475449e-05 | 0.1773875 | 0 | 0 | 0
6892 | 248744.8 | 2010-11-14 07:49 | 1951.016 | 7 | 16 | -0.5500188 | 3.79611 | 16.49575 | 15.64105 | 66.37316 | 57.89687 | -9.713173e-05 | 0.1773875 | 0 | 0 | 0
6893 | 248774.8 | 2010-11-14 07:50 | 1981.031 | 7 | 16 | -0.5500188 | 3.793034 | 16.49575 | 15.64563 | 66.37316 | 57.91427 | -9.713173e-05 | 0.1773875 | 0 | 0 | 0
6894 | 248804.8 | 2010-11-14 07:50 | 2011.047 | 7 | 16 | -0.5500188 | 3.79012 | 16.49575 | 15.65022 | 66.37316 | 57.93165 | -6.475449e-05 | 0.1773875 | 0 | 0 | 0
6895 | 248834.8 | 2010-11-14 07:50 | 2041.065 | 7 | 16 | -0.5498376 | 3.787368 | 16.49575 | 15.6548 | 66.37316 | 57.94903 | -3.237724e-05 | 0.1773875 | 0 | 0 | 0
6896 | 248864.8 | 2010-11-14 07:51 | 2071.077453 | 7 | 16 | -0.5498376 | 3.784292 | 16.49575 | 15.65939 | 66.37316 | 57.96638 | -6.475449e-05 | 0.1773875 | 0 | 0 | 0
6897 | 248894.9 | 2010-11-14 07:52 | 2101.093 | 7 | 16 | -0.5500188 | 3.781216 | 16.49575 | 15.66397 | 66.37316 | 57.98373 | -6.475449e-05 | 0.1773875 | 0 | 0 | 0
6898 | 248924.9 | 2010-11-14 07:52 | 2131.108 | 7 | 16 | -0.5498376 | 3.778464 | 16.49575 | 15.66856 | 66.37316 | 58.00106 | -6.475449e-05 | 0.1773875 | 0 | 0 | 0
6899 | 248954.9 | 2010-11-14 07:53 | 2161.124 | 7 | 16 | -0.5502 | 3.77555 | 16.49575 | 15.67315 | 66.37316 | 58.01838 | -6.475449e-05 | 0.1773875 | 0 | 0 | 0
6900 | 248984.9 | 2010-11-14 07:53 | 2191.139 | 7 | 16 | -0.5502 | 3.772636 | 16.49575 | 15.67773 | 66.37316 | 58.03568 | -6.475449e-05 | 0.1773875 | 0 | 0 | 0
6901 | 249014.9 | 2010-11-14 07:54 | 2221.154 | 7 | 16 | -0.5496564 | 3.770045 | 16.49575 | 15.68232 | 66.37316 | 58.05297 | -6.475449e-05 | 0.1773875 | 0 | 0 | 0
6902 | 249044.9 | 2010-11-14 07:54 | 2251.17 | 7 | 16 | -0.5498376 | 3.767131 | 16.49575 | 15.6869 | 66.37316 | 58.07025 | -9.713173e-05 | 0.1773875 | 0 | 0 | 0
6903 | 249074.9 | 2010-11-14 07:55 | 2281.185 | 7 | 16 | -0.5498376 | 3.764379 | 16.49575 | 15.69149 | 66.37316 | 58.08752 | -6.475449e-05 | 0.1773875 | 0 | 0 | 0
6904 | 249105 | 2010-11-14 07:55 | 2311.201 | 7 | 16 | -0.5498376 | 3.761465 | 16.49575 | 15.69607 | 66.37316 | 58.10477 | -9.713173e-05 | 0.1773875 | 0 | 0 | 0
6905 | 249135 | 2010-11-14 07:56 | 2341.216 | 7 | 16 | -0.5500188 | 3.758713 | 16.49575 | 15.70066 | 66.37316 | 58.12201 | -9.713173e-05 | 0.1773875 | 0 | 0 | 0
6906 | 249165 | 2010-11-14 07:56 | 2371.231 | 7 | 16 | -0.5500188 | 3.756123 | 16.49575 | 15.70524 | 66.37316 | 58.13924 | -6.475449e-05 | 0.1773875 | 0 | 0 | 0
6907 | 249195 | 2010-11-14 07:57 | 2401.247 | 7 | 16 | -0.5500188 | 3.753371 | 16.49575 | 15.70983 | 66.37316 | 58.15646 | -6.475449e-05 | 0.1773875 | 0 | 0 | 0
6908 | 249225 | 2010-11-14 07:57 | 2431.262 | 7 | 16 | -0.5498376 | 3.75078 | 16.49575 | 15.71441 | 66.37316 | 58.17366 | -6.475449e-05 | 0.1773875 | 0 | 0 | 0
6909 | 249255 | 2010-11-14 07:58 | 2461.277 | 7 | 16 | -0.5500188 | 3.748028 | 16.49575 | 15.719 | 66.37316 | 58.19085 | -9.713173e-05 | 0.1773875 | 0 | 0 | 0
6910 | 249285.1 | 2010-11-14 07:58 | 2491.293 | 7 | 16 | -0.5500188 | 3.745438 | 16.49575 | 15.72358 | 66.37316 | 58.20803 | -9.713173e-05 | 0.1773875 | 0 | 0 | 0
6911 | 249315.1 | 2010-11-14 07:59 | 2521.308 | 7 | 16 | -0.5498376 | 3.74301 | 16.49575 | 15.72817 | 66.37316 | 58.2252 | -3.237724e-05 | 0.1773875 | 0 | 0 | 0
6912 | 249345.1 | 2010-11-14 07:59 | 2551.324 | 7 | 16 | -0.5500188 | 3.740258 | 16.49575 | 15.73275 | 66.37316 | 58.24236 | -9.713173e-05 | 0.1773875 | 0 | 0 | 0
6913 | 249375.1 | 2010-11-14 08:00 | 2581.339 | 7 | 16 | -0.5500188 | 3.737829 | 16.49575 | 15.73734 | 66.37316 | 58.2595 | -3.237724e-05 | 0.1773875 | 0 | 0 | 0
6914 | 249405.1 | 2010-11-14 08:00 | 2611.355 | 7 | 16 | -0.5500188 | 3.735239 | 16.49575 | 15.74192 | 66.37316 | 58.27663 | -6.475449e-05 | 0.1773875 | 0 | 0 | 0
6915 | 249435.1 | 2010-11-14 08:01 | 2641.37 | 7 | 16 | -0.5500188 | 3.732649 | 16.49575 | 15.74651 | 66.37316 | 58.29376 | -9.713173e-05 | 0.1773875 | 0 | 0 | 0
6916 | 249465.1 | 2010-11-14 08:01 | 2671.385 | 7 | 16 | -0.5498376 | 3.730382 | 16.49575 | 15.75109 | 66.37316 | 58.31086 | -6.475449e-05 | 0.1773875 | 0 | 0 | 0
6917 | 249495.2 | 2010-11-14 08:02 | 2701.401 | 7 | 16 | -0.5498376 | 3.727954 | 16.49575 | 15.75568 | 66.37316 | 58.32796 | -6.475449e-05 | 0.1773875 | 0 | 0 | 0
6918 | 249525.2 | 2010-11-14 08:02 | 2731.416 | 7 | 16 | -0.5500188 | 3.725364 | 16.49575 | 15.76026 | 66.37316 | 58.34505 | -9.713173e-05 | 0.1773875 | 0 | 0 | 0
6919 | 249555.2 | 2010-11-14 08:03 | 2761.431 | 7 | 16 | -0.5500188 | 3.723097 | 16.49575 | 15.76485 | 66.37316 | 58.36212 | -6.475449e-05 | 0.1773875 | 0 | 0 | 0
6920 | 249585.2 | 2010-11-14 08:03 | 2791.447 | 7 | 16 | -0.5498376 | 3.720831 | 16.49575 | 15.76943 | 66.37316 | 58.37919 | -6.475449e-05 | 0.1773875 | 0 | 0 | 0
6921 | 249615.2 | 2010-11-14 08:04 | 2821.462 | 7 | 16 | -0.5498376 | 3.718564 | 16.49575 | 15.77402 | 66.37316 | 58.39624 | -3.237724e-05 | 0.1773875 | 0 | 0 | 0
6922 | 249645.2 | 2010-11-14 08:04 | 2851.478 | 7 | 16 | -0.5498376 | 3.716136 | 16.49575 | 15.7786 | 66.37316 | 58.41329 | -9.713173e-05 | 0.1773875 | 0 | 0 | 0
6923 | 249675.3 | 2010-11-14 08:05 | 2881.493 | 7 | 16 | -0.5500188 | 3.713708 | 16.49575 | 15.78319 | 66.37316 | 58.43032 | -6.475449e-05 | 0.1773875 | 0 | 0 | 0
6924 | 249705.3 | 2010-11-14 08:05 | 2911.508 | 7 | 16 | -0.5502 | 3.711441 | 16.49575 | 15.78777 | 66.37316 | 58.44735 | -9.713173e-05 | 0.1773875 | 0 | 0 | 0
6925 | 249735.3 | 2010-11-14 08:06 | 2941.524 | 7 | 16 | -0.5500188 | 3.709337 | 16.49575 | 15.79236 | 66.37316 | 58.46436 | -6.475449e-05 | 0.1773875 | 0 | 0 | 0
6926 | 249765.3 | 2010-11-14 08:06 | 2971.539 | 7 | 16 | -0.5500188 | 3.707232 | 16.49575 | 15.79694 | 66.37316 | 58.48136 | -6.475449e-05 | 0.1773875 | 0 | 0 | 0
6927 | 249795.3 | 2010-11-14 08:07 | 3001.555 | 7 | 16 | -0.5498376 | 3.705127 | 16.49575 | 15.80153 | 66.37316 | 58.49835 | -3.237724e-05 | 0.1773875 | 0 | 0 | 0
6928 | 249825.3 | 2010-11-14 08:07 | 3031.57 | 7 | 16 | -0.5498376 | 3.702861 | 16.49575 | 15.80611 | 66.37316 | 58.51534 | -3.237724e-05 | 0.1773875 | 0 | 0 | 0
6929 | 249855.3 | 2010-11-14 08:08 | 3061.585 | 7 | 16 | -0.5500188 | 3.700756 | 16.49575 | 15.8107 | 66.37316 | 58.53231 | -6.475449e-05 | 0.1773875 | 0 | 0 | 0
6930 | 249885.4 | 2010-11-14 08:08 | 3091.601 | 7 | 16 | -0.5498376 | 3.698652 | 16.49575 | 15.81528 | 66.37316 | 58.54927 | -6.475449e-05 | 0.1773875 | 0 | 0 | 0
6931 | 249915.4 | 2010-11-14 08:09 | 3121.616 | 7 | 16 | -0.5500188 | 3.696547 | 16.49575 | 15.81987 | 66.37316 | 58.56623 | -9.713173e-05 | 0.1773875 | 0 | 0 | 0
6932 | 249945.4 | 2010-11-14 08:09 | 3151.631 | 7 | 16 | -0.5500188 | 3.694605 | 16.49575 | 15.82445 | 66.37316 | 58.58317 | -6.475449e-05 | 0.1773875 | 0 | 0 | 0
6933 | 249975.4 | 2010-11-14 08:10 | 3181.647 | 7 | 16 | -0.5498376 | 3.6925 | 16.49575 | 15.82904 | 66.37316 | 58.60011 | -6.475449e-05 | 0.1773875 | 0 | 0 | 0
6934 | 250005.4 | 2010-11-14 08:10 | 3211.662 | 7 | 16 | -0.5498376 | 3.690557 | 16.49575 | 15.83363 | 66.37316 | 58.61704 | -6.475449e-05 | 0.1773875 | 0 | 0 | 0
6935 | 250035.4 | 2010-11-14 08:11 | 3241.678 | 7 | 16 | -0.5498376 | 3.688615 | 16.49575 | 15.83821 | 66.37316 | 58.63395 | -6.475449e-05 | 0.1773875 | 0 | 0 | 0
6936 | 250065.5 | 2010-11-14 08:11 | 3271.693 | 7 | 16 | -0.5496564 | 3.686672 | 16.49575 | 15.8428 | 66.37316 | 58.65086 | -3.237724e-05 | 0.1773875 | 0 | 0 | 0
6937 | 250095.5 | 2010-11-14 08:12 | 3301.708 | 7 | 16 | -0.5500188 | 3.684891 | 16.49575 | 15.84738 | 66.37316 | 58.66776 | -3.237724e-05 | 0.1773875 | 0 | 0 | 0
6938 | 250125.5 | 2010-11-14 08:12 | 3331.724 | 7 | 16 | -0.5500188 | 3.682948 | 16.49575 | 15.85197 | 66.37316 | 58.68465 | -3.237724e-05 | 0.1773875 | 0 | 0 | 0
6939 | 250155.5 | 2010-11-14 08:13 | 3361.74 | 7 | 16 | -0.5498376 | 3.681006 | 16.49575 | 15.85655 | 66.37316 | 58.70153 | -6.475449e-05 | 0.1773875 | 0 | 0 | 0
6940 | 250185.5 | 2010-11-14 08:13 | 3391.755 | 7 | 16 | -0.5496564 | 3.679225 | 16.49575 | 15.86114 | 66.37316 | 58.71841 | -6.475449e-05 | 0.1773875 | 0 | 0 | 0
6941 | 250215.5 | 2010-11-14 08:14 | 3421.77 | 7 | 16 | -0.5498376 | 3.677282 | 16.49575 | 15.86572 | 66.37316 | 58.73527 | -6.475449e-05 | 0.1773875 | 0 | 0 | 0
6942 | 250245.5 | 2010-11-14 08:14 | 3451.785 | 7 | 16 | -0.5500188 | 3.67534 | 16.49575 | 15.87031 | 66.37316 | 58.75213 | -9.713173e-05 | 0.1773875 | 0 | 0 | 0
6943 | 250275.6 | 2010-11-14 08:15 | 3481.801 | 7 | 16 | -0.5498376 | 3.673721 | 16.49575 | 15.87489 | 66.37316 | 58.76898 | -3.237724e-05 | 0.1773875 | 0 | 0 | 0
6944 | 250305.6 | 2010-11-14 08:15 | 3511.816 | 7 | 16 | -0.5500188 | 3.671778 | 16.49575 | 15.87948 | 66.37316 | 58.78582 | -9.713173e-05 | 0.1773875 | 0 | 0 | 0
6945 | 250335.6 | 2010-11-14 08:16 | 3541.831 | 7 | 16 | -0.5500188 | 3.670159 | 16.49575 | 15.88406 | 66.37316 | 58.80265 | -6.475449e-05 | 0.1773875 | 0 | 0 | 0
6946 | 250365.6 | 2010-11-14 08:16 | 3571.847 | 7 | 16 | -0.5500188 | 3.668702 | 16.49575 | 15.88865 | 66.37316 | 58.81948 | 0 | 0.1773875 | 0 | 0 | 0
6947 | 250395.6 | 2010-11-14 08:17 | 3601.862 | 7 | 16 | -0.5500188 | 3.666598 | 16.49575 | 15.89323 | 66.37316 | 58.83629 | -6.475449e-05 | 0.1773875 | 0 | 0 | 0
6948 | 250425.6 | 2010-11-14 08:17 | 3631.878 | 7 | 16 | -0.5500188 | 3.665141 | 16.49575 | 15.89782 | 66.37316 | 58.8531 | -3.237724e-05 | 0.1773875 | 0 | 0 | 0
6949 | 250455.7 | 2010-11-14 08:18 | 3661.893 | 7 | 16 | -0.5498376 | 3.663198 | 16.49575 | 15.9024 | 66.37316 | 58.8699 | -6.475449e-05 | 0.1773875 | 0 | 0 | 0
6950 | 250485.7 | 2010-11-14 08:18 | 3691.908 | 7 | 16 | -0.5500188 | 3.661579 | 16.49575 | 15.90699 | 66.37316 | 58.88669 | -3.237724e-05 | 0.1773875 | 0 | 0 | 0
6951 | 250515.7 | 2010-11-14 08:19 | 3721.924 | 7 | 16 | -0.5498376 | 3.660122 | 16.49575 | 15.91157 | 66.37316 | 58.90348 | 0 | 0.1773875 | 0 | 0 | 0
6952 | 250545.7 | 2010-11-14 08:19 | 3751.939 | 7 | 16 | -0.5500188 | 3.658179 | 16.49575 | 15.91616 | 66.37316 | 58.92026 | -6.475449e-05 | 0.1773875 | 0 | 0 | 0
6953 | 250575.7 | 2010-11-14 08:20 | 3781.955 | 7 | 16 | -0.5502 | 3.656722 | 16.49575 | 15.92074 | 66.37316 | 58.93703 | -3.237724e-05 | 0.1773875 | 0 | 0 | 0
6954 | 250605.7 | 2010-11-14 08:20 | 3811.97 | 7 | 16 | -0.5498376 | 3.655265 | 16.49575 | 15.92533 | 66.37316 | 58.95379 | -6.475449e-05 | 0.1773875 | 0 | 0 | 0
6955 | 250635.7 | 2010-11-14 08:21 | 3841.985 | 7 | 16 | -0.5498376 | 3.653646 | 16.49575 | 15.92991 | 66.37316 | 58.97055 | -3.237724e-05 | 0.1773875 | 0 | 0 | 0
6956 | 250665.8 | 2010-11-14 08:21 | 3872.001 | 7 | 16 | -0.5498376 | 3.652027 | 16.49575 | 15.9345 | 66.37316 | 58.98729 | -3.237724e-05 | 0.1773875 | 0 | 0 | 0
6957 | 250695.8 | 2010-11-14 08:22 | 3902.016 | 7 | 16 | -0.5500188 | 3.65057 | 16.49575 | 15.93908 | 66.37316 | 59.00404 | -3.237724e-05 | 0.1773875 | 0 | 0 | 0
6958 | 250725.8 | 2010-11-14 08:22 | 3932.032 | 7 | 16 | -0.5500188 | 3.648952 | 16.49575 | 15.94367 | 66.37316 | 59.02077 | 0 | 0.1773875 | 0 | 0 | 0
6959 | 250755.8 | 2010-11-14 08:23 | 3962.05 | 7 | 16 | -0.5500188 | 3.647495 | 16.49575 | 15.94825 | 66.37316 | 59.0375 | -6.475449e-05 | 0.1773875 | 0 | 0 | 0
6960 | 250785.8 | 2010-11-14 08:23 | 3992.062 | 7 | 16 | -0.5498376 | 3.646038 | 16.49575 | 15.95284 | 66.37316 | 59.05422 | -3.237724e-05 | 0.1773875 | 0 | 0 | 0
6961 | 250815.8 | 2010-11-14 08:24 | 4022.078 | 7 | 16 | -0.5500188 | 3.644581 | 16.49575 | 15.95742 | 66.37316 | 59.07093 | -3.237724e-05 | 0.1773875 | 0 | 0 | 0
6962 | 250845.9 | 2010-11-14 08:24 | 4052.093 | 7 | 16 | -0.5498376 | 3.642962 | 16.49575 | 15.96201 | 66.37316 | 59.08764 | -6.475449e-05 | 0.1773875 | 0 | 0 | 0
6963 | 250875.9 | 2010-11-14 08:25 | 4082.108 | 7 | 16 | -0.5498376 | 3.641666 | 16.49575 | 15.96659 | 66.37316 | 59.10434 | 0 | 0.1773875 | 0 | 0 | 0
6964 | 250905.9 | 2010-11-14 08:25 | 4112.124 | 7 | 16 | -0.5496564 | 3.640371 | 16.49575 | 15.97118 | 66.37316 | 59.12103 | 0 | 0.1773875 | 0 | 0 | 0
6965 | 250935.9 | 2010-11-14 08:26 | 4142.139 | 7 | 16 | -0.5500188 | 3.638914 | 16.49575 | 15.97576 | 66.37316 | 59.13772 | -3.237724e-05 | 0.1773875 | 0 | 0 | 0
6966 | 250965.9 | 2010-11-14 08:26 | 4172.155 | 7 | 16 | -0.5502 | 3.637295 | 16.49575 | 15.98035 | 66.37316 | 59.1544 | -3.237724e-05 | 0.1773875 | 0 | 0 | 0
6967 | 250995.9 | 2010-11-14 08:27 | 4202.17 | 7 | 16 | -0.5498376 | 3.636162 | 16.49575 | 15.98493 | 66.37316 | 59.17108 | 0 | 0.1773875 | 0 | 0 | 0
6968 | 251025.9 | 2010-11-14 08:27 | 4232.185 | 7 | 16 | -0.5500188 | 3.634867 | 16.49575 | 15.98952 | 66.37316 | 59.18775 | 0 | 0.1773875 | 0 | 0 | 0
6969 | 251056 | 2010-11-14 08:28 | 4262.201 | 7 | 16 | -0.5500188 | 3.633572 | 16.49575 | 15.99411 | 66.37316 | 59.20442 | -3.237724e-05 | 0.1773875 | 0 | 0 | 0
6970 | 251086 | 2010-11-14 08:28 | 4292.216 | 7 | 16 | -0.5500188 | 3.632115 | 16.49575 | 15.99869 | 66.37316 | 59.22108 | -3.237724e-05 | 0.1773875 | 0 | 0 | 0
6971 | 251116 | 2010-11-14 08:29 | 4322.232 | 7 | 16 | -0.5502 | 3.63082 | 16.49575 | 16.00328 | 66.37316 | 59.23773 | -3.237724e-05 | 0.1773875 | 0 | 0 | 0
6972 | 251146 | 2010-11-14 08:29 | 4352.247 | 7 | 16 | -0.5500188 | 3.629525 | 16.49575 | 16.00787 | 66.37316 | 59.25438 | -6.475449e-05 | 0.1773875 | 0 | 0 | 0
6973 | 251176 | 2010-11-14 08:30 | 4382.262 | 7 | 16 | -0.5500188 | 3.628392 | 16.49575 | 16.01245 | 66.37316 | 59.27102 | -3.237724e-05 | 0.1773875 | 0 | 0 | 0
6974 | 251206 | 2010-11-14 08:30 | 4412.278 | 7 | 16 | -0.5500188 | 3.627096 | 16.49575 | 16.01704 | 66.37316 | 59.28766 | -3.237724e-05 | 0.1773875 | 0 | 0 | 0
6975 | 251236.1 | 2010-11-14 08:31 | 4442.293 | 7 | 16 | -0.5500188 | 3.625639 | 16.49575 | 16.02162 | 66.37316 | 59.30429 | -6.475449e-05 | 0.1773875 | 0 | 0 | 0
6976 | 251266.1 | 2010-11-14 08:31 | 4472.308 | 7 | 16 | -0.5500188 | 3.624668 | 16.49575 | 16.02621 | 66.37316 | 59.32091 | -6.480217e-05 | 0.1773875 | 0 | 0 | 0
6977 | 251296.1 | 2010-11-14 08:32 | 4502.324 | 7 | 16 | -0.5498376 | 3.623373 | 16.49575 | 16.03079 | 66.37316 | 59.33752 | -6.475449e-05 | 0.1773875 | 0 | 0 | 0
6978 | 251326.1 | 2010-11-14 08:32 | 4532.339 | 7 | 16 | -0.5498376 | 3.622401 | 16.49575 | 16.03538 | 66.37316 | 59.35413 | 0 | 0.1773875 | 0 | 0 | 0
6979 | 251356.1 | 2010-11-14 08:33 | 4562.355 | 7 | 16 | -0.5498376 | 3.620944 | 16.49575 | 16.03996 | 66.37316 | 59.37074 | -3.237724e-05 | 0.1773875 | 0 | 0 | 0
6980 | 251386.1 | 2010-11-14 08:33 | 4592.37 | 7 | 16 | -0.5500188 | 3.619811 | 16.49575 | 16.04455 | 66.37316 | 59.38734 | 0 | 0.1773875 | 0 | 0 | 0
6981 | 251416.1 | 2010-11-14 08:34 | 4622.385 | 7 | 16 | -0.5496564 | 3.618516 | 16.49575 | 16.04913 | 66.37316 | 59.40393 | -6.475449e-05 | 0.1773875 | 0 | 0 | 0
6982 | 251446.2 | 2010-11-14 08:34 | 4652.401 | 7 | 16 | -0.5500188 | 3.617383 | 16.49575 | 16.05372 | 66.37316 | 59.42052 | -3.237724e-05 | 0.1773875 | 0 | 0 | 0
6983 | 251476.2 | 2010-11-14 08:35 | 4682.416 | 7 | 16 | -0.5500188 | 3.615926 | 16.49575 | 16.0583 | 66.37316 | 59.4371 | -3.237724e-05 | 0.1773875 | 0 | 0 | 0
6984 | 251506.2 | 2010-11-14 08:35 | 4712.432 | 7 | 16 | -0.5498376 | 3.614793 | 16.49575 | 16.06289 | 66.37316 | 59.45368 | -6.480217e-05 | 0.1773875 | 0 | 0 | 0
6985 | 251536.2 | 2010-11-14 08:36 | 4742.447 | 7 | 16 | -0.5498376 | 3.613659 | 16.49575 | 16.06747 | 66.37316 | 59.47025 | 0 | 0.1773875 | 0 | 0 | 0
6986 | 251566.2 | 2010-11-14 08:36 | 4772.462 | 7 | 16 | -0.5498376 | 3.612526 | 16.49575 | 16.07206 | 66.37316 | 59.48681 | 0 | 0.1773875 | 0 | 0 | 0
6987 | 251596.2 | 2010-11-14 08:37 | 4802.478 | 7 | 16 | -0.5500188 | 3.611069 | 16.49575 | 16.07664 | 66.37316 | 59.50337 | -3.237724e-05 | 0.1773875 | 0 | 0 | 0
6988 | 251626.3 | 2010-11-14 08:37 | 4832.493 | 7 | 16 | -0.5498376 | 3.609936 | 16.49575 | 16.08123 | 66.37316 | 59.51993 | -3.237724e-05 | 0.1773875 | 0 | 0 | 0
6989 | 251656.3 | 2010-11-14 08:38 | 4862.509 | 7 | 16 | -0.5498376 | 3.608641 | 16.49575 | 16.08581 | 66.37316 | 59.53648 | 0 | 0.1773875 | 0 | 0 | 0
6990 | 251686.3 | 2010-11-14 08:38 | 4892.524 | 7 | 16 | -0.5498376 | 3.607184 | 16.49575 | 16.0904 | 66.37316 | 59.55302 | -6.475449e-05 | 0.1773875 | 0 | 0 | 0
6991 | 251716.3 | 2010-11-14 08:39 | 4922.54 | 7 | 16 | -0.5498376 | 3.605889 | 16.49575 | 16.09498 | 66.37316 | 59.56955 | 0 | 0.1773875 | 0 | 0 | 0
6992 | 251746.3 | 2010-11-14 08:39 | 4952.555 | 7 | 16 | -0.5498376 | 3.604755 | 16.49575 | 16.09957 | 66.37316 | 59.58608 | 3.237724e-05 | 0.1773875 | 0 | 0 | 0
6993 | 251776.3 | 2010-11-14 08:40 | 4982.57 | 7 | 16 | -0.5498376 | 3.603298 | 16.49575 | 16.10415 | 66.37316 | 59.60261 | -3.237724e-05 | 0.1773875 | 0 | 0 | 0
6994 | 251806.3 | 2010-11-14 08:40 | 5012.586 | 7 | 16 | -0.5500188 | 3.601841 | 16.49575 | 16.10874 | 66.37316 | 59.61912 | -3.237724e-05 | 0.1773875 | 0 | 0 | 0
6995 | 251836.4 | 2010-11-14 08:41 | 5042.601 | 7 | 16 | -0.5498376 | 3.600384 | 16.49575 | 16.11332 | 66.37316 | 59.63564 | -3.237724e-05 | 0.1773875 | 0 | 0 | 0
6996 | 251866.4 | 2010-11-14 08:41 | 5072.616 | 7 | 16 | -0.5498376 | 3.598927 | 16.49575 | 16.11791 | 66.37316 | 59.65214 | -3.237724e-05 | 0.1773875 | 0 | 0 | 0
6997 | 251896.4 | 2010-11-14 08:42 | 5102.632 | 7 | 16 | -0.5498376 | 3.597471 | 16.49575 | 16.12249 | 66.37316 | 59.66864 | -3.237724e-05 | 0.1773875 | 0 | 0 | 0
6998 | 251926.4 | 2010-11-14 08:42 | 5132.647 | 7 | 16 | -0.5500188 | 3.596014 | 16.49575 | 16.12708 | 66.37316 | 59.68513 | 0 | 0.1773875 | 0 | 0 | 0
6999 | 251956.4 | 2010-11-14 08:43 | 5162.663 | 7 | 16 | -0.5500188 | 3.594394 | 16.49575 | 16.13166 | 66.37316 | 59.70161 | -3.237724e-05 | 0.1773875 | 0 | 0 | 0
7000 | 251986.4 | 2010-11-14 08:43 | 5192.678 | 7 | 16 | -0.5500188 | 3.592937 | 16.49575 | 16.13625 | 66.37316 | 59.71809 | 0 | 0.1773875 | 0 | 0 | 0
7001 | 252016.5 | 2010-11-14 08:44 | 5222.693 | 7 | 16 | -0.5500188 | 3.591157 | 16.49575 | 16.14083 | 66.37316 | 59.73456 | -3.237724e-05 | 0.1773875 | 0 | 0 | 0
7002 | 252046.5 | 2010-11-14 08:44 | 5252.709 | 7 | 16 | -0.5500188 | 3.589376 | 16.49575 | 16.14542 | 66.37316 | 59.75102 | -6.475449e-05 | 0.1773875 | 0 | 0 | 0
7003 | 252076.5 | 2010-11-14 08:45 | 5282.724 | 7 | 16 | -0.5498376 | 3.587595 | 16.49575 | 16.15 | 66.37316 | 59.76747 | -6.475449e-05 | 0.1773875 | 0 | 0 | 0
7004 | 252106.5 | 2010-11-14 08:45 | 5312.739 | 7 | 16 | -0.5500188 | 3.585814 | 16.49575 | 16.15459 | 66.37316 | 59.78392 | -3.242493e-05 | 0.1773875 | 0 | 0 | 0
7005 | 252136.5 | 2010-11-14 08:46 | 5342.755 | 7 | 16 | -0.5498376 | 3.583872 | 16.49575 | 16.15917 | 66.37316 | 59.80036 | -3.237724e-05 | 0.1773875 | 0 | 0 | 0
7006 | 252166.5 | 2010-11-14 08:46 | 5372.77 | 7 | 16 | -0.5498376 | 3.582091 | 16.49575 | 16.16376 | 66.37316 | 59.81678 | -3.237724e-05 | 0.1773875 | 0 | 0 | 0
7007 | 252196.5 | 2010-11-14 08:47 | 5402.786 | 7 | 16 | -0.5500188 | 3.580148 | 16.49575 | 16.16834 | 66.37316 | 59.8332 | 0 | 0.1773875 | 0 | 0 | 0
7008 | 252226.6 | 2010-11-14 08:47 | 5432.801 | 7 | 16 | -0.5502 | 3.577882 | 16.49575 | 16.17293 | 66.37316 | 59.84961 | -6.475449e-05 | 0.1773875 | 0 | 0 | 0
7009 | 252256.6 | 2010-11-14 08:48 | 5462.816 | 7 | 16 | -0.5498376 | 3.575939 | 16.49575 | 16.17751 | 66.37316 | 59.86601 | -6.480217e-05 | 0.1773875 | 0 | 0 | 0
7010 | 252286.6 | 2010-11-14 08:48 | 5492.832 | 7 | 16 | -0.5500188 | 3.573511 | 16.49575 | 16.1821 | 66.37316 | 59.8824 | -6.475449e-05 | 0.1773875 | 0 | 0 | 0
7011 | 252316.6 | 2010-11-14 08:49 | 5522.847 | 7 | 16 | -0.5496564 | 3.571244 | 16.49575 | 16.18668 | 66.37316 | 59.89878 | -9.713173e-05 | 0.1773875 | 0 | 0 | 0
7012 | 252346.6 | 2010-11-14 08:49 | 5552.863 | 7 | 16 | -0.5498376 | 3.568978 | 16.49575 | 16.19127 | 66.37316 | 59.91515 | -3.237724e-05 | 0.1773875 | 0 | 0 | 0
7013 | 252376.6 | 2010-11-14 08:50 | 5582.878 | 7 | 16 | -0.5498376 | 3.566711 | 16.49575 | 16.19585 | 66.37316 | 59.93151 | 0 | 0.1773875 | 0 | 0 | 0
7014 | 252406.7 | 2010-11-14 08:50 | 5612.893 | 7 | 16 | -0.5498376 | 3.564121 | 16.49575 | 16.20044 | 66.37316 | 59.94786 | -9.713173e-05 | 0.1773875 | 0 | 0 | 0
7015 | 252436.7 | 2010-11-14 08:51 | 5642.909 | 7 | 16 | -0.5500188 | 3.561369 | 16.49575 | 16.20502 | 66.37316 | 59.96419 | -9.713173e-05 | 0.1773875 | 0 | 0 | 0
7016 | 252466.7 | 2010-11-14 08:51 | 5672.924 | 7 | 16 | -0.5500188 | 3.558779 | 16.49575 | 16.20961 | 66.37316 | 59.98052 | -9.713173e-05 | 0.1773875 | 0 | 0 | 0
7017 | 252496.7 | 2010-11-14 08:52 | 5702.939 | 7 | 16 | -0.5500188 | 3.556026 | 16.49575 | 16.21419 | 66.37316 | 59.99683 | -6.475449e-05 | 0.1773875 | 0 | 0 | 0
7018 | 252526.7 | 2010-11-14 08:52 | 5732.955 | 7 | 16 | -0.5496564 | 3.553436 | 16.49575 | 16.21878 | 66.37316 | 60.01313 | -6.475449e-05 | 0.1773875 | 0 | 0 | 0
7019 | 252556.7 | 2010-11-14 08:53 | 5762.97 | 7 | 16 | -0.5500188 | 3.55036 | 16.49575 | 16.22336 | 66.37316 | 60.02941 | -9.713173e-05 | 0.1773875 | 0 | 0 | 0
7020 | 252586.7 | 2010-11-14 08:53 | 5792.986 | 7 | 16 | -0.5498376 | 3.54777 | 16.49575 | 16.22795 | 66.37316 | 60.04569 | -3.237724e-05 | 0.1773875 | 0 | 0 | 0
7021 | 252616.8 | 2010-11-14 08:54 | 5823.001 | 7 | 16 | -0.5498376 | 3.545018 | 16.49575 | 16.23253 | 66.37316 | 60.06194 | 0 | 0.1773875 | 0 | 0 | 0
7022 | 252646.8 | 2010-11-14 08:54 | 5853.016 | 7 | 16 | -0.5498376 | 3.542104 | 16.49575 | 16.23712 | 66.37316 | 60.07819 | -3.237724e-05 | 0.1773875 | 0 | 0 | 0
7023 | 252676.8 | 2010-11-14 08:55 | 5883.035 | 7 | 16 | -0.5498376 | 3.539028 | 16.49575 | 16.2417 | 66.37316 | 60.09443 | -9.713173e-05 | 0.1773875 | 0 | 0 | 0
7024 | 252706.8 | 2010-11-14 08:55 | 5913.047 | 7 | 16 | -0.5500188 | 3.536276 | 16.49575 | 16.24629 | 66.37316 | 60.11065 | -6.475449e-05 | 0.1773875 | 0 | 0 | 0
7025 | 252736.8 | 2010-11-14 08:56 | 5943.063 | 7 | 16 | -0.5498376 | 3.5332 | 16.49575 | 16.25087 | 66.37316 | 60.12685 | -9.713173e-05 | 0.1773875 | 0 | 0 | 0
7026 | 252766.8 | 2010-11-14 08:56 | 5973.078 | 7 | 16 | -0.5502 | 3.529962 | 16.49575 | 16.25546 | 66.37316 | 60.14304 | -9.713173e-05 | 0.1773875 | 0 | 0 | 0
7027 | 252796.9 | 2010-11-14 08:57 | 6003.093 | 7 | 16 | -0.5500188 | 3.526724 | 16.49575 | 16.26004 | 66.37316 | 60.15922 | -6.475449e-05 | 0.1773875 | 0 | 0 | 0
7028 | 252826.9 | 2010-11-14 08:57 | 6033.109 | 7 | 16 | -0.5498376 | 3.522839 | 16.49575 | 16.26463 | 66.37316 | 60.17538 | -0.0001618862 | 0.1773875 | 0 | 0 | 0
7029 | 252856.9 | 2010-11-14 08:58 | 6063.124 | 7 | 16 | -0.5498376 | 3.519116 | 16.49575 | 16.26921 | 66.37316 | 60.19153 | -9.713173e-05 | 0.1773875 | 0 | 0 | 0
7030 | 252886.9 | 2010-11-14 08:58 | 6093.14 | 7 | 16 | -0.5500188 | 3.514906 | 16.49575 | 16.2738 | 66.37316 | 60.20765 | -0.000129509 | 0.1773875 | 0 | 0 | 0
7031 | 252916.9 | 2010-11-14 08:59 | 6123.155 | 7 | 16 | -0.5500188 | 3.510374 | 16.49575 | 16.27838 | 66.37316 | 60.22376 | -0.000129509 | 0.1773875 | 0 | 0 | 0
7032 | 252946.9 | 2010-11-14 08:59 | 6153.17 | 7 | 16 | -0.5498376 | 3.505031 | 16.49575 | 16.28297 | 66.37316 | 60.23984 | -0.000129509 | 0.1773875 | 0 | 0 | 0
7033 | 252976.9 | 2010-11-14 09:00 | 6183.186 | 7 | 16 | -0.5500188 | 3.499041 | 16.49575 | 16.28755 | 66.37316 | 60.2559 | -0.000129509 | 0.1773875 | 0 | 0 | 0
7034 | 253007 | 2010-11-14 09:00 | 6213.201 | 7 | 16 | -0.5500188 | 3.49208 | 16.49575 | 16.29214 | 66.37316 | 60.27193 | -0.0001942635 | 0.1773875 | 0 | 0 | 0
7035 | 253037 | 2010-11-14 09:01 | 6243.216 | 7 | 16 | -0.5498376 | 3.484147 | 16.49575 | 16.29672 | 66.37316 | 60.28792 | -0.0002266407 | 0.1773875 | 0 | 0 | 0
7036 | 253067 | 2010-11-14 09:01 | 6273.232 | 7 | 16 | -0.5498376 | 3.474758 | 16.49575 | 16.30131 | 66.37316 | 60.30387 | -0.000259018 | 0.1773875 | 0 | 0 | 0
7037 | 253097 | 2010-11-14 09:02 | 6303.247 | 7 | 16 | -0.5498376 | 3.463587 | 16.49575 | 16.30589 | 66.37316 | 60.31978 | -0.0002913952 | 0.1773875 | 0 | 0 | 0
7038 | 253127 | 2010-11-14 09:02 | 6333.263 | 7 | 16 | -0.5498376 | 3.45015 | 16.49575 | 16.31048 | 66.37316 | 60.33563 | -0.0003885269 | 0.1773875 | 0 | 0 | 0
7039 | 253157 | 2010-11-14 09:03 | 6363.278 | 7 | 16 | -0.5500188 | 3.433961 | 16.49575 | 16.31506 | 66.37316 | 60.35141 | -0.0004532814 | 0.1773875 | 0 | 0 | 0
7040 | 253187.1 | 2010-11-14 09:03 | 6393.294 | 7 | 16 | -0.5500188 | 3.414211 | 16.49575 | 16.31965 | 66.37316 | 60.36711 | -0.0005504132 | 0.1773875 | 0 | 0 | 0
7041 | 253217.1 | 2010-11-14 09:04 | 6423.309 | 7 | 16 | -0.5498376 | 3.390413 | 16.49575 | 16.32423 | 66.37316 | 60.38272 | -0.0006799698 | 0.1773875 | 0 | 0 | 0
7042 | 253247.1 | 2010-11-14 09:04 | 6453.324 | 7 | 16 | -0.5500188 | 3.361758 | 16.49575 | 16.32882 | 66.37316 | 60.3982 | -0.0008418083 | 0.1773875 | 0 | 0 | 0
7043 | 253277.1 | 2010-11-14 09:05 | 6483.34 | 7 | 16 | -0.5500188 | 3.327438 | 16.49575 | 16.3334 | 66.37316 | 60.41353 | -0.001036119 | 0.1773875 | 0 | 0 | 0
7044 | 253307.1 | 2010-11-14 09:05 | 6513.355 | 7 | 16 | -0.5500188 | 3.286318 | 16.49575 | 16.33799 | 66.37316 | 60.4287 | -0.001230335 | 0.1773875 | 0 | 0 | 0
7045 | 253337.1 | 2010-11-14 09:06 | 6543.37 | 7 | 16 | -0.5500188 | 3.236455 | 16.49575 | 16.34257 | 66.37316 | 60.44366 | -0.001392221 | 0.1773875 | 0 | 0 | 0
7046 | 253367.1 | 2010-11-14 09:06 | 6573.386 | 7 | 16 | -0.5498376 | 3.174613 | 16.49575 | 16.34716 | 66.37316 | 60.45836 | -0.001813173 | 0.1773875 | 0 | 0 | 0
7047 | 253397.2 | 2010-11-14 09:07 | 6603.401 | 7 | 16 | -0.5500188 | 3.094801 | 16.49575 | 16.35174 | 66.37316 | 60.47274 | -0.002428341 | 0.1773875 | 0 | 0 | 0
7048 | 253423.9 | 2010-11-14 09:07 | 6630.104 | 7 | 16 | -0.5498376 | 2.994753 | 16.49575 | 16.35582 | 66.37316 | 60.48518 | -0.003691101 | 0.1773875 | 0 | 0 | 0
7049 | 253441.1 | 2010-11-14 09:07 | 6647.338 | 7 | 16 | -0.5500188 | 2.894543 | 16.49575 | 16.35845 | 66.37316 | 60.49294 | -0.005245209 | 0.1773875 | 0 | 0 | 0
7050 | 253454.7 | 2010-11-14 09:08 | 6660.948 | 7 | 16 | -0.5500188 | 2.794495 | 16.49575 | 16.36053 | 66.37316 | 60.49885 | -0.006184244 | 0.1773875 | 0 | 0 | 0
7051 | 253467 | 2010-11-14 09:08 | 6673.229 | 7 | 16 | -0.5498376 | 2.69979 | 16.49575 | 16.36241 | 66.37316 | 60.50401 | -0.006119442 | 0.1773875 | 0 | 0 | 0
7052 | 253527 | 2010-11-14 09:09 | 60.01514 | 8 | 16 | 0 | 3.199544 | 16.49575 | 16.36241 | 66.37316 | 60.50401 | 0.001036119 | 0.1773875 | 0 | 0 | 0
7053 | 253527.2 | 2010-11-14 09:09 | 0.1875095 | 9 | 16 | 0.000657927 | 3.198249 | 16.49575 | 16.36241 | 66.37316 | 60.50401 | 0 | 0.1828916 | 0 | 0 | 0
7054 | 253532 | 2010-11-14 09:09 | 5.015708 | 9 | 16 | 0.004100789 | 3.207153 | 16.49576 | 16.36241 | 66.37318 | 60.50401 | 0.0009066105 | 0.1828916 | 0 | 0 | 0
7055 | 253562 | 2010-11-14 09:09 | 30.01515 | 1 | 17 | 0 | 3.234351 | 16.49576 | 16.36241 | 66.37318 | 60.50401 | 0.0005827904 | 0.1828916 | 0 | 0 | 0
7056 | 253592.1 | 2010-11-14 09:10 | 60.03051 | 1 | 17 | 0 | 3.253939 | 16.49576 | 16.36241 | 66.37318 | 60.50401 | 0.0004532814 | 0.1828916 | 0 | 0 | 0
7057 | 253622.1 | 2010-11-14 09:10 | 90.04593 | 1 | 17 | 0 | 3.268995 | 16.49576 | 16.36241 | 66.37318 | 60.50401 | 0.0003237724 | 0.1828916 | 0 | 0 | 0
7058 | 253652 | 2010-11-14 09:11 | 120.0145 | 1 | 17 | 0 | 3.281461 | 16.49576 | 16.36241 | 66.37318 | 60.50401 | 0.0003237724 | 0.1828916 | 0 | 0 | 0
7059 | 253682.1 | 2010-11-14 09:11 | 30.01538 | 2 | 17 | 0.5502474 | 3.541295 | 16.50035 | 16.36241 | 66.3892 | 60.50401 | 0.0022017 | 0.1828916 | 0 | 0 | 0
7060 | 253712.1 | 2010-11-14 09:12 | 60.03078 | 2 | 17 | 0.5502474 | 3.606536 | 16.50493 | 16.36241 | 66.40561 | 60.50401 | 0.001457024 | 0.1828916 | 0 | 0 | 0
7061 | 253742.1 | 2010-11-14 09:12 | 90.04615 | 2 | 17 | 0.5504286 | 3.653161 | 16.50952 | 16.36241 | 66.42227 | 60.50401 | 0.001068449 | 0.1828916 | 0 | 0 | 0
7062 | 253772.1 | 2010-11-14 09:13 | 120.0616 | 2 | 17 | 0.5504286 | 3.68991 | 16.51411 | 16.36241 | 66.43912 | 60.50401 | 0.0009065628 | 0.1828916 | 0 | 0 | 0
7063 | 253802.1 | 2010-11-14 09:13 | 150.077 | 2 | 17 | 0.5502474 | 3.719374 | 16.5187 | 16.36241 | 66.45612 | 60.50401 | 0.0007446766 | 0.1828916 | 0 | 0 | 0
7064 | 253832.1 | 2010-11-14 09:14 | 180.0923 | 2 | 17 | 0.5504286 | 3.744629 | 16.52329 | 16.36241 | 66.47324 | 60.50401 | 0.0006799698 | 0.1828916 | 0 | 0 | 0
7065 | 253862.1 | 2010-11-14 09:14 | 210.1077 | 2 | 17 | 0.5502474 | 3.765674 | 16.52788 | 16.36241 | 66.49047 | 60.50401 | 0.0005180359 | 0.1828916 | 0 | 0 | 0
7066 | 253892.2 | 2010-11-14 09:15 | 240.1232 | 2 | 17 | 0.5502474 | 3.783806 | 16.53246 | 16.36241 | 66.50779 | 60.50401 | 0.0004209042 | 0.1828916 | 0 | 0 | 0
7067 | 253922.2 | 2010-11-14 09:15 | 270.1385 | 2 | 17 | 0.5504286 | 3.798538 | 16.53705 | 16.36241 | 66.52519 | 60.50401 | 0.0003885269 | 0.1828916 | 0 | 0 | 0
7068 | 253952.2 | 2010-11-14 09:16 | 300.154 | 2 | 17 | 0.5504286 | 3.809223 | 16.54164 | 16.36241 | 66.54264 | 60.50401 | 0.000259018 | 0.1828916 | 0 | 0 | 0
7069 | 253982.2 | 2010-11-14 09:16 | 330.1693 | 2 | 17 | 0.5504286 | 3.816508 | 16.54623 | 16.36241 | 66.56014 | 60.50401 | 0.0001618862 | 0.1828916 | 0 | 0 | 0
7070 | 254012.2 | 2010-11-14 09:17 | 360.1847 | 2 | 17 | 0.5502474 | 3.820879 | 16.55082 | 16.36241 | 66.57766 | 60.50401 | 0.000129509 | 0.1828916 | 0 | 0 | 0
7071 | 254042.2 | 2010-11-14 09:17 | 390.2 | 2 | 17 | 0.5506098 | 3.824926 | 16.55541 | 16.36241 | 66.5952 | 60.50401 | 0.000129509 | 0.1828916 | 0 | 0 | 0
7072 | 254072.3 | 2010-11-14 09:18 | 420.2154 | 2 | 17 | 0.5502474 | 3.82784 | 16.55999 | 16.36241 | 66.61276 | 60.50401 | 6.475449e-05 | 0.1828916 | 0 | 0 | 0
7073 | 254102.3 | 2010-11-14 09:18 | 450.2308 | 2 | 17 | 0.5502474 | 3.831078 | 16.56458 | 16.36241 | 66.63033 | 60.50401 | 9.713173e-05 | 0.1828916 | 0 | 0 | 0
7074 | 254132.3 | 2010-11-14 09:19 | 480.2491 | 2 | 17 | 0.5506098 | 3.834154 | 16.56917 | 16.36241 | 66.64792 | 60.50401 | 0.000129509 | 0.1828916 | 0 | 0 | 0
7075 | 254162.3 | 2010-11-14 09:19 | 510.2617 | 2 | 17 | 0.5504286 | 3.836906 | 16.57376 | 16.36241 | 66.66551 | 60.50401 | 6.475449e-05 | 0.1828916 | 0 | 0 | 0
7076 | 254192.3 | 2010-11-14 09:20 | 540.277 | 2 | 17 | 0.5502474 | 3.839658 | 16.57835 | 16.36241 | 66.68312 | 60.50401 | 9.717941e-05 | 0.1828916 | 0 | 0 | 0
7077 | 254222.3 | 2010-11-14 09:20 | 570.2925 | 2 | 17 | 0.5502474 | 3.84241 | 16.58294 | 16.36241 | 66.70075 | 60.50401 | 9.713173e-05 | 0.1828916 | 0 | 0 | 0
7078 | 254252.3 | 2010-11-14 09:21 | 600.3078 | 2 | 17 | 0.5502474 | 3.845001 | 16.58753 | 16.36241 | 66.71839 | 60.50401 | 3.237724e-05 | 0.1828916 | 0 | 0 | 0
7079 | 254282.4 | 2010-11-14 09:21 | 630.3231 | 2 | 17 | 0.5506098 | 3.847914 | 16.59211 | 16.36241 | 66.73603 | 60.50401 | 9.713173e-05 | 0.1828916 | 0 | 0 | 0
7080 | 254312.4 | 2010-11-14 09:22 | 660.3386 | 2 | 17 | 0.5504286 | 3.850343 | 16.5967 | 16.36241 | 66.7537 | 60.50401 | 6.475449e-05 | 0.1828916 | 0 | 0 | 0
7081 | 254342.4 | 2010-11-14 09:22 | 690.3539 | 2 | 17 | 0.5502474 | 3.852933 | 16.60129 | 16.36241 | 66.77137 | 60.50401 | 6.475449e-05 | 0.1828916 | 0 | 0 | 0
7082 | 254372.4 | 2010-11-14 09:23 | 720.3693 | 2 | 17 | 0.5502474 | 3.855685 | 16.60588 | 16.36241 | 66.78905 | 60.50401 | 9.713173e-05 | 0.1828916 | 0 | 0 | 0
7083 | 254402.4 | 2010-11-14 09:23 | 750.3847 | 2 | 17 | 0.5502474 | 3.858275 | 16.61047 | 16.36241 | 66.80675 | 60.50401 | 9.713173e-05 | 0.1828916 | 0 | 0 | 0
7084 | 254432.4 | 2010-11-14 09:24 | 780.4001 | 2 | 17 | 0.5506098 | 3.86119 | 16.61506 | 16.36241 | 66.82446 | 60.50401 | 9.713173e-05 | 0.1828916 | 0 | 0 | 0
7085 | 254462.5 | 2010-11-14 09:24 | 810.4155 | 2 | 17 | 0.5502474 | 3.86378 | 16.61964 | 16.36241 | 66.84218 | 60.50401 | 3.237724e-05 | 0.1828916 | 0 | 0 | 0
7086 | 254492.5 | 2010-11-14 09:25 | 840.4309 | 2 | 17 | 0.5502474 | 3.866532 | 16.62423 | 16.36241 | 66.85992 | 60.50401 | 3.237724e-05 | 0.1828916 | 0 | 0 | 0
7087 | 254522.5 | 2010-11-14 09:25 | 870.4462 | 2 | 17 | 0.5502474 | 3.86977 | 16.62882 | 16.36241 | 66.87767 | 60.50401 | 9.713173e-05 | 0.1828916 | 0 | 0 | 0
7088 | 254552.5 | 2010-11-14 09:26 | 900.4617 | 2 | 17 | 0.5502474 | 3.872846 | 16.63341 | 16.36241 | 66.89543 | 60.50401 | 6.475449e-05 | 0.1828916 | 0 | 0 | 0
7089 | 254582.5 | 2010-11-14 09:26 | 930.4766 | 2 | 17 | 0.5504286 | 3.876083 | 16.638 | 16.36241 | 66.9132 | 60.50401 | 9.713173e-05 | 0.1828916 | 0 | 0 | 0
7090 | 254612.5 | 2010-11-14 09:27 | 960.4768 | 2 | 17 | 0.5504286 | 3.879159 | 16.64258 | 16.36241 | 66.93099 | 60.50401 | 6.475449e-05 | 0.1828916 | 0 | 0 | 0
7091 | 254642.5 | 2010-11-14 09:27 | 990.4922 | 2 | 17 | 0.5502474 | 3.882397 | 16.64717 | 16.36241 | 66.9488 | 60.50401 | 6.475449e-05 | 0.1828916 | 0 | 0 | 0
7092 | 254672.5 | 2010-11-14 09:28 | 1020.508 | 2 | 17 | 0.5504286 | 3.885635 | 16.65176 | 16.36241 | 66.96662 | 60.50401 | 6.475449e-05 | 0.1828916 | 0 | 0 | 0
7093 | 254702.6 | 2010-11-14 09:28 | 1050.523 | 2 | 17 | 0.5502474 | 3.888711 | 16.65635 | 16.36241 | 66.98446 | 60.50401 | 6.475449e-05 | 0.1828916 | 0 | 0 | 0
7094 | 254732.6 | 2010-11-14 09:29 | 1080.538 | 2 | 17 | 0.5502474 | 3.891949 | 16.66094 | 16.36241 | 67.00231 | 60.50401 | 9.713173e-05 | 0.1828916 | 0 | 0 | 0
7095 | 254762.6 | 2010-11-14 09:29 | 1110.554 | 2 | 17 | 0.5504286 | 3.894863 | 16.66553 | 16.36241 | 67.02017 | 60.50401 | 3.237724e-05 | 0.1828916 | 0 | 0 | 0
7096 | 254792.6 | 2010-11-14 09:30 | 1140.569 | 2 | 17 | 0.5500662 | 3.898101 | 16.67011 | 16.36241 | 67.03805 | 60.50401 | 0.0001295567 | 0.1828916 | 0 | 0 | 0
7097 | 254822.6 | 2010-11-14 09:30 | 1170.584 | 2 | 17 | 0.5502474 | 3.901015 | 16.6747 | 16.36241 | 67.05594 | 60.50401 | 6.475449e-05 | 0.1828916 | 0 | 0 | 0
7098 | 254852.6 | 2010-11-14 09:31 | 1200.6 | 2 | 17 | 0.5502474 | 3.903929 | 16.67929 | 16.36241 | 67.07385 | 60.50401 | 6.475449e-05 | 0.1828916 | 0 | 0 | 0
7099 | 254882.7 | 2010-11-14 09:31 | 1230.615 | 2 | 17 | 0.5502474 | 3.906681 | 16.68388 | 16.36241 | 67.09177 | 60.50401 | 6.475449e-05 | 0.1828916 | 0 | 0 | 0
7100 | 254912.7 | 2010-11-14 09:32 | 1260.631 | 2 | 17 | 0.5502474 | 3.909433 | 16.68847 | 16.36241 | 67.1097 | 60.50401 | 3.237724e-05 | 0.1828916 | 0 | 0 | 0
7101 | 254942.7 | 2010-11-14 09:32 | 1290.646 | 2 | 17 | 0.5500662 | 3.912023 | 16.69306 | 16.36241 | 67.12765 | 60.50401 | 6.475449e-05 | 0.1828916 | 0 | 0 | 0
7102 | 254972.7 | 2010-11-14 09:33 | 1320.661 | 2 | 17 | 0.5502474 | 3.914451 | 16.69764 | 16.36241 | 67.1456 | 60.50401 | 6.475449e-05 | 0.1828916 | 0 | 0 | 0
7103 | 255002.7 | 2010-11-14 09:33 | 1350.677 | 2 | 17 | 0.5502474 | 3.91688 | 16.70223 | 16.36241 | 67.16357 | 60.50401 | 6.475449e-05 | 0.1828916 | 0 | 0 | 0
7104 | 255032.7 | 2010-11-14 09:34 | 1380.692 | 2 | 17 | 0.5504286 | 3.918984 | 16.70682 | 16.36241 | 67.18154 | 60.50401 | 3.237724e-05 | 0.1828916 | 0 | 0 | 0
7105 | 255062.7 | 2010-11-14 09:34 | 1410.708 | 2 | 17 | 0.5502474 | 3.921089 | 16.71141 | 16.36241 | 67.19953 | 60.50401 | 9.713173e-05 | 0.1828916 | 0 | 0 | 0
7106 | 255092.8 | 2010-11-14 09:35 | 1440.723 | 2 | 17 | 0.5502474 | 3.92287 | 16.716 | 16.36241 | 67.21753 | 60.50401 | 3.237724e-05 | 0.1828916 | 0 | 0 | 0
7107 | 255122.8 | 2010-11-14 09:35 | 1470.739 | 2 | 17 | 0.5502474 | 3.92465 | 16.72059 | 16.36241 | 67.23553 | 60.50401 | 3.237724e-05 | 0.1828916 | 0 | 0 | 0
7108 | 255152.8 | 2010-11-14 09:36 | 1500.754 | 2 | 17 | 0.5504286 | 3.926431 | 16.72517 | 16.36241 | 67.25354 | 60.50401 | 0 | 0.1828916 | 0 | 0 | 0
7109 | 255182.8 | 2010-11-14 09:36 | 1530.769 | 2 | 17 | 0.5502474 | 3.927888 | 16.72976 | 16.36241 | 67.27156 | 60.50401 | 3.237724e-05 | 0.1828916 | 0 | 0 | 0
7110 | 255212.8 | 2010-11-14 09:37 | 1560.785 | 2 | 17 | 0.5500662 | 3.929669 | 16.73435 | 16.36241 | 67.28959 | 60.50401 | 9.713173e-05 | 0.1828916 | 0 | 0 | 0
7111 | 255242.8 | 2010-11-14 09:37 | 1590.8 | 2 | 17 | 0.5504286 | 3.930802 | 16.73894 | 16.36241 | 67.30762 | 60.50401 | 0 | 0.1828916 | 0 | 0 | 0
7112 | 255272.9 | 2010-11-14 09:38 | 1620.815 | 2 | 17 | 0.5504286 | 3.932259 | 16.74353 | 16.36241 | 67.32566 | 60.50401 | 3.237724e-05 | 0.1828916 | 0 | 0 | 0
7113 | 255302.9 | 2010-11-14 09:38 | 1650.831 | 2 | 17 | 0.5502474 | 3.933393 | 16.74812 | 16.36241 | 67.34371 | 60.50401 | 3.237724e-05 | 0.1828916 | 0 | 0 | 0
7114 | 255332.9 | 2010-11-14 09:39 | 1680.846 | 2 | 17 | 0.5502474 | 3.934526 | 16.7527 | 16.36241 | 67.36176 | 60.50401 | 0 | 0.1828916 | 0 | 0 | 0
7115 | 255362.9 | 2010-11-14 09:39 | 1710.862 | 2 | 17 | 0.5504286 | 3.935983 | 16.75729 | 16.36241 | 67.37982 | 60.50401 | 3.237724e-05 | 0.1828916 | 0 | 0 | 0
7116 | 255392.9 | 2010-11-14 09:40 | 1740.877 | 2 | 17 | 0.5502474 | 3.936954 | 16.76188 | 16.36241 | 67.39788 | 60.50401 | 0 | 0.1828916 | 0 | 0 | 0
7117 | 255422.9 | 2010-11-14 09:40 | 1770.892 | 2 | 17 | 0.5502474 | 3.938249 | 16.76647 | 16.36241 | 67.41595 | 60.50401 | 3.237724e-05 | 0.1828916 | 0 | 0 | 0
7118 | 255452.9 | 2010-11-14 09:41 | 1800.908 | 2 | 17 | 0.5504286 | 3.939544 | 16.77106 | 16.36241 | 67.43402 | 60.50401 | 9.713173e-05 | 0.1828916 | 0 | 0 | 0
7119 | 255483 | 2010-11-14 09:41 | 1830.923 | 2 | 17 | 0.5502474 | 3.940678 | 16.77565 | 16.36241 | 67.4521 | 60.50401 | 6.475449e-05 | 0.1828916 | 0 | 0 | 0
7120 | 255513 | 2010-11-14 09:42 | 1860.939 | 2 | 17 | 0.5502474 | 3.941649 | 16.78023 | 16.36241 | 67.47018 | 60.50401 | 3.237724e-05 | 0.1828916 | 0 | 0 | 0
7121 | 255543 | 2010-11-14 09:42 | 1890.954 | 2 | 17 | 0.5504286 | 3.942782 | 16.78482 | 16.36241 | 67.48827 | 60.50401 | 0 | 0.1828916 | 0 | 0 | 0
7122 | 255573 | 2010-11-14 09:43 | 1920.969 | 2 | 17 | 0.5504286 | 3.944077 | 16.78941 | 16.36241 | 67.50636 | 60.50401 | 6.475449e-05 | 0.1828916 | 0 | 0 | 0
7123 | 255603 | 2010-11-14 09:43 | 1950.985 | 2 | 17 | 0.5504286 | 3.945049 | 16.794 | 16.36241 | 67.52446 | 60.50401 | 0 | 0.1828916 | 0 | 0 | 0
7124 | 255633 | 2010-11-14 09:44 | 1981 | 2 | 17 | 0.5504286 | 3.946344 | 16.79859 | 16.36241 | 67.54257 | 60.50401 | 6.475449e-05 | 0.1828916 | 0 | 0 | 0
7125 | 255663.1 | 2010-11-14 09:44 | 2011.015 | 2 | 17 | 0.5502474 | 3.947477 | 16.80318 | 16.36241 | 67.56067 | 60.50401 | 6.475449e-05 | 0.1828916 | 0 | 0 | 0
7126 | 255693.1 | 2010-11-14 09:45 | 2041.031 | 2 | 17 | 0.5502474 | 3.948448 | 16.80776 | 16.36241 | 67.57879 | 60.50401 | 3.237724e-05 | 0.1828916 | 0 | 0 | 0
7127 | 255723.1 | 2010-11-14 09:45 | 2071.046 | 2 | 17 | 0.5504286 | 3.949582 | 16.81235 | 16.36241 | 67.59691 | 60.50401 | 0 | 0.1828916 | 0 | 0 | 0
7128 | 255753.1 | 2010-11-14 09:46 | 2101.062 | 2 | 17 | 0.5500662 | 3.950877 | 16.81694 | 16.36241 | 67.61503 | 60.50401 | 3.237724e-05 | 0.1828916 | 0 | 0 | 0
7129 | 255783.1 | 2010-11-14 09:46 | 2131.077 | 2 | 17 | 0.5504286 | 3.952172 | 16.82153 | 16.36241 | 67.63317 | 60.50401 | 6.475449e-05 | 0.1828916 | 0 | 0 | 0
7130 | 255813.1 | 2010-11-14 09:47 | 2161.092 | 2 | 17 | 0.5504286 | 3.953305 | 16.82612 | 16.36241 | 67.6513 | 60.50401 | 3.237724e-05 | 0.1828916 | 0 | 0 | 0
7131 | 255843.1 | 2010-11-14 09:47 | 2191.108 | 2 | 17 | 0.5502474 | 3.954276 | 16.83071 | 16.36241 | 67.66944 | 60.50401 | 0 | 0.1828916 | 0 | 0 | 0
7132 | 255873.2 | 2010-11-14 09:48 | 2221.123 | 2 | 17 | 0.5502474 | 3.955571 | 16.8353 | 16.36241 | 67.68759 | 60.50401 | 0 | 0.1828916 | 0 | 0 | 0
7133 | 255903.2 | 2010-11-14 09:48 | 2251.139 | 2 | 17 | 0.5504286 | 3.957029 | 16.83988 | 16.36241 | 67.70574 | 60.50401 | 3.237724e-05 | 0.1828916 | 0 | 0 | 0
7134 | 255933.2 | 2010-11-14 09:49 | 2281.154 | 2 | 17 | 0.5504286 | 3.958162 | 16.84447 | 16.36241 | 67.7239 | 60.50401 | 3.237724e-05 | 0.1828916 | 0 | 0 | 0
7135 | 255963.2 | 2010-11-14 09:49 | 2311.169 | 2 | 17 | 0.5502474 | 3.959457 | 16.84906 | 16.36241 | 67.74207 | 60.50401 | 0 | 0.1828916 | 0 | 0 | 0
7136 | 255993.2 | 2010-11-14 09:50 | 2341.185 | 2 | 17 | 0.5502474 | 3.960752 | 16.85365 | 16.36241 | 67.76024 | 60.50401 | 3.237724e-05 | 0.1828916 | 0 | 0 | 0
7137 | 256023.2 | 2010-11-14 09:50 | 2371.2 | 2 | 17 | 0.5504286 | 3.962047 | 16.85824 | 16.36241 | 67.77841 | 60.50401 | 3.237724e-05 | 0.1828916 | 0 | 0 | 0
7138 | 256053.3 | 2010-11-14 09:51 | 2401.215 | 2 | 17 | 0.5502474 | 3.96318 | 16.86283 | 16.36241 | 67.7966 | 60.50401 | 3.237724e-05 | 0.1828916 | 0 | 0 | 0
7139 | 256083.3 | 2010-11-14 09:51 | 2431.232 | 2 | 17 | 0.5504286 | 3.964637 | 16.86741 | 16.36241 | 67.81478 | 60.50401 | 3.237724e-05 | 0.1828916 | 0 | 0 | 0
7140 | 256113.3 | 2010-11-14 09:52 | 2461.232 | 2 | 17 | 0.5506098 | 3.965932 | 16.872 | 16.36241 | 67.83297 | 60.50401 | 0 | 0.1828916 | 0 | 0 | 0
7141 | 256143.3 | 2010-11-14 09:52 | 2491.246 | 2 | 17 | 0.5502474 | 3.967066 | 16.87659 | 16.36241 | 67.85117 | 60.50401 | 0 | 0.1828916 | 0 | 0 | 0
7142 | 256173.3 | 2010-11-14 09:53 | 2521.262 | 2 | 17 | 0.5504286 | 3.968523 | 16.88118 | 16.36241 | 67.86937 | 60.50401 | 3.237724e-05 | 0.1828916 | 0 | 0 | 0
7143 | 256203.3 | 2010-11-14 09:53 | 2551.277 | 2 | 17 | 0.5500662 | 3.969818 | 16.88576 | 16.36241 | 67.88759 | 60.50401 | 0 | 0.1828916 | 0 | 0 | 0
7144 | 256233.3 | 2010-11-14 09:54 | 2581.292 | 2 | 17 | 0.5504286 | 3.971275 | 16.89035 | 16.36241 | 67.90581 | 60.50401 | 0 | 0.1828916 | 0 | 0 | 0
7145 | 256263.3 | 2010-11-14 09:54 | 2611.308 | 2 | 17 | 0.5502474 | 3.97257 | 16.89494 | 16.36241 | 67.92403 | 60.50401 | 3.237724e-05 | 0.1828916 | 0 | 0 | 0
7146 | 256293.4 | 2010-11-14 09:55 | 2641.323 | 2 | 17 | 0.5502474 | 3.974027 | 16.89953 | 16.36241 | 67.94226 | 60.50401 | 3.237724e-05 | 0.1828916 | 0 | 0 | 0
7147 | 256323.4 | 2010-11-14 09:55 | 2671.338 | 2 | 17 | 0.5502474 | 3.975484 | 16.90412 | 16.36241 | 67.9605 | 60.50401 | 3.237724e-05 | 0.1828916 | 0 | 0 | 0
7148 | 256353.4 | 2010-11-14 09:56 | 2701.354 | 2 | 17 | 0.5502474 | 3.976779 | 16.90871 | 16.36241 | 67.97874 | 60.50401 | 0 | 0.1828916 | 0 | 0 | 0
7149 | 256383.4 | 2010-11-14 09:56 | 2731.369 | 2 | 17 | 0.5502474 | 3.977912 | 16.9133 | 16.36241 | 67.99699 | 60.50401 | 0 | 0.1828916 | 0 | 0 | 0
7150 | 256413.4 | 2010-11-14 09:57 | 2761.385 | 2 | 17 | 0.5502474 | 3.979693 | 16.91788 | 16.36241 | 68.01525 | 60.50401 | 6.475449e-05 | 0.1828916 | 0 | 0 | 0
7151 | 256443.4 | 2010-11-14 09:57 | 2791.4 | 2 | 17 | 0.5502474 | 3.98115 | 16.92247 | 16.36241 | 68.03351 | 60.50401 | 3.237724e-05 | 0.1828916 | 0 | 0 | 0
7152 | 256473.5 | 2010-11-14 09:58 | 2821.415 | 2 | 17 | 0.5500662 | 3.982607 | 16.92706 | 16.36241 | 68.05178 | 60.50401 | 0 | 0.1828916 | 0 | 0 | 0
7153 | 256503.5 | 2010-11-14 09:58 | 2851.431 | 2 | 17 | 0.5504286 | 3.984226 | 16.93165 | 16.36241 | 68.07006 | 60.50401 | 9.713173e-05 | 0.1828916 | 0 | 0 | 0
7154 | 256533.5 | 2010-11-14 09:59 | 2881.446 | 2 | 17 | 0.5504286 | 3.985683 | 16.93624 | 16.36241 | 68.08835 | 60.50401 | 6.480217e-05 | 0.1828916 | 0 | 0 | 0
7155 | 256563.5 | 2010-11-14 09:59 | 2911.461 | 2 | 17 | 0.5502474 | 3.98714 | 16.94082 | 16.36241 | 68.10664 | 60.50401 | 3.237724e-05 | 0.1828916 | 0 | 0 | 0
7156 | 256593.5 | 2010-11-14 10:00 | 2941.477 | 2 | 17 | 0.5502474 | 3.988435 | 16.94541 | 16.36241 | 68.12493 | 60.50401 | 0 | 0.1828916 | 0 | 0 | 0
7157 | 256623.5 | 2010-11-14 10:00 | 2971.492 | 2 | 17 | 0.5502474 | 3.990216 | 16.95 | 16.36241 | 68.14324 | 60.50401 | 6.475449e-05 | 0.1828916 | 0 | 0 | 0
7158 | 256653.5 | 2010-11-14 10:01 | 3001.508 | 2 | 17 | 0.5500662 | 3.991673 | 16.95459 | 16.36241 | 68.16155 | 60.50401 | 3.237724e-05 | 0.1828916 | 0 | 0 | 0
7159 | 256683.6 | 2010-11-14 10:01 | 3031.523 | 2 | 17 | 0.5502474 | 3.99313 | 16.95918 | 16.36241 | 68.17987 | 60.50401 | 3.237724e-05 | 0.1828916 | 0 | 0 | 0
7160 | 256713.6 | 2010-11-14 10:02 | 3061.538 | 2 | 17 | 0.5504286 | 3.994911 | 16.96377 | 16.36241 | 68.19819 | 60.50401 | 6.475449e-05 | 0.1828916 | 0 | 0 | 0
7161 | 256743.6 | 2010-11-14 10:02 | 3091.554 | 2 | 17 | 0.5504286 | 3.99653 | 16.96835 | 16.36241 | 68.21653 | 60.50401 | 6.475449e-05 | 0.1828916 | 0 | 0 | 0
7162 | 256773.6 | 2010-11-14 10:03 | 3121.569 | 2 | 17 | 0.5502474 | 3.997987 | 16.97294 | 16.36241 | 68.23487 | 60.50401 | 6.475449e-05 | 0.1828916 | 0 | 0 | 0
7163 | 256803.6 | 2010-11-14 10:03 | 3151.585 | 2 | 17 | 0.5502474 | 3.999444 | 16.97753 | 16.36241 | 68.25321 | 60.50401 | 3.237724e-05 | 0.1828916 | 0 | 0 | 0
7164 | 256833.6 | 2010-11-14 10:04 | 3181.6 | 2 | 17 | 0.5504286 | 4.001063 | 16.98212 | 16.36241 | 68.27157 | 60.50401 | 6.475449e-05 | 0.1828916 | 0 | 0 | 0
7165 | 256863.7 | 2010-11-14 10:04 | 3211.615 | 2 | 17 | 0.5504286 | 4.002843 | 16.98671 | 16.36241 | 68.28993 | 60.50401 | 3.232956e-05 | 0.1828916 | 0 | 0 | 0
7166 | 256893.7 | 2010-11-14 10:05 | 3241.631 | 2 | 17 | 0.5502474 | 4.004301 | 16.9913 | 16.36241 | 68.3083 | 60.50401 | 0 | 0.1828916 | 0 | 0 | 0
7167 | 256923.7 | 2010-11-14 10:05 | 3271.646 | 2 | 17 | 0.5504286 | 4.006081 | 16.99588 | 16.36241 | 68.32668 | 60.50401 | 0 | 0.1828916 | 0 | 0 | 0
7168 | 256953.7 | 2010-11-14 10:06 | 3301.661 | 2 | 17 | 0.5500662 | 4.0077 | 17.00047 | 16.36241 | 68.34506 | 60.50401 | 0 | 0.1828916 | 0 | 0 | 0
7169 | 256983.7 | 2010-11-14 10:06 | 3331.677 | 2 | 17 | 0.5502474 | 4.009319 | 17.00506 | 16.36241 | 68.36345 | 60.50401 | 0 | 0.1828916 | 0 | 0 | 0
7170 | 257013.7 | 2010-11-14 10:07 | 3361.692 | 2 | 17 | 0.5502474 | 4.0111 | 17.00965 | 16.36241 | 68.38185 | 60.50401 | 0 | 0.1828916 | 0 | 0 | 0
7171 | 257043.7 | 2010-11-14 10:07 | 3391.708 | 2 | 17 | 0.5500662 | 4.012881 | 17.01423 | 16.36241 | 68.40025 | 60.50401 | 3.242493e-05 | 0.1828916 | 0 | 0 | 0
7172 | 257073.8 | 2010-11-14 10:08 | 3421.723 | 2 | 17 | 0.5502474 | 4.014985 | 17.01882 | 16.36241 | 68.41867 | 60.50401 | 6.475449e-05 | 0.1828916 | 0 | 0 | 0
7173 | 257103.8 | 2010-11-14 10:08 | 3451.738 | 2 | 17 | 0.5504286 | 4.016766 | 17.02341 | 16.36241 | 68.43709 | 60.50401 | 9.717941e-05 | 0.1828916 | 0 | 0 | 0
7174 | 257133.8 | 2010-11-14 10:09 | 3481.754 | 2 | 17 | 0.5502474 | 4.018547 | 17.028 | 16.36241 | 68.45553 | 60.50401 | 3.232956e-05 | 0.1828916 | 0 | 0 | 0
7175 | 257163.8 | 2010-11-14 10:09 | 3511.769 | 2 | 17 | 0.5502474 | 4.020328 | 17.03259 | 16.36241 | 68.47397 | 60.50401 | 3.232956e-05 | 0.1828916 | 0 | 0 | 0
7176 | 257193.8 | 2010-11-14 10:10 | 3541.785 | 2 | 17 | 0.5502474 | 4.022109 | 17.03718 | 16.36241 | 68.49242 | 60.50401 | 0 | 0.1828916 | 0 | 0 | 0
7177 | 257223.8 | 2010-11-14 10:10 | 3571.8 | 2 | 17 | 0.5502474 | 4.024213 | 17.04176 | 16.36241 | 68.51088 | 60.50401 | 6.475449e-05 | 0.1828916 | 0 | 0 | 0
7178 | 257253.9 | 2010-11-14 10:11 | 3601.815 | 2 | 17 | 0.5500662 | 4.026155 | 17.04635 | 16.36241 | 68.52935 | 60.50401 | 9.708405e-05 | 0.1828916 | 0 | 0 | 0
7179 | 257283.9 | 2010-11-14 10:11 | 3631.831 | 2 | 17 | 0.5504286 | 4.028098 | 17.05094 | 16.36241 | 68.54782 | 60.50401 | 9.708405e-05 | 0.1828916 | 0 | 0 | 0
7180 | 257313.9 | 2010-11-14 10:12 | 3661.846 | 2 | 17 | 0.5502474 | 4.029879 | 17.05553 | 16.36241 | 68.56631 | 60.50401 | 6.475449e-05 | 0.1828916 | 0 | 0 | 0
7181 | 257343.9 | 2010-11-14 10:12 | 3691.862 | 2 | 17 | 0.5502474 | 4.031984 | 17.06012 | 16.36241 | 68.5848 | 60.50401 | 6.475449e-05 | 0.1828916 | 0 | 0 | 0
7182 | 257373.9 | 2010-11-14 10:13 | 3721.877 | 2 | 17 | 0.5506098 | 4.034088 | 17.0647 | 16.36241 | 68.60331 | 60.50401 | 9.708405e-05 | 0.1828916 | 0 | 0 | 0
7183 | 257403.9 | 2010-11-14 10:13 | 3751.892 | 2 | 17 | 0.5502474 | 4.036031 | 17.06929 | 16.36241 | 68.62182 | 60.50401 | 6.475449e-05 | 0.1828916 | 0 | 0 | 0
7184 | 257433.9 | 2010-11-14 10:14 | 3781.908 | 2 | 17 | 0.5502474 | 4.037812 | 17.07388 | 16.36241 | 68.64034 | 60.50401 | 3.242493e-05 | 0.1828916 | 0 | 0 | 0
7185 | 257464 | 2010-11-14 10:14 | 3811.923 | 2 | 17 | 0.5502474 | 4.040078 | 17.07847 | 16.36241 | 68.65888 | 60.50401 | 3.232956e-05 | 0.1828916 | 0 | 0 | 0
7186 | 257494 | 2010-11-14 10:15 | 3841.939 | 2 | 17 | 0.5502474 | 4.042183 | 17.08306 | 16.36241 | 68.67742 | 60.50401 | 6.475449e-05 | 0.1828916 | 0 | 0 | 0
7187 | 257524 | 2010-11-14 10:15 | 3871.954 | 2 | 17 | 0.5502474 | 4.044126 | 17.08765 | 16.36241 | 68.69597 | 60.50401 | 3.242493e-05 | 0.1828916 | 0 | 0 | 0
7188 | 257554 | 2010-11-14 10:16 | 3901.969 | 2 | 17 | 0.5502474 | 4.04623 | 17.09223 | 16.36241 | 68.71453 | 60.50401 | 3.232956e-05 | 0.1828916 | 0 | 0 | 0
7189 | 257584 | 2010-11-14 10:16 | 3931.985 | 2 | 17 | 0.5506098 | 4.048658 | 17.09682 | 16.36241 | 68.7331 | 60.50401 | 0.000129509 | 0.1828916 | 0 | 0 | 0
7190 | 257614 | 2010-11-14 10:17 | 3962 | 2 | 17 | 0.5502474 | 4.050601 | 17.10141 | 16.36241 | 68.75168 | 60.50401 | 6.475449e-05 | 0.1828916 | 0 | 0 | 0
7191 | 257644.1 | 2010-11-14 10:17 | 3992.015 | 2 | 17 | 0.5504286 | 4.052867 | 17.106 | 16.36241 | 68.77027 | 60.50401 | 6.475449e-05 | 0.1828916 | 0 | 0 | 0
7192 | 257674.1 | 2010-11-14 10:18 | 4022.031 | 2 | 17 | 0.5502474 | 4.054972 | 17.11059 | 16.36241 | 68.78887 | 60.50401 | 6.475449e-05 | 0.1828916 | 0 | 0 | 0
7193 | 257704.1 | 2010-11-14 10:18 | 4052.046 | 2 | 17 | 0.5504286 | 4.057239 | 17.11518 | 16.36241 | 68.80748 | 60.50401 | 9.717941e-05 | 0.1828916 | 0 | 0 | 0
7194 | 257734.1 | 2010-11-14 10:19 | 4082.062 | 2 | 17 | 0.5504286 | 4.059343 | 17.11976 | 16.36241 | 68.8261 | 60.50401 | 6.475449e-05 | 0.1828916 | 0 | 0 | 0
7195 | 257764.1 | 2010-11-14 10:19 | 4112.077 | 2 | 17 | 0.5502474 | 4.06161 | 17.12435 | 16.36241 | 68.84473 | 60.50401 | 6.475449e-05 | 0.1828916 | 0 | 0 | 0
7196 | 257794.1 | 2010-11-14 10:20 | 4142.093 | 2 | 17 | 0.5502474 | 4.064038 | 17.12894 | 16.36241 | 68.86338 | 60.50401 | 6.475449e-05 | 0.1828916 | 0 | 0 | 0
7197 | 257824.1 | 2010-11-14 10:20 | 4172.108 | 2 | 17 | 0.5504286 | 4.066466 | 17.13353 | 16.36241 | 68.88203 | 60.50401 | 9.717941e-05 | 0.1828916 | 0 | 0 | 0
7198 | 257854.2 | 2010-11-14 10:21 | 4202.123 | 2 | 17 | 0.5504286 | 4.068733 | 17.13812 | 16.36241 | 68.90069 | 60.50401 | 3.232956e-05 | 0.1828916 | 0 | 0 | 0
7199 | 257884.2 | 2010-11-14 10:21 | 4232.139 | 2 | 17 | 0.5502474 | 4.071161 | 17.1427 | 16.36241 | 68.91936 | 60.50401 | 9.717941e-05 | 0.1828916 | 0 | 0 | 0
7200 | 257914.2 | 2010-11-14 10:22 | 4262.154 | 2 | 17 | 0.5506098 | 4.073589 | 17.14729 | 16.36241 | 68.93805 | 60.50401 | 3.232956e-05 | 0.1828916 | 0 | 0 | 0
7201 | 257944.2 | 2010-11-14 10:22 | 4292.169 | 2 | 17 | 0.5502474 | 4.075856 | 17.15188 | 16.36241 | 68.95674 | 60.50401 | 3.232956e-05 | 0.1828916 | 0 | 0 | 0
7202 | 257974.2 | 2010-11-14 10:23 | 4322.185 | 2 | 17 | 0.5504286 | 4.078446 | 17.15647 | 16.36241 | 68.97545 | 60.50401 | 6.484985e-05 | 0.1828916 | 0 | 0 | 0
7203 | 258004.2 | 2010-11-14 10:23 | 4352.2 | 2 | 17 | 0.5502474 | 4.080874 | 17.16106 | 16.36241 | 68.99417 | 60.50401 | 6.475449e-05 | 0.1828916 | 0 | 0 | 0
7204 | 258034.3 | 2010-11-14 10:24 | 4382.219 | 2 | 17 | 0.5500662 | 4.083465 | 17.16565 | 16.36241 | 69.0129 | 60.50401 | 6.475449e-05 | 0.1828916 | 0 | 0 | 0
7205 | 258064.3 | 2010-11-14 10:24 | 4412.231 | 2 | 17 | 0.5502474 | 4.086055 | 17.17023 | 16.36241 | 69.03164 | 60.50401 | 0.000129509 | 0.1828916 | 0 | 0 | 0
7206 | 258094.3 | 2010-11-14 10:25 | 4442.246 | 2 | 17 | 0.5504286 | 4.088483 | 17.17482 | 16.36241 | 69.05039 | 60.50401 | 9.717941e-05 | 0.1828916 | 0 | 0 | 0
7207 | 258124.3 | 2010-11-14 10:25 | 4472.262 | 2 | 17 | 0.5500662 | 4.091074 | 17.17941 | 16.36241 | 69.06916 | 60.50401 | 3.232956e-05 | 0.1828916 | 0 | 0 | 0
7208 | 258154.3 | 2010-11-14 10:26 | 4502.277 | 2 | 17 | 0.5502474 | 4.093664 | 17.184 | 16.36241 | 69.08793 | 60.50401 | 6.475449e-05 | 0.1828916 | 0 | 0 | 0
7209 | 258184.3 | 2010-11-14 10:26 | 4532.292 | 2 | 17 | 0.5500662 | 4.096416 | 17.18859 | 16.36241 | 69.10672 | 60.50401 | 9.717941e-05 | 0.1828916 | 0 | 0 | 0
7210 | 258214.3 | 2010-11-14 10:27 | 4562.308 | 2 | 17 | 0.5504286 | 4.099168 | 17.19317 | 16.36241 | 69.12552 | 60.50401 | 9.717941e-05 | 0.1828916 | 0 | 0 | 0
7211 | 258244.4 | 2010-11-14 10:27 | 4592.323 | 2 | 17 | 0.5502474 | 4.101596 | 17.19776 | 16.36241 | 69.14434 | 60.50401 | 6.475449e-05 | 0.1828916 | 0 | 0 | 0
7212 | 258274.4 | 2010-11-14 10:28 | 4622.339 | 2 | 17 | 0.5504286 | 4.10451 | 17.20235 | 16.36241 | 69.16316 | 60.50401 | 6.475449e-05 | 0.1828916 | 0 | 0 | 0
7213 | 258304.4 | 2010-11-14 10:28 | 4652.354 | 2 | 17 | 0.5500662 | 4.1071 | 17.20694 | 16.36241 | 69.182 | 60.50401 | 6.475449e-05 | 0.1828916 | 0 | 0 | 0
7214 | 258334.4 | 2010-11-14 10:29 | 4682.369 | 2 | 17 | 0.5504286 | 4.110015 | 17.21153 | 16.36241 | 69.20085 | 60.50401 | 6.475449e-05 | 0.1828916 | 0 | 0 | 0
7215 | 258364.4 | 2010-11-14 10:29 | 4712.385 | 2 | 17 | 0.5504286 | 4.112605 | 17.21612 | 16.36241 | 69.21971 | 60.50401 | 3.242493e-05 | 0.1828916 | 0 | 0 | 0
7216 | 258394.4 | 2010-11-14 10:30 | 4742.4 | 2 | 17 | 0.5504286 | 4.115519 | 17.2207 | 16.36241 | 69.23859 | 60.50401 | 6.475449e-05 | 0.1828916 | 0 | 0 | 0
7217 | 258424.5 | 2010-11-14 10:30 | 4772.416 | 2 | 17 | 0.5504286 | 4.118433 | 17.22529 | 16.36241 | 69.25748 | 60.50401 | 6.475449e-05 | 0.1828916 | 0 | 0 | 0
7218 | 258454.5 | 2010-11-14 10:31 | 4802.431 | 2 | 17 | 0.5500662 | 4.121185 | 17.22988 | 16.36241 | 69.27638 | 60.50401 | 6.475449e-05 | 0.1828916 | 0 | 0 | 0
7219 | 258484.5 | 2010-11-14 10:31 | 4832.446 | 2 | 17 | 0.5502474 | 4.124099 | 17.23447 | 16.36241 | 69.2953 | 60.50401 | 9.717941e-05 | 0.1828916 | 0 | 0 | 0
7220 | 258514.5 | 2010-11-14 10:32 | 4862.462 | 2 | 17 | 0.5504286 | 4.127013 | 17.23906 | 16.36241 | 69.31422 | 60.50401 | 9.717941e-05 | 0.1828916 | 0 | 0 | 0
7221 | 258544.5 | 2010-11-14 10:32 | 4892.477 | 2 | 17 | 0.5502474 | 4.129927 | 17.24364 | 16.36241 | 69.33317 | 60.50401 | 9.708405e-05 | 0.1828916 | 0 | 0 | 0
7222 | 258574.5 | 2010-11-14 10:33 | 4922.493 | 2 | 17 | 0.5504286 | 4.133003 | 17.24823 | 16.36241 | 69.35212 | 60.50401 | 9.717941e-05 | 0.1828916 | 0 | 0 | 0
7223 | 258604.5 | 2010-11-14 10:33 | 4952.508 | 2 | 17 | 0.5504286 | 4.135755 | 17.25282 | 16.36241 | 69.37109 | 60.50401 | 9.708405e-05 | 0.1828916 | 0 | 0 | 0
7224 | 258634.6 | 2010-11-14 10:34 | 4982.523 | 2 | 17 | 0.5502474 | 4.138993 | 17.25741 | 16.36241 | 69.39007 | 60.50401 | 9.717941e-05 | 0.1828916 | 0 | 0 | 0
7225 | 258664.6 | 2010-11-14 10:34 | 5012.539 | 2 | 17 | 0.5504286 | 4.141745 | 17.262 | 16.36241 | 69.40907 | 60.50401 | 6.475449e-05 | 0.1828916 | 0 | 0 | 0
7226 | 258694.6 | 2010-11-14 10:35 | 5042.554 | 2 | 17 | 0.5502474 | 4.144983 | 17.26659 | 16.36241 | 69.42808 | 60.50401 | 6.475449e-05 | 0.1828916 | 0 | 0 | 0
7227 | 258724.6 | 2010-11-14 10:35 | 5072.569 | 2 | 17 | 0.5502474 | 4.147897 | 17.27117 | 16.36241 | 69.44711 | 60.50401 | 6.475449e-05 | 0.1828916 | 0 | 0 | 0
7228 | 258754.6 | 2010-11-14 10:36 | 5102.585 | 2 | 17 | 0.5502474 | 4.151135 | 17.27576 | 16.36241 | 69.46614 | 60.50401 | 9.717941e-05 | 0.1828916 | 0 | 0 | 0
7229 | 258784.6 | 2010-11-14 10:36 | 5132.6 | 2 | 17 | 0.5500662 | 4.154049 | 17.28035 | 16.36241 | 69.4852 | 60.50401 | 6.475449e-05 | 0.1828916 | 0 | 0 | 0
7230 | 258814.7 | 2010-11-14 10:37 | 5162.616 | 2 | 17 | 0.5502474 | 4.157287 | 17.28494 | 16.36241 | 69.50427 | 60.50401 | 6.475449e-05 | 0.1828916 | 0 | 0 | 0
7231 | 258844.7 | 2010-11-14 10:37 | 5192.631 | 2 | 17 | 0.5502474 | 4.160686 | 17.28953 | 16.36241 | 69.52335 | 60.50401 | 9.717941e-05 | 0.1828916 | 0 | 0 | 0
7232 | 258874.7 | 2010-11-14 10:38 | 5222.646 | 2 | 17 | 0.5502474 | 4.163924 | 17.29411 | 16.36241 | 69.54244 | 60.50401 | 9.717941e-05 | 0.1828916 | 0 | 0 | 0
7233 | 258904.7 | 2010-11-14 10:38 | 5252.662 | 2 | 17 | 0.5502474 | 4.167162 | 17.2987 | 16.36241 | 69.56156 | 60.50401 | 9.708405e-05 | 0.1828916 | 0 | 0 | 0
7234 | 258934.7 | 2010-11-14 10:39 | 5282.677 | 2 | 17 | 0.5502474 | 4.1704 | 17.30329 | 16.36241 | 69.58068 | 60.50401 | 9.708405e-05 | 0.1828916 | 0 | 0 | 0
7235 | 258964.7 | 2010-11-14 10:39 | 5312.693 | 2 | 17 | 0.5502474 | 4.1738 | 17.30788 | 16.36241 | 69.59982 | 60.50401 | 0.000129509 | 0.1828916 | 0 | 0 | 0
7236 | 258994.7 | 2010-11-14 10:40 | 5342.709 | 2 | 17 | 0.5502474 | 4.176876 | 17.31247 | 16.36241 | 69.61898 | 60.50401 | 9.717941e-05 | 0.1828916 | 0 | 0 | 0
7237 | 259024.8 | 2010-11-14 10:40 | 5372.723 | 2 | 17 | 0.5502474 | 4.180275 | 17.31705 | 16.36241 | 69.63815 | 60.50401 | 6.475449e-05 | 0.1828916 | 0 | 0 | 0
7238 | 259054.8 | 2010-11-14 10:41 | 5402.739 | 2 | 17 | 0.5506098 | 4.183675 | 17.32164 | 16.36241 | 69.65734 | 60.50401 | 9.717941e-05 | 0.1828916 | 0 | 0 | 0
7239 | 259084.8 | 2010-11-14 10:41 | 5432.754 | 2 | 17 | 0.5502474 | 4.186913 | 17.32623 | 16.36241 | 69.67654 | 60.50401 | 9.708405e-05 | 0.1828916 | 0 | 0 | 0
7240 | 259114.8 | 2010-11-14 10:42 | 5462.77 | 2 | 17 | 0.5500662 | 4.190312 | 17.33082 | 16.36241 | 69.69576 | 60.50401 | 9.717941e-05 | 0.1828916 | 0 | 0 | 0
7241 | 259144.8 | 2010-11-14 10:42 | 5492.785 | 2 | 17 | 0.5504286 | 4.193712 | 17.33541 | 16.36241 | 69.71499 | 60.50401 | 6.475449e-05 | 0.1828916 | 0 | 0 | 0
7242 | 259174.8 | 2010-11-14 10:43 | 5522.8 | 2 | 17 | 0.5502474 | 4.197274 | 17.34 | 16.36241 | 69.73424 | 60.50401 | 9.717941e-05 | 0.1828916 | 0 | 0 | 0
7243 | 259198.3 | 2010-11-14 10:43 | 5546.222 | 2 | 17 | 0.5502474 | 4.200026 | 17.34358 | 16.36241 | 69.74927 | 60.50401 | 0.000129509 | 0.1828916 | 0 | 0 | 0
7244 | 259228.3 | 2010-11-14 10:44 | 30.01537 | 3 | 17 | 0 | 4.071161 | 17.34358 | 16.36241 | 69.74927 | 60.50401 | -0.000356102 | 0.1828916 | 0 | 0 | 0
7245 | 259258.3 | 2010-11-14 10:44 | 60.03077 | 3 | 17 | 0 | 4.061934 | 17.34358 | 16.36241 | 69.74927 | 60.50401 | -0.0001618385 | 0.1828916 | 0 | 0 | 0
7246 | 259288.3 | 2010-11-14 10:45 | 90.04628 | 3 | 17 | 0 | 4.056591 | 17.34358 | 16.36241 | 69.74927 | 60.50401 | -0.000129509 | 0.1828916 | 0 | 0 | 0
7247 | 259318.3 | 2010-11-14 10:45 | 120.0147 | 3 | 17 | 0 | 4.053515 | 17.34358 | 16.36241 | 69.74927 | 60.50401 | -6.475449e-05 | 0.1828916 | 0 | 0 | 0
7248 | 259318.3 | 2010-11-14 10:45 | 0.01561673 | 4 | 17 | 0.7756643 | 4.200349 | 17.34358 | 16.36241 | 69.74929 | 60.50401 | 0 | 0.1828916 | 0 | 0 | 0
7249 | 259322.1 | 2010-11-14 10:45 | 3.874971 | 4 | 17 | 0.7256522 | 4.200188 | 17.34438 | 16.36241 | 69.75264 | 60.50401 | -3.232956e-05 | 0.1828916 | 0 | 0 | 0
7250 | 259331 | 2010-11-14 10:45 | 12.73427 | 4 | 17 | 0.6756401 | 4.200349 | 17.3461 | 16.36241 | 69.75986 | 60.50401 | 3.232956e-05 | 0.1828916 | 0 | 0 | 0
7251 | 259345.5 | 2010-11-14 10:46 | 27.23417 | 4 | 17 | 0.6254468 | 4.200349 | 17.34871 | 16.36241 | 69.77084 | 60.50401 | 0 | 0.1828916 | 0 | 0 | 0
7252 | 259369.2 | 2010-11-14 10:46 | 50.89025 | 4 | 17 | 0.5752535 | 4.200188 | 17.35264 | 16.36241 | 69.78735 | 60.50401 | -6.475449e-05 | 0.1828916 | 0 | 0 | 0
7253 | 259412.9 | 2010-11-14 10:47 | 94.65552 | 4 | 17 | 0.5252414 | 4.200349 | 17.3593 | 16.36241 | 69.81532 | 60.50401 | 3.232956e-05 | 0.1828916 | 0 | 0 | 0
7254 | 259499.7 | 2010-11-14 10:48 | 181.4361 | 4 | 17 | 0.4752293 | 4.200188 | 17.3713 | 16.36241 | 69.86572 | 60.50401 | -3.232956e-05 | 0.1828916 | 0 | 0 | 0
7255 | 259632.3 | 2010-11-14 10:50 | 314.0133 | 4 | 17 | 0.4252172 | 4.200188 | 17.38785 | 16.36241 | 69.93525 | 60.50401 | 0 | 0.1828916 | 0 | 0 | 0
7256 | 259792.4 | 2010-11-14 10:53 | 474.09 | 4 | 17 | 0.3750239 | 4.200188 | 17.40563 | 16.36241 | 70.00994 | 60.50401 | -3.232956e-05 | 0.1828916 | 0 | 0 | 0
7257 | 259976.9 | 2010-11-14 10:56 | 658.6355 | 4 | 17 | 0.3250118 | 4.200349 | 17.42356 | 16.36241 | 70.08523 | 60.50401 | 0 | 0.1828916 | 0 | 0 | 0
7258 | 260192.5 | 2010-11-14 11:00 | 874.2745 | 4 | 17 | 0.2749997 | 4.200188 | 17.4415 | 16.36241 | 70.16057 | 60.50401 | -6.475449e-05 | 0.1828916 | 0 | 0 | 0
7259 | 260450.2 | 2010-11-14 11:04 | 1131.944 | 4 | 17 | 0.2249876 | 4.200188 | 17.45937 | 16.36241 | 70.23563 | 60.50401 | -3.232956e-05 | 0.1828916 | 0 | 0 | 0
7260 | 260777.7 | 2010-11-14 11:10 | 1459.473 | 4 | 17 | 0.1747943 | 4.200349 | 17.47752 | 16.36241 | 70.31187 | 60.50401 | 0 | 0.1828916 | 0 | 0 | 0
7261 | 261220.8 | 2010-11-14 11:17 | 1902.548 | 4 | 17 | 0.1247822 | 4.200188 | 17.49583 | 16.36241 | 70.38879 | 60.50401 | -6.475449e-05 | 0.1828916 | 0 | 0 | 0
7262 | 261898.1 | 2010-11-14 11:28 | 2579.823 | 4 | 17 | 0.07477006 | 4.200349 | 17.51426 | 16.36241 | 70.46621 | 60.50401 | 6.475449e-05 | 0.1828916 | 0 | 0 | 0
7263 | 262467.1 | 2010-11-14 11:38 | 3148.85 | 4 | 17 | 0.04994522 | 4.200188 | 17.52408 | 16.36241 | 70.50746 | 60.50401 | -3.232956e-05 | 0.1828916 | 0 | 0 | 0
7264 | 262497.1 | 2010-11-14 11:38 | 30.01532 | 5 | 17 | 0 | 4.188855 | 17.52408 | 16.36241 | 70.50746 | 60.50401 | -3.242493e-05 | 0.1828916 | 0 | 0 | 0
7265 | 262527.1 | 2010-11-14 11:39 | 60.0151 | 5 | 17 | 0 | 4.18756 | 17.52408 | 16.36241 | 70.50746 | 60.50401 | -3.242493e-05 | 0.1828916 | 0 | 0 | 0
7266 | 262527.3 | 2010-11-14 11:39 | 0.1875404 | 6 | 17 | 0.0004767237 | 4.187398 | 17.52408 | 16.36241 | 70.50746 | 60.50401 | -0.0001942635 | 0.1781975 | 0 | 0 | 0
7267 | 262527.3 | 2010-11-14 11:39 | 0.01565286 | 7 | 17 | -0.5500188 | 4.082332 | 17.52408 | 16.36241 | 70.50746 | 60.50402 | -0.0008418083 | 0.1781975 | 0 | 0 | 0
7268 | 262557.3 | 2010-11-14 11:39 | 30.03117 | 7 | 17 | -0.5500188 | 4.053353 | 17.52408 | 16.367 | 70.50746 | 60.52265 | -0.0004532814 | 0.1781975 | 0 | 0 | 0
7269 | 262587.3 | 2010-11-14 11:40 | 60.04641 | 7 | 17 | -0.5498376 | 4.040078 | 17.52408 | 16.37158 | 70.50746 | 60.5412 | -0.000259018 | 0.1781975 | 0 | 0 | 0
7270 | 262617.4 | 2010-11-14 11:40 | 90.06178 | 7 | 17 | -0.5500188 | 4.03085 | 17.52408 | 16.37617 | 70.50746 | 60.5597 | -0.000259018 | 0.1781975 | 0 | 0 | 0
7271 | 262647.4 | 2010-11-14 11:41 | 120.0772 | 7 | 17 | -0.5498376 | 4.023889 | 17.52408 | 16.38075 | 70.50746 | 60.57817 | -0.0001619339 | 0.1781975 | 0 | 0 | 0
7272 | 262677.4 | 2010-11-14 11:41 | 150.0926 | 7 | 17 | -0.5498376 | 4.018061 | 17.52408 | 16.38534 | 70.50746 | 60.59661 | -0.0001618385 | 0.1781975 | 0 | 0 | 0
7273 | 262707.4 | 2010-11-14 11:42 | 180.1079 | 7 | 17 | -0.5500188 | 4.012557 | 17.52408 | 16.38992 | 70.50746 | 60.61502 | -0.0001618385 | 0.1781975 | 0 | 0 | 0
7274 | 262737.4 | 2010-11-14 11:42 | 210.1233 | 7 | 17 | -0.5498376 | 4.007862 | 17.52408 | 16.39451 | 70.50746 | 60.6334 | -0.000129509 | 0.1781975 | 0 | 0 | 0
7275 | 262767.4 | 2010-11-14 11:43 | 240.1387 | 7 | 17 | -0.5498376 | 4.003329 | 17.52408 | 16.39909 | 70.50746 | 60.65177 | -6.475449e-05 | 0.1781975 | 0 | 0 | 0
7276 | 262797.5 | 2010-11-14 11:43 | 270.1542 | 7 | 17 | -0.5500188 | 3.998472 | 17.52408 | 16.40368 | 70.50746 | 60.67011 | -0.0001618862 | 0.1781975 | 0 | 0 | 0
7277 | 262827.5 | 2010-11-14 11:44 | 300.1695 | 7 | 17 | -0.5500188 | 3.994263 | 17.52408 | 16.40826 | 70.50746 | 60.68844 | -0.000129509 | 0.1781975 | 0 | 0 | 0
7278 | 262857.5 | 2010-11-14 11:44 | 330.1849 | 7 | 17 | -0.5498376 | 3.990054 | 17.52408 | 16.41285 | 70.50746 | 60.70674 | -9.713173e-05 | 0.1781975 | 0 | 0 | 0
7279 | 262887.5 | 2010-11-14 11:45 | 360.2003 | 7 | 17 | -0.5498376 | 3.985845 | 17.52408 | 16.41743 | 70.50746 | 60.72503 | -6.475449e-05 | 0.1781975 | 0 | 0 | 0
7280 | 262917.5 | 2010-11-14 11:45 | 390.2157 | 7 | 17 | -0.5500188 | 3.981636 | 17.52408 | 16.42202 | 70.50746 | 60.74329 | -9.713173e-05 | 0.1781975 | 0 | 0 | 0
7281 | 262947.5 | 2010-11-14 11:46 | 420.2311 | 7 | 17 | -0.5500188 | 3.977751 | 17.52408 | 16.4266 | 70.50746 | 60.76154 | -3.237724e-05 | 0.1781975 | 0 | 0 | 0
7282 | 262977.5 | 2010-11-14 11:46 | 450.2465 | 7 | 17 | -0.5498376 | 3.973541 | 17.52408 | 16.43119 | 70.50746 | 60.77977 | -9.713173e-05 | 0.1781975 | 0 | 0 | 0
7283 | 263007.6 | 2010-11-14 11:47 | 480.2618 | 7 | 17 | -0.5498376 | 3.969332 | 17.52408 | 16.43577 | 70.50746 | 60.79797 | -9.713173e-05 | 0.1781975 | 0 | 0 | 0
7284 | 263037.6 | 2010-11-14 11:47 | 510.2802 | 7 | 17 | -0.5500188 | 3.965285 | 17.52408 | 16.44036 | 70.50746 | 60.81617 | -0.000129509 | 0.1781975 | 0 | 0 | 0
7285 | 263067.6 | 2010-11-14 11:48 | 540.2927 | 7 | 17 | -0.5498376 | 3.961561 | 17.52408 | 16.44494 | 70.50746 | 60.83434 | -6.475449e-05 | 0.1781975 | 0 | 0 | 0
7286 | 263097.6 | 2010-11-14 11:48 | 570.3082 | 7 | 17 | -0.5496564 | 3.957514 | 17.52408 | 16.44953 | 70.50746 | 60.85249 | -9.713173e-05 | 0.1781975 | 0 | 0 | 0
7287 | 263127.6 | 2010-11-14 11:49 | 600.3234 | 7 | 17 | -0.5498376 | 3.953467 | 17.52408 | 16.45411 | 70.50746 | 60.87063 | -9.713173e-05 | 0.1781975 | 0 | 0 | 0
7288 | 263157.6 | 2010-11-14 11:49 | 630.3388 | 7 | 17 | -0.5498376 | 3.949582 | 17.52408 | 16.4587 | 70.50746 | 60.88875 | -9.713173e-05 | 0.1781975 | 0 | 0 | 0
7289 | 263187.7 | 2010-11-14 11:50 | 660.3542 | 7 | 17 | -0.5498376 | 3.945858 | 17.52408 | 16.46328 | 70.50746 | 60.90685 | -9.713173e-05 | 0.1781975 | 0 | 0 | 0
7290 | 263217.7 | 2010-11-14 11:50 | 690.3696 | 7 | 17 | -0.5500188 | 3.941811 | 17.52408 | 16.46787 | 70.50746 | 60.92493 | -9.713173e-05 | 0.1781975 | 0 | 0 | 0
7291 | 263247.7 | 2010-11-14 11:51 | 720.3851 | 7 | 17 | -0.5498376 | 3.938087 | 17.52408 | 16.47245 | 70.50746 | 60.94299 | -9.713173e-05 | 0.1781975 | 0 | 0 | 0
7292 | 263277.7 | 2010-11-14 11:51 | 750.4004 | 7 | 17 | -0.5502 | 3.934202 | 17.52408 | 16.47704 | 70.50746 | 60.96104 | -0.000129509 | 0.1781975 | 0 | 0 | 0
7293 | 263307.7 | 2010-11-14 11:52 | 780.4158 | 7 | 17 | -0.5500188 | 3.930479 | 17.52408 | 16.48162 | 70.50746 | 60.97907 | -9.713173e-05 | 0.1781975 | 0 | 0 | 0
7294 | 263337.7 | 2010-11-14 11:52 | 810.4313 | 7 | 17 | -0.5498376 | 3.926593 | 17.52408 | 16.48621 | 70.50746 | 60.99708 | -0.0001295567 | 0.1781975 | 0 | 0 | 0
7295 | 263367.7 | 2010-11-14 11:53 | 840.4465 | 7 | 17 | -0.5498376 | 3.92287 | 17.52408 | 16.49079 | 70.50746 | 61.01508 | -6.475449e-05 | 0.1781975 | 0 | 0 | 0
7296 | 263397.8 | 2010-11-14 11:53 | 870.4619 | 7 | 17 | -0.5498376 | 3.919146 | 17.52408 | 16.49538 | 70.50746 | 61.03306 | -6.475449e-05 | 0.1781975 | 0 | 0 | 0
7297 | 263427.8 | 2010-11-14 11:54 | 900.4774 | 7 | 17 | -0.5498376 | 3.915261 | 17.52408 | 16.49996 | 70.50746 | 61.05102 | -9.713173e-05 | 0.1781975 | 0 | 0 | 0
7298 | 263457.8 | 2010-11-14 11:54 | 930.4927 | 7 | 17 | -0.5498376 | 3.911699 | 17.52408 | 16.50455 | 70.50746 | 61.06896 | -6.475449e-05 | 0.1781975 | 0 | 0 | 0
7299 | 263487.8 | 2010-11-14 11:55 | 960.5081 | 7 | 17 | -0.5500188 | 3.907814 | 17.52408 | 16.50913 | 70.50746 | 61.08689 | -9.713173e-05 | 0.1781975 | 0 | 0 | 0
7300 | 263517.8 | 2010-11-14 11:55 | 990.5235 | 7 | 17 | -0.5498376 | 3.90409 | 17.52408 | 16.51372 | 70.50746 | 61.1048 | -6.475449e-05 | 0.1781975 | 0 | 0 | 0
7301 | 263547.8 | 2010-11-14 11:56 | 1020.539 | 7 | 17 | -0.5498376 | 3.900367 | 17.52408 | 16.5183 | 70.50746 | 61.12269 | -9.713173e-05 | 0.1781975 | 0 | 0 | 0
7302 | 263577.9 | 2010-11-14 11:56 | 1050.554 | 7 | 17 | -0.5498376 | 3.896805 | 17.52408 | 16.52289 | 70.50746 | 61.14056 | -9.713173e-05 | 0.1781975 | 0 | 0 | 0
7303 | 263607.9 | 2010-11-14 11:57 | 1080.57 | 7 | 17 | -0.5500188 | 3.893082 | 17.52408 | 16.52747 | 70.50746 | 61.15842 | -9.713173e-05 | 0.1781975 | 0 | 0 | 0
7304 | 263637.9 | 2010-11-14 11:57 | 1110.585 | 7 | 17 | -0.5500188 | 3.88952 | 17.52408 | 16.53206 | 70.50746 | 61.17626 | -6.475449e-05 | 0.1781975 | 0 | 0 | 0
7305 | 263667.9 | 2010-11-14 11:58 | 1140.601 | 7 | 17 | -0.5498376 | 3.885797 | 17.52408 | 16.53664 | 70.50746 | 61.19409 | -9.713173e-05 | 0.1781975 | 0 | 0 | 0
7306 | 263697.9 | 2010-11-14 11:58 | 1170.616 | 7 | 17 | -0.5498376 | 3.882397 | 17.52408 | 16.54123 | 70.50746 | 61.2119 | -9.713173e-05 | 0.1781975 | 0 | 0 | 0
7307 | 263727.9 | 2010-11-14 11:59 | 1200.631 | 7 | 17 | -0.5498376 | 3.878836 | 17.52408 | 16.54581 | 70.50746 | 61.22969 | -6.475449e-05 | 0.1781975 | 0 | 0 | 0
7308 | 263757.9 | 2010-11-14 11:59 | 1230.647 | 7 | 17 | -0.5498376 | 3.875274 | 17.52408 | 16.5504 | 70.50746 | 61.24747 | -0.000129509 | 0.1781975 | 0 | 0 | 0
7309 | 263788 | 2010-11-14 12:00 | 1260.662 | 7 | 17 | -0.5496564 | 3.871712 | 17.52408 | 16.55498 | 70.50746 | 61.26523 | -6.475449e-05 | 0.1781975 | 0 | 0 | 0
7310 | 263818 | 2010-11-14 12:00 | 1290.677 | 7 | 17 | -0.5500188 | 3.868151 | 17.52408 | 16.55957 | 70.50746 | 61.28297 | -6.475449e-05 | 0.1781975 | 0 | 0 | 0
7311 | 263848 | 2010-11-14 12:01 | 1320.693 | 7 | 17 | -0.5500188 | 3.864589 | 17.52408 | 16.56415 | 70.50746 | 61.3007 | -9.713173e-05 | 0.1781975 | 0 | 0 | 0
7312 | 263878 | 2010-11-14 12:01 | 1350.708 | 7 | 17 | -0.5500188 | 3.86119 | 17.52408 | 16.56874 | 70.50746 | 61.31841 | -6.475449e-05 | 0.1781975 | 0 | 0 | 0
7313 | 263908 | 2010-11-14 12:02 | 1380.724 | 7 | 17 | -0.5498376 | 3.85779 | 17.52408 | 16.57332 | 70.50746 | 61.33611 | -6.475449e-05 | 0.1781975 | 0 | 0 | 0
7314 | 263938 | 2010-11-14 12:02 | 1410.739 | 7 | 17 | -0.5498376 | 3.85439 | 17.52408 | 16.57791 | 70.50746 | 61.35379 | -6.475449e-05 | 0.1781975 | 0 | 0 | 0
7315 | 263968.1 | 2010-11-14 12:03 | 1440.754 | 7 | 17 | -0.5500188 | 3.850667 | 17.52408 | 16.58249 | 70.50746 | 61.37145 | -9.713173e-05 | 0.1781975 | 0 | 0 | 0
7316 | 263998.1 | 2010-11-14 12:03 | 1470.77 | 7 | 17 | -0.5498376 | 3.847591 | 17.52408 | 16.58708 | 70.50746 | 61.3891 | -6.475449e-05 | 0.1781975 | 0 | 0 | 0
7317 | 264028.1 | 2010-11-14 12:04 | 1500.785 | 7 | 17 | -0.5502 | 3.844191 | 17.52408 | 16.59166 | 70.50746 | 61.40673 | -6.475449e-05 | 0.1781975 | 0 | 0 | 0
7318 | 264058.1 | 2010-11-14 12:04 | 1530.8 | 7 | 17 | -0.5500188 | 3.840791 | 17.52408 | 16.59625 | 70.50746 | 61.42435 | -6.475449e-05 | 0.1781975 | 0 | 0 | 0
7319 | 264088.1 | 2010-11-14 12:05 | 1560.816 | 7 | 17 | -0.5500188 | 3.837554 | 17.52408 | 16.60083 | 70.50746 | 61.44195 | -6.475449e-05 | 0.1781975 | 0 | 0 | 0
7320 | 264118.1 | 2010-11-14 12:05 | 1590.831 | 7 | 17 | -0.5500188 | 3.833992 | 17.52408 | 16.60542 | 70.50746 | 61.45954 | -9.713173e-05 | 0.1781975 | 0 | 0 | 0
7321 | 264148.1 | 2010-11-14 12:06 | 1620.847 | 7 | 17 | -0.5498376 | 3.830916 | 17.52408 | 16.61 | 70.50746 | 61.47711 | -6.475449e-05 | 0.1781975 | 0 | 0 | 0
7322 | 264178.2 | 2010-11-14 12:06 | 1650.862 | 7 | 17 | -0.5496564 | 3.827516 | 17.52408 | 16.61459 | 70.50746 | 61.49467 | -6.475449e-05 | 0.1781975 | 0 | 0 | 0
7323 | 264208.2 | 2010-11-14 12:07 | 1680.878 | 7 | 17 | -0.5500188 | 3.824279 | 17.52408 | 16.61918 | 70.50746 | 61.51221 | -6.475449e-05 | 0.1781975 | 0 | 0 | 0
7324 | 264238.2 | 2010-11-14 12:07 | 1710.893 | 7 | 17 | -0.5500188 | 3.821041 | 17.52408 | 16.62376 | 70.50746 | 61.52974 | -6.475449e-05 | 0.1781975 | 0 | 0 | 0
7325 | 264268.2 | 2010-11-14 12:08 | 1740.908 | 7 | 17 | -0.5500188 | 3.817965 | 17.52408 | 16.62835 | 70.50746 | 61.54725 | -9.713173e-05 | 0.1781975 | 0 | 0 | 0
7326 | 264298.2 | 2010-11-14 12:08 | 1770.924 | 7 | 17 | -0.5498376 | 3.814889 | 17.52408 | 16.63293 | 70.50746 | 61.56475 | -9.713173e-05 | 0.1781975 | 0 | 0 | 0
7327 | 264328.2 | 2010-11-14 12:09 | 1800.939 | 7 | 17 | -0.5498376 | 3.811813 | 17.52408 | 16.63752 | 70.50746 | 61.58224 | -3.237724e-05 | 0.1781975 | 0 | 0 | 0
7328 | 264358.3 | 2010-11-14 12:09 | 1830.954 | 7 | 17 | -0.5498376 | 3.808575 | 17.52408 | 16.6421 | 70.50746 | 61.59971 | -6.475449e-05 | 0.1781975 | 0 | 0 | 0
7329 | 264388.3 | 2010-11-14 12:10 | 1860.97 | 7 | 17 | -0.5500188 | 3.805337 | 17.52408 | 16.64669 | 70.50746 | 61.61716 | -9.713173e-05 | 0.1781975 | 0 | 0 | 0
7330 | 264418.3 | 2010-11-14 12:10 | 1890.985 | 7 | 17 | -0.5500188 | 3.802262 | 17.52408 | 16.65127 | 70.50746 | 61.6346 | -9.713173e-05 | 0.1781975 | 0 | 0 | 0
7331 | 264448.3 | 2010-11-14 12:11 | 1921.001 | 7 | 17 | -0.5500188 | 3.799186 | 17.52408 | 16.65586 | 70.50746 | 61.65203 | -9.713173e-05 | 0.1781975 | 0 | 0 | 0
7332 | 264478.3 | 2010-11-14 12:11 | 1951.016 | 7 | 17 | -0.5498376 | 3.796272 | 17.52408 | 16.66044 | 70.50746 | 61.66944 | -6.475449e-05 | 0.1781975 | 0 | 0 | 0
7333 | 264508.3 | 2010-11-14 12:12 | 1981.031 | 7 | 17 | -0.5500188 | 3.793358 | 17.52408 | 16.66503 | 70.50746 | 61.68684 | -6.475449e-05 | 0.1781975 | 0 | 0 | 0
7334 | 264538.3 | 2010-11-14 12:12 | 2011.047 | 7 | 17 | -0.5500188 | 3.790282 | 17.52408 | 16.66961 | 70.50746 | 61.70423 | -9.717941e-05 | 0.1781975 | 0 | 0 | 0
7335 | 264568.4 | 2010-11-14 12:13 | 2041.062 | 7 | 17 | -0.5500188 | 3.787206 | 17.52408 | 16.6742 | 70.50746 | 61.7216 | -9.713173e-05 | 0.1781975 | 0 | 0 | 0
7336 | 264598.4 | 2010-11-14 12:13 | 2071.077 | 7 | 17 | -0.5496564 | 3.784454 | 17.52408 | 16.67878 | 70.50746 | 61.73896 | -6.475449e-05 | 0.1781975 | 0 | 0 | 0
7337 | 264628.4 | 2010-11-14 12:14 | 2101.093 | 7 | 17 | -0.5500188 | 3.78154 | 17.52408 | 16.68337 | 70.50746 | 61.75631 | -9.713173e-05 | 0.1781975 | 0 | 0 | 0
7338 | 264658.4 | 2010-11-14 12:14 | 2131.108 | 7 | 17 | -0.5500188 | 3.778787 | 17.52408 | 16.68795 | 70.50746 | 61.77364 | -6.475449e-05 | 0.1781975 | 0 | 0 | 0
7339 | 264688.4 | 2010-11-14 12:15 | 2161.124 | 7 | 17 | -0.5498376 | 3.775873 | 17.52408 | 16.69254 | 70.50746 | 61.79096 | -6.475449e-05 | 0.1781975 | 0 | 0 | 0
7340 | 264718.4 | 2010-11-14 12:15 | 2191.139 | 7 | 17 | -0.5500188 | 3.772959 | 17.52408 | 16.69712 | 70.50746 | 61.80826 | -6.475449e-05 | 0.1781975 | 0 | 0 | 0
7341 | 264748.5 | 2010-11-14 12:16 | 2221.154 | 7 | 17 | -0.5496564 | 3.770207 | 17.52408 | 16.70171 | 70.50746 | 61.82556 | -6.475449e-05 | 0.1781975 | 0 | 0 | 0
7342 | 264778.5 | 2010-11-14 12:16 | 2251.17 | 7 | 17 | -0.5500188 | 3.767293 | 17.52408 | 16.70629 | 70.50746 | 61.84284 | -9.713173e-05 | 0.1781975 | 0 | 0 | 0
7343 | 264808.5 | 2010-11-14 12:17 | 2281.185 | 7 | 17 | -0.5500188 | 3.764379 | 17.52408 | 16.71088 | 70.50746 | 61.8601 | -0.000129509 | 0.1781975 | 0 | 0 | 0
7344 | 264838.5 | 2010-11-14 12:17 | 2311.201 | 7 | 17 | -0.5498376 | 3.761789 | 17.52408 | 16.71546 | 70.50746 | 61.87736 | -6.475449e-05 | 0.1781975 | 0 | 0 | 0
7345 | 264868.5 | 2010-11-14 12:18 | 2341.216 | 7 | 17 | -0.5500188 | 3.758875 | 17.52408 | 16.72005 | 70.50746 | 61.8946 | -0.000129509 | 0.1781975 | 0 | 0 | 0
7346 | 264898.5 | 2010-11-14 12:18 | 2371.231 | 7 | 17 | -0.5496564 | 3.756608 | 17.52408 | 16.72463 | 70.50746 | 61.91183 | -3.237724e-05 | 0.1781975 | 0 | 0 | 0
7347 | 264928.5 | 2010-11-14 12:19 | 2401.247 | 7 | 17 | -0.5498376 | 3.753695 | 17.52408 | 16.72922 | 70.50746 | 61.92905 | -9.713173e-05 | 0.1781975 | 0 | 0 | 0
7348 | 264958.6 | 2010-11-14 12:19 | 2431.265 | 7 | 17 | -0.5500188 | 3.750942 | 17.52408 | 16.7338 | 70.50746 | 61.94625 | -6.475449e-05 | 0.1781975 | 0 | 0 | 0
7349 | 264988.6 | 2010-11-14 12:20 | 2461.278 | 7 | 17 | -0.5502 | 3.74819 | 17.52408 | 16.73839 | 70.50746 | 61.96345 | -9.713173e-05 | 0.1781975 | 0 | 0 | 0
7350 | 265018.6 | 2010-11-14 12:20 | 2491.293 | 7 | 17 | -0.5498376 | 3.745762 | 17.52408 | 16.74297 | 70.50746 | 61.98063 | -6.475449e-05 | 0.1781975 | 0 | 0 | 0
7351 | 265048.6 | 2010-11-14 12:21 | 2521.308 | 7 | 17 | -0.5502 | 3.74301 | 17.52408 | 16.74756 | 70.50746 | 61.99779 | -9.713173e-05 | 0.1781975 | 0 | 0 | 0
7352 | 265078.6 | 2010-11-14 12:21 | 2551.324 | 7 | 17 | -0.5498376 | 3.740581 | 17.52408 | 16.75214 | 70.50746 | 62.01495 | -6.475449e-05 | 0.1781975 | 0 | 0 | 0
7353 | 265108.6 | 2010-11-14 12:22 | 2581.339 | 7 | 17 | -0.5500188 | 3.737991 | 17.52408 | 16.75673 | 70.50746 | 62.0321 | -6.475449e-05 | 0.1781975 | 0 | 0 | 0
7354 | 265138.7 | 2010-11-14 12:22 | 2611.354 | 7 | 17 | -0.5498376 | 3.735563 | 17.52408 | 16.76131 | 70.50746 | 62.04923 | -6.475449e-05 | 0.1781975 | 0 | 0 | 0
7355 | 265168.7 | 2010-11-14 12:23 | 2641.37 | 7 | 17 | -0.5500188 | 3.732811 | 17.52408 | 16.7659 | 70.50746 | 62.06635 | -9.713173e-05 | 0.1781975 | 0 | 0 | 0
7356 | 265198.7 | 2010-11-14 12:23 | 2671.385 | 7 | 17 | -0.5500188 | 3.730544 | 17.52408 | 16.77049 | 70.50746 | 62.08346 | -9.713173e-05 | 0.1781975 | 0 | 0 | 0
7357 | 265228.7 | 2010-11-14 12:24 | 2701.401 | 7 | 17 | -0.5498376 | 3.728278 | 17.52408 | 16.77507 | 70.50746 | 62.10056 | -6.475449e-05 | 0.1781975 | 0 | 0 | 0
7358 | 265258.7 | 2010-11-14 12:24 | 2731.416 | 7 | 17 | -0.5500188 | 3.725688 | 17.52408 | 16.77966 | 70.50746 | 62.11765 | -6.475449e-05 | 0.1781975 | 0 | 0 | 0
7359 | 265288.7 | 2010-11-14 12:25 | 2761.431 | 7 | 17 | -0.5500188 | 3.723421 | 17.52408 | 16.78424 | 70.50746 | 62.13473 | -9.713173e-05 | 0.1781975 | 0 | 0 | 0
7360 | 265318.7 | 2010-11-14 12:25 | 2791.447 | 7 | 17 | -0.5498376 | 3.721154 | 17.52408 | 16.78883 | 70.50746 | 62.15179 | -3.237724e-05 | 0.1781975 | 0 | 0 | 0
7361 | 265348.8 | 2010-11-14 12:26 | 2821.462 | 7 | 17 | -0.5498376 | 3.718726 | 17.52408 | 16.79341 | 70.50746 | 62.16885 | -3.237724e-05 | 0.1781975 | 0 | 0 | 0
7362 | 265378.8 | 2010-11-14 12:26 | 2851.478 | 7 | 17 | -0.5498376 | 3.716298 | 17.52408 | 16.798 | 70.50746 | 62.1859 | -6.475449e-05 | 0.1781975 | 0 | 0 | 0
7363 | 265408.8 | 2010-11-14 12:27 | 2881.493 | 7 | 17 | -0.5498376 | 3.714193 | 17.52408 | 16.80258 | 70.50746 | 62.20293 | -3.237724e-05 | 0.1781975 | 0 | 0 | 0
7364 | 265438.8 | 2010-11-14 12:27 | 2911.509 | 7 | 17 | -0.5500188 | 3.711765 | 17.52408 | 16.80717 | 70.50746 | 62.21996 | -9.713173e-05 | 0.1781975 | 0 | 0 | 0
7365 | 265468.8 | 2010-11-14 12:28 | 2941.524 | 7 | 17 | -0.5500188 | 3.70966 | 17.52408 | 16.81175 | 70.50746 | 62.23697 | -3.237724e-05 | 0.1781975 | 0 | 0 | 0
7366 | 265498.8 | 2010-11-14 12:28 | 2971.539 | 7 | 17 | -0.5500188 | 3.707394 | 17.52408 | 16.81634 | 70.50746 | 62.25397 | -6.475449e-05 | 0.1781975 | 0 | 0 | 0
7367 | 265528.9 | 2010-11-14 12:29 | 3001.555 | 7 | 17 | -0.5498376 | 3.705451 | 17.52408 | 16.82092 | 70.50746 | 62.27097 | 0 | 0.1781975 | 0 | 0 | 0
7368 | 265558.9 | 2010-11-14 12:29 | 3031.57 | 7 | 17 | -0.5498376 | 3.703023 | 17.52408 | 16.82551 | 70.50746 | 62.28795 | -9.713173e-05 | 0.1781975 | 0 | 0 | 0
7369 | 265588.9 | 2010-11-14 12:30 | 3061.585 | 7 | 17 | -0.5500188 | 3.70108 | 17.52408 | 16.83009 | 70.50746 | 62.30493 | -6.475449e-05 | 0.1781975 | 0 | 0 | 0
7370 | 265618.9 | 2010-11-14 12:30 | 3091.601 | 7 | 17 | -0.5500188 | 3.698814 | 17.52408 | 16.83468 | 70.50746 | 62.32189 | -9.713173e-05 | 0.1781975 | 0 | 0 | 0
7371 | 265648.9 | 2010-11-14 12:31 | 3121.616 | 7 | 17 | -0.5496564 | 3.696871 | 17.52408 | 16.83926 | 70.50746 | 62.33885 | -3.237724e-05 | 0.1781975 | 0 | 0 | 0
7372 | 265678.9 | 2010-11-14 12:31 | 3151.632 | 7 | 17 | -0.5498376 | 3.694767 | 17.52408 | 16.84385 | 70.50746 | 62.35579 | -6.475449e-05 | 0.1781975 | 0 | 0 | 0
7373 | 265708.9 | 2010-11-14 12:32 | 3181.647 | 7 | 17 | -0.5498376 | 3.692986 | 17.52408 | 16.84843 | 70.50746 | 62.37273 | 0 | 0.1781975 | 0 | 0 | 0
7374 | 265739 | 2010-11-14 12:32 | 3211.662 | 7 | 17 | -0.5500188 | 3.690557 | 17.52408 | 16.85302 | 70.50746 | 62.38966 | -9.713173e-05 | 0.1781975 | 0 | 0 | 0
7375 | 265769 | 2010-11-14 12:33 | 3241.678 | 7 | 17 | -0.5498376 | 3.688776 | 17.52408 | 16.8576 | 70.50746 | 62.40658 | -3.237724e-05 | 0.1781975 | 0 | 0 | 0
7376 | 265799 | 2010-11-14 12:33 | 3271.693 | 7 | 17 | -0.5500188 | 3.686834 | 17.52408 | 16.86219 | 70.50746 | 62.42348 | -9.713173e-05 | 0.1781975 | 0 | 0 | 0
7377 | 265829 | 2010-11-14 12:34 | 3301.709 | 7 | 17 | -0.5498376 | 3.685053 | 17.52408 | 16.86677 | 70.50746 | 62.44038 | -3.237724e-05 | 0.1781975 | 0 | 0 | 0
7378 | 265859 | 2010-11-14 12:34 | 3331.724 | 7 | 17 | -0.5498376 | 3.68311 | 17.52408 | 16.87136 | 70.50746 | 62.45728 | -3.237724e-05 | 0.1781975 | 0 | 0 | 0
7379 | 265889 | 2010-11-14 12:35 | 3361.739 | 7 | 17 | -0.5500188 | 3.681168 | 17.52408 | 16.87594 | 70.50746 | 62.47416 | -3.237724e-05 | 0.1781975 | 0 | 0 | 0
7380 | 265919.1 | 2010-11-14 12:35 | 3391.755 | 7 | 17 | -0.5500188 | 3.679225 | 17.52408 | 16.88053 | 70.50746 | 62.49104 | -6.475449e-05 | 0.1781975 | 0 | 0 | 0
7381 | 265949.1 | 2010-11-14 12:36 | 3421.77 | 7 | 17 | -0.5500188 | 3.677282 | 17.52408 | 16.88512 | 70.50746 | 62.50791 | -6.475449e-05 | 0.1781975 | 0 | 0 | 0
7382 | 265979.1 | 2010-11-14 12:36 | 3451.785 | 7 | 17 | -0.5500188 | 3.675663 | 17.52408 | 16.8897 | 70.50746 | 62.52477 | -3.237724e-05 | 0.1781975 | 0 | 0 | 0
7383 | 266009.1 | 2010-11-14 12:37 | 3481.801 | 7 | 17 | -0.5498376 | 3.673883 | 17.52408 | 16.89429 | 70.50746 | 62.54162 | -3.237724e-05 | 0.1781975 | 0 | 0 | 0
7384 | 266039.1 | 2010-11-14 12:37 | 3511.816 | 7 | 17 | -0.5500188 | 3.672102 | 17.52408 | 16.89887 | 70.50746 | 62.55847 | -3.237724e-05 | 0.1781975 | 0 | 0 | 0
7385 | 266069.1 | 2010-11-14 12:38 | 3541.832 | 7 | 17 | -0.5502 | 3.669997 | 17.52408 | 16.90346 | 70.50746 | 62.5753 | -9.713173e-05 | 0.1781975 | 0 | 0 | 0
7386 | 266099.1 | 2010-11-14 12:38 | 3571.847 | 7 | 17 | -0.5498376 | 3.66854 | 17.52408 | 16.90805 | 70.50746 | 62.59213 | -6.475449e-05 | 0.1781975 | 0 | 0 | 0
7387 | 266129.2 | 2010-11-14 12:39 | 3601.863 | 7 | 17 | -0.5498376 | 3.666921 | 17.52408 | 16.91263 | 70.50746 | 62.60895 | 0 | 0.1781975 | 0 | 0 | 0
7388 | 266159.2 | 2010-11-14 12:39 | 3631.878 | 7 | 17 | -0.5500188 | 3.664979 | 17.52408 | 16.91722 | 70.50746 | 62.62575 | -6.475449e-05 | 0.1781975 | 0 | 0 | 0
7389 | 266189.2 | 2010-11-14 12:40 | 3661.893 | 7 | 17 | -0.5500188 | 3.66336 | 17.52408 | 16.9218 | 70.50746 | 62.64255 | -3.237724e-05 | 0.1781975 | 0 | 0 | 0
7390 | 266219.2 | 2010-11-14 12:40 | 3691.908 | 7 | 17 | -0.5498376 | 3.661741 | 17.52408 | 16.92639 | 70.50746 | 62.65935 | -6.475449e-05 | 0.1781975 | 0 | 0 | 0
7391 | 266249.2 | 2010-11-14 12:41 | 3721.924 | 7 | 17 | -0.5500188 | 3.660122 | 17.52408 | 16.93097 | 70.50746 | 62.67613 | -3.237724e-05 | 0.1781975 | 0 | 0 | 0
7392 | 266279.2 | 2010-11-14 12:41 | 3751.939 | 7 | 17 | -0.5500188 | 3.658665 | 17.52408 | 16.93556 | 70.50746 | 62.69291 | -3.237724e-05 | 0.1781975 | 0 | 0 | 0
7393 | 266309.3 | 2010-11-14 12:42 | 3781.955 | 7 | 17 | -0.5500188 | 3.656884 | 17.52408 | 16.94014 | 70.50746 | 62.70968 | -6.475449e-05 | 0.1781975 | 0 | 0 | 0
7394 | 266339.3 | 2010-11-14 12:42 | 3811.97 | 7 | 17 | -0.5498376 | 3.655265 | 17.52408 | 16.94473 | 70.50746 | 62.72644 | -6.475449e-05 | 0.1781975 | 0 | 0 | 0
7395 | 266369.3 | 2010-11-14 12:43 | 3841.986 | 7 | 17 | -0.5498376 | 3.653808 | 17.52408 | 16.94931 | 70.50746 | 62.7432 | -3.237724e-05 | 0.1781975 | 0 | 0 | 0
7396 | 266399.3 | 2010-11-14 12:43 | 3872.001 | 7 | 17 | -0.5498376 | 3.652189 | 17.52408 | 16.9539 | 70.50746 | 62.75995 | -6.475449e-05 | 0.1781975 | 0 | 0 | 0
7397 | 266429.3 | 2010-11-14 12:44 | 3902.016 | 7 | 17 | -0.5500188 | 3.650732 | 17.52408 | 16.95848 | 70.50746 | 62.77669 | -3.237724e-05 | 0.1781975 | 0 | 0 | 0
7398 | 266459.3 | 2010-11-14 12:44 | 3932.032 | 7 | 17 | -0.5496564 | 3.649113 | 17.52408 | 16.96307 | 70.50746 | 62.79342 | 0 | 0.1781975 | 0 | 0 | 0
7399 | 266489.3 | 2010-11-14 12:45 | 3962.047 | 7 | 17 | -0.5496564 | 3.647495 | 17.52408 | 16.96765 | 70.50746 | 62.81015 | -6.475449e-05 | 0.1781975 | 0 | 0 | 0
7400 | 266519.4 | 2010-11-14 12:45 | 3992.063 | 7 | 17 | -0.5498376 | 3.646038 | 17.52408 | 16.97223 | 70.50746 | 62.82687 | -3.237724e-05 | 0.1781975 | 0 | 0 | 0
7401 | 266549.4 | 2010-11-14 12:46 | 4022.078 | 7 | 17 | -0.5498376 | 3.644581 | 17.52408 | 16.97682 | 70.50746 | 62.84358 | -6.475449e-05 | 0.1781975 | 0 | 0 | 0
7402 | 266579.4 | 2010-11-14 12:46 | 4052.093 | 7 | 17 | -0.5500188 | 3.643123 | 17.52408 | 16.9814 | 70.50746 | 62.86029 | -3.237724e-05 | 0.1781975 | 0 | 0 | 0
7403 | 266609.4 | 2010-11-14 12:47 | 4082.109 | 7 | 17 | -0.5500188 | 3.641828 | 17.52408 | 16.98599 | 70.50746 | 62.87699 | -3.237724e-05 | 0.1781975 | 0 | 0 | 0
7404 | 266639.4 | 2010-11-14 12:47 | 4112.124 | 7 | 17 | -0.5498376 | 3.640371 | 17.52408 | 16.99057 | 70.50746 | 62.89368 | 0 | 0.1781975 | 0 | 0 | 0
7405 | 266669.4 | 2010-11-14 12:48 | 4142.139 | 7 | 17 | -0.5500188 | 3.638914 | 17.52408 | 16.99516 | 70.50746 | 62.91037 | -3.237724e-05 | 0.1781975 | 0 | 0 | 0
7406 | 266699.5 | 2010-11-14 12:48 | 4172.155 | 7 | 17 | -0.5500188 | 3.637457 | 17.52408 | 16.99974 | 70.50746 | 62.92705 | -6.475449e-05 | 0.1781975 | 0 | 0 | 0
7407 | 266729.5 | 2010-11-14 12:49 | 4202.17 | 7 | 17 | -0.5498376 | 3.636162 | 17.52408 | 17.00433 | 70.50746 | 62.94373 | -6.475449e-05 | 0.1781975 | 0 | 0 | 0
7408 | 266759.5 | 2010-11-14 12:49 | 4232.186 | 7 | 17 | -0.5500188 | 3.634867 | 17.52408 | 17.00891 | 70.50746 | 62.9604 | -3.237724e-05 | 0.1781975 | 0 | 0 | 0
7409 | 266789.5 | 2010-11-14 12:50 | 4262.201 | 7 | 17 | -0.5500188 | 3.63341 | 17.52408 | 17.0135 | 70.50746 | 62.97706 | -3.237724e-05 | 0.1781975 | 0 | 0 | 0
7410 | 266819.5 | 2010-11-14 12:50 | 4292.216 | 7 | 17 | -0.5498376 | 3.632115 | 17.52408 | 17.01808 | 70.50746 | 62.99372 | -9.713173e-05 | 0.1781975 | 0 | 0 | 0
7411 | 266849.5 | 2010-11-14 12:51 | 4322.232 | 7 | 17 | -0.5498376 | 3.630982 | 17.52408 | 17.02267 | 70.50746 | 63.01037 | -3.237724e-05 | 0.1781975 | 0 | 0 | 0
7412 | 266879.6 | 2010-11-14 12:51 | 4352.251 | 7 | 17 | -0.5500188 | 3.629687 | 17.52408 | 17.02725 | 70.50746 | 63.02701 | -3.237724e-05 | 0.1781975 | 0 | 0 | 0
7413 | 266909.6 | 2010-11-14 12:52 | 4382.262 | 7 | 17 | -0.5498376 | 3.628392 | 17.52408 | 17.03184 | 70.50746 | 63.04365 | -3.237724e-05 | 0.1781975 | 0 | 0 | 0
7414 | 266939.6 | 2010-11-14 12:52 | 4412.278 | 7 | 17 | -0.5498376 | 3.627096 | 17.52408 | 17.03642 | 70.50746 | 63.06028 | -3.237724e-05 | 0.1781975 | 0 | 0 | 0
7415 | 266969.6 | 2010-11-14 12:53 | 4442.293 | 7 | 17 | -0.5498376 | 3.625963 | 17.52408 | 17.04101 | 70.50746 | 63.07691 | 0 | 0.1781975 | 0 | 0 | 0
7416 | 266999.6 | 2010-11-14 12:53 | 4472.309 | 7 | 17 | -0.5498376 | 3.624668 | 17.52408 | 17.04559 | 70.50746 | 63.09353 | -3.237724e-05 | 0.1781975 | 0 | 0 | 0
7417 | 267029.6 | 2010-11-14 12:54 | 4502.324 | 7 | 17 | -0.5500188 | 3.623373 | 17.52408 | 17.05018 | 70.50746 | 63.11015 | -3.237724e-05 | 0.1781975 | 0 | 0 | 0
7418 | 267059.6 | 2010-11-14 12:54 | 4532.339 | 7 | 17 | -0.5498376 | 3.622401 | 17.52408 | 17.05476 | 70.50746 | 63.12676 | 0 | 0.1781975 | 0 | 0 | 0
7419 | 267089.7 | 2010-11-14 12:55 | 4562.355 | 7 | 17 | -0.5496564 | 3.621106 | 17.52408 | 17.05935 | 70.50746 | 63.14337 | -6.475449e-05 | 0.1781975 | 0 | 0 | 0
7420 | 267119.7 | 2010-11-14 12:55 | 4592.37 | 7 | 17 | -0.5498376 | 3.619649 | 17.52408 | 17.06393 | 70.50746 | 63.15997 | -3.237724e-05 | 0.1781975 | 0 | 0 | 0
7421 | 267149.7 | 2010-11-14 12:56 | 4622.386 | 7 | 17 | -0.5498376 | 3.618678 | 17.52408 | 17.06852 | 70.50746 | 63.17656 | -3.237724e-05 | 0.1781975 | 0 | 0 | 0
7422 | 267179.7 | 2010-11-14 12:56 | 4652.401 | 7 | 17 | -0.5500188 | 3.617383 | 17.52408 | 17.0731 | 70.50746 | 63.19315 | -3.237724e-05 | 0.1781975 | 0 | 0 | 0
7423 | 267209.7 | 2010-11-14 12:57 | 4682.416 | 7 | 17 | -0.5498376 | 3.61625 | 17.52408 | 17.07769 | 70.50746 | 63.20973 | 0 | 0.1781975 | 0 | 0 | 0
7424 | 267239.7 | 2010-11-14 12:57 | 4712.432 | 7 | 17 | -0.5500188 | 3.614954 | 17.52408 | 17.08227 | 70.50746 | 63.22631 | -3.242493e-05 | 0.1781975 | 0 | 0 | 0
7425 | 267269.7 | 2010-11-14 12:58 | 4742.447 | 7 | 17 | -0.5498376 | 3.613659 | 17.52408 | 17.08686 | 70.50746 | 63.24288 | -3.237724e-05 | 0.1781975 | 0 | 0 | 0
7426 | 267299.8 | 2010-11-14 12:58 | 4772.463 | 7 | 17 | -0.5502 | 3.612364 | 17.52408 | 17.09144 | 70.50746 | 63.25944 | -3.237724e-05 | 0.1781975 | 0 | 0 | 0
7427 | 267329.8 | 2010-11-14 12:59 | 4802.478 | 7 | 17 | -0.5500188 | 3.611069 | 17.52408 | 17.09603 | 70.50746 | 63.276 | -3.237724e-05 | 0.1781975 | 0 | 0 | 0
7428 | 267359.8 | 2010-11-14 12:59 | 4832.493 | 7 | 17 | -0.5498376 | 3.609936 | 17.52408 | 17.10061 | 70.50746 | 63.29256 | 0 | 0.1781975 | 0 | 0 | 0
7429 | 267389.8 | 2010-11-14 13:00 | 4862.509 | 7 | 17 | -0.5498376 | 3.608479 | 17.52408 | 17.1052 | 70.50746 | 63.30911 | -3.237724e-05 | 0.1781975 | 0 | 0 | 0
7430 | 267419.8 | 2010-11-14 13:00 | 4892.524 | 7 | 17 | -0.5498376 | 3.607346 | 17.52408 | 17.10978 | 70.50746 | 63.32565 | -3.237724e-05 | 0.1781975 | 0 | 0 | 0
7431 | 267449.8 | 2010-11-14 13:01 | 4922.539 | 7 | 17 | -0.5500188 | 3.605889 | 17.52408 | 17.11437 | 70.50746 | 63.34219 | -3.237724e-05 | 0.1781975 | 0 | 0 | 0
7432 | 267479.9 | 2010-11-14 13:01 | 4952.555 | 7 | 17 | -0.5500188 | 3.604594 | 17.52408 | 17.11895 | 70.50746 | 63.35872 | -3.237724e-05 | 0.1781975 | 0 | 0 | 0
7433 | 267509.9 | 2010-11-14 13:02 | 4982.57 | 7 | 17 | -0.5500188 | 3.603298 | 17.52408 | 17.12354 | 70.50746 | 63.37524 | -6.475449e-05 | 0.1781975 | 0 | 0 | 0
7434 | 267539.9 | 2010-11-14 13:02 | 5012.586 | 7 | 17 | -0.5496564 | 3.602003 | 17.52408 | 17.12812 | 70.50746 | 63.39176 | 0 | 0.1781975 | 0 | 0 | 0
7435 | 267569.9 | 2010-11-14 13:03 | 5042.601 | 7 | 17 | -0.5498376 | 3.600546 | 17.52408 | 17.13271 | 70.50746 | 63.40827 | 0 | 0.1781975 | 0 | 0 | 0
7436 | 267599.9 | 2010-11-14 13:03 | 5072.616 | 7 | 17 | -0.5498376 | 3.599251 | 17.52408 | 17.13729 | 70.50746 | 63.42478 | -3.237724e-05 | 0.1781975 | 0 | 0 | 0
7437 | 267629.9 | 2010-11-14 13:04 | 5102.632 | 7 | 17 | -0.5500188 | 3.597632 | 17.52408 | 17.14188 | 70.50746 | 63.44127 | 0 | 0.1781975 | 0 | 0 | 0
7438 | 267659.9 | 2010-11-14 13:04 | 5132.647 | 7 | 17 | -0.5500188 | 3.596014 | 17.52408 | 17.14646 | 70.50746 | 63.45776 | -3.237724e-05 | 0.1781975 | 0 | 0 | 0
7439 | 267690 | 2010-11-14 13:05 | 5162.663 | 7 | 17 | -0.5496564 | 3.594556 | 17.52408 | 17.15105 | 70.50746 | 63.47425 | -3.237724e-05 | 0.1781975 | 0 | 0 | 0
7440 | 267720 | 2010-11-14 13:05 | 5192.678 | 7 | 17 | -0.5500188 | 3.592937 | 17.52408 | 17.15563 | 70.50746 | 63.49073 | -3.237724e-05 | 0.1781975 | 0 | 0 | 0
7441 | 267750 | 2010-11-14 13:06 | 5222.693 | 7 | 17 | -0.5500188 | 3.591157 | 17.52408 | 17.16022 | 70.50746 | 63.5072 | -3.237724e-05 | 0.1781975 | 0 | 0 | 0
7442 | 267780 | 2010-11-14 13:06 | 5252.709 | 7 | 17 | -0.5498376 | 3.589538 | 17.52408 | 17.1648 | 70.50746 | 63.52366 | -3.237724e-05 | 0.1781975 | 0 | 0 | 0
7443 | 267810 | 2010-11-14 13:07 | 5282.724 | 7 | 17 | -0.5500188 | 3.587757 | 17.52408 | 17.16939 | 70.50746 | 63.54011 | -6.475449e-05 | 0.1781975 | 0 | 0 | 0
7444 | 267840 | 2010-11-14 13:07 | 5312.74 | 7 | 17 | -0.5500188 | 3.585976 | 17.52408 | 17.17397 | 70.50746 | 63.55656 | -3.237724e-05 | 0.1781975 | 0 | 0 | 0
7445 | 267870.1 | 2010-11-14 13:08 | 5342.755 | 7 | 17 | -0.5496564 | 3.584033 | 17.52408 | 17.17856 | 70.50746 | 63.573 | -3.237724e-05 | 0.1781975 | 0 | 0 | 0
7446 | 267900.1 | 2010-11-14 13:08 | 5372.771 | 7 | 17 | -0.5500188 | 3.582091 | 17.52408 | 17.18314 | 70.50746 | 63.58942 | -3.237724e-05 | 0.1781975 | 0 | 0 | 0
7447 | 267930.1 | 2010-11-14 13:09 | 5402.786 | 7 | 17 | -0.5500188 | 3.580148 | 17.52408 | 17.18773 | 70.50746 | 63.60584 | -3.237724e-05 | 0.1781975 | 0 | 0 | 0
7448 | 267960.1 | 2010-11-14 13:09 | 5432.801 | 7 | 17 | -0.5500188 | 3.577882 | 17.52408 | 17.19231 | 70.50746 | 63.62225 | -0.000129509 | 0.1781975 | 0 | 0 | 0
7449 | 267990.1 | 2010-11-14 13:10 | 5462.817 | 7 | 17 | -0.5502 | 3.575939 | 17.52408 | 17.1969 | 70.50746 | 63.63865 | -3.242493e-05 | 0.1781975 | 0 | 0 | 0
7450 | 268020.1 | 2010-11-14 13:10 | 5492.832 | 7 | 17 | -0.5498376 | 3.573673 | 17.52408 | 17.20148 | 70.50746 | 63.65504 | -6.475449e-05 | 0.1781975 | 0 | 0 | 0
7451 | 268050.1 | 2010-11-14 13:11 | 5522.848 | 7 | 17 | -0.5498376 | 3.571406 | 17.52408 | 17.20607 | 70.50746 | 63.67143 | -6.475449e-05 | 0.1781975 | 0 | 0 | 0
7452 | 268080.2 | 2010-11-14 13:11 | 5552.863 | 7 | 17 | -0.5500188 | 3.568816 | 17.52408 | 17.21065 | 70.50746 | 63.68779 | -0.000129509 | 0.1781975 | 0 | 0 | 0
7453 | 268110.2 | 2010-11-14 13:12 | 5582.878 | 7 | 17 | -0.5498376 | 3.56655 | 17.52408 | 17.21524 | 70.50746 | 63.70415 | -9.713173e-05 | 0.1781975 | 0 | 0 | 0
7454 | 268140.2 | 2010-11-14 13:12 | 5612.893 | 7 | 17 | -0.5500188 | 3.563959 | 17.52408 | 17.21982 | 70.50746 | 63.7205 | -6.475449e-05 | 0.1781975 | 0 | 0 | 0
7455 | 268170.2 | 2010-11-14 13:13 | 5642.909 | 7 | 17 | -0.5500188 | 3.561531 | 17.52408 | 17.22441 | 70.50746 | 63.73684 | -9.713173e-05 | 0.1781975 | 0 | 0 | 0
7456 | 268200.2 | 2010-11-14 13:13 | 5672.924 | 7 | 17 | -0.5500188 | 3.558941 | 17.52408 | 17.22899 | 70.50746 | 63.75316 | -9.713173e-05 | 0.1781975 | 0 | 0 | 0
7457 | 268230.2 | 2010-11-14 13:14 | 5702.94 | 7 | 17 | -0.5500188 | 3.556026 | 17.52408 | 17.23358 | 70.50746 | 63.76947 | -0.0001295567 | 0.1781975 | 0 | 0 | 0
7458 | 268260.3 | 2010-11-14 13:14 | 5732.955 | 7 | 17 | -0.5500188 | 3.553274 | 17.52408 | 17.23816 | 70.50746 | 63.78577 | -6.475449e-05 | 0.1781975 | 0 | 0 | 0
7459 | 268290.3 | 2010-11-14 13:15 | 5762.971 | 7 | 17 | -0.5498376 | 3.550522 | 17.52408 | 17.24275 | 70.50746 | 63.80206 | -9.713173e-05 | 0.1781975 | 0 | 0 | 0
7460 | 268320.3 | 2010-11-14 13:15 | 5792.986 | 7 | 17 | -0.5498376 | 3.54777 | 17.52408 | 17.24733 | 70.50746 | 63.81833 | -6.475449e-05 | 0.1781975 | 0 | 0 | 0
7461 | 268350.3 | 2010-11-14 13:16 | 5823.001 | 7 | 17 | -0.5500188 | 3.544856 | 17.52408 | 17.25192 | 70.50746 | 63.83459 | -9.713173e-05 | 0.1781975 | 0 | 0 | 0
7462 | 268380.3 | 2010-11-14 13:16 | 5853.017 | 7 | 17 | -0.5498376 | 3.542104 | 17.52408 | 17.25651 | 70.50746 | 63.85084 | -6.475449e-05 | 0.1781975 | 0 | 0 | 0
7463 | 268410.3 | 2010-11-14 13:17 | 5883.032 | 7 | 17 | -0.5500188 | 3.53919 | 17.52408 | 17.26109 | 70.50746 | 63.86707 | -9.713173e-05 | 0.1781975 | 0 | 0 | 0
7464 | 268440.3 | 2010-11-14 13:17 | 5913.047 | 7 | 17 | -0.5496564 | 3.536276 | 17.52408 | 17.26568 | 70.50746 | 63.88329 | -6.475449e-05 | 0.1781975 | 0 | 0 | 0
7465 | 268470.4 | 2010-11-14 13:18 | 5943.063 | 7 | 17 | -0.5498376 | 3.533362 | 17.52408 | 17.27026 | 70.50746 | 63.8995 | -3.237724e-05 | 0.1781975 | 0 | 0 | 0
7466 | 268500.4 | 2010-11-14 13:18 | 5973.078 | 7 | 17 | -0.5500188 | 3.5298 | 17.52408 | 17.27485 | 70.50746 | 63.91569 | -0.000129509 | 0.1781975 | 0 | 0 | 0
7467 | 268530.4 | 2010-11-14 13:19 | 6003.094 | 7 | 17 | -0.5498376 | 3.526401 | 17.52408 | 17.27943 | 70.50746 | 63.93187 | -9.713173e-05 | 0.1781975 | 0 | 0 | 0
7468 | 268560.4 | 2010-11-14 13:19 | 6033.109 | 7 | 17 | -0.5498376 | 3.523001 | 17.52408 | 17.28402 | 70.50746 | 63.94803 | -6.475449e-05 | 0.1781975 | 0 | 0 | 0
7469 | 268590.4 | 2010-11-14 13:20 | 6063.124 | 7 | 17 | -0.5500188 | 3.518954 | 17.52408 | 17.2886 | 70.50746 | 63.96417 | -9.713173e-05 | 0.1781975 | 0 | 0 | 0
7470 | 268620.4 | 2010-11-14 13:20 | 6093.14 | 7 | 17 | -0.5500188 | 3.514745 | 17.52408 | 17.29319 | 70.50746 | 63.9803 | -9.713173e-05 | 0.1781975 | 0 | 0 | 0
7471 | 268650.5 | 2010-11-14 13:21 | 6123.155 | 7 | 17 | -0.5500188 | 3.509888 | 17.52408 | 17.29777 | 70.50746 | 63.9964 | -0.000129509 | 0.1781975 | 0 | 0 | 0
7472 | 268680.5 | 2010-11-14 13:21 | 6153.171 | 7 | 17 | -0.5496564 | 3.504707 | 17.52408 | 17.30236 | 70.50746 | 64.01248 | -0.0001618862 | 0.1781975 | 0 | 0 | 0
7473 | 268710.5 | 2010-11-14 13:22 | 6183.186 | 7 | 17 | -0.5498376 | 3.498556 | 17.52408 | 17.30694 | 70.50746 | 64.02854 | -0.000129509 | 0.1781975 | 0 | 0 | 0
7474 | 268740.5 | 2010-11-14 13:22 | 6213.201 | 7 | 17 | -0.5498376 | 3.491594 | 17.52408 | 17.31153 | 70.50746 | 64.04456 | -0.0001618862 | 0.1781975 | 0 | 0 | 0
7475 | 268770.5 | 2010-11-14 13:23 | 6243.217 | 7 | 17 | -0.5500188 | 3.483338 | 17.52408 | 17.31611 | 70.50746 | 64.06055 | -0.000259018 | 0.1781975 | 0 | 0 | 0
7476 | 268800.5 | 2010-11-14 13:23 | 6273.235 | 7 | 17 | -0.5500188 | 3.473948 | 17.52408 | 17.3207 | 70.50746 | 64.07651 | -0.0002266407 | 0.1781975 | 0 | 0 | 0
7477 | 268830.5 | 2010-11-14 13:24 | 6303.248 | 7 | 17 | -0.5498376 | 3.462454 | 17.52408 | 17.32528 | 70.50746 | 64.09241 | -0.0003561497 | 0.1781975 | 0 | 0 | 0
7478 | 268860.6 | 2010-11-14 13:24 | 6333.263 | 7 | 17 | -0.5500188 | 3.448855 | 17.52408 | 17.32987 | 70.50746 | 64.10825 | -0.0004209518 | 0.1781975 | 0 | 0 | 0
7479 | 268890.6 | 2010-11-14 13:25 | 6363.278 | 7 | 17 | -0.5500188 | 3.432343 | 17.52408 | 17.33445 | 70.50746 | 64.12403 | -0.0004532814 | 0.1781975 | 0 | 0 | 0
7480 | 268920.6 | 2010-11-14 13:25 | 6393.294 | 7 | 17 | -0.5498376 | 3.412268 | 17.52408 | 17.33904 | 70.50746 | 64.13972 | -0.0005827904 | 0.1781975 | 0 | 0 | 0
7481 | 268950.6 | 2010-11-14 13:26 | 6423.309 | 7 | 17 | -0.5498376 | 3.388146 | 17.52408 | 17.34362 | 70.50746 | 64.15531 | -0.0006799698 | 0.1781975 | 0 | 0 | 0
7482 | 268980.6 | 2010-11-14 13:26 | 6453.324 | 7 | 17 | -0.5498376 | 3.359006 | 17.52408 | 17.34821 | 70.50746 | 64.17078 | -0.0008094787 | 0.1781975 | 0 | 0 | 0
7483 | 269010.6 | 2010-11-14 13:27 | 6483.34 | 7 | 17 | -0.5498376 | 3.323876 | 17.52408 | 17.35279 | 70.50746 | 64.18611 | -0.001036072 | 0.1781975 | 0 | 0 | 0
7484 | 269040.7 | 2010-11-14 13:27 | 6513.355 | 7 | 17 | -0.5498376 | 3.28227 | 17.52408 | 17.35738 | 70.50746 | 64.20125 | -0.001165628 | 0.1781975 | 0 | 0 | 0
7485 | 269070.7 | 2010-11-14 13:28 | 6543.371 | 7 | 17 | -0.5496564 | 3.231275 | 17.52408 | 17.36196 | 70.50746 | 64.21619 | -0.001424646 | 0.1781975 | 0 | 0 | 0
7486 | 269100.7 | 2010-11-14 13:28 | 6573.386 | 7 | 17 | -0.5498376 | 3.167814 | 17.52408 | 17.36655 | 70.50746 | 64.23086 | -0.001877928 | 0.1781975 | 0 | 0 | 0
7487 | 269130.7 | 2010-11-14 13:29 | 6603.401 | 7 | 17 | -0.5500188 | 3.085897 | 17.52408 | 17.37113 | 70.50746 | 64.24521 | -0.002493143 | 0.1781975 | 0 | 0 | 0
7488 | 269156.3 | 2010-11-14 13:29 | 6628.979 | 7 | 17 | -0.5498376 | 2.985849 | 17.52408 | 17.37504 | 70.50746 | 64.25709 | -0.003885365 | 0.1781975 | 0 | 0 | 0
7489 | 269173 | 2010-11-14 13:30 | 6645.714 | 7 | 17 | -0.5498376 | 2.885639 | 17.52408 | 17.3776 | 70.50746 | 64.2646 | -0.005309963 | 0.1781975 | 0 | 0 | 0
7490 | 269186.5 | 2010-11-14 13:30 | 6659.182 | 7 | 17 | -0.5500188 | 2.785429 | 17.52408 | 17.37965 | 70.50746 | 64.27044 | -0.006184244 | 0.1781975 | 0 | 0 | 0
7491 | 269197.6 | 2010-11-14 13:30 | 6670.323 | 7 | 17 | -0.5500188 | 2.69979 | 17.52408 | 17.38135 | 70.50746 | 64.2751 | -0.006119442 | 0.1781975 | 0 | 0 | 0
7492 | 269257.7 | 2010-11-14 13:31 | 60.01515 | 8 | 17 | 0 | 3.199706 | 17.52408 | 17.38135 | 70.50746 | 64.2751 | 0.001068497 | 0.1781975 | 0 | 0 | 0
7493 | 269257.8 | 2010-11-14 13:31 | 0.203059 | 9 | 17 | 0.0004767237 | 3.199383 | 17.52408 | 17.38135 | 70.50746 | 64.2751 | 0 | 0.1814375 | 0 | 0 | 0
7494 | 269262.6 | 2010-11-14 13:31 | 5.000005 | 9 | 17 | 0.004463196 | 3.207315 | 17.52409 | 17.38135 | 70.50748 | 64.2751 | 0.0009066105 | 0.1814375 | 0 | 0 | 0
7495 | 269292.7 | 2010-11-14 13:32 | 30.01535 | 1 | 18 | 0 | 3.234837 | 17.52409 | 17.38135 | 70.50748 | 64.2751 | 0.0006475925 | 0.1814375 | 0 | 0 | 0
7496 | 269322.7 | 2010-11-14 13:32 | 60.03075 | 1 | 18 | 0 | 3.254263 | 17.52409 | 17.38135 | 70.50748 | 64.2751 | 0.0004856586 | 0.1814375 | 0 | 0 | 0
7497 | 269352.7 | 2010-11-14 13:32 | 90.04613 | 1 | 18 | 0 | 3.269157 | 17.52409 | 17.38135 | 70.50748 | 64.2751 | 0.0003237724 | 0.1814375 | 0 | 0 | 0
7498 | 269382.7 | 2010-11-14 13:33 | 120.0146 | 1 | 18 | 0 | 3.281623 | 17.52409 | 17.38135 | 70.50748 | 64.2751 | 0.0003237724 | 0.1814375 | 0 | 0 | 0
7499 | 269412.7 | 2010-11-14 13:33 | 30.01563 | 2 | 18 | 0.5504286 | 3.541295 | 17.52868 | 17.38135 | 70.5235 | 64.2751 | 0.0022017 | 0.1814375 | 0 | 0 | 0
7500 | 269442.7 | 2010-11-14 13:34 | 60.03081 | 2 | 18 | 0.5502474 | 3.606375 | 17.53326 | 17.38135 | 70.5399 | 64.2751 | 0.001424646 | 0.1814375 | 0 | 0 | 0
7501 | 269472.7 | 2010-11-14 13:35 | 90.04616 | 2 | 18 | 0.5502474 | 3.653322 | 17.53785 | 17.38135 | 70.55656 | 64.2751 | 0.001100826 | 0.1814375 | 0 | 0 | 0
7502 | 269502.7 | 2010-11-14 13:35 | 120.0616 | 2 | 18 | 0.5502474 | 3.689586 | 17.54244 | 17.38135 | 70.57341 | 64.2751 | 0.0008741856 | 0.1814375 | 0 | 0 | 0
7503 | 269532.8 | 2010-11-14 13:36 | 150.0771 | 2 | 18 | 0.5502474 | 3.719374 | 17.54703 | 17.38135 | 70.59041 | 64.2751 | 0.0007446766 | 0.1814375 | 0 | 0 | 0
7504 | 269562.8 | 2010-11-14 13:36 | 180.0923 | 2 | 18 | 0.5504286 | 3.744305 | 17.55162 | 17.38135 | 70.60754 | 64.2751 | 0.0006152153 | 0.1814375 | 0 | 0 | 0
7505 | 269592.8 | 2010-11-14 13:36 | 210.1077 | 2 | 18 | 0.5502474 | 3.765512 | 17.55621 | 17.38135 | 70.62477 | 64.2751 | 0.0005180359 | 0.1814375 | 0 | 0 | 0
7506 | 269622.8 | 2010-11-14 13:37 | 240.1232 | 2 | 18 | 0.5504286 | 3.783644 | 17.56079 | 17.38135 | 70.64209 | 64.2751 | 0.0004532814 | 0.1814375 | 0 | 0 | 0
7507 | 269652.8 | 2010-11-14 13:38 | 270.1387 | 2 | 18 | 0.5502474 | 3.798376 | 17.56538 | 17.38135 | 70.65948 | 64.2751 | 0.0003885269 | 0.1814375 | 0 | 0 | 0
7508 | 269682.8 | 2010-11-14 13:38 | 300.1539 | 2 | 18 | 0.5502474 | 3.809061 | 17.56997 | 17.38135 | 70.67694 | 64.2751 | 0.000259018 | 0.1814375 | 0 | 0 | 0
7509 | 269712.9 | 2010-11-14 13:38 | 330.1693 | 2 | 18 | 0.5504286 | 3.81586 | 17.57456 | 17.38135 | 70.69443 | 64.2751 | 0.000129509 | 0.1814375 | 0 | 0 | 0
7510 | 269742.9 | 2010-11-14 13:39 | 360.1847 | 2 | 18 | 0.5504286 | 3.820717 | 17.57915 | 17.38135 | 70.71195 | 64.2751 | 9.713173e-05 | 0.1814375 | 0 | 0 | 0
7511 | 269772.9 | 2010-11-14 13:40 | 390.2001 | 2 | 18 | 0.5502474 | 3.82444 | 17.58374 | 17.38135 | 70.72949 | 64.2751 | 9.713173e-05 | 0.1814375 | 0 | 0 | 0
7512 | 269802.9 | 2010-11-14 13:40 | 420.2156 | 2 | 18 | 0.5502474 | 3.827516 | 17.58832 | 17.38135 | 70.74704 | 64.2751 | 3.237724e-05 | 0.1814375 | 0 | 0 | 0
7513 | 269832.9 | 2010-11-14 13:40 | 450.2308 | 2 | 18 | 0.5504286 | 3.830754 | 17.59291 | 17.38135 | 70.76461 | 64.2751 | 6.475449e-05 | 0.1814375 | 0 | 0 | 0
7514 | 269862.9 | 2010-11-14 13:41 | 480.2462 | 2 | 18 | 0.5504286 | 3.833668 | 17.5975 | 17.38135 | 70.7822 | 64.2751 | 3.237724e-05 | 0.1814375 | 0 | 0 | 0
7515 | 269892.9 | 2010-11-14 13:41 | 510.2617 | 2 | 18 | 0.5502474 | 3.836582 | 17.60209 | 17.38135 | 70.79979 | 64.2751 | 6.475449e-05 | 0.1814375 | 0 | 0 | 0
7516 | 269923 | 2010-11-14 13:42 | 540.2772 | 2 | 18 | 0.5502474 | 3.839334 | 17.60668 | 17.38135 | 70.8174 | 64.2751 | 6.475449e-05 | 0.1814375 | 0 | 0 | 0
7517 | 269953 | 2010-11-14 13:42 | 570.2926 | 2 | 18 | 0.5502474 | 3.842248 | 17.61127 | 17.38135 | 70.83503 | 64.2751 | 9.713173e-05 | 0.1814375 | 0 | 0 | 0
7518 | 269983 | 2010-11-14 13:43 | 600.3078 | 2 | 18 | 0.5500662 | 3.844839 | 17.61585 | 17.38135 | 70.85266 | 64.2751 | 9.713173e-05 | 0.1814375 | 0 | 0 | 0
7519 | 270013 | 2010-11-14 13:44 | 630.3232 | 2 | 18 | 0.5504286 | 3.847429 | 17.62044 | 17.38135 | 70.87031 | 64.2751 | 6.475449e-05 | 0.1814375 | 0 | 0 | 0
7520 | 270043 | 2010-11-14 13:44 | 660.3387 | 2 | 18 | 0.5502474 | 3.850019 | 17.62503 | 17.38135 | 70.88797 | 64.2751 | -3.237724e-05 | 0.1814375 | 0 | 0 | 0
7521 | 270073 | 2010-11-14 13:44 | 690.3541 | 2 | 18 | 0.5504286 | 3.852771 | 17.62962 | 17.38135 | 70.90564 | 64.2751 | 6.475449e-05 | 0.1814375 | 0 | 0 | 0
7522 | 270103.1 | 2010-11-14 13:45 | 720.3694 | 2 | 18 | 0.5502474 | 3.855523 | 17.63421 | 17.38135 | 70.92332 | 64.2751 | 0.000129509 | 0.1814375 | 0 | 0 | 0
7523 | 270133.1 | 2010-11-14 13:46 | 750.3848 | 2 | 18 | 0.5502474 | 3.858114 | 17.6388 | 17.38135 | 70.94102 | 64.2751 | 6.475449e-05 | 0.1814375 | 0 | 0 | 0
7524 | 270163.1 | 2010-11-14 13:46 | 780.4006 | 2 | 18 | 0.5502474 | 3.860866 | 17.64338 | 17.38135 | 70.95873 | 64.2751 | 6.475449e-05 | 0.1814375 | 0 | 0 | 0
7525 | 270193.1 | 2010-11-14 13:46 | 810.4009 | 2 | 18 | 0.5504286 | 3.863618 | 17.64797 | 17.38135 | 70.97644 | 64.2751 | 3.237724e-05 | 0.1814375 | 0 | 0 | 0
7526 | 270223.1 | 2010-11-14 13:47 | 840.4154 | 2 | 18 | 0.5500662 | 3.86637 | 17.65256 | 17.38135 | 70.99417 | 64.2751 | 3.237724e-05 | 0.1814375 | 0 | 0 | 0
7527 | 270253.1 | 2010-11-14 13:48 | 870.4308 | 2 | 18 | 0.5504286 | 3.869608 | 17.65715 | 17.38135 | 71.01192 | 64.2751 | 6.475449e-05 | 0.1814375 | 0 | 0 | 0
7528 | 270283.1 | 2010-11-14 13:48 | 900.4461 | 2 | 18 | 0.5502474 | 3.872684 | 17.66173 | 17.38135 | 71.02968 | 64.2751 | 3.237724e-05 | 0.1814375 | 0 | 0 | 0
7529 | 270313.1 | 2010-11-14 13:49 | 930.4617 | 2 | 18 | 0.5504286 | 3.875921 | 17.66632 | 17.38135 | 71.04746 | 64.2751 | 9.713173e-05 | 0.1814375 | 0 | 0 | 0
7530 | 270343.2 | 2010-11-14 13:49 | 960.4771 | 2 | 18 | 0.5504286 | 3.879159 | 17.67091 | 17.38135 | 71.06525 | 64.2751 | 0.000129509 | 0.1814375 | 0 | 0 | 0
7531 | 270373.2 | 2010-11-14 13:50 | 990.4923 | 2 | 18 | 0.5502474 | 3.882235 | 17.6755 | 17.38135 | 71.08305 | 64.2751 | 9.713173e-05 | 0.1814375 | 0 | 0 | 0
7532 | 270403.2 | 2010-11-14 13:50 | 1020.508 | 2 | 18 | 0.5502474 | 3.885635 | 17.68009 | 17.38135 | 71.10087 | 64.2751 | 0.000129509 | 0.1814375 | 0 | 0 | 0
7533 | 270433.2 | 2010-11-14 13:51 | 1050.523 | 2 | 18 | 0.5504286 | 3.888711 | 17.68467 | 17.38135 | 71.11871 | 64.2751 | 0.0001295567 | 0.1814375 | 0 | 0 | 0
7534 | 270463.2 | 2010-11-14 13:51 | 1080.539 | 2 | 18 | 0.5502474 | 3.891787 | 17.68926 | 17.38135 | 71.13656 | 64.2751 | 6.475449e-05 | 0.1814375 | 0 | 0 | 0
7535 | 270493.2 | 2010-11-14 13:52 | 1110.554 | 2 | 18 | 0.5504286 | 3.895025 | 17.69385 | 17.38135 | 71.15442 | 64.2751 | 9.713173e-05 | 0.1814375 | 0 | 0 | 0
7536 | 270523.3 | 2010-11-14 13:52 | 1140.569 | 2 | 18 | 0.5502474 | 3.897939 | 17.69844 | 17.38135 | 71.1723 | 64.2751 | 9.717941e-05 | 0.1814375 | 0 | 0 | 0
7537 | 270553.3 | 2010-11-14 13:53 | 1170.585 | 2 | 18 | 0.5502474 | 3.900853 | 17.70303 | 17.38135 | 71.19019 | 64.2751 | 9.713173e-05 | 0.1814375 | 0 | 0 | 0
7538 | 270583.3 | 2010-11-14 13:53 | 1200.6 | 2 | 18 | 0.5502474 | 3.903929 | 17.70762 | 17.38135 | 71.20809 | 64.2751 | 9.713173e-05 | 0.1814375 | 0 | 0 | 0
7539 | 270613.3 | 2010-11-14 13:54 | 1230.615 | 2 | 18 | 0.5504286 | 3.906681 | 17.7122 | 17.38135 | 71.22601 | 64.2751 | 9.713173e-05 | 0.1814375 | 0 | 0 | 0
7540 | 270643.3 | 2010-11-14 13:54 | 1260.631 | 2 | 18 | 0.5502474 | 3.909433 | 17.71679 | 17.38135 | 71.24394 | 64.2751 | 0.000129509 | 0.1814375 | 0 | 0 | 0
7541 | 270673.3 | 2010-11-14 13:55 | 1290.646 | 2 | 18 | 0.5504286 | 3.912023 | 17.72138 | 17.38135 | 71.26189 | 64.2751 | 9.713173e-05 | 0.1814375 | 0 | 0 | 0
7542 | 270703.3 | 2010-11-14 13:55 | 1320.662 | 2 | 18 | 0.5504286 | 3.914289 | 17.72597 | 17.38135 | 71.27984 | 64.2751 | 9.713173e-05 | 0.1814375 | 0 | 0 | 0
7543 | 270733.4 | 2010-11-14 13:56 | 1350.677 | 2 | 18 | 0.5504286 | 3.916718 | 17.73056 | 17.38135 | 71.2978 | 64.2751 | 6.475449e-05 | 0.1814375 | 0 | 0 | 0
7544 | 270763.4 | 2010-11-14 13:56 | 1380.692 | 2 | 18 | 0.5502474 | 3.918823 | 17.73515 | 17.38135 | 71.31578 | 64.2751 | 3.237724e-05 | 0.1814375 | 0 | 0 | 0
7545 | 270793.4 | 2010-11-14 13:57 | 1410.708 | 2 | 18 | 0.5504286 | 3.920927 | 17.73973 | 17.38135 | 71.33377 | 64.2751 | 6.475449e-05 | 0.1814375 | 0 | 0 | 0
7546 | 270823.4 | 2010-11-14 13:57 | 1440.723 | 2 | 18 | 0.5504286 | 3.922708 | 17.74432 | 17.38135 | 71.35176 | 64.2751 | 3.237724e-05 | 0.1814375 | 0 | 0 | 0
7547 | 270853.4 | 2010-11-14 13:58 | 1470.739 | 2 | 18 | 0.5504286 | 3.92465 | 17.74891 | 17.38135 | 71.36976 | 64.2751 | 9.713173e-05 | 0.1814375 | 0 | 0 | 0
7548 | 270883.4 | 2010-11-14 13:58 | 1500.754 | 2 | 18 | 0.5502474 | 3.926107 | 17.7535 | 17.38135 | 71.38777 | 64.2751 | 3.237724e-05 | 0.1814375 | 0 | 0 | 0
7549 | 270913.5 | 2010-11-14 13:59 | 1530.769 | 2 | 18 | 0.5504286 | 3.927727 | 17.75809 | 17.38135 | 71.40579 | 64.2751 | 6.475449e-05 | 0.1814375 | 0 | 0 | 0
7550 | 270943.5 | 2010-11-14 13:59 | 1560.785 | 2 | 18 | 0.5502474 | 3.929183 | 17.76267 | 17.38135 | 71.42382 | 64.2751 | 3.237724e-05 | 0.1814375 | 0 | 0 | 0
7551 | 270973.5 | 2010-11-14 14:00 | 1590.8 | 2 | 18 | 0.5504286 | 3.93064 | 17.76726 | 17.38135 | 71.44185 | 64.2751 | 6.475449e-05 | 0.1814375 | 0 | 0 | 0
7552 | 271003.5 | 2010-11-14 14:00 | 1620.816 | 2 | 18 | 0.5502474 | 3.931936 | 17.77185 | 17.38135 | 71.45988 | 64.2751 | 0 | 0.1814375 | 0 | 0 | 0
7553 | 271033.5 | 2010-11-14 14:01 | 1650.831 | 2 | 18 | 0.5502474 | 3.933231 | 17.77644 | 17.38135 | 71.47793 | 64.2751 | 0 | 0.1814375 | 0 | 0 | 0
7554 | 271063.5 | 2010-11-14 14:01 | 1680.846 | 2 | 18 | 0.5506098 | 3.934526 | 17.78103 | 17.38135 | 71.49598 | 64.2751 | 3.237724e-05 | 0.1814375 | 0 | 0 | 0
7555 | 271093.5 | 2010-11-14 14:02 | 1710.862 | 2 | 18 | 0.5502474 | 3.935659 | 17.78562 | 17.38135 | 71.51403 | 64.2751 | 0 | 0.1814375 | 0 | 0 | 0
7556 | 271123.6 | 2010-11-14 14:02 | 1740.877 | 2 | 18 | 0.5502474 | 3.936792 | 17.7902 | 17.38135 | 71.53209 | 64.2751 | 6.475449e-05 | 0.1814375 | 0 | 0 | 0
7557 | 271153.6 | 2010-11-14 14:03 | 1770.893 | 2 | 18 | 0.5502474 | 3.937926 | 17.79479 | 17.38135 | 71.55016 | 64.2751 | 3.237724e-05 | 0.1814375 | 0 | 0 | 0
7558 | 271183.6 | 2010-11-14 14:03 | 1800.908 | 2 | 18 | 0.5506098 | 3.939221 | 17.79938 | 17.38135 | 71.56823 | 64.2751 | 3.237724e-05 | 0.1814375 | 0 | 0 | 0
7559 | 271213.6 | 2010-11-14 14:04 | 1830.923 | 2 | 18 | 0.5504286 | 3.940354 | 17.80397 | 17.38135 | 71.58631 | 64.2751 | 3.237724e-05 | 0.1814375 | 0 | 0 | 0
7560 | 271243.6 | 2010-11-14 14:04 | 1860.939 | 2 | 18 | 0.5502474 | 3.941487 | 17.80856 | 17.38135 | 71.60439 | 64.2751 | 0 | 0.1814375 | 0 | 0 | 0
7561 | 271273.6 | 2010-11-14 14:05 | 1890.954 | 2 | 18 | 0.5502474 | 3.942782 | 17.81315 | 17.38135 | 71.62248 | 64.2751 | 9.713173e-05 | 0.1814375 | 0 | 0 | 0
7562 | 271303.7 | 2010-11-14 14:05 | 1920.969 | 2 | 18 | 0.5500662 | 3.943592 | 17.81773 | 17.38135 | 71.64057 | 64.2751 | -3.237724e-05 | 0.1814375 | 0 | 0 | 0
7563 | 271333.7 | 2010-11-14 14:06 | 1950.985 | 2 | 18 | 0.5502474 | 3.944725 | 17.82232 | 17.38135 | 71.65867 | 64.2751 | 0 | 0.1814375 | 0 | 0 | 0
7564 | 271363.7 | 2010-11-14 14:06 | 1981.001 | 2 | 18 | 0.5504286 | 3.94602 | 17.82691 | 17.38135 | 71.67677 | 64.2751 | 3.237724e-05 | 0.1814375 | 0 | 0 | 0
7565 | 271393.7 | 2010-11-14 14:07 | 2011.016 | 2 | 18 | 0.5504286 | 3.947153 | 17.8315 | 17.38135 | 71.69488 | 64.2751 | 3.237724e-05 | 0.1814375 | 0 | 0 | 0
7566 | 271423.7 | 2010-11-14 14:07 | 2041.031 | 2 | 18 | 0.5504286 | 3.948287 | 17.83609 | 17.38135 | 71.71299 | 64.2751 | 3.237724e-05 | 0.1814375 | 0 | 0 | 0
7567 | 271453.7 | 2010-11-14 14:08 | 2071.047 | 2 | 18 | 0.5502474 | 3.94942 | 17.84068 | 17.38135 | 71.73111 | 64.2751 | 3.237724e-05 | 0.1814375 | 0 | 0 | 0
7568 | 271483.7 | 2010-11-14 14:08 | 2101.062 | 2 | 18 | 0.5500662 | 3.950553 | 17.84526 | 17.38135 | 71.74923 | 64.2751 | 0 | 0.1814375 | 0 | 0 | 0
7569 | 271513.8 | 2010-11-14 14:09 | 2131.077 | 2 | 18 | 0.5504286 | 3.951848 | 17.84985 | 17.38135 | 71.76736 | 64.2751 | 6.475449e-05 | 0.1814375 | 0 | 0 | 0
7570 | 271543.8 | 2010-11-14 14:09 | 2161.093 | 2 | 18 | 0.5504286 | 3.953143 | 17.85444 | 17.38135 | 71.7855 | 64.2751 | 6.475449e-05 | 0.1814375 | 0 | 0 | 0
7571 | 271573.8 | 2010-11-14 14:10 | 2191.108 | 2 | 18 | 0.5504286 | 3.954438 | 17.85903 | 17.38135 | 71.80364 | 64.2751 | 9.713173e-05 | 0.1814375 | 0 | 0 | 0
7572 | 271603.8 | 2010-11-14 14:10 | 2221.123 | 2 | 18 | 0.5504286 | 3.955571 | 17.86362 | 17.38135 | 71.82179 | 64.2751 | 3.237724e-05 | 0.1814375 | 0 | 0 | 0
7573 | 271633.8 | 2010-11-14 14:11 | 2251.139 | 2 | 18 | 0.5504286 | 3.956867 | 17.86821 | 17.38135 | 71.83994 | 64.2751 | 6.475449e-05 | 0.1814375 | 0 | 0 | 0
7574 | 271663.8 | 2010-11-14 14:11 | 2281.154 | 2 | 18 | 0.5502474 | 3.958 | 17.87279 | 17.38135 | 71.85809 | 64.2751 | 6.475449e-05 | 0.1814375 | 0 | 0 | 0
7575 | 271693.9 | 2010-11-14 14:12 | 2311.17 | 2 | 18 | 0.5504286 | 3.959457 | 17.87738 | 17.38135 | 71.87626 | 64.2751 | 6.475449e-05 | 0.1814375 | 0 | 0 | 0
7576 | 271723.9 | 2010-11-14 14:12 | 2341.185 | 2 | 18 | 0.5504286 | 3.960428 | 17.88197 | 17.38135 | 71.89443 | 64.2751 | 3.237724e-05 | 0.1814375 | 0 | 0 | 0
7577 | 271753.9 | 2010-11-14 14:13 | 2371.2 | 2 | 18 | 0.5504286 | 3.962047 | 17.88656 | 17.38135 | 71.9126 | 64.2751 | 9.713173e-05 | 0.1814375 | 0 | 0 | 0
7578 | 271783.9 | 2010-11-14 14:13 | 2401.216 | 2 | 18 | 0.5500662 | 3.962857 | 17.89115 | 17.38135 | 71.93078 | 64.2751 | -3.237724e-05 | 0.1814375 | 0 | 0 | 0
7579 | 271813.9 | 2010-11-14 14:14 | 2431.231 | 2 | 18 | 0.5504286 | 3.964475 | 17.89574 | 17.38135 | 71.94897 | 64.2751 | 3.237724e-05 | 0.1814375 | 0 | 0 | 0
7580 | 271843.9 | 2010-11-14 14:14 | 2461.247 | 2 | 18 | 0.5502474 | 3.96577 | 17.90032 | 17.38135 | 71.96716 | 64.2751 | 6.475449e-05 | 0.1814375 | 0 | 0 | 0
7581 | 271873.9 | 2010-11-14 14:15 | 2491.262 | 2 | 18 | 0.5504286 | 3.967066 | 17.90491 | 17.38135 | 71.98536 | 64.2751 | 0 | 0.1814375 | 0 | 0 | 0
7582 | 271904 | 2010-11-14 14:15 | 2521.277 | 2 | 18 | 0.5502474 | 3.968199 | 17.9095 | 17.38135 | 72.00356 | 64.2751 | 3.237724e-05 | 0.1814375 | 0 | 0 | 0
7583 | 271934 | 2010-11-14 14:16 | 2551.293 | 2 | 18 | 0.5502474 | 3.969818 | 17.91409 | 17.38135 | 72.02177 | 64.2751 | 6.475449e-05 | 0.1814375 | 0 | 0 | 0
7584 | 271964 | 2010-11-14 14:16 | 2581.308 | 2 | 18 | 0.5500662 | 3.970951 | 17.91867 | 17.38135 | 72.03998 | 64.2751 | 3.237724e-05 | 0.1814375 | 0 | 0 | 0
7585 | 271994 | 2010-11-14 14:17 | 2611.324 | 2 | 18 | 0.5502474 | 3.972408 | 17.92326 | 17.38135 | 72.0582 | 64.2751 | 0 | 0.1814375 | 0 | 0 | 0
7586 | 272024 | 2010-11-14 14:17 | 2641.339 | 2 | 18 | 0.5502474 | 3.973865 | 17.92785 | 17.38135 | 72.07643 | 64.2751 | 3.237724e-05 | 0.1814375 | 0 | 0 | 0
7587 | 272054 | 2010-11-14 14:18 | 2671.354 | 2 | 18 | 0.5504286 | 3.975322 | 17.93244 | 17.38135 | 72.09467 | 64.2751 | 3.237724e-05 | 0.1814375 | 0 | 0 | 0
7588 | 272084.1 | 2010-11-14 14:18 | 2701.37 | 2 | 18 | 0.5504286 | 3.976617 | 17.93703 | 17.38135 | 72.11291 | 64.2751 | 0 | 0.1814375 | 0 | 0 | 0
7589 | 272114.1 | 2010-11-14 14:19 | 2731.388 | 2 | 18 | 0.5502474 | 3.977912 | 17.94161 | 17.38135 | 72.13116 | 64.2751 | 3.237724e-05 | 0.1814375 | 0 | 0 | 0
7590 | 272144.1 | 2010-11-14 14:19 | 2761.401 | 2 | 18 | 0.5502474 | 3.979531 | 17.9462 | 17.38135 | 72.14942 | 64.2751 | 3.237724e-05 | 0.1814375 | 0 | 0 | 0
7591 | 272174.1 | 2010-11-14 14:20 | 2791.416 | 2 | 18 | 0.5504286 | 3.98115 | 17.95079 | 17.38135 | 72.16768 | 64.2751 | 6.475449e-05 | 0.1814375 | 0 | 0 | 0
7592 | 272204.1 | 2010-11-14 14:20 | 2821.431 | 2 | 18 | 0.5504286 | 3.982607 | 17.95538 | 17.38135 | 72.18595 | 64.2751 | 6.475449e-05 | 0.1814375 | 0 | 0 | 0
7593 | 272234.1 | 2010-11-14 14:21 | 2851.447 | 2 | 18 | 0.5504286 | 3.984064 | 17.95997 | 17.38135 | 72.20422 | 64.2751 | 9.713173e-05 | 0.1814375 | 0 | 0 | 0
7594 | 272264.1 | 2010-11-14 14:21 | 2881.462 | 2 | 18 | 0.5504286 | 3.985359 | 17.96455 | 17.38135 | 72.22251 | 64.2751 | 3.237724e-05 | 0.1814375 | 0 | 0 | 0
7595 | 272294.2 | 2010-11-14 14:22 | 2911.477 | 2 | 18 | 0.5502474 | 3.986816 | 17.96914 | 17.38135 | 72.24079 | 64.2751 | 0 | 0.1814375 | 0 | 0 | 0
7596 | 272324.2 | 2010-11-14 14:22 | 2941.493 | 2 | 18 | 0.5504286 | 3.988273 | 17.97373 | 17.38135 | 72.25909 | 64.2751 | 3.237724e-05 | 0.1814375 | 0 | 0 | 0
7597 | 272354.2 | 2010-11-14 14:23 | 2971.508 | 2 | 18 | 0.5500662 | 3.989892 | 17.97832 | 17.38135 | 72.27739 | 64.2751 | 3.237724e-05 | 0.1814375 | 0 | 0 | 0
7598 | 272384.2 | 2010-11-14 14:23 | 3001.524 | 2 | 18 | 0.5504286 | 3.991511 | 17.98291 | 17.38135 | 72.2957 | 64.2751 | 0 | 0.1814375 | 0 | 0 | 0
7599 | 272414.2 | 2010-11-14 14:24 | 3031.539 | 2 | 18 | 0.5504286 | 3.99313 | 17.9875 | 17.38135 | 72.31402 | 64.2751 | 3.237724e-05 | 0.1814375 | 0 | 0 | 0
7600 | 272444.2 | 2010-11-14 14:24 | 3061.554 | 2 | 18 | 0.5504286 | 3.994749 | 17.99208 | 17.38135 | 72.33235 | 64.2751 | 6.475449e-05 | 0.1814375 | 0 | 0 | 0
7601 | 272474.3 | 2010-11-14 14:25 | 3091.57 | 2 | 18 | 0.5502474 | 3.996044 | 17.99667 | 17.38135 | 72.35068 | 64.2751 | 0 | 0.1814375 | 0 | 0 | 0
7602 | 272504.3 | 2010-11-14 14:25 | 3121.585 | 2 | 18 | 0.5504286 | 3.997825 | 18.00126 | 17.38135 | 72.36902 | 64.2751 | 3.237724e-05 | 0.1814375 | 0 | 0 | 0
7603 | 272534.3 | 2010-11-14 14:26 | 3151.601 | 2 | 18 | 0.5502474 | 3.999444 | 18.00585 | 17.38135 | 72.38736 | 64.2751 | 6.475449e-05 | 0.1814375 | 0 | 0 | 0
7604 | 272564.3 | 2010-11-14 14:26 | 3181.616 | 2 | 18 | 0.5502474 | 4.000901 | 18.01044 | 17.38135 | 72.40572 | 64.2751 | 0 | 0.1814375 | 0 | 0 | 0
7605 | 272594.3 | 2010-11-14 14:27 | 3211.631 | 2 | 18 | 0.5504286 | 4.002682 | 18.01502 | 17.38135 | 72.42408 | 64.2751 | 6.475449e-05 | 0.1814375 | 0 | 0 | 0
7606 | 272624.3 | 2010-11-14 14:27 | 3241.647 | 2 | 18 | 0.5502474 | 4.004301 | 18.01961 | 17.38135 | 72.44245 | 64.2751 | 6.475449e-05 | 0.1814375 | 0 | 0 | 0
7607 | 272654.3 | 2010-11-14 14:28 | 3271.662 | 2 | 18 | 0.5500662 | 4.005919 | 18.0242 | 17.38135 | 72.46082 | 64.2751 | 3.242493e-05 | 0.1814375 | 0 | 0 | 0
7608 | 272684.4 | 2010-11-14 14:28 | 3301.678 | 2 | 18 | 0.5502474 | 4.0077 | 18.02879 | 17.38135 | 72.47921 | 64.2751 | 3.232956e-05 | 0.1814375 | 0 | 0 | 0
7609 | 272714.4 | 2010-11-14 14:29 | 3331.693 | 2 | 18 | 0.5502474 | 4.009319 | 18.03338 | 17.38135 | 72.4976 | 64.2751 | 3.232956e-05 | 0.1814375 | 0 | 0 | 0
7610 | 272744.4 | 2010-11-14 14:29 | 3361.708 | 2 | 18 | 0.5504286 | 4.0111 | 18.03797 | 17.38135 | 72.516 | 64.2751 | 0 | 0.1814375 | 0 | 0 | 0
7611 | 272774.4 | 2010-11-14 14:30 | 3391.724 | 2 | 18 | 0.5504286 | 4.013042 | 18.04255 | 17.38135 | 72.53441 | 64.2751 | 6.475449e-05 | 0.1814375 | 0 | 0 | 0
7612 | 272804.4 | 2010-11-14 14:30 | 3421.739 | 2 | 18 | 0.5506098 | 4.014661 | 18.04714 | 17.38135 | 72.55282 | 64.2751 | 3.232956e-05 | 0.1814375 | 0 | 0 | 0
7613 | 272834.4 | 2010-11-14 14:31 | 3451.754 | 2 | 18 | 0.5502474 | 4.016604 | 18.05173 | 17.38135 | 72.57125 | 64.2751 | 6.475449e-05 | 0.1814375 | 0 | 0 | 0
7614 | 272864.5 | 2010-11-14 14:31 | 3481.77 | 2 | 18 | 0.5504286 | 4.018385 | 18.05632 | 17.38135 | 72.58968 | 64.2751 | 6.475449e-05 | 0.1814375 | 0 | 0 | 0
7615 | 272894.5 | 2010-11-14 14:32 | 3511.785 | 2 | 18 | 0.5502474 | 4.020166 | 18.06091 | 17.38135 | 72.60812 | 64.2751 | 6.475449e-05 | 0.1814375 | 0 | 0 | 0
7616 | 272924.5 | 2010-11-14 14:32 | 3541.801 | 2 | 18 | 0.5502474 | 4.022109 | 18.06549 | 17.38135 | 72.62657 | 64.2751 | 6.475449e-05 | 0.1814375 | 0 | 0 | 0
7617 | 272954.5 | 2010-11-14 14:33 | 3571.816 | 2 | 18 | 0.5502474 | 4.023889 | 18.07008 | 17.38135 | 72.64503 | 64.2751 | 3.232956e-05 | 0.1814375 | 0 | 0 | 0
7618 | 272984.5 | 2010-11-14 14:33 | 3601.831 | 2 | 18 | 0.5504286 | 4.025832 | 18.07467 | 17.38135 | 72.66349 | 64.2751 | 3.232956e-05 | 0.1814375 | 0 | 0 | 0
7619 | 273014.5 | 2010-11-14 14:34 | 3631.847 | 2 | 18 | 0.5502474 | 4.027936 | 18.07926 | 17.38135 | 72.68197 | 64.2751 | 6.475449e-05 | 0.1814375 | 0 | 0 | 0
7620 | 273044.5 | 2010-11-14 14:34 | 3661.862 | 2 | 18 | 0.5504286 | 4.029717 | 18.08385 | 17.38135 | 72.70046 | 64.2751 | 3.242493e-05 | 0.1814375 | 0 | 0 | 0
7621 | 273074.6 | 2010-11-14 14:35 | 3691.878 | 2 | 18 | 0.5500662 | 4.03166 | 18.08844 | 17.38135 | 72.71895 | 64.2751 | 3.242493e-05 | 0.1814375 | 0 | 0 | 0
7622 | 273104.6 | 2010-11-14 14:35 | 3721.893 | 2 | 18 | 0.5500662 | 4.033764 | 18.09302 | 17.38135 | 72.73745 | 64.2751 | 3.232956e-05 | 0.1814375 | 0 | 0 | 0
7623 | 273134.6 | 2010-11-14 14:36 | 3751.908 | 2 | 18 | 0.5504286 | 4.035869 | 18.09761 | 17.38135 | 72.75596 | 64.2751 | 6.475449e-05 | 0.1814375 | 0 | 0 | 0
7624 | 273164.6 | 2010-11-14 14:36 | 3781.924 | 2 | 18 | 0.5504286 | 4.037812 | 18.1022 | 17.38135 | 72.77449 | 64.2751 | 0 | 0.1814375 | 0 | 0 | 0
7625 | 273194.6 | 2010-11-14 14:37 | 3811.939 | 2 | 18 | 0.5502474 | 4.039917 | 18.10679 | 17.38135 | 72.79302 | 64.2751 | 3.242493e-05 | 0.1814375 | 0 | 0 | 0
7626 | 273224.6 | 2010-11-14 14:37 | 3841.955 | 2 | 18 | 0.5502474 | 4.042021 | 18.11138 | 17.38135 | 72.81156 | 64.2751 | 6.475449e-05 | 0.1814375 | 0 | 0 | 0
7627 | 273254.7 | 2010-11-14 14:38 | 3871.97 | 2 | 18 | 0.5504286 | 4.044126 | 18.11597 | 17.38135 | 72.83011 | 64.2751 | 6.475449e-05 | 0.1814375 | 0 | 0 | 0
7628 | 273284.7 | 2010-11-14 14:38 | 3901.986 | 2 | 18 | 0.5502474 | 4.04623 | 18.12055 | 17.38135 | 72.84867 | 64.2751 | 6.475449e-05 | 0.1814375 | 0 | 0 | 0
7629 | 273314.7 | 2010-11-14 14:39 | 3932.001 | 2 | 18 | 0.5500662 | 4.048172 | 18.12514 | 17.38135 | 72.86724 | 64.2751 | 3.232956e-05 | 0.1814375 | 0 | 0 | 0
7630 | 273344.7 | 2010-11-14 14:39 | 3962.016 | 2 | 18 | 0.5504286 | 4.050439 | 18.12973 | 17.38135 | 72.88582 | 64.2751 | 3.242493e-05 | 0.1814375 | 0 | 0 | 0
7631 | 273374.7 | 2010-11-14 14:40 | 3992.032 | 2 | 18 | 0.5502474 | 4.052706 | 18.13432 | 17.38135 | 72.90441 | 64.2751 | 3.242493e-05 | 0.1814375 | 0 | 0 | 0
7632 | 273404.7 | 2010-11-14 14:40 | 4022.047 | 2 | 18 | 0.5502474 | 4.05481 | 18.13891 | 17.38135 | 72.92301 | 64.2751 | 3.232956e-05 | 0.1814375 | 0 | 0 | 0
7633 | 273434.7 | 2010-11-14 14:41 | 4052.062 | 2 | 18 | 0.5500662 | 4.056915 | 18.1435 | 17.38135 | 72.94162 | 64.2751 | -3.232956e-05 | 0.1814375 | 0 | 0 | 0
7634 | 273464.8 | 2010-11-14 14:41 | 4082.078 | 2 | 18 | 0.5504286 | 4.059505 | 18.14808 | 17.38135 | 72.96024 | 64.2751 | 9.708405e-05 | 0.1814375 | 0 | 0 | 0
7635 | 273494.8 | 2010-11-14 14:42 | 4112.079 | 2 | 18 | 0.5504286 | 4.06161 | 18.15267 | 17.38135 | 72.97886 | 64.2751 | 3.242493e-05 | 0.1814375 | 0 | 0 | 0
7636 | 273524.8 | 2010-11-14 14:42 | 4142.093 | 2 | 18 | 0.5504286 | 4.063876 | 18.15726 | 17.38135 | 72.9975 | 64.2751 | 9.717941e-05 | 0.1814375 | 0 | 0 | 0
7637 | 273554.8 | 2010-11-14 14:43 | 4172.108 | 2 | 18 | 0.5504286 | 4.066143 | 18.16185 | 17.38135 | 73.01616 | 64.2751 | 6.475449e-05 | 0.1814375 | 0 | 0 | 0
7638 | 273584.8 | 2010-11-14 14:43 | 4202.124 | 2 | 18 | 0.5502474 | 4.068571 | 18.16643 | 17.38135 | 73.03482 | 64.2751 | 6.484985e-05 | 0.1814375 | 0 | 0 | 0
7639 | 273614.8 | 2010-11-14 14:44 | 4232.139 | 2 | 18 | 0.5502474 | 4.070837 | 18.17102 | 17.38135 | 73.05349 | 64.2751 | 3.242493e-05 | 0.1814375 | 0 | 0 | 0
7640 | 273644.8 | 2010-11-14 14:44 | 4262.154 | 2 | 18 | 0.5502474 | 4.073428 | 18.17561 | 17.38135 | 73.07218 | 64.2751 | 6.475449e-05 | 0.1814375 | 0 | 0 | 0
7641 | 273674.9 | 2010-11-14 14:45 | 4292.17 | 2 | 18 | 0.5504286 | 4.075856 | 18.1802 | 17.38135 | 73.09087 | 64.2751 | 9.708405e-05 | 0.1814375 | 0 | 0 | 0
7642 | 273704.9 | 2010-11-14 14:45 | 4322.185 | 2 | 18 | 0.5500662 | 4.078284 | 18.18479 | 17.38135 | 73.10958 | 64.2751 | 9.717941e-05 | 0.1814375 | 0 | 0 | 0
7643 | 273734.9 | 2010-11-14 14:46 | 4352.201 | 2 | 18 | 0.5504286 | 4.080874 | 18.18938 | 17.38135 | 73.1283 | 64.2751 | 6.475449e-05 | 0.1814375 | 0 | 0 | 0
7644 | 273764.9 | 2010-11-14 14:46 | 4382.216 | 2 | 18 | 0.5504286 | 4.083303 | 18.19396 | 17.38135 | 73.14703 | 64.2751 | 9.717941e-05 | 0.1814375 | 0 | 0 | 0
7645 | 273794.9 | 2010-11-14 14:47 | 4412.231 | 2 | 18 | 0.5502474 | 4.085893 | 18.19855 | 17.38135 | 73.16577 | 64.2751 | 6.475449e-05 | 0.1814375 | 0 | 0 | 0
7646 | 273824.9 | 2010-11-14 14:47 | 4442.247 | 2 | 18 | 0.5502474 | 4.088483 | 18.20314 | 17.38135 | 73.18452 | 64.2751 | 0.000129509 | 0.1814375 | 0 | 0 | 0
7647 | 273854.9 | 2010-11-14 14:48 | 4472.262 | 2 | 18 | 0.5504286 | 4.091074 | 18.20773 | 17.38135 | 73.20328 | 64.2751 | 6.475449e-05 | 0.1814375 | 0 | 0 | 0
7648 | 273885 | 2010-11-14 14:48 | 4502.278 | 2 | 18 | 0.5504286 | 4.093664 | 18.21232 | 17.38135 | 73.22206 | 64.2751 | 9.708405e-05 | 0.1814375 | 0 | 0 | 0
7649 | 273915 | 2010-11-14 14:49 | 4532.293 | 2 | 18 | 0.5500662 | 4.096092 | 18.21691 | 17.38135 | 73.24085 | 64.2751 | 6.475449e-05 | 0.1814375 | 0 | 0 | 0
7650 | 273945 | 2010-11-14 14:49 | 4562.308 | 2 | 18 | 0.5504286 | 4.098845 | 18.22149 | 17.38135 | 73.25965 | 64.2751 | 9.717941e-05 | 0.1814375 | 0 | 0 | 0
7651 | 273975 | 2010-11-14 14:50 | 4592.324 | 2 | 18 | 0.5502474 | 4.101596 | 18.22608 | 17.38135 | 73.27846 | 64.2751 | 9.708405e-05 | 0.1814375 | 0 | 0 | 0
7652 | 274005 | 2010-11-14 14:50 | 4622.339 | 2 | 18 | 0.5502474 | 4.104187 | 18.23067 | 17.38135 | 73.29729 | 64.2751 | 9.708405e-05 | 0.1814375 | 0 | 0 | 0
7653 | 274035 | 2010-11-14 14:51 | 4652.355 | 2 | 18 | 0.5502474 | 4.1071 | 18.23526 | 17.38135 | 73.31613 | 64.2751 | 6.475449e-05 | 0.1814375 | 0 | 0 | 0
7654 | 274065.1 | 2010-11-14 14:51 | 4682.373 | 2 | 18 | 0.5504286 | 4.109853 | 18.23985 | 17.38135 | 73.33498 | 64.2751 | 0.000129509 | 0.1814375 | 0 | 0 | 0
7655 | 274095.1 | 2010-11-14 14:52 | 4712.385 | 2 | 18 | 0.5504286 | 4.112443 | 18.24444 | 17.38135 | 73.35384 | 64.2751 | 6.475449e-05 | 0.1814375 | 0 | 0 | 0
7656 | 274125.1 | 2010-11-14 14:52 | 4742.401 | 2 | 18 | 0.5506098 | 4.115519 | 18.24902 | 17.38135 | 73.37272 | 64.2751 | 0.000129509 | 0.1814375 | 0 | 0 | 0
7657 | 274155.1 | 2010-11-14 14:53 | 4772.416 | 2 | 18 | 0.5504286 | 4.118109 | 18.25361 | 17.38135 | 73.3916 | 64.2751 | 6.475449e-05 | 0.1814375 | 0 | 0 | 0
7658 | 274185.1 | 2010-11-14 14:53 | 4802.432 | 2 | 18 | 0.5502474 | 4.121023 | 18.2582 | 17.38135 | 73.4105 | 64.2751 | 6.475449e-05 | 0.1814375 | 0 | 0 | 0
7659 | 274215.1 | 2010-11-14 14:54 | 4832.447 | 2 | 18 | 0.5500662 | 4.123937 | 18.26279 | 17.38135 | 73.42941 | 64.2751 | 6.475449e-05 | 0.1814375 | 0 | 0 | 0
7660 | 274245.1 | 2010-11-14 14:54 | 4862.462 | 2 | 18 | 0.5502474 | 4.126851 | 18.26737 | 17.38135 | 73.44834 | 64.2751 | 9.708405e-05 | 0.1814375 | 0 | 0 | 0
7661 | 274275.2 | 2010-11-14 14:55 | 4892.478 | 2 | 18 | 0.5504286 | 4.129927 | 18.27196 | 17.38135 | 73.46728 | 64.2751 | 9.708405e-05 | 0.1814375 | 0 | 0 | 0
7662 | 274305.2 | 2010-11-14 14:55 | 4922.493 | 2 | 18 | 0.5504286 | 4.132679 | 18.27655 | 17.38135 | 73.48624 | 64.2751 | 6.475449e-05 | 0.1814375 | 0 | 0 | 0
7663 | 274335.2 | 2010-11-14 14:56 | 4952.509 | 2 | 18 | 0.5504286 | 4.135755 | 18.28114 | 17.38135 | 73.50521 | 64.2751 | 6.475449e-05 | 0.1814375 | 0 | 0 | 0
7664 | 274365.2 | 2010-11-14 14:56 | 4982.524 | 2 | 18 | 0.5502474 | 4.138669 | 18.28573 | 17.38135 | 73.52419 | 64.2751 | 9.717941e-05 | 0.1814375 | 0 | 0 | 0
7665 | 274395.2 | 2010-11-14 14:57 | 5012.539 | 2 | 18 | 0.5504286 | 4.141745 | 18.29032 | 17.38135 | 73.54319 | 64.2751 | 6.475449e-05 | 0.1814375 | 0 | 0 | 0
7666 | 274425.2 | 2010-11-14 14:57 | 5042.555 | 2 | 18 | 0.5500662 | 4.144821 | 18.2949 | 17.38135 | 73.5622 | 64.2751 | 9.717941e-05 | 0.1814375 | 0 | 0 | 0
7667 | 274455.3 | 2010-11-14 14:58 | 5072.57 | 2 | 18 | 0.5504286 | 4.148059 | 18.29949 | 17.38135 | 73.58122 | 64.2751 | 0.000129509 | 0.1814375 | 0 | 0 | 0
7668 | 274485.3 | 2010-11-14 14:58 | 5102.586 | 2 | 18 | 0.5500662 | 4.151135 | 18.30408 | 17.38135 | 73.60026 | 64.2751 | 6.475449e-05 | 0.1814375 | 0 | 0 | 0
7669 | 274515.3 | 2010-11-14 14:59 | 5132.601 | 2 | 18 | 0.5502474 | 4.154049 | 18.30867 | 17.38135 | 73.61931 | 64.2751 | 6.475449e-05 | 0.1814375 | 0 | 0 | 0
7670 | 274545.3 | 2010-11-14 14:59 | 5162.616 | 2 | 18 | 0.5502474 | 4.157287 | 18.31326 | 17.38135 | 73.63838 | 64.2751 | 6.475449e-05 | 0.1814375 | 0 | 0 | 0
7671 | 274575.3 | 2010-11-14 15:00 | 5192.632 | 2 | 18 | 0.5502474 | 4.160524 | 18.31785 | 17.38135 | 73.65746 | 64.2751 | 9.708405e-05 | 0.1814375 | 0 | 0 | 0
7672 | 274605.3 | 2010-11-14 15:00 | 5222.647 | 2 | 18 | 0.5504286 | 4.163762 | 18.32243 | 17.38135 | 73.67656 | 64.2751 | 9.708405e-05 | 0.1814375 | 0 | 0 | 0
7673 | 274635.3 | 2010-11-14 15:01 | 5252.662 | 2 | 18 | 0.5502474 | 4.167 | 18.32702 | 17.38135 | 73.69567 | 64.2751 | 6.475449e-05 | 0.1814375 | 0 | 0 | 0
7674 | 274665.4 | 2010-11-14 15:01 | 5282.678 | 2 | 18 | 0.5504286 | 4.170238 | 18.33161 | 17.38135 | 73.7148 | 64.2751 | 9.717941e-05 | 0.1814375 | 0 | 0 | 0
7675 | 274695.4 | 2010-11-14 15:02 | 5312.693 | 2 | 18 | 0.5502474 | 4.173476 | 18.3362 | 17.38135 | 73.73394 | 64.2751 | 9.717941e-05 | 0.1814375 | 0 | 0 | 0
7676 | 274725.4 | 2010-11-14 15:02 | 5342.709 | 2 | 18 | 0.5502474 | 4.176713 | 18.34079 | 17.38135 | 73.7531 | 64.2751 | 6.475449e-05 | 0.1814375 | 0 | 0 | 0
7677 | 274755.4 | 2010-11-14 15:03 | 5372.724 | 2 | 18 | 0.5502474 | 4.180113 | 18.34537 | 17.38135 | 73.77227 | 64.2751 | 6.475449e-05 | 0.1814375 | 0 | 0 | 0
7678 | 274785.4 | 2010-11-14 15:03 | 5402.739 | 2 | 18 | 0.5500662 | 4.183513 | 18.34996 | 17.38135 | 73.79146 | 64.2751 | 9.708405e-05 | 0.1814375 | 0 | 0 | 0
7679 | 274815.4 | 2010-11-14 15:04 | 5432.755 | 2 | 18 | 0.5500662 | 4.186751 | 18.35455 | 17.38135 | 73.81066 | 64.2751 | 6.475449e-05 | 0.1814375 | 0 | 0 | 0
7680 | 274845.5 | 2010-11-14 15:04 | 5462.77 | 2 | 18 | 0.5502474 | 4.19015 | 18.35914 | 17.38135 | 73.82988 | 64.2751 | 3.232956e-05 | 0.1814375 | 0 | 0 | 0
7681 | 274875.5 | 2010-11-14 15:05 | 5492.786 | 2 | 18 | 0.5502474 | 4.193712 | 18.36373 | 17.38135 | 73.84911 | 64.2751 | 9.708405e-05 | 0.1814375 | 0 | 0 | 0
7682 | 274905.5 | 2010-11-14 15:05 | 5522.801 | 2 | 18 | 0.5500662 | 4.197112 | 18.36832 | 17.38135 | 73.86836 | 64.2751 | 6.475449e-05 | 0.1814375 | 0 | 0 | 0
7683 | 274928 | 2010-11-14 15:05 | 5545.348 | 2 | 18 | 0.5504286 | 4.200026 | 18.37176 | 17.38135 | 73.88283 | 64.2751 | 0.0001618385 | 0.1814375 | 0 | 0 | 0
7684 | 274958.1 | 2010-11-14 15:06 | 30.01539 | 3 | 18 | 0 | 4.071323 | 18.37176 | 17.38135 | 73.88283 | 64.2751 | -0.0003237724 | 0.1814375 | 0 | 0 | 0
7685 | 274988.1 | 2010-11-14 15:06 | 60.03079 | 3 | 18 | 0 | 4.061771 | 18.37176 | 17.38135 | 73.88283 | 64.2751 | -0.0002266884 | 0.1814375 | 0 | 0 | 0
7686 | 275018.1 | 2010-11-14 15:07 | 90.04619 | 3 | 18 | 0 | 4.056915 | 18.37176 | 17.38135 | 73.88283 | 64.2751 | -6.475449e-05 | 0.1814375 | 0 | 0 | 0
7687 | 275048.1 | 2010-11-14 15:07 | 120.0147 | 3 | 18 | 0 | 4.053515 | 18.37176 | 17.38135 | 73.88283 | 64.2751 | -9.717941e-05 | 0.1814375 | 0 | 0 | 0
7688 | 275048.1 | 2010-11-14 15:07 | 2.566406145e-06 | 4 | 18 | 0.778926 | 4.200188 | 18.37176 | 17.38135 | 73.88283 | 64.2751 | 0 | 0.1814375 | 0 | 0 | 0
7689 | 275051.6 | 2010-11-14 15:07 | 3.562469 | 4 | 18 | 0.7287326 | 4.200188 | 18.3725 | 17.38135 | 73.88594 | 64.2751 | 0 | 0.1814375 | 0 | 0 | 0
7690 | 275060.2 | 2010-11-14 15:08 | 12.17191 | 4 | 18 | 0.6787206 | 4.200188 | 18.37418 | 17.38135 | 73.89298 | 64.2751 | 0 | 0.1814375 | 0 | 0 | 0
7691 | 275074.3 | 2010-11-14 15:08 | 26.28105 | 4 | 18 | 0.6285273 | 4.200188 | 18.37673 | 17.38135 | 73.90371 | 64.2751 | -3.232956e-05 | 0.1814375 | 0 | 0 | 0
7692 | 275097.4 | 2010-11-14 15:08 | 49.32778 | 4 | 18 | 0.5785152 | 4.200349 | 18.38059 | 17.38135 | 73.91989 | 64.2751 | 0 | 0.1814375 | 0 | 0 | 0
7693 | 275139.2 | 2010-11-14 15:09 | 91.18692 | 4 | 18 | 0.5285031 | 4.200188 | 18.38699 | 17.38135 | 73.94679 | 64.2751 | 0 | 0.1814375 | 0 | 0 | 0
7694 | 275222.3 | 2010-11-14 15:10 | 174.2643 | 4 | 18 | 0.4784909 | 4.200188 | 18.39855 | 17.38135 | 73.99535 | 64.2751 | -3.232956e-05 | 0.1814375 | 0 | 0 | 0
7695 | 275353 | 2010-11-14 15:13 | 304.9195 | 4 | 18 | 0.4284788 | 4.200349 | 18.41497 | 17.38135 | 74.06433 | 64.2751 | 0 | 0.1814375 | 0 | 0 | 0
7696 | 275509.4 | 2010-11-14 15:15 | 461.3093 | 4 | 18 | 0.3784668 | 4.200349 | 18.43249 | 17.38135 | 74.13792 | 64.2751 | -3.242493e-05 | 0.1814375 | 0 | 0 | 0
7697 | 275692.6 | 2010-11-14 15:18 | 644.5263 | 4 | 18 | 0.3280922 | 4.200188 | 18.45048 | 17.38135 | 74.21347 | 64.2751 | -3.232956e-05 | 0.1814375 | 0 | 0 | 0
7698 | 275907.7 | 2010-11-14 15:22 | 859.6341 | 4 | 18 | 0.2780801 | 4.200349 | 18.46858 | 17.38135 | 74.28949 | 64.2751 | 0 | 0.1814375 | 0 | 0 | 0
7699 | 276164.1 | 2010-11-14 15:26 | 1116.023 | 4 | 18 | 0.228068 | 4.200188 | 18.48657 | 17.38135 | 74.36505 | 64.2751 | 0 | 0.1814375 | 0 | 0 | 0
7700 | 276484.7 | 2010-11-14 15:31 | 1436.63 | 4 | 18 | 0.1780559 | 4.200349 | 18.50459 | 17.38135 | 74.44076 | 64.2751 | -3.242493e-05 | 0.1814375 | 0 | 0 | 0
7701 | 276912.2 | 2010-11-14 15:38 | 1864.126 | 4 | 18 | 0.1280438 | 4.200349 | 18.52265 | 17.38135 | 74.51661 | 64.2751 | 0 | 0.1814375 | 0 | 0 | 0
7702 | 277565 | 2010-11-14 15:49 | 2516.981 | 4 | 18 | 0.07803173 | 4.200349 | 18.54104 | 17.38135 | 74.59385 | 64.2751 | 0 | 0.1814375 | 0 | 0 | 0
7703 | 278193.8 | 2010-11-14 16:00 | 3145.726 | 4 | 18 | 0.04994522 | 4.200349 | 18.55212 | 17.38135 | 74.64038 | 64.2751 | 0 | 0.1814375 | 0 | 0 | 0
7704 | 278223.8 | 2010-11-14 16:00 | 30.0155 | 5 | 18 | 0 | 4.188694 | 18.55212 | 17.38135 | 74.64038 | 64.2751 | -3.232956e-05 | 0.1814375 | 0 | 0 | 0
7705 | 278253.8 | 2010-11-14 16:01 | 60.01523 | 5 | 18 | 0 | 4.18756 | 18.55212 | 17.38135 | 74.64038 | 64.2751 | -6.475449e-05 | 0.1814375 | 0 | 0 | 0
7706 | 278254 | 2010-11-14 16:01 | 0.1879722 | 6 | 18 | 0.0004767237 | 4.187398 | 18.55212 | 17.38135 | 74.64038 | 64.2751 | 0 | 0.1783592 | 0 | 0 | 0
7707 | 278254 | 2010-11-14 16:01 | 0.015614 | 7 | 18 | -0.5496564 | 4.085246 | 18.55212 | 17.38136 | 74.64038 | 64.27511 | 0 | 0.1783592 | 0 | 0 | 0
7708 | 278284 | 2010-11-14 16:01 | 30.03104 | 7 | 18 | -0.5498376 | 4.053515 | 18.55212 | 17.38594 | 74.64038 | 64.29375 | -0.0004857063 | 0.1783592 | 0 | 0 | 0
7709 | 278314 | 2010-11-14 16:02 | 60.04678 | 7 | 18 | -0.5500188 | 4.04024 | 18.55212 | 17.39053 | 74.64038 | 64.3123 | -0.0002913475 | 0.1783592 | 0 | 0 | 0
7710 | 278344 | 2010-11-14 16:02 | 90.06184 | 7 | 18 | -0.5500188 | 4.031174 | 18.55212 | 17.39511 | 74.64038 | 64.3308 | -0.0002266884 | 0.1783592 | 0 | 0 | 0
7711 | 278374.1 | 2010-11-14 16:03 | 120.0772 | 7 | 18 | -0.5502 | 4.024375 | 18.55212 | 17.3997 | 74.64038 | 64.34927 | -0.000129509 | 0.1783592 | 0 | 0 | 0
7712 | 278404.1 | 2010-11-14 16:03 | 150.0926 | 7 | 18 | -0.5500188 | 4.018223 | 18.55212 | 17.40428 | 74.64038 | 64.36771 | -0.0001619339 | 0.1783592 | 0 | 0 | 0
7713 | 278434.1 | 2010-11-14 16:04 | 180.108 | 7 | 18 | -0.5500188 | 4.013042 | 18.55212 | 17.40887 | 74.64038 | 64.38612 | -0.000129509 | 0.1783592 | 0 | 0 | 0
7714 | 278464.1 | 2010-11-14 16:04 | 210.1234 | 7 | 18 | -0.5500188 | 4.007862 | 18.55212 | 17.41345 | 74.64038 | 64.40451 | -0.0001618385 | 0.1783592 | 0 | 0 | 0
7715 | 278494.1 | 2010-11-14 16:05 | 240.1388 | 7 | 18 | -0.5500188 | 4.003491 | 18.55212 | 17.41804 | 74.64038 | 64.42287 | -9.717941e-05 | 0.1783592 | 0 | 0 | 0
7716 | 278524.1 | 2010-11-14 16:05 | 270.1542 | 7 | 18 | -0.5500188 | 3.998634 | 18.55212 | 17.42262 | 74.64038 | 64.44122 | -0.0001618862 | 0.1783592 | 0 | 0 | 0
7717 | 278554.2 | 2010-11-14 16:06 | 300.1696 | 7 | 18 | -0.5498376 | 3.994587 | 18.55212 | 17.42721 | 74.64038 | 64.45954 | -0.000129509 | 0.1783592 | 0 | 0 | 0
7718 | 278584.2 | 2010-11-14 16:06 | 330.185 | 7 | 18 | -0.5498376 | 3.990378 | 18.55212 | 17.43179 | 74.64038 | 64.47785 | -6.475449e-05 | 0.1783592 | 0 | 0 | 0
7719 | 278614.2 | 2010-11-14 16:07 | 360.2006 | 7 | 18 | -0.5502 | 3.986169 | 18.55212 | 17.43638 | 74.64038 | 64.49614 | -9.713173e-05 | 0.1783592 | 0 | 0 | 0
7720 | 278644.2 | 2010-11-14 16:07 | 390.2158 | 7 | 18 | -0.5500188 | 3.981798 | 18.55212 | 17.44096 | 74.64038 | 64.5144 | -0.000129509 | 0.1783592 | 0 | 0 | 0
7721 | 278674.2 | 2010-11-14 16:08 | 420.2312 | 7 | 18 | -0.5498376 | 3.977751 | 18.55212 | 17.44555 | 74.64038 | 64.53265 | -3.237724e-05 | 0.1783592 | 0 | 0 | 0
7722 | 278704.2 | 2010-11-14 16:08 | 450.2467 | 7 | 18 | -0.5498376 | 3.973703 | 18.55212 | 17.45013 | 74.64038 | 64.55088 | -9.713173e-05 | 0.1783592 | 0 | 0 | 0
7723 | 278734.2 | 2010-11-14 16:09 | 480.262 | 7 | 18 | -0.5500188 | 3.969656 | 18.55212 | 17.45472 | 74.64038 | 64.56909 | -6.475449e-05 | 0.1783592 | 0 | 0 | 0
7724 | 278764.3 | 2010-11-14 16:09 | 510.2774 | 7 | 18 | -0.5500188 | 3.965447 | 18.55212 | 17.4593 | 74.64038 | 64.58728 | -9.713173e-05 | 0.1783592 | 0 | 0 | 0
7725 | 278794.3 | 2010-11-14 16:10 | 540.2928 | 7 | 18 | -0.5500188 | 3.961561 | 18.55212 | 17.46389 | 74.64038 | 64.60545 | -9.713173e-05 | 0.1783592 | 0 | 0 | 0
7726 | 278824.3 | 2010-11-14 16:10 | 570.3083 | 7 | 18 | -0.5500188 | 3.957676 | 18.55212 | 17.46847 | 74.64038 | 64.62361 | -9.713173e-05 | 0.1783592 | 0 | 0 | 0
7727 | 278854.3 | 2010-11-14 16:11 | 600.3236 | 7 | 18 | -0.5498376 | 3.953791 | 18.55212 | 17.47306 | 74.64038 | 64.64174 | -9.713173e-05 | 0.1783592 | 0 | 0 | 0
7728 | 278884.3 | 2010-11-14 16:11 | 630.339 | 7 | 18 | -0.5498376 | 3.949744 | 18.55212 | 17.47764 | 74.64038 | 64.65986 | -0.000129509 | 0.1783592 | 0 | 0 | 0
7729 | 278914.3 | 2010-11-14 16:12 | 660.3545 | 7 | 18 | -0.5500188 | 3.94602 | 18.55212 | 17.48223 | 74.64038 | 64.67796 | -9.713173e-05 | 0.1783592 | 0 | 0 | 0
7730 | 278944.4 | 2010-11-14 16:12 | 690.3702 | 7 | 18 | -0.5498376 | 3.942135 | 18.55212 | 17.48681 | 74.64038 | 64.69605 | -6.475449e-05 | 0.1783592 | 0 | 0 | 0
7731 | 278974.4 | 2010-11-14 16:13 | 720.3852 | 7 | 18 | -0.5498376 | 3.938249 | 18.55212 | 17.4914 | 74.64038 | 64.71411 | -9.713173e-05 | 0.1783592 | 0 | 0 | 0
7732 | 279004.4 | 2010-11-14 16:13 | 750.4006 | 7 | 18 | -0.5498376 | 3.934364 | 18.55212 | 17.49598 | 74.64038 | 64.73216 | -0.000129509 | 0.1783592 | 0 | 0 | 0
7733 | 279034.4 | 2010-11-14 16:14 | 780.4159 | 7 | 18 | -0.5498376 | 3.930317 | 18.55212 | 17.50057 | 74.64038 | 64.75019 | -0.000129509 | 0.1783592 | 0 | 0 | 0
7734 | 279064.4 | 2010-11-14 16:14 | 810.4321 | 7 | 18 | -0.5500188 | 3.926593 | 18.55212 | 17.50515 | 74.64038 | 64.76821 | -9.713173e-05 | 0.1783592 | 0 | 0 | 0
7735 | 279094.4 | 2010-11-14 16:15 | 840.4339 | 7 | 18 | -0.5500188 | 3.92287 | 18.55212 | 17.50974 | 74.64038 | 64.78619 | -9.713173e-05 | 0.1783592 | 0 | 0 | 0
7736 | 279124.4 | 2010-11-14 16:15 | 870.4465 | 7 | 18 | -0.5502 | 3.919146 | 18.55212 | 17.51432 | 74.64038 | 64.80417 | -0.000129509 | 0.1783592 | 0 | 0 | 0
7737 | 279154.4433 | 2010-11-14 16:16 | 900.4619 | 7 | 18 | -0.5498376 | 3.915585 | 18.55212 | 17.51891 | 74.64038 | 64.82213 | -3.237724e-05 | 0.1783592 | 0 | 0 | 0
7738 | 279184.5 | 2010-11-14 16:16 | 930.4773 | 7 | 18 | -0.5500188 | 3.911699 | 18.55212 | 17.52349 | 74.64038 | 64.84008 | -9.713173e-05 | 0.1783592 | 0 | 0 | 0
7739 | 279214.5 | 2010-11-14 16:17 | 960.4927 | 7 | 18 | -0.5498376 | 3.908138 | 18.55212 | 17.52808 | 74.64038 | 64.858 | -9.713173e-05 | 0.1783592 | 0 | 0 | 0
7740 | 279244.5 | 2010-11-14 16:17 | 990.5081 | 7 | 18 | -0.5500188 | 3.90409 | 18.55212 | 17.53266 | 74.64038 | 64.87591 | -0.0001618862 | 0.1783592 | 0 | 0 | 0
7741 | 279274.5 | 2010-11-14 16:18 | 1020.523 | 7 | 18 | -0.5498376 | 3.900691 | 18.55212 | 17.53725 | 74.64038 | 64.89381 | -6.475449e-05 | 0.1783592 | 0 | 0 | 0
7742 | 279304.5 | 2010-11-14 16:18 | 1050.539 | 7 | 18 | -0.5498376 | 3.896967 | 18.55212 | 17.54183 | 74.64038 | 64.91168 | -6.475449e-05 | 0.1783592 | 0 | 0 | 0
7743 | 279334.5 | 2010-11-14 16:19 | 1080.554 | 7 | 18 | -0.5500188 | 3.893244 | 18.55212 | 17.54642 | 74.64038 | 64.92954 | -0.0001618862 | 0.1783592 | 0 | 0 | 0
7744 | 279364.6 | 2010-11-14 16:19 | 1110.57 | 7 | 18 | -0.5498376 | 3.889682 | 18.55212 | 17.551 | 74.64038 | 64.94738 | -9.713173e-05 | 0.1783592 | 0 | 0 | 0
7745 | 279394.6 | 2010-11-14 16:20 | 1140.585 | 7 | 18 | -0.5500188 | 3.886121 | 18.55212 | 17.55559 | 74.64038 | 64.96521 | -0.000129509 | 0.1783592 | 0 | 0 | 0
7746 | 279424.6 | 2010-11-14 16:20 | 1170.6 | 7 | 18 | -0.5498376 | 3.882559 | 18.55212 | 17.56017 | 74.64038 | 64.98302 | -0.000129509 | 0.1783592 | 0 | 0 | 0
7747 | 279454.6 | 2010-11-14 16:21 | 1200.616 | 7 | 18 | -0.5498376 | 3.878998 | 18.55212 | 17.56476 | 74.64038 | 65.00081 | -6.475449e-05 | 0.1783592 | 0 | 0 | 0
7748 | 279484.6 | 2010-11-14 16:21 | 1230.631 | 7 | 18 | -0.5500188 | 3.875274 | 18.55212 | 17.56934 | 74.64038 | 65.01859 | -6.475449e-05 | 0.1783592 | 0 | 0 | 0
7749 | 279514.6 | 2010-11-14 16:22 | 1260.647 | 7 | 18 | -0.5500188 | 3.871712 | 18.55212 | 17.57393 | 74.64038 | 65.03635 | -0.000129509 | 0.1783592 | 0 | 0 | 0
7750 | 279544.6 | 2010-11-14 16:22 | 1290.662 | 7 | 18 | -0.5500188 | 3.868313 | 18.55212 | 17.57851 | 74.64038 | 65.0541 | -9.717941e-05 | 0.1783592 | 0 | 0 | 0
7751 | 279574.7 | 2010-11-14 16:23 | 1320.677 | 7 | 18 | -0.5496564 | 3.864913 | 18.55212 | 17.5831 | 74.64038 | 65.07183 | -9.713173e-05 | 0.1783592 | 0 | 0 | 0
7752 | 279604.7 | 2010-11-14 16:23 | 1350.693 | 7 | 18 | -0.5500188 | 3.861351 | 18.55212 | 17.58768 | 74.64038 | 65.08954 | -9.713173e-05 | 0.1783592 | 0 | 0 | 0
7753 | 279634.7 | 2010-11-14 16:24 | 1380.708 | 7 | 18 | -0.5500188 | 3.857628 | 18.55212 | 17.59227 | 74.64038 | 65.10723 | -0.0001618862 | 0.1783592 | 0 | 0 | 0
7754 | 279664.7 | 2010-11-14 16:24 | 1410.724 | 7 | 18 | -0.5498376 | 3.854552 | 18.55212 | 17.59685 | 74.64038 | 65.12492 | -6.475449e-05 | 0.1783592 | 0 | 0 | 0
7755 | 279694.7 | 2010-11-14 16:25 | 1440.739 | 7 | 18 | -0.5502 | 3.850829 | 18.55212 | 17.60144 | 74.64038 | 65.14258 | -0.000129509 | 0.1783592 | 0 | 0 | 0
7756 | 279724.7 | 2010-11-14 16:25 | 1470.754 | 7 | 18 | -0.5500188 | 3.847591 | 18.55212 | 17.60602 | 74.64038 | 65.16023 | -9.713173e-05 | 0.1783592 | 0 | 0 | 0
7757 | 279754.8 | 2010-11-14 16:26 | 1500.77 | 7 | 18 | -0.5498376 | 3.844353 | 18.55212 | 17.61061 | 74.64038 | 65.17787 | -3.237724e-05 | 0.1783592 | 0 | 0 | 0
7758 | 279784.8 | 2010-11-14 16:26 | 1530.785 | 7 | 18 | -0.5498376 | 3.840953 | 18.55212 | 17.61519 | 74.64038 | 65.19548 | -6.475449e-05 | 0.1783592 | 0 | 0 | 0
7759 | 279814.8 | 2010-11-14 16:27 | 1560.801 | 7 | 18 | -0.5498376 | 3.837554 | 18.55212 | 17.61978 | 74.64038 | 65.21309 | -9.713173e-05 | 0.1783592 | 0 | 0 | 0
7760 | 279844.8 | 2010-11-14 16:27 | 1590.816 | 7 | 18 | -0.5500188 | 3.834154 | 18.55212 | 17.62436 | 74.64038 | 65.23068 | -0.000129509 | 0.1783592 | 0 | 0 | 0
7761 | 279874.8 | 2010-11-14 16:28 | 1620.831 | 7 | 18 | -0.5498376 | 3.831078 | 18.55212 | 17.62895 | 74.64038 | 65.24825 | -6.475449e-05 | 0.1783592 | 0 | 0 | 0
7762 | 279904.8 | 2010-11-14 16:28 | 1650.847 | 7 | 18 | -0.5500188 | 3.82784 | 18.55212 | 17.63353 | 74.64038 | 65.26581 | -6.475449e-05 | 0.1783592 | 0 | 0 | 0
7763 | 279934.8 | 2010-11-14 16:29 | 1680.862 | 7 | 18 | -0.5498376 | 3.82444 | 18.55212 | 17.63812 | 74.64038 | 65.28335 | -9.713173e-05 | 0.1783592 | 0 | 0 | 0
7764 | 279964.9 | 2010-11-14 16:29 | 1710.878 | 7 | 18 | -0.5498376 | 3.821365 | 18.55212 | 17.6427 | 74.64038 | 65.30088 | -9.713173e-05 | 0.1783592 | 0 | 0 | 0
7765 | 279994.9 | 2010-11-14 16:30 | 1740.893 | 7 | 18 | -0.5500188 | 3.818289 | 18.55212 | 17.64729 | 74.64038 | 65.3184 | -3.237724e-05 | 0.1783592 | 0 | 0 | 0
7766 | 280024.9 | 2010-11-14 16:30 | 1770.909 | 7 | 18 | -0.5498376 | 3.815051 | 18.55212 | 17.65187 | 74.64038 | 65.33589 | -9.713173e-05 | 0.1783592 | 0 | 0 | 0
7767 | 280054.9 | 2010-11-14 16:31 | 1800.924 | 7 | 18 | -0.5500188 | 3.811813 | 18.55212 | 17.65646 | 74.64038 | 65.35338 | -6.475449e-05 | 0.1783592 | 0 | 0 | 0
7768 | 280084.9 | 2010-11-14 16:31 | 1830.939 | 7 | 18 | -0.5500188 | 3.808575 | 18.55212 | 17.66105 | 74.64038 | 65.37085 | -9.713173e-05 | 0.1783592 | 0 | 0 | 0
7769 | 280114.9 | 2010-11-14 16:32 | 1860.955 | 7 | 18 | -0.5500188 | 3.805661 | 18.55212 | 17.66563 | 74.64038 | 65.38831 | -6.475449e-05 | 0.1783592 | 0 | 0 | 0
7770 | 280145 | 2010-11-14 16:32 | 1890.97 | 7 | 18 | -0.5500188 | 3.802423 | 18.55212 | 17.67022 | 74.64038 | 65.40575 | -9.713173e-05 | 0.1783592 | 0 | 0 | 0
7771 | 280175 | 2010-11-14 16:33 | 1920.985 | 7 | 18 | -0.5500188 | 3.799509 | 18.55212 | 17.6748 | 74.64038 | 65.42318 | -6.475449e-05 | 0.1783592 | 0 | 0 | 0
7772 | 280205 | 2010-11-14 16:33 | 1951.001 | 7 | 18 | -0.5498376 | 3.796433 | 18.55212 | 17.67939 | 74.64038 | 65.44059 | -9.713173e-05 | 0.1783592 | 0 | 0 | 0
7773 | 280235 | 2010-11-14 16:34 | 1981.016 | 7 | 18 | -0.5498376 | 3.793358 | 18.55212 | 17.68397 | 74.64038 | 65.45799 | -9.713173e-05 | 0.1783592 | 0 | 0 | 0
7774 | 280265 | 2010-11-14 16:34 | 2011.032 | 7 | 18 | -0.5498376 | 3.790443 | 18.55212 | 17.68856 | 74.64038 | 65.47538 | -6.480217e-05 | 0.1783592 | 0 | 0 | 0
7775 | 280295 | 2010-11-14 16:35 | 2041.047 | 7 | 18 | -0.5496564 | 3.787529 | 18.55212 | 17.69314 | 74.64038 | 65.49275 | -6.475449e-05 | 0.1783592 | 0 | 0 | 0
7776 | 280325 | 2010-11-14 16:35 | 2071.062 | 7 | 18 | -0.5498376 | 3.784777 | 18.55212 | 17.69773 | 74.64038 | 65.51011 | -3.237724e-05 | 0.1783592 | 0 | 0 | 0
7777 | 280355.1 | 2010-11-14 16:36 | 2101.078 | 7 | 18 | -0.5498376 | 3.78154 | 18.55212 | 17.70231 | 74.64038 | 65.52746 | -9.713173e-05 | 0.1783592 | 0 | 0 | 0
7778 | 280385.1 | 2010-11-14 16:36 | 2131.093 | 7 | 18 | -0.5498376 | 3.778787 | 18.55212 | 17.7069 | 74.64038 | 65.54479 | -6.475449e-05 | 0.1783592 | 0 | 0 | 0
7779 | 280415.1 | 2010-11-14 16:37 | 2161.109 | 7 | 18 | -0.5500188 | 3.775873 | 18.55212 | 17.71148 | 74.64038 | 65.56211 | -6.475449e-05 | 0.1783592 | 0 | 0 | 0
7780 | 280445.1 | 2010-11-14 16:37 | 2191.124 | 7 | 18 | -0.5498376 | 3.773121 | 18.55212 | 17.71607 | 74.64038 | 65.57941 | -6.475449e-05 | 0.1783592 | 0 | 0 | 0
7781 | 280475.1 | 2010-11-14 16:38 | 2221.139 | 7 | 18 | -0.5500188 | 3.770045 | 18.55212 | 17.72065 | 74.64038 | 65.59671 | -9.713173e-05 | 0.1783592 | 0 | 0 | 0
7782 | 280505.1 | 2010-11-14 16:38 | 2251.155 | 7 | 18 | -0.5498376 | 3.767455 | 18.55212 | 17.72524 | 74.64038 | 65.61399 | -6.475449e-05 | 0.1783592 | 0 | 0 | 0
7783 | 280535.2 | 2010-11-14 16:39 | 2281.17 | 7 | 18 | -0.5498376 | 3.764703 | 18.55212 | 17.72982 | 74.64038 | 65.63126 | -6.475449e-05 | 0.1783592 | 0 | 0 | 0
7784 | 280565.2 | 2010-11-14 16:39 | 2311.186 | 7 | 18 | -0.5500188 | 3.761789 | 18.55212 | 17.73441 | 74.64038 | 65.64851 | -6.475449e-05 | 0.1783592 | 0 | 0 | 0
7785 | 280595.2 | 2010-11-14 16:40 | 2341.201 | 7 | 18 | -0.5498376 | 3.759199 | 18.55212 | 17.73899 | 74.64038 | 65.66575 | -6.475449e-05 | 0.1783592 | 0 | 0 | 0
7786 | 280625.2 | 2010-11-14 16:40 | 2371.216 | 7 | 18 | -0.5502 | 3.756285 | 18.55212 | 17.74358 | 74.64038 | 65.68298 | -9.713173e-05 | 0.1783592 | 0 | 0 | 0
7787 | 280655.2 | 2010-11-14 16:41 | 2401.232 | 7 | 18 | -0.5498376 | 3.753695 | 18.55212 | 17.74816 | 74.64038 | 65.7002 | -0.000129509 | 0.1783592 | 0 | 0 | 0
7788 | 280685.2 | 2010-11-14 16:41 | 2431.247 | 7 | 18 | -0.5500188 | 3.750942 | 18.55212 | 17.75275 | 74.64038 | 65.71741 | -9.713173e-05 | 0.1783592 | 0 | 0 | 0
7789 | 280715.2 | 2010-11-14 16:42 | 2461.263 | 7 | 18 | -0.5498376 | 3.748514 | 18.55212 | 17.75733 | 74.64038 | 65.7346 | -3.237724e-05 | 0.1783592 | 0 | 0 | 0
7790 | 280745.3 | 2010-11-14 16:42 | 2491.278 | 7 | 18 | -0.5498376 | 3.745924 | 18.55212 | 17.76192 | 74.64038 | 65.75178 | 0 | 0.1783592 | 0 | 0 | 0
7791 | 280775.3 | 2010-11-14 16:43 | 2521.293 | 7 | 18 | -0.5498376 | 3.743334 | 18.55212 | 17.7665 | 74.64038 | 65.76895 | -3.237724e-05 | 0.1783592 | 0 | 0 | 0
7792 | 280805.3 | 2010-11-14 16:43 | 2551.309 | 7 | 18 | -0.5502 | 3.740419 | 18.55212 | 17.77109 | 74.64038 | 65.78611 | -9.713173e-05 | 0.1783592 | 0 | 0 | 0
7793 | 280835.3 | 2010-11-14 16:44 | 2581.324 | 7 | 18 | -0.5500188 | 3.737991 | 18.55212 | 17.77568 | 74.64038 | 65.80326 | -9.713173e-05 | 0.1783592 | 0 | 0 | 0
7794 | 280865.3 | 2010-11-14 16:44 | 2611.339 | 7 | 18 | -0.5502 | 3.735401 | 18.55212 | 17.78026 | 74.64038 | 65.8204 | -6.475449e-05 | 0.1783592 | 0 | 0 | 0
7795 | 280895.3 | 2010-11-14 16:45 | 2641.355 | 7 | 18 | -0.5500188 | 3.733135 | 18.55212 | 17.78485 | 74.64038 | 65.83753 | -3.237724e-05 | 0.1783592 | 0 | 0 | 0
7796 | 280925.4 | 2010-11-14 16:45 | 2671.37 | 7 | 18 | -0.5500188 | 3.730706 | 18.55212 | 17.78944 | 74.64038 | 65.85464 | -3.237724e-05 | 0.1783592 | 0 | 0 | 0
7797 | 280955.4 | 2010-11-14 16:46 | 2701.386 | 7 | 18 | -0.5502 | 3.72844 | 18.55212 | 17.79402 | 74.64038 | 65.87174 | 0 | 0.1783592 | 0 | 0 | 0
7798 | 280985.4 | 2010-11-14 16:46 | 2731.401 | 7 | 18 | -0.5498376 | 3.726011 | 18.55212 | 17.79861 | 74.64038 | 65.88884 | -3.237724e-05 | 0.1783592 | 0 | 0 | 0
7799 | 281015.4 | 2010-11-14 16:47 | 2761.42 | 7 | 18 | -0.5500188 | 3.723421 | 18.55212 | 17.80319 | 74.64038 | 65.90591 | -6.475449e-05 | 0.1783592 | 0 | 0 | 0
7800 | 281045.4 | 2010-11-14 16:47 | 2791.432 | 7 | 18 | -0.5498376 | 3.720993 | 18.55212 | 17.80778 | 74.64038 | 65.92298 | -6.475449e-05 | 0.1783592 | 0 | 0 | 0
7801 | 281075.4 | 2010-11-14 16:48 | 2821.447 | 7 | 18 | -0.5500188 | 3.718726 | 18.55212 | 17.81236 | 74.64038 | 65.94004 | -6.475449e-05 | 0.1783592 | 0 | 0 | 0
7802 | 281105.4 | 2010-11-14 16:48 | 2851.463 | 7 | 18 | -0.5500188 | 3.71646 | 18.55212 | 17.81695 | 74.64038 | 65.95708 | -3.237724e-05 | 0.1783592 | 0 | 0 | 0
7803 | 281135.5 | 2010-11-14 16:49 | 2881.478 | 7 | 18 | -0.5498376 | 3.714193 | 18.55212 | 17.82153 | 74.64038 | 65.97412 | -3.237724e-05 | 0.1783592 | 0 | 0 | 0
7804 | 281165.5 | 2010-11-14 16:49 | 2911.493 | 7 | 18 | -0.5500188 | 3.711927 | 18.55212 | 17.82612 | 74.64038 | 65.99114 | -6.475449e-05 | 0.1783592 | 0 | 0 | 0
7805 | 281195.5 | 2010-11-14 16:50 | 2941.509 | 7 | 18 | -0.5500188 | 3.709498 | 18.55212 | 17.8307 | 74.64038 | 66.00815 | -9.713173e-05 | 0.1783592 | 0 | 0 | 0
7806 | 281225.5 | 2010-11-14 16:50 | 2971.524 | 7 | 18 | -0.5500188 | 3.707394 | 18.55212 | 17.83529 | 74.64038 | 66.02516 | -6.475449e-05 | 0.1783592 | 0 | 0 | 0
7807 | 281255.5 | 2010-11-14 16:51 | 3001.54 | 7 | 18 | -0.5500188 | 3.705127 | 18.55212 | 17.83987 | 74.64038 | 66.04215 | -9.713173e-05 | 0.1783592 | 0 | 0 | 0
7808 | 281285.5 | 2010-11-14 16:51 | 3031.555 | 7 | 18 | -0.5498376 | 3.703023 | 18.55212 | 17.84446 | 74.64038 | 66.05914 | -6.475449e-05 | 0.1783592 | 0 | 0 | 0
7809 | 281315.6 | 2010-11-14 16:52 | 3061.57 | 7 | 18 | -0.5498376 | 3.70108 | 18.55212 | 17.84904 | 74.64038 | 66.07611 | -6.475449e-05 | 0.1783592 | 0 | 0 | 0
7810 | 281345.6 | 2010-11-14 16:52 | 3091.586 | 7 | 18 | -0.5498376 | 3.698976 | 18.55212 | 17.85363 | 74.64038 | 66.09308 | -3.237724e-05 | 0.1783592 | 0 | 0 | 0
7811 | 281375.6 | 2010-11-14 16:53 | 3121.601 | 7 | 18 | -0.5498376 | 3.696871 | 18.55212 | 17.85821 | 74.64038 | 66.11003 | -3.237724e-05 | 0.1783592 | 0 | 0 | 0
7812 | 281405.6 | 2010-11-14 16:53 | 3151.617 | 7 | 18 | -0.5500188 | 3.694928 | 18.55212 | 17.8628 | 74.64038 | 66.12698 | -3.237724e-05 | 0.1783592 | 0 | 0 | 0
7813 | 281435.6 | 2010-11-14 16:54 | 3181.632 | 7 | 18 | -0.5500188 | 3.692824 | 18.55212 | 17.86738 | 74.64038 | 66.14391 | -6.480217e-05 | 0.1783592 | 0 | 0 | 0
7814 | 281465.6 | 2010-11-14 16:54 | 3211.648 | 7 | 18 | -0.5498376 | 3.690881 | 18.55212 | 17.87197 | 74.64038 | 66.16084 | -3.237724e-05 | 0.1783592 | 0 | 0 | 0
7815 | 281495.6 | 2010-11-14 16:55 | 3241.663 | 7 | 18 | -0.5500188 | 3.688776 | 18.55212 | 17.87655 | 74.64038 | 66.17776 | -6.475449e-05 | 0.1783592 | 0 | 0 | 0
7816 | 281525.7 | 2010-11-14 16:55 | 3271.678 | 7 | 18 | -0.5496564 | 3.687158 | 18.55212 | 17.88114 | 74.64038 | 66.19467 | 0 | 0.1783592 | 0 | 0 | 0
7817 | 281555.7 | 2010-11-14 16:56 | 3301.694 | 7 | 18 | -0.5498376 | 3.685053 | 18.55212 | 17.88572 | 74.64038 | 66.21157 | -3.237724e-05 | 0.1783592 | 0 | 0 | 0
7818 | 281585.7 | 2010-11-14 16:56 | 3331.709 | 7 | 18 | -0.5500188 | 3.68311 | 18.55212 | 17.89031 | 74.64038 | 66.22846 | -6.480217e-05 | 0.1783592 | 0 | 0 | 0
7819 | 281615.7 | 2010-11-14 16:57 | 3361.725 | 7 | 18 | -0.5500188 | 3.681168 | 18.55212 | 17.89489 | 74.64038 | 66.24534 | -6.475449e-05 | 0.1783592 | 0 | 0 | 0
7820 | 281645.7 | 2010-11-14 16:57 | 3391.74 | 7 | 18 | -0.5498376 | 3.679549 | 18.55212 | 17.89948 | 74.64038 | 66.26222 | -3.237724e-05 | 0.1783592 | 0 | 0 | 0
7821 | 281675.7 | 2010-11-14 16:58 | 3421.755 | 7 | 18 | -0.5500188 | 3.677444 | 18.55212 | 17.90406 | 74.64038 | 66.27909 | -6.475449e-05 | 0.1783592 | 0 | 0 | 0
7822 | 281705.8 | 2010-11-14 16:58 | 3451.771 | 7 | 18 | -0.5498376 | 3.675825 | 18.55212 | 17.90865 | 74.64038 | 66.29594 | -3.237724e-05 | 0.1783592 | 0 | 0 | 0
7823 | 281735.8 | 2010-11-14 16:59 | 3481.786 | 7 | 18 | -0.5498376 | 3.673883 | 18.55212 | 17.91323 | 74.64038 | 66.31279 | -6.475449e-05 | 0.1783592 | 0 | 0 | 0
7824 | 281765.8 | 2010-11-14 16:59 | 3511.801 | 7 | 18 | -0.5498376 | 3.672102 | 18.55212 | 17.91782 | 74.64038 | 66.32963 | -6.475449e-05 | 0.1783592 | 0 | 0 | 0
7825 | 281795.8 | 2010-11-14 17:00 | 3541.817 | 7 | 18 | -0.5500188 | 3.670321 | 18.55212 | 17.9224 | 74.64038 | 66.34647 | -6.475449e-05 | 0.1783592 | 0 | 0 | 0
7826 | 281825.8 | 2010-11-14 17:00 | 3571.832 | 7 | 18 | -0.5498376 | 3.66854 | 18.55212 | 17.92699 | 74.64038 | 66.36329 | -3.237724e-05 | 0.1783592 | 0 | 0 | 0
7827 | 281855.8 | 2010-11-14 17:01 | 3601.848 | 7 | 18 | -0.5500188 | 3.666921 | 18.55212 | 17.93157 | 74.64038 | 66.38011 | -3.237724e-05 | 0.1783592 | 0 | 0 | 0
7828 | 281885.8 | 2010-11-14 17:01 | 3631.863 | 7 | 18 | -0.5498376 | 3.665303 | 18.55212 | 17.93616 | 74.64038 | 66.39692 | -6.475449e-05 | 0.1783592 | 0 | 0 | 0
7829 | 281915.9 | 2010-11-14 17:02 | 3661.878 | 7 | 18 | -0.5500188 | 3.663522 | 18.55212 | 17.94075 | 74.64038 | 66.41372 | 0 | 0.1783592 | 0 | 0 | 0
7830 | 281945.9 | 2010-11-14 17:02 | 3691.894 | 7 | 18 | -0.5500188 | 3.661741 | 18.55212 | 17.94533 | 74.64038 | 66.43051 | -3.237724e-05 | 0.1783592 | 0 | 0 | 0
7831 | 281975.9 | 2010-11-14 17:03 | 3721.894 | 7 | 18 | -0.5500188 | 3.660284 | 18.55212 | 17.94991 | 74.64038 | 66.44729 | 0 | 0.1783592 | 0 | 0 | 0
7832 | 282005.9 | 2010-11-14 17:03 | 3751.909 | 7 | 18 | -0.5498376 | 3.658503 | 18.55212 | 17.9545 | 74.64038 | 66.46407 | -6.475449e-05 | 0.1783592 | 0 | 0 | 0
7833 | 282035.9 | 2010-11-14 17:04 | 3781.924 | 7 | 18 | -0.5496564 | 3.657046 | 18.55212 | 17.95908 | 74.64038 | 66.48084 | 0 | 0.1783592 | 0 | 0 | 0
7834 | 282065.9 | 2010-11-14 17:04 | 3811.94 | 7 | 18 | -0.5500188 | 3.655265 | 18.55212 | 17.96367 | 74.64038 | 66.4976 | -6.475449e-05 | 0.1783592 | 0 | 0 | 0
7835 | 282095.9 | 2010-11-14 17:05 | 3841.955 | 7 | 18 | -0.5500188 | 3.653808 | 18.55212 | 17.96825 | 74.64038 | 66.51436 | -3.237724e-05 | 0.1783592 | 0 | 0 | 0
7836 | 282126 | 2010-11-14 17:05 | 3871.971 | 7 | 18 | -0.5502 | 3.652189 | 18.55212 | 17.97284 | 74.64038 | 66.53111 | -6.475449e-05 | 0.1783592 | 0 | 0 | 0
7837 | 282156 | 2010-11-14 17:06 | 3901.986 | 7 | 18 | -0.5500188 | 3.650732 | 18.55212 | 17.97742 | 74.64038 | 66.54785 | -3.237724e-05 | 0.1783592 | 0 | 0 | 0
7838 | 282186 | 2010-11-14 17:06 | 3932.001 | 7 | 18 | -0.5500188 | 3.649113 | 18.55212 | 17.98201 | 74.64038 | 66.56459 | -6.475449e-05 | 0.1783592 | 0 | 0 | 0
7839 | 282216 | 2010-11-14 17:07 | 3962.017 | 7 | 18 | -0.5500188 | 3.647495 | 18.55212 | 17.98659 | 74.64038 | 66.58132 | -6.475449e-05 | 0.1783592 | 0 | 0 | 0
7840 | 282246 | 2010-11-14 17:07 | 3992.032 | 7 | 18 | -0.5500188 | 3.646038 | 18.55212 | 17.99118 | 74.64038 | 66.59804 | -3.237724e-05 | 0.1783592 | 0 | 0 | 0
7841 | 282276 | 2010-11-14 17:08 | 4022.048 | 7 | 18 | -0.5498376 | 3.644742 | 18.55212 | 17.99576 | 74.64038 | 66.61475 | -3.237724e-05 | 0.1783592 | 0 | 0 | 0
7842 | 282306 | 2010-11-14 17:08 | 4052.063 | 7 | 18 | -0.5500188 | 3.643285 | 18.55212 | 18.00035 | 74.64038 | 66.63146 | -3.237724e-05 | 0.1783592 | 0 | 0 | 0
7843 | 282336.1 | 2010-11-14 17:09 | 4082.078 | 7 | 18 | -0.5500188 | 3.641666 | 18.55212 | 18.00493 | 74.64038 | 66.64816 | -9.713173e-05 | 0.1783592 | 0 | 0 | 0
7844 | 282366.1 | 2010-11-14 17:09 | 4112.094 | 7 | 18 | -0.5498376 | 3.640533 | 18.55212 | 18.00952 | 74.64038 | 66.66486 | -3.237724e-05 | 0.1783592 | 0 | 0 | 0
7845 | 282396.1 | 2010-11-14 17:10 | 4142.109 | 7 | 18 | -0.5500188 | 3.639076 | 18.55212 | 18.0141 | 74.64038 | 66.68154 | -3.237724e-05 | 0.1783592 | 0 | 0 | 0
7846 | 282426.1 | 2010-11-14 17:10 | 4172.125 | 7 | 18 | -0.5498376 | 3.637619 | 18.55212 | 18.01869 | 74.64038 | 66.69823 | -3.237724e-05 | 0.1783592 | 0 | 0 | 0
7847 | 282456.1 | 2010-11-14 17:11 | 4202.14 | 7 | 18 | -0.5498376 | 3.636324 | 18.55212 | 18.02328 | 74.64038 | 66.7149 | -6.475449e-05 | 0.1783592 | 0 | 0 | 0
7848 | 282486.1 | 2010-11-14 17:11 | 4232.155 | 7 | 18 | -0.5500188 | 3.635029 | 18.55212 | 18.02786 | 74.64038 | 66.73157 | 0 | 0.1783592 | 0 | 0 | 0
7849 | 282516.2 | 2010-11-14 17:12 | 4262.171 | 7 | 18 | -0.5498376 | 3.633572 | 18.55212 | 18.03245 | 74.64038 | 66.74824 | -3.237724e-05 | 0.1783592 | 0 | 0 | 0
7850 | 282546.2 | 2010-11-14 17:12 | 4292.186 | 7 | 18 | -0.5498376 | 3.632277 | 18.55212 | 18.03703 | 74.64038 | 66.76489 | -6.475449e-05 | 0.1783592 | 0 | 0 | 0
7851 | 282576.2 | 2010-11-14 17:13 | 4322.201 | 7 | 18 | -0.5498376 | 3.630982 | 18.55212 | 18.04162 | 74.64038 | 66.78155 | -3.237724e-05 | 0.1783592 | 0 | 0 | 0
7852 | 282606.2 | 2010-11-14 17:13 | 4352.217 | 7 | 18 | -0.5498376 | 3.629687 | 18.55212 | 18.0462 | 74.64038 | 66.79819 | -3.237724e-05 | 0.1783592 | 0 | 0 | 0
7853 | 282636.2 | 2010-11-14 17:14 | 4382.232 | 7 | 18 | -0.5498376 | 3.628392 | 18.55212 | 18.05076 | 74.64038 | 66.81475 | -6.475449e-05 | 0.1783592 | 0 | 0 | 0
7854 | 282666.2 | 2010-11-14 17:14 | 4412.232 | 7 | 18 | -0.5500188 | 3.627258 | 18.55212 | 18.05537 | 74.64038 | 66.83146 | -3.237724e-05 | 0.1783592 | 0 | 0 | 0
7855 | 282696.2 | 2010-11-14 17:15 | 4442.247 | 7 | 18 | -0.5500188 | 3.625801 | 18.55212 | 18.05995 | 74.64038 | 66.84808 | -6.475449e-05 | 0.1783592 | 0 | 0 | 0
7856 | 282726.2 | 2010-11-14 17:15 | 4472.263 | 7 | 18 | -0.5500188 | 3.62483 | 18.55212 | 18.06454 | 74.64038 | 66.86471 | -3.242493e-05 | 0.1783592 | 0 | 0 | 0
7857 | 282756.3 | 2010-11-14 17:16 | 4502.278 | 7 | 18 | -0.5500188 | 3.623373 | 18.55212 | 18.06912 | 74.64038 | 66.88132 | -6.475449e-05 | 0.1783592 | 0 | 0 | 0
7858 | 282786.3 | 2010-11-14 17:16 | 4532.294 | 7 | 18 | -0.5498376 | 3.62224 | 18.55212 | 18.07371 | 74.64038 | 66.89794 | -3.237724e-05 | 0.1783592 | 0 | 0 | 0
7859 | 282816.3 | 2010-11-14 17:17 | 4562.309 | 7 | 18 | -0.5498376 | 3.621106 | 18.55212 | 18.07829 | 74.64038 | 66.91454 | -3.237724e-05 | 0.1783592 | 0 | 0 | 0
7860 | 282846.3 | 2010-11-14 17:17 | 4592.324 | 7 | 18 | -0.5500188 | 3.619649 | 18.55212 | 18.08288 | 74.64038 | 66.93114 | -9.713173e-05 | 0.1783592 | 0 | 0 | 0
7861 | 282876.3 | 2010-11-14 17:18 | 4622.34 | 7 | 18 | -0.5500188 | 3.618516 | 18.55212 | 18.08746 | 74.64038 | 66.94774 | -6.475449e-05 | 0.1783592 | 0 | 0 | 0
7862 | 282906.3 | 2010-11-14 17:18 | 4652.355 | 7 | 18 | -0.5502 | 3.617221 | 18.55212 | 18.09205 | 74.64038 | 66.96432 | -6.475449e-05 | 0.1783592 | 0 | 0 | 0
7863 | 282936.4 | 2010-11-14 17:19 | 4682.371 | 7 | 18 | -0.5498376 | 3.616088 | 18.55212 | 18.09663 | 74.64038 | 66.98091 | -3.237724e-05 | 0.1783592 | 0 | 0 | 0
7864 | 282966.4 | 2010-11-14 17:19 | 4712.386 | 7 | 18 | -0.5498376 | 3.614954 | 18.55212 | 18.10122 | 74.64038 | 66.99749 | -3.242493e-05 | 0.1783592 | 0 | 0 | 0
7865 | 282996.4 | 2010-11-14 17:20 | 4742.405 | 7 | 18 | -0.5498376 | 3.613821 | 18.55212 | 18.10581 | 74.64038 | 67.01406 | 3.237724e-05 | 0.1783592 | 0 | 0 | 0
7866 | 283026.4 | 2010-11-14 17:20 | 4772.417 | 7 | 18 | -0.5498376 | 3.612526 | 18.55212 | 18.11039 | 74.64038 | 67.03062 | 0 | 0.1783592 | 0 | 0 | 0
7867 | 283056.4 | 2010-11-14 17:21 | 4802.432 | 7 | 18 | -0.5498376 | 3.611231 | 18.55212 | 18.11498 | 74.64038 | 67.04718 | -3.237724e-05 | 0.1783592 | 0 | 0 | 0
7868 | 283086.4 | 2010-11-14 17:21 | 4832.448 | 7 | 18 | -0.5498376 | 3.609936 | 18.55212 | 18.11956 | 74.64038 | 67.06374 | -3.237724e-05 | 0.1783592 | 0 | 0 | 0
7869 | 283116.4 | 2010-11-14 17:22 | 4862.463 | 7 | 18 | -0.5498376 | 3.608641 | 18.55212 | 18.12415 | 74.64038 | 67.08029 | -3.237724e-05 | 0.1783592 | 0 | 0 | 0
7870 | 283146.5 | 2010-11-14 17:22 | 4892.478 | 7 | 18 | -0.5500188 | 3.607346 | 18.55212 | 18.12873 | 74.64038 | 67.09683 | -3.237724e-05 | 0.1783592 | 0 | 0 | 0
7871 | 283176.5 | 2010-11-14 17:23 | 4922.494 | 7 | 18 | -0.5498376 | 3.606051 | 18.55212 | 18.13332 | 74.64038 | 67.11337 | 0 | 0.1783592 | 0 | 0 | 0
7872 | 283206.5 | 2010-11-14 17:23 | 4952.509 | 7 | 18 | -0.5500188 | 3.604594 | 18.55212 | 18.1379 | 74.64038 | 67.1299 | -3.237724e-05 | 0.1783592 | 0 | 0 | 0
7873 | 283236.5 | 2010-11-14 17:24 | 4982.525 | 7 | 18 | -0.5500188 | 3.603298 | 18.55212 | 18.14249 | 74.64038 | 67.14642 | -3.237724e-05 | 0.1783592 | 0 | 0 | 0
7874 | 283266.5 | 2010-11-14 17:24 | 5012.54 | 7 | 18 | -0.5500188 | 3.601841 | 18.55212 | 18.14707 | 74.64038 | 67.16294 | 0 | 0.1783592 | 0 | 0 | 0
7875 | 283296.5 | 2010-11-14 17:25 | 5042.555 | 7 | 18 | -0.5500188 | 3.600384 | 18.55212 | 18.15166 | 74.64038 | 67.17945 | -6.475449e-05 | 0.1783592 | 0 | 0 | 0
7876 | 283326.6 | 2010-11-14 17:25 | 5072.571 | 7 | 18 | -0.5498376 | 3.599089 | 18.55212 | 18.15624 | 74.64038 | 67.19596 | 0 | 0.1783592 | 0 | 0 | 0
7877 | 283356.6 | 2010-11-14 17:26 | 5102.586 | 7 | 18 | -0.5500188 | 3.597794 | 18.55212 | 18.16083 | 74.64038 | 67.21246 | 0 | 0.1783592 | 0 | 0 | 0
7878 | 283386.6 | 2010-11-14 17:26 | 5132.602 | 7 | 18 | -0.5502 | 3.596014 | 18.55212 | 18.16541 | 74.64038 | 67.22895 | -3.237724e-05 | 0.1783592 | 0 | 0 | 0
7879 | 283416.6 | 2010-11-14 17:27 | 5162.617 | 7 | 18 | -0.5496564 | 3.594556 | 18.55212 | 18.17 | 74.64038 | 67.24543 | -3.237724e-05 | 0.1783592 | 0 | 0 | 0
7880 | 283446.6 | 2010-11-14 17:27 | 5192.632 | 7 | 18 | -0.5498376 | 3.592937 | 18.55212 | 18.17458 | 74.64038 | 67.26191 | -3.237724e-05 | 0.1783592 | 0 | 0 | 0
7881 | 283476.6 | 2010-11-14 17:28 | 5222.648 | 7 | 18 | -0.5500188 | 3.590995 | 18.55212 | 18.17917 | 74.64038 | 67.27838 | -9.713173e-05 | 0.1783592 | 0 | 0 | 0
7882 | 283506.6 | 2010-11-14 17:28 | 5252.663 | 7 | 18 | -0.5500188 | 3.589376 | 18.55212 | 18.18375 | 74.64038 | 67.29484 | -6.475449e-05 | 0.1783592 | 0 | 0 | 0
7883 | 283536.7 | 2010-11-14 17:29 | 5282.679 | 7 | 18 | -0.5500188 | 3.587595 | 18.55212 | 18.18834 | 74.64038 | 67.3113 | -9.713173e-05 | 0.1783592 | 0 | 0 | 0
7884 | 283566.7 | 2010-11-14 17:29 | 5312.694 | 7 | 18 | -0.5496564 | 3.585976 | 18.55212 | 18.19292 | 74.64038 | 67.32774 | 0 | 0.1783592 | 0 | 0 | 0
7885 | 283596.7 | 2010-11-14 17:30 | 5342.709 | 7 | 18 | -0.5500188 | 3.583872 | 18.55212 | 18.19751 | 74.64038 | 67.34418 | -6.475449e-05 | 0.1783592 | 0 | 0 | 0
7886 | 283626.7 | 2010-11-14 17:30 | 5372.726 | 7 | 18 | -0.5500188 | 3.582091 | 18.55212 | 18.20209 | 74.64038 | 67.36061 | -6.475449e-05 | 0.1783592 | 0 | 0 | 0
7887 | 283656.7 | 2010-11-14 17:31 | 5402.74 | 7 | 18 | -0.5500188 | 3.579986 | 18.55212 | 18.20668 | 74.64038 | 67.37703 | -6.475449e-05 | 0.1783592 | 0 | 0 | 0
7888 | 283686.7 | 2010-11-14 17:31 | 5432.756 | 7 | 18 | -0.5498376 | 3.578044 | 18.55212 | 18.21126 | 74.64038 | 67.39344 | -6.475449e-05 | 0.1783592 | 0 | 0 | 0
7889 | 283716.8 | 2010-11-14 17:32 | 5462.771 | 7 | 18 | -0.5500188 | 3.575615 | 18.55212 | 18.21585 | 74.64038 | 67.40984 | -9.717941e-05 | 0.1783592 | 0 | 0 | 0
7890 | 283746.8 | 2010-11-14 17:32 | 5492.786 | 7 | 18 | -0.5498376 | 3.573673 | 18.55212 | 18.22043 | 74.64038 | 67.42623 | -3.237724e-05 | 0.1783592 | 0 | 0 | 0
7891 | 283776.8 | 2010-11-14 17:33 | 5522.802 | 7 | 18 | -0.5498376 | 3.571406 | 18.55212 | 18.22502 | 74.64038 | 67.44261 | -3.237724e-05 | 0.1783592 | 0 | 0 | 0
7892 | 283806.8 | 2010-11-14 17:33 | 5552.817 | 7 | 18 | -0.5500188 | 3.568978 | 18.55212 | 18.2296 | 74.64038 | 67.45898 | -6.475449e-05 | 0.1783592 | 0 | 0 | 0
7893 | 283836.8 | 2010-11-14 17:34 | 5582.832 | 7 | 18 | -0.5498376 | 3.566711 | 18.55212 | 18.23419 | 74.64038 | 67.47534 | 3.237724e-05 | 0.1783592 | 0 | 0 | 0
7894 | 283866.8 | 2010-11-14 17:34 | 5612.848 | 7 | 18 | -0.5500188 | 3.563635 | 18.55212 | 18.23877 | 74.64038 | 67.49169 | -0.0001618862 | 0.1783592 | 0 | 0 | 0
7895 | 283896.8 | 2010-11-14 17:35 | 5642.863 | 7 | 18 | -0.5500188 | 3.561531 | 18.55212 | 18.24336 | 74.64038 | 67.50802 | -6.475449e-05 | 0.1783592 | 0 | 0 | 0
7896 | 283926.9 | 2010-11-14 17:35 | 5672.879 | 7 | 18 | -0.5498376 | 3.558779 | 18.55212 | 18.24794 | 74.64038 | 67.52435 | -0.000129509 | 0.1783592 | 0 | 0 | 0
7897 | 283956.9 | 2010-11-14 17:36 | 5702.894 | 7 | 18 | -0.5500188 | 3.556026 | 18.55212 | 18.25253 | 74.64038 | 67.54066 | -9.713173e-05 | 0.1783592 | 0 | 0 | 0
7898 | 283986.9 | 2010-11-14 17:36 | 5732.909 | 7 | 18 | -0.5498376 | 3.553113 | 18.55212 | 18.25711 | 74.64038 | 67.55696 | -0.000129509 | 0.1783592 | 0 | 0 | 0
7899 | 284016.9 | 2010-11-14 17:37 | 5762.925 | 7 | 18 | -0.5502 | 3.55036 | 18.55212 | 18.2617 | 74.64038 | 67.57324 | -6.475449e-05 | 0.1783592 | 0 | 0 | 0
7900 | 284046.9 | 2010-11-14 17:37 | 5792.94 | 7 | 18 | -0.5500188 | 3.54777 | 18.55212 | 18.26628 | 74.64038 | 67.58952 | -6.475449e-05 | 0.1783592 | 0 | 0 | 0
7901 | 284076.9 | 2010-11-14 17:38 | 5822.956 | 7 | 18 | -0.5500188 | 3.544694 | 18.55212 | 18.27087 | 74.64038 | 67.60578 | -6.475449e-05 | 0.1783592 | 0 | 0 | 0
7902 | 284107 | 2010-11-14 17:38 | 5852.971 | 7 | 18 | -0.5498376 | 3.542104 | 18.55212 | 18.27546 | 74.64038 | 67.62202 | -3.237724e-05 | 0.1783592 | 0 | 0 | 0
7903 | 284137 | 2010-11-14 17:39 | 5882.986 | 7 | 18 | -0.5498376 | 3.539028 | 18.55212 | 18.28004 | 74.64038 | 67.63826 | -9.713173e-05 | 0.1783592 | 0 | 0 | 0
7904 | 284167 | 2010-11-14 17:39 | 5913.002 | 7 | 18 | -0.5500188 | 3.536114 | 18.55212 | 18.28463 | 74.64038 | 67.65448 | -9.713173e-05 | 0.1783592 | 0 | 0 | 0
7905 | 284197 | 2010-11-14 17:40 | 5943.017 | 7 | 18 | -0.5500188 | 3.533038 | 18.55212 | 18.28921 | 74.64038 | 67.67068 | -9.713173e-05 | 0.1783592 | 0 | 0 | 0
7906 | 284227 | 2010-11-14 17:40 | 5973.033 | 7 | 18 | -0.5498376 | 3.5298 | 18.55212 | 18.2938 | 74.64038 | 67.68688 | -6.475449e-05 | 0.1783592 | 0 | 0 | 0
7907 | 284257 | 2010-11-14 17:41 | 6003.048 | 7 | 18 | -0.5500188 | 3.526562 | 18.55212 | 18.29838 | 74.64038 | 67.70305 | -3.237724e-05 | 0.1783592 | 0 | 0 | 0
7908 | 284287 | 2010-11-14 17:41 | 6033.063 | 7 | 18 | -0.5500188 | 3.522677 | 18.55212 | 18.30297 | 74.64038 | 67.71921 | -9.713173e-05 | 0.1783592 | 0 | 0 | 0
7909 | 284317.1 | 2010-11-14 17:42 | 6063.079 | 7 | 18 | -0.5498376 | 3.518954 | 18.55212 | 18.30755 | 74.64038 | 67.73536 | -9.713173e-05 | 0.1783592 | 0 | 0 | 0
7910 | 284347.1 | 2010-11-14 17:42 | 6093.094 | 7 | 18 | -0.5500188 | 3.514421 | 18.55212 | 18.31214 | 74.64038 | 67.75148 | -0.0001618862 | 0.1783592 | 0 | 0 | 0
7911 | 284377.1 | 2010-11-14 17:43 | 6123.11 | 7 | 18 | -0.5496564 | 3.509888 | 18.55212 | 18.31672 | 74.64038 | 67.76759 | -9.713173e-05 | 0.1783592 | 0 | 0 | 0
7912 | 284407.1 | 2010-11-14 17:43 | 6153.125 | 7 | 18 | -0.5500188 | 3.504384 | 18.55212 | 18.32131 | 74.64038 | 67.78367 | -0.000129509 | 0.1783592 | 0 | 0 | 0
7913 | 284437.1 | 2010-11-14 17:44 | 6183.14 | 7 | 18 | -0.5496564 | 3.498232 | 18.55212 | 18.32589 | 74.64038 | 67.79972 | -0.0001618862 | 0.1783592 | 0 | 0 | 0
7914 | 284467.1 | 2010-11-14 17:44 | 6213.156 | 7 | 18 | -0.5498376 | 3.491109 | 18.55212 | 18.33048 | 74.64038 | 67.81574 | -0.0001942635 | 0.1783592 | 0 | 0 | 0
7915 | 284497.2 | 2010-11-14 17:45 | 6243.171 | 7 | 18 | -0.5500188 | 3.482852 | 18.55212 | 18.33506 | 74.64038 | 67.83173 | -0.000259018 | 0.1783592 | 0 | 0 | 0
7916 | 284527.2 | 2010-11-14 17:45 | 6273.187 | 7 | 18 | -0.5498376 | 3.473301 | 18.55212 | 18.33965 | 74.64038 | 67.84768 | -0.000259018 | 0.1783592 | 0 | 0 | 0
7917 | 284557.2 | 2010-11-14 17:46 | 6303.202 | 7 | 18 | -0.5498376 | 3.461807 | 18.55212 | 18.34423 | 74.64038 | 67.86358 | -0.0003237724 | 0.1783592 | 0 | 0 | 0
7918 | 284587.2 | 2010-11-14 17:46 | 6333.218 | 7 | 18 | -0.5500188 | 3.447884 | 18.55212 | 18.34882 | 74.64038 | 67.87942 | -0.0003885746 | 0.1783592 | 0 | 0 | 0
7919 | 284617.2 | 2010-11-14 17:47 | 6363.233 | 7 | 18 | -0.5500188 | 3.431209 | 18.55212 | 18.3534 | 74.64038 | 67.8952 | -0.0004856586 | 0.1783592 | 0 | 0 | 0
7920 | 284647.2 | 2010-11-14 17:47 | 6393.248 | 7 | 18 | -0.5500188 | 3.410649 | 18.55212 | 18.35799 | 74.64038 | 67.91088 | -0.0006151676 | 0.1783592 | 0 | 0 | 0
7921 | 284677.2 | 2010-11-14 17:48 | 6423.264 | 7 | 18 | -0.5500188 | 3.386366 | 18.55212 | 18.36257 | 74.64038 | 67.92647 | -0.0006475449 | 0.1783592 | 0 | 0 | 0
7922 | 284707.3 | 2010-11-14 17:48 | 6453.279 | 7 | 18 | -0.5500188 | 3.356416 | 18.55212 | 18.36716 | 74.64038 | 67.94193 | -0.0008741856 | 0.1783592 | 0 | 0 | 0
7923 | 284737.3 | 2010-11-14 17:49 | 6483.294 | 7 | 18 | -0.5502 | 3.321124 | 18.55212 | 18.37174 | 74.64038 | 67.95724 | -0.001068497 | 0.1783592 | 0 | 0 | 0
7924 | 284767.3 | 2010-11-14 17:49 | 6513.31 | 7 | 18 | -0.5498376 | 3.278709 | 18.55212 | 18.37633 | 74.64038 | 67.97237 | -0.001198006 | 0.1783592 | 0 | 0 | 0
7925 | 284797.3 | 2010-11-14 17:50 | 6543.325 | 7 | 18 | -0.5498376 | 3.227066 | 18.55212 | 18.38091 | 74.64038 | 67.98729 | -0.001489353 | 0.1783592 | 0 | 0 | 0
7926 | 284827.3 | 2010-11-14 17:50 | 6573.341 | 7 | 18 | -0.5500188 | 3.162633 | 18.55212 | 18.3855 | 74.64038 | 68.00195 | -0.001910305 | 0.1783592 | 0 | 0 | 0
7927 | 284857.3 | 2010-11-14 17:51 | 6603.356 | 7 | 18 | -0.5500188 | 3.079098 | 18.55212 | 18.39008 | 74.64038 | 68.01627 | -0.002525473 | 0.1783592 | 0 | 0 | 0
7928 | 284882.1 | 2010-11-14 17:51 | 6628.09 | 7 | 18 | -0.5498376 | 2.97905 | 18.55212 | 18.39386 | 74.64038 | 68.02773 | -0.003917742 | 0.1783592 | 0 | 0 | 0
7929 | 284898.4 | 2010-11-14 17:52 | 6644.449 | 7 | 18 | -0.5498376 | 2.879002 | 18.55212 | 18.39636 | 74.64038 | 68.03505 | -0.00543952 | 0.1783592 | 0 | 0 | 0
7930 | 284911.8 | 2010-11-14 17:52 | 6657.793 | 7 | 18 | -0.5500188 | 2.778954 | 18.55212 | 18.3984 | 74.64038 | 68.04082 | -0.006184197 | 0.1783592 | 0 | 0 | 0
7931 | 284922.1 | 2010-11-14 17:52 | 6668.09 | 7 | 18 | -0.5498376 | 2.699951 | 18.55212 | 18.39997 | 74.64038 | 68.04513 | -0.006087065 | 0.1783592 | 0 | 0 | 0
7932 | 284982.1 | 2010-11-14 17:53 | 60.01526 | 8 | 18 | 0 | 3.199383 | 18.55212 | 18.39997 | 74.64038 | 68.04513 | 0.001068497 | 0.1783592 | 0 | 0 | 0
7933 | 284982.3 | 2010-11-14 17:53 | 0.1874412 | 9 | 18 | 0.0002955204 | 3.199059 | 18.55212 | 18.39997 | 74.64038 | 68.04513 | 0 | 0.1827261 | 0 | 0 | 0
7934 | 284987.1 | 2010-11-14 17:53 | 5.015504 | 9 | 18 | 0.003738383 | 3.20683 | 18.55212 | 18.39997 | 74.6404 | 68.04513 | 0.0008742333 | 0.1827261 | 0 | 0 | 0
7935 | 285017.1 | 2010-11-14 17:54 | 30.01538 | 1 | 19 | 0 | 3.234351 | 18.55212 | 18.39997 | 74.6404 | 68.04513 | 0.0006151676 | 0.1827261 | 0 | 0 | 0
7936 | 285047.2 | 2010-11-14 17:54 | 60.03075 | 1 | 19 | 0 | 3.254101 | 18.55212 | 18.39997 | 74.6404 | 68.04513 | 0.0004856586 | 0.1827261 | 0 | 0 | 0
7937 | 285077.2 | 2010-11-14 17:55 | 90.04619 | 1 | 19 | 0 | 3.269157 | 18.55212 | 18.39997 | 74.6404 | 68.04513 | 0.0003885269 | 0.1827261 | 0 | 0 | 0
7938 | 285107.1 | 2010-11-14 17:55 | 120.0147 | 1 | 19 | 0 | 3.281461 | 18.55212 | 18.39997 | 74.6404 | 68.04513 | 0.0002913952 | 0.1827261 | 0 | 0 | 0
7939 | 285137.1 | 2010-11-14 17:56 | 30.01538 | 2 | 19 | 0.5502474 | 3.541456 | 18.55671 | 18.39997 | 74.65641 | 68.04513 | 0.002234078 | 0.1827261 | 0 | 0 | 0
7940 | 285167.2 | 2010-11-14 17:56 | 60.03078 | 2 | 19 | 0.5500662 | 3.606698 | 18.5613 | 18.39997 | 74.67282 | 68.04513 | 0.001457024 | 0.1827261 | 0 | 0 | 0
7941 | 285197.2 | 2010-11-14 17:57 | 90.04619 | 2 | 19 | 0.5502474 | 3.653484 | 18.56589 | 18.39997 | 74.68948 | 68.04513 | 0.001100826 | 0.1827261 | 0 | 0 | 0
7942 | 285227.2 | 2010-11-14 17:57 | 120.0616 | 2 | 19 | 0.5504286 | 3.689748 | 18.57048 | 18.39997 | 74.70633 | 68.04513 | 0.0008741856 | 0.1827261 | 0 | 0 | 0
7943 | 285257.2 | 2010-11-14 17:58 | 150.077 | 2 | 19 | 0.5502474 | 3.719536 | 18.57506 | 18.39997 | 74.72333 | 68.04513 | 0.0007446766 | 0.1827261 | 0 | 0 | 0
7944 | 285287.2 | 2010-11-14 17:58 | 180.0924 | 2 | 19 | 0.5504286 | 3.744305 | 18.57965 | 18.39997 | 74.74046 | 68.04513 | 0.0006152153 | 0.1827261 | 0 | 0 | 0
7945 | 285317.2 | 2010-11-14 17:59 | 210.1079 | 2 | 19 | 0.5504286 | 3.765512 | 18.58424 | 18.39997 | 74.75769 | 68.04513 | 0.0004856586 | 0.1827261 | 0 | 0 | 0
7946 | 285347.3 | 2010-11-14 17:59 | 240.1235 | 2 | 19 | 0.5502474 | 3.783482 | 18.58883 | 18.39997 | 74.77501 | 68.04513 | 0.0004209042 | 0.1827261 | 0 | 0 | 0
7947 | 285377.3 | 2010-11-14 18:00 | 270.1386 | 2 | 19 | 0.5500662 | 3.79789 | 18.59342 | 18.39997 | 74.7924 | 68.04513 | 0.0002913952 | 0.1827261 | 0 | 0 | 0
7948 | 285407.3 | 2010-11-14 18:00 | 300.1541 | 2 | 19 | 0.5502474 | 3.808737 | 18.59801 | 18.39997 | 74.80985 | 68.04513 | 0.0001618862 | 0.1827261 | 0 | 0 | 0
7949 | 285437.3 | 2010-11-14 18:01 | 330.1694 | 2 | 19 | 0.5502474 | 3.81586 | 18.60259 | 18.39997 | 74.82735 | 68.04513 | 0.0001618862 | 0.1827261 | 0 | 0 | 0
7950 | 285467.3 | 2010-11-14 18:01 | 360.1848 | 2 | 19 | 0.5500662 | 3.820393 | 18.60718 | 18.39997 | 74.84487 | 68.04513 | 9.713173e-05 | 0.1827261 | 0 | 0 | 0
7951 | 285497.3 | 2010-11-14 18:02 | 390.1848 | 2 | 19 | 0.5500662 | 3.824117 | 18.61177 | 18.39997 | 74.8624 | 68.04513 | 6.475449e-05 | 0.1827261 | 0 | 0 | 0
7952 | 285527.3 | 2010-11-14 18:02 | 420.1999 | 2 | 19 | 0.5504286 | 3.827516 | 18.61636 | 18.39997 | 74.87995 | 68.04513 | 6.475449e-05 | 0.1827261 | 0 | 0 | 0
7953 | 285557.3 | 2010-11-14 18:03 | 450.2153 | 2 | 19 | 0.5502474 | 3.830754 | 18.62095 | 18.39997 | 74.89752 | 68.04513 | 9.713173e-05 | 0.1827261 | 0 | 0 | 0
7954 | 285587.4 | 2010-11-14 18:03 | 480.2309 | 2 | 19 | 0.5504286 | 3.833668 | 18.62553 | 18.39997 | 74.91511 | 68.04513 | 6.475449e-05 | 0.1827261 | 0 | 0 | 0
7955 | 285617.4 | 2010-11-14 18:04 | 510.2461 | 2 | 19 | 0.5502474 | 3.83642 | 18.63012 | 18.39997 | 74.9327 | 68.04513 | 6.475449e-05 | 0.1827261 | 0 | 0 | 0
7956 | 285647.4 | 2010-11-14 18:04 | 540.2616 | 2 | 19 | 0.5506098 | 3.839496 | 18.63471 | 18.39997 | 74.95031 | 68.04513 | 9.717941e-05 | 0.1827261 | 0 | 0 | 0
7957 | 285677.4 | 2010-11-14 18:05 | 570.277 | 2 | 19 | 0.5502474 | 3.842248 | 18.6393 | 18.39997 | 74.96793 | 68.04513 | 9.713173e-05 | 0.1827261 | 0 | 0 | 0
7958 | 285707.4 | 2010-11-14 18:05 | 600.2923 | 2 | 19 | 0.5502474 | 3.844839 | 18.64389 | 18.39997 | 74.98557 | 68.04513 | 6.475449e-05 | 0.1827261 | 0 | 0 | 0
7959 | 285737.4 | 2010-11-14 18:06 | 630.3077 | 2 | 19 | 0.5502474 | 3.847429 | 18.64848 | 18.39997 | 75.00322 | 68.04513 | 9.713173e-05 | 0.1827261 | 0 | 0 | 0
7960 | 285767.5 | 2010-11-14 18:06 | 660.3232 | 2 | 19 | 0.5504286 | 3.850019 | 18.65306 | 18.39997 | 75.02088 | 68.04513 | 6.475449e-05 | 0.1827261 | 0 | 0 | 0
7961 | 285797.5 | 2010-11-14 18:07 | 690.3385 | 2 | 19 | 0.5502474 | 3.852771 | 18.65765 | 18.39997 | 75.03855 | 68.04513 | 9.713173e-05 | 0.1827261 | 0 | 0 | 0
7962 | 285827.5 | 2010-11-14 18:07 | 720.354 | 2 | 19 | 0.5504286 | 3.855361 | 18.66224 | 18.39997 | 75.05623 | 68.04513 | 6.475449e-05 | 0.1827261 | 0 | 0 | 0
7963 | 285857.5 | 2010-11-14 18:08 | 750.3693 | 2 | 19 | 0.5502474 | 3.857952 | 18.66683 | 18.39997 | 75.07393 | 68.04513 | 3.237724e-05 | 0.1827261 | 0 | 0 | 0
7964 | 285887.5 | 2010-11-14 18:08 | 780.3847 | 2 | 19 | 0.5504286 | 3.860866 | 18.67142 | 18.39997 | 75.09164 | 68.04513 | 9.713173e-05 | 0.1827261 | 0 | 0 | 0
7965 | 285917.5 | 2010-11-14 18:09 | 810.4001 | 2 | 19 | 0.5504286 | 3.863618 | 18.67601 | 18.39997 | 75.10936 | 68.04513 | 9.713173e-05 | 0.1827261 | 0 | 0 | 0
7966 | 285947.5 | 2010-11-14 18:09 | 840.4155 | 2 | 19 | 0.5504286 | 3.866694 | 18.68059 | 18.39997 | 75.12709 | 68.04513 | 9.713173e-05 | 0.1827261 | 0 | 0 | 0
7967 | 285977.6 | 2010-11-14 18:10 | 870.4309 | 2 | 19 | 0.5502474 | 3.869608 | 18.68518 | 18.39997 | 75.14484 | 68.04513 | 0.000129509 | 0.1827261 | 0 | 0 | 0
7968 | 286007.6 | 2010-11-14 18:10 | 900.4463 | 2 | 19 | 0.5502474 | 3.872684 | 18.68977 | 18.39997 | 75.1626 | 68.04513 | 9.713173e-05 | 0.1827261 | 0 | 0 | 0
7969 | 286037.6 | 2010-11-14 18:11 | 930.4617 | 2 | 19 | 0.5504286 | 3.875921 | 18.69436 | 18.39997 | 75.18038 | 68.04513 | 9.713173e-05 | 0.1827261 | 0 | 0 | 0
7970 | 286067.6 | 2010-11-14 18:11 | 960.4771 | 2 | 19 | 0.5500662 | 3.878836 | 18.69895 | 18.39997 | 75.19817 | 68.04513 | 6.475449e-05 | 0.1827261 | 0 | 0 | 0
7971 | 286097.6 | 2010-11-14 18:12 | 990.4926 | 2 | 19 | 0.5504286 | 3.882397 | 18.70353 | 18.39997 | 75.21597 | 68.04513 | 0.0001618862 | 0.1827261 | 0 | 0 | 0
7972 | 286127.6 | 2010-11-14 18:12 | 1020.508 | 2 | 19 | 0.5502474 | 3.885311 | 18.70812 | 18.39997 | 75.23379 | 68.04513 | 9.713173e-05 | 0.1827261 | 0 | 0 | 0
7973 | 286157.7 | 2010-11-14 18:13 | 1050.523 | 2 | 19 | 0.5506098 | 3.888873 | 18.71271 | 18.39997 | 75.25163 | 68.04513 | 0.0001619339 | 0.1827261 | 0 | 0 | 0
7974 | 286187.7 | 2010-11-14 18:13 | 1080.539 | 2 | 19 | 0.5504286 | 3.891787 | 18.7173 | 18.39997 | 75.26948 | 68.04513 | 9.713173e-05 | 0.1827261 | 0 | 0 | 0
7975 | 286217.7 | 2010-11-14 18:14 | 1110.554 | 2 | 19 | 0.5502474 | 3.894863 | 18.72189 | 18.39997 | 75.28734 | 68.04513 | 6.475449e-05 | 0.1827261 | 0 | 0 | 0
7976 | 286247.7 | 2010-11-14 18:14 | 1140.57 | 2 | 19 | 0.5504286 | 3.897939 | 18.72648 | 18.39997 | 75.30522 | 68.04513 | 9.717941e-05 | 0.1827261 | 0 | 0 | 0
7977 | 286277.7 | 2010-11-14 18:15 | 1170.585 | 2 | 19 | 0.5502474 | 3.900691 | 18.73107 | 18.39997 | 75.32311 | 68.04513 | 3.237724e-05 | 0.1827261 | 0 | 0 | 0
7978 | 286307.7 | 2010-11-14 18:15 | 1200.6 | 2 | 19 | 0.5502474 | 3.903443 | 18.73565 | 18.39997 | 75.34101 | 68.04513 | 3.237724e-05 | 0.1827261 | 0 | 0 | 0
7979 | 286337.7 | 2010-11-14 18:16 | 1230.619 | 2 | 19 | 0.5504286 | 3.906519 | 18.74024 | 18.39997 | 75.35893 | 68.04513 | 6.475449e-05 | 0.1827261 | 0 | 0 | 0
7980 | 286367.8 | 2010-11-14 18:16 | 1260.631 | 2 | 19 | 0.5504286 | 3.909271 | 18.74483 | 18.39997 | 75.37686 | 68.04513 | 9.713173e-05 | 0.1827261 | 0 | 0 | 0
7981 | 286397.8 | 2010-11-14 18:17 | 1290.646 | 2 | 19 | 0.5504286 | 3.911699 | 18.74942 | 18.39997 | 75.39481 | 68.04513 | 3.237724e-05 | 0.1827261 | 0 | 0 | 0
7982 | 286427.8 | 2010-11-14 18:17 | 1320.662 | 2 | 19 | 0.5504286 | 3.914289 | 18.75401 | 18.39997 | 75.41276 | 68.04513 | 6.475449e-05 | 0.1827261 | 0 | 0 | 0
7983 | 286457.8 | 2010-11-14 18:18 | 1350.677 | 2 | 19 | 0.5504286 | 3.916556 | 18.7586 | 18.39997 | 75.43073 | 68.04513 | 6.475449e-05 | 0.1827261 | 0 | 0 | 0
7984 | 286487.8 | 2010-11-14 18:18 | 1380.693 | 2 | 19 | 0.5502474 | 3.918661 | 18.76318 | 18.39997 | 75.4487 | 68.04513 | 9.713173e-05 | 0.1827261 | 0 | 0 | 0
7985 | 286517.8 | 2010-11-14 18:19 | 1410.708 | 2 | 19 | 0.5504286 | 3.920765 | 18.76777 | 18.39997 | 75.46669 | 68.04513 | 6.475449e-05 | 0.1827261 | 0 | 0 | 0
7986 | 286547.9 | 2010-11-14 18:19 | 1440.724 | 2 | 19 | 0.5502474 | 3.922708 | 18.77236 | 18.39997 | 75.48468 | 68.04513 | 9.713173e-05 | 0.1827261 | 0 | 0 | 0
7987 | 286577.9 | 2010-11-14 18:20 | 1470.739 | 2 | 19 | 0.5502474 | 3.924327 | 18.77695 | 18.39997 | 75.50268 | 68.04513 | 6.475449e-05 | 0.1827261 | 0 | 0 | 0
7988 | 286607.9 | 2010-11-14 18:20 | 1500.754 | 2 | 19 | 0.5504286 | 3.925946 | 18.78154 | 18.39997 | 75.52069 | 68.04513 | 3.237724e-05 | 0.1827261 | 0 | 0 | 0
7989 | 286637.9 | 2010-11-14 18:21 | 1530.77 | 2 | 19 | 0.5504286 | 3.927565 | 18.78613 | 18.39997 | 75.53871 | 68.04513 | 3.237724e-05 | 0.1827261 | 0 | 0 | 0
7990 | 286667.9 | 2010-11-14 18:21 | 1560.785 | 2 | 19 | 0.5504286 | 3.929183 | 18.79071 | 18.39997 | 75.55674 | 68.04513 | 6.475449e-05 | 0.1827261 | 0 | 0 | 0
7991 | 286697.9 | 2010-11-14 18:22 | 1590.8 | 2 | 19 | 0.5500662 | 3.930317 | 18.7953 | 18.39997 | 75.57477 | 68.04513 | 0 | 0.1827261 | 0 | 0 | 0
7992 | 286727.9 | 2010-11-14 18:22 | 1620.816 | 2 | 19 | 0.5502474 | 3.931774 | 18.79989 | 18.39997 | 75.5928 | 68.04513 | 6.475449e-05 | 0.1827261 | 0 | 0 | 0
7993 | 286758 | 2010-11-14 18:23 | 1650.831 | 2 | 19 | 0.5502474 | 3.933069 | 18.80448 | 18.39997 | 75.61084 | 68.04513 | 6.475449e-05 | 0.1827261 | 0 | 0 | 0
7994 | 286788 | 2010-11-14 18:23 | 1680.847 | 2 | 19 | 0.5500662 | 3.93404 | 18.80907 | 18.39997 | 75.62889 | 68.04513 | 0 | 0.1827261 | 0 | 0 | 0
7995 | 286818 | 2010-11-14 18:24 | 1710.862 | 2 | 19 | 0.5500662 | 3.935173 | 18.81365 | 18.39997 | 75.64694 | 68.04513 | 0 | 0.1827261 | 0 | 0 | 0
7996 | 286848 | 2010-11-14 18:24 | 1740.877 | 2 | 19 | 0.5500662 | 3.936306 | 18.81824 | 18.39997 | 75.66499 | 68.04513 | 0 | 0.1827261 | 0 | 0 | 0
7997 | 286878 | 2010-11-14 18:25 | 1770.893 | 2 | 19 | 0.5504286 | 3.937602 | 18.82283 | 18.39997 | 75.68306 | 68.04513 | 3.237724e-05 | 0.1827261 | 0 | 0 | 0
7998 | 286908 | 2010-11-14 18:25 | 1800.908 | 2 | 19 | 0.5504286 | 3.939059 | 18.82742 | 18.39997 | 75.70113 | 68.04513 | 9.713173e-05 | 0.1827261 | 0 | 0 | 0
7999 | 286938.1 | 2010-11-14 18:26 | 1830.924 | 2 | 19 | 0.5502474 | 3.94003 | 18.83201 | 18.39997 | 75.7192 | 68.04513 | 0 | 0.1827261 | 0 | 0 | 0
8000 | 286968.1 | 2010-11-14 18:26 | 1860.939 | 2 | 19 | 0.5502474 | 3.941163 | 18.83659 | 18.39997 | 75.73728 | 68.04513 | 3.237724e-05 | 0.1827261 | 0 | 0 | 0
8001 | 286998.1 | 2010-11-14 18:27 | 1890.954 | 2 | 19 | 0.5504286 | 3.942297 | 18.84118 | 18.39997 | 75.75537 | 68.04513 | 3.237724e-05 | 0.1827261 | 0 | 0 | 0
8002 | 287028.1 | 2010-11-14 18:27 | 1920.97 | 2 | 19 | 0.5504286 | 3.94343 | 18.84577 | 18.39997 | 75.77346 | 68.04513 | 6.475449e-05 | 0.1827261 | 0 | 0 | 0
8003 | 287058.1 | 2010-11-14 18:28 | 1950.985 | 2 | 19 | 0.5500662 | 3.944563 | 18.85036 | 18.39997 | 75.79156 | 68.04513 | -3.237724e-05 | 0.1827261 | 0 | 0 | 0
8004 | 287088.1 | 2010-11-14 18:28 | 1981.001 | 2 | 19 | 0.5502474 | 3.945858 | 18.85495 | 18.39997 | 75.80966 | 68.04513 | 9.713173e-05 | 0.1827261 | 0 | 0 | 0
8005 | 287118.1 | 2010-11-14 18:29 | 2011.016 | 2 | 19 | 0.5504286 | 3.94683 | 18.85954 | 18.39997 | 75.82777 | 68.04513 | 3.237724e-05 | 0.1827261 | 0 | 0 | 0
8006 | 287148.2 | 2010-11-14 18:29 | 2041.031 | 2 | 19 | 0.5504286 | 3.948125 | 18.86412 | 18.39997 | 75.84588 | 68.04513 | 6.475449e-05 | 0.1827261 | 0 | 0 | 0
8007 | 287178.2 | 2010-11-14 18:30 | 2071.047 | 2 | 19 | 0.5502474 | 3.949258 | 18.86871 | 18.39997 | 75.864 | 68.04513 | 0 | 0.1827261 | 0 | 0 | 0
8008 | 287208.2 | 2010-11-14 18:30 | 2101.062 | 2 | 19 | 0.5504286 | 3.950553 | 18.8733 | 18.39997 | 75.88212 | 68.04513 | 3.237724e-05 | 0.1827261 | 0 | 0 | 0
8009 | 287238.2 | 2010-11-14 18:31 | 2131.078 | 2 | 19 | 0.5504286 | 3.951686 | 18.87789 | 18.39997 | 75.90025 | 68.04513 | 6.475449e-05 | 0.1827261 | 0 | 0 | 0
8010 | 287268.2 | 2010-11-14 18:31 | 2161.093 | 2 | 19 | 0.5502474 | 3.952819 | 18.88248 | 18.39997 | 75.91838 | 68.04513 | 3.237724e-05 | 0.1827261 | 0 | 0 | 0
8011 | 287298.2 | 2010-11-14 18:32 | 2191.109 | 2 | 19 | 0.5504286 | 3.954114 | 18.88707 | 18.39997 | 75.93652 | 68.04513 | 0 | 0.1827261 | 0 | 0 | 0
8012 | 287328.3 | 2010-11-14 18:32 | 2221.124 | 2 | 19 | 0.5504286 | 3.955248 | 18.89165 | 18.39997 | 75.95467 | 68.04513 | 3.237724e-05 | 0.1827261 | 0 | 0 | 0
8013 | 287358.3 | 2010-11-14 18:33 | 2251.139 | 2 | 19 | 0.5504286 | 3.956705 | 18.89624 | 18.39997 | 75.97282 | 68.04513 | 3.237724e-05 | 0.1827261 | 0 | 0 | 0
8014 | 287388.3 | 2010-11-14 18:33 | 2281.155 | 2 | 19 | 0.5504286 | 3.957838 | 18.90083 | 18.39997 | 75.99098 | 68.04513 | 6.475449e-05 | 0.1827261 | 0 | 0 | 0
8015 | 287418.3 | 2010-11-14 18:34 | 2311.17 | 2 | 19 | 0.5500662 | 3.958971 | 18.90542 | 18.39997 | 76.00914 | 68.04513 | 0 | 0.1827261 | 0 | 0 | 0
8016 | 287448.3 | 2010-11-14 18:34 | 2341.185 | 2 | 19 | 0.5504286 | 3.960428 | 18.91001 | 18.39997 | 76.02731 | 68.04513 | 6.475449e-05 | 0.1827261 | 0 | 0 | 0
8017 | 287478.3 | 2010-11-14 18:35 | 2371.201 | 2 | 19 | 0.5502474 | 3.961561 | 18.91459 | 18.39997 | 76.04548 | 68.04513 | 3.237724e-05 | 0.1827261 | 0 | 0 | 0
8018 | 287508.3 | 2010-11-14 18:35 | 2401.216 | 2 | 19 | 0.5500662 | 3.962857 | 18.91918 | 18.39997 | 76.06366 | 68.04513 | 3.237724e-05 | 0.1827261 | 0 | 0 | 0
8019 | 287538.4 | 2010-11-14 18:36 | 2431.232 | 2 | 19 | 0.5504286 | 3.964475 | 18.92377 | 18.39997 | 76.08185 | 68.04513 | 9.713173e-05 | 0.1827261 | 0 | 0 | 0
8020 | 287568.4 | 2010-11-14 18:36 | 2461.247 | 2 | 19 | 0.5504286 | 3.965609 | 18.92836 | 18.39997 | 76.10004 | 68.04513 | 3.237724e-05 | 0.1827261 | 0 | 0 | 0
8021 | 287598.4 | 2010-11-14 18:37 | 2491.262 | 2 | 19 | 0.5504286 | 3.966904 | 18.93295 | 18.39997 | 76.11824 | 68.04513 | 6.475449e-05 | 0.1827261 | 0 | 0 | 0
8022 | 287628.4 | 2010-11-14 18:37 | 2521.278 | 2 | 19 | 0.5504286 | 3.968361 | 18.93754 | 18.39997 | 76.13644 | 68.04513 | 3.237724e-05 | 0.1827261 | 0 | 0 | 0
8023 | 287658.4 | 2010-11-14 18:38 | 2551.293 | 2 | 19 | 0.5504286 | 3.969494 | 18.94213 | 18.39997 | 76.15465 | 68.04513 | 3.237724e-05 | 0.1827261 | 0 | 0 | 0
8024 | 287688.4 | 2010-11-14 18:38 | 2581.308 | 2 | 19 | 0.5502474 | 3.970951 | 18.94671 | 18.39997 | 76.17287 | 68.04513 | 3.237724e-05 | 0.1827261 | 0 | 0 | 0
8025 | 287718.5 | 2010-11-14 18:39 | 2611.324 | 2 | 19 | 0.5502474 | 3.972408 | 18.9513 | 18.39997 | 76.19109 | 68.04513 | 3.237724e-05 | 0.1827261 | 0 | 0 | 0
8026 | 287748.5 | 2010-11-14 18:39 | 2641.324 | 2 | 19 | 0.5504286 | 3.973703 | 18.95589 | 18.39997 | 76.20931 | 68.04513 | 3.237724e-05 | 0.1827261 | 0 | 0 | 0
8027 | 287778.5 | 2010-11-14 18:40 | 2671.339 | 2 | 19 | 0.5504286 | 3.97516 | 18.96048 | 18.39997 | 76.22755 | 68.04513 | 3.237724e-05 | 0.1827261 | 0 | 0 | 0
8028 | 287808.5 | 2010-11-14 18:40 | 2701.355 | 2 | 19 | 0.5504286 | 3.976617 | 18.96506 | 18.39997 | 76.24579 | 68.04513 | 6.475449e-05 | 0.1827261 | 0 | 0 | 0
8029 | 287838.5 | 2010-11-14 18:41 | 2731.37 | 2 | 19 | 0.5502474 | 3.977751 | 18.96965 | 18.39997 | 76.26404 | 68.04513 | 0 | 0.1827261 | 0 | 0 | 0
8030 | 287868.5 | 2010-11-14 18:41 | 2761.385 | 2 | 19 | 0.5502474 | 3.979369 | 18.97424 | 18.39997 | 76.2823 | 68.04513 | 6.475449e-05 | 0.1827261 | 0 | 0 | 0
8031 | 287898.5 | 2010-11-14 18:42 | 2791.401 | 2 | 19 | 0.5502474 | 3.980826 | 18.97883 | 18.39997 | 76.30056 | 68.04513 | 3.237724e-05 | 0.1827261 | 0 | 0 | 0
8032 | 287928.5 | 2010-11-14 18:42 | 2821.416 | 2 | 19 | 0.5502474 | 3.982121 | 18.98342 | 18.39997 | 76.31883 | 68.04513 | 0 | 0.1827261 | 0 | 0 | 0
8033 | 287958.6 | 2010-11-14 18:43 | 2851.432 | 2 | 19 | 0.5502474 | 3.98374 | 18.98801 | 18.39997 | 76.3371 | 68.04513 | 0 | 0.1827261 | 0 | 0 | 0
8034 | 287988.6 | 2010-11-14 18:43 | 2881.447 | 2 | 19 | 0.5504286 | 3.985359 | 18.99259 | 18.39997 | 76.35538 | 68.04513 | 6.475449e-05 | 0.1827261 | 0 | 0 | 0
8035 | 288018.6 | 2010-11-14 18:44 | 2911.462 | 2 | 19 | 0.5502474 | 3.986816 | 18.99718 | 18.39997 | 76.37367 | 68.04513 | 3.237724e-05 | 0.1827261 | 0 | 0 | 0
8036 | 288048.6 | 2010-11-14 18:44 | 2941.478 | 2 | 19 | 0.5502474 | 3.988111 | 19.00177 | 18.39997 | 76.39197 | 68.04513 | 0 | 0.1827261 | 0 | 0 | 0
8037 | 288078.6 | 2010-11-14 18:45 | 2971.493 | 2 | 19 | 0.5502474 | 3.98973 | 19.00636 | 18.39997 | 76.41027 | 68.04513 | 3.237724e-05 | 0.1827261 | 0 | 0 | 0
8038 | 288108.6 | 2010-11-14 18:45 | 3001.508 | 2 | 19 | 0.5502474 | 3.991349 | 19.01095 | 18.39997 | 76.42858 | 68.04513 | 6.475449e-05 | 0.1827261 | 0 | 0 | 0
8039 | 288138.7 | 2010-11-14 18:46 | 3031.524 | 2 | 19 | 0.5504286 | 3.992968 | 19.01554 | 18.39997 | 76.4469 | 68.04513 | 3.237724e-05 | 0.1827261 | 0 | 0 | 0
8040 | 288168.7 | 2010-11-14 18:46 | 3061.539 | 2 | 19 | 0.5502474 | 3.994425 | 19.02012 | 18.39997 | 76.46522 | 68.04513 | 3.237724e-05 | 0.1827261 | 0 | 0 | 0
8041 | 288198.7 | 2010-11-14 18:47 | 3091.555 | 2 | 19 | 0.5502474 | 3.996044 | 19.02471 | 18.39997 | 76.48356 | 68.04513 | 6.475449e-05 | 0.1827261 | 0 | 0 | 0
8042 | 288228.7 | 2010-11-14 18:47 | 3121.57 | 2 | 19 | 0.5502474 | 3.997663 | 19.0293 | 18.39997 | 76.50189 | 68.04513 | 3.237724e-05 | 0.1827261 | 0 | 0 | 0
8043 | 288258.7 | 2010-11-14 18:48 | 3151.585 | 2 | 19 | 0.5504286 | 3.999282 | 19.03389 | 18.39997 | 76.52024 | 68.04513 | 6.475449e-05 | 0.1827261 | 0 | 0 | 0
8044 | 288288.7 | 2010-11-14 18:48 | 3181.602 | 2 | 19 | 0.5502474 | 4.000901 | 19.03848 | 18.39997 | 76.53859 | 68.04513 | 3.232956e-05 | 0.1827261 | 0 | 0 | 0
8045 | 288318.7 | 2010-11-14 18:49 | 3211.604 | 2 | 19 | 0.5504286 | 4.00252 | 19.04306 | 18.39997 | 76.55695 | 68.04513 | 3.232956e-05 | 0.1827261 | 0 | 0 | 0
8046 | 288348.7 | 2010-11-14 18:49 | 3241.616 | 2 | 19 | 0.5502474 | 4.004138 | 19.04765 | 18.39997 | 76.57531 | 68.04513 | 0 | 0.1827261 | 0 | 0 | 0
8047 | 288378.8 | 2010-11-14 18:50 | 3271.631 | 2 | 19 | 0.5504286 | 4.006081 | 19.05224 | 18.39997 | 76.59369 | 68.04513 | 6.475449e-05 | 0.1827261 | 0 | 0 | 0
8048 | 288408.8 | 2010-11-14 18:50 | 3301.647 | 2 | 19 | 0.5502474 | 4.007538 | 19.05683 | 18.39997 | 76.61207 | 68.04513 | 6.475449e-05 | 0.1827261 | 0 | 0 | 0
8049 | 288438.8 | 2010-11-14 18:51 | 3331.662 | 2 | 19 | 0.5502474 | 4.009157 | 19.06142 | 18.39997 | 76.63046 | 68.04513 | 0 | 0.1827261 | 0 | 0 | 0
8050 | 288468.8 | 2010-11-14 18:51 | 3361.678 | 2 | 19 | 0.5502474 | 4.010938 | 19.066 | 18.39997 | 76.64886 | 68.04513 | 6.475449e-05 | 0.1827261 | 0 | 0 | 0
8051 | 288498.8 | 2010-11-14 18:52 | 3391.693 | 2 | 19 | 0.5502474 | 4.012719 | 19.07059 | 18.39997 | 76.66727 | 68.04513 | 3.232956e-05 | 0.1827261 | 0 | 0 | 0
8052 | 288528.8 | 2010-11-14 18:52 | 3421.708 | 2 | 19 | 0.5502474 | 4.0145 | 19.07518 | 18.39997 | 76.68569 | 68.04513 | 0 | 0.1827261 | 0 | 0 | 0
8053 | 288558.9 | 2010-11-14 18:53 | 3451.724 | 2 | 19 | 0.5504286 | 4.016442 | 19.07977 | 18.39997 | 76.70411 | 68.04513 | 3.242493e-05 | 0.1827261 | 0 | 0 | 0
8054 | 288588.9 | 2010-11-14 18:53 | 3481.739 | 2 | 19 | 0.5504286 | 4.018385 | 19.08436 | 18.39997 | 76.72255 | 68.04513 | 9.717941e-05 | 0.1827261 | 0 | 0 | 0
8055 | 288618.9 | 2010-11-14 18:54 | 3511.755 | 2 | 19 | 0.5502474 | 4.020004 | 19.08895 | 18.39997 | 76.74099 | 68.04513 | 3.232956e-05 | 0.1827261 | 0 | 0 | 0
8056 | 288648.9 | 2010-11-14 18:54 | 3541.77 | 2 | 19 | 0.5504286 | 4.022109 | 19.09353 | 18.39997 | 76.75944 | 68.04513 | 6.475449e-05 | 0.1827261 | 0 | 0 | 0
8057 | 288678.9 | 2010-11-14 18:55 | 3571.785 | 2 | 19 | 0.5504286 | 4.023889 | 19.09812 | 18.39997 | 76.77789 | 68.04513 | 3.232956e-05 | 0.1827261 | 0 | 0 | 0
8058 | 288708.9 | 2010-11-14 18:55 | 3601.801 | 2 | 19 | 0.5504286 | 4.025994 | 19.10271 | 18.39997 | 76.79636 | 68.04513 | 9.717941e-05 | 0.1827261 | 0 | 0 | 0
8059 | 288738.9 | 2010-11-14 18:56 | 3631.816 | 2 | 19 | 0.5504286 | 4.027936 | 19.1073 | 18.39997 | 76.81484 | 68.04513 | 9.717941e-05 | 0.1827261 | 0 | 0 | 0
8060 | 288769 | 2010-11-14 18:56 | 3661.832 | 2 | 19 | 0.5500662 | 4.029717 | 19.11189 | 18.39997 | 76.83332 | 68.04513 | 6.484985e-05 | 0.1827261 | 0 | 0 | 0
8061 | 288799 | 2010-11-14 18:57 | 3691.847 | 2 | 19 | 0.5500662 | 4.03166 | 19.11647 | 18.39997 | 76.85182 | 68.04513 | 3.242493e-05 | 0.1827261 | 0 | 0 | 0
8062 | 288829 | 2010-11-14 18:57 | 3721.862 | 2 | 19 | 0.5502474 | 4.033603 | 19.12106 | 18.39997 | 76.87032 | 68.04513 | 3.242493e-05 | 0.1827261 | 0 | 0 | 0
8063 | 288859 | 2010-11-14 18:58 | 3751.878 | 2 | 19 | 0.5504286 | 4.035707 | 19.12565 | 18.39997 | 76.88883 | 68.04513 | 3.232956e-05 | 0.1827261 | 0 | 0 | 0
8064 | 288889 | 2010-11-14 18:58 | 3781.893 | 2 | 19 | 0.5504286 | 4.037973 | 19.13024 | 18.39997 | 76.90735 | 68.04513 | 0.000129509 | 0.1827261 | 0 | 0 | 0
8065 | 288919 | 2010-11-14 18:59 | 3811.909 | 2 | 19 | 0.5502474 | 4.039917 | 19.13483 | 18.39997 | 76.92589 | 68.04513 | 6.475449e-05 | 0.1827261 | 0 | 0 | 0
8066 | 288949.1 | 2010-11-14 18:59 | 3841.924 | 2 | 19 | 0.5502474 | 4.042021 | 19.13942 | 18.39997 | 76.94443 | 68.04513 | 3.232956e-05 | 0.1827261 | 0 | 0 | 0
8067 | 288979.1 | 2010-11-14 19:00 | 3871.939 | 2 | 19 | 0.5502474 | 4.044126 | 19.144 | 18.39997 | 76.96298 | 68.04513 | 6.475449e-05 | 0.1827261 | 0 | 0 | 0
8068 | 289009.1 | 2010-11-14 19:00 | 3901.955 | 2 | 19 | 0.5504286 | 4.04623 | 19.14859 | 18.39997 | 76.98154 | 68.04513 | 6.475449e-05 | 0.1827261 | 0 | 0 | 0
8069 | 289039.1 | 2010-11-14 19:01 | 3931.97 | 2 | 19 | 0.5502474 | 4.048335 | 19.15318 | 18.39997 | 77.00011 | 68.04513 | 6.475449e-05 | 0.1827261 | 0 | 0 | 0
8070 | 289069.1 | 2010-11-14 19:01 | 3961.986 | 2 | 19 | 0.5502474 | 4.050439 | 19.15777 | 18.39997 | 77.01868 | 68.04513 | 6.475449e-05 | 0.1827261 | 0 | 0 | 0
8071 | 289099.1 | 2010-11-14 19:02 | 3992.001 | 2 | 19 | 0.5504286 | 4.052706 | 19.16236 | 18.39997 | 77.03727 | 68.04513 | 6.475449e-05 | 0.1827261 | 0 | 0 | 0
8072 | 289129.1 | 2010-11-14 19:02 | 4022.016 | 2 | 19 | 0.5502474 | 4.05481 | 19.16694 | 18.39997 | 77.05587 | 68.04513 | 3.232956e-05 | 0.1827261 | 0 | 0 | 0
8073 | 289159.2 | 2010-11-14 19:03 | 4052.032 | 2 | 19 | 0.5504286 | 4.057076 | 19.17153 | 18.39997 | 77.07448 | 68.04513 | 6.475449e-05 | 0.1827261 | 0 | 0 | 0
8074 | 289189.2 | 2010-11-14 19:03 | 4082.047 | 2 | 19 | 0.5504286 | 4.059343 | 19.17612 | 18.39997 | 77.0931 | 68.04513 | 6.475449e-05 | 0.1827261 | 0 | 0 | 0
8075 | 289219.2 | 2010-11-14 19:04 | 4112.063 | 2 | 19 | 0.5502474 | 4.061448 | 19.18071 | 18.39997 | 77.11173 | 68.04513 | 3.232956e-05 | 0.1827261 | 0 | 0 | 0
8076 | 289249.2 | 2010-11-14 19:04 | 4142.078 | 2 | 19 | 0.5504286 | 4.064038 | 19.1853 | 18.39997 | 77.13037 | 68.04513 | 9.708405e-05 | 0.1827261 | 0 | 0 | 0
8077 | 289279.2 | 2010-11-14 19:05 | 4172.094 | 2 | 19 | 0.5502474 | 4.066143 | 19.18989 | 18.39997 | 77.14902 | 68.04513 | 6.475449e-05 | 0.1827261 | 0 | 0 | 0
8078 | 289309.2 | 2010-11-14 19:05 | 4202.109 | 2 | 19 | 0.5500662 | 4.068409 | 19.19447 | 18.39997 | 77.16768 | 68.04513 | 3.242493e-05 | 0.1827261 | 0 | 0 | 0
8079 | 289339.3 | 2010-11-14 19:06 | 4232.124 | 2 | 19 | 0.5504286 | 4.070837 | 19.19906 | 18.39997 | 77.18636 | 68.04513 | 3.242493e-05 | 0.1827261 | 0 | 0 | 0
8080 | 289369.3 | 2010-11-14 19:06 | 4262.14 | 2 | 19 | 0.5502474 | 4.073266 | 19.20365 | 18.39997 | 77.20504 | 68.04513 | 3.232956e-05 | 0.1827261 | 0 | 0 | 0
8081 | 289399.3 | 2010-11-14 19:07 | 4292.155 | 2 | 19 | 0.5502474 | 4.075694 | 19.20824 | 18.39997 | 77.22373 | 68.04513 | 6.475449e-05 | 0.1827261 | 0 | 0 | 0
8082 | 289429.3 | 2010-11-14 19:07 | 4322.17 | 2 | 19 | 0.5504286 | 4.078284 | 19.21283 | 18.39997 | 77.24244 | 68.04513 | 6.475449e-05 | 0.1827261 | 0 | 0 | 0
8083 | 289459.3 | 2010-11-14 19:08 | 4352.186 | 2 | 19 | 0.5502474 | 4.080713 | 19.21741 | 18.39997 | 77.26116 | 68.04513 | 3.242493e-05 | 0.1827261 | 0 | 0 | 0
8084 | 289489.3 | 2010-11-14 19:08 | 4382.201 | 2 | 19 | 0.5502474 | 4.083303 | 19.222 | 18.39997 | 77.27989 | 68.04513 | 6.475449e-05 | 0.1827261 | 0 | 0 | 0
8085 | 289519.3 | 2010-11-14 19:09 | 4412.217 | 2 | 19 | 0.5504286 | 4.085893 | 19.22659 | 18.39997 | 77.29863 | 68.04513 | 6.475449e-05 | 0.1827261 | 0 | 0 | 0
8086 | 289549.4 | 2010-11-14 19:09 | 4442.232 | 2 | 19 | 0.5504286 | 4.088322 | 19.23118 | 18.39997 | 77.31738 | 68.04513 | 6.484985e-05 | 0.1827261 | 0 | 0 | 0
8087 | 289579.4 | 2010-11-14 19:10 | 4472.247 | 2 | 19 | 0.5504286 | 4.090912 | 19.23577 | 18.39997 | 77.33615 | 68.04513 | 3.242493e-05 | 0.1827261 | 0 | 0 | 0
8088 | 289609.4 | 2010-11-14 19:10 | 4502.263 | 2 | 19 | 0.5502474 | 4.093502 | 19.24036 | 18.39997 | 77.35492 | 68.04513 | 6.475449e-05 | 0.1827261 | 0 | 0 | 0
8089 | 289639.4 | 2010-11-14 19:11 | 4532.278 | 2 | 19 | 0.5502474 | 4.096254 | 19.24494 | 18.39997 | 77.37371 | 68.04513 | 6.475449e-05 | 0.1827261 | 0 | 0 | 0
8090 | 289669.4 | 2010-11-14 19:11 | 4562.294 | 2 | 19 | 0.5504286 | 4.099006 | 19.24953 | 18.39997 | 77.39251 | 68.04513 | 6.475449e-05 | 0.1827261 | 0 | 0 | 0
8091 | 289699.4 | 2010-11-14 19:12 | 4592.309 | 2 | 19 | 0.5502474 | 4.101758 | 19.25412 | 18.39997 | 77.41132 | 68.04513 | 9.717941e-05 | 0.1827261 | 0 | 0 | 0
8092 | 289729.5 | 2010-11-14 19:12 | 4622.324 | 2 | 19 | 0.5502474 | 4.104349 | 19.25871 | 18.39997 | 77.43015 | 68.04513 | 6.475449e-05 | 0.1827261 | 0 | 0 | 0
8093 | 289759.5 | 2010-11-14 19:13 | 4652.34 | 2 | 19 | 0.5500662 | 4.106939 | 19.2633 | 18.39997 | 77.44899 | 68.04513 | 6.475449e-05 | 0.1827261 | 0 | 0 | 0
8094 | 289789.5 | 2010-11-14 19:13 | 4682.355 | 2 | 19 | 0.5504286 | 4.109853 | 19.26789 | 18.39997 | 77.46784 | 68.04513 | 0.000129509 | 0.1827261 | 0 | 0 | 0
8095 | 289819.5 | 2010-11-14 19:14 | 4712.371 | 2 | 19 | 0.5502474 | 4.112605 | 19.27247 | 18.39997 | 77.4867 | 68.04513 | 6.475449e-05 | 0.1827261 | 0 | 0 | 0
8096 | 289849.5 | 2010-11-14 19:14 | 4742.386 | 2 | 19 | 0.5504286 | 4.115357 | 19.27706 | 18.39997 | 77.50558 | 68.04513 | 6.475449e-05 | 0.1827261 | 0 | 0 | 0
8097 | 289879.5 | 2010-11-14 19:15 | 4772.401 | 2 | 19 | 0.5504286 | 4.118271 | 19.28165 | 18.39997 | 77.52447 | 68.04513 | 6.475449e-05 | 0.1827261 | 0 | 0 | 0
8098 | 289909.5 | 2010-11-14 19:15 | 4802.417 | 2 | 19 | 0.5502474 | 4.121023 | 19.28624 | 18.39997 | 77.54337 | 68.04513 | 6.475449e-05 | 0.1827261 | 0 | 0 | 0
8099 | 289939.6 | 2010-11-14 19:16 | 4832.432 | 2 | 19 | 0.5502474 | 4.123937 | 19.29083 | 18.39997 | 77.56228 | 68.04513 | 6.475449e-05 | 0.1827261 | 0 | 0 | 0
8100 | 289969.6 | 2010-11-14 19:16 | 4862.448 | 2 | 19 | 0.5504286 | 4.127013 | 19.29542 | 18.39997 | 77.58121 | 68.04513 | 0.000129509 | 0.1827261 | 0 | 0 | 0
8101 | 289999.6 | 2010-11-14 19:17 | 4892.463 | 2 | 19 | 0.5504286 | 4.129927 | 19.3 | 18.39997 | 77.60016 | 68.04513 | 6.475449e-05 | 0.1827261 | 0 | 0 | 0
8102 | 290029.6 | 2010-11-14 19:17 | 4922.478 | 2 | 19 | 0.5502474 | 4.132679 | 19.30459 | 18.39997 | 77.61911 | 68.04513 | 6.475449e-05 | 0.1827261 | 0 | 0 | 0
8103 | 290059.6 | 2010-11-14 19:18 | 4952.494 | 2 | 19 | 0.5504286 | 4.135755 | 19.30918 | 18.39997 | 77.63808 | 68.04513 | 9.708405e-05 | 0.1827261 | 0 | 0 | 0
8104 | 290089.6 | 2010-11-14 19:18 | 4982.509 | 2 | 19 | 0.5502474 | 4.138669 | 19.31377 | 18.39997 | 77.65706 | 68.04513 | 3.242493e-05 | 0.1827261 | 0 | 0 | 0
8105 | 290119.7 | 2010-11-14 19:19 | 5012.525 | 2 | 19 | 0.5504286 | 4.141745 | 19.31836 | 18.39997 | 77.67606 | 68.04513 | 6.475449e-05 | 0.1827261 | 0 | 0 | 0
8106 | 290149.7 | 2010-11-14 19:19 | 5042.54 | 2 | 19 | 0.5504286 | 4.144983 | 19.32295 | 18.39997 | 77.69507 | 68.04513 | 6.475449e-05 | 0.1827261 | 0 | 0 | 0
8107 | 290179.7 | 2010-11-14 19:20 | 5072.555 | 2 | 19 | 0.5502474 | 4.148059 | 19.32753 | 18.39997 | 77.7141 | 68.04513 | 3.232956e-05 | 0.1827261 | 0 | 0 | 0
8108 | 290209.7 | 2010-11-14 19:20 | 5102.571 | 2 | 19 | 0.5504286 | 4.151135 | 19.33212 | 18.39997 | 77.73314 | 68.04513 | 6.475449e-05 | 0.1827261 | 0 | 0 | 0
8109 | 290239.7 | 2010-11-14 19:21 | 5132.587 | 2 | 19 | 0.5502474 | 4.154211 | 19.33671 | 18.39997 | 77.75219 | 68.04513 | 9.708405e-05 | 0.1827261 | 0 | 0 | 0
8110 | 290269.7 | 2010-11-14 19:21 | 5162.589 | 2 | 19 | 0.5502474 | 4.157449 | 19.3413 | 18.39997 | 77.77125 | 68.04513 | 9.717941e-05 | 0.1827261 | 0 | 0 | 0
8111 | 290299.7 | 2010-11-14 19:22 | 5192.601 | 2 | 19 | 0.5504286 | 4.160524 | 19.34588 | 18.39997 | 77.79033 | 68.04513 | 0.000129509 | 0.1827261 | 0 | 0 | 0
8112 | 290329.7 | 2010-11-14 19:22 | 5222.617 | 2 | 19 | 0.5502474 | 4.163762 | 19.35047 | 18.39997 | 77.80943 | 68.04513 | 0.000129509 | 0.1827261 | 0 | 0 | 0
8113 | 290359.8 | 2010-11-14 19:23 | 5252.632 | 2 | 19 | 0.5502474 | 4.166838 | 19.35506 | 18.39997 | 77.82854 | 68.04513 | 6.475449e-05 | 0.1827261 | 0 | 0 | 0
8114 | 290389.8 | 2010-11-14 19:23 | 5282.647 | 2 | 19 | 0.5502474 | 4.170238 | 19.35965 | 18.39997 | 77.84766 | 68.04513 | 9.717941e-05 | 0.1827261 | 0 | 0 | 0
8115 | 290419.8 | 2010-11-14 19:24 | 5312.663 | 2 | 19 | 0.5504286 | 4.173637 | 19.36424 | 18.39997 | 77.86681 | 68.04513 | 9.708405e-05 | 0.1827261 | 0 | 0 | 0
8116 | 290449.8 | 2010-11-14 19:24 | 5342.678 | 2 | 19 | 0.5504286 | 4.176713 | 19.36883 | 18.39997 | 77.88596 | 68.04513 | 6.475449e-05 | 0.1827261 | 0 | 0 | 0
8117 | 290479.8 | 2010-11-14 19:25 | 5372.694 | 2 | 19 | 0.5504286 | 4.180275 | 19.37341 | 18.39997 | 77.90513 | 68.04513 | 0.000129509 | 0.1827261 | 0 | 0 | 0
8118 | 290509.8 | 2010-11-14 19:25 | 5402.709 | 2 | 19 | 0.5504286 | 4.183675 | 19.378 | 18.39997 | 77.92432 | 68.04513 | 0.000129509 | 0.1827261 | 0 | 0 | 0
8119 | 290539.9 | 2010-11-14 19:26 | 5432.724 | 2 | 19 | 0.5502474 | 4.186913 | 19.38259 | 18.39997 | 77.94352 | 68.04513 | 0.000129509 | 0.1827261 | 0 | 0 | 0
8120 | 290569.9 | 2010-11-14 19:26 | 5462.74 | 2 | 19 | 0.5502474 | 4.19015 | 19.38718 | 18.39997 | 77.96274 | 68.04513 | 6.475449e-05 | 0.1827261 | 0 | 0 | 0
8121 | 290599.9 | 2010-11-14 19:27 | 5492.755 | 2 | 19 | 0.5504286 | 4.193874 | 19.39177 | 18.39997 | 77.98198 | 68.04513 | 9.717941e-05 | 0.1827261 | 0 | 0 | 0
8122 | 290629.9 | 2010-11-14 19:27 | 5522.771 | 2 | 19 | 0.5502474 | 4.197112 | 19.39635 | 18.39997 | 78.00123 | 68.04513 | 9.708405e-05 | 0.1827261 | 0 | 0 | 0
8123 | 290652.8 | 2010-11-14 19:28 | 5545.692 | 2 | 19 | 0.5502474 | 4.200026 | 19.39986 | 18.39997 | 78.01594 | 68.04513 | 0.0001618385 | 0.1827261 | 0 | 0 | 0
8124 | 290682.8 | 2010-11-14 19:28 | 30.01552 | 3 | 19 | 0 | 4.071161 | 19.39986 | 18.39997 | 78.01594 | 68.04513 | -0.0003885269 | 0.1827261 | 0 | 0 | 0
8125 | 290712.9 | 2010-11-14 19:29 | 60.0309 | 3 | 19 | 0 | 4.062095 | 19.39986 | 18.39997 | 78.01594 | 68.04513 | -0.0001942635 | 0.1827261 | 0 | 0 | 0
8126 | 290742.9 | 2010-11-14 19:29 | 90.04629 | 3 | 19 | 0 | 4.056915 | 19.39986 | 18.39997 | 78.01594 | 68.04513 | -0.000129509 | 0.1827261 | 0 | 0 | 0
8127 | 290772.8 | 2010-11-14 19:30 | 120.0147 | 3 | 19 | 0 | 4.053677 | 19.39986 | 18.39997 | 78.01594 | 68.04513 | -9.708405e-05 | 0.1827261 | 0 | 0 | 0
8128 | 290772.8 | 2010-11-14 19:30 | 2.541343585e-06 | 4 | 19 | 0.7776576 | 4.200188 | 19.39986 | 18.39997 | 78.01594 | 68.04513 | 0 | 0.1827261 | 0 | 0 | 0
8129 | 290776.5 | 2010-11-14 19:30 | 3.703092 | 4 | 19 | 0.7276455 | 4.200511 | 19.40063 | 18.39997 | 78.01916 | 68.04513 | 6.475449e-05 | 0.1827261 | 0 | 0 | 0
8130 | 290785.2 | 2010-11-14 19:30 | 12.31262 | 4 | 19 | 0.6776333 | 4.200349 | 19.4023 | 18.39997 | 78.02619 | 68.04513 | -3.242493e-05 | 0.1827261 | 0 | 0 | 0
8131 | 290799.4 | 2010-11-14 19:30 | 26.57805 | 4 | 19 | 0.6276212 | 4.200349 | 19.40488 | 18.39997 | 78.03703 | 68.04513 | 0 | 0.1827261 | 0 | 0 | 0
8132 | 290822.6 | 2010-11-14 19:30 | 49.74963 | 4 | 19 | 0.5776091 | 4.200349 | 19.40874 | 18.39997 | 78.05326 | 68.04513 | 0 | 0.1827261 | 0 | 0 | 0
8133 | 290864.3 | 2010-11-14 19:31 | 91.43681 | 4 | 19 | 0.5275971 | 4.200349 | 19.41512 | 18.39997 | 78.08002 | 68.04513 | 0 | 0.1827261 | 0 | 0 | 0
8134 | 290948.8 | 2010-11-14 19:32 | 175.9675 | 4 | 19 | 0.4774037 | 4.200188 | 19.42686 | 18.39997 | 78.12936 | 68.04513 | -3.232956e-05 | 0.1827261 | 0 | 0 | 0
8135 | 291080.7 | 2010-11-14 19:35 | 307.8884 | 4 | 19 | 0.4273916 | 4.200188 | 19.44341 | 18.39997 | 78.19888 | 68.04513 | -3.232956e-05 | 0.1827261 | 0 | 0 | 0
8136 | 291239 | 2010-11-14 19:37 | 466.1684 | 4 | 19 | 0.3773795 | 4.200188 | 19.46109 | 18.39997 | 78.27311 | 68.04513 | 0 | 0.1827261 | 0 | 0 | 0
8137 | 291421.3 | 2010-11-14 19:40 | 648.417 | 4 | 19 | 0.3273674 | 4.200188 | 19.4789 | 18.39997 | 78.34796 | 68.04513 | -3.232956e-05 | 0.1827261 | 0 | 0 | 0
8138 | 291633.5 | 2010-11-14 19:44 | 860.6342 | 4 | 19 | 0.2773553 | 4.200349 | 19.49671 | 18.39997 | 78.42275 | 68.04513 | 0 | 0.1827261 | 0 | 0 | 0
8139 | 291890.1 | 2010-11-14 19:48 | 1117.273 | 4 | 19 | 0.2273432 | 4.200188 | 19.51468 | 18.39997 | 78.49821 | 68.04513 | -3.232956e-05 | 0.1827261 | 0 | 0 | 0
8140 | 292211.8 | 2010-11-14 19:54 | 1438.942 | 4 | 19 | 0.1773311 | 4.200188 | 19.5327 | 18.39997 | 78.57393 | 68.04513 | -3.232956e-05 | 0.1827261 | 0 | 0 | 0
8141 | 292639.9 | 2010-11-14 20:01 | 1867.095 | 4 | 19 | 0.127319 | 4.200188 | 19.5507 | 18.39997 | 78.64951 | 68.04513 | 0 | 0.1827261 | 0 | 0 | 0
8142 | 293302.3 | 2010-11-14 20:12 | 2529.465 | 4 | 19 | 0.07730691 | 4.200349 | 19.56917 | 18.39997 | 78.7271 | 68.04513 | 0 | 0.1827261 | 0 | 0 | 0
8143 | 293902.6 | 2010-11-14 20:22 | 3129.758 | 4 | 19 | 0.04994522 | 4.200188 | 19.57969 | 18.39997 | 78.7713 | 68.04513 | -3.232956e-05 | 0.1827261 | 0 | 0 | 0
8144 | 293932.6 | 2010-11-14 20:22 | 30.01541 | 5 | 19 | 0 | 4.188855 | 19.57969 | 18.39997 | 78.7713 | 68.04513 | 0 | 0.1827261 | 0 | 0 | 0
8145 | 293962.6 | 2010-11-14 20:23 | 60.01518 | 5 | 19 | 0 | 4.187722 | 19.57969 | 18.39997 | 78.7713 | 68.04513 | 0 | 0.1827261 | 0 | 0 | 0
8146 | 293962.8 | 2010-11-14 20:23 | 0.187657 | 6 | 19 | 0.0002955204 | 4.187236 | 19.57969 | 18.39997 | 78.7713 | 68.04513 | 0 | 0.1788453 | 0 | 0 | 0
8147 | 293962.9 | 2010-11-14 20:23 | 0.01547581 | 7 | 19 | -0.5496564 | 4.082817 | 19.57969 | 18.39998 | 78.7713 | 68.04514 | -0.001003742 | 0.1788453 | 0 | 0 | 0
8148 | 293992.9 | 2010-11-14 20:23 | 30.03089 | 7 | 19 | -0.5498376 | 4.053515 | 19.57969 | 18.40456 | 78.7713 | 68.06378 | -0.0005180359 | 0.1788453 | 0 | 0 | 0
8149 | 294022.9 | 2010-11-14 20:24 | 60.04627 | 7 | 19 | -0.5498376 | 4.04024 | 19.57969 | 18.40915 | 78.7713 | 68.08233 | -0.0002913475 | 0.1788453 | 0 | 0 | 0
8150 | 294052.9 | 2010-11-14 20:24 | 90.06167 | 7 | 19 | -0.5500188 | 4.031336 | 19.57969 | 18.41373 | 78.7713 | 68.10083 | -0.0001942635 | 0.1788453 | 0 | 0 | 0
8151 | 294082.9 | 2010-11-14 20:25 | 120.0771 | 7 | 19 | -0.5500188 | 4.024213 | 19.57969 | 18.41832 | 78.7713 | 68.1193 | -0.0001619339 | 0.1788453 | 0 | 0 | 0
8152 | 294112.9 | 2010-11-14 20:25 | 150.0925 | 7 | 19 | -0.5498376 | 4.018385 | 19.57969 | 18.4229 | 78.7713 | 68.13774 | -0.000129509 | 0.1788453 | 0 | 0 | 0
8153 | 294142.9 | 2010-11-14 20:26 | 180.1078 | 7 | 19 | -0.5498376 | 4.013042 | 19.57969 | 18.42749 | 78.7713 | 68.15615 | -0.0001619339 | 0.1788453 | 0 | 0 | 0
8154 | 294173 | 2010-11-14 20:26 | 210.1233 | 7 | 19 | -0.5500188 | 4.008024 | 19.57969 | 18.43207 | 78.7713 | 68.17454 | -0.0001619339 | 0.1788453 | 0 | 0 | 0
8155 | 294203 | 2010-11-14 20:27 | 240.1386 | 7 | 19 | -0.5498376 | 4.003653 | 19.57969 | 18.43666 | 78.7713 | 68.19291 | -9.708405e-05 | 0.1788453 | 0 | 0 | 0
8156 | 294233 | 2010-11-14 20:27 | 270.1542 | 7 | 19 | -0.5498376 | 3.99912 | 19.57969 | 18.44124 | 78.7713 | 68.21126 | -6.475449e-05 | 0.1788453 | 0 | 0 | 0
8157 | 294263 | 2010-11-14 20:28 | 300.1694 | 7 | 19 | -0.5498376 | 3.994587 | 19.57969 | 18.44583 | 78.7713 | 68.22958 | -0.000129509 | 0.1788453 | 0 | 0 | 0
8158 | 294293 | 2010-11-14 20:28 | 330.1848 | 7 | 19 | -0.5500188 | 3.990216 | 19.57969 | 18.45041 | 78.7713 | 68.24789 | -0.000129509 | 0.1788453 | 0 | 0 | 0
8159 | 294323 | 2010-11-14 20:29 | 360.2002 | 7 | 19 | -0.5500188 | 3.986007 | 19.57969 | 18.455 | 78.7713 | 68.26618 | -0.0001618862 | 0.1788453 | 0 | 0 | 0
8160 | 294353.1 | 2010-11-14 20:29 | 390.2156 | 7 | 19 | -0.5498376 | 3.98196 | 19.57969 | 18.45958 | 78.7713 | 68.28445 | -9.713173e-05 | 0.1788453 | 0 | 0 | 0
8161 | 294383.1 | 2010-11-14 20:30 | 420.231 | 7 | 19 | -0.5500188 | 3.977589 | 19.57969 | 18.46417 | 78.7713 | 68.30269 | -0.000129509 | 0.1788453 | 0 | 0 | 0
8162 | 294413.1 | 2010-11-14 20:30 | 450.2464 | 7 | 19 | -0.5498376 | 3.973865 | 19.57969 | 18.46875 | 78.7713 | 68.32092 | -6.475449e-05 | 0.1788453 | 0 | 0 | 0
8163 | 294443.1 | 2010-11-14 20:31 | 480.2618 | 7 | 19 | -0.5500188 | 3.969818 | 19.57969 | 18.47334 | 78.7713 | 68.33914 | -9.713173e-05 | 0.1788453 | 0 | 0 | 0
8164 | 294473.1 | 2010-11-14 20:31 | 510.2804 | 7 | 19 | -0.5498376 | 3.96577 | 19.57969 | 18.47792 | 78.7713 | 68.35733 | -9.717941e-05 | 0.1788453 | 0 | 0 | 0
8165 | 294503.1 | 2010-11-14 20:32 | 540.2928 | 7 | 19 | -0.5500188 | 3.961885 | 19.57969 | 18.48251 | 78.7713 | 68.3755 | -9.713173e-05 | 0.1788453 | 0 | 0 | 0
8166 | 294533.1 | 2010-11-14 20:32 | 570.3082 | 7 | 19 | -0.5498376 | 3.958 | 19.57969 | 18.48709 | 78.7713 | 68.39366 | -3.237724e-05 | 0.1788453 | 0 | 0 | 0
8167 | 294563.2 | 2010-11-14 20:33 | 600.3234 | 7 | 19 | -0.5498376 | 3.953953 | 19.57969 | 18.49168 | 78.7713 | 68.4118 | -9.713173e-05 | 0.1788453 | 0 | 0 | 0
8168 | 294593.2 | 2010-11-14 20:33 | 630.3388 | 7 | 19 | -0.5498376 | 3.950067 | 19.57969 | 18.49626 | 78.7713 | 68.42992 | -6.475449e-05 | 0.1788453 | 0 | 0 | 0
8169 | 294623.2 | 2010-11-14 20:34 | 660.3543 | 7 | 19 | -0.5498376 | 3.946182 | 19.57969 | 18.50085 | 78.7713 | 68.44802 | -9.717941e-05 | 0.1788453 | 0 | 0 | 0
8170 | 294653.2 | 2010-11-14 20:34 | 690.3696 | 7 | 19 | -0.5498376 | 3.942297 | 19.57969 | 18.50544 | 78.7713 | 68.4661 | -9.713173e-05 | 0.1788453 | 0 | 0 | 0
8171 | 294683.2 | 2010-11-14 20:35 | 720.385 | 7 | 19 | -0.5498376 | 3.938411 | 19.57969 | 18.51002 | 78.7713 | 68.48417 | -9.713173e-05 | 0.1788453 | 0 | 0 | 0
8172 | 294713.2 | 2010-11-14 20:35 | 750.4004 | 7 | 19 | -0.5500188 | 3.934364 | 19.57969 | 18.51461 | 78.7713 | 68.50222 | -0.0001618862 | 0.1788453 | 0 | 0 | 0
8173 | 294743.3 | 2010-11-14 20:36 | 780.4158 | 7 | 19 | -0.5498376 | 3.930802 | 19.57969 | 18.51919 | 78.7713 | 68.52025 | -6.475449e-05 | 0.1788453 | 0 | 0 | 0
8174 | 294773.3 | 2010-11-14 20:36 | 810.4312 | 7 | 19 | -0.5498376 | 3.927079 | 19.57969 | 18.52378 | 78.7713 | 68.53827 | -6.480217e-05 | 0.1788453 | 0 | 0 | 0
8175 | 294803.3 | 2010-11-14 20:37 | 840.4466 | 7 | 19 | -0.5498376 | 3.923193 | 19.57969 | 18.52836 | 78.7713 | 68.55626 | -9.713173e-05 | 0.1788453 | 0 | 0 | 0
8176 | 294833.3 | 2010-11-14 20:37 | 870.462 | 7 | 19 | -0.5502 | 3.919308 | 19.57969 | 18.53295 | 78.7713 | 68.57424 | -9.713173e-05 | 0.1788453 | 0 | 0 | 0
8177 | 294863.3 | 2010-11-14 20:38 | 900.4774 | 7 | 19 | -0.5500188 | 3.915423 | 19.57969 | 18.53753 | 78.7713 | 68.59221 | -9.713173e-05 | 0.1788453 | 0 | 0 | 0
8178 | 294893.3 | 2010-11-14 20:38 | 930.4928 | 7 | 19 | -0.5498376 | 3.912023 | 19.57969 | 18.54212 | 78.7713 | 68.61015 | -6.475449e-05 | 0.1788453 | 0 | 0 | 0
8179 | 294923.3 | 2010-11-14 20:39 | 960.5084 | 7 | 19 | -0.5498376 | 3.908138 | 19.57969 | 18.5467 | 78.7713 | 68.62808 | -9.713173e-05 | 0.1788453 | 0 | 0 | 0
8180 | 294953.4 | 2010-11-14 20:39 | 990.5236 | 7 | 19 | -0.5498376 | 3.904414 | 19.57969 | 18.55129 | 78.7713 | 68.64599 | -9.713173e-05 | 0.1788453 | 0 | 0 | 0
8181 | 294983.4 | 2010-11-14 20:40 | 1020.539 | 7 | 19 | -0.5502 | 3.900691 | 19.57969 | 18.55587 | 78.7713 | 68.66388 | -9.713173e-05 | 0.1788453 | 0 | 0 | 0
8182 | 295013.4 | 2010-11-14 20:40 | 1050.554 | 7 | 19 | -0.5496564 | 3.897129 | 19.57969 | 18.56046 | 78.7713 | 68.68176 | -6.475449e-05 | 0.1788453 | 0 | 0 | 0
8183 | 295043.4 | 2010-11-14 20:41 | 1080.57 | 7 | 19 | -0.5500188 | 3.893406 | 19.57969 | 18.56504 | 78.7713 | 68.69962 | -0.0001618862 | 0.1788453 | 0 | 0 | 0
8184 | 295073.4 | 2010-11-14 20:41 | 1110.585 | 7 | 19 | -0.5500188 | 3.889682 | 19.57969 | 18.56963 | 78.7713 | 68.71747 | -0.0001618862 | 0.1788453 | 0 | 0 | 0
8185 | 295103.4 | 2010-11-14 20:42 | 1140.601 | 7 | 19 | -0.5500188 | 3.886282 | 19.57969 | 18.57421 | 78.7713 | 68.73529 | -9.713173e-05 | 0.1788453 | 0 | 0 | 0
8186 | 295133.5 | 2010-11-14 20:42 | 1170.616 | 7 | 19 | -0.5500188 | 3.882721 | 19.57969 | 18.5788 | 78.7713 | 68.75311 | -9.713173e-05 | 0.1788453 | 0 | 0 | 0
8187 | 295163.5 | 2010-11-14 20:43 | 1200.631 | 7 | 19 | -0.5500188 | 3.879159 | 19.57969 | 18.58338 | 78.7713 | 68.7709 | -9.713173e-05 | 0.1788453 | 0 | 0 | 0
8188 | 295193.5 | 2010-11-14 20:43 | 1230.647 | 7 | 19 | -0.5500188 | 3.875598 | 19.57969 | 18.58797 | 78.7713 | 68.78868 | -6.475449e-05 | 0.1788453 | 0 | 0 | 0
8189 | 295223.5 | 2010-11-14 20:44 | 1260.662 | 7 | 19 | -0.5496564 | 3.872036 | 19.57969 | 18.59255 | 78.7713 | 68.80644 | -6.475449e-05 | 0.1788453 | 0 | 0 | 0
8190 | 295253.5 | 2010-11-14 20:44 | 1290.678 | 7 | 19 | -0.5498376 | 3.868474 | 19.57969 | 18.59714 | 78.7713 | 68.82419 | -9.717941e-05 | 0.1788453 | 0 | 0 | 0
8191 | 295283.5 | 2010-11-14 20:45 | 1320.693 | 7 | 19 | -0.5500188 | 3.864913 | 19.57969 | 18.60172 | 78.7713 | 68.84192 | -9.713173e-05 | 0.1788453 | 0 | 0 | 0
8192 | 295313.5 | 2010-11-14 20:45 | 1350.708 | 7 | 19 | -0.5498376 | 3.861513 | 19.57969 | 18.60631 | 78.7713 | 68.85963 | -0.000129509 | 0.1788453 | 0 | 0 | 0
8193 | 295343.6 | 2010-11-14 20:46 | 1380.724 | 7 | 19 | -0.5498376 | 3.858114 | 19.57969 | 18.6109 | 78.7713 | 68.87733 | -9.713173e-05 | 0.1788453 | 0 | 0 | 0
8194 | 295373.6 | 2010-11-14 20:46 | 1410.739 | 7 | 19 | -0.5500188 | 3.85439 | 19.57969 | 18.61548 | 78.7713 | 68.89501 | -0.000129509 | 0.1788453 | 0 | 0 | 0
8195 | 295403.6 | 2010-11-14 20:47 | 1440.755 | 7 | 19 | -0.5498376 | 3.851314 | 19.57969 | 18.62007 | 78.7713 | 68.91268 | -9.713173e-05 | 0.1788453 | 0 | 0 | 0
8196 | 295433.6 | 2010-11-14 20:47 | 1470.77 | 7 | 19 | -0.5498376 | 3.847914 | 19.57969 | 18.62465 | 78.7713 | 68.93033 | -6.475449e-05 | 0.1788453 | 0 | 0 | 0
8197 | 295463.6 | 2010-11-14 20:48 | 1500.785 | 7 | 19 | -0.5496564 | 3.844677 | 19.57969 | 18.62924 | 78.7713 | 68.94796 | -3.237724e-05 | 0.1788453 | 0 | 0 | 0
8198 | 295493.6 | 2010-11-14 20:48 | 1530.801 | 7 | 19 | -0.5500188 | 3.841115 | 19.57969 | 18.63382 | 78.7713 | 68.96559 | -9.713173e-05 | 0.1788453 | 0 | 0 | 0
8199 | 295523.7 | 2010-11-14 20:49 | 1560.816 | 7 | 19 | -0.5500188 | 3.837715 | 19.57969 | 18.63841 | 78.7713 | 68.98319 | -0.000129509 | 0.1788453 | 0 | 0 | 0
8200 | 295553.7 | 2010-11-14 20:49 | 1590.832 | 7 | 19 | -0.5498376 | 3.83464 | 19.57969 | 18.64299 | 78.7713 | 69.00078 | -6.475449e-05 | 0.1788453 | 0 | 0 | 0
8201 | 295583.7 | 2010-11-14 20:50 | 1620.847 | 7 | 19 | -0.5500188 | 3.831078 | 19.57969 | 18.64758 | 78.7713 | 69.01835 | -9.713173e-05 | 0.1788453 | 0 | 0 | 0
8202 | 295613.7 | 2010-11-14 20:50 | 1650.862 | 7 | 19 | -0.5498376 | 3.828002 | 19.57969 | 18.65216 | 78.7713 | 69.03591 | -6.475449e-05 | 0.1788453 | 0 | 0 | 0
8203 | 295643.7 | 2010-11-14 20:51 | 1680.878 | 7 | 19 | -0.5500188 | 3.824764 | 19.57969 | 18.65675 | 78.7713 | 69.05346 | -6.475449e-05 | 0.1788453 | 0 | 0 | 0
8204 | 295673.7 | 2010-11-14 20:51 | 1710.893 | 7 | 19 | -0.5498376 | 3.821527 | 19.57969 | 18.66133 | 78.7713 | 69.07099 | -6.475449e-05 | 0.1788453 | 0 | 0 | 0
8205 | 295703.7 | 2010-11-14 20:52 | 1740.909 | 7 | 19 | -0.5500188 | 3.818127 | 19.57969 | 18.66592 | 78.7713 | 69.08851 | -9.713173e-05 | 0.1788453 | 0 | 0 | 0
8206 | 295733.8 | 2010-11-14 20:52 | 1770.924 | 7 | 19 | -0.5502 | 3.814889 | 19.57969 | 18.67051 | 78.7713 | 69.10601 | -0.000129509 | 0.1788453 | 0 | 0 | 0
8207 | 295763.8 | 2010-11-14 20:53 | 1800.939 | 7 | 19 | -0.5500188 | 3.811813 | 19.57969 | 18.67509 | 78.7713 | 69.1235 | -6.475449e-05 | 0.1788453 | 0 | 0 | 0
8208 | 295793.8 | 2010-11-14 20:53 | 1830.955 | 7 | 19 | -0.5500188 | 3.808737 | 19.57969 | 18.67968 | 78.7713 | 69.14098 | -9.713173e-05 | 0.1788453 | 0 | 0 | 0
8209 | 295823.8 | 2010-11-14 20:54 | 1860.97 | 7 | 19 | -0.5500188 | 3.805661 | 19.57969 | 18.68426 | 78.7713 | 69.15844 | -6.475449e-05 | 0.1788453 | 0 | 0 | 0
8210 | 295853.8 | 2010-11-14 20:54 | 1890.986 | 7 | 19 | -0.5500188 | 3.802423 | 19.57969 | 18.68885 | 78.7713 | 69.17588 | -9.713173e-05 | 0.1788453 | 0 | 0 | 0
8211 | 295883.8 | 2010-11-14 20:55 | 1921.001 | 7 | 19 | -0.5500188 | 3.799671 | 19.57969 | 18.69344 | 78.7713 | 69.19331 | -6.475449e-05 | 0.1788453 | 0 | 0 | 0
8212 | 295913.9 | 2010-11-14 20:55 | 1951.016 | 7 | 19 | -0.5498376 | 3.796433 | 19.57969 | 18.69802 | 78.7713 | 69.21072 | -6.475449e-05 | 0.1788453 | 0 | 0 | 0
8213 | 295943.9 | 2010-11-14 20:56 | 1981.032 | 7 | 19 | -0.5500188 | 3.793519 | 19.57969 | 18.70261 | 78.7713 | 69.22812 | -6.475449e-05 | 0.1788453 | 0 | 0 | 0
8214 | 295973.9 | 2010-11-14 20:56 | 2011.047 | 7 | 19 | -0.5500188 | 3.790443 | 19.57969 | 18.70719 | 78.7713 | 69.24551 | -9.717941e-05 | 0.1788453 | 0 | 0 | 0
8215 | 296003.9 | 2010-11-14 20:57 | 2041.063 | 7 | 19 | -0.5498376 | 3.787529 | 19.57969 | 18.71178 | 78.7713 | 69.26288 | -9.713173e-05 | 0.1788453 | 0 | 0 | 0
8216 | 296033.9 | 2010-11-14 20:57 | 2071.078 | 7 | 19 | -0.5498376 | 3.784454 | 19.57969 | 18.71636 | 78.7713 | 69.28024 | -9.713173e-05 | 0.1788453 | 0 | 0 | 0
8217 | 296063.9 | 2010-11-14 20:58 | 2101.093 | 7 | 19 | -0.5500188 | 3.78154 | 19.57969 | 18.72095 | 78.7713 | 69.29759 | -9.713173e-05 | 0.1788453 | 0 | 0 | 0
8218 | 296093.9 | 2010-11-14 20:58 | 2131.109 | 7 | 19 | -0.5498376 | 3.778787 | 19.57969 | 18.72553 | 78.7713 | 69.31492 | -6.475449e-05 | 0.1788453 | 0 | 0 | 0
8219 | 296124 | 2010-11-14 20:59 | 2161.124 | 7 | 19 | -0.5500188 | 3.775873 | 19.57969 | 18.73012 | 78.7713 | 69.33224 | -6.475449e-05 | 0.1788453 | 0 | 0 | 0
8220 | 296154 | 2010-11-14 20:59 | 2191.14 | 7 | 19 | -0.5498376 | 3.773121 | 19.57969 | 18.7347 | 78.7713 | 69.34955 | -3.237724e-05 | 0.1788453 | 0 | 0 | 0
8221 | 296184 | 2010-11-14 21:00 | 2221.155 | 7 | 19 | -0.5500188 | 3.770045 | 19.57969 | 18.73929 | 78.7713 | 69.36684 | -9.713173e-05 | 0.1788453 | 0 | 0 | 0
8222 | 296214 | 2010-11-14 21:00 | 2251.17 | 7 | 19 | -0.5498376 | 3.767455 | 19.57969 | 18.74387 | 78.7713 | 69.38412 | -6.475449e-05 | 0.1788453 | 0 | 0 | 0
8223 | 296244 | 2010-11-14 21:01 | 2281.186 | 7 | 19 | -0.5498376 | 3.764703 | 19.57969 | 18.74846 | 78.7713 | 69.40139 | -6.475449e-05 | 0.1788453 | 0 | 0 | 0
8224 | 296274 | 2010-11-14 21:01 | 2311.201 | 7 | 19 | -0.5498376 | 3.761789 | 19.57969 | 18.75304 | 78.7713 | 69.41864 | -9.713173e-05 | 0.1788453 | 0 | 0 | 0
8225 | 296304.1 | 2010-11-14 21:02 | 2341.217 | 7 | 19 | -0.5498376 | 3.759037 | 19.57969 | 18.75763 | 78.7713 | 69.43589 | -9.713173e-05 | 0.1788453 | 0 | 0 | 0
8226 | 296334.1 | 2010-11-14 21:02 | 2371.232 | 7 | 19 | -0.5500188 | 3.756447 | 19.57969 | 18.76221 | 78.7713 | 69.45312 | -6.475449e-05 | 0.1788453 | 0 | 0 | 0
8227 | 296364.1 | 2010-11-14 21:03 | 2401.247 | 7 | 19 | -0.5500188 | 3.753695 | 19.57969 | 18.7668 | 78.7713 | 69.47033 | -6.475449e-05 | 0.1788453 | 0 | 0 | 0
8228 | 296394.1 | 2010-11-14 21:03 | 2431.266 | 7 | 19 | -0.5496564 | 3.750942 | 19.57969 | 18.77138 | 78.7713 | 69.48754 | -9.713173e-05 | 0.1788453 | 0 | 0 | 0
8229 | 296424.1 | 2010-11-14 21:04 | 2461.278 | 7 | 19 | -0.5500188 | 3.748514 | 19.57969 | 18.77597 | 78.7713 | 69.50473 | -3.237724e-05 | 0.1788453 | 0 | 0 | 0
8230 | 296454.1 | 2010-11-14 21:04 | 2491.293 | 7 | 19 | -0.5500188 | 3.745762 | 19.57969 | 18.78055 | 78.7713 | 69.52191 | -6.475449e-05 | 0.1788453 | 0 | 0 | 0
8231 | 296484.1 | 2010-11-14 21:05 | 2521.309 | 7 | 19 | -0.5500188 | 3.743172 | 19.57969 | 18.78514 | 78.7713 | 69.53908 | -9.713173e-05 | 0.1788453 | 0 | 0 | 0
8232 | 296514.2 | 2010-11-14 21:05 | 2551.324 | 7 | 19 | -0.5500188 | 3.740581 | 19.57969 | 18.78972 | 78.7713 | 69.55624 | -6.475449e-05 | 0.1788453 | 0 | 0 | 0
8233 | 296544.2 | 2010-11-14 21:06 | 2581.34 | 7 | 19 | -0.5498376 | 3.737991 | 19.57969 | 18.79431 | 78.7713 | 69.57338 | -6.475449e-05 | 0.1788453 | 0 | 0 | 0
8234 | 296574.2 | 2010-11-14 21:06 | 2611.355 | 7 | 19 | -0.5498376 | 3.735563 | 19.57969 | 18.79889 | 78.7713 | 69.59051 | -6.475449e-05 | 0.1788453 | 0 | 0 | 0
8235 | 296604.2 | 2010-11-14 21:07 | 2641.37 | 7 | 19 | -0.5498376 | 3.733135 | 19.57969 | 18.80348 | 78.7713 | 69.60764 | -3.237724e-05 | 0.1788453 | 0 | 0 | 0
8236 | 296634.2 | 2010-11-14 21:07 | 2671.386 | 7 | 19 | -0.5498376 | 3.730544 | 19.57969 | 18.80806 | 78.7713 | 69.62475 | -6.475449e-05 | 0.1788453 | 0 | 0 | 0
8237 | 296664.2 | 2010-11-14 21:08 | 2701.401 | 7 | 19 | -0.5498376 | 3.728116 | 19.57969 | 18.81265 | 78.7713 | 69.64185 | -3.237724e-05 | 0.1788453 | 0 | 0 | 0
8238 | 296694.3 | 2010-11-14 21:08 | 2731.417 | 7 | 19 | -0.5498376 | 3.725849 | 19.57969 | 18.81723 | 78.7713 | 69.65893 | -6.475449e-05 | 0.1788453 | 0 | 0 | 0
8239 | 296724.3 | 2010-11-14 21:09 | 2761.432 | 7 | 19 | -0.5498376 | 3.723259 | 19.57969 | 18.82182 | 78.7713 | 69.67601 | -9.713173e-05 | 0.1788453 | 0 | 0 | 0
8240 | 296754.3 | 2010-11-14 21:09 | 2791.447 | 7 | 19 | -0.5500188 | 3.720993 | 19.57969 | 18.8264 | 78.7713 | 69.69308 | -6.475449e-05 | 0.1788453 | 0 | 0 | 0
8241 | 296784.3 | 2010-11-14 21:10 | 2821.463 | 7 | 19 | -0.5496564 | 3.718726 | 19.57969 | 18.83099 | 78.7713 | 69.71013 | -3.237724e-05 | 0.1788453 | 0 | 0 | 0
8242 | 296814.3 | 2010-11-14 21:10 | 2851.478 | 7 | 19 | -0.5498376 | 3.716298 | 19.57969 | 18.83557 | 78.7713 | 69.72718 | -6.475449e-05 | 0.1788453 | 0 | 0 | 0
8243 | 296844.3 | 2010-11-14 21:11 | 2881.494 | 7 | 19 | -0.5500188 | 3.714193 | 19.57969 | 18.84016 | 78.7713 | 69.74421 | -6.475449e-05 | 0.1788453 | 0 | 0 | 0
8244 | 296874.3 | 2010-11-14 21:11 | 2911.509 | 7 | 19 | -0.5498376 | 3.711765 | 19.57969 | 18.84474 | 78.7713 | 69.76124 | -6.475449e-05 | 0.1788453 | 0 | 0 | 0
8245 | 296904.4 | 2010-11-14 21:12 | 2941.524 | 7 | 19 | -0.5498376 | 3.70966 | 19.57969 | 18.84933 | 78.7713 | 69.77825 | -3.237724e-05 | 0.1788453 | 0 | 0 | 0
8246 | 296934.4 | 2010-11-14 21:12 | 2971.54 | 7 | 19 | -0.5500188 | 3.707394 | 19.57969 | 18.85391 | 78.7713 | 69.79526 | -6.475449e-05 | 0.1788453 | 0 | 0 | 0
8247 | 296964.4 | 2010-11-14 21:13 | 3001.555 | 7 | 19 | -0.5500188 | 3.705127 | 19.57969 | 18.8585 | 78.7713 | 69.81225 | -6.475449e-05 | 0.1788453 | 0 | 0 | 0
8248 | 296994.4 | 2010-11-14 21:13 | 3031.571 | 7 | 19 | -0.5500188 | 3.703023 | 19.57969 | 18.86308 | 78.7713 | 69.82923 | -6.475449e-05 | 0.1788453 | 0 | 0 | 0
8249 | 297024.4 | 2010-11-14 21:14 | 3061.586 | 7 | 19 | -0.5502 | 3.700756 | 19.57969 | 18.86767 | 78.7713 | 69.84621 | -9.713173e-05 | 0.1788453 | 0 | 0 | 0
8250 | 297054.4 | 2010-11-14 21:14 | 3091.601 | 7 | 19 | -0.5498376 | 3.698976 | 19.57969 | 18.87225 | 78.7713 | 69.86317 | -3.237724e-05 | 0.1788453 | 0 | 0 | 0
8251 | 297084.5 | 2010-11-14 21:15 | 3121.617 | 7 | 19 | -0.5498376 | 3.696871 | 19.57969 | 18.87684 | 78.7713 | 69.88013 | -3.237724e-05 | 0.1788453 | 0 | 0 | 0
8252 | 297114.5 | 2010-11-14 21:15 | 3151.632 | 7 | 19 | -0.5500188 | 3.694928 | 19.57969 | 18.88142 | 78.7713 | 69.89707 | -3.237724e-05 | 0.1788453 | 0 | 0 | 0
8253 | 297144.5 | 2010-11-14 21:16 | 3181.648 | 7 | 19 | -0.5500188 | 3.692662 | 19.57969 | 18.88601 | 78.7713 | 69.91401 | -6.475449e-05 | 0.1788453 | 0 | 0 | 0
8254 | 297174.5 | 2010-11-14 21:16 | 3211.663 | 7 | 19 | -0.5500188 | 3.690719 | 19.57969 | 18.89059 | 78.7713 | 69.93093 | -6.475449e-05 | 0.1788453 | 0 | 0 | 0
8255 | 297204.5 | 2010-11-14 21:17 | 3241.679 | 7 | 19 | -0.5498376 | 3.688776 | 19.57969 | 18.89518 | 78.7713 | 69.94785 | -6.475449e-05 | 0.1788453 | 0 | 0 | 0
8256 | 297234.5 | 2010-11-14 21:17 | 3271.694 | 7 | 19 | -0.5502 | 3.686834 | 19.57969 | 18.89976 | 78.7713 | 69.96476 | -3.237724e-05 | 0.1788453 | 0 | 0 | 0
8257 | 297264.5 | 2010-11-14 21:18 | 3301.709 | 7 | 19 | -0.5500188 | 3.684891 | 19.57969 | 18.90435 | 78.7713 | 69.98166 | -6.475449e-05 | 0.1788453 | 0 | 0 | 0
8258 | 297294.6 | 2010-11-14 21:18 | 3331.725 | 7 | 19 | -0.5500188 | 3.682948 | 19.57969 | 18.90893 | 78.7713 | 69.99855 | -6.475449e-05 | 0.1788453 | 0 | 0 | 0
8259 | 297324.6 | 2010-11-14 21:19 | 3361.74 | 7 | 19 | -0.5500188 | 3.681006 | 19.57969 | 18.91352 | 78.7713 | 70.01543 | -6.475449e-05 | 0.1788453 | 0 | 0 | 0
8260 | 297354.6 | 2010-11-14 21:19 | 3391.756 | 7 | 19 | -0.5500188 | 3.679225 | 19.57969 | 18.9181 | 78.7713 | 70.03231 | -6.475449e-05 | 0.1788453 | 0 | 0 | 0
8261 | 297384.6 | 2010-11-14 21:20 | 3421.771 | 7 | 19 | -0.5498376 | 3.677444 | 19.57969 | 18.92269 | 78.7713 | 70.04917 | -3.237724e-05 | 0.1788453 | 0 | 0 | 0
8262 | 297414.6 | 2010-11-14 21:20 | 3451.786 | 7 | 19 | -0.5500188 | 3.675663 | 19.57969 | 18.92727 | 78.7713 | 70.06603 | -3.237724e-05 | 0.1788453 | 0 | 0 | 0
8263 | 297444.6 | 2010-11-14 21:21 | 3481.802 | 7 | 19 | -0.5500188 | 3.673721 | 19.57969 | 18.93186 | 78.7713 | 70.08288 | -6.475449e-05 | 0.1788453 | 0 | 0 | 0
8264 | 297474.7 | 2010-11-14 21:21 | 3511.817 | 7 | 19 | -0.5498376 | 3.672102 | 19.57969 | 18.93644 | 78.7713 | 70.09972 | 0 | 0.1788453 | 0 | 0 | 0
8265 | 297504.7 | 2010-11-14 21:22 | 3541.832 | 7 | 19 | -0.5498376 | 3.670321 | 19.57969 | 18.94103 | 78.7713 | 70.11655 | 0 | 0.1788453 | 0 | 0 | 0
8266 | 297534.7 | 2010-11-14 21:22 | 3571.848 | 7 | 19 | -0.5500188 | 3.668378 | 19.57969 | 18.94561 | 78.7713 | 70.13337 | -6.475449e-05 | 0.1788453 | 0 | 0 | 0
8267 | 297564.7 | 2010-11-14 21:23 | 3601.863 | 7 | 19 | -0.5496564 | 3.666759 | 19.57969 | 18.9502 | 78.7713 | 70.15019 | -3.237724e-05 | 0.1788453 | 0 | 0 | 0
8268 | 297594.7 | 2010-11-14 21:23 | 3631.879 | 7 | 19 | -0.5500188 | 3.665141 | 19.57969 | 18.95478 | 78.7713 | 70.167 | -3.237724e-05 | 0.1788453 | 0 | 0 | 0
8269 | 297624.7 | 2010-11-14 21:24 | 3661.894 | 7 | 19 | -0.5498376 | 3.66336 | 19.57969 | 18.95937 | 78.7713 | 70.1838 | -6.475449e-05 | 0.1788453 | 0 | 0 | 0
8270 | 297654.7 | 2010-11-14 21:24 | 3691.909 | 7 | 19 | -0.5500188 | 3.661741 | 19.57969 | 18.96395 | 78.7713 | 70.20059 | -6.475449e-05 | 0.1788453 | 0 | 0 | 0
8271 | 297684.8 | 2010-11-14 21:25 | 3721.925 | 7 | 19 | -0.5498376 | 3.660284 | 19.57969 | 18.96854 | 78.7713 | 70.21738 | 0 | 0.1788453 | 0 | 0 | 0
8272 | 297714.8 | 2010-11-14 21:25 | 3751.94 | 7 | 19 | -0.5500188 | 3.658503 | 19.57969 | 18.97312 | 78.7713 | 70.23415 | -3.237724e-05 | 0.1788453 | 0 | 0 | 0
8273 | 297744.8 | 2010-11-14 21:26 | 3781.956 | 7 | 19 | -0.5500188 | 3.656722 | 19.57969 | 18.97771 | 78.7713 | 70.25092 | -6.475449e-05 | 0.1788453 | 0 | 0 | 0
8274 | 297774.8 | 2010-11-14 21:26 | 3811.971 | 7 | 19 | -0.5500188 | 3.655265 | 19.57969 | 18.98229 | 78.7713 | 70.26769 | -3.237724e-05 | 0.1788453 | 0 | 0 | 0
8275 | 297804.8 | 2010-11-14 21:27 | 3841.986 | 7 | 19 | -0.5498376 | 3.653808 | 19.57969 | 18.98688 | 78.7713 | 70.28444 | -3.237724e-05 | 0.1788453 | 0 | 0 | 0
8276 | 297834.8 | 2010-11-14 21:27 | 3872.002 | 7 | 19 | -0.5498376 | 3.652189 | 19.57969 | 18.99146 | 78.7713 | 70.30119 | -3.237724e-05 | 0.1788453 | 0 | 0 | 0
8277 | 297864.9 | 2010-11-14 21:28 | 3902.017 | 7 | 19 | -0.5496564 | 3.650732 | 19.57969 | 18.99605 | 78.7713 | 70.31793 | 0 | 0.1788453 | 0 | 0 | 0
8278 | 297894.9 | 2010-11-14 21:28 | 3932.033 | 7 | 19 | -0.5500188 | 3.648952 | 19.57969 | 19.00063 | 78.7713 | 70.33467 | -9.713173e-05 | 0.1788453 | 0 | 0 | 0
8279 | 297924.9 | 2010-11-14 21:29 | 3962.048 | 7 | 19 | -0.5498376 | 3.647495 | 19.57969 | 19.00522 | 78.7713 | 70.3514 | -3.237724e-05 | 0.1788453 | 0 | 0 | 0
8280 | 297954.9 | 2010-11-14 21:29 | 3992.063 | 7 | 19 | -0.5502 | 3.645876 | 19.57969 | 19.0098 | 78.7713 | 70.36812 | -6.475449e-05 | 0.1788453 | 0 | 0 | 0
8281 | 297984.9 | 2010-11-14 21:30 | 4022.079 | 7 | 19 | -0.5498376 | 3.644581 | 19.57969 | 19.01439 | 78.7713 | 70.38483 | -3.237724e-05 | 0.1788453 | 0 | 0 | 0
8282 | 298014.9 | 2010-11-14 21:30 | 4052.094 | 7 | 19 | -0.5498376 | 3.643123 | 19.57969 | 19.01897 | 78.7713 | 70.40154 | -3.237724e-05 | 0.1788453 | 0 | 0 | 0
8283 | 298044.9 | 2010-11-14 21:31 | 4082.11 | 7 | 19 | -0.5500188 | 3.641666 | 19.57969 | 19.02356 | 78.7713 | 70.41824 | -6.475449e-05 | 0.1788453 | 0 | 0 | 0
8284 | 298075 | 2010-11-14 21:31 | 4112.125 | 7 | 19 | -0.5498376 | 3.640371 | 19.57969 | 19.02814 | 78.7713 | 70.43493 | -6.475449e-05 | 0.1788453 | 0 | 0 | 0
8285 | 298105 | 2010-11-14 21:32 | 4142.14 | 7 | 19 | -0.5502 | 3.638914 | 19.57969 | 19.03273 | 78.7713 | 70.45162 | -3.237724e-05 | 0.1788453 | 0 | 0 | 0
8286 | 298135 | 2010-11-14 21:32 | 4172.156 | 7 | 19 | -0.5496564 | 3.637457 | 19.57969 | 19.03731 | 78.7713 | 70.4683 | -6.475449e-05 | 0.1788453 | 0 | 0 | 0
8287 | 298165 | 2010-11-14 21:33 | 4202.171 | 7 | 19 | -0.5498376 | 3.636162 | 19.57969 | 19.0419 | 78.7713 | 70.48497 | -6.475449e-05 | 0.1788453 | 0 | 0 | 0
8288 | 298195 | 2010-11-14 21:33 | 4232.187 | 7 | 19 | -0.5498376 | 3.634867 | 19.57969 | 19.04648 | 78.7713 | 70.50164 | -6.475449e-05 | 0.1788453 | 0 | 0 | 0
8289 | 298225 | 2010-11-14 21:34 | 4262.202 | 7 | 19 | -0.5500188 | 3.63341 | 19.57969 | 19.05107 | 78.7713 | 70.5183 | -6.475449e-05 | 0.1788453 | 0 | 0 | 0
8290 | 298255.1 | 2010-11-14 21:34 | 4292.217 | 7 | 19 | -0.5498376 | 3.632277 | 19.57969 | 19.05565 | 78.7713 | 70.53496 | -3.237724e-05 | 0.1788453 | 0 | 0 | 0
8291 | 298285.1 | 2010-11-14 21:35 | 4322.233 | 7 | 19 | -0.5500188 | 3.630982 | 19.57969 | 19.06024 | 78.7713 | 70.55161 | 0 | 0.1788453 | 0 | 0 | 0
8292 | 298315.1 | 2010-11-14 21:35 | 4352.251 | 7 | 19 | -0.5498376 | 3.629687 | 19.57969 | 19.06482 | 78.7713 | 70.56826 | -3.237724e-05 | 0.1788453 | 0 | 0 | 0
8293 | 298345.1 | 2010-11-14 21:36 | 4382.264 | 7 | 19 | -0.5500188 | 3.628392 | 19.57969 | 19.06941 | 78.7713 | 70.5849 | -6.475449e-05 | 0.1788453 | 0 | 0 | 0
8294 | 298375.1 | 2010-11-14 21:36 | 4412.279 | 7 | 19 | -0.5500188 | 3.627096 | 19.57969 | 19.07399 | 78.7713 | 70.60153 | -6.475449e-05 | 0.1788453 | 0 | 0 | 0
8295 | 298405.1 | 2010-11-14 21:37 | 4442.294 | 7 | 19 | -0.5498376 | 3.625801 | 19.57969 | 19.07858 | 78.7713 | 70.61816 | -3.237724e-05 | 0.1788453 | 0 | 0 | 0
8296 | 298435.1 | 2010-11-14 21:37 | 4472.31 | 7 | 19 | -0.5498376 | 3.624668 | 19.57969 | 19.08316 | 78.7713 | 70.63478 | -6.480217e-05 | 0.1788453 | 0 | 0 | 0
8297 | 298465.2 | 2010-11-14 21:38 | 4502.325 | 7 | 19 | -0.5500188 | 3.623373 | 19.57969 | 19.08775 | 78.7713 | 70.6514 | -3.237724e-05 | 0.1788453 | 0 | 0 | 0
8298 | 298495.2 | 2010-11-14 21:38 | 4532.341 | 7 | 19 | -0.5500188 | 3.62224 | 19.57969 | 19.09233 | 78.7713 | 70.66801 | -3.237724e-05 | 0.1788453 | 0 | 0 | 0
8299 | 298525.2 | 2010-11-14 21:39 | 4562.356 | 7 | 19 | -0.5500188 | 3.620944 | 19.57969 | 19.09692 | 78.7713 | 70.68461 | -3.237724e-05 | 0.1788453 | 0 | 0 | 0
8300 | 298555.2 | 2010-11-14 21:39 | 4592.371 | 7 | 19 | -0.5498376 | 3.619973 | 19.57969 | 19.1015 | 78.7713 | 70.70121 | 3.237724e-05 | 0.1788453 | 0 | 0 | 0
8301 | 298585.2 | 2010-11-14 21:40 | 4622.371 | 7 | 19 | -0.5498376 | 3.618678 | 19.57969 | 19.10609 | 78.7713 | 70.7178 | -3.237724e-05 | 0.1788453 | 0 | 0 | 0
8302 | 298615.2 | 2010-11-14 21:40 | 4652.387 | 7 | 19 | -0.5498376 | 3.617545 | 19.57969 | 19.11067 | 78.7713 | 70.73438 | 0 | 0.1788453 | 0 | 0 | 0
8303 | 298645.2 | 2010-11-14 21:41 | 4682.402 | 7 | 19 | -0.5498376 | 3.616088 | 19.57969 | 19.11526 | 78.7713 | 70.75097 | -3.237724e-05 | 0.1788453 | 0 | 0 | 0
8304 | 298675.3 | 2010-11-14 21:41 | 4712.418 | 7 | 19 | -0.5498376 | 3.615117 | 19.57969 | 19.11984 | 78.7713 | 70.76754 | 0 | 0.1788453 | 0 | 0 | 0
8305 | 298705.3 | 2010-11-14 21:42 | 4742.433 | 7 | 19 | -0.5498376 | 3.613659 | 19.57969 | 19.12443 | 78.7713 | 70.78412 | -3.237724e-05 | 0.1788453 | 0 | 0 | 0
8306 | 298735.3 | 2010-11-14 21:42 | 4772.448 | 7 | 19 | -0.5498376 | 3.612526 | 19.57969 | 19.12901 | 78.7713 | 70.80068 | 0 | 0.1788453 | 0 | 0 | 0
8307 | 298765.3 | 2010-11-14 21:43 | 4802.464 | 7 | 19 | -0.5500188 | 3.611069 | 19.57969 | 19.1336 | 78.7713 | 70.81724 | -6.475449e-05 | 0.1788453 | 0 | 0 | 0
8308 | 298795.3 | 2010-11-14 21:43 | 4832.479 | 7 | 19 | -0.5496564 | 3.609936 | 19.57969 | 19.13818 | 78.7713 | 70.8338 | -3.237724e-05 | 0.1788453 | 0 | 0 | 0
8309 | 298825.3 | 2010-11-14 21:44 | 4862.494 | 7 | 19 | -0.5500188 | 3.608479 | 19.57969 | 19.14277 | 78.7713 | 70.85034 | -3.237724e-05 | 0.1788453 | 0 | 0 | 0
8310 | 298855.3 | 2010-11-14 21:44 | 4892.51 | 7 | 19 | -0.5500188 | 3.607346 | 19.57969 | 19.14735 | 78.7713 | 70.86689 | 0 | 0.1788453 | 0 | 0 | 0
8311 | 298885.4 | 2010-11-14 21:45 | 4922.525 | 7 | 19 | -0.5498376 | 3.606051 | 19.57969 | 19.15194 | 78.7713 | 70.88342 | 0 | 0.1788453 | 0 | 0 | 0
8312 | 298915.4 | 2010-11-14 21:45 | 4952.541 | 7 | 19 | -0.5500188 | 3.604594 | 19.57969 | 19.15652 | 78.7713 | 70.89995 | 0 | 0.1788453 | 0 | 0 | 0
8313 | 298945.4 | 2010-11-14 21:46 | 4982.556 | 7 | 19 | -0.5498376 | 3.60346 | 19.57969 | 19.16111 | 78.7713 | 70.91648 | 0 | 0.1788453 | 0 | 0 | 0
8314 | 298975.4 | 2010-11-14 21:46 | 5012.571 | 7 | 19 | -0.5500188 | 3.601841 | 19.57969 | 19.16569 | 78.7713 | 70.93299 | -3.237724e-05 | 0.1788453 | 0 | 0 | 0
8315 | 299005.4 | 2010-11-14 21:47 | 5042.587 | 7 | 19 | -0.5498376 | 3.600384 | 19.57969 | 19.17028 | 78.7713 | 70.94951 | -6.475449e-05 | 0.1788453 | 0 | 0 | 0
8316 | 299035.4 | 2010-11-14 21:47 | 5072.602 | 7 | 19 | -0.5500188 | 3.599089 | 19.57969 | 19.17486 | 78.7713 | 70.96601 | -3.237724e-05 | 0.1788453 | 0 | 0 | 0
8317 | 299065.5 | 2010-11-14 21:48 | 5102.618 | 7 | 19 | -0.5500188 | 3.597471 | 19.57969 | 19.17945 | 78.7713 | 70.98251 | -3.237724e-05 | 0.1788453 | 0 | 0 | 0
8318 | 299095.5 | 2010-11-14 21:48 | 5132.633 | 7 | 19 | -0.5498376 | 3.596014 | 19.57969 | 19.18403 | 78.7713 | 70.999 | -3.237724e-05 | 0.1788453 | 0 | 0 | 0
8319 | 299125.5 | 2010-11-14 21:49 | 5162.648 | 7 | 19 | -0.5500188 | 3.594394 | 19.57969 | 19.18862 | 78.7713 | 71.01548 | -3.237724e-05 | 0.1788453 | 0 | 0 | 0
8320 | 299155.5 | 2010-11-14 21:49 | 5192.664 | 7 | 19 | -0.5498376 | 3.592776 | 19.57969 | 19.1932 | 78.7713 | 71.03196 | -3.237724e-05 | 0.1788453 | 0 | 0 | 0
8321 | 299185.5 | 2010-11-14 21:50 | 5222.679 | 7 | 19 | -0.5498376 | 3.591157 | 19.57969 | 19.19779 | 78.7713 | 71.04843 | -3.237724e-05 | 0.1788453 | 0 | 0 | 0
8322 | 299215.5 | 2010-11-14 21:50 | 5252.695 | 7 | 19 | -0.5500188 | 3.589376 | 19.57969 | 19.20237 | 78.7713 | 71.06489 | -6.475449e-05 | 0.1788453 | 0 | 0 | 0
8323 | 299245.5 | 2010-11-14 21:51 | 5282.71 | 7 | 19 | -0.5500188 | 3.587595 | 19.57969 | 19.20696 | 78.7713 | 71.08134 | -6.475449e-05 | 0.1788453 | 0 | 0 | 0
8324 | 299275.6 | 2010-11-14 21:51 | 5312.725 | 7 | 19 | -0.5498376 | 3.585976 | 19.57969 | 19.21154 | 78.7713 | 71.09779 | 0 | 0.1788453 | 0 | 0 | 0
8325 | 299305.6 | 2010-11-14 21:52 | 5342.741 | 7 | 19 | -0.5500188 | 3.584033 | 19.57969 | 19.21613 | 78.7713 | 71.11423 | -3.237724e-05 | 0.1788453 | 0 | 0 | 0
8326 | 299335.6 | 2010-11-14 21:52 | 5372.756 | 7 | 19 | -0.5500188 | 3.581929 | 19.57969 | 19.22071 | 78.7713 | 71.13065 | -9.713173e-05 | 0.1788453 | 0 | 0 | 0
8327 | 299365.6 | 2010-11-14 21:53 | 5402.772 | 7 | 19 | -0.5500188 | 3.579986 | 19.57969 | 19.2253 | 78.7713 | 71.14707 | -3.237724e-05 | 0.1788453 | 0 | 0 | 0
8328 | 299395.6 | 2010-11-14 21:53 | 5432.787 | 7 | 19 | -0.5500188 | 3.577882 | 19.57969 | 19.22988 | 78.7713 | 71.16348 | -6.475449e-05 | 0.1788453 | 0 | 0 | 0
8329 | 299425.6 | 2010-11-14 21:54 | 5462.802 | 7 | 19 | -0.5500188 | 3.575777 | 19.57969 | 19.23447 | 78.7713 | 71.17988 | -6.480217e-05 | 0.1788453 | 0 | 0 | 0
8330 | 299455.7 | 2010-11-14 21:54 | 5492.818 | 7 | 19 | -0.5498376 | 3.573511 | 19.57969 | 19.23905 | 78.7713 | 71.19627 | -6.475449e-05 | 0.1788453 | 0 | 0 | 0
8331 | 299485.7 | 2010-11-14 21:55 | 5522.833 | 7 | 19 | -0.5498376 | 3.571244 | 19.57969 | 19.24364 | 78.7713 | 71.21265 | -6.475449e-05 | 0.1788453 | 0 | 0 | 0
8332 | 299515.7 | 2010-11-14 21:55 | 5552.849 | 7 | 19 | -0.5500188 | 3.568978 | 19.57969 | 19.24822 | 78.7713 | 71.22902 | -3.237724e-05 | 0.1788453 | 0 | 0 | 0
8333 | 299545.7 | 2010-11-14 21:56 | 5582.864 | 7 | 19 | -0.5498376 | 3.566711 | 19.57969 | 19.25281 | 78.7713 | 71.24538 | -3.237724e-05 | 0.1788453 | 0 | 0 | 0
8334 | 299575.7 | 2010-11-14 21:56 | 5612.879 | 7 | 19 | -0.5500188 | 3.563797 | 19.57969 | 19.25739 | 78.7713 | 71.26173 | -9.713173e-05 | 0.1788453 | 0 | 0 | 0
8335 | 299605.7 | 2010-11-14 21:57 | 5642.895 | 7 | 19 | -0.5496564 | 3.561531 | 19.57969 | 19.26198 | 78.7713 | 71.27806 | -3.237724e-05 | 0.1788453 | 0 | 0 | 0
8336 | 299635.7 | 2010-11-14 21:57 | 5672.91 | 7 | 19 | -0.5500188 | 3.558617 | 19.57969 | 19.26656 | 78.7713 | 71.29438 | -6.475449e-05 | 0.1788453 | 0 | 0 | 0
8337 | 299665.8 | 2010-11-14 21:58 | 5702.926 | 7 | 19 | -0.5496564 | 3.556026 | 19.57969 | 19.27115 | 78.7713 | 71.31069 | -3.237724e-05 | 0.1788453 | 0 | 0 | 0
8338 | 299695.8 | 2010-11-14 21:58 | 5732.941 | 7 | 19 | -0.5500188 | 3.553113 | 19.57969 | 19.27573 | 78.7713 | 71.32699 | -9.713173e-05 | 0.1788453 | 0 | 0 | 0
8339 | 299725.8 | 2010-11-14 21:59 | 5762.958 | 7 | 19 | -0.5496564 | 3.55036 | 19.57969 | 19.28032 | 78.7713 | 71.34328 | -3.237724e-05 | 0.1788453 | 0 | 0 | 0
8340 | 299755.8 | 2010-11-14 21:59 | 5792.972 | 7 | 19 | -0.5500188 | 3.547608 | 19.57969 | 19.2849 | 78.7713 | 71.35955 | -6.475449e-05 | 0.1788453 | 0 | 0 | 0
8341 | 299785.8 | 2010-11-14 22:00 | 5822.987 | 7 | 19 | -0.5496564 | 3.544694 | 19.57969 | 19.28949 | 78.7713 | 71.37581 | -6.475449e-05 | 0.1788453 | 0 | 0 | 0
8342 | 299815.8 | 2010-11-14 22:00 | 5853.003 | 7 | 19 | -0.5500188 | 3.54178 | 19.57969 | 19.29407 | 78.7713 | 71.39205 | -0.000129509 | 0.1788453 | 0 | 0 | 0
8343 | 299845.9 | 2010-11-14 22:01 | 5883.018 | 7 | 19 | -0.5500188 | 3.538866 | 19.57969 | 19.29866 | 78.7713 | 71.40829 | -9.713173e-05 | 0.1788453 | 0 | 0 | 0
8344 | 299875.9 | 2010-11-14 22:01 | 5913.033 | 7 | 19 | -0.5498376 | 3.535952 | 19.57969 | 19.30324 | 78.7713 | 71.42451 | -6.475449e-05 | 0.1788453 | 0 | 0 | 0
8345 | 299905.9 | 2010-11-14 22:02 | 5943.049 | 7 | 19 | -0.5500188 | 3.532714 | 19.57969 | 19.30783 | 78.7713 | 71.44071 | -9.713173e-05 | 0.1788453 | 0 | 0 | 0
8346 | 299935.9 | 2010-11-14 22:02 | 5973.064 | 7 | 19 | -0.5494752 | 3.529639 | 19.57969 | 19.31241 | 78.7713 | 71.4569 | -9.713173e-05 | 0.1788453 | 0 | 0 | 0
8347 | 299965.9 | 2010-11-14 22:03 | 6003.08 | 7 | 19 | -0.5498376 | 3.526239 | 19.57969 | 19.317 | 78.7713 | 71.47308 | -9.713173e-05 | 0.1788453 | 0 | 0 | 0
8348 | 299995.9 | 2010-11-14 22:03 | 6033.095 | 7 | 19 | -0.5498376 | 3.522515 | 19.57969 | 19.32158 | 78.7713 | 71.48924 | -0.000129509 | 0.1788453 | 0 | 0 | 0
8349 | 300025.9 | 2010-11-14 22:04 | 6063.111 | 7 | 19 | -0.5498376 | 3.51863 | 19.57969 | 19.32617 | 78.7713 | 71.50538 | -9.713173e-05 | 0.1788453 | 0 | 0 | 0
8350 | 300056 | 2010-11-14 22:04 | 6093.126 | 7 | 19 | -0.5498376 | 3.514259 | 19.57969 | 19.33075 | 78.7713 | 71.5215 | -0.000129509 | 0.1788453 | 0 | 0 | 0
8351 | 300086 | 2010-11-14 22:05 | 6123.141 | 7 | 19 | -0.5498376 | 3.509564 | 19.57969 | 19.33534 | 78.7713 | 71.5376 | -9.713173e-05 | 0.1788453 | 0 | 0 | 0
8352 | 300116 | 2010-11-14 22:05 | 6153.157 | 7 | 19 | -0.5500188 | 3.50406 | 19.57969 | 19.33992 | 78.7713 | 71.55368 | -0.000129509 | 0.1788453 | 0 | 0 | 0
8353 | 300146 | 2010-11-14 22:06 | 6183.172 | 7 | 19 | -0.5500188 | 3.497746 | 19.57969 | 19.34451 | 78.7713 | 71.56973 | -0.0001619339 | 0.1788453 | 0 | 0 | 0
8354 | 300176 | 2010-11-14 22:06 | 6213.187 | 7 | 19 | -0.5498376 | 3.490623 | 19.57969 | 19.34909 | 78.7713 | 71.58576 | -0.0002266407 | 0.1788453 | 0 | 0 | 0
8355 | 300206 | 2010-11-14 22:07 | 6243.203 | 7 | 19 | -0.5498376 | 3.482367 | 19.57969 | 19.35368 | 78.7713 | 71.60174 | -0.0002266407 | 0.1788453 | 0 | 0 | 0
8356 | 300236.1 | 2010-11-14 22:07 | 6273.218 | 7 | 19 | -0.5496564 | 3.472491 | 19.57969 | 19.35826 | 78.7713 | 71.61769 | -0.0002913952 | 0.1788453 | 0 | 0 | 0
8357 | 300266.1 | 2010-11-14 22:08 | 6303.237 | 7 | 19 | -0.5500188 | 3.460835 | 19.57969 | 19.36285 | 78.7713 | 71.63358 | -0.0003237724 | 0.1788453 | 0 | 0 | 0
8358 | 300296.1 | 2010-11-14 22:08 | 6333.249 | 7 | 19 | -0.5498376 | 3.446751 | 19.57969 | 19.36743 | 78.7713 | 71.64942 | -0.0004209042 | 0.1788453 | 0 | 0 | 0
8359 | 300326.1 | 2010-11-14 22:09 | 6363.264 | 7 | 19 | -0.5500188 | 3.429752 | 19.57969 | 19.37202 | 78.7713 | 71.66519 | -0.0004533291 | 0.1788453 | 0 | 0 | 0
8360 | 300356.1 | 2010-11-14 22:09 | 6393.28 | 7 | 19 | -0.5500188 | 3.408868 | 19.57969 | 19.3766 | 78.7713 | 71.68086 | -0.0006152153 | 0.1788453 | 0 | 0 | 0
8361 | 300386.1 | 2010-11-14 22:10 | 6423.295 | 7 | 19 | -0.5498376 | 3.384099 | 19.57969 | 19.38119 | 78.7713 | 71.69644 | -0.0006475449 | 0.1788453 | 0 | 0 | 0
8362 | 300416.1 | 2010-11-14 22:10 | 6453.311 | 7 | 19 | -0.5500188 | 3.353988 | 19.57969 | 19.38577 | 78.7713 | 71.71189 | -0.0008741856 | 0.1788453 | 0 | 0 | 0
8363 | 300446.2 | 2010-11-14 22:11 | 6483.326 | 7 | 19 | -0.5498376 | 3.317886 | 19.57969 | 19.39036 | 78.7713 | 71.72719 | -0.001068497 | 0.1788453 | 0 | 0 | 0
8364 | 300476.2 | 2010-11-14 22:11 | 6513.341 | 7 | 19 | -0.5500188 | 3.274662 | 19.57969 | 19.39494 | 78.7713 | 71.7423 | -0.001197958 | 0.1788453 | 0 | 0 | 0
8365 | 300506.2 | 2010-11-14 22:12 | 6543.357 | 7 | 19 | -0.5500188 | 3.221885 | 19.57969 | 19.39953 | 78.7713 | 71.7572 | -0.001521778 | 0.1788453 | 0 | 0 | 0
8366 | 300536.2 | 2010-11-14 22:12 | 6573.372 | 7 | 19 | -0.5500188 | 3.155996 | 19.57969 | 19.40411 | 78.7713 | 71.77183 | -0.001942682 | 0.1788453 | 0 | 0 | 0
8367 | 300566.2 | 2010-11-14 22:13 | 6603.388 | 7 | 19 | -0.5498376 | 3.070032 | 19.57969 | 19.4087 | 78.7713 | 71.78611 | -0.002622604 | 0.1788453 | 0 | 0 | 0
8368 | 300589.9 | 2010-11-14 22:13 | 6627.106 | 7 | 19 | -0.5500188 | 2.969822 | 19.57969 | 19.41232 | 78.7713 | 71.79707 | -0.00417676 | 0.1788453 | 0 | 0 | 0
8369 | 300605.9 | 2010-11-14 22:13 | 6643.044 | 7 | 19 | -0.5500188 | 2.869612 | 19.57969 | 19.41475 | 78.7713 | 71.80418 | -0.005569029 | 0.1788453 | 0 | 0 | 0
8370 | 300619.1 | 2010-11-14 22:14 | 6656.278 | 7 | 19 | -0.5498376 | 2.769564 | 19.57969 | 19.41678 | 78.7713 | 71.80988 | -0.006216574 | 0.1788453 | 0 | 0 | 0
8371 | 300628.2 | 2010-11-14 22:14 | 6665.403 | 7 | 19 | -0.5498376 | 2.69979 | 19.57969 | 19.41817 | 78.7713 | 71.8137 | -0.006087065 | 0.1788453 | 0 | 0 | 0
8372 | 300688.3 | 2010-11-14 22:15 | 60.01516 | 8 | 19 | 0 | 3.199544 | 19.57969 | 19.41817 | 78.7713 | 71.8137 | 0.001036119 | 0.1788453 | 0 | 0 | 0
8373 | 300688.5 | 2010-11-14 22:15 | 0.1876288 | 9 | 19 | 0.0004767237 | 3.199383 | 19.57969 | 19.41817 | 78.7713 | 71.8137 | -6.475449e-05 | 0.1827261 | 0 | 0 | 0
8374 | 300693.3 | 2010-11-14 22:15 | 5.015692 | 9 | 19 | 0.004100789 | 3.207153 | 19.5797 | 19.41817 | 78.77132 | 71.8137 | 0.0008742333 | 0.1827261 | 0 | 0 | 0
8375 | 300723.3 | 2010-11-14 22:15 | 30.01552 | 1 | 20 | 0 | 3.234513 | 19.5797 | 19.41817 | 78.77132 | 71.8137 | 0.0005827904 | 0.1827261 | 0 | 0 | 0
8376 | 300753.3 | 2010-11-14 22:16 | 60.03102 | 1 | 20 | 0 | 3.254425 | 19.5797 | 19.41817 | 78.77132 | 71.8137 | 0.0004857063 | 0.1827261 | 0 | 0 | 0
8377 | 300783.4 | 2010-11-14 22:16 | 90.04634 | 1 | 20 | 0 | 3.269319 | 19.5797 | 19.41817 | 78.77132 | 71.8137 | 0.0003237724 | 0.1827261 | 0 | 0 | 0
8378 | 300813.3 | 2010-11-14 22:17 | 120.0147 | 1 | 20 | 0 | 3.281461 | 19.5797 | 19.41817 | 78.77132 | 71.8137 | 0.0002913952 | 0.1827261 | 0 | 0 | 0
8379 | 300843.3 | 2010-11-14 22:17 | 30.01529 | 2 | 20 | 0.5504286 | 3.541456 | 19.58429 | 19.41817 | 78.78733 | 71.8137 | 0.002234078 | 0.1827261 | 0 | 0 | 0
8380 | 300873.4 | 2010-11-14 22:18 | 60.03068 | 2 | 20 | 0.5502474 | 3.606698 | 19.58887 | 19.41817 | 78.80374 | 71.8137 | 0.001457024 | 0.1827261 | 0 | 0 | 0
8381 | 300903.4 | 2010-11-14 22:18 | 90.04609 | 2 | 20 | 0.5502474 | 3.653322 | 19.59346 | 19.41817 | 78.8204 | 71.8137 | 0.001036072 | 0.1827261 | 0 | 0 | 0
8382 | 300933.4 | 2010-11-14 22:19 | 120.0615 | 2 | 20 | 0.5504286 | 3.689748 | 19.59805 | 19.41817 | 78.83725 | 71.8137 | 0.0008741856 | 0.1827261 | 0 | 0 | 0
8383 | 300963.4 | 2010-11-14 22:19 | 150.077 | 2 | 20 | 0.5502474 | 3.719374 | 19.60264 | 19.41817 | 78.85425 | 71.8137 | 0.0007446766 | 0.1827261 | 0 | 0 | 0
8384 | 300993.4 | 2010-11-14 22:20 | 180.0923 | 2 | 20 | 0.5502474 | 3.744467 | 19.60723 | 19.41817 | 78.87137 | 71.8137 | 0.0006152153 | 0.1827261 | 0 | 0 | 0
8385 | 301023.4 | 2010-11-14 22:20 | 210.1078 | 2 | 20 | 0.5502474 | 3.765674 | 19.61182 | 19.41817 | 78.8886 | 71.8137 | 0.0005504132 | 0.1827261 | 0 | 0 | 0
8386 | 301053.5 | 2010-11-14 22:21 | 240.1231 | 2 | 20 | 0.5502474 | 3.783482 | 19.6164 | 19.41817 | 78.90592 | 71.8137 | 0.0004209042 | 0.1827261 | 0 | 0 | 0
8387 | 301083.5 | 2010-11-14 22:21 | 270.1385 | 2 | 20 | 0.5502474 | 3.798214 | 19.62099 | 19.41817 | 78.92332 | 71.8137 | 0.0003885269 | 0.1827261 | 0 | 0 | 0
8388 | 301113.5 | 2010-11-14 22:22 | 300.154 | 2 | 20 | 0.5502474 | 3.808899 | 19.62558 | 19.41817 | 78.94077 | 71.8137 | 0.0002266407 | 0.1827261 | 0 | 0 | 0
8389 | 301143.5 | 2010-11-14 22:22 | 330.1693 | 2 | 20 | 0.5504286 | 3.81586 | 19.63017 | 19.41817 | 78.95827 | 71.8137 | 0.0001942635 | 0.1827261 | 0 | 0 | 0
8390 | 301173.5 | 2010-11-14 22:23 | 360.1847 | 2 | 20 | 0.5502474 | 3.820555 | 19.63476 | 19.41817 | 78.97579 | 71.8137 | 0.000129509 | 0.1827261 | 0 | 0 | 0
8391 | 301203.5 | 2010-11-14 22:23 | 390.2002 | 2 | 20 | 0.5502474 | 3.824117 | 19.63935 | 19.41817 | 78.99332 | 71.8137 | 9.713173e-05 | 0.1827261 | 0 | 0 | 0
8392 | 301233.5 | 2010-11-14 22:24 | 420.2155 | 2 | 20 | 0.5502474 | 3.827354 | 19.64393 | 19.41817 | 79.01088 | 71.8137 | 6.475449e-05 | 0.1827261 | 0 | 0 | 0
8393 | 301263.6 | 2010-11-14 22:24 | 450.2309 | 2 | 20 | 0.5504286 | 3.830592 | 19.64852 | 19.41817 | 79.02845 | 71.8137 | 9.713173e-05 | 0.1827261 | 0 | 0 | 0
8394 | 301293.6 | 2010-11-14 22:25 | 480.2467 | 2 | 20 | 0.5502474 | 3.833506 | 19.65311 | 19.41817 | 79.04603 | 71.8137 | 3.237724e-05 | 0.1827261 | 0 | 0 | 0
8395 | 301323.6 | 2010-11-14 22:25 | 510.2617 | 2 | 20 | 0.5500662 | 3.83642 | 19.6577 | 19.41817 | 79.06363 | 71.8137 | 6.475449e-05 | 0.1827261 | 0 | 0 | 0
8396 | 301353.6 | 2010-11-14 22:26 | 540.2806 | 2 | 20 | 0.5504286 | 3.839334 | 19.66229 | 19.41817 | 79.08124 | 71.8137 | 6.475449e-05 | 0.1827261 | 0 | 0 | 0
8397 | 301383.6 | 2010-11-14 22:26 | 570.2925 | 2 | 20 | 0.5502474 | 3.841925 | 19.66688 | 19.41817 | 79.09886 | 71.8137 | 3.237724e-05 | 0.1827261 | 0 | 0 | 0
8398 | 301413.6 | 2010-11-14 22:27 | 600.3079 | 2 | 20 | 0.5504286 | 3.844839 | 19.67146 | 19.41817 | 79.11649 | 71.8137 | 0.000129509 | 0.1827261 | 0 | 0 | 0
8399 | 301443.7 | 2010-11-14 22:27 | 630.3234 | 2 | 20 | 0.5500662 | 3.847267 | 19.67605 | 19.41817 | 79.13414 | 71.8137 | 6.475449e-05 | 0.1827261 | 0 | 0 | 0
8400 | 301473.7 | 2010-11-14 22:28 | 660.3387 | 2 | 20 | 0.5504286 | 3.850019 | 19.68064 | 19.41817 | 79.1518 | 71.8137 | 6.475449e-05 | 0.1827261 | 0 | 0 | 0
8401 | 301503.7 | 2010-11-14 22:28 | 690.3542 | 2 | 20 | 0.5504286 | 3.852609 | 19.68523 | 19.41817 | 79.16947 | 71.8137 | 9.713173e-05 | 0.1827261 | 0 | 0 | 0
8402 | 301533.7 | 2010-11-14 22:29 | 720.3695 | 2 | 20 | 0.5504286 | 3.8552 | 19.68982 | 19.41817 | 79.18715 | 71.8137 | 6.475449e-05 | 0.1827261 | 0 | 0 | 0
8403 | 301563.7 | 2010-11-14 22:29 | 750.3849 | 2 | 20 | 0.5502474 | 3.857952 | 19.69441 | 19.41817 | 79.20485 | 71.8137 | 9.713173e-05 | 0.1827261 | 0 | 0 | 0
8404 | 301593.7 | 2010-11-14 22:30 | 780.4004 | 2 | 20 | 0.5502474 | 3.860704 | 19.69899 | 19.41817 | 79.22256 | 71.8137 | 6.475449e-05 | 0.1827261 | 0 | 0 | 0
8405 | 301623.7 | 2010-11-14 22:30 | 810.4157 | 2 | 20 | 0.5502474 | 3.863456 | 19.70358 | 19.41817 | 79.24028 | 71.8137 | 6.475449e-05 | 0.1827261 | 0 | 0 | 0
8406 | 301653.8 | 2010-11-14 22:31 | 840.4311 | 2 | 20 | 0.5502474 | 3.866208 | 19.70817 | 19.41817 | 79.258 | 71.8137 | 3.237724e-05 | 0.1827261 | 0 | 0 | 0
8407 | 301683.8 | 2010-11-14 22:31 | 870.4465 | 2 | 20 | 0.5500662 | 3.869446 | 19.71276 | 19.41817 | 79.27575 | 71.8137 | 9.713173e-05 | 0.1827261 | 0 | 0 | 0
8408 | 301713.8 | 2010-11-14 22:32 | 900.4619 | 2 | 20 | 0.5502474 | 3.872522 | 19.71734 | 19.41817 | 79.2935 | 71.8137 | 6.475449e-05 | 0.1827261 | 0 | 0 | 0
8409 | 301743.8 | 2010-11-14 22:32 | 930.4773 | 2 | 20 | 0.5502474 | 3.87576 | 19.72193 | 19.41817 | 79.31128 | 71.8137 | 9.713173e-05 | 0.1827261 | 0 | 0 | 0
8410 | 301773.8 | 2010-11-14 22:33 | 960.4927 | 2 | 20 | 0.5504286 | 3.878998 | 19.72652 | 19.41817 | 79.32907 | 71.8137 | 6.475449e-05 | 0.1827261 | 0 | 0 | 0
8411 | 301803.8 | 2010-11-14 22:33 | 990.5081 | 2 | 20 | 0.5502474 | 3.882235 | 19.73111 | 19.41817 | 79.34687 | 71.8137 | 6.475449e-05 | 0.1827261 | 0 | 0 | 0
8412 | 301833.9 | 2010-11-14 22:34 | 1020.523 | 2 | 20 | 0.5502474 | 3.885473 | 19.7357 | 19.41817 | 79.36469 | 71.8137 | 9.713173e-05 | 0.1827261 | 0 | 0 | 0
8413 | 301863.9 | 2010-11-14 22:34 | 1050.539 | 2 | 20 | 0.5502474 | 3.888549 | 19.74029 | 19.41817 | 79.38253 | 71.8137 | 6.475449e-05 | 0.1827261 | 0 | 0 | 0
8414 | 301893.9 | 2010-11-14 22:35 | 1080.554 | 2 | 20 | 0.5504286 | 3.891787 | 19.74487 | 19.41817 | 79.40038 | 71.8137 | 9.713173e-05 | 0.1827261 | 0 | 0 | 0
8415 | 301923.9 | 2010-11-14 22:35 | 1110.57 | 2 | 20 | 0.5504286 | 3.894863 | 19.74946 | 19.41817 | 79.41824 | 71.8137 | 6.475449e-05 | 0.1827261 | 0 | 0 | 0
8416 | 301953.9 | 2010-11-14 22:36 | 1140.585 | 2 | 20 | 0.5502474 | 3.897615 | 19.75405 | 19.41817 | 79.43612 | 71.8137 | 3.237724e-05 | 0.1827261 | 0 | 0 | 0
8417 | 301983.9 | 2010-11-14 22:36 | 1170.6 | 2 | 20 | 0.5504286 | 3.900853 | 19.75864 | 19.41817 | 79.45401 | 71.8137 | 9.713173e-05 | 0.1827261 | 0 | 0 | 0
8418 | 302013.9 | 2010-11-14 22:37 | 1200.616 | 2 | 20 | 0.5502474 | 3.903605 | 19.76323 | 19.41817 | 79.47191 | 71.8137 | 3.237724e-05 | 0.1827261 | 0 | 0 | 0
8419 | 302044 | 2010-11-14 22:37 | 1230.631 | 2 | 20 | 0.5504286 | 3.906519 | 19.76782 | 19.41817 | 79.48983 | 71.8137 | 9.713173e-05 | 0.1827261 | 0 | 0 | 0
8420 | 302074 | 2010-11-14 22:38 | 1260.647 | 2 | 20 | 0.5504286 | 3.909271 | 19.7724 | 19.41817 | 79.50776 | 71.8137 | 9.713173e-05 | 0.1827261 | 0 | 0 | 0
8421 | 302104 | 2010-11-14 22:38 | 1290.662 | 2 | 20 | 0.5502474 | 3.911699 | 19.77699 | 19.41817 | 79.5257 | 71.8137 | 3.237724e-05 | 0.1827261 | 0 | 0 | 0
8422 | 302134 | 2010-11-14 22:39 | 1320.677 | 2 | 20 | 0.5504286 | 3.914289 | 19.78158 | 19.41817 | 79.54366 | 71.8137 | 6.475449e-05 | 0.1827261 | 0 | 0 | 0
8423 | 302164 | 2010-11-14 22:39 | 1350.693 | 2 | 20 | 0.5504286 | 3.916556 | 19.78617 | 19.41817 | 79.56162 | 71.8137 | 6.475449e-05 | 0.1827261 | 0 | 0 | 0
8424 | 302194 | 2010-11-14 22:40 | 1380.708 | 2 | 20 | 0.5502474 | 3.918661 | 19.79076 | 19.41817 | 79.5796 | 71.8137 | 6.475449e-05 | 0.1827261 | 0 | 0 | 0
8425 | 302224.1 | 2010-11-14 22:40 | 1410.724 | 2 | 20 | 0.5504286 | 3.920765 | 19.79535 | 19.41817 | 79.59758 | 71.8137 | 6.475449e-05 | 0.1827261 | 0 | 0 | 0
8426 | 302254.1 | 2010-11-14 22:41 | 1440.739 | 2 | 20 | 0.5504286 | 3.922546 | 19.79993 | 19.41817 | 79.61558 | 71.8137 | 3.237724e-05 | 0.1827261 | 0 | 0 | 0
8427 | 302284.1 | 2010-11-14 22:41 | 1470.754 | 2 | 20 | 0.5506098 | 3.924489 | 19.80452 | 19.41817 | 79.63358 | 71.8137 | 9.713173e-05 | 0.1827261 | 0 | 0 | 0
8428 | 302314.1 | 2010-11-14 22:42 | 1500.77 | 2 | 20 | 0.5502474 | 3.925946 | 19.80911 | 19.41817 | 79.65159 | 71.8137 | 3.237724e-05 | 0.1827261 | 0 | 0 | 0
8429 | 302344.1 | 2010-11-14 22:42 | 1530.785 | 2 | 20 | 0.5502474 | 3.927565 | 19.8137 | 19.41817 | 79.66961 | 71.8137 | 6.475449e-05 | 0.1827261 | 0 | 0 | 0
8430 | 302374.1 | 2010-11-14 22:43 | 1560.801 | 2 | 20 | 0.5504286 | 3.929022 | 19.81829 | 19.41817 | 79.68763 | 71.8137 | 3.237724e-05 | 0.1827261 | 0 | 0 | 0
8431 | 302404.1 | 2010-11-14 22:43 | 1590.816 | 2 | 20 | 0.5504286 | 3.930479 | 19.82288 | 19.41817 | 79.70566 | 71.8137 | 9.713173e-05 | 0.1827261 | 0 | 0 | 0
8432 | 302434.2 | 2010-11-14 22:44 | 1620.831 | 2 | 20 | 0.5502474 | 3.931774 | 19.82746 | 19.41817 | 79.7237 | 71.8137 | 3.237724e-05 | 0.1827261 | 0 | 0 | 0
8433 | 302464.2 | 2010-11-14 22:44 | 1650.847 | 2 | 20 | 0.5504286 | 3.933069 | 19.83205 | 19.41817 | 79.74174 | 71.8137 | 3.237724e-05 | 0.1827261 | 0 | 0 | 0
8434 | 302494.2 | 2010-11-14 22:45 | 1680.862 | 2 | 20 | 0.5500662 | 3.934202 | 19.83664 | 19.41817 | 79.75979 | 71.8137 | 0 | 0.1827261 | 0 | 0 | 0
8435 | 302524.2 | 2010-11-14 22:45 | 1710.878 | 2 | 20 | 0.5500662 | 3.935173 | 19.84123 | 19.41817 | 79.77784 | 71.8137 | -3.237724e-05 | 0.1827261 | 0 | 0 | 0
8436 | 302554.2 | 2010-11-14 22:46 | 1740.893 | 2 | 20 | 0.5502474 | 3.936468 | 19.84582 | 19.41817 | 79.7959 | 71.8137 | 3.237724e-05 | 0.1827261 | 0 | 0 | 0
8437 | 302584.2 | 2010-11-14 22:46 | 1770.908 | 2 | 20 | 0.5502474 | 3.937764 | 19.85041 | 19.41817 | 79.81397 | 71.8137 | 0 | 0.1827261 | 0 | 0 | 0
8438 | 302614.3 | 2010-11-14 22:47 | 1800.924 | 2 | 20 | 0.5502474 | 3.938897 | 19.85499 | 19.41817 | 79.83204 | 71.8137 | 0 | 0.1827261 | 0 | 0 | 0
8439 | 302644.3 | 2010-11-14 22:47 | 1830.939 | 2 | 20 | 0.5504286 | 3.940192 | 19.85958 | 19.41817 | 79.85011 | 71.8137 | 3.237724e-05 | 0.1827261 | 0 | 0 | 0
8440 | 302674.3 | 2010-11-14 22:48 | 1860.955 | 2 | 20 | 0.5502474 | 3.941325 | 19.86417 | 19.41817 | 79.86819 | 71.8137 | 3.237724e-05 | 0.1827261 | 0 | 0 | 0
8441 | 302704.3 | 2010-11-14 22:48 | 1890.97 | 2 | 20 | 0.5500662 | 3.942297 | 19.86876 | 19.41817 | 79.88628 | 71.8137 | 0 | 0.1827261 | 0 | 0 | 0
8442 | 302734.3 | 2010-11-14 22:49 | 1920.985 | 2 | 20 | 0.5502474 | 3.943592 | 19.87335 | 19.41817 | 79.90437 | 71.8137 | 3.237724e-05 | 0.1827261 | 0 | 0 | 0
8443 | 302764.3 | 2010-11-14 22:49 | 1951.001 | 2 | 20 | 0.5502474 | 3.944563 | 19.87793 | 19.41817 | 79.92247 | 71.8137 | 0 | 0.1827261 | 0 | 0 | 0
8444 | 302794.3 | 2010-11-14 22:50 | 1981.016 | 2 | 20 | 0.5504286 | 3.945696 | 19.88252 | 19.41817 | 79.94057 | 71.8137 | 0 | 0.1827261 | 0 | 0 | 0
8445 | 302824.4 | 2010-11-14 22:50 | 2011.032 | 2 | 20 | 0.5506098 | 3.946991 | 19.88711 | 19.41817 | 79.95868 | 71.8137 | 3.237724e-05 | 0.1827261 | 0 | 0 | 0
8446 | 302854.4 | 2010-11-14 22:51 | 2041.047 | 2 | 20 | 0.5504286 | 3.948287 | 19.8917 | 19.41817 | 79.97679 | 71.8137 | 6.475449e-05 | 0.1827261 | 0 | 0 | 0
8447 | 302884.4 | 2010-11-14 22:51 | 2071.062 | 2 | 20 | 0.5502474 | 3.94942 | 19.89629 | 19.41817 | 79.99491 | 71.8137 | 6.475449e-05 | 0.1827261 | 0 | 0 | 0
8448 | 302914.4 | 2010-11-14 22:52 | 2101.078 | 2 | 20 | 0.5500662 | 3.950391 | 19.90088 | 19.41817 | 80.01303 | 71.8137 | -3.237724e-05 | 0.1827261 | 0 | 0 | 0
8449 | 302944.4 | 2010-11-14 22:52 | 2131.093 | 2 | 20 | 0.5504286 | 3.951686 | 19.90546 | 19.41817 | 80.03116 | 71.8137 | 3.237724e-05 | 0.1827261 | 0 | 0 | 0
8450 | 302974.4 | 2010-11-14 22:53 | 2161.109 | 2 | 20 | 0.5504286 | 3.952819 | 19.91005 | 19.41817 | 80.04929 | 71.8137 | 0 | 0.1827261 | 0 | 0 | 0
8451 | 303004.5 | 2010-11-14 22:53 | 2191.124 | 2 | 20 | 0.5502474 | 3.954114 | 19.91464 | 19.41817 | 80.06743 | 71.8137 | 0 | 0.1827261 | 0 | 0 | 0
8452 | 303034.5 | 2010-11-14 22:54 | 2221.14 | 2 | 20 | 0.5504286 | 3.955248 | 19.91923 | 19.41817 | 80.08558 | 71.8137 | 3.237724e-05 | 0.1827261 | 0 | 0 | 0
8453 | 303064.5 | 2010-11-14 22:54 | 2251.155 | 2 | 20 | 0.5504286 | 3.956705 | 19.92382 | 19.41817 | 80.10373 | 71.8137 | 3.237724e-05 | 0.1827261 | 0 | 0 | 0
8454 | 303094.5 | 2010-11-14 22:55 | 2281.17 | 2 | 20 | 0.5502474 | 3.957838 | 19.9284 | 19.41817 | 80.12189 | 71.8137 | 0 | 0.1827261 | 0 | 0 | 0
8455 | 303124.5 | 2010-11-14 22:55 | 2311.186 | 2 | 20 | 0.5502474 | 3.959133 | 19.93299 | 19.41817 | 80.14005 | 71.8137 | 3.237724e-05 | 0.1827261 | 0 | 0 | 0
8456 | 303154.5 | 2010-11-14 22:56 | 2341.201 | 2 | 20 | 0.5502474 | 3.960428 | 19.93758 | 19.41817 | 80.15822 | 71.8137 | 6.475449e-05 | 0.1827261 | 0 | 0 | 0
8457 | 303184.5 | 2010-11-14 22:56 | 2371.216 | 2 | 20 | 0.5502474 | 3.961561 | 19.94217 | 19.41817 | 80.17639 | 71.8137 | -3.237724e-05 | 0.1827261 | 0 | 0 | 0
8458 | 303214.6 | 2010-11-14 22:57 | 2401.232 | 2 | 20 | 0.5504286 | 3.963018 | 19.94676 | 19.41817 | 80.19457 | 71.8137 | 3.237724e-05 | 0.1827261 | 0 | 0 | 0
8459 | 303244.6 | 2010-11-14 22:57 | 2431.247 | 2 | 20 | 0.5504286 | 3.964475 | 19.95135 | 19.41817 | 80.21276 | 71.8137 | 6.475449e-05 | 0.1827261 | 0 | 0 | 0
8460 | 303274.6 | 2010-11-14 22:58 | 2461.266 | 2 | 20 | 0.5502474 | 3.96577 | 19.95593 | 19.41817 | 80.23095 | 71.8137 | 6.475449e-05 | 0.1827261 | 0 | 0 | 0
8461 | 303304.6 | 2010-11-14 22:58 | 2491.278 | 2 | 20 | 0.5502474 | 3.966904 | 19.96052 | 19.41817 | 80.24915 | 71.8137 | 3.237724e-05 | 0.1827261 | 0 | 0 | 0
8462 | 303334.6 | 2010-11-14 22:59 | 2521.293 | 2 | 20 | 0.5502474 | 3.968199 | 19.96511 | 19.41817 | 80.26735 | 71.8137 | 0 | 0.1827261 | 0 | 0 | 0
8463 | 303364.6 | 2010-11-14 22:59 | 2551.309 | 2 | 20 | 0.5502474 | 3.969656 | 19.9697 | 19.41817 | 80.28556 | 71.8137 | 0 | 0.1827261 | 0 | 0 | 0
8464 | 303394.7 | 2010-11-14 23:00 | 2581.324 | 2 | 20 | 0.5502474 | 3.971275 | 19.97429 | 19.41817 | 80.30378 | 71.8137 | 6.475449e-05 | 0.1827261 | 0 | 0 | 0
8465 | 303424.7 | 2010-11-14 23:00 | 2611.34 | 2 | 20 | 0.5500662 | 3.972408 | 19.97888 | 19.41817 | 80.322 | 71.8137 | 3.237724e-05 | 0.1827261 | 0 | 0 | 0
8466 | 303454.7 | 2010-11-14 23:01 | 2641.355 | 2 | 20 | 0.5502474 | 3.973703 | 19.98346 | 19.41817 | 80.34023 | 71.8137 | 0 | 0.1827261 | 0 | 0 | 0
8467 | 303484.7 | 2010-11-14 23:01 | 2671.37 | 2 | 20 | 0.5502474 | 3.97516 | 19.98805 | 19.41817 | 80.35847 | 71.8137 | 0 | 0.1827261 | 0 | 0 | 0
8468 | 303514.7 | 2010-11-14 23:02 | 2701.386 | 2 | 20 | 0.5504286 | 3.976779 | 19.99264 | 19.41817 | 80.37671 | 71.8137 | 6.475449e-05 | 0.1827261 | 0 | 0 | 0
8469 | 303544.7 | 2010-11-14 23:02 | 2731.401 | 2 | 20 | 0.5500662 | 3.977912 | 19.99723 | 19.41817 | 80.39496 | 71.8137 | 3.237724e-05 | 0.1827261 | 0 | 0 | 0
8470 | 303574.8 | 2010-11-14 23:03 | 2761.417 | 2 | 20 | 0.5506098 | 3.979693 | 20.00182 | 19.41817 | 80.41321 | 71.8137 | 6.475449e-05 | 0.1827261 | 0 | 0 | 0
8471 | 303604.8 | 2010-11-14 23:03 | 2791.432 | 2 | 20 | 0.5500662 | 3.980826 | 20.0064 | 19.41817 | 80.43148 | 71.8137 | 0 | 0.1827261 | 0 | 0 | 0
8472 | 303634.8 | 2010-11-14 23:04 | 2821.447 | 2 | 20 | 0.5502474 | 3.982445 | 20.01099 | 19.41817 | 80.44975 | 71.8137 | 3.237724e-05 | 0.1827261 | 0 | 0 | 0
8473 | 303664.8 | 2010-11-14 23:04 | 2851.463 | 2 | 20 | 0.5502474 | 3.983902 | 20.01558 | 19.41817 | 80.46802 | 71.8137 | 3.237724e-05 | 0.1827261 | 0 | 0 | 0
8474 | 303694.8 | 2010-11-14 23:05 | 2881.463 | 2 | 20 | 0.5504286 | 3.985521 | 20.02017 | 19.41817 | 80.48629 | 71.8137 | 6.475449e-05 | 0.1827261 | 0 | 0 | 0
8475 | 303724.8 | 2010-11-14 23:05 | 2911.478 | 2 | 20 | 0.5504286 | 3.986978 | 20.02475 | 19.41817 | 80.50458 | 71.8137 | 6.475449e-05 | 0.1827261 | 0 | 0 | 0
8476 | 303754.8 | 2010-11-14 23:06 | 2941.493 | 2 | 20 | 0.5504286 | 3.988435 | 20.02934 | 19.41817 | 80.52288 | 71.8137 | 3.237724e-05 | 0.1827261 | 0 | 0 | 0
8477 | 303784.8 | 2010-11-14 23:06 | 2971.509 | 2 | 20 | 0.5502474 | 3.989892 | 20.03393 | 19.41817 | 80.54118 | 71.8137 | 9.713173e-05 | 0.1827261 | 0 | 0 | 0
8478 | 303814.9 | 2010-11-14 23:07 | 3001.524 | 2 | 20 | 0.5502474 | 3.991349 | 20.03852 | 19.41817 | 80.55949 | 71.8137 | 3.237724e-05 | 0.1827261 | 0 | 0 | 0
8479 | 303844.9 | 2010-11-14 23:07 | 3031.54 | 2 | 20 | 0.5502474 | 3.99313 | 20.04311 | 19.41817 | 80.57781 | 71.8137 | 3.237724e-05 | 0.1827261 | 0 | 0 | 0
8480 | 303874.9 | 2010-11-14 23:08 | 3061.555 | 2 | 20 | 0.5502474 | 3.994587 | 20.0477 | 19.41817 | 80.59613 | 71.8137 | 6.475449e-05 | 0.1827261 | 0 | 0 | 0
8481 | 303904.9 | 2010-11-14 23:08 | 3091.57 | 2 | 20 | 0.5506098 | 3.996044 | 20.05228 | 19.41817 | 80.61446 | 71.8137 | 3.237724e-05 | 0.1827261 | 0 | 0 | 0
8482 | 303934.9 | 2010-11-14 23:09 | 3121.586 | 2 | 20 | 0.5502474 | 3.997825 | 20.05687 | 19.41817 | 80.6328 | 71.8137 | 6.475449e-05 | 0.1827261 | 0 | 0 | 0
8483 | 303964.9 | 2010-11-14 23:09 | 3151.601 | 2 | 20 | 0.5500662 | 3.999282 | 20.06146 | 19.41817 | 80.65114 | 71.8137 | 3.237724e-05 | 0.1827261 | 0 | 0 | 0
8484 | 303994.9 | 2010-11-14 23:10 | 3181.617 | 2 | 20 | 0.5504286 | 4.001063 | 20.06605 | 19.41817 | 80.66949 | 71.8137 | 3.242493e-05 | 0.1827261 | 0 | 0 | 0
8485 | 304025 | 2010-11-14 23:10 | 3211.632 | 2 | 20 | 0.5502474 | 4.002682 | 20.07063 | 19.41817 | 80.68785 | 71.8137 | 6.475449e-05 | 0.1827261 | 0 | 0 | 0
8486 | 304055 | 2010-11-14 23:11 | 3241.647 | 2 | 20 | 0.5504286 | 4.004301 | 20.07522 | 19.41817 | 80.70622 | 71.8137 | 3.242493e-05 | 0.1827261 | 0 | 0 | 0
8487 | 304085 | 2010-11-14 23:11 | 3271.663 | 2 | 20 | 0.5502474 | 4.005919 | 20.07981 | 19.41817 | 80.7246 | 71.8137 | 3.242493e-05 | 0.1827261 | 0 | 0 | 0
8488 | 304115 | 2010-11-14 23:12 | 3301.678 | 2 | 20 | 0.5502474 | 4.007538 | 20.0844 | 19.41817 | 80.74298 | 71.8137 | 0 | 0.1827261 | 0 | 0 | 0
8489 | 304145 | 2010-11-14 23:12 | 3331.694 | 2 | 20 | 0.5502474 | 4.009481 | 20.08899 | 19.41817 | 80.76137 | 71.8137 | 3.242493e-05 | 0.1827261 | 0 | 0 | 0
8490 | 304175 | 2010-11-14 23:13 | 3361.709 | 2 | 20 | 0.5502474 | 4.0111 | 20.09357 | 19.41817 | 80.77977 | 71.8137 | 6.475449e-05 | 0.1827261 | 0 | 0 | 0
8491 | 304205.1 | 2010-11-14 23:13 | 3391.724 | 2 | 20 | 0.5502474 | 4.012881 | 20.09816 | 19.41817 | 80.79818 | 71.8137 | 0 | 0.1827261 | 0 | 0 | 0
8492 | 304235.1 | 2010-11-14 23:14 | 3421.74 | 2 | 20 | 0.5502474 | 4.014661 | 20.10275 | 19.41817 | 80.81659 | 71.8137 | 6.475449e-05 | 0.1827261 | 0 | 0 | 0
8493 | 304265.1 | 2010-11-14 23:14 | 3451.756 | 2 | 20 | 0.5504286 | 4.016604 | 20.10734 | 19.41817 | 80.83502 | 71.8137 | 9.708405e-05 | 0.1827261 | 0 | 0 | 0
8494 | 304295.1 | 2010-11-14 23:15 | 3481.771 | 2 | 20 | 0.5502474 | 4.018385 | 20.11193 | 19.41817 | 80.85345 | 71.8137 | 6.475449e-05 | 0.1827261 | 0 | 0 | 0
8495 | 304325.1 | 2010-11-14 23:15 | 3511.786 | 2 | 20 | 0.5504286 | 4.020166 | 20.11651 | 19.41817 | 80.87189 | 71.8137 | 6.475449e-05 | 0.1827261 | 0 | 0 | 0
8496 | 304355.1 | 2010-11-14 23:16 | 3541.801 | 2 | 20 | 0.5504286 | 4.021946 | 20.1211 | 19.41817 | 80.89034 | 71.8137 | 3.232956e-05 | 0.1827261 | 0 | 0 | 0
8497 | 304385.2 | 2010-11-14 23:16 | 3571.817 | 2 | 20 | 0.5500662 | 4.023889 | 20.12569 | 19.41817 | 80.9088 | 71.8137 | 3.232956e-05 | 0.1827261 | 0 | 0 | 0
8498 | 304415.2 | 2010-11-14 23:17 | 3601.832 | 2 | 20 | 0.5500662 | 4.025994 | 20.13028 | 19.41817 | 80.92727 | 71.8137 | 6.475449e-05 | 0.1827261 | 0 | 0 | 0
8499 | 304445.2 | 2010-11-14 23:17 | 3631.848 | 2 | 20 | 0.5502474 | 4.027774 | 20.13487 | 19.41817 | 80.94574 | 71.8137 | 3.232956e-05 | 0.1827261 | 0 | 0 | 0
8500 | 304475.2 | 2010-11-14 23:18 | 3661.863 | 2 | 20 | 0.5502474 | 4.029717 | 20.13945 | 19.41817 | 80.96423 | 71.8137 | 3.242493e-05 | 0.1827261 | 0 | 0 | 0
8501 | 304505.2 | 2010-11-14 23:18 | 3691.878 | 2 | 20 | 0.5500662 | 4.031822 | 20.14404 | 19.41817 | 80.98272 | 71.8137 | 3.232956e-05 | 0.1827261 | 0 | 0 | 0
8502 | 304535.2 | 2010-11-14 23:19 | 3721.894 | 2 | 20 | 0.5502474 | 4.033764 | 20.14863 | 19.41817 | 81.00122 | 71.8137 | 3.232956e-05 | 0.1827261 | 0 | 0 | 0
8503 | 304565.2 | 2010-11-14 23:19 | 3751.909 | 2 | 20 | 0.5502474 | 4.035707 | 20.15322 | 19.41817 | 81.01973 | 71.8137 | 3.232956e-05 | 0.1827261 | 0 | 0 | 0
8504 | 304595.3 | 2010-11-14 23:20 | 3781.925 | 2 | 20 | 0.5502474 | 4.037812 | 20.15781 | 19.41817 | 81.03825 | 71.8137 | 6.475449e-05 | 0.1827261 | 0 | 0 | 0
8505 | 304625.3 | 2010-11-14 23:20 | 3811.94 | 2 | 20 | 0.5500662 | 4.039754 | 20.16239 | 19.41817 | 81.05679 | 71.8137 | 0 | 0.1827261 | 0 | 0 | 0
8506 | 304655.3 | 2010-11-14 23:21 | 3841.955 | 2 | 20 | 0.5502474 | 4.041859 | 20.16698 | 19.41817 | 81.07533 | 71.8137 | 0 | 0.1827261 | 0 | 0 | 0
8507 | 304685.3 | 2010-11-14 23:21 | 3871.971 | 2 | 20 | 0.5502474 | 4.043963 | 20.17157 | 19.41817 | 81.09388 | 71.8137 | 6.475449e-05 | 0.1827261 | 0 | 0 | 0
8508 | 304715.3 | 2010-11-14 23:22 | 3901.986 | 2 | 20 | 0.5500662 | 4.04623 | 20.17616 | 19.41817 | 81.11244 | 71.8137 | 6.475449e-05 | 0.1827261 | 0 | 0 | 0
8509 | 304745.3 | 2010-11-14 23:22 | 3932.001 | 2 | 20 | 0.5504286 | 4.048496 | 20.18074 | 19.41817 | 81.13099 | 71.8137 | 9.708405e-05 | 0.1827261 | 0 | 0 | 0
8510 | 304775.3 | 2010-11-14 23:23 | 3962.001 | 2 | 20 | 0.5502474 | 4.050439 | 20.18533 | 19.41817 | 81.14957 | 71.8137 | 3.242493e-05 | 0.1827261 | 0 | 0 | 0
8511 | 304805.4 | 2010-11-14 23:23 | 3992.017 | 2 | 20 | 0.5504286 | 4.052706 | 20.18992 | 19.41817 | 81.16816 | 71.8137 | 3.242493e-05 | 0.1827261 | 0 | 0 | 0
8512 | 304835.4 | 2010-11-14 23:24 | 4022.032 | 2 | 20 | 0.5502474 | 4.054972 | 20.19451 | 19.41817 | 81.18676 | 71.8137 | 6.475449e-05 | 0.1827261 | 0 | 0 | 0
8513 | 304865.4 | 2010-11-14 23:24 | 4052.048 | 2 | 20 | 0.5502474 | 4.057076 | 20.1991 | 19.41817 | 81.20537 | 71.8137 | 6.475449e-05 | 0.1827261 | 0 | 0 | 0
8514 | 304895.4 | 2010-11-14 23:25 | 4082.063 | 2 | 20 | 0.5504286 | 4.059343 | 20.20369 | 19.41817 | 81.22399 | 71.8137 | 3.242493e-05 | 0.1827261 | 0 | 0 | 0
8515 | 304925.4 | 2010-11-14 23:25 | 4112.078 | 2 | 20 | 0.5504286 | 4.061771 | 20.20827 | 19.41817 | 81.24262 | 71.8137 | 0.000129509 | 0.1827261 | 0 | 0 | 0
8516 | 304955.4 | 2010-11-14 23:26 | 4142.094 | 2 | 20 | 0.5502474 | 4.063876 | 20.21286 | 19.41817 | 81.26126 | 71.8137 | 6.475449e-05 | 0.1827261 | 0 | 0 | 0
8517 | 304985.4 | 2010-11-14 23:26 | 4172.109 | 2 | 20 | 0.5502474 | 4.066304 | 20.21745 | 19.41817 | 81.27991 | 71.8137 | 9.708405e-05 | 0.1827261 | 0 | 0 | 0
8518 | 305015.5 | 2010-11-14 23:27 | 4202.125 | 2 | 20 | 0.5504286 | 4.068733 | 20.22204 | 19.41817 | 81.29857 | 71.8137 | 0.000129509 | 0.1827261 | 0 | 0 | 0
8519 | 305045.5 | 2010-11-14 23:27 | 4232.14 | 2 | 20 | 0.5504286 | 4.070999 | 20.22663 | 19.41817 | 81.31725 | 71.8137 | 6.475449e-05 | 0.1827261 | 0 | 0 | 0
8520 | 305075.5 | 2010-11-14 23:28 | 4262.155 | 2 | 20 | 0.5504286 | 4.073266 | 20.23121 | 19.41817 | 81.33593 | 71.8137 | 3.232956e-05 | 0.1827261 | 0 | 0 | 0
8521 | 305105.5 | 2010-11-14 23:28 | 4292.171 | 2 | 20 | 0.5502474 | 4.075856 | 20.2358 | 19.41817 | 81.35462 | 71.8137 | 6.475449e-05 | 0.1827261 | 0 | 0 | 0
8522 | 305135.5 | 2010-11-14 23:29 | 4322.186 | 2 | 20 | 0.5502474 | 4.078284 | 20.24039 | 19.41817 | 81.37333 | 71.8137 | 3.242493e-05 | 0.1827261 | 0 | 0 | 0
8523 | 305165.5 | 2010-11-14 23:29 | 4352.202 | 2 | 20 | 0.5500662 | 4.080713 | 20.24498 | 19.41817 | 81.39205 | 71.8137 | 3.242493e-05 | 0.1827261 | 0 | 0 | 0
8524 | 305195.6 | 2010-11-14 23:30 | 4382.217 | 2 | 20 | 0.5502474 | 4.083141 | 20.24957 | 19.41817 | 81.41077 | 71.8137 | 3.232956e-05 | 0.1827261 | 0 | 0 | 0
8525 | 305225.6 | 2010-11-14 23:30 | 4412.232 | 2 | 20 | 0.5504286 | 4.085893 | 20.25415 | 19.41817 | 81.42951 | 71.8137 | 6.475449e-05 | 0.1827261 | 0 | 0 | 0
8526 | 305255.6 | 2010-11-14 23:31 | 4442.251 | 2 | 20 | 0.5502474 | 4.088322 | 20.25874 | 19.41817 | 81.44827 | 71.8137 | 3.242493e-05 | 0.1827261 | 0 | 0 | 0
8527 | 305285.6 | 2010-11-14 23:31 | 4472.263 | 2 | 20 | 0.5502474 | 4.090912 | 20.26333 | 19.41817 | 81.46703 | 71.8137 | 6.475449e-05 | 0.1827261 | 0 | 0 | 0
8528 | 305315.6 | 2010-11-14 23:32 | 4502.279 | 2 | 20 | 0.5504286 | 4.093664 | 20.26792 | 19.41817 | 81.48581 | 71.8137 | 9.708405e-05 | 0.1827261 | 0 | 0 | 0
8529 | 305345.6 | 2010-11-14 23:32 | 4532.294 | 2 | 20 | 0.5504286 | 4.096254 | 20.27251 | 19.41817 | 81.50459 | 71.8137 | 9.708405e-05 | 0.1827261 | 0 | 0 | 0
8530 | 305375.6 | 2010-11-14 23:33 | 4562.309 | 2 | 20 | 0.5502474 | 4.098845 | 20.27709 | 19.41817 | 81.52339 | 71.8137 | 6.475449e-05 | 0.1827261 | 0 | 0 | 0
8531 | 305405.7 | 2010-11-14 23:33 | 4592.325 | 2 | 20 | 0.5500662 | 4.101596 | 20.28168 | 19.41817 | 81.5422 | 71.8137 | 9.708405e-05 | 0.1827261 | 0 | 0 | 0
8532 | 305435.7 | 2010-11-14 23:34 | 4622.34 | 2 | 20 | 0.5502474 | 4.104187 | 20.28627 | 19.41817 | 81.56103 | 71.8137 | 6.475449e-05 | 0.1827261 | 0 | 0 | 0
8533 | 305465.7 | 2010-11-14 23:34 | 4652.356 | 2 | 20 | 0.5504286 | 4.106939 | 20.29086 | 19.41817 | 81.57987 | 71.8137 | 6.475449e-05 | 0.1827261 | 0 | 0 | 0
8534 | 305495.7 | 2010-11-14 23:35 | 4682.371 | 2 | 20 | 0.5502474 | 4.109853 | 20.29545 | 19.41817 | 81.59871 | 71.8137 | 9.708405e-05 | 0.1827261 | 0 | 0 | 0
8535 | 305525.7 | 2010-11-14 23:35 | 4712.387 | 2 | 20 | 0.5502474 | 4.112605 | 20.30003 | 19.41817 | 81.61758 | 71.8137 | 9.717941e-05 | 0.1827261 | 0 | 0 | 0
8536 | 305555.7 | 2010-11-14 23:36 | 4742.402 | 2 | 20 | 0.5502474 | 4.115519 | 20.30462 | 19.41817 | 81.63645 | 71.8137 | 0.000129509 | 0.1827261 | 0 | 0 | 0
8537 | 305585.8 | 2010-11-14 23:36 | 4772.417 | 2 | 20 | 0.5500662 | 4.118109 | 20.30921 | 19.41817 | 81.65534 | 71.8137 | 3.232956e-05 | 0.1827261 | 0 | 0 | 0
8538 | 305615.8 | 2010-11-14 23:37 | 4802.433 | 2 | 20 | 0.5504286 | 4.121185 | 20.3138 | 19.41817 | 81.67424 | 71.8137 | 6.475449e-05 | 0.1827261 | 0 | 0 | 0
8539 | 305645.8 | 2010-11-14 23:37 | 4832.448 | 2 | 20 | 0.5502474 | 4.124099 | 20.31839 | 19.41817 | 81.69315 | 71.8137 | 9.717941e-05 | 0.1827261 | 0 | 0 | 0
8540 | 305675.8 | 2010-11-14 23:38 | 4862.463 | 2 | 20 | 0.5502474 | 4.126851 | 20.32297 | 19.41817 | 81.71208 | 71.8137 | 6.475449e-05 | 0.1827261 | 0 | 0 | 0
8541 | 305705.8 | 2010-11-14 23:38 | 4892.479 | 2 | 20 | 0.5502474 | 4.129766 | 20.32756 | 19.41817 | 81.73102 | 71.8137 | 6.475449e-05 | 0.1827261 | 0 | 0 | 0
8542 | 305735.8 | 2010-11-14 23:39 | 4922.494 | 2 | 20 | 0.5500662 | 4.132517 | 20.33215 | 19.41817 | 81.74998 | 71.8137 | 0 | 0.1827261 | 0 | 0 | 0
8543 | 305765.8 | 2010-11-14 23:39 | 4952.51 | 2 | 20 | 0.5504286 | 4.135755 | 20.33674 | 19.41817 | 81.76895 | 71.8137 | 6.475449e-05 | 0.1827261 | 0 | 0 | 0
8544 | 305795.9 | 2010-11-14 23:40 | 4982.525 | 2 | 20 | 0.5502474 | 4.138831 | 20.34133 | 19.41817 | 81.78793 | 71.8137 | 9.708405e-05 | 0.1827261 | 0 | 0 | 0
8545 | 305825.9 | 2010-11-14 23:40 | 5012.541 | 2 | 20 | 0.5500662 | 4.141907 | 20.34591 | 19.41817 | 81.80692 | 71.8137 | 9.717941e-05 | 0.1827261 | 0 | 0 | 0
8546 | 305855.9 | 2010-11-14 23:41 | 5042.556 | 2 | 20 | 0.5504286 | 4.144983 | 20.3505 | 19.41817 | 81.82593 | 71.8137 | 9.708405e-05 | 0.1827261 | 0 | 0 | 0
8547 | 305885.9 | 2010-11-14 23:41 | 5072.571 | 2 | 20 | 0.5502474 | 4.148059 | 20.35509 | 19.41817 | 81.84496 | 71.8137 | 6.475449e-05 | 0.1827261 | 0 | 0 | 0
8548 | 305915.9 | 2010-11-14 23:42 | 5102.587 | 2 | 20 | 0.5502474 | 4.151297 | 20.35968 | 19.41817 | 81.864 | 71.8137 | 0.000129509 | 0.1827261 | 0 | 0 | 0
8549 | 305945.9 | 2010-11-14 23:42 | 5132.602 | 2 | 20 | 0.5504286 | 4.154211 | 20.36427 | 19.41817 | 81.88305 | 71.8137 | 6.475449e-05 | 0.1827261 | 0 | 0 | 0
8550 | 305976 | 2010-11-14 23:43 | 5162.617 | 2 | 20 | 0.5500662 | 4.157449 | 20.36885 | 19.41817 | 81.90212 | 71.8137 | 6.475449e-05 | 0.1827261 | 0 | 0 | 0
8551 | 306006 | 2010-11-14 23:43 | 5192.633 | 2 | 20 | 0.5504286 | 4.160686 | 20.37344 | 19.41817 | 81.9212 | 71.8137 | 9.717941e-05 | 0.1827261 | 0 | 0 | 0
8552 | 306036 | 2010-11-14 23:44 | 5222.648 | 2 | 20 | 0.5502474 | 4.163762 | 20.37803 | 19.41817 | 81.94029 | 71.8137 | 6.475449e-05 | 0.1827261 | 0 | 0 | 0
8553 | 306066 | 2010-11-14 23:44 | 5252.664 | 2 | 20 | 0.5502474 | 4.167162 | 20.38262 | 19.41817 | 81.95941 | 71.8137 | 9.708405e-05 | 0.1827261 | 0 | 0 | 0
8554 | 306096 | 2010-11-14 23:45 | 5282.679 | 2 | 20 | 0.5500662 | 4.1704 | 20.38721 | 19.41817 | 81.97853 | 71.8137 | 6.475449e-05 | 0.1827261 | 0 | 0 | 0
8555 | 306126 | 2010-11-14 23:45 | 5312.694 | 2 | 20 | 0.5502474 | 4.173637 | 20.39179 | 19.41817 | 81.99767 | 71.8137 | 6.475449e-05 | 0.1827261 | 0 | 0 | 0
8556 | 306156 | 2010-11-14 23:46 | 5342.71 | 2 | 20 | 0.5502474 | 4.177199 | 20.39638 | 19.41817 | 82.01683 | 71.8137 | 0.000129509 | 0.1827261 | 0 | 0 | 0
8557 | 306186.1 | 2010-11-14 23:46 | 5372.725 | 2 | 20 | 0.5502474 | 4.180275 | 20.40097 | 19.41817 | 82.036 | 71.8137 | 6.475449e-05 | 0.1827261 | 0 | 0 | 0
8558 | 306216.1 | 2010-11-14 23:47 | 5402.741 | 2 | 20 | 0.5504286 | 4.183675 | 20.40556 | 19.41817 | 82.05519 | 71.8137 | 6.475449e-05 | 0.1827261 | 0 | 0 | 0
8559 | 306246.1 | 2010-11-14 23:47 | 5432.756 | 2 | 20 | 0.5502474 | 4.186913 | 20.41015 | 19.41817 | 82.07439 | 71.8137 | 9.708405e-05 | 0.1827261 | 0 | 0 | 0
8560 | 306276.1 | 2010-11-14 23:48 | 5462.771 | 2 | 20 | 0.5504286 | 4.190636 | 20.41473 | 19.41817 | 82.09361 | 71.8137 | 0.0001619339 | 0.1827261 | 0 | 0 | 0
8561 | 306306.1 | 2010-11-14 23:48 | 5492.787 | 2 | 20 | 0.5502474 | 4.193874 | 20.41932 | 19.41817 | 82.11284 | 71.8137 | 6.475449e-05 | 0.1827261 | 0 | 0 | 0
8562 | 306336.1 | 2010-11-14 23:49 | 5522.802 | 2 | 20 | 0.5504286 | 4.197274 | 20.42391 | 19.41817 | 82.13209 | 71.8137 | 6.475449e-05 | 0.1827261 | 0 | 0 | 0
8563 | 306357.3 | 2010-11-14 23:49 | 5543.99 | 2 | 20 | 0.5502474 | 4.200026 | 20.42715 | 19.41817 | 82.14569 | 71.8137 | 0.0001618385 | 0.1827261 | 0 | 0 | 0
8564 | 306387.3 | 2010-11-14 23:50 | 30.01542 | 3 | 20 | 0 | 4.071485 | 20.42715 | 19.41817 | 82.14569 | 71.8137 | -0.0003237724 | 0.1827261 | 0 | 0 | 0
8565 | 306417.4 | 2010-11-14 23:50 | 60.03094 | 3 | 20 | 0 | 4.061934 | 20.42715 | 19.41817 | 82.14569 | 71.8137 | -0.0001618385 | 0.1827261 | 0 | 0 | 0
8566 | 306447.4 | 2010-11-14 23:51 | 90.0462 | 3 | 20 | 0 | 4.056753 | 20.42715 | 19.41817 | 82.14569 | 71.8137 | -0.0001619339 | 0.1827261 | 0 | 0 | 0
8567 | 306477.3 | 2010-11-14 23:51 | 120.0149 | 3 | 20 | 0 | 4.053515 | 20.42715 | 19.41817 | 82.14569 | 71.8137 | -9.717941e-05 | 0.1827261 | 0 | 0 | 0
8568 | 306477.4 | 2010-11-14 23:51 | 0.01575874 | 4 | 20 | 0.7753019 | 4.200026 | 20.42715 | 19.41817 | 82.1457 | 71.8137 | 0 | 0.1827261 | 0 | 0 | 0
8569 | 306481.3 | 2010-11-14 23:51 | 3.971684 | 4 | 20 | 0.7251086 | 4.200188 | 20.42797 | 19.41817 | 82.14914 | 71.8137 | 3.242493e-05 | 0.1827261 | 0 | 0 | 0
8570 | 306490.3 | 2010-11-14 23:52 | 12.93743 | 4 | 20 | 0.6749153 | 4.200349 | 20.42971 | 19.41817 | 82.15644 | 71.8137 | 3.232956e-05 | 0.1827261 | 0 | 0 | 0
8571 | 306504.9 | 2010-11-14 23:52 | 27.53104 | 4 | 20 | 0.6249032 | 4.200349 | 20.43234 | 19.41817 | 82.16747 | 71.8137 | 0 | 0.1827261 | 0 | 0 | 0
8572 | 306528.8 | 2010-11-14 23:52 | 51.48399 | 4 | 20 | 0.5748911 | 4.200188 | 20.43631 | 19.41817 | 82.18418 | 71.8137 | -3.232956e-05 | 0.1827261 | 0 | 0 | 0
8573 | 306573 | 2010-11-14 23:53 | 95.65551 | 4 | 20 | 0.524879 | 4.200188 | 20.44303 | 19.41817 | 82.21238 | 71.8137 | 0 | 0.1827261 | 0 | 0 | 0
8574 | 306660 | 2010-11-14 23:54 | 182.608 | 4 | 20 | 0.4748669 | 4.200188 | 20.45504 | 19.41817 | 82.26285 | 71.8137 | 0 | 0.1827261 | 0 | 0 | 0
8575 | 306791.6 | 2010-11-14 23:57 | 314.2476 | 4 | 20 | 0.4244924 | 4.200188 | 20.47146 | 19.41817 | 82.33183 | 71.8137 | -3.232956e-05 | 0.1827261 | 0 | 0 | 0
8576 | 306951.9 | 2010-11-14 23:59 | 474.5748 | 4 | 20 | 0.3744803 | 4.200349 | 20.48926 | 19.41817 | 82.40655 | 71.8137 | 3.232956e-05 | 0.1827261 | 0 | 0 | 0
8577 | 307136.2 | 2010-11-15 00:02 | 658.8703 | 4 | 20 | 0.3244682 | 4.200188 | 20.50713 | 19.41817 | 82.48163 | 71.8137 | -6.475449e-05 | 0.1827261 | 0 | 0 | 0
8578 | 307351.9 | 2010-11-15 00:06 | 874.509 | 4 | 20 | 0.2744561 | 4.200349 | 20.52504 | 19.41817 | 82.55687 | 71.8137 | 0 | 0.1827261 | 0 | 0 | 0
8579 | 307610.3 | 2010-11-15 00:10 | 1132.913 | 4 | 20 | 0.224444 | 4.200349 | 20.54292 | 19.41817 | 82.63195 | 71.8137 | 0 | 0.1827261 | 0 | 0 | 0
8580 | 307934.2 | 2010-11-15 00:16 | 1456.817 | 4 | 20 | 0.1744319 | 4.200188 | 20.56082 | 19.41817 | 82.70715 | 71.8137 | 0 | 0.1827261 | 0 | 0 | 0
8581 | 308370.8 | 2010-11-15 00:23 | 1893.486 | 4 | 20 | 0.1244198 | 4.200349 | 20.57885 | 19.41817 | 82.78289 | 71.8137 | 0 | 0.1827261 | 0 | 0 | 0
8582 | 309054.7 | 2010-11-15 00:34 | 2577.34 | 4 | 20 | 0.07440766 | 4.200188 | 20.5974 | 19.41817 | 82.86079 | 71.8137 | -3.232956e-05 | 0.1827261 | 0 | 0 | 0
8583 | 309614.8 | 2010-11-15 00:44 | 3137.461 | 4 | 20 | 0.04994522 | 4.200349 | 20.607 | 19.41817 | 82.90114 | 71.8137 | 0 | 0.1827261 | 0 | 0 | 0
8584 | 309644.8 | 2010-11-15 00:44 | 30.01538 | 5 | 20 | 0 | 4.188855 | 20.607 | 19.41817 | 82.90114 | 71.8137 | -3.242493e-05 | 0.1827261 | 0 | 0 | 0
8585 | 309674.8 | 2010-11-15 00:45 | 60.01531 | 5 | 20 | 0 | 4.187722 | 20.607 | 19.41817 | 82.90114 | 71.8137 | 0 | 0.1827261 | 0 | 0 | 0
8586 | 309675 | 2010-11-15 00:45 | 0.1874658 | 6 | 20 | 0.0001143172 | 4.187236 | 20.607 | 19.41817 | 82.90114 | 71.8137 | 0 | 0.1781975 | 0 | 0 | 0
8587 | 309675 | 2010-11-15 00:45 | 2.626556289e-06 | 7 | 20 | -0.5498376 | 4.083788 | 20.607 | 19.41817 | 82.90114 | 71.8137 | 0 | 0.1781975 | 0 | 0 | 0
8588 | 309705 | 2010-11-15 00:45 | 30.01554 | 7 | 20 | -0.5498376 | 4.053839 | 20.607 | 19.42275 | 82.90114 | 71.83233 | -0.0004209518 | 0.1781975 | 0 | 0 | 0
8589 | 309735 | 2010-11-15 00:46 | 60.03082 | 7 | 20 | -0.5500188 | 4.040402 | 20.607 | 19.42734 | 82.90114 | 71.85089 | -0.0002914429 | 0.1781975 | 0 | 0 | 0
8590 | 309765 | 2010-11-15 00:46 | 90.04619 | 7 | 20 | -0.5498376 | 4.031498 | 20.607 | 19.43192 | 82.90114 | 71.86939 | -0.0001619339 | 0.1781975 | 0 | 0 | 0
8591 | 309795.1 | 2010-11-15 00:47 | 120.0616 | 7 | 20 | -0.5498376 | 4.024537 | 20.607 | 19.43651 | 82.90114 | 71.88786 | -0.0001619339 | 0.1781975 | 0 | 0 | 0
8592 | 309825.1 | 2010-11-15 00:47 | 150.077 | 7 | 20 | -0.5500188 | 4.018385 | 20.607 | 19.44109 | 82.90114 | 71.9063 | -0.0001618385 | 0.1781975 | 0 | 0 | 0
8593 | 309855.1 | 2010-11-15 00:48 | 180.0924 | 7 | 20 | -0.5498376 | 4.012881 | 20.607 | 19.44568 | 82.90114 | 71.92471 | -0.000226593 | 0.1781975 | 0 | 0 | 0
8594 | 309885.1 | 2010-11-15 00:48 | 210.1079 | 7 | 20 | -0.5500188 | 4.008186 | 20.607 | 19.45027 | 82.90114 | 71.9431 | -9.708405e-05 | 0.1781975 | 0 | 0 | 0
8595 | 309915.1 | 2010-11-15 00:49 | 240.1232 | 7 | 20 | -0.5498376 | 4.003491 | 20.607 | 19.45485 | 82.90114 | 71.96146 | -0.000129509 | 0.1781975 | 0 | 0 | 0
8596 | 309945.1 | 2010-11-15 00:49 | 270.1386 | 7 | 20 | -0.5500188 | 3.998958 | 20.607 | 19.45944 | 82.90114 | 71.97981 | -9.713173e-05 | 0.1781975 | 0 | 0 | 0
8597 | 309975.1 | 2010-11-15 00:50 | 300.154 | 7 | 20 | -0.5498376 | 3.994587 | 20.607 | 19.46402 | 82.90114 | 71.99814 | -0.000129509 | 0.1781975 | 0 | 0 | 0
8598 | 310005.2 | 2010-11-15 00:50 | 330.1694 | 7 | 20 | -0.5498376 | 3.99054 | 20.607 | 19.46861 | 82.90114 | 72.01644 | -9.713173e-05 | 0.1781975 | 0 | 0 | 0
8599 | 310035.2 | 2010-11-15 00:51 | 360.1849 | 7 | 20 | -0.5502 | 3.986169 | 20.607 | 19.47319 | 82.90114 | 72.03473 | -9.713173e-05 | 0.1781975 | 0 | 0 | 0
8600 | 310065.2 | 2010-11-15 00:51 | 390.2002 | 7 | 20 | -0.5496564 | 3.982283 | 20.607 | 19.47778 | 82.90114 | 72.053 | -6.475449e-05 | 0.1781975 | 0 | 0 | 0
8601 | 310095.2 | 2010-11-15 00:52 | 420.2156 | 7 | 20 | -0.5500188 | 3.977751 | 20.607 | 19.48236 | 82.90114 | 72.07125 | -0.0001618862 | 0.1781975 | 0 | 0 | 0
8602 | 310125.2 | 2010-11-15 00:52 | 450.231 | 7 | 20 | -0.5498376 | 3.974027 | 20.607 | 19.48695 | 82.90114 | 72.08947 | -9.713173e-05 | 0.1781975 | 0 | 0 | 0
8603 | 310155.2 | 2010-11-15 00:53 | 480.2464 | 7 | 20 | -0.5500188 | 3.969656 | 20.607 | 19.49153 | 82.90114 | 72.10769 | -9.713173e-05 | 0.1781975 | 0 | 0 | 0
8604 | 310185.3 | 2010-11-15 00:53 | 510.2619 | 7 | 20 | -0.5498376 | 3.96577 | 20.607 | 19.49612 | 82.90114 | 72.12588 | -0.0001295567 | 0.1781975 | 0 | 0 | 0
8605 | 310215.3 | 2010-11-15 00:54 | 540.2772 | 7 | 20 | -0.5500188 | 3.961885 | 20.607 | 19.5007 | 82.90114 | 72.14405 | -0.000129509 | 0.1781975 | 0 | 0 | 0
8606 | 310245.3 | 2010-11-15 00:54 | 570.2926 | 7 | 20 | -0.5500188 | 3.957838 | 20.607 | 19.50529 | 82.90114 | 72.16221 | -9.713173e-05 | 0.1781975 | 0 | 0 | 0
8607 | 310275.3 | 2010-11-15 00:55 | 600.3082 | 7 | 20 | -0.5500188 | 3.953953 | 20.607 | 19.50987 | 82.90114 | 72.18035 | -9.713173e-05 | 0.1781975 | 0 | 0 | 0
8608 | 310305.3 | 2010-11-15 00:55 | 630.3234 | 7 | 20 | -0.5496564 | 3.950067 | 20.607 | 19.51446 | 82.90114 | 72.19847 | -9.713173e-05 | 0.1781975 | 0 | 0 | 0
8609 | 310335.3 | 2010-11-15 00:56 | 660.3388 | 7 | 20 | -0.5498376 | 3.946182 | 20.607 | 19.51904 | 82.90114 | 72.21657 | -9.717941e-05 | 0.1781975 | 0 | 0 | 0
8610 | 310365.3 | 2010-11-15 00:56 | 690.3542 | 7 | 20 | -0.5500188 | 3.942135 | 20.607 | 19.52363 | 82.90114 | 72.23465 | -0.000129509 | 0.1781975 | 0 | 0 | 0
8611 | 310395.4 | 2010-11-15 00:57 | 720.3697 | 7 | 20 | -0.5500188 | 3.938249 | 20.607 | 19.52821 | 82.90114 | 72.25272 | -9.713173e-05 | 0.1781975 | 0 | 0 | 0
8612 | 310425.4 | 2010-11-15 00:57 | 750.3851 | 7 | 20 | -0.5500188 | 3.934526 | 20.607 | 19.5328 | 82.90114 | 72.27077 | -6.475449e-05 | 0.1781975 | 0 | 0 | 0
8613 | 310455.4 | 2010-11-15 00:58 | 780.4004 | 7 | 20 | -0.5498376 | 3.930802 | 20.607 | 19.53738 | 82.90114 | 72.2888 | -6.475449e-05 | 0.1781975 | 0 | 0 | 0
8614 | 310485.4 | 2010-11-15 00:58 | 810.4158 | 7 | 20 | -0.5500188 | 3.926917 | 20.607 | 19.54197 | 82.90114 | 72.30681 | -6.480217e-05 | 0.1781975 | 0 | 0 | 0
8615 | 310515.4 | 2010-11-15 00:59 | 840.4313 | 7 | 20 | -0.5498376 | 3.923193 | 20.607 | 19.54655 | 82.90114 | 72.32481 | -0.000129509 | 0.1781975 | 0 | 0 | 0
8616 | 310545.4 | 2010-11-15 00:59 | 870.4466 | 7 | 20 | -0.5498376 | 3.91947 | 20.607 | 19.55114 | 82.90114 | 72.34279 | -3.237724e-05 | 0.1781975 | 0 | 0 | 0
8617 | 310575.5 | 2010-11-15 01:00 | 900.4621 | 7 | 20 | -0.5500188 | 3.915423 | 20.607 | 19.55572 | 82.90114 | 72.36076 | -9.713173e-05 | 0.1781975 | 0 | 0 | 0
8618 | 310605.5 | 2010-11-15 01:00 | 930.4775 | 7 | 20 | -0.5500188 | 3.911699 | 20.607 | 19.56031 | 82.90114 | 72.3787 | -9.713173e-05 | 0.1781975 | 0 | 0 | 0
8619 | 310635.5 | 2010-11-15 01:01 | 960.4928 | 7 | 20 | -0.5502 | 3.907814 | 20.607 | 19.5649 | 82.90114 | 72.39664 | -0.000129509 | 0.1781975 | 0 | 0 | 0
8620 | 310665.5 | 2010-11-15 01:01 | 990.5082 | 7 | 20 | -0.5502 | 3.904252 | 20.607 | 19.56948 | 82.90114 | 72.41455 | -0.000129509 | 0.1781975 | 0 | 0 | 0
8621 | 310695.5 | 2010-11-15 01:02 | 1020.524 | 7 | 20 | -0.5500188 | 3.900691 | 20.607 | 19.57407 | 82.90114 | 72.43245 | -6.475449e-05 | 0.1781975 | 0 | 0 | 0
8622 | 310725.5 | 2010-11-15 01:02 | 1050.539 | 7 | 20 | -0.5502 | 3.896967 | 20.607 | 19.57865 | 82.90114 | 72.45033 | -9.713173e-05 | 0.1781975 | 0 | 0 | 0
8623 | 310755.5 | 2010-11-15 01:03 | 1080.554 | 7 | 20 | -0.5498376 | 3.893406 | 20.607 | 19.58324 | 82.90114 | 72.46819 | -9.713173e-05 | 0.1781975 | 0 | 0 | 0
8624 | 310785.6 | 2010-11-15 01:03 | 1110.57 | 7 | 20 | -0.5500188 | 3.889844 | 20.607 | 19.58782 | 82.90114 | 72.48603 | -9.713173e-05 | 0.1781975 | 0 | 0 | 0
8625 | 310815.6 | 2010-11-15 01:04 | 1140.585 | 7 | 20 | -0.5498376 | 3.886121 | 20.607 | 19.59241 | 82.90114 | 72.50386 | -0.000129509 | 0.1781975 | 0 | 0 | 0
8626 | 310845.6 | 2010-11-15 01:04 | 1170.601 | 7 | 20 | -0.5498376 | 3.882721 | 20.607 | 19.59699 | 82.90114 | 72.52167 | -6.475449e-05 | 0.1781975 | 0 | 0 | 0
8627 | 310875.6 | 2010-11-15 01:05 | 1200.616 | 7 | 20 | -0.5502 | 3.878998 | 20.607 | 19.60158 | 82.90114 | 72.53946 | -6.475449e-05 | 0.1781975 | 0 | 0 | 0
8628 | 310905.6 | 2010-11-15 01:05 | 1230.631 | 7 | 20 | -0.5500188 | 3.875436 | 20.607 | 19.60616 | 82.90114 | 72.55724 | -9.713173e-05 | 0.1781975 | 0 | 0 | 0
8629 | 310935.6 | 2010-11-15 01:06 | 1260.647 | 7 | 20 | -0.5502 | 3.871874 | 20.607 | 19.61075 | 82.90114 | 72.575 | -9.713173e-05 | 0.1781975 | 0 | 0 | 0
8630 | 310965.7 | 2010-11-15 01:06 | 1290.662 | 7 | 20 | -0.5500188 | 3.868313 | 20.607 | 19.61533 | 82.90114 | 72.59274 | -0.0001295567 | 0.1781975 | 0 | 0 | 0
8631 | 310995.7 | 2010-11-15 01:07 | 1320.678 | 7 | 20 | -0.5498376 | 3.864913 | 20.607 | 19.61992 | 82.90114 | 72.61047 | -9.713173e-05 | 0.1781975 | 0 | 0 | 0
8632 | 311025.7 | 2010-11-15 01:07 | 1350.693 | 7 | 20 | -0.5498376 | 3.86119 | 20.607 | 19.6245 | 82.90114 | 72.62818 | -0.0001618862 | 0.1781975 | 0 | 0 | 0
8633 | 311055.7 | 2010-11-15 01:08 | 1380.708 | 7 | 20 | -0.5500188 | 3.857952 | 20.607 | 19.62909 | 82.90114 | 72.64588 | -0.000129509 | 0.1781975 | 0 | 0 | 0
8634 | 311085.7 | 2010-11-15 01:08 | 1410.724 | 7 | 20 | -0.5498376 | 3.854552 | 20.607 | 19.63367 | 82.90114 | 72.66356 | -6.475449e-05 | 0.1781975 | 0 | 0 | 0
8635 | 311115.7 | 2010-11-15 01:09 | 1440.739 | 7 | 20 | -0.5502 | 3.851152 | 20.607 | 19.63826 | 82.90114 | 72.68122 | -9.713173e-05 | 0.1781975 | 0 | 0 | 0
8636 | 311145.7 | 2010-11-15 01:09 | 1470.755 | 7 | 20 | -0.5500188 | 3.847914 | 20.607 | 19.64284 | 82.90114 | 72.69887 | -6.475449e-05 | 0.1781975 | 0 | 0 | 0
8637 | 311175.8 | 2010-11-15 01:10 | 1500.77 | 7 | 20 | -0.5498376 | 3.844191 | 20.607 | 19.64743 | 82.90114 | 72.71651 | -9.713173e-05 | 0.1781975 | 0 | 0 | 0
8638 | 311205.8 | 2010-11-15 01:10 | 1530.785 | 7 | 20 | -0.5500188 | 3.841115 | 20.607 | 19.65201 | 82.90114 | 72.73413 | -0.000129509 | 0.1781975 | 0 | 0 | 0
8639 | 311235.8 | 2010-11-15 01:11 | 1560.801 | 7 | 20 | -0.5496564 | 3.837877 | 20.607 | 19.6566 | 82.90114 | 72.75173 | -3.237724e-05 | 0.1781975 | 0 | 0 | 0
8640 | 311265.8 | 2010-11-15 01:11 | 1590.816 | 7 | 20 | -0.5500188 | 3.834478 | 20.607 | 19.66118 | 82.90114 | 72.76932 | -6.475449e-05 | 0.1781975 | 0 | 0 | 0
8641 | 311295.8 | 2010-11-15 01:12 | 1620.832 | 7 | 20 | -0.5500188 | 3.831078 | 20.607 | 19.66577 | 82.90114 | 72.78689 | -9.713173e-05 | 0.1781975 | 0 | 0 | 0
8642 | 311325.8 | 2010-11-15 01:12 | 1650.847 | 7 | 20 | -0.5498376 | 3.828002 | 20.607 | 19.67035 | 82.90114 | 72.80445 | -6.475449e-05 | 0.1781975 | 0 | 0 | 0
8643 | 311355.9 | 2010-11-15 01:13 | 1680.862 | 7 | 20 | -0.5498376 | 3.824602 | 20.607 | 19.67494 | 82.90114 | 72.82199 | -9.713173e-05 | 0.1781975 | 0 | 0 | 0
8644 | 311385.9 | 2010-11-15 01:13 | 1710.878 | 7 | 20 | -0.5500188 | 3.821365 | 20.607 | 19.67952 | 82.90114 | 72.83952 | -0.000129509 | 0.1781975 | 0 | 0 | 0
8645 | 311415.9 | 2010-11-15 01:14 | 1740.893 | 7 | 20 | -0.5500188 | 3.818289 | 20.607 | 19.68411 | 82.90114 | 72.85704 | -9.713173e-05 | 0.1781975 | 0 | 0 | 0
8646 | 311445.9 | 2010-11-15 01:14 | 1770.909 | 7 | 20 | -0.5498376 | 3.814889 | 20.607 | 19.68869 | 82.90114 | 72.87454 | -9.713173e-05 | 0.1781975 | 0 | 0 | 0
8647 | 311475.9 | 2010-11-15 01:15 | 1800.924 | 7 | 20 | -0.5498376 | 3.811813 | 20.607 | 19.69328 | 82.90114 | 72.89202 | -6.475449e-05 | 0.1781975 | 0 | 0 | 0
8648 | 311505.9 | 2010-11-15 01:15 | 1830.939 | 7 | 20 | -0.5498376 | 3.808737 | 20.607 | 19.69786 | 82.90114 | 72.90949 | -6.475449e-05 | 0.1781975 | 0 | 0 | 0
8649 | 311536 | 2010-11-15 01:16 | 1860.958 | 7 | 20 | -0.5498376 | 3.805499 | 20.607 | 19.70245 | 82.90114 | 72.92695 | -9.713173e-05 | 0.1781975 | 0 | 0 | 0
8650 | 311566 | 2010-11-15 01:16 | 1890.97 | 7 | 20 | -0.5498376 | 3.802423 | 20.607 | 19.70703 | 82.90114 | 72.94439 | -9.713173e-05 | 0.1781975 | 0 | 0 | 0
8651 | 311596 | 2010-11-15 01:17 | 1920.986 | 7 | 20 | -0.5500188 | 3.799186 | 20.607 | 19.71162 | 82.90114 | 72.96181 | -0.0001618862 | 0.1781975 | 0 | 0 | 0
8652 | 311626 | 2010-11-15 01:17 | 1951.001 | 7 | 20 | -0.5500188 | 3.796433 | 20.607 | 19.7162 | 82.90114 | 72.97923 | -6.475449e-05 | 0.1781975 | 0 | 0 | 0
8653 | 311656 | 2010-11-15 01:18 | 1981.017 | 7 | 20 | -0.5498376 | 3.793519 | 20.607 | 19.72079 | 82.90114 | 72.99663 | 0 | 0.1781975 | 0 | 0 | 0
8654 | 311686 | 2010-11-15 01:18 | 2011.032 | 7 | 20 | -0.5498376 | 3.790443 | 20.607 | 19.72537 | 82.90114 | 73.01401 | -6.480217e-05 | 0.1781975 | 0 | 0 | 0
8655 | 311716 | 2010-11-15 01:19 | 2041.047 | 7 | 20 | -0.5500188 | 3.787368 | 20.607 | 19.72996 | 82.90114 | 73.03138 | -0.000129509 | 0.1781975 | 0 | 0 | 0
8656 | 311746.1 | 2010-11-15 01:19 | 2071.063 | 7 | 20 | -0.5496564 | 3.784777 | 20.607 | 19.73454 | 82.90114 | 73.04874 | -3.237724e-05 | 0.1781975 | 0 | 0 | 0
8657 | 311776.1 | 2010-11-15 01:20 | 2101.078 | 7 | 20 | -0.5498376 | 3.781702 | 20.607 | 19.73913 | 82.90114 | 73.06609 | -6.475449e-05 | 0.1781975 | 0 | 0 | 0
8658 | 311806.1 | 2010-11-15 01:20 | 2131.094 | 7 | 20 | -0.5498376 | 3.778787 | 20.607 | 19.74371 | 82.90114 | 73.08342 | -6.475449e-05 | 0.1781975 | 0 | 0 | 0
8659 | 311836.1 | 2010-11-15 01:21 | 2161.109 | 7 | 20 | -0.5500188 | 3.775873 | 20.607 | 19.7483 | 82.90114 | 73.10074 | -9.713173e-05 | 0.1781975 | 0 | 0 | 0
8660 | 311866.1 | 2010-11-15 01:21 | 2191.124 | 7 | 20 | -0.5498376 | 3.773121 | 20.607 | 19.75288 | 82.90114 | 73.11805 | -6.475449e-05 | 0.1781975 | 0 | 0 | 0
8661 | 311896.1 | 2010-11-15 01:22 | 2221.14 | 7 | 20 | -0.5498376 | 3.770207 | 20.607 | 19.75747 | 82.90114 | 73.13534 | -6.475449e-05 | 0.1781975 | 0 | 0 | 0
8662 | 311926.1 | 2010-11-15 01:22 | 2251.155 | 7 | 20 | -0.5500188 | 3.767455 | 20.607 | 19.76205 | 82.90114 | 73.15262 | -6.475449e-05 | 0.1781975 | 0 | 0 | 0
8663 | 311956.2 | 2010-11-15 01:23 | 2281.17 | 7 | 20 | -0.5500188 | 3.764541 | 20.607 | 19.76664 | 82.90114 | 73.16989 | -9.713173e-05 | 0.1781975 | 0 | 0 | 0
8664 | 311986.2 | 2010-11-15 01:23 | 2311.186 | 7 | 20 | -0.5500188 | 3.761951 | 20.607 | 19.77122 | 82.90114 | 73.18714 | -6.475449e-05 | 0.1781975 | 0 | 0 | 0
8665 | 312016.2 | 2010-11-15 01:24 | 2341.201 | 7 | 20 | -0.5500188 | 3.759037 | 20.607 | 19.77581 | 82.90114 | 73.20438 | -9.713173e-05 | 0.1781975 | 0 | 0 | 0
8666 | 312046.2 | 2010-11-15 01:24 | 2371.217 | 7 | 20 | -0.5498376 | 3.756285 | 20.607 | 19.78039 | 82.90114 | 73.22161 | -9.713173e-05 | 0.1781975 | 0 | 0 | 0
8667 | 312076.2 | 2010-11-15 01:25 | 2401.232 | 7 | 20 | -0.5498376 | 3.753695 | 20.607 | 19.78498 | 82.90114 | 73.23883 | -0.000129509 | 0.1781975 | 0 | 0 | 0
8668 | 312106.2 | 2010-11-15 01:25 | 2431.248 | 7 | 20 | -0.5500188 | 3.750942 | 20.607 | 19.78956 | 82.90114 | 73.25603 | -6.475449e-05 | 0.1781975 | 0 | 0 | 0
8669 | 312136.3 | 2010-11-15 01:26 | 2461.263 | 7 | 20 | -0.5498376 | 3.748514 | 20.607 | 19.79415 | 82.90114 | 73.27323 | -6.475449e-05 | 0.1781975 | 0 | 0 | 0
8670 | 312166.3 | 2010-11-15 01:26 | 2491.278 | 7 | 20 | -0.5500188 | 3.745762 | 20.607 | 19.79873 | 82.90114 | 73.29041 | -9.713173e-05 | 0.1781975 | 0 | 0 | 0
8671 | 312196.3 | 2010-11-15 01:27 | 2521.294 | 7 | 20 | -0.5500188 | 3.743172 | 20.607 | 19.80332 | 82.90114 | 73.30758 | -6.475449e-05 | 0.1781975 | 0 | 0 | 0
8672 | 312226.3 | 2010-11-15 01:27 | 2551.309 | 7 | 20 | -0.5498376 | 3.740743 | 20.607 | 19.8079 | 82.90114 | 73.32473 | -6.475449e-05 | 0.1781975 | 0 | 0 | 0
8673 | 312256.3 | 2010-11-15 01:28 | 2581.324 | 7 | 20 | -0.5498376 | 3.738153 | 20.607 | 19.81249 | 82.90114 | 73.34188 | -3.237724e-05 | 0.1781975 | 0 | 0 | 0
8674 | 312286.3 | 2010-11-15 01:28 | 2611.34 | 7 | 20 | -0.5500188 | 3.735563 | 20.607 | 19.81707 | 82.90114 | 73.35901 | -6.475449e-05 | 0.1781975 | 0 | 0 | 0
8675 | 312316.3 | 2010-11-15 01:29 | 2641.355 | 7 | 20 | -0.5498376 | 3.733135 | 20.607 | 19.82166 | 82.90114 | 73.37613 | -6.475449e-05 | 0.1781975 | 0 | 0 | 0
8676 | 312346.4 | 2010-11-15 01:29 | 2671.371 | 7 | 20 | -0.5498376 | 3.730544 | 20.607 | 19.82624 | 82.90114 | 73.39324 | -6.475449e-05 | 0.1781975 | 0 | 0 | 0
8677 | 312376.4 | 2010-11-15 01:30 | 2701.386 | 7 | 20 | -0.5498376 | 3.728278 | 20.607 | 19.83083 | 82.90114 | 73.41034 | -3.237724e-05 | 0.1781975 | 0 | 0 | 0
8678 | 312406.4 | 2010-11-15 01:30 | 2731.401 | 7 | 20 | -0.5498376 | 3.725849 | 20.607 | 19.83541 | 82.90114 | 73.42743 | -6.475449e-05 | 0.1781975 | 0 | 0 | 0
8679 | 312436.4 | 2010-11-15 01:31 | 2761.417 | 7 | 20 | -0.5498376 | 3.723583 | 20.607 | 19.84 | 82.90114 | 73.44451 | -3.237724e-05 | 0.1781975 | 0 | 0 | 0
8680 | 312466.4 | 2010-11-15 01:31 | 2791.432 | 7 | 20 | -0.5500188 | 3.720993 | 20.607 | 19.84458 | 82.90114 | 73.46158 | -6.475449e-05 | 0.1781975 | 0 | 0 | 0
8681 | 312496.4 | 2010-11-15 01:32 | 2821.448 | 7 | 20 | -0.5498376 | 3.718726 | 20.607 | 19.84917 | 82.90114 | 73.47863 | -3.237724e-05 | 0.1781975 | 0 | 0 | 0
8682 | 312526.5 | 2010-11-15 01:32 | 2851.463 | 7 | 20 | -0.5498376 | 3.71646 | 20.607 | 19.85375 | 82.90114 | 73.49568 | -6.475449e-05 | 0.1781975 | 0 | 0 | 0
8683 | 312556.5 | 2010-11-15 01:33 | 2881.478 | 7 | 20 | -0.5500188 | 3.714031 | 20.607 | 19.85834 | 82.90114 | 73.51271 | -9.713173e-05 | 0.1781975 | 0 | 0 | 0
8684 | 312586.5 | 2010-11-15 01:33 | 2911.494 | 7 | 20 | -0.5500188 | 3.711765 | 20.607 | 19.86292 | 82.90114 | 73.52973 | -6.475449e-05 | 0.1781975 | 0 | 0 | 0
8685 | 312616.5 | 2010-11-15 01:34 | 2941.509 | 7 | 20 | -0.5498376 | 3.70966 | 20.607 | 19.86751 | 82.90114 | 73.54675 | -6.475449e-05 | 0.1781975 | 0 | 0 | 0
8686 | 312646.5 | 2010-11-15 01:34 | 2971.525 | 7 | 20 | -0.5498376 | 3.707394 | 20.607 | 19.87209 | 82.90114 | 73.56375 | -9.713173e-05 | 0.1781975 | 0 | 0 | 0
8687 | 312676.5 | 2010-11-15 01:35 | 3001.54 | 7 | 20 | -0.5500188 | 3.705289 | 20.607 | 19.87668 | 82.90114 | 73.58075 | -6.475449e-05 | 0.1781975 | 0 | 0 | 0
8688 | 312706.5 | 2010-11-15 01:35 | 3031.556 | 7 | 20 | -0.5498376 | 3.703023 | 20.607 | 19.88126 | 82.90114 | 73.59773 | -9.713173e-05 | 0.1781975 | 0 | 0 | 0
8689 | 312736.6 | 2010-11-15 01:36 | 3061.571 | 7 | 20 | -0.5500188 | 3.70108 | 20.607 | 19.88585 | 82.90114 | 73.6147 | -6.475449e-05 | 0.1781975 | 0 | 0 | 0
8690 | 312766.6 | 2010-11-15 01:36 | 3091.586 | 7 | 20 | -0.5500188 | 3.698976 | 20.607 | 19.89043 | 82.90114 | 73.63167 | -6.475449e-05 | 0.1781975 | 0 | 0 | 0
8691 | 312796.6 | 2010-11-15 01:37 | 3121.602 | 7 | 20 | -0.5498376 | 3.697033 | 20.607 | 19.89502 | 82.90114 | 73.64862 | -3.237724e-05 | 0.1781975 | 0 | 0 | 0
8692 | 312826.6 | 2010-11-15 01:37 | 3151.617 | 7 | 20 | -0.5500188 | 3.694928 | 20.607 | 19.8996 | 82.90114 | 73.66557 | -3.237724e-05 | 0.1781975 | 0 | 0 | 0
8693 | 312856.6 | 2010-11-15 01:38 | 3181.633 | 7 | 20 | -0.5500188 | 3.692824 | 20.607 | 19.90419 | 82.90114 | 73.68251 | -3.237724e-05 | 0.1781975 | 0 | 0 | 0
8694 | 312886.6 | 2010-11-15 01:38 | 3211.648 | 7 | 20 | -0.5498376 | 3.690719 | 20.607 | 19.90877 | 82.90114 | 73.69943 | -6.475449e-05 | 0.1781975 | 0 | 0 | 0
8695 | 312916.7 | 2010-11-15 01:39 | 3241.663 | 7 | 20 | -0.5500188 | 3.688938 | 20.607 | 19.91336 | 82.90114 | 73.71635 | -3.237724e-05 | 0.1781975 | 0 | 0 | 0
8696 | 312946.7 | 2010-11-15 01:39 | 3271.679 | 7 | 20 | -0.5498376 | 3.686834 | 20.607 | 19.91794 | 82.90114 | 73.73326 | -3.237724e-05 | 0.1781975 | 0 | 0 | 0
8697 | 312976.7 | 2010-11-15 01:40 | 3301.694 | 7 | 20 | -0.5498376 | 3.685053 | 20.607 | 19.92253 | 82.90114 | 73.75016 | -3.237724e-05 | 0.1781975 | 0 | 0 | 0
8698 | 313006.7 | 2010-11-15 01:40 | 3331.709 | 7 | 20 | -0.5500188 | 3.682948 | 20.607 | 19.92711 | 82.90114 | 73.76705 | -0.0001295567 | 0.1781975 | 0 | 0 | 0
8699 | 313036.7 | 2010-11-15 01:41 | 3361.725 | 7 | 20 | -0.5498376 | 3.681168 | 20.607 | 19.9317 | 82.90114 | 73.78393 | -6.475449e-05 | 0.1781975 | 0 | 0 | 0
8700 | 313066.7 | 2010-11-15 01:41 | 3391.74 | 7 | 20 | -0.5500188 | 3.679225 | 20.607 | 19.93628 | 82.90114 | 73.80081 | -6.475449e-05 | 0.1781975 | 0 | 0 | 0
8701 | 313096.7 | 2010-11-15 01:42 | 3421.756 | 7 | 20 | -0.5498376 | 3.677444 | 20.607 | 19.94087 | 82.90114 | 73.81767 | -6.475449e-05 | 0.1781975 | 0 | 0 | 0
8702 | 313126.8 | 2010-11-15 01:42 | 3451.771 | 7 | 20 | -0.5496564 | 3.675663 | 20.607 | 19.94545 | 82.90114 | 73.83453 | -3.237724e-05 | 0.1781975 | 0 | 0 | 0
8703 | 313156.8 | 2010-11-15 01:43 | 3481.786 | 7 | 20 | -0.5500188 | 3.673721 | 20.607 | 19.95004 | 82.90114 | 73.85138 | -6.475449e-05 | 0.1781975 | 0 | 0 | 0
8704 | 313186.8 | 2010-11-15 01:43 | 3511.802 | 7 | 20 | -0.5498376 | 3.672102 | 20.607 | 19.95462 | 82.90114 | 73.86822 | -3.237724e-05 | 0.1781975 | 0 | 0 | 0
8705 | 313216.8 | 2010-11-15 01:44 | 3541.817 | 7 | 20 | -0.5498376 | 3.670321 | 20.607 | 19.95921 | 82.90114 | 73.88505 | -6.475449e-05 | 0.1781975 | 0 | 0 | 0
8706 | 313246.8 | 2010-11-15 01:44 | 3571.833 | 7 | 20 | -0.5500188 | 3.66854 | 20.607 | 19.96379 | 82.90114 | 73.90188 | -3.237724e-05 | 0.1781975 | 0 | 0 | 0
8707 | 313276.8 | 2010-11-15 01:45 | 3601.848 | 7 | 20 | -0.5500188 | 3.666759 | 20.607 | 19.96838 | 82.90114 | 73.91869 | -6.475449e-05 | 0.1781975 | 0 | 0 | 0
8708 | 313306.9 | 2010-11-15 01:45 | 3631.863 | 7 | 20 | -0.5500188 | 3.664979 | 20.607 | 19.97296 | 82.90114 | 73.9355 | -6.475449e-05 | 0.1781975 | 0 | 0 | 0
8709 | 313336.9 | 2010-11-15 01:46 | 3661.879 | 7 | 20 | -0.5500188 | 3.663522 | 20.607 | 19.97755 | 82.90114 | 73.9523 | -3.237724e-05 | 0.1781975 | 0 | 0 | 0
8710 | 313366.9 | 2010-11-15 01:46 | 3691.894 | 7 | 20 | -0.5500188 | 3.661741 | 20.607 | 19.98213 | 82.90114 | 73.96909 | -3.237724e-05 | 0.1781975 | 0 | 0 | 0
8711 | 313396.9 | 2010-11-15 01:47 | 3721.91 | 7 | 20 | -0.5498376 | 3.660122 | 20.607 | 19.98672 | 82.90114 | 73.98588 | -3.237724e-05 | 0.1781975 | 0 | 0 | 0
8712 | 313426.9 | 2010-11-15 01:47 | 3751.925 | 7 | 20 | -0.5496564 | 3.658503 | 20.607 | 19.9913 | 82.90114 | 74.00266 | -3.237724e-05 | 0.1781975 | 0 | 0 | 0
8713 | 313456.9 | 2010-11-15 01:48 | 3781.944 | 7 | 20 | -0.5498376 | 3.656884 | 20.607 | 19.99589 | 82.90114 | 74.01943 | -6.475449e-05 | 0.1781975 | 0 | 0 | 0
8714 | 313486.9 | 2010-11-15 01:48 | 3811.956 | 7 | 20 | -0.5500188 | 3.655265 | 20.607 | 20.00047 | 82.90114 | 74.03619 | -3.237724e-05 | 0.1781975 | 0 | 0 | 0
8715 | 313517 | 2010-11-15 01:49 | 3841.971 | 7 | 20 | -0.5498376 | 3.653646 | 20.607 | 20.00506 | 82.90114 | 74.05294 | -6.475449e-05 | 0.1781975 | 0 | 0 | 0
8716 | 313547 | 2010-11-15 01:49 | 3871.987 | 7 | 20 | -0.5500188 | 3.652189 | 20.607 | 20.00964 | 82.90114 | 74.06969 | -3.237724e-05 | 0.1781975 | 0 | 0 | 0
8717 | 313577 | 2010-11-15 01:50 | 3902.002 | 7 | 20 | -0.5498376 | 3.650732 | 20.607 | 20.01423 | 82.90114 | 74.08643 | 0 | 0.1781975 | 0 | 0 | 0
8718 | 313607 | 2010-11-15 01:50 | 3932.018 | 7 | 20 | -0.5500188 | 3.649113 | 20.607 | 20.01881 | 82.90114 | 74.10317 | -3.237724e-05 | 0.1781975 | 0 | 0 | 0
8719 | 313637 | 2010-11-15 01:51 | 3962.033 | 7 | 20 | -0.5500188 | 3.647495 | 20.607 | 20.0234 | 82.90114 | 74.1199 | -3.237724e-05 | 0.1781975 | 0 | 0 | 0
8720 | 313667 | 2010-11-15 01:51 | 3992.037 | 7 | 20 | -0.5500188 | 3.646038 | 20.607 | 20.02798 | 82.90114 | 74.13661 | -3.237724e-05 | 0.1781975 | 0 | 0 | 0
8721 | 313697 | 2010-11-15 01:52 | 4022.048 | 7 | 20 | -0.5500188 | 3.644581 | 20.607 | 20.03256 | 82.90114 | 74.15332 | -3.237724e-05 | 0.1781975 | 0 | 0 | 0
8722 | 313727.1 | 2010-11-15 01:52 | 4052.063 | 7 | 20 | -0.5500188 | 3.643285 | 20.607 | 20.03715 | 82.90114 | 74.17003 | -3.237724e-05 | 0.1781975 | 0 | 0 | 0
8723 | 313757.1 | 2010-11-15 01:53 | 4082.079 | 7 | 20 | -0.5498376 | 3.641666 | 20.607 | 20.04173 | 82.90114 | 74.18673 | -6.475449e-05 | 0.1781975 | 0 | 0 | 0
8724 | 313787.1 | 2010-11-15 01:53 | 4112.094 | 7 | 20 | -0.5502 | 3.640371 | 20.607 | 20.04632 | 82.90114 | 74.20342 | -3.237724e-05 | 0.1781975 | 0 | 0 | 0
8725 | 313817.1 | 2010-11-15 01:54 | 4142.11 | 7 | 20 | -0.5498376 | 3.638914 | 20.607 | 20.0509 | 82.90114 | 74.22011 | -3.237724e-05 | 0.1781975 | 0 | 0 | 0
8726 | 313847.1 | 2010-11-15 01:54 | 4172.125 | 7 | 20 | -0.5498376 | 3.637781 | 20.607 | 20.05549 | 82.90114 | 74.23679 | 0 | 0.1781975 | 0 | 0 | 0
8727 | 313877.1 | 2010-11-15 01:55 | 4202.14 | 7 | 20 | -0.5498376 | 3.636162 | 20.607 | 20.06007 | 82.90114 | 74.25347 | -3.237724e-05 | 0.1781975 | 0 | 0 | 0
8728 | 313907.1 | 2010-11-15 01:55 | 4232.156 | 7 | 20 | -0.5498376 | 3.634867 | 20.607 | 20.06466 | 82.90114 | 74.27014 | -6.475449e-05 | 0.1781975 | 0 | 0 | 0
8729 | 313937.2 | 2010-11-15 01:56 | 4262.171 | 7 | 20 | -0.5500188 | 3.633572 | 20.607 | 20.06924 | 82.90114 | 74.2868 | -3.237724e-05 | 0.1781975 | 0 | 0 | 0
8730 | 313967.2 | 2010-11-15 01:56 | 4292.187 | 7 | 20 | -0.5498376 | 3.632277 | 20.607 | 20.07383 | 82.90114 | 74.30346 | -3.237724e-05 | 0.1781975 | 0 | 0 | 0
8731 | 313997.2 | 2010-11-15 01:57 | 4322.202 | 7 | 20 | -0.5498376 | 3.63082 | 20.607 | 20.07841 | 82.90114 | 74.32011 | -9.713173e-05 | 0.1781975 | 0 | 0 | 0
8732 | 314027.2 | 2010-11-15 01:57 | 4352.217 | 7 | 20 | -0.5500188 | 3.629687 | 20.607 | 20.083 | 82.90114 | 74.33675 | -3.237724e-05 | 0.1781975 | 0 | 0 | 0
8733 | 314057.2 | 2010-11-15 01:58 | 4382.233 | 7 | 20 | -0.5500188 | 3.628392 | 20.607 | 20.08758 | 82.90114 | 74.35339 | -6.475449e-05 | 0.1781975 | 0 | 0 | 0
8734 | 314087.2 | 2010-11-15 01:58 | 4412.248 | 7 | 20 | -0.5498376 | 3.627096 | 20.607 | 20.09217 | 82.90114 | 74.37003 | -6.475449e-05 | 0.1781975 | 0 | 0 | 0
8735 | 314117.3 | 2010-11-15 01:59 | 4442.264 | 7 | 20 | -0.5498376 | 3.625963 | 20.607 | 20.09675 | 82.90114 | 74.38666 | -3.237724e-05 | 0.1781975 | 0 | 0 | 0
8736 | 314147.3 | 2010-11-15 01:59 | 4472.279 | 7 | 20 | -0.5500188 | 3.62483 | 20.607 | 20.10134 | 82.90114 | 74.40328 | -3.242493e-05 | 0.1781975 | 0 | 0 | 0
8737 | 314177.3 | 2010-11-15 02:00 | 4502.294 | 7 | 20 | -0.5500188 | 3.623373 | 20.607 | 20.10592 | 82.90114 | 74.41989 | -6.475449e-05 | 0.1781975 | 0 | 0 | 0
8738 | 314207.3 | 2010-11-15 02:00 | 4532.31 | 7 | 20 | -0.5498376 | 3.622401 | 20.607 | 20.11051 | 82.90114 | 74.43651 | 0 | 0.1781975 | 0 | 0 | 0
8739 | 314237.3 | 2010-11-15 02:01 | 4562.325 | 7 | 20 | -0.5498376 | 3.621106 | 20.607 | 20.11509 | 82.90114 | 74.45311 | 0 | 0.1781975 | 0 | 0 | 0
8740 | 314267.3 | 2010-11-15 02:01 | 4592.341 | 7 | 20 | -0.5500188 | 3.619811 | 20.607 | 20.11968 | 82.90114 | 74.46971 | -3.237724e-05 | 0.1781975 | 0 | 0 | 0
8741 | 314297.3 | 2010-11-15 02:02 | 4622.356 | 7 | 20 | -0.5498376 | 3.618678 | 20.607 | 20.12426 | 82.90114 | 74.4863 | 0 | 0.1781975 | 0 | 0 | 0
8742 | 314327.4 | 2010-11-15 02:02 | 4652.372 | 7 | 20 | -0.5498376 | 3.617383 | 20.607 | 20.12885 | 82.90114 | 74.50289 | -3.237724e-05 | 0.1781975 | 0 | 0 | 0
8743 | 314357.4 | 2010-11-15 02:03 | 4682.387 | 7 | 20 | -0.5500188 | 3.616088 | 20.607 | 20.13343 | 82.90114 | 74.51948 | -3.237724e-05 | 0.1781975 | 0 | 0 | 0
8744 | 314387.4 | 2010-11-15 02:03 | 4712.402 | 7 | 20 | -0.5498376 | 3.614793 | 20.607 | 20.13802 | 82.90114 | 74.53605 | -3.237724e-05 | 0.1781975 | 0 | 0 | 0
8745 | 314417.4 | 2010-11-15 02:04 | 4742.418 | 7 | 20 | -0.5498376 | 3.613659 | 20.607 | 20.1426 | 82.90114 | 74.55262 | 0 | 0.1781975 | 0 | 0 | 0
8746 | 314447.4 | 2010-11-15 02:04 | 4772.433 | 7 | 20 | -0.5496564 | 3.612364 | 20.607 | 20.14719 | 82.90114 | 74.56919 | -3.237724e-05 | 0.1781975 | 0 | 0 | 0
8747 | 314477.4 | 2010-11-15 02:05 | 4802.448 | 7 | 20 | -0.5500188 | 3.611231 | 20.607 | 20.15177 | 82.90114 | 74.58575 | 0 | 0.1781975 | 0 | 0 | 0
8748 | 314507.5 | 2010-11-15 02:05 | 4832.464 | 7 | 20 | -0.5500188 | 3.609774 | 20.607 | 20.15636 | 82.90114 | 74.6023 | -3.237724e-05 | 0.1781975 | 0 | 0 | 0
8749 | 314537.5 | 2010-11-15 02:06 | 4862.479 | 7 | 20 | -0.5500188 | 3.608479 | 20.607 | 20.16094 | 82.90114 | 74.61885 | -3.237724e-05 | 0.1781975 | 0 | 0 | 0
8750 | 314567.5 | 2010-11-15 02:06 | 4892.495 | 7 | 20 | -0.5498376 | 3.607346 | 20.607 | 20.16553 | 82.90114 | 74.6354 | -3.237724e-05 | 0.1781975 | 0 | 0 | 0
8751 | 314597.5 | 2010-11-15 02:07 | 4922.51 | 7 | 20 | -0.5500188 | 3.605889 | 20.607 | 20.17011 | 82.90114 | 74.65193 | -6.475449e-05 | 0.1781975 | 0 | 0 | 0
8752 | 314627.5 | 2010-11-15 02:07 | 4952.526 | 7 | 20 | -0.5500188 | 3.604594 | 20.607 | 20.1747 | 82.90114 | 74.66846 | -3.237724e-05 | 0.1781975 | 0 | 0 | 0
8753 | 314657.5 | 2010-11-15 02:08 | 4982.541 | 7 | 20 | -0.5500188 | 3.603137 | 20.607 | 20.17928 | 82.90114 | 74.68499 | -6.475449e-05 | 0.1781975 | 0 | 0 | 0
8754 | 314687.5 | 2010-11-15 02:08 | 5012.556 | 7 | 20 | -0.5500188 | 3.60168 | 20.607 | 20.18387 | 82.90114 | 74.7015 | -6.475449e-05 | 0.1781975 | 0 | 0 | 0
8755 | 314717.6 | 2010-11-15 02:09 | 5042.572 | 7 | 20 | -0.5498376 | 3.600384 | 20.607 | 20.18845 | 82.90114 | 74.71801 | -3.237724e-05 | 0.1781975 | 0 | 0 | 0
8756 | 314747.6 | 2010-11-15 02:09 | 5072.587 | 7 | 20 | -0.5498376 | 3.598927 | 20.607 | 20.19304 | 82.90114 | 74.73452 | -3.237724e-05 | 0.1781975 | 0 | 0 | 0
8757 | 314777.6 | 2010-11-15 02:10 | 5102.602 | 7 | 20 | -0.5498376 | 3.597471 | 20.607 | 20.19762 | 82.90114 | 74.75102 | -3.237724e-05 | 0.1781975 | 0 | 0 | 0
8758 | 314807.6 | 2010-11-15 02:10 | 5132.618 | 7 | 20 | -0.5500188 | 3.596014 | 20.607 | 20.20221 | 82.90114 | 74.76751 | 0 | 0.1781975 | 0 | 0 | 0
8759 | 314837.6 | 2010-11-15 02:11 | 5162.633 | 7 | 20 | -0.5500188 | 3.594394 | 20.607 | 20.20679 | 82.90114 | 74.78399 | -3.237724e-05 | 0.1781975 | 0 | 0 | 0
8760 | 314867.6 | 2010-11-15 02:11 | 5192.649 | 7 | 20 | -0.5500188 | 3.592776 | 20.607 | 20.21138 | 82.90114 | 74.80047 | -3.237724e-05 | 0.1781975 | 0 | 0 | 0
8761 | 314897.7 | 2010-11-15 02:12 | 5222.664 | 7 | 20 | -0.5498376 | 3.591157 | 20.607 | 20.21596 | 82.90114 | 74.81694 | -3.237724e-05 | 0.1781975 | 0 | 0 | 0
8762 | 314927.7 | 2010-11-15 02:12 | 5252.679 | 7 | 20 | -0.5498376 | 3.589214 | 20.607 | 20.22055 | 82.90114 | 74.8334 | -9.713173e-05 | 0.1781975 | 0 | 0 | 0
8763 | 314957.7 | 2010-11-15 02:13 | 5282.695 | 7 | 20 | -0.5498376 | 3.587595 | 20.607 | 20.22513 | 82.90114 | 74.84985 | -6.475449e-05 | 0.1781975 | 0 | 0 | 0
8764 | 314987.7 | 2010-11-15 02:13 | 5312.71 | 7 | 20 | -0.5500188 | 3.585652 | 20.607 | 20.22972 | 82.90114 | 74.8663 | -6.480217e-05 | 0.1781975 | 0 | 0 | 0
8765 | 315017.7 | 2010-11-15 02:14 | 5342.726 | 7 | 20 | -0.5498376 | 3.58371 | 20.607 | 20.2343 | 82.90114 | 74.88273 | -6.475449e-05 | 0.1781975 | 0 | 0 | 0
8766 | 315047.7 | 2010-11-15 02:14 | 5372.741 | 7 | 20 | -0.5498376 | 3.581929 | 20.607 | 20.23889 | 82.90114 | 74.89916 | -6.475449e-05 | 0.1781975 | 0 | 0 | 0
8767 | 315077.7 | 2010-11-15 02:15 | 5402.756 | 7 | 20 | -0.5500188 | 3.579824 | 20.607 | 20.24348 | 82.90114 | 74.91558 | -6.475449e-05 | 0.1781975 | 0 | 0 | 0
8768 | 315107.8 | 2010-11-15 02:15 | 5432.772 | 7 | 20 | -0.5498376 | 3.57772 | 20.607 | 20.24806 | 82.90114 | 74.93199 | -9.713173e-05 | 0.1781975 | 0 | 0 | 0
8769 | 315137.8 | 2010-11-15 02:16 | 5462.787 | 7 | 20 | -0.5500188 | 3.575615 | 20.607 | 20.25265 | 82.90114 | 74.94839 | -6.475449e-05 | 0.1781975 | 0 | 0 | 0
8770 | 315167.8 | 2010-11-15 02:16 | 5492.803 | 7 | 20 | -0.5500188 | 3.573187 | 20.607 | 20.25723 | 82.90114 | 74.96478 | -9.713173e-05 | 0.1781975 | 0 | 0 | 0
8771 | 315197.8 | 2010-11-15 02:17 | 5522.818 | 7 | 20 | -0.5500188 | 3.571244 | 20.607 | 20.26182 | 82.90114 | 74.98116 | -6.475449e-05 | 0.1781975 | 0 | 0 | 0
8772 | 315227.8 | 2010-11-15 02:17 | 5552.833 | 7 | 20 | -0.5500188 | 3.568816 | 20.607 | 20.2664 | 82.90114 | 74.99753 | -9.713173e-05 | 0.1781975 | 0 | 0 | 0
8773 | 315257.8 | 2010-11-15 02:18 | 5582.849 | 7 | 20 | -0.5502 | 3.566226 | 20.607 | 20.27099 | 82.90114 | 75.01388 | -0.0001295567 | 0.1781975 | 0 | 0 | 0
8774 | 315287.9 | 2010-11-15 02:18 | 5612.864 | 7 | 20 | -0.5500188 | 3.563473 | 20.607 | 20.27557 | 82.90114 | 75.03023 | -0.000129509 | 0.1781975 | 0 | 0 | 0
8775 | 315317.9 | 2010-11-15 02:19 | 5642.88 | 7 | 20 | -0.5498376 | 3.561207 | 20.607 | 20.28016 | 82.90114 | 75.04656 | -6.475449e-05 | 0.1781975 | 0 | 0 | 0
8776 | 315347.9 | 2010-11-15 02:19 | 5672.895 | 7 | 20 | -0.5498376 | 3.558617 | 20.607 | 20.28474 | 82.90114 | 75.06289 | -6.475449e-05 | 0.1781975 | 0 | 0 | 0
8777 | 315377.9 | 2010-11-15 02:20 | 5702.911 | 7 | 20 | -0.5500188 | 3.555703 | 20.607 | 20.28933 | 82.90114 | 75.0792 | -9.713173e-05 | 0.1781975 | 0 | 0 | 0
8778 | 315407.9 | 2010-11-15 02:20 | 5732.926 | 7 | 20 | -0.5498376 | 3.553113 | 20.607 | 20.29391 | 82.90114 | 75.09549 | -3.237724e-05 | 0.1781975 | 0 | 0 | 0
8779 | 315437.9 | 2010-11-15 02:21 | 5762.942 | 7 | 20 | -0.5502 | 3.550037 | 20.607 | 20.2985 | 82.90114 | 75.11178 | -9.713173e-05 | 0.1781975 | 0 | 0 | 0
8780 | 315467.9 | 2010-11-15 02:21 | 5792.944 | 7 | 20 | -0.5500188 | 3.547446 | 20.607 | 20.30308 | 82.90114 | 75.12804 | -6.475449e-05 | 0.1781975 | 0 | 0 | 0
8781 | 315497.9 | 2010-11-15 02:22 | 5822.956 | 7 | 20 | -0.5498376 | 3.544694 | 20.607 | 20.30766 | 82.90114 | 75.1443 | -3.237724e-05 | 0.1781975 | 0 | 0 | 0
8782 | 315528 | 2010-11-15 02:22 | 5852.972 | 7 | 20 | -0.5500188 | 3.54178 | 20.607 | 20.31225 | 82.90114 | 75.16054 | -9.713173e-05 | 0.1781975 | 0 | 0 | 0
8783 | 315558 | 2010-11-15 02:23 | 5882.987 | 7 | 20 | -0.5494752 | 3.539028 | 20.607 | 20.31683 | 82.90114 | 75.17678 | -3.237724e-05 | 0.1781975 | 0 | 0 | 0
8784 | 315588 | 2010-11-15 02:23 | 5913.003 | 7 | 20 | -0.5500188 | 3.535628 | 20.607 | 20.32142 | 82.90114 | 75.193 | -0.000129509 | 0.1781975 | 0 | 0 | 0
8785 | 315618 | 2010-11-15 02:24 | 5943.018 | 7 | 20 | -0.5498376 | 3.532552 | 20.607 | 20.326 | 82.90114 | 75.2092 | -0.000129509 | 0.1781975 | 0 | 0 | 0
8786 | 315648 | 2010-11-15 02:24 | 5973.033 | 7 | 20 | -0.5500188 | 3.529477 | 20.607 | 20.33059 | 82.90114 | 75.22539 | -9.713173e-05 | 0.1781975 | 0 | 0 | 0
8787 | 315678 | 2010-11-15 02:25 | 6003.049 | 7 | 20 | -0.5498376 | 3.526077 | 20.607 | 20.33517 | 82.90114 | 75.24157 | -6.475449e-05 | 0.1781975 | 0 | 0 | 0
8788 | 315708.1 | 2010-11-15 02:25 | 6033.064 | 7 | 20 | -0.5500188 | 3.522192 | 20.607 | 20.33976 | 82.90114 | 75.25772 | -0.000129509 | 0.1781975 | 0 | 0 | 0
8789 | 315738.1 | 2010-11-15 02:26 | 6063.08 | 7 | 20 | -0.5498376 | 3.518306 | 20.607 | 20.34434 | 82.90114 | 75.27387 | -9.713173e-05 | 0.1781975 | 0 | 0 | 0
8790 | 315768.1 | 2010-11-15 02:26 | 6093.095 | 7 | 20 | -0.5500188 | 3.513773 | 20.607 | 20.34893 | 82.90114 | 75.28999 | -0.0001618862 | 0.1781975 | 0 | 0 | 0
8791 | 315798.1 | 2010-11-15 02:27 | 6123.11 | 7 | 20 | -0.5498376 | 3.509079 | 20.607 | 20.35351 | 82.90114 | 75.30609 | -9.713173e-05 | 0.1781975 | 0 | 0 | 0
8792 | 315828.1 | 2010-11-15 02:27 | 6153.126 | 7 | 20 | -0.5498376 | 3.503412 | 20.607 | 20.3581 | 82.90114 | 75.32216 | -0.0001618862 | 0.1781975 | 0 | 0 | 0
8793 | 315858.1 | 2010-11-15 02:28 | 6183.141 | 7 | 20 | -0.5500188 | 3.49726 | 20.607 | 20.36268 | 82.90114 | 75.33821 | -0.0001619339 | 0.1781975 | 0 | 0 | 0
8794 | 315888.1 | 2010-11-15 02:28 | 6213.157 | 7 | 20 | -0.5498376 | 3.490137 | 20.607 | 20.36727 | 82.90114 | 75.35423 | -0.0001618862 | 0.1781975 | 0 | 0 | 0
8795 | 315918.2 | 2010-11-15 02:29 | 6243.172 | 7 | 20 | -0.5500188 | 3.481719 | 20.607 | 20.37185 | 82.90114 | 75.37022 | -0.0002266407 | 0.1781975 | 0 | 0 | 0
8796 | 315948.2 | 2010-11-15 02:29 | 6273.187 | 7 | 20 | -0.5498376 | 3.471682 | 20.607 | 20.37644 | 82.90114 | 75.38616 | -0.0002913952 | 0.1781975 | 0 | 0 | 0
8797 | 315978.2 | 2010-11-15 02:30 | 6303.203 | 7 | 20 | -0.5498376 | 3.459702 | 20.607 | 20.38103 | 82.90114 | 75.40205 | -0.0003561497 | 0.1781975 | 0 | 0 | 0
8798 | 316008.2 | 2010-11-15 02:30 | 6333.218 | 7 | 20 | -0.5500188 | 3.445294 | 20.607 | 20.38561 | 82.90114 | 75.41788 | -0.0004532814 | 0.1781975 | 0 | 0 | 0
8799 | 316038.2 | 2010-11-15 02:31 | 6363.234 | 7 | 20 | -0.5498376 | 3.427971 | 20.607 | 20.3902 | 82.90114 | 75.43364 | -0.0005180836 | 0.1781975 | 0 | 0 | 0
8800 | 316068.2 | 2010-11-15 02:31 | 6393.249 | 7 | 20 | -0.5498376 | 3.406926 | 20.607 | 20.39478 | 82.90114 | 75.44931 | -0.0005827904 | 0.1781975 | 0 | 0 | 0
8801 | 316098.3 | 2010-11-15 02:32 | 6423.264 | 7 | 20 | -0.5498376 | 3.381671 | 20.607 | 20.39937 | 82.90114 | 75.46488 | -0.0007122994 | 0.1781975 | 0 | 0 | 0
8802 | 316128.3 | 2010-11-15 02:32 | 6453.28 | 7 | 20 | -0.5496564 | 3.351235 | 20.607 | 20.40395 | 82.90114 | 75.48031 | -0.000841856 | 0.1781975 | 0 | 0 | 0
8803 | 316158.3 | 2010-11-15 02:33 | 6483.295 | 7 | 20 | -0.5500188 | 3.314648 | 20.607 | 20.40854 | 82.90114 | 75.4956 | -0.001036072 | 0.1781975 | 0 | 0 | 0
8804 | 316188.3 | 2010-11-15 02:33 | 6513.311 | 7 | 20 | -0.5500188 | 3.270614 | 20.607 | 20.41312 | 82.90114 | 75.5107 | -0.001230383 | 0.1781975 | 0 | 0 | 0
8805 | 316218.3 | 2010-11-15 02:34 | 6543.326 | 7 | 20 | -0.5498376 | 3.217029 | 20.607 | 20.41771 | 82.90114 | 75.52557 | -0.001586485 | 0.1781975 | 0 | 0 | 0
8806 | 316248.3 | 2010-11-15 02:34 | 6573.341 | 7 | 20 | -0.5500188 | 3.149682 | 20.607 | 20.42229 | 82.90114 | 75.54018 | -0.002007437 | 0.1781975 | 0 | 0 | 0
8807 | 316278.3 | 2010-11-15 02:35 | 6603.357 | 7 | 20 | -0.5500188 | 3.061452 | 20.607 | 20.42688 | 82.90114 | 75.55443 | -0.002719736 | 0.1781975 | 0 | 0 | 0
8808 | 316301.1 | 2010-11-15 02:35 | 6626.122 | 7 | 20 | -0.5500188 | 2.961404 | 20.607 | 20.43035 | 82.90114 | 75.56491 | -0.004306316 | 0.1781975 | 0 | 0 | 0
8809 | 316316.7 | 2010-11-15 02:35 | 6641.669 | 7 | 20 | -0.5500188 | 2.861356 | 20.607 | 20.43273 | 82.90114 | 75.57183 | -0.00566616 | 0.1781975 | 0 | 0 | 0
8810 | 316329.8 | 2010-11-15 02:36 | 6654.856 | 7 | 20 | -0.5498376 | 2.761308 | 20.607 | 20.43474 | 82.90114 | 75.5775 | -0.006216574 | 0.1781975 | 0 | 0 | 0
8811 | 316337.9 | 2010-11-15 02:36 | 6662.919 | 7 | 20 | -0.5500188 | 2.69979 | 20.607 | 20.43597 | 82.90114 | 75.58086 | -0.006087065 | 0.1781975 | 0 | 0 | 0
8812 | 316397.9 | 2010-11-15 02:37 | 60.0153 | 8 | 20 | 0 | 3.200192 | 20.607 | 20.43597 | 82.90114 | 75.58086 | 0.001100874 | 0.1781975 | 0 | 0 | 0
8813 | 316398.1 | 2010-11-15 02:37 | 0.1874818 | 9 | 20 | 0.0004767237 | 3.199868 | 20.607 | 20.43597 | 82.90114 | 75.58086 | -0.0001942635 | 0.1814375 | 0 | 0 | 0
8814 | 316402.9 | 2010-11-15 02:37 | 5.015579 | 9 | 20 | 0.004100789 | 3.207801 | 20.60701 | 20.43597 | 82.90115 | 75.58086 | 0.0009066105 | 0.1814375 | 0 | 0 | 0
8815 | 316433 | 2010-11-15 02:37 | 30.01542 | 1 | 21 | 0 | 3.23516 | 20.60701 | 20.43597 | 82.90115 | 75.58086 | 0.0006799698 | 0.1814375 | 0 | 0 | 0
8816 | 316463 | 2010-11-15 02:38 | 60.03081 | 1 | 21 | 0 | 3.255073 | 20.60701 | 20.43597 | 82.90115 | 75.58086 | 0.0005180836 | 0.1814375 | 0 | 0 | 0
8817 | 316493 | 2010-11-15 02:38 | 90.04647 | 1 | 21 | 0 | 3.269967 | 20.60701 | 20.43597 | 82.90115 | 75.58086 | 0.0003885269 | 0.1814375 | 0 | 0 | 0
8818 | 316523 | 2010-11-15 02:39 | 120.0147 | 1 | 21 | 0 | 3.282432 | 20.60701 | 20.43597 | 82.90115 | 75.58086 | 0.0003561497 | 0.1814375 | 0 | 0 | 0
8819 | 316553 | 2010-11-15 02:39 | 30.00009 | 2 | 21 | 0.5502474 | 3.541942 | 20.61159 | 20.43597 | 82.91716 | 75.58086 | 0.002234078 | 0.1814375 | 0 | 0 | 0
8820 | 316583 | 2010-11-15 02:40 | 60.01511 | 2 | 21 | 0.5504286 | 3.607184 | 20.61618 | 20.43597 | 82.93357 | 75.58086 | 0.001457024 | 0.1814375 | 0 | 0 | 0
8821 | 316613 | 2010-11-15 02:40 | 90.03048 | 2 | 21 | 0.5504286 | 3.653808 | 20.62077 | 20.43597 | 82.95022 | 75.58086 | 0.001100826 | 0.1814375 | 0 | 0 | 0
8822 | 316643 | 2010-11-15 02:41 | 120.0459 | 2 | 21 | 0.5504286 | 3.690072 | 20.62536 | 20.43597 | 82.96708 | 75.58086 | 0.0008741856 | 0.1814375 | 0 | 0 | 0
8823 | 316673 | 2010-11-15 02:41 | 150.0613 | 2 | 21 | 0.5502474 | 3.719859 | 20.62995 | 20.43597 | 82.98408 | 75.58086 | 0.0007122994 | 0.1814375 | 0 | 0 | 0
8824 | 316703.1 | 2010-11-15 02:42 | 180.0767 | 2 | 21 | 0.5504286 | 3.744629 | 20.63453 | 20.43597 | 83.0012 | 75.58086 | 0.0006152153 | 0.1814375 | 0 | 0 | 0
8825 | 316733.1 | 2010-11-15 02:42 | 210.0924 | 2 | 21 | 0.5502474 | 3.765836 | 20.63912 | 20.43597 | 83.01843 | 75.58086 | 0.0005180359 | 0.1814375 | 0 | 0 | 0
8826 | 316763.1 | 2010-11-15 02:43 | 240.1075 | 2 | 21 | 0.5502474 | 3.783644 | 20.64371 | 20.43597 | 83.03575 | 75.58086 | 0.0004209042 | 0.1814375 | 0 | 0 | 0
8827 | 316793.1 | 2010-11-15 02:43 | 270.1229 | 2 | 21 | 0.5500662 | 3.798052 | 20.6483 | 20.43597 | 83.05315 | 75.58086 | 0.0002913952 | 0.1814375 | 0 | 0 | 0
8828 | 316823.1 | 2010-11-15 02:44 | 300.1384 | 2 | 21 | 0.5504286 | 3.808899 | 20.65289 | 20.43597 | 83.0706 | 75.58086 | 0.000259018 | 0.1814375 | 0 | 0 | 0
8829 | 316853.1 | 2010-11-15 02:44 | 330.1537 | 2 | 21 | 0.5504286 | 3.816022 | 20.65747 | 20.43597 | 83.08809 | 75.58086 | 0.0001942635 | 0.1814375 | 0 | 0 | 0
8830 | 316883.1 | 2010-11-15 02:45 | 360.1691 | 2 | 21 | 0.5502474 | 3.820393 | 20.66206 | 20.43597 | 83.10561 | 75.58086 | 9.713173e-05 | 0.1814375 | 0 | 0 | 0
8831 | 316913.2 | 2010-11-15 02:45 | 390.1845 | 2 | 21 | 0.5504286 | 3.824117 | 20.66665 | 20.43597 | 83.12315 | 75.58086 | 6.475449e-05 | 0.1814375 | 0 | 0 | 0
8832 | 316943.2 | 2010-11-15 02:46 | 420.2 | 2 | 21 | 0.5502474 | 3.827516 | 20.67124 | 20.43597 | 83.1407 | 75.58086 | 6.475449e-05 | 0.1814375 | 0 | 0 | 0
8833 | 316973.2 | 2010-11-15 02:46 | 450.2153 | 2 | 21 | 0.5502474 | 3.830592 | 20.67583 | 20.43597 | 83.15827 | 75.58086 | 6.475449e-05 | 0.1814375 | 0 | 0 | 0
8834 | 317003.2 | 2010-11-15 02:47 | 480.2309 | 2 | 21 | 0.5504286 | 3.833506 | 20.68041 | 20.43597 | 83.17585 | 75.58086 | 6.475449e-05 | 0.1814375 | 0 | 0 | 0
8835 | 317033.2 | 2010-11-15 02:47 | 510.2461 | 2 | 21 | 0.5504286 | 3.836582 | 20.685 | 20.43597 | 83.19345 | 75.58086 | 9.713173e-05 | 0.1814375 | 0 | 0 | 0
8836 | 317063.2 | 2010-11-15 02:48 | 540.2615 | 2 | 21 | 0.5502474 | 3.839334 | 20.68959 | 20.43597 | 83.21106 | 75.58086 | 9.713173e-05 | 0.1814375 | 0 | 0 | 0
8837 | 317093.3 | 2010-11-15 02:48 | 570.2769 | 2 | 21 | 0.5500662 | 3.842087 | 20.69418 | 20.43597 | 83.22868 | 75.58086 | 6.475449e-05 | 0.1814375 | 0 | 0 | 0
8838 | 317123.3 | 2010-11-15 02:49 | 600.2923 | 2 | 21 | 0.5502474 | 3.844677 | 20.69877 | 20.43597 | 83.24631 | 75.58086 | 6.475449e-05 | 0.1814375 | 0 | 0 | 0
8839 | 317153.3 | 2010-11-15 02:49 | 630.3078 | 2 | 21 | 0.5502474 | 3.847267 | 20.70335 | 20.43597 | 83.26396 | 75.58086 | 3.237724e-05 | 0.1814375 | 0 | 0 | 0
8840 | 317183.3 | 2010-11-15 02:50 | 660.3231 | 2 | 21 | 0.5506098 | 3.850019 | 20.70794 | 20.43597 | 83.28162 | 75.58086 | 9.713173e-05 | 0.1814375 | 0 | 0 | 0
8841 | 317213.3 | 2010-11-15 02:50 | 690.3386 | 2 | 21 | 0.5500662 | 3.852609 | 20.71253 | 20.43597 | 83.29929 | 75.58086 | 9.713173e-05 | 0.1814375 | 0 | 0 | 0
8842 | 317243.3 | 2010-11-15 02:51 | 720.3542 | 2 | 21 | 0.5502474 | 3.8552 | 20.71712 | 20.43597 | 83.31697 | 75.58086 | 9.713173e-05 | 0.1814375 | 0 | 0 | 0
8843 | 317273.3 | 2010-11-15 02:51 | 750.3694 | 2 | 21 | 0.5502474 | 3.857952 | 20.72171 | 20.43597 | 83.33466 | 75.58086 | 3.237724e-05 | 0.1814375 | 0 | 0 | 0
8844 | 317303.4 | 2010-11-15 02:52 | 780.3847 | 2 | 21 | 0.5500662 | 3.860704 | 20.7263 | 20.43597 | 83.35237 | 75.58086 | 6.475449e-05 | 0.1814375 | 0 | 0 | 0
8845 | 317333.4 | 2010-11-15 02:52 | 810.4001 | 2 | 21 | 0.5502474 | 3.863618 | 20.73088 | 20.43597 | 83.37009 | 75.58086 | 9.713173e-05 | 0.1814375 | 0 | 0 | 0
8846 | 317363.4 | 2010-11-15 02:53 | 840.4156 | 2 | 21 | 0.5502474 | 3.866532 | 20.73547 | 20.43597 | 83.38782 | 75.58086 | 6.475449e-05 | 0.1814375 | 0 | 0 | 0
8847 | 317393.4 | 2010-11-15 02:53 | 870.431 | 2 | 21 | 0.5502474 | 3.869446 | 20.74006 | 20.43597 | 83.40557 | 75.58086 | 6.475449e-05 | 0.1814375 | 0 | 0 | 0
8848 | 317423.4 | 2010-11-15 02:54 | 900.4465 | 2 | 21 | 0.5502474 | 3.872522 | 20.74465 | 20.43597 | 83.42333 | 75.58086 | 6.475449e-05 | 0.1814375 | 0 | 0 | 0
8849 | 317453.4 | 2010-11-15 02:54 | 930.4617 | 2 | 21 | 0.5504286 | 3.87576 | 20.74924 | 20.43597 | 83.4411 | 75.58086 | 6.475449e-05 | 0.1814375 | 0 | 0 | 0
8850 | 317483.5 | 2010-11-15 02:55 | 960.4773 | 2 | 21 | 0.5502474 | 3.878998 | 20.75382 | 20.43597 | 83.45889 | 75.58086 | 9.713173e-05 | 0.1814375 | 0 | 0 | 0
8851 | 317513.5 | 2010-11-15 02:55 | 990.4934 | 2 | 21 | 0.5502474 | 3.882235 | 20.75841 | 20.43597 | 83.4767 | 75.58086 | 9.713173e-05 | 0.1814375 | 0 | 0 | 0
8852 | 317543.5 | 2010-11-15 02:56 | 1020.495 | 2 | 21 | 0.5502474 | 3.885311 | 20.763 | 20.43597 | 83.49451 | 75.58086 | 6.475449e-05 | 0.1814375 | 0 | 0 | 0
8853 | 317573.5 | 2010-11-15 02:56 | 1050.508 | 2 | 21 | 0.5502474 | 3.888549 | 20.76759 | 20.43597 | 83.51234 | 75.58086 | 9.717941e-05 | 0.1814375 | 0 | 0 | 0
8854 | 317603.5 | 2010-11-15 02:57 | 1080.523 | 2 | 21 | 0.5500662 | 3.891787 | 20.77217 | 20.43597 | 83.53019 | 75.58086 | 9.713173e-05 | 0.1814375 | 0 | 0 | 0
8855 | 317633.5 | 2010-11-15 02:57 | 1110.539 | 2 | 21 | 0.5500662 | 3.894863 | 20.77676 | 20.43597 | 83.54805 | 75.58086 | 9.713173e-05 | 0.1814375 | 0 | 0 | 0
8856 | 317663.5 | 2010-11-15 02:58 | 1140.554 | 2 | 21 | 0.5502474 | 3.897777 | 20.78135 | 20.43597 | 83.56593 | 75.58086 | 6.475449e-05 | 0.1814375 | 0 | 0 | 0
8857 | 317693.5 | 2010-11-15 02:58 | 1170.569 | 2 | 21 | 0.5502474 | 3.900853 | 20.78594 | 20.43597 | 83.58382 | 75.58086 | 9.713173e-05 | 0.1814375 | 0 | 0 | 0
8858 | 317723.6 | 2010-11-15 02:59 | 1200.585 | 2 | 21 | 0.549885 | 3.903605 | 20.79053 | 20.43597 | 83.60172 | 75.58086 | 6.475449e-05 | 0.1814375 | 0 | 0 | 0
8859 | 317753.6 | 2010-11-15 02:59 | 1230.6 | 2 | 21 | 0.5502474 | 3.906357 | 20.79511 | 20.43597 | 83.61964 | 75.58086 | 3.237724e-05 | 0.1814375 | 0 | 0 | 0
8860 | 317783.6 | 2010-11-15 03:00 | 1260.616 | 2 | 21 | 0.5502474 | 3.909109 | 20.7997 | 20.43597 | 83.63757 | 75.58086 | 6.475449e-05 | 0.1814375 | 0 | 0 | 0
8861 | 317813.6 | 2010-11-15 03:00 | 1290.631 | 2 | 21 | 0.5502474 | 3.911699 | 20.80429 | 20.43597 | 83.65551 | 75.58086 | 6.475449e-05 | 0.1814375 | 0 | 0 | 0
8862 | 317843.6 | 2010-11-15 03:01 | 1320.646 | 2 | 21 | 0.5502474 | 3.914128 | 20.80888 | 20.43597 | 83.67346 | 75.58086 | 6.475449e-05 | 0.1814375 | 0 | 0 | 0
8863 | 317873.6 | 2010-11-15 03:01 | 1350.662 | 2 | 21 | 0.5502474 | 3.916394 | 20.81347 | 20.43597 | 83.69143 | 75.58086 | 3.237724e-05 | 0.1814375 | 0 | 0 | 0
8864 | 317903.7 | 2010-11-15 03:02 | 1380.677 | 2 | 21 | 0.5500662 | 3.918499 | 20.81805 | 20.43597 | 83.7094 | 75.58086 | 6.475449e-05 | 0.1814375 | 0 | 0 | 0
8865 | 317933.7 | 2010-11-15 03:02 | 1410.692 | 2 | 21 | 0.5502474 | 3.920765 | 20.82264 | 20.43597 | 83.72738 | 75.58086 | 6.475449e-05 | 0.1814375 | 0 | 0 | 0
8866 | 317963.7 | 2010-11-15 03:03 | 1440.708 | 2 | 21 | 0.5502474 | 3.922708 | 20.82723 | 20.43597 | 83.74538 | 75.58086 | 3.237724e-05 | 0.1814375 | 0 | 0 | 0
8867 | 317993.7 | 2010-11-15 03:03 | 1470.723 | 2 | 21 | 0.5500662 | 3.924327 | 20.83182 | 20.43597 | 83.76338 | 75.58086 | 6.475449e-05 | 0.1814375 | 0 | 0 | 0
8868 | 318023.7 | 2010-11-15 03:04 | 1500.739 | 2 | 21 | 0.5502474 | 3.925946 | 20.83641 | 20.43597 | 83.78139 | 75.58086 | 3.237724e-05 | 0.1814375 | 0 | 0 | 0
8869 | 318053.7 | 2010-11-15 03:04 | 1530.754 | 2 | 21 | 0.5500662 | 3.927403 | 20.84099 | 20.43597 | 83.7994 | 75.58086 | 3.237724e-05 | 0.1814375 | 0 | 0 | 0
8870 | 318083.7 | 2010-11-15 03:05 | 1560.77 | 2 | 21 | 0.5504286 | 3.929022 | 20.84558 | 20.43597 | 83.81743 | 75.58086 | 9.713173e-05 | 0.1814375 | 0 | 0 | 0
8871 | 318113.8 | 2010-11-15 03:05 | 1590.785 | 2 | 21 | 0.5502474 | 3.930479 | 20.85017 | 20.43597 | 83.83546 | 75.58086 | 6.475449e-05 | 0.1814375 | 0 | 0 | 0
8872 | 318143.8 | 2010-11-15 03:06 | 1620.801 | 2 | 21 | 0.5504286 | 3.931774 | 20.85476 | 20.43597 | 83.85349 | 75.58086 | 6.475449e-05 | 0.1814375 | 0 | 0 | 0
8873 | 318173.8 | 2010-11-15 03:06 | 1650.816 | 2 | 21 | 0.5500662 | 3.932745 | 20.85935 | 20.43597 | 83.87153 | 75.58086 | 3.237724e-05 | 0.1814375 | 0 | 0 | 0
8874 | 318203.8 | 2010-11-15 03:07 | 1680.831 | 2 | 21 | 0.5500662 | 3.93404 | 20.86394 | 20.43597 | 83.88958 | 75.58086 | 3.237724e-05 | 0.1814375 | 0 | 0 | 0
8875 | 318233.8 | 2010-11-15 03:07 | 1710.847 | 2 | 21 | 0.5502474 | 3.935335 | 20.86852 | 20.43597 | 83.90763 | 75.58086 | 3.237724e-05 | 0.1814375 | 0 | 0 | 0
8876 | 318263.8 | 2010-11-15 03:08 | 1740.862 | 2 | 21 | 0.5502474 | 3.936468 | 20.87311 | 20.43597 | 83.92569 | 75.58086 | 3.237724e-05 | 0.1814375 | 0 | 0 | 0
8877 | 318293.9 | 2010-11-15 03:08 | 1770.877 | 2 | 21 | 0.5506098 | 3.937926 | 20.8777 | 20.43597 | 83.94376 | 75.58086 | 6.475449e-05 | 0.1814375 | 0 | 0 | 0
8878 | 318323.9 | 2010-11-15 03:09 | 1800.893 | 2 | 21 | 0.5502474 | 3.938897 | 20.88229 | 20.43597 | 83.96183 | 75.58086 | 3.237724e-05 | 0.1814375 | 0 | 0 | 0
8879 | 318353.9 | 2010-11-15 03:09 | 1830.908 | 2 | 21 | 0.5502474 | 3.94003 | 20.88688 | 20.43597 | 83.9799 | 75.58086 | 0 | 0.1814375 | 0 | 0 | 0
8880 | 318383.9 | 2010-11-15 03:10 | 1860.924 | 2 | 21 | 0.5502474 | 3.941163 | 20.89146 | 20.43597 | 83.99798 | 75.58086 | 3.237724e-05 | 0.1814375 | 0 | 0 | 0
8881 | 318413.9 | 2010-11-15 03:10 | 1890.939 | 2 | 21 | 0.5502474 | 3.942297 | 20.89605 | 20.43597 | 84.01607 | 75.58086 | 0 | 0.1814375 | 0 | 0 | 0
8882 | 318443.9 | 2010-11-15 03:11 | 1920.954 | 2 | 21 | 0.5504286 | 3.94343 | 20.90064 | 20.43597 | 84.03416 | 75.58086 | 3.237724e-05 | 0.1814375 | 0 | 0 | 0
8883 | 318473.9 | 2010-11-15 03:11 | 1950.97 | 2 | 21 | 0.5502474 | 3.944563 | 20.90523 | 20.43597 | 84.05225 | 75.58086 | 0 | 0.1814375 | 0 | 0 | 0
8884 | 318504 | 2010-11-15 03:12 | 1980.985 | 2 | 21 | 0.5504286 | 3.945858 | 20.90982 | 20.43597 | 84.07035 | 75.58086 | 6.475449e-05 | 0.1814375 | 0 | 0 | 0
8885 | 318534 | 2010-11-15 03:12 | 2011.001 | 2 | 21 | 0.5504286 | 3.94683 | 20.9144 | 20.43597 | 84.08846 | 75.58086 | 3.237724e-05 | 0.1814375 | 0 | 0 | 0
8886 | 318564 | 2010-11-15 03:13 | 2041.016 | 2 | 21 | 0.5502474 | 3.947963 | 20.91899 | 20.43597 | 84.10657 | 75.58086 | 0 | 0.1814375 | 0 | 0 | 0
8887 | 318594 | 2010-11-15 03:13 | 2071.031 | 2 | 21 | 0.5504286 | 3.949258 | 20.92358 | 20.43597 | 84.12469 | 75.58086 | 3.237724e-05 | 0.1814375 | 0 | 0 | 0
8888 | 318624 | 2010-11-15 03:14 | 2101.047 | 2 | 21 | 0.5504286 | 3.950391 | 20.92817 | 20.43597 | 84.14281 | 75.58086 | -3.237724e-05 | 0.1814375 | 0 | 0 | 0
8889 | 318654 | 2010-11-15 03:14 | 2131.062 | 2 | 21 | 0.5504286 | 3.951686 | 20.93276 | 20.43597 | 84.16094 | 75.58086 | 3.237724e-05 | 0.1814375 | 0 | 0 | 0
8890 | 318684.1 | 2010-11-15 03:15 | 2161.078 | 2 | 21 | 0.5502474 | 3.952819 | 20.93735 | 20.43597 | 84.17907 | 75.58086 | 0 | 0.1814375 | 0 | 0 | 0
8891 | 318714.1 | 2010-11-15 03:15 | 2191.093 | 2 | 21 | 0.5502474 | 3.954114 | 20.94193 | 20.43597 | 84.19721 | 75.58086 | 0 | 0.1814375 | 0 | 0 | 0
8892 | 318744.1 | 2010-11-15 03:16 | 2221.108 | 2 | 21 | 0.5500662 | 3.95541 | 20.94652 | 20.43597 | 84.21536 | 75.58086 | 3.237724e-05 | 0.1814375 | 0 | 0 | 0
8893 | 318774.1 | 2010-11-15 03:16 | 2251.124 | 2 | 21 | 0.5502474 | 3.956705 | 20.95111 | 20.43597 | 84.23351 | 75.58086 | 6.480217e-05 | 0.1814375 | 0 | 0 | 0
8894 | 318804.1 | 2010-11-15 03:17 | 2281.139 | 2 | 21 | 0.5500662 | 3.957838 | 20.9557 | 20.43597 | 84.25166 | 75.58086 | 3.237724e-05 | 0.1814375 | 0 | 0 | 0
8895 | 318834.1 | 2010-11-15 03:17 | 2311.155 | 2 | 21 | 0.5500662 | 3.959133 | 20.96028 | 20.43597 | 84.26982 | 75.58086 | 6.475449e-05 | 0.1814375 | 0 | 0 | 0
8896 | 318864.1 | 2010-11-15 03:18 | 2341.17 | 2 | 21 | 0.5502474 | 3.960428 | 20.96487 | 20.43597 | 84.28798 | 75.58086 | 6.475449e-05 | 0.1814375 | 0 | 0 | 0
8897 | 318894.2 | 2010-11-15 03:18 | 2371.185 | 2 | 21 | 0.5502474 | 3.961561 | 20.96946 | 20.43597 | 84.30616 | 75.58086 | 3.237724e-05 | 0.1814375 | 0 | 0 | 0
8898 | 318924.2 | 2010-11-15 03:19 | 2401.201 | 2 | 21 | 0.5504286 | 3.963018 | 20.97405 | 20.43597 | 84.32434 | 75.58086 | 6.475449e-05 | 0.1814375 | 0 | 0 | 0
8899 | 318954.2 | 2010-11-15 03:19 | 2431.217 | 2 | 21 | 0.5506098 | 3.964314 | 20.97864 | 20.43597 | 84.34252 | 75.58086 | 3.237724e-05 | 0.1814375 | 0 | 0 | 0
8900 | 318984.2 | 2010-11-15 03:20 | 2461.232 | 2 | 21 | 0.5502474 | 3.965609 | 20.98322 | 20.43597 | 84.36071 | 75.58086 | 3.237724e-05 | 0.1814375 | 0 | 0 | 0
8901 | 319014.2 | 2010-11-15 03:20 | 2491.247 | 2 | 21 | 0.5502474 | 3.966904 | 20.98781 | 20.43597 | 84.37891 | 75.58086 | 3.237724e-05 | 0.1814375 | 0 | 0 | 0
8902 | 319044.2 | 2010-11-15 03:21 | 2521.263 | 2 | 21 | 0.5504286 | 3.968361 | 20.9924 | 20.43597 | 84.39712 | 75.58086 | 6.475449e-05 | 0.1814375 | 0 | 0 | 0
8903 | 319074.3 | 2010-11-15 03:21 | 2551.278 | 2 | 21 | 0.5502474 | 3.969818 | 20.99699 | 20.43597 | 84.41533 | 75.58086 | 9.713173e-05 | 0.1814375 | 0 | 0 | 0
8904 | 319104.3 | 2010-11-15 03:22 | 2581.293 | 2 | 21 | 0.5504286 | 3.971113 | 21.00158 | 20.43597 | 84.43354 | 75.58086 | 3.237724e-05 | 0.1814375 | 0 | 0 | 0
8905 | 319134.3 | 2010-11-15 03:22 | 2611.309 | 2 | 21 | 0.5502474 | 3.972408 | 21.00617 | 20.43597 | 84.45177 | 75.58086 | 3.237724e-05 | 0.1814375 | 0 | 0 | 0
8906 | 319164.3 | 2010-11-15 03:23 | 2641.324 | 2 | 21 | 0.5502474 | 3.973703 | 21.01075 | 20.43597 | 84.47 | 75.58086 | 3.237724e-05 | 0.1814375 | 0 | 0 | 0
8907 | 319194.3 | 2010-11-15 03:23 | 2671.34 | 2 | 21 | 0.5502474 | 3.97516 | 21.01534 | 20.43597 | 84.48823 | 75.58086 | 3.237724e-05 | 0.1814375 | 0 | 0 | 0
8908 | 319224.3 | 2010-11-15 03:24 | 2701.355 | 2 | 21 | 0.5500662 | 3.976617 | 21.01993 | 20.43597 | 84.50647 | 75.58086 | 3.237724e-05 | 0.1814375 | 0 | 0 | 0
8909 | 319254.3 | 2010-11-15 03:24 | 2731.37 | 2 | 21 | 0.5502474 | 3.977912 | 21.02452 | 20.43597 | 84.52472 | 75.58086 | 3.237724e-05 | 0.1814375 | 0 | 0 | 0
8910 | 319284.4 | 2010-11-15 03:25 | 2761.386 | 2 | 21 | 0.549885 | 3.979369 | 21.02911 | 20.43597 | 84.54298 | 75.58086 | 3.237724e-05 | 0.1814375 | 0 | 0 | 0
8911 | 319314.4 | 2010-11-15 03:25 | 2791.401 | 2 | 21 | 0.5502474 | 3.980826 | 21.03369 | 20.43597 | 84.56124 | 75.58086 | 3.237724e-05 | 0.1814375 | 0 | 0 | 0
8912 | 319344.4 | 2010-11-15 03:26 | 2821.416 | 2 | 21 | 0.5504286 | 3.982607 | 21.03828 | 20.43597 | 84.57951 | 75.58086 | 3.237724e-05 | 0.1814375 | 0 | 0 | 0
8913 | 319374.4 | 2010-11-15 03:26 | 2851.432 | 2 | 21 | 0.5504286 | 3.983902 | 21.04287 | 20.43597 | 84.59778 | 75.58086 | 0 | 0.1814375 | 0 | 0 | 0
8914 | 319404.4 | 2010-11-15 03:27 | 2881.447 | 2 | 21 | 0.5506098 | 3.985521 | 21.04746 | 20.43597 | 84.61606 | 75.58086 | 6.475449e-05 | 0.1814375 | 0 | 0 | 0
8915 | 319434.4 | 2010-11-15 03:27 | 2911.463 | 2 | 21 | 0.5502474 | 3.986816 | 21.05205 | 20.43597 | 84.63435 | 75.58086 | 3.237724e-05 | 0.1814375 | 0 | 0 | 0
8916 | 319464.5 | 2010-11-15 03:28 | 2941.482 | 2 | 21 | 0.5502474 | 3.988435 | 21.05663 | 20.43597 | 84.65265 | 75.58086 | 3.237724e-05 | 0.1814375 | 0 | 0 | 0
8917 | 319494.5 | 2010-11-15 03:28 | 2971.493 | 2 | 21 | 0.5502474 | 3.990054 | 21.06122 | 20.43597 | 84.67095 | 75.58086 | 6.475449e-05 | 0.1814375 | 0 | 0 | 0
8918 | 319524.5 | 2010-11-15 03:29 | 3001.509 | 2 | 21 | 0.5506098 | 3.991511 | 21.06581 | 20.43597 | 84.68926 | 75.58086 | 6.475449e-05 | 0.1814375 | 0 | 0 | 0
8919 | 319554.5 | 2010-11-15 03:29 | 3031.524 | 2 | 21 | 0.5504286 | 3.992968 | 21.0704 | 20.43597 | 84.70757 | 75.58086 | 6.475449e-05 | 0.1814375 | 0 | 0 | 0
8920 | 319584.5 | 2010-11-15 03:30 | 3061.54 | 2 | 21 | 0.5506098 | 3.994749 | 21.07499 | 20.43597 | 84.7259 | 75.58086 | 9.713173e-05 | 0.1814375 | 0 | 0 | 0
8921 | 319614.5 | 2010-11-15 03:30 | 3091.555 | 2 | 21 | 0.5502474 | 3.996206 | 21.07957 | 20.43597 | 84.74423 | 75.58086 | 6.475449e-05 | 0.1814375 | 0 | 0 | 0
8922 | 319644.5 | 2010-11-15 03:31 | 3121.57 | 2 | 21 | 0.5504286 | 3.997987 | 21.08416 | 20.43597 | 84.76257 | 75.58086 | 6.475449e-05 | 0.1814375 | 0 | 0 | 0
8923 | 319674.6 | 2010-11-15 03:31 | 3151.586 | 2 | 21 | 0.5504286 | 3.999444 | 21.08875 | 20.43597 | 84.78091 | 75.58086 | 9.713173e-05 | 0.1814375 | 0 | 0 | 0
8924 | 319704.6 | 2010-11-15 03:32 | 3181.601 | 2 | 21 | 0.5504286 | 4.001063 | 21.09334 | 20.43597 | 84.79927 | 75.58086 | 6.475449e-05 | 0.1814375 | 0 | 0 | 0
8925 | 319734.6 | 2010-11-15 03:32 | 3211.617 | 2 | 21 | 0.5502474 | 4.002682 | 21.09793 | 20.43597 | 84.81763 | 75.58086 | 3.242493e-05 | 0.1814375 | 0 | 0 | 0
8926 | 319764.6 | 2010-11-15 03:33 | 3241.632 | 2 | 21 | 0.5502474 | 4.004462 | 21.10251 | 20.43597 | 84.83599 | 75.58086 | 6.475449e-05 | 0.1814375 | 0 | 0 | 0
8927 | 319794.6 | 2010-11-15 03:33 | 3271.648 | 2 | 21 | 0.5500662 | 4.006081 | 21.1071 | 20.43597 | 84.85437 | 75.58086 | 3.232956e-05 | 0.1814375 | 0 | 0 | 0
8928 | 319824.6 | 2010-11-15 03:34 | 3301.663 | 2 | 21 | 0.5504286 | 4.007862 | 21.11169 | 20.43597 | 84.87275 | 75.58086 | 6.475449e-05 | 0.1814375 | 0 | 0 | 0
8929 | 319854.7 | 2010-11-15 03:34 | 3331.678 | 2 | 21 | 0.5502474 | 4.009643 | 21.11628 | 20.43597 | 84.89114 | 75.58086 | 9.708405e-05 | 0.1814375 | 0 | 0 | 0
8930 | 319884.7 | 2010-11-15 03:35 | 3361.694 | 2 | 21 | 0.5502474 | 4.011262 | 21.12087 | 20.43597 | 84.90954 | 75.58086 | 6.475449e-05 | 0.1814375 | 0 | 0 | 0
8931 | 319914.7 | 2010-11-15 03:35 | 3391.709 | 2 | 21 | 0.5502474 | 4.012719 | 21.12545 | 20.43597 | 84.92795 | 75.58086 | 0 | 0.1814375 | 0 | 0 | 0
8932 | 319944.7 | 2010-11-15 03:36 | 3421.724 | 2 | 21 | 0.5504286 | 4.014823 | 21.13004 | 20.43597 | 84.94637 | 75.58086 | 9.717941e-05 | 0.1814375 | 0 | 0 | 0
8933 | 319974.7 | 2010-11-15 03:36 | 3451.74 | 2 | 21 | 0.5502474 | 4.016604 | 21.13463 | 20.43597 | 84.96479 | 75.58086 | 6.475449e-05 | 0.1814375 | 0 | 0 | 0
8934 | 320004.7 | 2010-11-15 03:37 | 3481.755 | 2 | 21 | 0.5500662 | 4.018385 | 21.13922 | 20.43597 | 84.98322 | 75.58086 | 6.475449e-05 | 0.1814375 | 0 | 0 | 0
8935 | 320034.7 | 2010-11-15 03:37 | 3511.771 | 2 | 21 | 0.5502474 | 4.020328 | 21.14381 | 20.43597 | 85.00167 | 75.58086 | 6.475449e-05 | 0.1814375 | 0 | 0 | 0
8936 | 320064.8 | 2010-11-15 03:38 | 3541.786 | 2 | 21 | 0.5502474 | 4.022109 | 21.14839 | 20.43597 | 85.02012 | 75.58086 | 6.475449e-05 | 0.1814375 | 0 | 0 | 0
8937 | 320094.8 | 2010-11-15 03:38 | 3571.801 | 2 | 21 | 0.5502474 | 4.024213 | 21.15298 | 20.43597 | 85.03857 | 75.58086 | 6.475449e-05 | 0.1814375 | 0 | 0 | 0
8938 | 320124.8 | 2010-11-15 03:39 | 3601.817 | 2 | 21 | 0.5504286 | 4.025994 | 21.15757 | 20.43597 | 85.05704 | 75.58086 | 6.475449e-05 | 0.1814375 | 0 | 0 | 0
8939 | 320154.8 | 2010-11-15 03:39 | 3631.832 | 2 | 21 | 0.5500662 | 4.027936 | 21.16216 | 20.43597 | 85.07552 | 75.58086 | 6.475449e-05 | 0.1814375 | 0 | 0 | 0
8940 | 320184.8 | 2010-11-15 03:40 | 3661.848 | 2 | 21 | 0.5502474 | 4.029879 | 21.16675 | 20.43597 | 85.094 | 75.58086 | 9.717941e-05 | 0.1814375 | 0 | 0 | 0
8941 | 320214.8 | 2010-11-15 03:40 | 3691.863 | 2 | 21 | 0.5502474 | 4.031984 | 21.17134 | 20.43597 | 85.1125 | 75.58086 | 9.717941e-05 | 0.1814375 | 0 | 0 | 0
8942 | 320244.9 | 2010-11-15 03:41 | 3721.878 | 2 | 21 | 0.5502474 | 4.033764 | 21.17592 | 20.43597 | 85.131 | 75.58086 | 0 | 0.1814375 | 0 | 0 | 0
8943 | 320274.9 | 2010-11-15 03:41 | 3751.894 | 2 | 21 | 0.5502474 | 4.035869 | 21.18051 | 20.43597 | 85.14951 | 75.58086 | 3.242493e-05 | 0.1814375 | 0 | 0 | 0
8944 | 320304.9 | 2010-11-15 03:42 | 3781.909 | 2 | 21 | 0.5502474 | 4.037973 | 21.1851 | 20.43597 | 85.16803 | 75.58086 | 6.475449e-05 | 0.1814375 | 0 | 0 | 0
8945 | 320334.9 | 2010-11-15 03:42 | 3811.925 | 2 | 21 | 0.5502474 | 4.040078 | 21.18969 | 20.43597 | 85.18656 | 75.58086 | 6.475449e-05 | 0.1814375 | 0 | 0 | 0
8946 | 320364.9 | 2010-11-15 03:43 | 3841.94 | 2 | 21 | 0.5502474 | 4.042183 | 21.19428 | 20.43597 | 85.20511 | 75.58086 | 6.475449e-05 | 0.1814375 | 0 | 0 | 0
8947 | 320394.9 | 2010-11-15 03:43 | 3871.956 | 2 | 21 | 0.5504286 | 4.044287 | 21.19886 | 20.43597 | 85.22366 | 75.58086 | 9.708405e-05 | 0.1814375 | 0 | 0 | 0
8948 | 320424.9 | 2010-11-15 03:44 | 3901.971 | 2 | 21 | 0.5502474 | 4.046392 | 21.20345 | 20.43597 | 85.24222 | 75.58086 | 6.475449e-05 | 0.1814375 | 0 | 0 | 0
8949 | 320455 | 2010-11-15 03:44 | 3931.987 | 2 | 21 | 0.5502474 | 4.048496 | 21.20804 | 20.43597 | 85.26079 | 75.58086 | 3.232956e-05 | 0.1814375 | 0 | 0 | 0
8950 | 320485 | 2010-11-15 03:45 | 3962.002 | 2 | 21 | 0.5504286 | 4.050763 | 21.21263 | 20.43597 | 85.27937 | 75.58086 | 6.475449e-05 | 0.1814375 | 0 | 0 | 0
8951 | 320515 | 2010-11-15 03:45 | 3992.017 | 2 | 21 | 0.5504286 | 4.052867 | 21.21722 | 20.43597 | 85.29796 | 75.58086 | 6.475449e-05 | 0.1814375 | 0 | 0 | 0
8952 | 320545 | 2010-11-15 03:46 | 4022.032 | 2 | 21 | 0.5504286 | 4.055296 | 21.2218 | 20.43597 | 85.31656 | 75.58086 | 0.000129509 | 0.1814375 | 0 | 0 | 0
8953 | 320575 | 2010-11-15 03:46 | 4052.048 | 2 | 21 | 0.5502474 | 4.0574 | 21.22639 | 20.43597 | 85.33517 | 75.58086 | 6.475449e-05 | 0.1814375 | 0 | 0 | 0
8954 | 320605 | 2010-11-15 03:47 | 4082.063 | 2 | 21 | 0.5502474 | 4.059505 | 21.23098 | 20.43597 | 85.35379 | 75.58086 | 3.232956e-05 | 0.1814375 | 0 | 0 | 0
8955 | 320635.1 | 2010-11-15 03:47 | 4112.079 | 2 | 21 | 0.5502474 | 4.061771 | 21.23557 | 20.43597 | 85.37242 | 75.58086 | 6.475449e-05 | 0.1814375 | 0 | 0 | 0
8956 | 320665.1 | 2010-11-15 03:48 | 4142.094 | 2 | 21 | 0.5502474 | 4.0642 | 21.24016 | 20.43597 | 85.39106 | 75.58086 | 6.475449e-05 | 0.1814375 | 0 | 0 | 0
8957 | 320695.1 | 2010-11-15 03:48 | 4172.109 | 2 | 21 | 0.5502474 | 4.066466 | 21.24474 | 20.43597 | 85.40971 | 75.58086 | 9.717941e-05 | 0.1814375 | 0 | 0 | 0
8958 | 320725.1 | 2010-11-15 03:49 | 4202.125 | 2 | 21 | 0.5504286 | 4.068733 | 21.24933 | 20.43597 | 85.42837 | 75.58086 | 6.475449e-05 | 0.1814375 | 0 | 0 | 0
8959 | 320755.1 | 2010-11-15 03:49 | 4232.14 | 2 | 21 | 0.5502474 | 4.070999 | 21.25392 | 20.43597 | 85.44705 | 75.58086 | 3.232956e-05 | 0.1814375 | 0 | 0 | 0
8960 | 320785.1 | 2010-11-15 03:50 | 4262.156 | 2 | 21 | 0.5502474 | 4.073589 | 21.25851 | 20.43597 | 85.46573 | 75.58086 | 6.475449e-05 | 0.1814375 | 0 | 0 | 0
8961 | 320815.1 | 2010-11-15 03:50 | 4292.171 | 2 | 21 | 0.5502474 | 4.076018 | 21.2631 | 20.43597 | 85.48442 | 75.58086 | 6.475449e-05 | 0.1814375 | 0 | 0 | 0
8962 | 320845.2 | 2010-11-15 03:51 | 4322.186 | 2 | 21 | 0.5502474 | 4.078608 | 21.26768 | 20.43597 | 85.50313 | 75.58086 | 9.717941e-05 | 0.1814375 | 0 | 0 | 0
8963 | 320875.2 | 2010-11-15 03:51 | 4352.202 | 2 | 21 | 0.5500662 | 4.080713 | 21.27227 | 20.43597 | 85.52185 | 75.58086 | 3.242493e-05 | 0.1814375 | 0 | 0 | 0
8964 | 320905.2 | 2010-11-15 03:52 | 4382.217 | 2 | 21 | 0.5502474 | 4.083303 | 21.27686 | 20.43597 | 85.54058 | 75.58086 | 3.242493e-05 | 0.1814375 | 0 | 0 | 0
8965 | 320935.2 | 2010-11-15 03:52 | 4412.233 | 2 | 21 | 0.5502474 | 4.085893 | 21.28145 | 20.43597 | 85.55932 | 75.58086 | 6.475449e-05 | 0.1814375 | 0 | 0 | 0
8966 | 320965.2 | 2010-11-15 03:53 | 4442.248 | 2 | 21 | 0.5504286 | 4.088645 | 21.28604 | 20.43597 | 85.57807 | 75.58086 | 3.242493e-05 | 0.1814375 | 0 | 0 | 0
8967 | 320995.2 | 2010-11-15 03:53 | 4472.263 | 2 | 21 | 0.5504286 | 4.091236 | 21.29062 | 20.43597 | 85.59684 | 75.58086 | 6.475449e-05 | 0.1814375 | 0 | 0 | 0
8968 | 321025.3 | 2010-11-15 03:54 | 4502.279 | 2 | 21 | 0.5502474 | 4.093826 | 21.29521 | 20.43597 | 85.61561 | 75.58086 | 9.717941e-05 | 0.1814375 | 0 | 0 | 0
8969 | 321055.3 | 2010-11-15 03:54 | 4532.294 | 2 | 21 | 0.5502474 | 4.096416 | 21.2998 | 20.43597 | 85.6344 | 75.58086 | 9.717941e-05 | 0.1814375 | 0 | 0 | 0
8970 | 321085.3 | 2010-11-15 03:55 | 4562.31 | 2 | 21 | 0.5502474 | 4.099168 | 21.30439 | 20.43597 | 85.6532 | 75.58086 | 9.717941e-05 | 0.1814375 | 0 | 0 | 0
8971 | 321115.3 | 2010-11-15 03:55 | 4592.325 | 2 | 21 | 0.5500662 | 4.101596 | 21.30898 | 20.43597 | 85.67202 | 75.58086 | 0 | 0.1814375 | 0 | 0 | 0
8972 | 321145.3 | 2010-11-15 03:56 | 4622.341 | 2 | 21 | 0.5502474 | 4.10451 | 21.31357 | 20.43597 | 85.69084 | 75.58086 | 9.708405e-05 | 0.1814375 | 0 | 0 | 0
8973 | 321175.3 | 2010-11-15 03:56 | 4652.356 | 2 | 21 | 0.5502474 | 4.107263 | 21.31815 | 20.43597 | 85.70968 | 75.58086 | 6.475449e-05 | 0.1814375 | 0 | 0 | 0
8974 | 321205.3 | 2010-11-15 03:57 | 4682.371 | 2 | 21 | 0.5502474 | 4.110015 | 21.32274 | 20.43597 | 85.72853 | 75.58086 | 6.475449e-05 | 0.1814375 | 0 | 0 | 0
8975 | 321235.4 | 2010-11-15 03:57 | 4712.387 | 2 | 21 | 0.5502474 | 4.112767 | 21.32733 | 20.43597 | 85.7474 | 75.58086 | 6.475449e-05 | 0.1814375 | 0 | 0 | 0
8976 | 321265.4 | 2010-11-15 03:58 | 4742.402 | 2 | 21 | 0.5502474 | 4.115519 | 21.33192 | 20.43597 | 85.76627 | 75.58086 | 6.475449e-05 | 0.1814375 | 0 | 0 | 0
8977 | 321295.4 | 2010-11-15 03:58 | 4772.417 | 2 | 21 | 0.5502474 | 4.118433 | 21.33651 | 20.43597 | 85.78516 | 75.58086 | 6.475449e-05 | 0.1814375 | 0 | 0 | 0
8978 | 321325.4 | 2010-11-15 03:59 | 4802.433 | 2 | 21 | 0.5502474 | 4.121509 | 21.34109 | 20.43597 | 85.80407 | 75.58086 | 6.475449e-05 | 0.1814375 | 0 | 0 | 0
8979 | 321355.4 | 2010-11-15 03:59 | 4832.448 | 2 | 21 | 0.5506098 | 4.124423 | 21.34568 | 20.43597 | 85.82298 | 75.58086 | 9.717941e-05 | 0.1814375 | 0 | 0 | 0
8980 | 321385.4 | 2010-11-15 04:00 | 4862.467 | 2 | 21 | 0.5500662 | 4.127175 | 21.35027 | 20.43597 | 85.84192 | 75.58086 | 6.484985e-05 | 0.1814375 | 0 | 0 | 0
8981 | 321415.5 | 2010-11-15 04:00 | 4892.479 | 2 | 21 | 0.5504286 | 4.130089 | 21.35486 | 20.43597 | 85.86086 | 75.58086 | 3.242493e-05 | 0.1814375 | 0 | 0 | 0
8982 | 321445.5 | 2010-11-15 04:01 | 4922.494 | 2 | 21 | 0.5506098 | 4.133165 | 21.35945 | 20.43597 | 85.87981 | 75.58086 | 3.232956e-05 | 0.1814375 | 0 | 0 | 0
8983 | 321475.5 | 2010-11-15 04:01 | 4952.51 | 2 | 21 | 0.5502474 | 4.136079 | 21.36404 | 20.43597 | 85.89879 | 75.58086 | 6.475449e-05 | 0.1814375 | 0 | 0 | 0
8984 | 321505.5 | 2010-11-15 04:02 | 4982.525 | 2 | 21 | 0.5502474 | 4.139155 | 21.36862 | 20.43597 | 85.91777 | 75.58086 | 9.708405e-05 | 0.1814375 | 0 | 0 | 0
8985 | 321535.5 | 2010-11-15 04:02 | 5012.541 | 2 | 21 | 0.5502474 | 4.142231 | 21.37321 | 20.43597 | 85.93677 | 75.58086 | 9.717941e-05 | 0.1814375 | 0 | 0 | 0
8986 | 321565.5 | 2010-11-15 04:03 | 5042.556 | 2 | 21 | 0.5502474 | 4.145145 | 21.3778 | 20.43597 | 85.95578 | 75.58086 | 3.242493e-05 | 0.1814375 | 0 | 0 | 0
8987 | 321595.5 | 2010-11-15 04:03 | 5072.571 | 2 | 21 | 0.5504286 | 4.148221 | 21.38239 | 20.43597 | 85.97481 | 75.58086 | 3.242493e-05 | 0.1814375 | 0 | 0 | 0
8988 | 321625.6 | 2010-11-15 04:04 | 5102.587 | 2 | 21 | 0.5504286 | 4.151459 | 21.38698 | 20.43597 | 85.99385 | 75.58086 | 9.717941e-05 | 0.1814375 | 0 | 0 | 0
8989 | 321655.6 | 2010-11-15 04:04 | 5132.602 | 2 | 21 | 0.5502474 | 4.154534 | 21.39157 | 20.43597 | 86.0129 | 75.58086 | 9.708405e-05 | 0.1814375 | 0 | 0 | 0
8990 | 321685.6 | 2010-11-15 04:05 | 5162.618 | 2 | 21 | 0.5500662 | 4.15761 | 21.39615 | 20.43597 | 86.03197 | 75.58086 | 9.708405e-05 | 0.1814375 | 0 | 0 | 0
8991 | 321715.6 | 2010-11-15 04:05 | 5192.633 | 2 | 21 | 0.5502474 | 4.160848 | 21.40074 | 20.43597 | 86.05105 | 75.58086 | 6.475449e-05 | 0.1814375 | 0 | 0 | 0
8992 | 321745.6 | 2010-11-15 04:06 | 5222.648 | 2 | 21 | 0.5502474 | 4.164086 | 21.40533 | 20.43597 | 86.07015 | 75.58086 | 6.475449e-05 | 0.1814375 | 0 | 0 | 0
8993 | 321775.6 | 2010-11-15 04:06 | 5252.664 | 2 | 21 | 0.5500662 | 4.167 | 21.40992 | 20.43597 | 86.08926 | 75.58086 | 3.242493e-05 | 0.1814375 | 0 | 0 | 0
8994 | 321805.7 | 2010-11-15 04:07 | 5282.679 | 2 | 21 | 0.5500662 | 4.1704 | 21.41451 | 20.43597 | 86.10839 | 75.58086 | 6.475449e-05 | 0.1814375 | 0 | 0 | 0
8995 | 321835.7 | 2010-11-15 04:07 | 5312.695 | 2 | 21 | 0.5500662 | 4.1738 | 21.41909 | 20.43597 | 86.12753 | 75.58086 | 0.000129509 | 0.1814375 | 0 | 0 | 0
8996 | 321865.7 | 2010-11-15 04:08 | 5342.71 | 2 | 21 | 0.5500662 | 4.177037 | 21.42368 | 20.43597 | 86.14669 | 75.58086 | 6.475449e-05 | 0.1814375 | 0 | 0 | 0
8997 | 321895.7 | 2010-11-15 04:08 | 5372.726 | 2 | 21 | 0.5502474 | 4.180437 | 21.42827 | 20.43597 | 86.16587 | 75.58086 | 9.717941e-05 | 0.1814375 | 0 | 0 | 0
8998 | 321925.7 | 2010-11-15 04:09 | 5402.741 | 2 | 21 | 0.5504286 | 4.183836 | 21.43286 | 20.43597 | 86.18505 | 75.58086 | 9.708405e-05 | 0.1814375 | 0 | 0 | 0
8999 | 321955.7 | 2010-11-15 04:09 | 5432.756 | 2 | 21 | 0.5502474 | 4.187075 | 21.43745 | 20.43597 | 86.20426 | 75.58086 | 9.717941e-05 | 0.1814375 | 0 | 0 | 0
9000 | 321985.7 | 2010-11-15 04:10 | 5462.772 | 2 | 21 | 0.5504286 | 4.190636 | 21.44204 | 20.43597 | 86.22348 | 75.58086 | 9.717941e-05 | 0.1814375 | 0 | 0 | 0
9001 | 322015.8 | 2010-11-15 04:10 | 5492.787 | 2 | 21 | 0.5504286 | 4.194036 | 21.44662 | 20.43597 | 86.24271 | 75.58086 | 9.708405e-05 | 0.1814375 | 0 | 0 | 0
9002 | 322045.8 | 2010-11-15 04:11 | 5522.803 | 2 | 21 | 0.5502474 | 4.197598 | 21.45121 | 20.43597 | 86.26196 | 75.58086 | 0.000129509 | 0.1814375 | 0 | 0 | 0
9003 | 322064.9 | 2010-11-15 04:11 | 5541.943 | 2 | 21 | 0.5504286 | 4.200026 | 21.45414 | 20.43597 | 86.27425 | 75.58086 | 0.0001942635 | 0.1814375 | 0 | 0 | 0
9004 | 322094.9 | 2010-11-15 04:12 | 30.01517 | 3 | 21 | 0 | 4.071323 | 21.45414 | 20.43597 | 86.27425 | 75.58086 | -0.0003561974 | 0.1814375 | 0 | 0 | 0
9005 | 322125 | 2010-11-15 04:12 | 60.03072 | 3 | 21 | 0 | 4.062095 | 21.45414 | 20.43597 | 86.27425 | 75.58086 | -0.0001942635 | 0.1814375 | 0 | 0 | 0
9006 | 322155 | 2010-11-15 04:13 | 90.04595 | 3 | 21 | 0 | 4.056915 | 21.45414 | 20.43597 | 86.27425 | 75.58086 | -0.000129509 | 0.1814375 | 0 | 0 | 0
9007 | 322184.9 | 2010-11-15 04:13 | 120.0145 | 3 | 21 | 0 | 4.053839 | 21.45414 | 20.43597 | 86.27425 | 75.58086 | -6.475449e-05 | 0.1814375 | 0 | 0 | 0
9008 | 322184.9 | 2010-11-15 04:13 | 2.636581313e-06 | 4 | 21 | 0.003738383 | 4.053515 | 21.45414 | 20.43597 | 86.27425 | 75.58086 | 0 | 0.1814375 | 0 | 0 | 0
9009 | 322215 | 2010-11-15 04:14 | 30.01551 | 5 | 21 | 0 | 4.051411 | 21.45414 | 20.43597 | 86.27425 | 75.58086 | -6.475449e-05 | 0.1814375 | 0 | 0 | 0
9010 | 322245 | 2010-11-15 04:14 | 60.01528 | 5 | 21 | 0 | 4.050116 | 21.45414 | 20.43597 | 86.27425 | 75.58086 | 0 | 0.1814375 | 0 | 0 | 0
9011 | 322245.1 | 2010-11-15 04:14 | 0.1875068 | 6 | 21 | 0.0001143172 | 4.04963 | 21.45414 | 20.43597 | 86.27425 | 75.58086 | 0 | 0.1790075 | 0 | 0 | 0
9012 | 322245.1 | 2010-11-15 04:14 | 2.691718945e-06 | 7 | 21 | -0.5498376 | 3.947639 | 21.45414 | 20.43597 | 86.27425 | 75.58086 | 0 | 0.1790075 | 0 | 0 | 0
9013 | 322275.2 | 2010-11-15 04:15 | 30.01541 | 7 | 21 | -0.5500188 | 3.919146 | 21.45414 | 20.44056 | 86.27425 | 75.59888 | -0.0003885269 | 0.1790075 | 0 | 0 | 0
9014 | 322305.2 | 2010-11-15 04:15 | 60.03083 | 7 | 21 | -0.5498376 | 3.907652 | 21.45414 | 20.44514 | 86.27425 | 75.61682 | -0.0001942635 | 0.1790075 | 0 | 0 | 0
9015 | 322335.2 | 2010-11-15 04:16 | 90.04622 | 7 | 21 | -0.5500188 | 3.899719 | 21.45414 | 20.44973 | 86.27425 | 75.63471 | -0.0001618862 | 0.1790075 | 0 | 0 | 0
9016 | 322365.2 | 2010-11-15 04:16 | 120.0616 | 7 | 21 | -0.5500188 | 3.893568 | 21.45414 | 20.45431 | 86.27425 | 75.65258 | -0.0001618862 | 0.1790075 | 0 | 0 | 0
9017 | 322395.2 | 2010-11-15 04:17 | 150.0771 | 7 | 21 | -0.5500188 | 3.888549 | 21.45414 | 20.4589 | 86.27425 | 75.67042 | -0.000129509 | 0.1790075 | 0 | 0 | 0
9018 | 322425.2 | 2010-11-15 04:17 | 180.0924 | 7 | 21 | -0.5498376 | 3.884016 | 21.45414 | 20.46348 | 86.27425 | 75.68824 | -6.475449e-05 | 0.1790075 | 0 | 0 | 0
9019 | 322455.3 | 2010-11-15 04:18 | 210.1078 | 7 | 21 | -0.5502 | 3.879483 | 21.45414 | 20.46807 | 86.27425 | 75.70604 | -0.000129509 | 0.1790075 | 0 | 0 | 0
9020 | 322485.3 | 2010-11-15 04:18 | 240.1232 | 7 | 21 | -0.5498376 | 3.875598 | 21.45414 | 20.47266 | 86.27425 | 75.72382 | -9.713173e-05 | 0.1790075 | 0 | 0 | 0
9021 | 322515.3 | 2010-11-15 04:19 | 270.1387 | 7 | 21 | -0.5500188 | 3.871551 | 21.45414 | 20.47724 | 86.27425 | 75.74158 | -0.0001618862 | 0.1790075 | 0 | 0 | 0
9022 | 322545.3 | 2010-11-15 04:19 | 300.1541 | 7 | 21 | -0.5498376 | 3.867827 | 21.45414 | 20.48183 | 86.27425 | 75.75932 | -0.000129509 | 0.1790075 | 0 | 0 | 0
9023 | 322575.3 | 2010-11-15 04:20 | 330.1697 | 7 | 21 | -0.5498376 | 3.864104 | 21.45414 | 20.48641 | 86.27425 | 75.77705 | -0.000129509 | 0.1790075 | 0 | 0 | 0
9024 | 322605.3 | 2010-11-15 04:20 | 360.1848 | 7 | 21 | -0.5498376 | 3.860542 | 21.45414 | 20.491 | 86.27425 | 75.79476 | -9.713173e-05 | 0.1790075 | 0 | 0 | 0
9025 | 322635.3 | 2010-11-15 04:21 | 390.2002 | 7 | 21 | -0.5498376 | 3.85698 | 21.45414 | 20.49558 | 86.27425 | 75.81245 | -9.713173e-05 | 0.1790075 | 0 | 0 | 0
9026 | 322665.4 | 2010-11-15 04:21 | 420.2156 | 7 | 21 | -0.5500188 | 3.853419 | 21.45414 | 20.50017 | 86.27425 | 75.83013 | -6.475449e-05 | 0.1790075 | 0 | 0 | 0
9027 | 322695.4 | 2010-11-15 04:22 | 450.231 | 7 | 21 | -0.5498376 | 3.849857 | 21.45414 | 20.50475 | 86.27425 | 75.84779 | -0.000129509 | 0.1790075 | 0 | 0 | 0
9028 | 322725.4 | 2010-11-15 04:22 | 480.2465 | 7 | 21 | -0.5500188 | 3.846619 | 21.45414 | 20.50934 | 86.27425 | 75.86543 | -6.475449e-05 | 0.1790075 | 0 | 0 | 0
9029 | 322755.4 | 2010-11-15 04:23 | 510.2621 | 7 | 21 | -0.5502 | 3.843058 | 21.45414 | 20.51392 | 86.27425 | 75.88306 | -9.713173e-05 | 0.1790075 | 0 | 0 | 0
9030 | 322785.4 | 2010-11-15 04:23 | 540.2773 | 7 | 21 | -0.5498376 | 3.83982 | 21.45414 | 20.51851 | 86.27425 | 75.90067 | -6.475449e-05 | 0.1790075 | 0 | 0 | 0
9031 | 322815.4 | 2010-11-15 04:24 | 570.2928 | 7 | 21 | -0.5500188 | 3.836582 | 21.45414 | 20.52309 | 86.27425 | 75.91827 | -6.475449e-05 | 0.1790075 | 0 | 0 | 0
9032 | 322845.5 | 2010-11-15 04:24 | 600.308 | 7 | 21 | -0.5500188 | 3.833183 | 21.45414 | 20.52768 | 86.27425 | 75.93585 | -9.713173e-05 | 0.1790075 | 0 | 0 | 0
9033 | 322875.5 | 2010-11-15 04:25 | 630.3234 | 7 | 21 | -0.5500188 | 3.829945 | 21.45414 | 20.53226 | 86.27425 | 75.95342 | -3.237724e-05 | 0.1790075 | 0 | 0 | 0
9034 | 322905.5 | 2010-11-15 04:25 | 660.3389 | 7 | 21 | -0.5500188 | 3.826545 | 21.45414 | 20.53685 | 86.27425 | 75.97098 | -9.713173e-05 | 0.1790075 | 0 | 0 | 0
9035 | 322935.5 | 2010-11-15 04:26 | 690.3543 | 7 | 21 | -0.5498376 | 3.823469 | 21.45414 | 20.54143 | 86.27425 | 75.98851 | -6.475449e-05 | 0.1790075 | 0 | 0 | 0
9036 | 322965.5 | 2010-11-15 04:26 | 720.3699 | 7 | 21 | -0.5500188 | 3.820231 | 21.45414 | 20.54602 | 86.27425 | 76.00604 | -6.475449e-05 | 0.1790075 | 0 | 0 | 0
9037 | 322995.5 | 2010-11-15 04:27 | 750.3851 | 7 | 21 | -0.5498376 | 3.816993 | 21.45414 | 20.5506 | 86.27425 | 76.02355 | -6.475449e-05 | 0.1790075 | 0 | 0 | 0
9038 | 323025.5 | 2010-11-15 04:27 | 780.4005 | 7 | 21 | -0.5500188 | 3.813918 | 21.45414 | 20.55519 | 86.27425 | 76.04104 | -9.713173e-05 | 0.1790075 | 0 | 0 | 0
9039 | 323055.6 | 2010-11-15 04:28 | 810.4159 | 7 | 21 | -0.5500188 | 3.81068 | 21.45414 | 20.55977 | 86.27425 | 76.05852 | -9.713173e-05 | 0.1790075 | 0 | 0 | 0
9040 | 323085.6 | 2010-11-15 04:28 | 840.4313 | 7 | 21 | -0.5500188 | 3.807442 | 21.45414 | 20.56436 | 86.27425 | 76.07598 | -0.000129509 | 0.1790075 | 0 | 0 | 0
9041 | 323115.6 | 2010-11-15 04:29 | 870.4467 | 7 | 21 | -0.5500188 | 3.804366 | 21.45414 | 20.56894 | 86.27425 | 76.09343 | -9.713173e-05 | 0.1790075 | 0 | 0 | 0
9042 | 323145.6 | 2010-11-15 04:29 | 900.4621 | 7 | 21 | -0.5498376 | 3.801452 | 21.45414 | 20.57353 | 86.27425 | 76.11087 | -9.713173e-05 | 0.1790075 | 0 | 0 | 0
9043 | 323175.6 | 2010-11-15 04:30 | 930.4776 | 7 | 21 | -0.5500188 | 3.798376 | 21.45414 | 20.57811 | 86.27425 | 76.12829 | -9.713173e-05 | 0.1790075 | 0 | 0 | 0
9044 | 323205.6 | 2010-11-15 04:30 | 960.4929 | 7 | 21 | -0.5498376 | 3.7953 | 21.45414 | 20.5827 | 86.27425 | 76.1457 | -9.713173e-05 | 0.1790075 | 0 | 0 | 0
9045 | 323235.7 | 2010-11-15 04:31 | 990.5083 | 7 | 21 | -0.5498376 | 3.792386 | 21.45414 | 20.58728 | 86.27425 | 76.1631 | -6.475449e-05 | 0.1790075 | 0 | 0 | 0
9046 | 323265.7 | 2010-11-15 04:31 | 1020.524 | 7 | 21 | -0.5500188 | 3.789472 | 21.45414 | 20.59187 | 86.27425 | 76.18048 | -6.475449e-05 | 0.1790075 | 0 | 0 | 0
9047 | 323295.7 | 2010-11-15 04:32 | 1050.539 | 7 | 21 | -0.5500188 | 3.786396 | 21.45414 | 20.59645 | 86.27425 | 76.19785 | -9.713173e-05 | 0.1790075 | 0 | 0 | 0
9048 | 323325.7 | 2010-11-15 04:32 | 1080.554 | 7 | 21 | -0.5500188 | 3.783482 | 21.45414 | 20.60104 | 86.27425 | 76.2152 | -6.475449e-05 | 0.1790075 | 0 | 0 | 0
9049 | 323355.7 | 2010-11-15 04:33 | 1110.57 | 7 | 21 | -0.5498376 | 3.78073 | 21.45414 | 20.60562 | 86.27425 | 76.23254 | -6.480217e-05 | 0.1790075 | 0 | 0 | 0
9050 | 323385.7 | 2010-11-15 04:33 | 1140.585 | 7 | 21 | -0.5498376 | 3.777654 | 21.45414 | 20.61021 | 86.27425 | 76.24987 | -6.475449e-05 | 0.1790075 | 0 | 0 | 0
9051 | 323415.7 | 2010-11-15 04:34 | 1170.601 | 7 | 21 | -0.5500188 | 3.77474 | 21.45414 | 20.61479 | 86.27425 | 76.26719 | -9.713173e-05 | 0.1790075 | 0 | 0 | 0
9052 | 323445.8 | 2010-11-15 04:34 | 1200.616 | 7 | 21 | -0.5498376 | 3.771826 | 21.45414 | 20.61938 | 86.27425 | 76.28449 | -6.475449e-05 | 0.1790075 | 0 | 0 | 0
9053 | 323475.8 | 2010-11-15 04:35 | 1230.631 | 7 | 21 | -0.5498376 | 3.768912 | 21.45414 | 20.62396 | 86.27425 | 76.30177 | -6.475449e-05 | 0.1790075 | 0 | 0 | 0
9054 | 323505.8 | 2010-11-15 04:35 | 1260.647 | 7 | 21 | -0.5500188 | 3.76616 | 21.45414 | 20.62855 | 86.27425 | 76.31905 | -6.475449e-05 | 0.1790075 | 0 | 0 | 0
9055 | 323535.8 | 2010-11-15 04:36 | 1290.665 | 7 | 21 | -0.5500188 | 3.763246 | 21.45414 | 20.63313 | 86.27425 | 76.33631 | -6.475449e-05 | 0.1790075 | 0 | 0 | 0
9056 | 323565.8 | 2010-11-15 04:36 | 1320.678 | 7 | 21 | -0.5500188 | 3.760494 | 21.45414 | 20.63772 | 86.27425 | 76.35356 | -3.237724e-05 | 0.1790075 | 0 | 0 | 0
9057 | 323595.8 | 2010-11-15 04:37 | 1350.693 | 7 | 21 | -0.5498376 | 3.757418 | 21.45414 | 20.6423 | 86.27425 | 76.37079 | -6.475449e-05 | 0.1790075 | 0 | 0 | 0
9058 | 323625.9 | 2010-11-15 04:37 | 1380.709 | 7 | 21 | -0.5502 | 3.754504 | 21.45414 | 20.64689 | 86.27425 | 76.38802 | -0.000129509 | 0.1790075 | 0 | 0 | 0
9059 | 323655.9 | 2010-11-15 04:38 | 1410.724 | 7 | 21 | -0.5496564 | 3.751914 | 21.45414 | 20.65147 | 86.27425 | 76.40523 | -6.475449e-05 | 0.1790075 | 0 | 0 | 0
9060 | 323685.9 | 2010-11-15 04:38 | 1440.739 | 7 | 21 | -0.5502 | 3.748838 | 21.45414 | 20.65606 | 86.27425 | 76.42242 | -0.000129509 | 0.1790075 | 0 | 0 | 0
9061 | 323715.9 | 2010-11-15 04:39 | 1470.755 | 7 | 21 | -0.5500188 | 3.746248 | 21.45414 | 20.66065 | 86.27425 | 76.43961 | -9.713173e-05 | 0.1790075 | 0 | 0 | 0
9062 | 323745.9 | 2010-11-15 04:39 | 1500.77 | 7 | 21 | -0.5500188 | 3.743334 | 21.45414 | 20.66523 | 86.27425 | 76.45678 | -6.475449e-05 | 0.1790075 | 0 | 0 | 0
9063 | 323775.9 | 2010-11-15 04:40 | 1530.785 | 7 | 21 | -0.5502 | 3.740419 | 21.45414 | 20.66982 | 86.27425 | 76.47393 | -0.000129509 | 0.1790075 | 0 | 0 | 0
9064 | 323805.9 | 2010-11-15 04:40 | 1560.801 | 7 | 21 | -0.5500188 | 3.737667 | 21.45414 | 20.6744 | 86.27425 | 76.49108 | -6.475449e-05 | 0.1790075 | 0 | 0 | 0
9065 | 323836 | 2010-11-15 04:41 | 1590.816 | 7 | 21 | -0.5498376 | 3.734915 | 21.45414 | 20.67899 | 86.27425 | 76.50821 | -9.713173e-05 | 0.1790075 | 0 | 0 | 0
9066 | 323866 | 2010-11-15 04:41 | 1620.832 | 7 | 21 | -0.5498376 | 3.732163 | 21.45414 | 20.68357 | 86.27425 | 76.52533 | -6.475449e-05 | 0.1790075 | 0 | 0 | 0
9067 | 323896 | 2010-11-15 04:42 | 1650.847 | 7 | 21 | -0.5500188 | 3.729249 | 21.45414 | 20.68816 | 86.27425 | 76.54243 | -0.000129509 | 0.1790075 | 0 | 0 | 0
9068 | 323926 | 2010-11-15 04:42 | 1680.863 | 7 | 21 | -0.5498376 | 3.726659 | 21.45414 | 20.69274 | 86.27425 | 76.55953 | -0.000129509 | 0.1790075 | 0 | 0 | 0
9069 | 323956 | 2010-11-15 04:43 | 1710.878 | 7 | 21 | -0.5498376 | 3.723907 | 21.45414 | 20.69733 | 86.27425 | 76.57661 | -9.713173e-05 | 0.1790075 | 0 | 0 | 0
9070 | 323986 | 2010-11-15 04:43 | 1740.893 | 7 | 21 | -0.5500188 | 3.721154 | 21.45414 | 20.70191 | 86.27425 | 76.59368 | -6.475449e-05 | 0.1790075 | 0 | 0 | 0
9071 | 324016.1 | 2010-11-15 04:44 | 1770.909 | 7 | 21 | -0.5498376 | 3.718402 | 21.45414 | 20.7065 | 86.27425 | 76.61073 | -9.713173e-05 | 0.1790075 | 0 | 0 | 0
9072 | 324046.1 | 2010-11-15 04:44 | 1800.924 | 7 | 21 | -0.5498376 | 3.715974 | 21.45414 | 20.71108 | 86.27425 | 76.62778 | -3.237724e-05 | 0.1790075 | 0 | 0 | 0
9073 | 324076.1 | 2010-11-15 04:45 | 1830.94 | 7 | 21 | -0.5498376 | 3.713222 | 21.45414 | 20.71567 | 86.27425 | 76.64481 | -6.475449e-05 | 0.1790075 | 0 | 0 | 0
9074 | 324106.1 | 2010-11-15 04:45 | 1860.955 | 7 | 21 | -0.5500188 | 3.710632 | 21.45414 | 20.72025 | 86.27425 | 76.66183 | -6.475449e-05 | 0.1790075 | 0 | 0 | 0
9075 | 324136.1 | 2010-11-15 04:46 | 1890.97 | 7 | 21 | -0.5500188 | 3.708041 | 21.45414 | 20.72484 | 86.27425 | 76.67883 | -6.475449e-05 | 0.1790075 | 0 | 0 | 0
9076 | 324166.1 | 2010-11-15 04:46 | 1920.986 | 7 | 21 | -0.5498376 | 3.705451 | 21.45414 | 20.72942 | 86.27425 | 76.69583 | -9.713173e-05 | 0.1790075 | 0 | 0 | 0
9077 | 324196.1 | 2010-11-15 04:47 | 1951.001 | 7 | 21 | -0.5502 | 3.703023 | 21.45414 | 20.73401 | 86.27425 | 76.71282 | -6.475449e-05 | 0.1790075 | 0 | 0 | 0
9078 | 324226.2 | 2010-11-15 04:47 | 1981.017 | 7 | 21 | -0.5500188 | 3.700756 | 21.45414 | 20.73859 | 86.27425 | 76.72979 | -6.475449e-05 | 0.1790075 | 0 | 0 | 0
9079 | 324256.2 | 2010-11-15 04:48 | 2011.032 | 7 | 21 | -0.5500188 | 3.698328 | 21.45414 | 20.74318 | 86.27425 | 76.74675 | -6.475449e-05 | 0.1790075 | 0 | 0 | 0
9080 | 324286.2 | 2010-11-15 04:48 | 2041.047 | 7 | 21 | -0.5500188 | 3.696223 | 21.45414 | 20.74776 | 86.27425 | 76.76371 | 0 | 0.1790075 | 0 | 0 | 0
9081 | 324316.2 | 2010-11-15 04:49 | 2071.063 | 7 | 21 | -0.5498376 | 3.693957 | 21.45414 | 20.75235 | 86.27425 | 76.78065 | -3.237724e-05 | 0.1790075 | 0 | 0 | 0
9082 | 324346.2 | 2010-11-15 04:49 | 2101.078 | 7 | 21 | -0.5500188 | 3.69169 | 21.45414 | 20.75693 | 86.27425 | 76.79758 | -6.475449e-05 | 0.1790075 | 0 | 0 | 0
9083 | 324376.2 | 2010-11-15 04:50 | 2131.094 | 7 | 21 | -0.5500188 | 3.689586 | 21.45414 | 20.76152 | 86.27425 | 76.8145 | -6.475449e-05 | 0.1790075 | 0 | 0 | 0
9084 | 324406.3 | 2010-11-15 04:50 | 2161.109 | 7 | 21 | -0.5498376 | 3.687643 | 21.45414 | 20.7661 | 86.27425 | 76.83142 | 0 | 0.1790075 | 0 | 0 | 0
9085 | 324436.3 | 2010-11-15 04:51 | 2191.124 | 7 | 21 | -0.5498376 | 3.685377 | 21.45414 | 20.77069 | 86.27425 | 76.84832 | -6.475449e-05 | 0.1790075 | 0 | 0 | 0
9086 | 324466.3 | 2010-11-15 04:51 | 2221.14 | 7 | 21 | -0.5498376 | 3.683434 | 21.45414 | 20.77527 | 86.27425 | 76.86521 | 0 | 0.1790075 | 0 | 0 | 0
9087 | 324496.3 | 2010-11-15 04:52 | 2251.155 | 7 | 21 | -0.5500188 | 3.681329 | 21.45414 | 20.77986 | 86.27425 | 76.8821 | -6.475449e-05 | 0.1790075 | 0 | 0 | 0
9088 | 324526.3 | 2010-11-15 04:52 | 2281.171 | 7 | 21 | -0.5500188 | 3.679225 | 21.45414 | 20.78444 | 86.27425 | 76.89897 | -9.713173e-05 | 0.1790075 | 0 | 0 | 0
9089 | 324556.3 | 2010-11-15 04:53 | 2311.186 | 7 | 21 | -0.5500188 | 3.677444 | 21.45414 | 20.78903 | 86.27425 | 76.91584 | -9.713173e-05 | 0.1790075 | 0 | 0 | 0
9090 | 324586.3 | 2010-11-15 04:53 | 2341.201 | 7 | 21 | -0.5500188 | 3.675502 | 21.45414 | 20.79361 | 86.27425 | 76.93269 | -9.713173e-05 | 0.1790075 | 0 | 0 | 0
9091 | 324616.4 | 2010-11-15 04:54 | 2371.217 | 7 | 21 | -0.5498376 | 3.673721 | 21.45414 | 20.7982 | 86.27425 | 76.94954 | -3.237724e-05 | 0.1790075 | 0 | 0 | 0
9092 | 324646.4 | 2010-11-15 04:54 | 2401.232 | 7 | 21 | -0.5498376 | 3.67194 | 21.45414 | 20.80278 | 86.27425 | 76.96638 | 0 | 0.1790075 | 0 | 0 | 0
9093 | 324676.4 | 2010-11-15 04:55 | 2431.248 | 7 | 21 | -0.5498376 | 3.670159 | 21.45414 | 20.80737 | 86.27425 | 76.98322 | -3.237724e-05 | 0.1790075 | 0 | 0 | 0
9094 | 324706.4 | 2010-11-15 04:55 | 2461.263 | 7 | 21 | -0.5500188 | 3.668378 | 21.45414 | 20.81196 | 86.27425 | 77.00004 | -6.475449e-05 | 0.1790075 | 0 | 0 | 0
9095 | 324736.4 | 2010-11-15 04:56 | 2491.278 | 7 | 21 | -0.5498376 | 3.666598 | 21.45414 | 20.81654 | 86.27425 | 77.01686 | -6.475449e-05 | 0.1790075 | 0 | 0 | 0
9096 | 324766.4 | 2010-11-15 04:56 | 2521.294 | 7 | 21 | -0.5498376 | 3.664979 | 21.45414 | 20.82113 | 86.27425 | 77.03366 | -6.475449e-05 | 0.1790075 | 0 | 0 | 0
9097 | 324796.5 | 2010-11-15 04:57 | 2551.309 | 7 | 21 | -0.5498376 | 3.663198 | 21.45414 | 20.82571 | 86.27425 | 77.05046 | -3.237724e-05 | 0.1790075 | 0 | 0 | 0
9098 | 324826.5 | 2010-11-15 04:57 | 2581.325 | 7 | 21 | -0.5500188 | 3.661579 | 21.45414 | 20.8303 | 86.27425 | 77.06726 | -3.237724e-05 | 0.1790075 | 0 | 0 | 0
9099 | 324856.5 | 2010-11-15 04:58 | 2611.34 | 7 | 21 | -0.5500188 | 3.65996 | 21.45414 | 20.83488 | 86.27425 | 77.08404 | -3.237724e-05 | 0.1790075 | 0 | 0 | 0
9100 | 324886.5 | 2010-11-15 04:58 | 2641.356 | 7 | 21 | -0.5500188 | 3.658179 | 21.45414 | 20.83947 | 86.27425 | 77.10082 | -3.237724e-05 | 0.1790075 | 0 | 0 | 0
9101 | 324916.5 | 2010-11-15 04:59 | 2671.371 | 7 | 21 | -0.5500188 | 3.65656 | 21.45414 | 20.84405 | 86.27425 | 77.11759 | -3.237724e-05 | 0.1790075 | 0 | 0 | 0
9102 | 324946.5 | 2010-11-15 04:59 | 2701.386 | 7 | 21 | -0.5500188 | 3.655103 | 21.45414 | 20.84864 | 86.27425 | 77.13435 | 0 | 0.1790075 | 0 | 0 | 0
9103 | 324976.5 | 2010-11-15 05:00 | 2731.402 | 7 | 21 | -0.5500188 | 3.653484 | 21.45414 | 20.85322 | 86.27425 | 77.15111 | -3.237724e-05 | 0.1790075 | 0 | 0 | 0
9104 | 325006.6 | 2010-11-15 05:00 | 2761.417 | 7 | 21 | -0.5496564 | 3.652027 | 21.45414 | 20.85781 | 86.27425 | 77.16785 | 0 | 0.1790075 | 0 | 0 | 0
9105 | 325036.6 | 2010-11-15 05:01 | 2791.432 | 7 | 21 | -0.5498376 | 3.650409 | 21.45414 | 20.86239 | 86.27425 | 77.18459 | -3.237724e-05 | 0.1790075 | 0 | 0 | 0
9106 | 325066.6 | 2010-11-15 05:01 | 2821.448 | 7 | 21 | -0.5498376 | 3.64879 | 21.45414 | 20.86698 | 86.27425 | 77.20133 | -3.237724e-05 | 0.1790075 | 0 | 0 | 0
9107 | 325096.6 | 2010-11-15 05:02 | 2851.463 | 7 | 21 | -0.5498376 | 3.647171 | 21.45414 | 20.87156 | 86.27425 | 77.21805 | -3.237724e-05 | 0.1790075 | 0 | 0 | 0
9108 | 325126.6 | 2010-11-15 05:02 | 2881.479 | 7 | 21 | -0.5498376 | 3.645714 | 21.45414 | 20.87615 | 86.27425 | 77.23477 | -6.475449e-05 | 0.1790075 | 0 | 0 | 0
9109 | 325156.6 | 2010-11-15 05:03 | 2911.494 | 7 | 21 | -0.5498376 | 3.644257 | 21.45414 | 20.88073 | 86.27425 | 77.25148 | -3.242493e-05 | 0.1790075 | 0 | 0 | 0
9110 | 325186.7 | 2010-11-15 05:03 | 2941.509 | 7 | 21 | -0.5498376 | 3.642476 | 21.45414 | 20.88532 | 86.27425 | 77.26819 | -6.475449e-05 | 0.1790075 | 0 | 0 | 0
9111 | 325216.7 | 2010-11-15 05:04 | 2971.525 | 7 | 21 | -0.5500188 | 3.641181 | 21.45414 | 20.8899 | 86.27425 | 77.28489 | 0 | 0.1790075 | 0 | 0 | 0
9112 | 325246.7 | 2010-11-15 05:04 | 3001.54 | 7 | 21 | -0.5500188 | 3.639562 | 21.45414 | 20.89449 | 86.27425 | 77.30158 | -3.237724e-05 | 0.1790075 | 0 | 0 | 0
9113 | 325276.7 | 2010-11-15 05:05 | 3031.555 | 7 | 21 | -0.5498376 | 3.638105 | 21.45414 | 20.89907 | 86.27425 | 77.31826 | -3.237724e-05 | 0.1790075 | 0 | 0 | 0
9114 | 325306.7 | 2010-11-15 05:05 | 3061.571 | 7 | 21 | -0.5498376 | 3.636648 | 21.45414 | 20.90366 | 86.27425 | 77.33494 | -6.475449e-05 | 0.1790075 | 0 | 0 | 0
9115 | 325336.7 | 2010-11-15 05:06 | 3091.586 | 7 | 21 | -0.5498376 | 3.635191 | 21.45414 | 20.90824 | 86.27425 | 77.35161 | -3.237724e-05 | 0.1790075 | 0 | 0 | 0
9116 | 325366.7 | 2010-11-15 05:06 | 3121.602 | 7 | 21 | -0.5498376 | 3.633734 | 21.45414 | 20.91283 | 86.27425 | 77.36827 | -6.475449e-05 | 0.1790075 | 0 | 0 | 0
9117 | 325396.8 | 2010-11-15 05:07 | 3151.617 | 7 | 21 | -0.5500188 | 3.632277 | 21.45414 | 20.91741 | 86.27425 | 77.38493 | -6.475449e-05 | 0.1790075 | 0 | 0 | 0
9118 | 325426.8 | 2010-11-15 05:07 | 3181.632 | 7 | 21 | -0.5498376 | 3.630982 | 21.45414 | 20.922 | 86.27425 | 77.40159 | -3.237724e-05 | 0.1790075 | 0 | 0 | 0
9119 | 325456.8 | 2010-11-15 05:08 | 3211.648 | 7 | 21 | -0.5498376 | 3.629687 | 21.45414 | 20.92658 | 86.27425 | 77.41824 | -3.237724e-05 | 0.1790075 | 0 | 0 | 0
9120 | 325486.8 | 2010-11-15 05:08 | 3241.65 | 7 | 21 | -0.5500188 | 3.62823 | 21.45414 | 20.93117 | 86.27425 | 77.43487 | -3.237724e-05 | 0.1790075 | 0 | 0 | 0
9121 | 325516.8 | 2010-11-15 05:09 | 3271.663 | 7 | 21 | -0.5500188 | 3.626935 | 21.45414 | 20.93575 | 86.27425 | 77.45151 | 0 | 0.1790075 | 0 | 0 | 0
9122 | 325546.8 | 2010-11-15 05:09 | 3301.678 | 7 | 21 | -0.5502 | 3.625478 | 21.45414 | 20.94034 | 86.27425 | 77.46814 | -6.475449e-05 | 0.1790075 | 0 | 0 | 0
9123 | 325576.8 | 2010-11-15 05:10 | 3331.693 | 7 | 21 | -0.5502 | 3.624182 | 21.45414 | 20.94493 | 86.27425 | 77.48476 | 0 | 0.1790075 | 0 | 0 | 0
9124 | 325606.9 | 2010-11-15 05:10 | 3361.709 | 7 | 21 | -0.5500188 | 3.622887 | 21.45414 | 20.94951 | 86.27425 | 77.50138 | -3.237724e-05 | 0.1790075 | 0 | 0 | 0
9125 | 325636.9 | 2010-11-15 05:11 | 3391.724 | 7 | 21 | -0.5500188 | 3.62143 | 21.45414 | 20.9541 | 86.27425 | 77.51798 | -6.475449e-05 | 0.1790075 | 0 | 0 | 0
9126 | 325666.9 | 2010-11-15 05:11 | 3421.74 | 7 | 21 | -0.5502 | 3.620135 | 21.45414 | 20.95868 | 86.27425 | 77.53458 | -3.237724e-05 | 0.1790075 | 0 | 0 | 0
9127 | 325696.9 | 2010-11-15 05:12 | 3451.755 | 7 | 21 | -0.5500188 | 3.619002 | 21.45414 | 20.96327 | 86.27425 | 77.55118 | -3.237724e-05 | 0.1790075 | 0 | 0 | 0
9128 | 325726.9 | 2010-11-15 05:12 | 3481.77 | 7 | 21 | -0.5498376 | 3.617545 | 21.45414 | 20.96785 | 86.27425 | 77.56777 | -3.237724e-05 | 0.1790075 | 0 | 0 | 0
9129 | 325756.9 | 2010-11-15 05:13 | 3511.786 | 7 | 21 | -0.5498376 | 3.61625 | 21.45414 | 20.97244 | 86.27425 | 77.58435 | -3.237724e-05 | 0.1790075 | 0 | 0 | 0
9130 | 325786.9 | 2010-11-15 05:13 | 3541.801 | 7 | 21 | -0.5498376 | 3.614954 | 21.45414 | 20.97702 | 86.27425 | 77.60093 | -3.242493e-05 | 0.1790075 | 0 | 0 | 0
9131 | 325817 | 2010-11-15 05:14 | 3571.816 | 7 | 21 | -0.5498376 | 3.613821 | 21.45414 | 20.98161 | 86.27425 | 77.6175 | 3.237724e-05 | 0.1790075 | 0 | 0 | 0
9132 | 325847 | 2010-11-15 05:14 | 3601.832 | 7 | 21 | -0.5498376 | 3.612364 | 21.45414 | 20.98619 | 86.27425 | 77.63406 | 0 | 0.1790075 | 0 | 0 | 0
9133 | 325877 | 2010-11-15 05:15 | 3631.847 | 7 | 21 | -0.5498376 | 3.610907 | 21.45414 | 20.99078 | 86.27425 | 77.65062 | -3.237724e-05 | 0.1790075 | 0 | 0 | 0
9134 | 325907 | 2010-11-15 05:15 | 3661.862 | 7 | 21 | -0.5500188 | 3.609612 | 21.45414 | 20.99536 | 86.27425 | 77.66718 | -6.475449e-05 | 0.1790075 | 0 | 0 | 0
9135 | 325937 | 2010-11-15 05:16 | 3691.878 | 7 | 21 | -0.5500188 | 3.608155 | 21.45414 | 20.99995 | 86.27425 | 77.68372 | -6.475449e-05 | 0.1790075 | 0 | 0 | 0
9136 | 325967 | 2010-11-15 05:16 | 3721.893 | 7 | 21 | -0.5500188 | 3.606698 | 21.45414 | 21.00453 | 86.27425 | 77.70026 | -9.713173e-05 | 0.1790075 | 0 | 0 | 0
9137 | 325997.1 | 2010-11-15 05:17 | 3751.908 | 7 | 21 | -0.5498376 | 3.605403 | 21.45414 | 21.00912 | 86.27425 | 77.7168 | -6.475449e-05 | 0.1790075 | 0 | 0 | 0
9138 | 326027.1 | 2010-11-15 05:17 | 3781.924 | 7 | 21 | -0.5500188 | 3.604108 | 21.45414 | 21.0137 | 86.27425 | 77.73332 | -3.237724e-05 | 0.1790075 | 0 | 0 | 0
9139 | 326057.1 | 2010-11-15 05:18 | 3811.939 | 7 | 21 | -0.5500188 | 3.602489 | 21.45414 | 21.01828 | 86.27425 | 77.74984 | -9.713173e-05 | 0.1790075 | 0 | 0 | 0
9140 | 326087.1 | 2010-11-15 05:18 | 3841.954 | 7 | 21 | -0.5498376 | 3.601194 | 21.45414 | 21.02287 | 86.27425 | 77.76636 | -3.237724e-05 | 0.1790075 | 0 | 0 | 0
9141 | 326117.1 | 2010-11-15 05:19 | 3871.97 | 7 | 21 | -0.5498376 | 3.599575 | 21.45414 | 21.02745 | 86.27425 | 77.78286 | -6.475449e-05 | 0.1790075 | 0 | 0 | 0
9142 | 326147.1 | 2010-11-15 05:19 | 3901.985 | 7 | 21 | -0.5498376 | 3.59828 | 21.45414 | 21.03204 | 86.27425 | 77.79937 | -3.237724e-05 | 0.1790075 | 0 | 0 | 0
9143 | 326177.1 | 2010-11-15 05:20 | 3932 | 7 | 21 | -0.5496564 | 3.596499 | 21.45414 | 21.03662 | 86.27425 | 77.81586 | -3.237724e-05 | 0.1790075 | 0 | 0 | 0
9144 | 326207.2 | 2010-11-15 05:20 | 3962.016 | 7 | 21 | -0.5500188 | 3.59488 | 21.45414 | 21.04121 | 86.27425 | 77.83234 | -6.475449e-05 | 0.1790075 | 0 | 0 | 0
9145 | 326237.2 | 2010-11-15 05:21 | 3992.031 | 7 | 21 | -0.5496564 | 3.593423 | 21.45414 | 21.04579 | 86.27425 | 77.84882 | 0 | 0.1790075 | 0 | 0 | 0
9146 | 326267.2 | 2010-11-15 05:21 | 4022.046 | 7 | 21 | -0.5500188 | 3.591642 | 21.45414 | 21.05038 | 86.27425 | 77.86529 | -6.475449e-05 | 0.1790075 | 0 | 0 | 0
9147 | 326297.2 | 2010-11-15 05:22 | 4052.062 | 7 | 21 | -0.5498376 | 3.590024 | 21.45414 | 21.05496 | 86.27425 | 77.88176 | -3.237724e-05 | 0.1790075 | 0 | 0 | 0
9148 | 326327.2 | 2010-11-15 05:22 | 4082.077 | 7 | 21 | -0.5496564 | 3.588243 | 21.45414 | 21.05955 | 86.27425 | 77.89821 | -3.237724e-05 | 0.1790075 | 0 | 0 | 0
9149 | 326357.2 | 2010-11-15 05:23 | 4112.092 | 7 | 21 | -0.5500188 | 3.586462 | 21.45414 | 21.06413 | 86.27425 | 77.91466 | 0 | 0.1790075 | 0 | 0 | 0
9150 | 326387.3 | 2010-11-15 05:23 | 4142.108 | 7 | 21 | -0.5498376 | 3.584519 | 21.45414 | 21.06872 | 86.27425 | 77.9311 | -3.237724e-05 | 0.1790075 | 0 | 0 | 0
9151 | 326417.3 | 2010-11-15 05:24 | 4172.123 | 7 | 21 | -0.5500188 | 3.582415 | 21.45414 | 21.0733 | 86.27425 | 77.94753 | -6.475449e-05 | 0.1790075 | 0 | 0 | 0
9152 | 326447.3 | 2010-11-15 05:24 | 4202.139 | 7 | 21 | -0.5500188 | 3.580472 | 21.45414 | 21.07789 | 86.27425 | 77.96395 | -3.237724e-05 | 0.1790075 | 0 | 0 | 0
9153 | 326477.3 | 2010-11-15 05:25 | 4232.154 | 7 | 21 | -0.5500188 | 3.578367 | 21.45414 | 21.08247 | 86.27425 | 77.98036 | -3.237724e-05 | 0.1790075 | 0 | 0 | 0
9154 | 326507.3 | 2010-11-15 05:25 | 4262.169 | 7 | 21 | -0.5500188 | 3.576263 | 21.45414 | 21.08706 | 86.27425 | 77.99676 | -0.000129509 | 0.1790075 | 0 | 0 | 0
9155 | 326537.3 | 2010-11-15 05:26 | 4292.184 | 7 | 21 | -0.5500188 | 3.574158 | 21.45414 | 21.09164 | 86.27425 | 78.01316 | -6.475449e-05 | 0.1790075 | 0 | 0 | 0
9156 | 326567.3 | 2010-11-15 05:26 | 4322.2 | 7 | 21 | -0.5498376 | 3.571892 | 21.45414 | 21.09623 | 86.27425 | 78.02954 | -6.475449e-05 | 0.1790075 | 0 | 0 | 0
9157 | 326597.4 | 2010-11-15 05:27 | 4352.215 | 7 | 21 | -0.5498376 | 3.569625 | 21.45414 | 21.10081 | 86.27425 | 78.04591 | -6.475449e-05 | 0.1790075 | 0 | 0 | 0
9158 | 326627.4 | 2010-11-15 05:27 | 4382.231 | 7 | 21 | -0.5500188 | 3.567035 | 21.45414 | 21.1054 | 86.27425 | 78.06227 | -9.713173e-05 | 0.1790075 | 0 | 0 | 0
9159 | 326657.4 | 2010-11-15 05:28 | 4412.246 | 7 | 21 | -0.5498376 | 3.564607 | 21.45414 | 21.10998 | 86.27425 | 78.07862 | -9.713173e-05 | 0.1790075 | 0 | 0 | 0
9160 | 326687.4 | 2010-11-15 05:28 | 4442.261 | 7 | 21 | -0.5498376 | 3.562178 | 21.45414 | 21.11457 | 86.27425 | 78.09496 | -6.475449e-05 | 0.1790075 | 0 | 0 | 0
9161 | 326717.4 | 2010-11-15 05:29 | 4472.276 | 7 | 21 | -0.5500188 | 3.559588 | 21.45414 | 21.11915 | 86.27425 | 78.11129 | -6.475449e-05 | 0.1790075 | 0 | 0 | 0
9162 | 326747.4 | 2010-11-15 05:29 | 4502.292 | 7 | 21 | -0.5496564 | 3.556998 | 21.45414 | 21.12374 | 86.27425 | 78.1276 | -3.237724e-05 | 0.1790075 | 0 | 0 | 0
9163 | 326777.5 | 2010-11-15 05:30 | 4532.307 | 7 | 21 | -0.5500188 | 3.553922 | 21.45414 | 21.12832 | 86.27425 | 78.1439 | -6.475449e-05 | 0.1790075 | 0 | 0 | 0
9164 | 326807.5 | 2010-11-15 05:30 | 4562.322 | 7 | 21 | -0.5498376 | 3.551008 | 21.45414 | 21.13291 | 86.27425 | 78.16019 | -9.713173e-05 | 0.1790075 | 0 | 0 | 0
9165 | 326837.5 | 2010-11-15 05:31 | 4592.339 | 7 | 21 | -0.5500188 | 3.548094 | 21.45414 | 21.13749 | 86.27425 | 78.17646 | -0.0001618862 | 0.1790075 | 0 | 0 | 0
9166 | 326867.5 | 2010-11-15 05:31 | 4622.353 | 7 | 21 | -0.5498376 | 3.54518 | 21.45414 | 21.14208 | 86.27425 | 78.19273 | -9.713173e-05 | 0.1790075 | 0 | 0 | 0
9167 | 326897.5 | 2010-11-15 05:32 | 4652.368 | 7 | 21 | -0.5498376 | 3.542266 | 21.45414 | 21.14666 | 86.27425 | 78.20897 | -6.475449e-05 | 0.1790075 | 0 | 0 | 0
9168 | 326927.5 | 2010-11-15 05:32 | 4682.384 | 7 | 21 | -0.5498376 | 3.539028 | 21.45414 | 21.15125 | 86.27425 | 78.22521 | -0.000129509 | 0.1790075 | 0 | 0 | 0
9169 | 326957.5 | 2010-11-15 05:33 | 4712.399 | 7 | 21 | -0.5500188 | 3.536114 | 21.45414 | 21.15583 | 86.27425 | 78.24143 | -9.713173e-05 | 0.1790075 | 0 | 0 | 0
9170 | 326987.6 | 2010-11-15 05:33 | 4742.414 | 7 | 21 | -0.5500188 | 3.533038 | 21.45414 | 21.16042 | 86.27425 | 78.25763 | -9.713173e-05 | 0.1790075 | 0 | 0 | 0
9171 | 327017.6 | 2010-11-15 05:34 | 4772.43 | 7 | 21 | -0.5500188 | 3.5298 | 21.45414 | 21.165 | 86.27425 | 78.27383 | -9.713173e-05 | 0.1790075 | 0 | 0 | 0
9172 | 327047.6 | 2010-11-15 05:34 | 4802.445 | 7 | 21 | -0.5500188 | 3.526562 | 21.45414 | 21.16959 | 86.27425 | 78.29 | -9.713173e-05 | 0.1790075 | 0 | 0 | 0
9173 | 327077.6 | 2010-11-15 05:35 | 4832.46 | 7 | 21 | -0.5500188 | 3.523001 | 21.45414 | 21.17417 | 86.27425 | 78.30616 | -9.713173e-05 | 0.1790075 | 0 | 0 | 0
9174 | 327107.6 | 2010-11-15 05:35 | 4862.476 | 7 | 21 | -0.5500188 | 3.519278 | 21.45414 | 21.17876 | 86.27425 | 78.32231 | -9.713173e-05 | 0.1790075 | 0 | 0 | 0
9175 | 327137.6 | 2010-11-15 05:36 | 4892.491 | 7 | 21 | -0.5498376 | 3.515068 | 21.45414 | 21.18334 | 86.27425 | 78.33843 | -9.713173e-05 | 0.1790075 | 0 | 0 | 0
9176 | 327167.7 | 2010-11-15 05:36 | 4922.506 | 7 | 21 | -0.5498376 | 3.510697 | 21.45414 | 21.18793 | 86.27425 | 78.35454 | -0.000129509 | 0.1790075 | 0 | 0 | 0
9177 | 327197.7 | 2010-11-15 05:37 | 4952.522 | 7 | 21 | -0.5496564 | 3.505841 | 21.45414 | 21.19251 | 86.27425 | 78.37063 | -0.000129509 | 0.1790075 | 0 | 0 | 0
9178 | 327227.7 | 2010-11-15 05:37 | 4982.537 | 7 | 21 | -0.5500188 | 3.500336 | 21.45414 | 21.1971 | 86.27425 | 78.38669 | -0.0001618862 | 0.1790075 | 0 | 0 | 0
9179 | 327257.7 | 2010-11-15 05:38 | 5012.552 | 7 | 21 | -0.5500188 | 3.494184 | 21.45414 | 21.20168 | 86.27425 | 78.40272 | -0.0001942635 | 0.1790075 | 0 | 0 | 0
9180 | 327287.7 | 2010-11-15 05:38 | 5042.568 | 7 | 21 | -0.5500188 | 3.487223 | 21.45414 | 21.20627 | 86.27425 | 78.41873 | -0.0002590656 | 0.1790075 | 0 | 0 | 0
9181 | 327317.7 | 2010-11-15 05:39 | 5072.583 | 7 | 21 | -0.5500188 | 3.479129 | 21.45414 | 21.21085 | 86.27425 | 78.4347 | -0.0001942635 | 0.1790075 | 0 | 0 | 0
9182 | 327347.7 | 2010-11-15 05:39 | 5102.598 | 7 | 21 | -0.5494752 | 3.469739 | 21.45414 | 21.21544 | 86.27425 | 78.45063 | -0.0002266407 | 0.1790075 | 0 | 0 | 0
9183 | 327377.8 | 2010-11-15 05:40 | 5132.614 | 7 | 21 | -0.5498376 | 3.458407 | 21.45414 | 21.22002 | 86.27425 | 78.46651 | -0.0002914429 | 0.1790075 | 0 | 0 | 0
9184 | 327407.8 | 2010-11-15 05:40 | 5162.63 | 7 | 21 | -0.5500188 | 3.445132 | 21.45414 | 21.22461 | 86.27425 | 78.48234 | -0.0003885269 | 0.1790075 | 0 | 0 | 0
9185 | 327437.8 | 2010-11-15 05:41 | 5192.644 | 7 | 21 | -0.5498376 | 3.429428 | 21.45414 | 21.22919 | 86.27425 | 78.4981 | -0.0004533291 | 0.1790075 | 0 | 0 | 0
9186 | 327467.8 | 2010-11-15 05:41 | 5222.659 | 7 | 21 | -0.5500188 | 3.410163 | 21.45414 | 21.23378 | 86.27425 | 78.51378 | -0.0005504608 | 0.1790075 | 0 | 0 | 0
9187 | 327497.8 | 2010-11-15 05:42 | 5252.675 | 7 | 21 | -0.5498376 | 3.387175 | 21.45414 | 21.23836 | 86.27425 | 78.52937 | -0.0006799221 | 0.1790075 | 0 | 0 | 0
9188 | 327527.8 | 2010-11-15 05:42 | 5282.69 | 7 | 21 | -0.5500188 | 3.359168 | 21.45414 | 21.24295 | 86.27425 | 78.54483 | -0.000841856 | 0.1790075 | 0 | 0 | 0
9189 | 327557.9 | 2010-11-15 05:43 | 5312.705 | 7 | 21 | -0.5498376 | 3.325657 | 21.45414 | 21.24753 | 86.27425 | 78.56016 | -0.001003694 | 0.1790075 | 0 | 0 | 0
9190 | 327587.9 | 2010-11-15 05:43 | 5342.721 | 7 | 21 | -0.5500188 | 3.285508 | 21.45414 | 21.25212 | 86.27425 | 78.57532 | -0.001133204 | 0.1790075 | 0 | 0 | 0
9191 | 327617.9 | 2010-11-15 05:44 | 5372.736 | 7 | 21 | -0.5500188 | 3.236455 | 21.45414 | 21.2567 | 86.27425 | 78.59028 | -0.001424599 | 0.1790075 | 0 | 0 | 0
9192 | 327647.9 | 2010-11-15 05:44 | 5402.751 | 7 | 21 | -0.5498376 | 3.175746 | 21.45414 | 21.26129 | 86.27425 | 78.60498 | -0.001813173 | 0.1790075 | 0 | 0 | 0
9193 | 327677.9 | 2010-11-15 05:45 | 5432.767 | 7 | 21 | -0.5500188 | 3.098039 | 21.45414 | 21.26587 | 86.27425 | 78.61937 | -0.002331257 | 0.1790075 | 0 | 0 | 0
9194 | 327705.5 | 2010-11-15 05:45 | 5460.329 | 7 | 21 | -0.5498376 | 2.997991 | 21.45414 | 21.27008 | 86.27425 | 78.63222 | -0.003529215 | 0.1790075 | 0 | 0 | 0
9195 | 327723.3 | 2010-11-15 05:45 | 5478.204 | 7 | 21 | -0.5498376 | 2.897781 | 21.45414 | 21.27281 | 86.27425 | 78.64028 | -0.00508337 | 0.1790075 | 0 | 0 | 0
9196 | 327737.1 | 2010-11-15 05:46 | 5491.969 | 7 | 21 | -0.5500188 | 2.797733 | 21.45414 | 21.27492 | 86.27425 | 78.64627 | -0.006216574 | 0.1790075 | 0 | 0 | 0
9197 | 327749.4 | 2010-11-15 05:46 | 5504.266 | 7 | 21 | -0.5500188 | 2.69979 | 21.45414 | 21.27679 | 86.27425 | 78.65143 | -0.006443215 | 0.1790075 | 0 | 0 | 0
9198 | 327809.4 | 2010-11-15 05:47 | 60.015 | 8 | 21 | 0 | 3.206182 | 21.45414 | 21.27679 | 86.27425 | 78.65143 | 0.001068497 | 0.1790075 | 0 | 0 | 0
9199 | 327809.6 | 2010-11-15 05:47 | 0.1875149 | 9 | 21 | 0.001745147 | 3.204725 | 21.45414 | 21.27679 | 86.27425 | 78.65143 | 0 | 0.184845 | 0 | 0 | 0
9200 | 327814.4 | 2010-11-15 05:47 | 5.015696 | 9 | 21 | 0.004463196 | 3.213467 | 21.45414 | 21.27679 | 86.27427 | 78.65143 | 0.0008418083 | 0.184845 | 0 | 0 | 0
9201 | 327844.5 | 2010-11-15 05:47 | 30.01544 | 1 | 22 | 0 | 3.239531 | 21.45414 | 21.27679 | 86.27427 | 78.65143 | 0.0005827904 | 0.184845 | 0 | 0 | 0
9202 | 327874.5 | 2010-11-15 05:48 | 60.03074 | 1 | 22 | 0 | 3.258311 | 21.45414 | 21.27679 | 86.27427 | 78.65143 | 0.0004209042 | 0.184845 | 0 | 0 | 0
9203 | 327904.5 | 2010-11-15 05:48 | 90.04593 | 1 | 22 | 0 | 3.272395 | 21.45414 | 21.27679 | 86.27427 | 78.65143 | 0.0002913952 | 0.184845 | 0 | 0 | 0
9204 | 327934.5 | 2010-11-15 05:49 | 120.0145 | 1 | 22 | 0 | 3.284213 | 21.45414 | 21.27679 | 86.27427 | 78.65143 | 0.0003238201 | 0.184845 | 0 | 0 | 0
9205 | 327964.5 | 2010-11-15 05:49 | 30.01532 | 2 | 22 | 0.5502474 | 3.553274 | 21.45873 | 21.27679 | 86.29034 | 78.65143 | 0.002169323 | 0.184845 | 0 | 0 | 0
9206 | 327994.5 | 2010-11-15 05:50 | 60.03068 | 2 | 22 | 0.5502474 | 3.619326 | 21.46332 | 21.27679 | 86.3068 | 78.65143 | 0.001457024 | 0.184845 | 0 | 0 | 0
9207 | 328024.5 | 2010-11-15 05:50 | 90.04598 | 2 | 22 | 0.5502474 | 3.666274 | 21.46791 | 21.27679 | 86.32352 | 78.65143 | 0.001100874 | 0.184845 | 0 | 0 | 0
9208 | 328054.5 | 2010-11-15 05:51 | 120.0613 | 2 | 22 | 0.5502474 | 3.702537 | 21.4725 | 21.27679 | 86.34043 | 78.65143 | 0.0009065628 | 0.184845 | 0 | 0 | 0
9209 | 328084.5 | 2010-11-15 05:51 | 150.0766 | 2 | 22 | 0.5502474 | 3.732001 | 21.47709 | 21.27679 | 86.35749 | 78.65143 | 0.0007446766 | 0.184845 | 0 | 0 | 0
9210 | 328114.5 | 2010-11-15 05:52 | 180.092 | 2 | 22 | 0.5502474 | 3.756608 | 21.48167 | 21.27679 | 86.37467 | 78.65143 | 0.0005827904 | 0.184845 | 0 | 0 | 0
9211 | 328144.6 | 2010-11-15 05:52 | 210.1072 | 2 | 22 | 0.5502474 | 3.777492 | 21.48626 | 21.27679 | 86.39196 | 78.65143 | 0.0004856586 | 0.184845 | 0 | 0 | 0
9212 | 328174.6 | 2010-11-15 05:53 | 240.1225 | 2 | 22 | 0.5502474 | 3.794976 | 21.49085 | 21.27679 | 86.40933 | 78.65143 | 0.0003885269 | 0.184845 | 0 | 0 | 0
9213 | 328204.6 | 2010-11-15 05:53 | 270.1379 | 2 | 22 | 0.5504286 | 3.809061 | 21.49544 | 21.27679 | 86.42678 | 78.65143 | 0.0003237724 | 0.184845 | 0 | 0 | 0
9214 | 328234.6 | 2010-11-15 05:54 | 300.1532 | 2 | 22 | 0.5504286 | 3.819098 | 21.50003 | 21.27679 | 86.44428 | 78.65143 | 0.000259018 | 0.184845 | 0 | 0 | 0
9215 | 328264.6 | 2010-11-15 05:54 | 330.1685 | 2 | 22 | 0.5502474 | 3.82525 | 21.50462 | 21.27679 | 86.46182 | 78.65143 | 9.713173e-05 | 0.184845 | 0 | 0 | 0
9216 | 328294.6 | 2010-11-15 05:55 | 360.1838 | 2 | 22 | 0.5502474 | 3.829621 | 21.5092 | 21.27679 | 86.47938 | 78.65143 | 9.717941e-05 | 0.184845 | 0 | 0 | 0
9217 | 328324.6 | 2010-11-15 05:55 | 390.1991 | 2 | 22 | 0.5502474 | 3.833183 | 21.51379 | 21.27679 | 86.49696 | 78.65143 | 9.713173e-05 | 0.184845 | 0 | 0 | 0
9218 | 328354.7 | 2010-11-15 05:56 | 420.2145 | 2 | 22 | 0.5502474 | 3.836258 | 21.51838 | 21.27679 | 86.51456 | 78.65143 | 3.237724e-05 | 0.184845 | 0 | 0 | 0
9219 | 328384.7 | 2010-11-15 05:56 | 450.2298 | 2 | 22 | 0.5500662 | 3.839334 | 21.52297 | 21.27679 | 86.53217 | 78.65143 | 3.237724e-05 | 0.184845 | 0 | 0 | 0
9220 | 328414.7 | 2010-11-15 05:57 | 480.2451 | 2 | 22 | 0.5502474 | 3.842572 | 21.52756 | 21.27679 | 86.54979 | 78.65143 | 6.475449e-05 | 0.184845 | 0 | 0 | 0
9221 | 328444.7 | 2010-11-15 05:57 | 510.2605 | 2 | 22 | 0.5502474 | 3.845648 | 21.53215 | 21.27679 | 86.56743 | 78.65143 | 9.713173e-05 | 0.184845 | 0 | 0 | 0
9222 | 328474.7 | 2010-11-15 05:58 | 540.276 | 2 | 22 | 0.5502474 | 3.8484 | 21.53673 | 21.27679 | 86.58508 | 78.65143 | 9.713173e-05 | 0.184845 | 0 | 0 | 0
9223 | 328504.7 | 2010-11-15 05:58 | 570.2914 | 2 | 22 | 0.5504286 | 3.851152 | 21.54132 | 21.27679 | 86.60275 | 78.65143 | 9.713173e-05 | 0.184845 | 0 | 0 | 0
9224 | 328534.8 | 2010-11-15 05:59 | 600.3064 | 2 | 22 | 0.5502474 | 3.853743 | 21.54591 | 21.27679 | 86.62042 | 78.65143 | 6.475449e-05 | 0.184845 | 0 | 0 | 0
9225 | 328564.8 | 2010-11-15 05:59 | 630.3217 | 2 | 22 | 0.5502474 | 3.856495 | 21.5505 | 21.27679 | 86.63811 | 78.65143 | 3.237724e-05 | 0.184845 | 0 | 0 | 0
9226 | 328594.8 | 2010-11-15 06:00 | 660.3371 | 2 | 22 | 0.5504286 | 3.859247 | 21.55509 | 21.27679 | 86.65582 | 78.65143 | 6.475449e-05 | 0.184845 | 0 | 0 | 0
9227 | 328624.8 | 2010-11-15 06:00 | 690.3524 | 2 | 22 | 0.5502474 | 3.861837 | 21.55968 | 21.27679 | 86.67353 | 78.65143 | 9.713173e-05 | 0.184845 | 0 | 0 | 0
9228 | 328654.8 | 2010-11-15 06:01 | 720.3679 | 2 | 22 | 0.5504286 | 3.864589 | 21.56427 | 21.27679 | 86.69126 | 78.65143 | 9.713173e-05 | 0.184845 | 0 | 0 | 0
9229 | 328684.8 | 2010-11-15 06:01 | 750.383 | 2 | 22 | 0.5500662 | 3.867018 | 21.56885 | 21.27679 | 86.70899 | 78.65143 | 3.237724e-05 | 0.184845 | 0 | 0 | 0
9230 | 328714.8 | 2010-11-15 06:02 | 780.3983 | 2 | 22 | 0.5504286 | 3.869932 | 21.57344 | 21.27679 | 86.72674 | 78.65143 | 9.713173e-05 | 0.184845 | 0 | 0 | 0
9231 | 328744.9 | 2010-11-15 06:02 | 810.4136 | 2 | 22 | 0.5504286 | 3.872846 | 21.57803 | 21.27679 | 86.74451 | 78.65143 | 9.713173e-05 | 0.184845 | 0 | 0 | 0
9232 | 328774.9 | 2010-11-15 06:03 | 840.4289 | 2 | 22 | 0.5504286 | 3.87576 | 21.58262 | 21.27679 | 86.76228 | 78.65143 | 6.475449e-05 | 0.184845 | 0 | 0 | 0
9233 | 328804.9 | 2010-11-15 06:03 | 870.4443 | 2 | 22 | 0.5502474 | 3.878674 | 21.58721 | 21.27679 | 86.78007 | 78.65143 | 9.717941e-05 | 0.184845 | 0 | 0 | 0
9234 | 328834.9 | 2010-11-15 06:04 | 900.4596 | 2 | 22 | 0.5504286 | 3.88175 | 21.5918 | 21.27679 | 86.79788 | 78.65143 | 6.475449e-05 | 0.184845 | 0 | 0 | 0
9235 | 328864.9 | 2010-11-15 06:04 | 930.475 | 2 | 22 | 0.5506098 | 3.884987 | 21.59638 | 21.27679 | 86.8157 | 78.65143 | 0.000129509 | 0.184845 | 0 | 0 | 0
9236 | 328894.9 | 2010-11-15 06:05 | 960.4902 | 2 | 22 | 0.5502474 | 3.887901 | 21.60097 | 21.27679 | 86.83353 | 78.65143 | 6.475449e-05 | 0.184845 | 0 | 0 | 0
9237 | 328925 | 2010-11-15 06:05 | 990.5055 | 2 | 22 | 0.5504286 | 3.891139 | 21.60556 | 21.27679 | 86.85138 | 78.65143 | 6.475449e-05 | 0.184845 | 0 | 0 | 0
9238 | 328955 | 2010-11-15 06:06 | 1020.521 | 2 | 22 | 0.5502474 | 3.894215 | 21.61015 | 21.27679 | 86.86924 | 78.65143 | 6.475449e-05 | 0.184845 | 0 | 0 | 0
9239 | 328985 | 2010-11-15 06:06 | 1050.536 | 2 | 22 | 0.5504286 | 3.897291 | 21.61474 | 21.27679 | 86.88711 | 78.65143 | 9.713173e-05 | 0.184845 | 0 | 0 | 0
9240 | 329015 | 2010-11-15 06:07 | 1080.551 | 2 | 22 | 0.5502474 | 3.900529 | 21.61933 | 21.27679 | 86.905 | 78.65143 | 0.000129509 | 0.184845 | 0 | 0 | 0
9241 | 329045 | 2010-11-15 06:07 | 1110.567 | 2 | 22 | 0.5504286 | 3.903443 | 21.62392 | 21.27679 | 86.92291 | 78.65143 | 6.475449e-05 | 0.184845 | 0 | 0 | 0
9242 | 329075 | 2010-11-15 06:08 | 1140.582 | 2 | 22 | 0.5504286 | 3.906357 | 21.6285 | 21.27679 | 86.94082 | 78.65143 | 6.475449e-05 | 0.184845 | 0 | 0 | 0
9243 | 329105 | 2010-11-15 06:08 | 1170.598 | 2 | 22 | 0.5504286 | 3.909271 | 21.63309 | 21.27679 | 86.95876 | 78.65143 | 6.475449e-05 | 0.184845 | 0 | 0 | 0
9244 | 329135.1 | 2010-11-15 06:09 | 1200.613 | 2 | 22 | 0.5504286 | 3.912023 | 21.63768 | 21.27679 | 86.9767 | 78.65143 | 6.475449e-05 | 0.184845 | 0 | 0 | 0
9245 | 329165.1 | 2010-11-15 06:09 | 1230.628 | 2 | 22 | 0.5502474 | 3.914775 | 21.64227 | 21.27679 | 86.99466 | 78.65143 | 9.713173e-05 | 0.184845 | 0 | 0 | 0
9246 | 329195.1 | 2010-11-15 06:10 | 1260.643 | 2 | 22 | 0.5504286 | 3.917365 | 21.64686 | 21.27679 | 87.01263 | 78.65143 | 9.713173e-05 | 0.184845 | 0 | 0 | 0
9247 | 329225.1 | 2010-11-15 06:10 | 1290.659 | 2 | 22 | 0.5506098 | 3.919956 | 21.65145 | 21.27679 | 87.03061 | 78.65143 | 6.475449e-05 | 0.184845 | 0 | 0 | 0
9248 | 329255.1 | 2010-11-15 06:11 | 1320.674 | 2 | 22 | 0.5504286 | 3.922222 | 21.65604 | 21.27679 | 87.0486 | 78.65143 | 9.713173e-05 | 0.184845 | 0 | 0 | 0
9249 | 329285.1 | 2010-11-15 06:11 | 1350.689 | 2 | 22 | 0.5502474 | 3.924327 | 21.66062 | 21.27679 | 87.0666 | 78.65143 | 6.475449e-05 | 0.184845 | 0 | 0 | 0
9250 | 329315.2 | 2010-11-15 06:12 | 1380.705 | 2 | 22 | 0.5502474 | 3.926431 | 21.66521 | 21.27679 | 87.08462 | 78.65143 | 6.475449e-05 | 0.184845 | 0 | 0 | 0
9251 | 329345.2 | 2010-11-15 06:12 | 1410.72 | 2 | 22 | 0.5504286 | 3.928536 | 21.6698 | 21.27679 | 87.10264 | 78.65143 | 6.475449e-05 | 0.184845 | 0 | 0 | 0
9252 | 329375.2 | 2010-11-15 06:13 | 1440.735 | 2 | 22 | 0.5502474 | 3.930317 | 21.67439 | 21.27679 | 87.12067 | 78.65143 | 3.237724e-05 | 0.184845 | 0 | 0 | 0
9253 | 329405.2 | 2010-11-15 06:13 | 1470.751 | 2 | 22 | 0.5504286 | 3.932097 | 21.67898 | 21.27679 | 87.13871 | 78.65143 | 6.475449e-05 | 0.184845 | 0 | 0 | 0
9254 | 329435.2 | 2010-11-15 06:14 | 1500.769 | 2 | 22 | 0.5504286 | 3.933554 | 21.68357 | 21.27679 | 87.15675 | 78.65143 | 3.237724e-05 | 0.184845 | 0 | 0 | 0
9255 | 329465.2 | 2010-11-15 06:14 | 1530.781 | 2 | 22 | 0.549885 | 3.935011 | 21.68816 | 21.27679 | 87.1748 | 78.65143 | 3.237724e-05 | 0.184845 | 0 | 0 | 0
9256 | 329495.2 | 2010-11-15 06:15 | 1560.796 | 2 | 22 | 0.5504286 | 3.936306 | 21.69274 | 21.27679 | 87.19286 | 78.65143 | 3.237724e-05 | 0.184845 | 0 | 0 | 0
9257 | 329525.3 | 2010-11-15 06:15 | 1590.812 | 2 | 22 | 0.5502474 | 3.937602 | 21.69733 | 21.27679 | 87.21093 | 78.65143 | 0 | 0.184845 | 0 | 0 | 0
9258 | 329555.3 | 2010-11-15 06:16 | 1620.827 | 2 | 22 | 0.5502474 | 3.938897 | 21.70192 | 21.27679 | 87.229 | 78.65143 | 3.237724e-05 | 0.184845 | 0 | 0 | 0
9259 | 329585.3 | 2010-11-15 06:16 | 1650.842 | 2 | 22 | 0.5502474 | 3.940354 | 21.70651 | 21.27679 | 87.24708 | 78.65143 | 6.475449e-05 | 0.184845 | 0 | 0 | 0
9260 | 329615.3 | 2010-11-15 06:17 | 1680.858 | 2 | 22 | 0.5502474 | 3.941325 | 21.7111 | 21.27679 | 87.26516 | 78.65143 | 0 | 0.184845 | 0 | 0 | 0
9261 | 329645.3 | 2010-11-15 06:17 | 1710.873 | 2 | 22 | 0.5504286 | 3.94262 | 21.71569 | 21.27679 | 87.28325 | 78.65143 | 3.237724e-05 | 0.184845 | 0 | 0 | 0
9262 | 329675.3 | 2010-11-15 06:18 | 1740.888 | 2 | 22 | 0.5504286 | 3.943753 | 21.72028 | 21.27679 | 87.30134 | 78.65143 | 6.475449e-05 | 0.184845 | 0 | 0 | 0
9263 | 329705.4 | 2010-11-15 06:18 | 1770.904 | 2 | 22 | 0.5502474 | 3.944725 | 21.72486 | 21.27679 | 87.31944 | 78.65143 | 0 | 0.184845 | 0 | 0 | 0
9264 | 329735.4 | 2010-11-15 06:19 | 1800.919 | 2 | 22 | 0.5504286 | 3.94602 | 21.72945 | 21.27679 | 87.33754 | 78.65143 | 0 | 0.184845 | 0 | 0 | 0
9265 | 329765.4 | 2010-11-15 06:19 | 1830.934 | 2 | 22 | 0.5502474 | 3.946991 | 21.73404 | 21.27679 | 87.35565 | 78.65143 | 3.237724e-05 | 0.184845 | 0 | 0 | 0
9266 | 329795.4 | 2010-11-15 06:20 | 1860.949 | 2 | 22 | 0.5502474 | 3.948287 | 21.73863 | 21.27679 | 87.37377 | 78.65143 | 6.475449e-05 | 0.184845 | 0 | 0 | 0
9267 | 329825.4 | 2010-11-15 06:20 | 1890.965 | 2 | 22 | 0.5504286 | 3.94942 | 21.74322 | 21.27679 | 87.39189 | 78.65143 | 0 | 0.184845 | 0 | 0 | 0
9268 | 329855.4 | 2010-11-15 06:21 | 1920.98 | 2 | 22 | 0.5504286 | 3.950715 | 21.74781 | 21.27679 | 87.41001 | 78.65143 | 3.237724e-05 | 0.184845 | 0 | 0 | 0
9269 | 329885.4 | 2010-11-15 06:21 | 1950.995 | 2 | 22 | 0.5502474 | 3.951848 | 21.7524 | 21.27679 | 87.42814 | 78.65143 | 3.237724e-05 | 0.184845 | 0 | 0 | 0
9270 | 329915.5 | 2010-11-15 06:22 | 1981.011 | 2 | 22 | 0.5504286 | 3.952981 | 21.75698 | 21.27679 | 87.44628 | 78.65143 | 6.475449e-05 | 0.184845 | 0 | 0 | 0
9271 | 329945.5 | 2010-11-15 06:22 | 2011.026 | 2 | 22 | 0.5502474 | 3.954114 | 21.76157 | 21.27679 | 87.46442 | 78.65143 | 3.237724e-05 | 0.184845 | 0 | 0 | 0
9272 | 329975.5 | 2010-11-15 06:23 | 2041.041 | 2 | 22 | 0.5502474 | 3.955248 | 21.76616 | 21.27679 | 87.48257 | 78.65143 | 0 | 0.184845 | 0 | 0 | 0
9273 | 330005.5 | 2010-11-15 06:23 | 2071.057 | 2 | 22 | 0.5502474 | 3.956543 | 21.77075 | 21.27679 | 87.50072 | 78.65143 | 3.242493e-05 | 0.184845 | 0 | 0 | 0
9274 | 330035.5 | 2010-11-15 06:24 | 2101.072 | 2 | 22 | 0.5502474 | 3.957676 | 21.77534 | 21.27679 | 87.51888 | 78.65143 | 3.237724e-05 | 0.184845 | 0 | 0 | 0
9275 | 330065.5 | 2010-11-15 06:24 | 2131.087 | 2 | 22 | 0.5502474 | 3.958971 | 21.77993 | 21.27679 | 87.53704 | 78.65143 | 3.237724e-05 | 0.184845 | 0 | 0 | 0
9276 | 330095.6 | 2010-11-15 06:25 | 2161.103 | 2 | 22 | 0.5504286 | 3.960104 | 21.78452 | 21.27679 | 87.55521 | 78.65143 | 0 | 0.184845 | 0 | 0 | 0
9277 | 330125.6 | 2010-11-15 06:25 | 2191.118 | 2 | 22 | 0.5504286 | 3.961561 | 21.7891 | 21.27679 | 87.57338 | 78.65143 | 6.475449e-05 | 0.184845 | 0 | 0 | 0
9278 | 330155.6 | 2010-11-15 06:26 | 2221.133 | 2 | 22 | 0.5502474 | 3.962695 | 21.79369 | 21.27679 | 87.59156 | 78.65143 | 6.475449e-05 | 0.184845 | 0 | 0 | 0
9279 | 330185.6 | 2010-11-15 06:26 | 2251.149 | 2 | 22 | 0.5504286 | 3.964152 | 21.79828 | 21.27679 | 87.60975 | 78.65143 | 9.713173e-05 | 0.184845 | 0 | 0 | 0
9280 | 330215.6 | 2010-11-15 06:27 | 2281.164 | 2 | 22 | 0.5504286 | 3.965285 | 21.80287 | 21.27679 | 87.62794 | 78.65143 | 3.237724e-05 | 0.184845 | 0 | 0 | 0
9281 | 330245.6 | 2010-11-15 06:27 | 2311.179 | 2 | 22 | 0.5502474 | 3.96658 | 21.80746 | 21.27679 | 87.64614 | 78.65143 | 3.237724e-05 | 0.184845 | 0 | 0 | 0
9282 | 330275.6 | 2010-11-15 06:28 | 2341.195 | 2 | 22 | 0.5504286 | 3.967875 | 21.81205 | 21.27679 | 87.66434 | 78.65143 | 3.237724e-05 | 0.184845 | 0 | 0 | 0
9283 | 330305.7 | 2010-11-15 06:28 | 2371.21 | 2 | 22 | 0.5504286 | 3.96917 | 21.81664 | 21.27679 | 87.68255 | 78.65143 | 0 | 0.184845 | 0 | 0 | 0
9284 | 330335.7 | 2010-11-15 06:29 | 2401.225 | 2 | 22 | 0.5504286 | 3.970627 | 21.82122 | 21.27679 | 87.70077 | 78.65143 | 3.237724e-05 | 0.184845 | 0 | 0 | 0
9285 | 330365.7 | 2010-11-15 06:29 | 2431.241 | 2 | 22 | 0.5502474 | 3.971922 | 21.82581 | 21.27679 | 87.71899 | 78.65143 | 6.475449e-05 | 0.184845 | 0 | 0 | 0
9286 | 330395.7 | 2010-11-15 06:30 | 2461.256 | 2 | 22 | 0.5504286 | 3.973217 | 21.8304 | 21.27679 | 87.73722 | 78.65143 | 0 | 0.184845 | 0 | 0 | 0
9287 | 330425.7 | 2010-11-15 06:30 | 2491.271 | 2 | 22 | 0.5504286 | 3.974836 | 21.83499 | 21.27679 | 87.75546 | 78.65143 | 6.475449e-05 | 0.184845 | 0 | 0 | 0
9288 | 330455.7 | 2010-11-15 06:31 | 2521.286 | 2 | 22 | 0.5504286 | 3.976132 | 21.83958 | 21.27679 | 87.7737 | 78.65143 | 6.480217e-05 | 0.184845 | 0 | 0 | 0
9289 | 330485.7 | 2010-11-15 06:31 | 2551.302 | 2 | 22 | 0.5504286 | 3.977427 | 21.84417 | 21.27679 | 87.79195 | 78.65143 | 3.237724e-05 | 0.184845 | 0 | 0 | 0
9290 | 330515.8 | 2010-11-15 06:32 | 2581.317 | 2 | 22 | 0.5504286 | 3.978884 | 21.84876 | 21.27679 | 87.8102 | 78.65143 | 9.713173e-05 | 0.184845 | 0 | 0 | 0
9291 | 330545.8 | 2010-11-15 06:32 | 2611.332 | 2 | 22 | 0.5500662 | 3.980179 | 21.85334 | 21.27679 | 87.82846 | 78.65143 | 3.237724e-05 | 0.184845 | 0 | 0 | 0
9292 | 330575.8 | 2010-11-15 06:33 | 2641.348 | 2 | 22 | 0.5504286 | 3.981636 | 21.85793 | 21.27679 | 87.84673 | 78.65143 | 3.237724e-05 | 0.184845 | 0 | 0 | 0
9293 | 330605.8 | 2010-11-15 06:33 | 2671.363 | 2 | 22 | 0.5502474 | 3.983093 | 21.86252 | 21.27679 | 87.865 | 78.65143 | 6.475449e-05 | 0.184845 | 0 | 0 | 0
9294 | 330635.8 | 2010-11-15 06:34 | 2701.378 | 2 | 22 | 0.5504286 | 3.98455 | 21.86711 | 21.27679 | 87.88328 | 78.65143 | 0 | 0.184845 | 0 | 0 | 0
9295 | 330665.8 | 2010-11-15 06:34 | 2731.394 | 2 | 22 | 0.5502474 | 3.986007 | 21.8717 | 21.27679 | 87.90157 | 78.65143 | 0 | 0.184845 | 0 | 0 | 0
9296 | 330695.9 | 2010-11-15 06:35 | 2761.409 | 2 | 22 | 0.5504286 | 3.987626 | 21.87629 | 21.27679 | 87.91986 | 78.65143 | 6.475449e-05 | 0.184845 | 0 | 0 | 0
9297 | 330725.9 | 2010-11-15 06:35 | 2791.424 | 2 | 22 | 0.5502474 | 3.989083 | 21.88088 | 21.27679 | 87.93816 | 78.65143 | 6.475449e-05 | 0.184845 | 0 | 0 | 0
9298 | 330755.9 | 2010-11-15 06:36 | 2821.44 | 2 | 22 | 0.5502474 | 3.99054 | 21.88546 | 21.27679 | 87.95647 | 78.65143 | 3.237724e-05 | 0.184845 | 0 | 0 | 0
9299 | 330785.9 | 2010-11-15 06:36 | 2851.455 | 2 | 22 | 0.5502474 | 3.991997 | 21.89005 | 21.27679 | 87.97478 | 78.65143 | 6.475449e-05 | 0.184845 | 0 | 0 | 0
9300 | 330815.9 | 2010-11-15 06:37 | 2881.47 | 2 | 22 | 0.5504286 | 3.993454 | 21.89464 | 21.27679 | 87.9931 | 78.65143 | 3.237724e-05 | 0.184845 | 0 | 0 | 0
9301 | 330845.9 | 2010-11-15 06:37 | 2911.485 | 2 | 22 | 0.5502474 | 3.994911 | 21.89923 | 21.27679 | 88.01143 | 78.65143 | 3.237724e-05 | 0.184845 | 0 | 0 | 0
9302 | 330875.9 | 2010-11-15 06:38 | 2941.501 | 2 | 22 | 0.5502474 | 3.99653 | 21.90382 | 21.27679 | 88.02977 | 78.65143 | 3.237724e-05 | 0.184845 | 0 | 0 | 0
9303 | 330906 | 2010-11-15 06:38 | 2971.516 | 2 | 22 | 0.5504286 | 3.997987 | 21.90841 | 21.27679 | 88.04811 | 78.65143 | 0 | 0.184845 | 0 | 0 | 0
9304 | 330936 | 2010-11-15 06:39 | 3001.531 | 2 | 22 | 0.5504286 | 3.999606 | 21.913 | 21.27679 | 88.06646 | 78.65143 | 0 | 0.184845 | 0 | 0 | 0
9305 | 330966 | 2010-11-15 06:39 | 3031.547 | 2 | 22 | 0.5504286 | 4.001225 | 21.91758 | 21.27679 | 88.08481 | 78.65143 | 3.232956e-05 | 0.184845 | 0 | 0 | 0
9306 | 330996 | 2010-11-15 06:40 | 3061.562 | 2 | 22 | 0.5502474 | 4.002682 | 21.92217 | 21.27679 | 88.10318 | 78.65143 | 3.242493e-05 | 0.184845 | 0 | 0 | 0
9307 | 331026 | 2010-11-15 06:40 | 3091.577 | 2 | 22 | 0.5504286 | 4.004462 | 21.92676 | 21.27679 | 88.12155 | 78.65143 | 6.475449e-05 | 0.184845 | 0 | 0 | 0
9308 | 331056 | 2010-11-15 06:41 | 3121.593 | 2 | 22 | 0.5500662 | 4.005919 | 21.93135 | 21.27679 | 88.13993 | 78.65143 | 0 | 0.184845 | 0 | 0 | 0
9309 | 331086.1 | 2010-11-15 06:41 | 3151.608 | 2 | 22 | 0.5504286 | 4.0077 | 21.93594 | 21.27679 | 88.15831 | 78.65143 | 3.232956e-05 | 0.184845 | 0 | 0 | 0
9310 | 331116.1 | 2010-11-15 06:42 | 3181.623 | 2 | 22 | 0.5502474 | 4.009319 | 21.94053 | 21.27679 | 88.1767 | 78.65143 | 6.475449e-05 | 0.184845 | 0 | 0 | 0
9311 | 331146.1 | 2010-11-15 06:42 | 3211.639 | 2 | 22 | 0.5506098 | 4.0111 | 21.94512 | 21.27679 | 88.19511 | 78.65143 | 9.708405e-05 | 0.184845 | 0 | 0 | 0
9312 | 331176.1 | 2010-11-15 06:43 | 3241.653 | 2 | 22 | 0.5502474 | 4.012719 | 21.9497 | 21.27679 | 88.21348 | 78.65143 | 6.475449e-05 | 0.184845 | 0 | 0 | 0
9313 | 331206.1 | 2010-11-15 06:43 | 3271.654 | 2 | 22 | 0.5504286 | 4.014338 | 21.95429 | 21.27679 | 88.23192 | 78.65143 | 3.232956e-05 | 0.184845 | 0 | 0 | 0
9314 | 331236.1 | 2010-11-15 06:44 | 3301.669 | 2 | 22 | 0.5502474 | 4.015956 | 21.95888 | 21.27679 | 88.25034 | 78.65143 | 0 | 0.184845 | 0 | 0 | 0
9315 | 331266.1 | 2010-11-15 06:44 | 3331.684 | 2 | 22 | 0.5504286 | 4.017737 | 21.96347 | 21.27679 | 88.26878 | 78.65143 | 6.475449e-05 | 0.184845 | 0 | 0 | 0
9316 | 331296.1 | 2010-11-15 06:45 | 3361.7 | 2 | 22 | 0.5500662 | 4.019194 | 21.96806 | 21.27679 | 88.28721 | 78.65143 | 0 | 0.184845 | 0 | 0 | 0
9317 | 331326.2 | 2010-11-15 06:45 | 3391.715 | 2 | 22 | 0.5502474 | 4.021299 | 21.97264 | 21.27679 | 88.30566 | 78.65143 | 6.475449e-05 | 0.184845 | 0 | 0 | 0
9318 | 331356.2 | 2010-11-15 06:46 | 3421.73 | 2 | 22 | 0.5502474 | 4.02308 | 21.97723 | 21.27679 | 88.32411 | 78.65143 | 6.475449e-05 | 0.184845 | 0 | 0 | 0
9319 | 331386.2 | 2010-11-15 06:46 | 3451.749 | 2 | 22 | 0.5502474 | 4.02486 | 21.98182 | 21.27679 | 88.34257 | 78.65143 | 6.475449e-05 | 0.184845 | 0 | 0 | 0
9320 | 331416.2 | 2010-11-15 06:47 | 3481.761 | 2 | 22 | 0.5502474 | 4.026641 | 21.98641 | 21.27679 | 88.36104 | 78.65143 | 3.242493e-05 | 0.184845 | 0 | 0 | 0
9321 | 331446.2 | 2010-11-15 06:47 | 3511.776 | 2 | 22 | 0.5502474 | 4.028584 | 21.99099 | 21.27679 | 88.37952 | 78.65143 | 3.242493e-05 | 0.184845 | 0 | 0 | 0
9322 | 331476.2 | 2010-11-15 06:48 | 3541.791 | 2 | 22 | 0.5506098 | 4.030689 | 21.99558 | 21.27679 | 88.39801 | 78.65143 | 6.475449e-05 | 0.184845 | 0 | 0 | 0
9323 | 331506.3 | 2010-11-15 06:48 | 3571.807 | 2 | 22 | 0.5502474 | 4.032469 | 22.00017 | 21.27679 | 88.41651 | 78.65143 | 6.475449e-05 | 0.184845 | 0 | 0 | 0
9324 | 331536.3 | 2010-11-15 06:49 | 3601.822 | 2 | 22 | 0.5502474 | 4.034412 | 22.00476 | 21.27679 | 88.43501 | 78.65143 | 3.232956e-05 | 0.184845 | 0 | 0 | 0
9325 | 331566.3 | 2010-11-15 06:49 | 3631.837 | 2 | 22 | 0.5504286 | 4.036355 | 22.00935 | 21.27679 | 88.45353 | 78.65143 | 6.475449e-05 | 0.184845 | 0 | 0 | 0
9326 | 331596.3 | 2010-11-15 06:50 | 3661.852 | 2 | 22 | 0.5506098 | 4.038621 | 22.01394 | 21.27679 | 88.47206 | 78.65143 | 6.475449e-05 | 0.184845 | 0 | 0 | 0
9327 | 331626.3 | 2010-11-15 06:50 | 3691.868 | 2 | 22 | 0.5504286 | 4.04024 | 22.01852 | 21.27679 | 88.49059 | 78.65143 | 3.242493e-05 | 0.184845 | 0 | 0 | 0
9328 | 331656.3 | 2010-11-15 06:51 | 3721.883 | 2 | 22 | 0.5504286 | 4.042507 | 22.02311 | 21.27679 | 88.50913 | 78.65143 | 3.242493e-05 | 0.184845 | 0 | 0 | 0
9329 | 331686.3 | 2010-11-15 06:51 | 3751.898 | 2 | 22 | 0.5504286 | 4.044449 | 22.0277 | 21.27679 | 88.52769 | 78.65143 | 3.242493e-05 | 0.184845 | 0 | 0 | 0
9330 | 331716.4 | 2010-11-15 06:52 | 3781.914 | 2 | 22 | 0.5504286 | 4.046716 | 22.03229 | 21.27679 | 88.54625 | 78.65143 | 9.717941e-05 | 0.184845 | 0 | 0 | 0
9331 | 331746.4 | 2010-11-15 06:52 | 3811.929 | 2 | 22 | 0.5502474 | 4.048335 | 22.03688 | 21.27679 | 88.56482 | 78.65143 | 0 | 0.184845 | 0 | 0 | 0
9332 | 331776.4 | 2010-11-15 06:53 | 3841.944 | 2 | 22 | 0.5502474 | 4.050601 | 22.04147 | 21.27679 | 88.5834 | 78.65143 | 3.232956e-05 | 0.184845 | 0 | 0 | 0
9333 | 331806.4 | 2010-11-15 06:53 | 3871.96 | 2 | 22 | 0.5502474 | 4.052706 | 22.04606 | 21.27679 | 88.60199 | 78.65143 | 3.242493e-05 | 0.184845 | 0 | 0 | 0
9334 | 331836.4 | 2010-11-15 06:54 | 3901.975 | 2 | 22 | 0.5502474 | 4.054972 | 22.05064 | 21.27679 | 88.62059 | 78.65143 | 6.475449e-05 | 0.184845 | 0 | 0 | 0
9335 | 331866.4 | 2010-11-15 06:54 | 3931.99 | 2 | 22 | 0.5502474 | 4.057076 | 22.05523 | 21.27679 | 88.63921 | 78.65143 | 6.475449e-05 | 0.184845 | 0 | 0 | 0
9336 | 331896.5 | 2010-11-15 06:55 | 3962.006 | 2 | 22 | 0.5502474 | 4.059181 | 22.05982 | 21.27679 | 88.65783 | 78.65143 | 0 | 0.184845 | 0 | 0 | 0
9337 | 331926.5 | 2010-11-15 06:55 | 3992.021 | 2 | 22 | 0.5504286 | 4.061448 | 22.06441 | 21.27679 | 88.67646 | 78.65143 | 9.708405e-05 | 0.184845 | 0 | 0 | 0
9338 | 331956.5 | 2010-11-15 06:56 | 4022.036 | 2 | 22 | 0.5504286 | 4.063714 | 22.069 | 21.27679 | 88.6951 | 78.65143 | 3.232956e-05 | 0.184845 | 0 | 0 | 0
9339 | 331986.5 | 2010-11-15 06:56 | 4052.051 | 2 | 22 | 0.5500662 | 4.06598 | 22.07359 | 21.27679 | 88.71375 | 78.65143 | 6.475449e-05 | 0.184845 | 0 | 0 | 0
9340 | 332016.5 | 2010-11-15 06:57 | 4082.067 | 2 | 22 | 0.5502474 | 4.068247 | 22.07818 | 21.27679 | 88.73241 | 78.65143 | 6.475449e-05 | 0.184845 | 0 | 0 | 0
9341 | 332046.5 | 2010-11-15 06:57 | 4112.082 | 2 | 22 | 0.5504286 | 4.070675 | 22.08276 | 21.27679 | 88.75108 | 78.65143 | 0.000129509 | 0.184845 | 0 | 0 | 0
9342 | 332076.5 | 2010-11-15 06:58 | 4142.097 | 2 | 22 | 0.5502474 | 4.07278 | 22.08735 | 21.27679 | 88.76977 | 78.65143 | 9.717941e-05 | 0.184845 | 0 | 0 | 0
9343 | 332106.6 | 2010-11-15 06:58 | 4172.113 | 2 | 22 | 0.5502474 | 4.075047 | 22.09194 | 21.27679 | 88.78846 | 78.65143 | 3.242493e-05 | 0.184845 | 0 | 0 | 0
9344 | 332136.6 | 2010-11-15 06:59 | 4202.128 | 2 | 22 | 0.5502474 | 4.077475 | 22.09653 | 21.27679 | 88.80716 | 78.65143 | 3.232956e-05 | 0.184845 | 0 | 0 | 0
9345 | 332166.6 | 2010-11-15 06:59 | 4232.143 | 2 | 22 | 0.5502474 | 4.079903 | 22.10112 | 21.27679 | 88.82588 | 78.65143 | 6.475449e-05 | 0.184845 | 0 | 0 | 0
9346 | 332196.6 | 2010-11-15 07:00 | 4262.159 | 2 | 22 | 0.5504286 | 4.082332 | 22.10571 | 21.27679 | 88.84461 | 78.65143 | 3.242493e-05 | 0.184845 | 0 | 0 | 0
9347 | 332226.6 | 2010-11-15 07:00 | 4292.174 | 2 | 22 | 0.5504286 | 4.085083 | 22.11029 | 21.27679 | 88.86334 | 78.65143 | 0.000129509 | 0.184845 | 0 | 0 | 0
9348 | 332256.6 | 2010-11-15 07:01 | 4322.189 | 2 | 22 | 0.5502474 | 4.087188 | 22.11488 | 21.27679 | 88.88209 | 78.65143 | 6.475449e-05 | 0.184845 | 0 | 0 | 0
9349 | 332286.7 | 2010-11-15 07:01 | 4352.205 | 2 | 22 | 0.5502474 | 4.089778 | 22.11947 | 21.27679 | 88.90085 | 78.65143 | 6.475449e-05 | 0.184845 | 0 | 0 | 0
9350 | 332316.7 | 2010-11-15 07:02 | 4382.22 | 2 | 22 | 0.5504286 | 4.092369 | 22.12406 | 21.27679 | 88.91962 | 78.65143 | 6.475449e-05 | 0.184845 | 0 | 0 | 0
9351 | 332346.7 | 2010-11-15 07:02 | 4412.235 | 2 | 22 | 0.5502474 | 4.094959 | 22.12865 | 21.27679 | 88.93841 | 78.65143 | 6.475449e-05 | 0.184845 | 0 | 0 | 0
9352 | 332376.7 | 2010-11-15 07:03 | 4442.251 | 2 | 22 | 0.5504286 | 4.097549 | 22.13324 | 21.27679 | 88.9572 | 78.65143 | 9.708405e-05 | 0.184845 | 0 | 0 | 0
9353 | 332406.7 | 2010-11-15 07:03 | 4472.266 | 2 | 22 | 0.5504286 | 4.10014 | 22.13783 | 21.27679 | 88.97601 | 78.65143 | 6.475449e-05 | 0.184845 | 0 | 0 | 0
9354 | 332436.7 | 2010-11-15 07:04 | 4502.281 | 2 | 22 | 0.5504286 | 4.102891 | 22.14241 | 21.27679 | 88.99483 | 78.65143 | 0.000129509 | 0.184845 | 0 | 0 | 0
9355 | 332466.7 | 2010-11-15 07:04 | 4532.296 | 2 | 22 | 0.5504286 | 4.105482 | 22.147 | 21.27679 | 89.01366 | 78.65143 | 9.708405e-05 | 0.184845 | 0 | 0 | 0
9356 | 332496.8 | 2010-11-15 07:05 | 4562.312 | 2 | 22 | 0.5502474 | 4.108072 | 22.15159 | 21.27679 | 89.03251 | 78.65143 | 3.242493e-05 | 0.184845 | 0 | 0 | 0
9357 | 332526.8 | 2010-11-15 07:05 | 4592.327 | 2 | 22 | 0.5502474 | 4.110986 | 22.15618 | 21.27679 | 89.05136 | 78.65143 | 6.475449e-05 | 0.184845 | 0 | 0 | 0
9358 | 332556.8 | 2010-11-15 07:06 | 4622.342 | 2 | 22 | 0.5506098 | 4.113738 | 22.16077 | 21.27679 | 89.07023 | 78.65143 | 6.475449e-05 | 0.184845 | 0 | 0 | 0
9359 | 332586.8 | 2010-11-15 07:06 | 4652.358 | 2 | 22 | 0.5506098 | 4.11649 | 22.16536 | 21.27679 | 89.08911 | 78.65143 | 9.717941e-05 | 0.184845 | 0 | 0 | 0
9360 | 332616.8 | 2010-11-15 07:07 | 4682.373 | 2 | 22 | 0.5504286 | 4.119081 | 22.16994 | 21.27679 | 89.10801 | 78.65143 | 6.475449e-05 | 0.184845 | 0 | 0 | 0
9361 | 332646.8 | 2010-11-15 07:07 | 4712.388 | 2 | 22 | 0.5504286 | 4.121994 | 22.17453 | 21.27679 | 89.12692 | 78.65143 | 6.475449e-05 | 0.184845 | 0 | 0 | 0
9362 | 332676.9 | 2010-11-15 07:08 | 4742.404 | 2 | 22 | 0.5502474 | 4.124908 | 22.17912 | 21.27679 | 89.14584 | 78.65143 | 9.708405e-05 | 0.184845 | 0 | 0 | 0
9363 | 332706.9 | 2010-11-15 07:08 | 4772.419 | 2 | 22 | 0.5504286 | 4.127823 | 22.18371 | 21.27679 | 89.16477 | 78.65143 | 9.717941e-05 | 0.184845 | 0 | 0 | 0
9364 | 332736.9 | 2010-11-15 07:09 | 4802.434 | 2 | 22 | 0.5504286 | 4.130575 | 22.1883 | 21.27679 | 89.18372 | 78.65143 | 6.475449e-05 | 0.184845 | 0 | 0 | 0
9365 | 332766.9 | 2010-11-15 07:09 | 4832.434 | 2 | 22 | 0.5502474 | 4.133489 | 22.19288 | 21.27679 | 89.20267 | 78.65143 | 6.475449e-05 | 0.184845 | 0 | 0 | 0
9366 | 332796.9 | 2010-11-15 07:10 | 4862.449 | 2 | 22 | 0.5502474 | 4.136565 | 22.19747 | 21.27679 | 89.22164 | 78.65143 | 9.717941e-05 | 0.184845 | 0 | 0 | 0
9367 | 332826.9 | 2010-11-15 07:10 | 4892.464 | 2 | 22 | 0.5504286 | 4.139317 | 22.20206 | 21.27679 | 89.24063 | 78.65143 | 6.475449e-05 | 0.184845 | 0 | 0 | 0
9368 | 332856.9 | 2010-11-15 07:11 | 4922.48 | 2 | 22 | 0.5502474 | 4.142231 | 22.20665 | 21.27679 | 89.25963 | 78.65143 | 6.475449e-05 | 0.184845 | 0 | 0 | 0
9369 | 332886.9 | 2010-11-15 07:11 | 4952.495 | 2 | 22 | 0.5504286 | 4.145469 | 22.21124 | 21.27679 | 89.27864 | 78.65143 | 9.717941e-05 | 0.184845 | 0 | 0 | 0
9370 | 332917 | 2010-11-15 07:12 | 4982.51 | 2 | 22 | 0.5504286 | 4.148545 | 22.21583 | 21.27679 | 89.29767 | 78.65143 | 9.717941e-05 | 0.184845 | 0 | 0 | 0
9371 | 332947 | 2010-11-15 07:12 | 5012.526 | 2 | 22 | 0.5504286 | 4.151783 | 22.22042 | 21.27679 | 89.31671 | 78.65143 | 0.000129509 | 0.184845 | 0 | 0 | 0
9372 | 332977 | 2010-11-15 07:13 | 5042.541 | 2 | 22 | 0.5502474 | 4.154696 | 22.225 | 21.27679 | 89.33577 | 78.65143 | 9.717941e-05 | 0.184845 | 0 | 0 | 0
9373 | 333007 | 2010-11-15 07:13 | 5072.556 | 2 | 22 | 0.5504286 | 4.157773 | 22.22959 | 21.27679 | 89.35484 | 78.65143 | 3.242493e-05 | 0.184845 | 0 | 0 | 0
9374 | 333037 | 2010-11-15 07:14 | 5102.572 | 2 | 22 | 0.5504286 | 4.16101 | 22.23418 | 21.27679 | 89.37393 | 78.65143 | 0.000129509 | 0.184845 | 0 | 0 | 0
9375 | 333067 | 2010-11-15 07:14 | 5132.587 | 2 | 22 | 0.5504286 | 4.164248 | 22.23877 | 21.27679 | 89.39303 | 78.65143 | 0.000129509 | 0.184845 | 0 | 0 | 0
9376 | 333097 | 2010-11-15 07:15 | 5162.602 | 2 | 22 | 0.5504286 | 4.167324 | 22.24336 | 21.27679 | 89.41214 | 78.65143 | 6.475449e-05 | 0.184845 | 0 | 0 | 0
9377 | 333127.1 | 2010-11-15 07:15 | 5192.618 | 2 | 22 | 0.5504286 | 4.170562 | 22.24795 | 21.27679 | 89.43127 | 78.65143 | 9.717941e-05 | 0.184845 | 0 | 0 | 0
9378 | 333157.1 | 2010-11-15 07:16 | 5222.633 | 2 | 22 | 0.5504286 | 4.1738 | 22.25254 | 21.27679 | 89.45041 | 78.65143 | 6.475449e-05 | 0.184845 | 0 | 0 | 0
9379 | 333187.1 | 2010-11-15 07:16 | 5252.648 | 2 | 22 | 0.5502474 | 4.177037 | 22.25712 | 21.27679 | 89.46957 | 78.65143 | 3.232956e-05 | 0.184845 | 0 | 0 | 0
9380 | 333217.1 | 2010-11-15 07:17 | 5282.663 | 2 | 22 | 0.5502474 | 4.180275 | 22.26171 | 21.27679 | 89.48875 | 78.65143 | 6.475449e-05 | 0.184845 | 0 | 0 | 0
9381 | 333247.1 | 2010-11-15 07:17 | 5312.679 | 2 | 22 | 0.5502474 | 4.183675 | 22.2663 | 21.27679 | 89.50794 | 78.65143 | 9.717941e-05 | 0.184845 | 0 | 0 | 0
9382 | 333277.1 | 2010-11-15 07:18 | 5342.694 | 2 | 22 | 0.5502474 | 4.186913 | 22.27089 | 21.27679 | 89.52714 | 78.65143 | 9.708405e-05 | 0.184845 | 0 | 0 | 0
9383 | 333307.2 | 2010-11-15 07:18 | 5372.71 | 2 | 22 | 0.5500662 | 4.19015 | 22.27548 | 21.27679 | 89.54636 | 78.65143 | 3.232956e-05 | 0.184845 | 0 | 0 | 0
9384 | 333337.2 | 2010-11-15 07:19 | 5402.725 | 2 | 22 | 0.5502474 | 4.193712 | 22.28007 | 21.27679 | 89.5656 | 78.65143 | 6.475449e-05 | 0.184845 | 0 | 0 | 0
9385 | 333367.2 | 2010-11-15 07:19 | 5432.728 | 2 | 22 | 0.5504286 | 4.197274 | 22.28465 | 21.27679 | 89.58484 | 78.65143 | 0.000129509 | 0.184845 | 0 | 0 | 0
9386 | 333390.4 | 2010-11-15 07:20 | 5455.974 | 2 | 22 | 0.5502474 | 4.200026 | 22.28821 | 21.27679 | 89.59976 | 78.65143 | 0.000129509 | 0.184845 | 0 | 0 | 0
9387 | 333420.4 | 2010-11-15 07:20 | 30.0154 | 3 | 22 | 0 | 4.067438 | 22.28821 | 21.27679 | 89.59976 | 78.65143 | -0.0003885269 | 0.184845 | 0 | 0 | 0
9388 | 333450.5 | 2010-11-15 07:21 | 60.03072 | 3 | 22 | 0 | 4.0574 | 22.28821 | 21.27679 | 89.59976 | 78.65143 | -0.0002266884 | 0.184845 | 0 | 0 | 0
9389 | 333480.5 | 2010-11-15 07:21 | 90.04592 | 3 | 22 | 0 | 4.051734 | 22.28821 | 21.27679 | 89.59976 | 78.65143 | -0.0001618385 | 0.184845 | 0 | 0 | 0
9390 | 333510.4 | 2010-11-15 07:22 | 120.0144 | 3 | 22 | 0 | 4.048335 | 22.28821 | 21.27679 | 89.59976 | 78.65143 | -3.232956e-05 | 0.184845 | 0 | 0 | 0
9391 | 333510.4 | 2010-11-15 07:22 | 0.01562475 | 4 | 22 | 0.7859929 | 4.200349 | 22.28821 | 21.27679 | 89.59977 | 78.65143 | 0 | 0.184845 | 0 | 0 | 0
9392 | 333514.1 | 2010-11-15 07:22 | 3.640577 | 4 | 22 | 0.7357996 | 4.200349 | 22.28897 | 21.27679 | 89.60296 | 78.65143 | 0 | 0.184845 | 0 | 0 | 0
9393 | 333522.5 | 2010-11-15 07:22 | 12.06236 | 4 | 22 | 0.6857875 | 4.200349 | 22.29063 | 21.27679 | 89.60993 | 78.65143 | 0 | 0.184845 | 0 | 0 | 0
9394 | 333536.1 | 2010-11-15 07:22 | 25.65599 | 4 | 22 | 0.6355942 | 4.200188 | 22.29312 | 21.27679 | 89.62038 | 78.65143 | -6.475449e-05 | 0.184845 | 0 | 0 | 0
9395 | 333557.9 | 2010-11-15 07:23 | 47.45261 | 4 | 22 | 0.5855821 | 4.200349 | 22.2968 | 21.27679 | 89.63586 | 78.65143 | -3.242493e-05 | 0.184845 | 0 | 0 | 0
9396 | 333596.9 | 2010-11-15 07:23 | 86.51472 | 4 | 22 | 0.53557 | 4.200511 | 22.30286 | 21.27679 | 89.66129 | 78.65143 | 3.242493e-05 | 0.184845 | 0 | 0 | 0
9397 | 333677.2 | 2010-11-15 07:25 | 166.8107 | 4 | 22 | 0.4855579 | 4.200349 | 22.31418 | 21.27679 | 89.70886 | 78.65143 | 0 | 0.184845 | 0 | 0 | 0
9398 | 333809.1 | 2010-11-15 07:27 | 298.6843 | 4 | 22 | 0.4355458 | 4.200349 | 22.33101 | 21.27679 | 89.77956 | 78.65143 | 0 | 0.184845 | 0 | 0 | 0
9399 | 333972 | 2010-11-15 07:30 | 461.5576 | 4 | 22 | 0.3855337 | 4.200349 | 22.34956 | 21.27679 | 89.85749 | 78.65143 | 0 | 0.184845 | 0 | 0 | 0
9400 | 334158.6 | 2010-11-15 07:33 | 648.1962 | 4 | 22 | 0.3355216 | 4.200188 | 22.36823 | 21.27679 | 89.9359 | 78.65143 | -3.232956e-05 | 0.184845 | 0 | 0 | 0
9401 | 334377.1 | 2010-11-15 07:36 | 866.6472 | 4 | 22 | 0.2853283 | 4.200511 | 22.38705 | 21.27679 | 90.01494 | 78.65143 | 0 | 0.184845 | 0 | 0 | 0
9402 | 334638.3 | 2010-11-15 07:41 | 1127.925 | 4 | 22 | 0.2353162 | 4.200349 | 22.40592 | 21.27679 | 90.0942 | 78.65143 | 0 | 0.184845 | 0 | 0 | 0
9403 | 334964.7 | 2010-11-15 07:46 | 1454.297 | 4 | 22 | 0.1853041 | 4.200511 | 22.42494 | 21.27679 | 90.1741 | 78.65143 | 0 | 0.184845 | 0 | 0 | 0
9404 | 335395.8 | 2010-11-15 07:53 | 1885.37 | 4 | 22 | 0.135292 | 4.200511 | 22.44404 | 21.27679 | 90.25432 | 78.65143 | 3.242493e-05 | 0.184845 | 0 | 0 | 0
9405 | 336043.7 | 2010-11-15 08:04 | 2533.27 | 4 | 22 | 0.08527985 | 4.200349 | 22.4636 | 21.27679 | 90.33648 | 78.65143 | -3.242493e-05 | 0.184845 | 0 | 0 | 0
9406 | 336834.9 | 2010-11-15 08:17 | 3324.433 | 4 | 22 | 0.04994522 | 4.200349 | 22.4782 | 21.27679 | 90.39781 | 78.65143 | -3.242493e-05 | 0.184845 | 0 | 0 | 0
9407 | 336864.9 | 2010-11-15 08:18 | 30.01528 | 5 | 22 | 0 | 4.18837 | 22.4782 | 21.27679 | 90.39781 | 78.65143 | -6.475449e-05 | 0.184845 | 0 | 0 | 0
9408 | 336894.9 | 2010-11-15 08:18 | 60.0151 | 5 | 22 | 0 | 4.187236 | 22.4782 | 21.27679 | 90.39781 | 78.65143 | -3.242493e-05 | 0.184845 | 0 | 0 | 0
9409 | 336895.1 | 2010-11-15 08:18 | 0.1875676 | 6 | 22 | 0.001201537 | 4.186265 | 22.4782 | 21.27679 | 90.39781 | 78.65143 | 0 | 0.1788453 | 0 | 0 | 0
9410 | 336895.1 | 2010-11-15 08:18 | 0.01598311 | 7 | 22 | -0.5496564 | 4.083303 | 22.4782 | 21.2768 | 90.39781 | 78.65144 | 0 | 0.1788453 | 0 | 0 | 0
9411 | 336925.1 | 2010-11-15 08:19 | 30.03093 | 7 | 22 | -0.5498376 | 4.049306 | 22.4782 | 21.28138 | 90.39781 | 78.67006 | -0.0004532814 | 0.1788453 | 0 | 0 | 0
9412 | 336955.1 | 2010-11-15 08:19 | 60.04623 | 7 | 22 | -0.5500188 | 4.035059 | 22.4782 | 21.28597 | 90.39781 | 78.68859 | -0.0002914429 | 0.1788453 | 0 | 0 | 0
9413 | 336985.1 | 2010-11-15 08:20 | 90.06169 | 7 | 22 | -0.5500188 | 4.025346 | 22.4782 | 21.29055 | 90.39781 | 78.70707 | -0.000226593 | 0.1788453 | 0 | 0 | 0
9414 | 337015.1 | 2010-11-15 08:20 | 120.0768 | 7 | 22 | -0.5500188 | 4.018061 | 22.4782 | 21.29514 | 90.39781 | 78.7255 | -0.0001618385 | 0.1788453 | 0 | 0 | 0
9415 | 337045.1 | 2010-11-15 08:21 | 150.0921 | 7 | 22 | -0.5498376 | 4.011747 | 22.4782 | 21.29972 | 90.39781 | 78.74391 | -0.000129509 | 0.1788453 | 0 | 0 | 0
9416 | 337075.2 | 2010-11-15 08:21 | 180.1074 | 7 | 22 | -0.5500188 | 4.006081 | 22.4782 | 21.30431 | 90.39781 | 78.76229 | -0.0001942635 | 0.1788453 | 0 | 0 | 0
9417 | 337105.2 | 2010-11-15 08:22 | 210.1233 | 7 | 22 | -0.5498376 | 4.001225 | 22.4782 | 21.30889 | 90.39781 | 78.78065 | -0.0001619339 | 0.1788453 | 0 | 0 | 0
9418 | 337135.2 | 2010-11-15 08:22 | 240.138 | 7 | 22 | -0.5500188 | 3.99653 | 22.4782 | 21.31348 | 90.39781 | 78.79898 | -9.713173e-05 | 0.1788453 | 0 | 0 | 0
9419 | 337165.2 | 2010-11-15 08:23 | 270.1533 | 7 | 22 | -0.5498376 | 3.991997 | 22.4782 | 21.31806 | 90.39781 | 78.8173 | -0.000129509 | 0.1788453 | 0 | 0 | 0
9420 | 337195.2 | 2010-11-15 08:23 | 300.1687 | 7 | 22 | -0.5500188 | 3.987302 | 22.4782 | 21.32264 | 90.39781 | 78.83559 | -0.000129509 | 0.1788453 | 0 | 0 | 0
9421 | 337225.2 | 2010-11-15 08:24 | 330.1839 | 7 | 22 | -0.5498376 | 3.983093 | 22.4782 | 21.32723 | 90.39781 | 78.85386 | -0.000129509 | 0.1788453 | 0 | 0 | 0
9422 | 337255.3 | 2010-11-15 08:24 | 360.1992 | 7 | 22 | -0.5500188 | 3.978884 | 22.4782 | 21.33181 | 90.39781 | 78.87211 | -6.475449e-05 | 0.1788453 | 0 | 0 | 0
9423 | 337285.3 | 2010-11-15 08:25 | 390.2145 | 7 | 22 | -0.5498376 | 3.974513 | 22.4782 | 21.3364 | 90.39781 | 78.89034 | -9.713173e-05 | 0.1788453 | 0 | 0 | 0
9424 | 337315.3 | 2010-11-15 08:25 | 420.2298 | 7 | 22 | -0.5496564 | 3.970304 | 22.4782 | 21.34098 | 90.39781 | 78.90855 | -9.713173e-05 | 0.1788453 | 0 | 0 | 0
9425 | 337345.3 | 2010-11-15 08:26 | 450.2452 | 7 | 22 | -0.5498376 | 3.966094 | 22.4782 | 21.34557 | 90.39781 | 78.92675 | -9.717941e-05 | 0.1788453 | 0 | 0 | 0
9426 | 337375.3 | 2010-11-15 08:26 | 480.2605 | 7 | 22 | -0.5500188 | 3.962209 | 22.4782 | 21.35015 | 90.39781 | 78.94492 | -6.475449e-05 | 0.1788453 | 0 | 0 | 0
9427 | 337405.3 | 2010-11-15 08:27 | 510.276 | 7 | 22 | -0.5498376 | 3.957838 | 22.4782 | 21.35474 | 90.39781 | 78.96308 | -0.000129509 | 0.1788453 | 0 | 0 | 0
9428 | 337435.3 | 2010-11-15 08:27 | 540.291 | 7 | 22 | -0.5498376 | 3.953953 | 22.4782 | 21.35932 | 90.39781 | 78.98121 | -9.713173e-05 | 0.1788453 | 0 | 0 | 0
9429 | 337465.4 | 2010-11-15 08:28 | 570.3063 | 7 | 22 | -0.5498376 | 3.949905 | 22.4782 | 21.36391 | 90.39781 | 78.99933 | -9.713173e-05 | 0.1788453 | 0 | 0 | 0
9430 | 337495.4 | 2010-11-15 08:28 | 600.3216 | 7 | 22 | -0.5500188 | 3.945858 | 22.4782 | 21.36849 | 90.39781 | 79.01743 | -9.713173e-05 | 0.1788453 | 0 | 0 | 0
9431 | 337525.4 | 2010-11-15 08:29 | 630.3369 | 7 | 22 | -0.5498376 | 3.941811 | 22.4782 | 21.37308 | 90.39781 | 79.03551 | -9.713173e-05 | 0.1788453 | 0 | 0 | 0
9432 | 337555.4 | 2010-11-15 08:29 | 660.3523 | 7 | 22 | -0.5498376 | 3.937926 | 22.4782 | 21.37766 | 90.39781 | 79.05358 | -0.000129509 | 0.1788453 | 0 | 0 | 0
9433 | 337585.4 | 2010-11-15 08:30 | 690.3675 | 7 | 22 | -0.5500188 | 3.933878 | 22.4782 | 21.38225 | 90.39781 | 79.07162 | -0.0001618862 | 0.1788453 | 0 | 0 | 0
9434 | 337615.4 | 2010-11-15 08:30 | 720.3828 | 7 | 22 | -0.5498376 | 3.930155 | 22.4782 | 21.38683 | 90.39781 | 79.08965 | -9.713173e-05 | 0.1788453 | 0 | 0 | 0
9435 | 337645.4 | 2010-11-15 08:31 | 750.3984 | 7 | 22 | -0.5502 | 3.925946 | 22.4782 | 21.39142 | 90.39781 | 79.10766 | -0.0001618862 | 0.1788453 | 0 | 0 | 0
9436 | 337675.5 | 2010-11-15 08:31 | 780.4161 | 7 | 22 | -0.5500188 | 3.922222 | 22.4782 | 21.396 | 90.39781 | 79.12565 | -0.000129509 | 0.1788453 | 0 | 0 | 0
9437 | 337705.5 | 2010-11-15 08:32 | 810.4287 | 7 | 22 | -0.5500188 | 3.918337 | 22.4782 | 21.40059 | 90.39781 | 79.14363 | -0.0001618862 | 0.1788453 | 0 | 0 | 0
9438 | 337735.5 | 2010-11-15 08:32 | 840.444 | 7 | 22 | -0.5500188 | 3.914613 | 22.4782 | 21.40517 | 90.39781 | 79.16158 | -9.713173e-05 | 0.1788453 | 0 | 0 | 0
9439 | 337765.5 | 2010-11-15 08:33 | 870.4593 | 7 | 22 | -0.5498376 | 3.910728 | 22.4782 | 21.40975 | 90.39781 | 79.17952 | -0.000129509 | 0.1788453 | 0 | 0 | 0
9440 | 337795.5 | 2010-11-15 08:33 | 900.4746 | 7 | 22 | -0.5500188 | 3.906842 | 22.4782 | 21.41434 | 90.39781 | 79.19744 | -9.713173e-05 | 0.1788453 | 0 | 0 | 0
9441 | 337825.5 | 2010-11-15 08:34 | 930.4899 | 7 | 22 | -0.5498376 | 3.903281 | 22.4782 | 21.41892 | 90.39781 | 79.21535 | -9.713173e-05 | 0.1788453 | 0 | 0 | 0
9442 | 337855.6 | 2010-11-15 08:34 | 960.5052 | 7 | 22 | -0.5498376 | 3.899234 | 22.4782 | 21.42351 | 90.39781 | 79.23323 | -0.000129509 | 0.1788453 | 0 | 0 | 0
9443 | 337885.6 | 2010-11-15 08:35 | 990.5205 | 7 | 22 | -0.5498376 | 3.895672 | 22.4782 | 21.42809 | 90.39781 | 79.2511 | -9.713173e-05 | 0.1788453 | 0 | 0 | 0
9444 | 337915.6 | 2010-11-15 08:35 | 1020.536 | 7 | 22 | -0.5500188 | 3.891949 | 22.4782 | 21.43268 | 90.39781 | 79.26895 | -9.713173e-05 | 0.1788453 | 0 | 0 | 0
9445 | 337945.6 | 2010-11-15 08:36 | 1050.551 | 7 | 22 | -0.5502 | 3.888225 | 22.4782 | 21.43726 | 90.39781 | 79.28679 | -0.000129509 | 0.1788453 | 0 | 0 | 0
9446 | 337975.6 | 2010-11-15 08:36 | 1080.566 | 7 | 22 | -0.5498376 | 3.884502 | 22.4782 | 21.44185 | 90.39781 | 79.30461 | -0.000129509 | 0.1788453 | 0 | 0 | 0
9447 | 338005.6 | 2010-11-15 08:37 | 1110.582 | 7 | 22 | -0.5498376 | 3.88094 | 22.4782 | 21.44643 | 90.39781 | 79.32241 | -6.475449e-05 | 0.1788453 | 0 | 0 | 0
9448 | 338035.6 | 2010-11-15 08:37 | 1140.597 | 7 | 22 | -0.5500188 | 3.877217 | 22.4782 | 21.45102 | 90.39781 | 79.3402 | -0.000129509 | 0.1788453 | 0 | 0 | 0
9449 | 338065.7 | 2010-11-15 08:38 | 1170.612 | 7 | 22 | -0.5498376 | 3.873493 | 22.4782 | 21.4556 | 90.39781 | 79.35797 | -9.713173e-05 | 0.1788453 | 0 | 0 | 0
9450 | 338095.7 | 2010-11-15 08:38 | 1200.628 | 7 | 22 | -0.5500188 | 3.86977 | 22.4782 | 21.46019 | 90.39781 | 79.37572 | -9.713173e-05 | 0.1788453 | 0 | 0 | 0
9451 | 338125.7 | 2010-11-15 08:39 | 1230.643 | 7 | 22 | -0.5498376 | 3.86637 | 22.4782 | 21.46477 | 90.39781 | 79.39345 | -6.475449e-05 | 0.1788453 | 0 | 0 | 0
9452 | 338155.7 | 2010-11-15 08:39 | 1260.658 | 7 | 22 | -0.5500188 | 3.862647 | 22.4782 | 21.46936 | 90.39781 | 79.41117 | -9.713173e-05 | 0.1788453 | 0 | 0 | 0
9453 | 338185.7 | 2010-11-15 08:40 | 1290.674 | 7 | 22 | -0.5498376 | 3.859247 | 22.4782 | 21.47394 | 90.39781 | 79.42887 | -9.713173e-05 | 0.1788453 | 0 | 0 | 0
9454 | 338215.7 | 2010-11-15 08:40 | 1320.689 | 7 | 22 | -0.5500188 | 3.855685 | 22.4782 | 21.47853 | 90.39781 | 79.44656 | -9.713173e-05 | 0.1788453 | 0 | 0 | 0
9455 | 338245.8 | 2010-11-15 08:41 | 1350.704 | 7 | 22 | -0.5498376 | 3.852124 | 22.4782 | 21.48311 | 90.39781 | 79.46423 | -9.713173e-05 | 0.1788453 | 0 | 0 | 0
9456 | 338275.8 | 2010-11-15 08:41 | 1380.719 | 7 | 22 | -0.5500188 | 3.848562 | 22.4782 | 21.4877 | 90.39781 | 79.48188 | -6.475449e-05 | 0.1788453 | 0 | 0 | 0
9457 | 338305.8 | 2010-11-15 08:42 | 1410.735 | 7 | 22 | -0.5496564 | 3.845001 | 22.4782 | 21.49228 | 90.39781 | 79.49952 | -0.000129509 | 0.1788453 | 0 | 0 | 0
9458 | 338335.8 | 2010-11-15 08:42 | 1440.75 | 7 | 22 | -0.5498376 | 3.841601 | 22.4782 | 21.49687 | 90.39781 | 79.51714 | -9.713173e-05 | 0.1788453 | 0 | 0 | 0
9459 | 338365.8 | 2010-11-15 08:43 | 1470.765 | 7 | 22 | -0.5498376 | 3.838039 | 22.4782 | 21.50145 | 90.39781 | 79.53475 | -9.713173e-05 | 0.1788453 | 0 | 0 | 0
9460 | 338395.8 | 2010-11-15 08:43 | 1500.781 | 7 | 22 | -0.5498376 | 3.83464 | 22.4782 | 21.50604 | 90.39781 | 79.55234 | -9.713173e-05 | 0.1788453 | 0 | 0 | 0
9461 | 338425.8 | 2010-11-15 08:44 | 1530.796 | 7 | 22 | -0.5500188 | 3.83124 | 22.4782 | 21.51062 | 90.39781 | 79.56991 | -0.000129509 | 0.1788453 | 0 | 0 | 0
9462 | 338455.9 | 2010-11-15 08:44 | 1560.811 | 7 | 22 | -0.5496564 | 3.828002 | 22.4782 | 21.51521 | 90.39781 | 79.58747 | -6.475449e-05 | 0.1788453 | 0 | 0 | 0
9463 | 338485.9 | 2010-11-15 08:45 | 1590.826 | 7 | 22 | -0.5500188 | 3.824602 | 22.4782 | 21.51979 | 90.39781 | 79.60501 | -6.475449e-05 | 0.1788453 | 0 | 0 | 0
9464 | 338515.9 | 2010-11-15 08:45 | 1620.842 | 7 | 22 | -0.5500188 | 3.821203 | 22.4782 | 21.52438 | 90.39781 | 79.62254 | -0.000129509 | 0.1788453 | 0 | 0 | 0
9465 | 338545.9 | 2010-11-15 08:46 | 1650.857 | 7 | 22 | -0.5498376 | 3.817965 | 22.4782 | 21.52896 | 90.39781 | 79.64006 | -9.713173e-05 | 0.1788453 | 0 | 0 | 0
9466 | 338575.9 | 2010-11-15 08:46 | 1680.872 | 7 | 22 | -0.5500188 | 3.814565 | 22.4782 | 21.53355 | 90.39781 | 79.65755 | -9.713173e-05 | 0.1788453 | 0 | 0 | 0
9467 | 338605.9 | 2010-11-15 08:47 | 1710.888 | 7 | 22 | -0.5498376 | 3.811327 | 22.4782 | 21.53813 | 90.39781 | 79.67504 | -0.000129509 | 0.1788453 | 0 | 0 | 0
9468 | 338636 | 2010-11-15 08:47 | 1740.903 | 7 | 22 | -0.5500188 | 3.808089 | 22.4782 | 21.54272 | 90.39781 | 79.6925 | -9.713173e-05 | 0.1788453 | 0 | 0 | 0
9469 | 338666 | 2010-11-15 08:48 | 1770.918 | 7 | 22 | -0.5500188 | 3.805014 | 22.4782 | 21.5473 | 90.39781 | 79.70996 | -9.713173e-05 | 0.1788453 | 0 | 0 | 0
9470 | 338696 | 2010-11-15 08:48 | 1800.934 | 7 | 22 | -0.5498376 | 3.801776 | 22.4782 | 21.55189 | 90.39781 | 79.72739 | -9.713173e-05 | 0.1788453 | 0 | 0 | 0
9471 | 338726 | 2010-11-15 08:49 | 1830.949 | 7 | 22 | -0.5500188 | 3.798538 | 22.4782 | 21.55647 | 90.39781 | 79.74482 | -9.713173e-05 | 0.1788453 | 0 | 0 | 0
9472 | 338756 | 2010-11-15 08:49 | 1860.964 | 7 | 22 | -0.5500188 | 3.7953 | 22.4782 | 21.56106 | 90.39781 | 79.76223 | -9.713173e-05 | 0.1788453 | 0 | 0 | 0
9473 | 338786 | 2010-11-15 08:50 | 1890.98 | 7 | 22 | -0.5498376 | 3.792224 | 22.4782 | 21.56564 | 90.39781 | 79.77962 | -9.713173e-05 | 0.1788453 | 0 | 0 | 0
9474 | 338816 | 2010-11-15 08:50 | 1920.995 | 7 | 22 | -0.5500188 | 3.789148 | 22.4782 | 21.57023 | 90.39781 | 79.797 | -9.713173e-05 | 0.1788453 | 0 | 0 | 0
9475 | 338846.1 | 2010-11-15 08:51 | 1951.01 | 7 | 22 | -0.5500188 | 3.786072 | 22.4782 | 21.57481 | 90.39781 | 79.81437 | -9.713173e-05 | 0.1788453 | 0 | 0 | 0
9476 | 338876.1 | 2010-11-15 08:51 | 1981.025 | 7 | 22 | -0.5502 | 3.782835 | 22.4782 | 21.5794 | 90.39781 | 79.83172 | -0.000129509 | 0.1788453 | 0 | 0 | 0
9477 | 338906.1 | 2010-11-15 08:52 | 2011.041 | 7 | 22 | -0.5500188 | 3.780244 | 22.4782 | 21.58398 | 90.39781 | 79.84906 | -6.475449e-05 | 0.1788453 | 0 | 0 | 0
9478 | 338936.1 | 2010-11-15 08:52 | 2041.056 | 7 | 22 | -0.5498376 | 3.777169 | 22.4782 | 21.58857 | 90.39781 | 79.86638 | -6.475449e-05 | 0.1788453 | 0 | 0 | 0
9479 | 338966.1 | 2010-11-15 08:53 | 2071.071 | 7 | 22 | -0.5500188 | 3.773931 | 22.4782 | 21.59315 | 90.39781 | 79.88369 | -9.713173e-05 | 0.1788453 | 0 | 0 | 0
9480 | 338996.1 | 2010-11-15 08:53 | 2101.087 | 7 | 22 | -0.5498376 | 3.771179 | 22.4782 | 21.59774 | 90.39781 | 79.90099 | -6.475449e-05 | 0.1788453 | 0 | 0 | 0
9481 | 339026.2 | 2010-11-15 08:54 | 2131.102 | 7 | 22 | -0.5498376 | 3.768265 | 22.4782 | 21.60232 | 90.39781 | 79.91828 | -6.475449e-05 | 0.1788453 | 0 | 0 | 0
9482 | 339056.2 | 2010-11-15 08:54 | 2161.117 | 7 | 22 | -0.5498376 | 3.765351 | 22.4782 | 21.60691 | 90.39781 | 79.93555 | -9.713173e-05 | 0.1788453 | 0 | 0 | 0
9483 | 339086.2 | 2010-11-15 08:55 | 2191.132 | 7 | 22 | -0.5498376 | 3.762437 | 22.4782 | 21.61149 | 90.39781 | 79.9528 | -3.237724e-05 | 0.1788453 | 0 | 0 | 0
9484 | 339116.2 | 2010-11-15 08:55 | 2221.148 | 7 | 22 | -0.5500188 | 3.759522 | 22.4782 | 21.61608 | 90.39781 | 79.97005 | -9.713173e-05 | 0.1788453 | 0 | 0 | 0
9485 | 339146.2 | 2010-11-15 08:56 | 2251.163 | 7 | 22 | -0.5498376 | 3.756932 | 22.4782 | 21.62066 | 90.39781 | 79.98728 | -3.237724e-05 | 0.1788453 | 0 | 0 | 0
9486 | 339176.2 | 2010-11-15 08:56 | 2281.178 | 7 | 22 | -0.5498376 | 3.75418 | 22.4782 | 21.62525 | 90.39781 | 80.0045 | -3.237724e-05 | 0.1788453 | 0 | 0 | 0
9487 | 339206.2 | 2010-11-15 08:57 | 2311.194 | 7 | 22 | -0.5498376 | 3.751266 | 22.4782 | 21.62983 | 90.39781 | 80.0217 | -6.475449e-05 | 0.1788453 | 0 | 0 | 0
9488 | 339236.3 | 2010-11-15 08:57 | 2341.209 | 7 | 22 | -0.5498376 | 3.748676 | 22.4782 | 21.63442 | 90.39781 | 80.0389 | -9.713173e-05 | 0.1788453 | 0 | 0 | 0
9489 | 339266.3 | 2010-11-15 08:58 | 2371.224 | 7 | 22 | -0.5498376 | 3.745924 | 22.4782 | 21.639 | 90.39781 | 80.05608 | -6.475449e-05 | 0.1788453 | 0 | 0 | 0
9490 | 339296.3 | 2010-11-15 08:58 | 2401.24 | 7 | 22 | -0.5500188 | 3.743172 | 22.4782 | 21.64359 | 90.39781 | 80.07325 | -9.713173e-05 | 0.1788453 | 0 | 0 | 0
9491 | 339326.3 | 2010-11-15 08:59 | 2431.255 | 7 | 22 | -0.5498376 | 3.740419 | 22.4782 | 21.64817 | 90.39781 | 80.0904 | -9.713173e-05 | 0.1788453 | 0 | 0 | 0
9492 | 339356.3 | 2010-11-15 08:59 | 2461.27 | 7 | 22 | -0.5498376 | 3.738153 | 22.4782 | 21.65276 | 90.39781 | 80.10755 | 0 | 0.1788453 | 0 | 0 | 0
9493 | 339386.3 | 2010-11-15 09:00 | 2491.285 | 7 | 22 | -0.5500188 | 3.735401 | 22.4782 | 21.65734 | 90.39781 | 80.12468 | -3.237724e-05 | 0.1788453 | 0 | 0 | 0
9494 | 339416.4 | 2010-11-15 09:00 | 2521.301 | 7 | 22 | -0.5500188 | 3.732649 | 22.4782 | 21.66193 | 90.39781 | 80.1418 | -9.713173e-05 | 0.1788453 | 0 | 0 | 0
9495 | 339446.4 | 2010-11-15 09:01 | 2551.316 | 7 | 22 | -0.5500188 | 3.73022 | 22.4782 | 21.66651 | 90.39781 | 80.15891 | -6.475449e-05 | 0.1788453 | 0 | 0 | 0
9496 | 339476.4 | 2010-11-15 09:01 | 2581.331 | 7 | 22 | -0.5498376 | 3.727792 | 22.4782 | 21.6711 | 90.39781 | 80.17601 | 0 | 0.1788453 | 0 | 0 | 0
9497 | 339506.4 | 2010-11-15 09:02 | 2611.347 | 7 | 22 | -0.5498376 | 3.725202 | 22.4782 | 21.67568 | 90.39781 | 80.19309 | -6.475449e-05 | 0.1788453 | 0 | 0 | 0
9498 | 339536.4 | 2010-11-15 09:02 | 2641.362 | 7 | 22 | -0.5498376 | 3.722774 | 22.4782 | 21.68027 | 90.39781 | 80.21017 | -6.475449e-05 | 0.1788453 | 0 | 0 | 0
9499 | 339566.4 | 2010-11-15 09:03 | 2671.377 | 7 | 22 | -0.5498376 | 3.720345 | 22.4782 | 21.68485 | 90.39781 | 80.22723 | -6.475449e-05 | 0.1788453 | 0 | 0 | 0
9500 | 339596.4 | 2010-11-15 09:03 | 2701.393 | 7 | 22 | -0.5498376 | 3.717917 | 22.4782 | 21.68944 | 90.39781 | 80.24428 | -6.475449e-05 | 0.1788453 | 0 | 0 | 0
9501 | 339626.4 | 2010-11-15 09:04 | 2731.396 | 7 | 22 | -0.5498376 | 3.715488 | 22.4782 | 21.69402 | 90.39781 | 80.26132 | -6.475449e-05 | 0.1788453 | 0 | 0 | 0
9502 | 339656.5 | 2010-11-15 09:04 | 2761.408 | 7 | 22 | -0.5500188 | 3.712898 | 22.4782 | 21.69861 | 90.39781 | 80.27835 | -9.713173e-05 | 0.1788453 | 0 | 0 | 0
9503 | 339686.5 | 2010-11-15 09:05 | 2791.423 | 7 | 22 | -0.5496564 | 3.710793 | 22.4782 | 21.70319 | 90.39781 | 80.29536 | -3.237724e-05 | 0.1788453 | 0 | 0 | 0
9504 | 339716.5 | 2010-11-15 09:05 | 2821.438 | 7 | 22 | -0.5498376 | 3.708527 | 22.4782 | 21.70778 | 90.39781 | 80.31237 | -3.237724e-05 | 0.1788453 | 0 | 0 | 0
9505 | 339746.5 | 2010-11-15 09:06 | 2851.453 | 7 | 22 | -0.5500188 | 3.706099 | 22.4782 | 21.71236 | 90.39781 | 80.32937 | -9.713173e-05 | 0.1788453 | 0 | 0 | 0
9506 | 339776.5 | 2010-11-15 09:06 | 2881.469 | 7 | 22 | -0.5500188 | 3.703994 | 22.4782 | 21.71695 | 90.39781 | 80.34636 | -6.475449e-05 | 0.1788453 | 0 | 0 | 0
9507 | 339806.5 | 2010-11-15 09:07 | 2911.484 | 7 | 22 | -0.5500188 | 3.70189 | 22.4782 | 21.72153 | 90.39781 | 80.36334 | 0 | 0.1788453 | 0 | 0 | 0
9508 | 339836.6 | 2010-11-15 09:07 | 2941.499 | 7 | 22 | -0.5500188 | 3.699623 | 22.4782 | 21.72612 | 90.39781 | 80.38031 | -6.475449e-05 | 0.1788453 | 0 | 0 | 0
9509 | 339866.6 | 2010-11-15 09:08 | 2971.515 | 7 | 22 | -0.5502 | 3.697357 | 22.4782 | 21.7307 | 90.39781 | 80.39726 | -6.475449e-05 | 0.1788453 | 0 | 0 | 0
9510 | 339896.6 | 2010-11-15 09:08 | 3001.53 | 7 | 22 | -0.5500188 | 3.695252 | 22.4782 | 21.73529 | 90.39781 | 80.41421 | -6.475449e-05 | 0.1788453 | 0 | 0 | 0
9511 | 339926.6 | 2010-11-15 09:09 | 3031.545 | 7 | 22 | -0.5500188 | 3.693148 | 22.4782 | 21.73987 | 90.39781 | 80.43115 | -3.237724e-05 | 0.1788453 | 0 | 0 | 0
9512 | 339956.6 | 2010-11-15 09:09 | 3061.56 | 7 | 22 | -0.5502 | 3.691043 | 22.4782 | 21.74446 | 90.39781 | 80.44808 | -9.713173e-05 | 0.1788453 | 0 | 0 | 0
9513 | 339986.6 | 2010-11-15 09:10 | 3091.576 | 7 | 22 | -0.5498376 | 3.689262 | 22.4782 | 21.74904 | 90.39781 | 80.465 | -3.237724e-05 | 0.1788453 | 0 | 0 | 0
9514 | 340016.6 | 2010-11-15 09:10 | 3121.591 | 7 | 22 | -0.5500188 | 3.686996 | 22.4782 | 21.75363 | 90.39781 | 80.48191 | -9.713173e-05 | 0.1788453 | 0 | 0 | 0
9515 | 340046.7 | 2010-11-15 09:11 | 3151.606 | 7 | 22 | -0.5498376 | 3.685053 | 22.4782 | 21.75821 | 90.39781 | 80.49881 | -3.237724e-05 | 0.1788453 | 0 | 0 | 0
9516 | 340076.7 | 2010-11-15 09:11 | 3181.622 | 7 | 22 | -0.5500188 | 3.682948 | 22.4782 | 21.7628 | 90.39781 | 80.5157 | -6.475449e-05 | 0.1788453 | 0 | 0 | 0
9517 | 340106.7 | 2010-11-15 09:12 | 3211.637 | 7 | 22 | -0.5500188 | 3.681168 | 22.4782 | 21.76738 | 90.39781 | 80.53258 | -9.713173e-05 | 0.1788453 | 0 | 0 | 0
9518 | 340136.7 | 2010-11-15 09:12 | 3241.652 | 7 | 22 | -0.5498376 | 3.679387 | 22.4782 | 21.77197 | 90.39781 | 80.54946 | 0 | 0.1788453 | 0 | 0 | 0
9519 | 340166.7 | 2010-11-15 09:13 | 3271.668 | 7 | 22 | -0.5500188 | 3.67712 | 22.4782 | 21.77655 | 90.39781 | 80.56632 | -6.475449e-05 | 0.1788453 | 0 | 0 | 0
9520 | 340196.7 | 2010-11-15 09:13 | 3301.683 | 7 | 22 | -0.5500188 | 3.67534 | 22.4782 | 21.78114 | 90.39781 | 80.58318 | -6.475449e-05 | 0.1788453 | 0 | 0 | 0
9521 | 340226.7 | 2010-11-15 09:14 | 3331.698 | 7 | 22 | -0.5500188 | 3.673397 | 22.4782 | 21.78572 | 90.39781 | 80.60002 | -6.480217e-05 | 0.1788453 | 0 | 0 | 0
9522 | 340256.8 | 2010-11-15 09:14 | 3361.714 | 7 | 22 | -0.5500188 | 3.671454 | 22.4782 | 21.79031 | 90.39781 | 80.61686 | -9.713173e-05 | 0.1788453 | 0 | 0 | 0
9523 | 340286.8 | 2010-11-15 09:15 | 3391.729 | 7 | 22 | -0.5502 | 3.669673 | 22.4782 | 21.79489 | 90.39781 | 80.6337 | -6.475449e-05 | 0.1788453 | 0 | 0 | 0
9524 | 340316.8 | 2010-11-15 09:15 | 3421.744 | 7 | 22 | -0.5498376 | 3.668055 | 22.4782 | 21.79948 | 90.39781 | 80.65052 | -3.237724e-05 | 0.1788453 | 0 | 0 | 0
9525 | 340346.8 | 2010-11-15 09:16 | 3451.759 | 7 | 22 | -0.5500188 | 3.666112 | 22.4782 | 21.80407 | 90.39781 | 80.66734 | -6.475449e-05 | 0.1788453 | 0 | 0 | 0
9526 | 340376.8 | 2010-11-15 09:16 | 3481.775 | 7 | 22 | -0.5500188 | 3.664493 | 22.4782 | 21.80865 | 90.39781 | 80.68415 | 0 | 0.1788453 | 0 | 0 | 0
9527 | 340406.8 | 2010-11-15 09:17 | 3511.79 | 7 | 22 | -0.5500188 | 3.66255 | 22.4782 | 21.81324 | 90.39781 | 80.70095 | -6.475449e-05 | 0.1788453 | 0 | 0 | 0
9528 | 340436.9 | 2010-11-15 09:17 | 3541.805 | 7 | 22 | -0.5500188 | 3.660769 | 22.4782 | 21.81782 | 90.39781 | 80.71774 | -6.475449e-05 | 0.1788453 | 0 | 0 | 0
9529 | 340466.9 | 2010-11-15 09:18 | 3571.821 | 7 | 22 | -0.5500188 | 3.659151 | 22.4782 | 21.82241 | 90.39781 | 80.73453 | -6.475449e-05 | 0.1788453 | 0 | 0 | 0
9530 | 340496.9 | 2010-11-15 09:18 | 3601.836 | 7 | 22 | -0.5500188 | 3.657694 | 22.4782 | 21.82699 | 90.39781 | 80.7513 | -3.237724e-05 | 0.1788453 | 0 | 0 | 0
9531 | 340526.9 | 2010-11-15 09:19 | 3631.851 | 7 | 22 | -0.5498376 | 3.655913 | 22.4782 | 21.83158 | 90.39781 | 80.76806 | 0 | 0.1788453 | 0 | 0 | 0
9532 | 340556.9 | 2010-11-15 09:19 | 3661.867 | 7 | 22 | -0.5498376 | 3.654132 | 22.4782 | 21.83616 | 90.39781 | 80.78482 | 0 | 0.1788453 | 0 | 0 | 0
9533 | 340586.9 | 2010-11-15 09:20 | 3691.882 | 7 | 22 | -0.5498376 | 3.652351 | 22.4782 | 21.84075 | 90.39781 | 80.80157 | -9.713173e-05 | 0.1788453 | 0 | 0 | 0
9534 | 340616.9 | 2010-11-15 09:20 | 3721.897 | 7 | 22 | -0.5498376 | 3.650894 | 22.4782 | 21.84533 | 90.39781 | 80.81831 | 0 | 0.1788453 | 0 | 0 | 0
9535 | 340647 | 2010-11-15 09:21 | 3751.912 | 7 | 22 | -0.5498376 | 3.648952 | 22.4782 | 21.84992 | 90.39781 | 80.83505 | -9.713173e-05 | 0.1788453 | 0 | 0 | 0
9536 | 340677 | 2010-11-15 09:21 | 3781.928 | 7 | 22 | -0.5498376 | 3.647656 | 22.4782 | 21.8545 | 90.39781 | 80.85177 | 0 | 0.1788453 | 0 | 0 | 0
9537 | 340707 | 2010-11-15 09:22 | 3811.943 | 7 | 22 | -0.5502 | 3.645876 | 22.4782 | 21.85909 | 90.39781 | 80.86849 | -6.475449e-05 | 0.1788453 | 0 | 0 | 0
9538 | 340737 | 2010-11-15 09:22 | 3841.958 | 7 | 22 | -0.5496564 | 3.644581 | 22.4782 | 21.86367 | 90.39781 | 80.88521 | 0 | 0.1788453 | 0 | 0 | 0
9539 | 340767 | 2010-11-15 09:23 | 3871.974 | 7 | 22 | -0.5500188 | 3.6428 | 22.4782 | 21.86826 | 90.39781 | 80.90191 | -3.237724e-05 | 0.1788453 | 0 | 0 | 0
9540 | 340797 | 2010-11-15 09:23 | 3901.989 | 7 | 22 | -0.5500188 | 3.641343 | 22.4782 | 21.87284 | 90.39781 | 80.91861 | -6.475449e-05 | 0.1788453 | 0 | 0 | 0
9541 | 340827.1 | 2010-11-15 09:24 | 3932.004 | 7 | 22 | -0.5498376 | 3.639886 | 22.4782 | 21.87743 | 90.39781 | 80.9353 | -6.475449e-05 | 0.1788453 | 0 | 0 | 0
9542 | 340857.1 | 2010-11-15 09:24 | 3962.019 | 7 | 22 | -0.5498376 | 3.638429 | 22.4782 | 21.88201 | 90.39781 | 80.95199 | -3.237724e-05 | 0.1788453 | 0 | 0 | 0
9543 | 340887.1 | 2010-11-15 09:25 | 3992.035 | 7 | 22 | -0.5498376 | 3.636972 | 22.4782 | 21.8866 | 90.39781 | 80.96866 | -3.237724e-05 | 0.1788453 | 0 | 0 | 0
9544 | 340917.1 | 2010-11-15 09:25 | 4022.05 | 7 | 22 | -0.5498376 | 3.635515 | 22.4782 | 21.89118 | 90.39781 | 80.98534 | -3.237724e-05 | 0.1788453 | 0 | 0 | 0
9545 | 340947.1 | 2010-11-15 09:26 | 4052.065 | 7 | 22 | -0.5498376 | 3.634219 | 22.4782 | 21.89577 | 90.39781 | 81.002 | -3.237724e-05 | 0.1788453 | 0 | 0 | 0
9546 | 340977.1 | 2010-11-15 09:26 | 4082.081 | 7 | 22 | -0.5498376 | 3.632924 | 22.4782 | 21.90035 | 90.39781 | 81.01866 | 0 | 0.1788453 | 0 | 0 | 0
9547 | 341007.1 | 2010-11-15 09:27 | 4112.096 | 7 | 22 | -0.5498376 | 3.631629 | 22.4782 | 21.90494 | 90.39781 | 81.03531 | 0 | 0.1788453 | 0 | 0 | 0
9548 | 341037.2 | 2010-11-15 09:27 | 4142.111 | 7 | 22 | -0.5500188 | 3.63001 | 22.4782 | 21.90952 | 90.39781 | 81.05196 | -6.475449e-05 | 0.1788453 | 0 | 0 | 0
9549 | 341067.2 | 2010-11-15 09:28 | 4172.126 | 7 | 22 | -0.5500188 | 3.628715 | 22.4782 | 21.91411 | 90.39781 | 81.0686 | -6.475449e-05 | 0.1788453 | 0 | 0 | 0
9550 | 341097.2 | 2010-11-15 09:28 | 4202.142 | 7 | 22 | -0.5498376 | 3.62742 | 22.4782 | 21.91869 | 90.39781 | 81.08523 | -6.475449e-05 | 0.1788453 | 0 | 0 | 0
9551 | 341127.2 | 2010-11-15 09:29 | 4232.157 | 7 | 22 | -0.5498376 | 3.626125 | 22.4782 | 21.92327 | 90.39781 | 81.10186 | 0 | 0.1788453 | 0 | 0 | 0
9552 | 341157.2 | 2010-11-15 09:29 | 4262.172 | 7 | 22 | -0.5500188 | 3.62483 | 22.4782 | 21.92786 | 90.39781 | 81.11848 | -3.242493e-05 | 0.1788453 | 0 | 0 | 0
9553 | 341187.2 | 2010-11-15 09:30 | 4292.188 | 7 | 22 | -0.5496564 | 3.623697 | 22.4782 | 21.93244 | 90.39781 | 81.1351 | 0 | 0.1788453 | 0 | 0 | 0
9554 | 341217.3 | 2010-11-15 09:30 | 4322.203 | 7 | 22 | -0.5496564 | 3.622563 | 22.4782 | 21.93703 | 90.39781 | 81.15171 | 0 | 0.1788453 | 0 | 0 | 0
9555 | 341247.3 | 2010-11-15 09:31 | 4352.218 | 7 | 22 | -0.5498376 | 3.621268 | 22.4782 | 21.94161 | 90.39781 | 81.16831 | 0 | 0.1788453 | 0 | 0 | 0
9556 | 341277.3 | 2010-11-15 09:31 | 4382.234 | 7 | 22 | -0.5498376 | 3.619811 | 22.4782 | 21.9462 | 90.39781 | 81.18491 | -6.475449e-05 | 0.1788453 | 0 | 0 | 0
9557 | 341307.3 | 2010-11-15 09:32 | 4412.249 | 7 | 22 | -0.5500188 | 3.618678 | 22.4782 | 21.95078 | 90.39781 | 81.20151 | 0 | 0.1788453 | 0 | 0 | 0
9558 | 341337.3 | 2010-11-15 09:32 | 4442.264 | 7 | 22 | -0.5498376 | 3.617545 | 22.4782 | 21.95537 | 90.39781 | 81.2181 | 0 | 0.1788453 | 0 | 0 | 0
9559 | 341367.3 | 2010-11-15 09:33 | 4472.28 | 7 | 22 | -0.5496564 | 3.616412 | 22.4782 | 21.95995 | 90.39781 | 81.23468 | -3.237724e-05 | 0.1788453 | 0 | 0 | 0
9560 | 341397.3 | 2010-11-15 09:33 | 4502.295 | 7 | 22 | -0.5498376 | 3.614954 | 22.4782 | 21.96454 | 90.39781 | 81.25125 | -6.480217e-05 | 0.1788453 | 0 | 0 | 0
9561 | 341427.4 | 2010-11-15 09:34 | 4532.31 | 7 | 22 | -0.5498376 | 3.613821 | 22.4782 | 21.96912 | 90.39781 | 81.26782 | -3.237724e-05 | 0.1788453 | 0 | 0 | 0
9562 | 341457.4 | 2010-11-15 09:34 | 4562.325 | 7 | 22 | -0.5498376 | 3.612526 | 22.4782 | 21.97371 | 90.39781 | 81.28439 | 0 | 0.1788453 | 0 | 0 | 0
9563 | 341487.4 | 2010-11-15 09:35 | 4592.341 | 7 | 22 | -0.5498376 | 3.611393 | 22.4782 | 21.97829 | 90.39781 | 81.30095 | -3.237724e-05 | 0.1788453 | 0 | 0 | 0
9564 | 341517.4 | 2010-11-15 09:35 | 4622.356 | 7 | 22 | -0.5498376 | 3.610098 | 22.4782 | 21.98288 | 90.39781 | 81.3175 | 0 | 0.1788453 | 0 | 0 | 0
9565 | 341547.4 | 2010-11-15 09:36 | 4652.374 | 7 | 22 | -0.5498376 | 3.608803 | 22.4782 | 21.98746 | 90.39781 | 81.33405 | -3.237724e-05 | 0.1788453 | 0 | 0 | 0
9566 | 341577.4 | 2010-11-15 09:36 | 4682.387 | 7 | 22 | -0.5496564 | 3.60767 | 22.4782 | 21.99204 | 90.39781 | 81.35059 | -3.237724e-05 | 0.1788453 | 0 | 0 | 0
9567 | 341607.5 | 2010-11-15 09:37 | 4712.402 | 7 | 22 | -0.5498376 | 3.606375 | 22.4782 | 21.99663 | 90.39781 | 81.36713 | -6.475449e-05 | 0.1788453 | 0 | 0 | 0
9568 | 341637.5 | 2010-11-15 09:37 | 4742.417 | 7 | 22 | -0.5498376 | 3.604917 | 22.4782 | 22.00121 | 90.39781 | 81.38366 | -3.237724e-05 | 0.1788453 | 0 | 0 | 0
9569 | 341667.5 | 2010-11-15 09:38 | 4772.433 | 7 | 22 | -0.5496564 | 3.603784 | 22.4782 | 22.0058 | 90.39781 | 81.40019 | -3.237724e-05 | 0.1788453 | 0 | 0 | 0
9570 | 341697.5 | 2010-11-15 09:38 | 4802.448 | 7 | 22 | -0.5496564 | 3.602651 | 22.4782 | 22.01038 | 90.39781 | 81.4167 | 3.237724e-05 | 0.1788453 | 0 | 0 | 0
9571 | 341727.5 | 2010-11-15 09:39 | 4832.463 | 7 | 22 | -0.5496564 | 3.601356 | 22.4782 | 22.01497 | 90.39781 | 81.43322 | 0 | 0.1788453 | 0 | 0 | 0
9572 | 341757.5 | 2010-11-15 09:39 | 4862.478 | 7 | 22 | -0.5500188 | 3.599899 | 22.4782 | 22.01955 | 90.39781 | 81.44973 | 0 | 0.1788453 | 0 | 0 | 0
9573 | 341787.5 | 2010-11-15 09:40 | 4892.494 | 7 | 22 | -0.5496564 | 3.598604 | 22.4782 | 22.02414 | 90.39781 | 81.46623 | -3.237724e-05 | 0.1788453 | 0 | 0 | 0
9574 | 341817.6 | 2010-11-15 09:40 | 4922.509 | 7 | 22 | -0.5498376 | 3.597147 | 22.4782 | 22.02872 | 90.39781 | 81.48272 | -3.237724e-05 | 0.1788453 | 0 | 0 | 0
9575 | 341847.6 | 2010-11-15 09:41 | 4952.524 | 7 | 22 | -0.5500188 | 3.59569 | 22.4782 | 22.03331 | 90.39781 | 81.49921 | -6.475449e-05 | 0.1788453 | 0 | 0 | 0
9576 | 341877.6 | 2010-11-15 09:41 | 4982.54 | 7 | 22 | -0.5498376 | 3.594394 | 22.4782 | 22.03789 | 90.39781 | 81.51569 | -6.475449e-05 | 0.1788453 | 0 | 0 | 0
9577 | 341907.6 | 2010-11-15 09:42 | 5012.555 | 7 | 22 | -0.5498376 | 3.592776 | 22.4782 | 22.04248 | 90.39781 | 81.53217 | -6.475449e-05 | 0.1788453 | 0 | 0 | 0
9578 | 341937.6 | 2010-11-15 09:42 | 5042.57 | 7 | 22 | -0.5500188 | 3.591319 | 22.4782 | 22.04706 | 90.39781 | 81.54864 | -9.713173e-05 | 0.1788453 | 0 | 0 | 0
9579 | 341967.6 | 2010-11-15 09:43 | 5072.585 | 7 | 22 | -0.5496564 | 3.589862 | 22.4782 | 22.05165 | 90.39781 | 81.5651 | -3.237724e-05 | 0.1788453 | 0 | 0 | 0
9580 | 341997.7 | 2010-11-15 09:43 | 5102.601 | 7 | 22 | -0.5498376 | 3.588405 | 22.4782 | 22.05623 | 90.39781 | 81.58156 | -3.237724e-05 | 0.1788453 | 0 | 0 | 0
9581 | 342027.7 | 2010-11-15 09:44 | 5132.616 | 7 | 22 | -0.5498376 | 3.586624 | 22.4782 | 22.06081 | 90.39781 | 81.598 | -3.237724e-05 | 0.1788453 | 0 | 0 | 0
9582 | 342057.7 | 2010-11-15 09:44 | 5162.631 | 7 | 22 | -0.5498376 | 3.585167 | 22.4782 | 22.0654 | 90.39781 | 81.61444 | -3.237724e-05 | 0.1788453 | 0 | 0 | 0
9583 | 342087.7 | 2010-11-15 09:45 | 5192.647 | 7 | 22 | -0.5500188 | 3.583386 | 22.4782 | 22.06998 | 90.39781 | 81.63088 | -6.475449e-05 | 0.1788453 | 0 | 0 | 0
9584 | 342117.7 | 2010-11-15 09:45 | 5222.662 | 7 | 22 | -0.5498376 | 3.581605 | 22.4782 | 22.07457 | 90.39781 | 81.6473 | -6.475449e-05 | 0.1788453 | 0 | 0 | 0
9585 | 342147.7 | 2010-11-15 09:46 | 5252.677 | 7 | 22 | -0.5498376 | 3.579824 | 22.4782 | 22.07915 | 90.39781 | 81.66372 | -6.475449e-05 | 0.1788453 | 0 | 0 | 0
9586 | 342177.7 | 2010-11-15 09:46 | 5282.693 | 7 | 22 | -0.5498376 | 3.578044 | 22.4782 | 22.08374 | 90.39781 | 81.68013 | 0 | 0.1788453 | 0 | 0 | 0
9587 | 342207.8 | 2010-11-15 09:47 | 5312.708 | 7 | 22 | -0.5498376 | 3.576263 | 22.4782 | 22.08832 | 90.39781 | 81.69653 | -3.237724e-05 | 0.1788453 | 0 | 0 | 0
9588 | 342237.8 | 2010-11-15 09:47 | 5342.723 | 7 | 22 | -0.5500188 | 3.573996 | 22.4782 | 22.09291 | 90.39781 | 81.71292 | -9.713173e-05 | 0.1788453 | 0 | 0 | 0
9589 | 342267.8 | 2010-11-15 09:48 | 5372.738 | 7 | 22 | -0.5498376 | 3.572054 | 22.4782 | 22.09749 | 90.39781 | 81.7293 | -6.475449e-05 | 0.1788453 | 0 | 0 | 0
9590 | 342297.8 | 2010-11-15 09:48 | 5402.754 | 7 | 22 | -0.5496564 | 3.570273 | 22.4782 | 22.10208 | 90.39781 | 81.74567 | 0 | 0.1788453 | 0 | 0 | 0
9591 | 342327.8 | 2010-11-15 09:49 | 5432.769 | 7 | 22 | -0.5498376 | 3.568007 | 22.4782 | 22.10666 | 90.39781 | 81.76204 | -9.713173e-05 | 0.1788453 | 0 | 0 | 0
9592 | 342357.8 | 2010-11-15 09:49 | 5462.784 | 7 | 22 | -0.5498376 | 3.56574 | 22.4782 | 22.11125 | 90.39781 | 81.77839 | -9.713173e-05 | 0.1788453 | 0 | 0 | 0
9593 | 342387.9 | 2010-11-15 09:50 | 5492.8 | 7 | 22 | -0.5500188 | 3.563312 | 22.4782 | 22.11583 | 90.39781 | 81.79473 | -6.475449e-05 | 0.1788453 | 0 | 0 | 0
9594 | 342417.9 | 2010-11-15 09:50 | 5522.815 | 7 | 22 | -0.5498376 | 3.561045 | 22.4782 | 22.12042 | 90.39781 | 81.81106 | -9.713173e-05 | 0.1788453 | 0 | 0 | 0
9595 | 342447.9 | 2010-11-15 09:51 | 5552.83 | 7 | 22 | -0.5500188 | 3.558455 | 22.4782 | 22.125 | 90.39781 | 81.82738 | -0.000129509 | 0.1788453 | 0 | 0 | 0
9596 | 342477.9 | 2010-11-15 09:51 | 5582.846 | 7 | 22 | -0.5500188 | 3.555865 | 22.4782 | 22.12959 | 90.39781 | 81.84369 | -9.713173e-05 | 0.1788453 | 0 | 0 | 0
9597 | 342507.9 | 2010-11-15 09:52 | 5612.861 | 7 | 22 | -0.5498376 | 3.553436 | 22.4782 | 22.13417 | 90.39781 | 81.85999 | -6.475449e-05 | 0.1788453 | 0 | 0 | 0
9598 | 342537.9 | 2010-11-15 09:52 | 5642.876 | 7 | 22 | -0.5496564 | 3.550684 | 22.4782 | 22.13875 | 90.39781 | 81.87628 | -9.713173e-05 | 0.1788453 | 0 | 0 | 0
9599 | 342567.9 | 2010-11-15 09:53 | 5672.892 | 7 | 22 | -0.5498376 | 3.547932 | 22.4782 | 22.14334 | 90.39781 | 81.89255 | -9.713173e-05 | 0.1788453 | 0 | 0 | 0
9600 | 342598 | 2010-11-15 09:53 | 5702.907 | 7 | 22 | -0.5498376 | 3.54518 | 22.4782 | 22.14792 | 90.39781 | 81.90881 | -3.237724e-05 | 0.1788453 | 0 | 0 | 0
9601 | 342628 | 2010-11-15 09:54 | 5732.922 | 7 | 22 | -0.5498376 | 3.542104 | 22.4782 | 22.15251 | 90.39781 | 81.92505 | -9.713173e-05 | 0.1788453 | 0 | 0 | 0
9602 | 342658 | 2010-11-15 09:54 | 5762.937 | 7 | 22 | -0.5498376 | 3.53919 | 22.4782 | 22.15709 | 90.39781 | 81.94129 | -9.713173e-05 | 0.1788453 | 0 | 0 | 0
9603 | 342688 | 2010-11-15 09:55 | 5792.953 | 7 | 22 | -0.5498376 | 3.536276 | 22.4782 | 22.16168 | 90.39781 | 81.95751 | -9.713173e-05 | 0.1788453 | 0 | 0 | 0
9604 | 342718 | 2010-11-15 09:55 | 5822.968 | 7 | 22 | -0.5502 | 3.533038 | 22.4782 | 22.16626 | 90.39781 | 81.97371 | -9.713173e-05 | 0.1788453 | 0 | 0 | 0
9605 | 342748 | 2010-11-15 09:56 | 5852.983 | 7 | 22 | -0.5498376 | 3.529962 | 22.4782 | 22.17085 | 90.39781 | 81.9899 | -6.475449e-05 | 0.1788453 | 0 | 0 | 0
9606 | 342778 | 2010-11-15 09:56 | 5882.999 | 7 | 22 | -0.5500188 | 3.526562 | 22.4782 | 22.17543 | 90.39781 | 82.00608 | -9.713173e-05 | 0.1788453 | 0 | 0 | 0
9607 | 342808.1 | 2010-11-15 09:57 | 5913.014 | 7 | 22 | -0.5498376 | 3.523163 | 22.4782 | 22.18002 | 90.39781 | 82.02224 | -6.475449e-05 | 0.1788453 | 0 | 0 | 0
9608 | 342838.1 | 2010-11-15 09:57 | 5943.029 | 7 | 22 | -0.5500188 | 3.519278 | 22.4782 | 22.1846 | 90.39781 | 82.03838 | -9.713173e-05 | 0.1788453 | 0 | 0 | 0
9609 | 342868.1 | 2010-11-15 09:58 | 5973.044 | 7 | 22 | -0.5498376 | 3.515392 | 22.4782 | 22.18919 | 90.39781 | 82.05451 | -6.475449e-05 | 0.1788453 | 0 | 0 | 0
9610 | 342898.1 | 2010-11-15 09:58 | 6003.06 | 7 | 22 | -0.5498376 | 3.511021 | 22.4782 | 22.19377 | 90.39781 | 82.07062 | -6.475449e-05 | 0.1788453 | 0 | 0 | 0
9611 | 342928.1 | 2010-11-15 09:59 | 6033.075 | 7 | 22 | -0.5498376 | 3.506164 | 22.4782 | 22.19836 | 90.39781 | 82.0867 | -0.000129509 | 0.1788453 | 0 | 0 | 0
9612 | 342958.1 | 2010-11-15 09:59 | 6063.09 | 7 | 22 | -0.5500188 | 3.500822 | 22.4782 | 22.20294 | 90.39781 | 82.10276 | -0.000129509 | 0.1788453 | 0 | 0 | 0
9613 | 342988.2 | 2010-11-15 10:00 | 6093.106 | 7 | 22 | -0.5500188 | 3.49467 | 22.4782 | 22.20753 | 90.39781 | 82.1188 | -0.0001618862 | 0.1788453 | 0 | 0 | 0
9614 | 343018.2 | 2010-11-15 10:00 | 6123.121 | 7 | 22 | -0.5496564 | 3.488033 | 22.4782 | 22.21211 | 90.39781 | 82.13481 | -0.0001619339 | 0.1788453 | 0 | 0 | 0
9615 | 343048.2 | 2010-11-15 10:01 | 6153.136 | 7 | 22 | -0.5498376 | 3.4801 | 22.4782 | 22.2167 | 90.39781 | 82.15078 | -0.0002266407 | 0.1788453 | 0 | 0 | 0
9616 | 343078.2 | 2010-11-15 10:01 | 6183.152 | 7 | 22 | -0.5498376 | 3.471034 | 22.4782 | 22.22128 | 90.39781 | 82.16672 | -0.0002913952 | 0.1788453 | 0 | 0 | 0
9617 | 343108.2 | 2010-11-15 10:02 | 6213.167 | 7 | 22 | -0.5498376 | 3.460511 | 22.4782 | 22.22586 | 90.39781 | 82.18261 | -0.0003237724 | 0.1788453 | 0 | 0 | 0
9618 | 343138.2 | 2010-11-15 10:02 | 6243.182 | 7 | 22 | -0.5496564 | 3.44837 | 22.4782 | 22.23045 | 90.39781 | 82.19845 | -0.0003238201 | 0.1788453 | 0 | 0 | 0
9619 | 343168.2 | 2010-11-15 10:03 | 6273.197 | 7 | 22 | -0.5500188 | 3.433638 | 22.4782 | 22.23503 | 90.39781 | 82.21422 | -0.0004209042 | 0.1788453 | 0 | 0 | 0
9620 | 343198.3 | 2010-11-15 10:03 | 6303.213 | 7 | 22 | -0.5498376 | 3.416477 | 22.4782 | 22.23962 | 90.39781 | 82.22993 | -0.0004532814 | 0.1788453 | 0 | 0 | 0
9621 | 343228.3 | 2010-11-15 10:04 | 6333.228 | 7 | 22 | -0.5500188 | 3.395755 | 22.4782 | 22.2442 | 90.39781 | 82.24554 | -0.0005827904 | 0.1788453 | 0 | 0 | 0
9622 | 343258.3 | 2010-11-15 10:04 | 6363.243 | 7 | 22 | -0.5498376 | 3.370986 | 22.4782 | 22.24879 | 90.39781 | 82.26106 | -0.000712347 | 0.1788453 | 0 | 0 | 0
9623 | 343288.3 | 2010-11-15 10:05 | 6393.259 | 7 | 22 | -0.5500188 | 3.34136 | 22.4782 | 22.25337 | 90.39781 | 82.27645 | -0.0008742333 | 0.1788453 | 0 | 0 | 0
9624 | 343318.3 | 2010-11-15 10:05 | 6423.274 | 7 | 22 | -0.5498376 | 3.305906 | 22.4782 | 22.25796 | 90.39781 | 82.29169 | -0.001036072 | 0.1788453 | 0 | 0 | 0
9625 | 343348.3 | 2010-11-15 10:06 | 6453.289 | 7 | 22 | -0.5498376 | 3.263491 | 22.4782 | 22.26254 | 90.39781 | 82.30675 | -0.001230383 | 0.1788453 | 0 | 0 | 0
9626 | 343378.4 | 2010-11-15 10:06 | 6483.305 | 7 | 22 | -0.5498376 | 3.211686 | 22.4782 | 22.26713 | 90.39781 | 82.3216 | -0.001489401 | 0.1788453 | 0 | 0 | 0
9627 | 343408.4 | 2010-11-15 10:07 | 6513.32 | 7 | 22 | -0.5498376 | 3.146768 | 22.4782 | 22.27171 | 90.39781 | 82.33618 | -0.001910305 | 0.1788453 | 0 | 0 | 0
9628 | 343438.4 | 2010-11-15 10:07 | 6543.335 | 7 | 22 | -0.5498376 | 3.063071 | 22.4782 | 22.2763 | 90.39781 | 82.35042 | -0.002493095 | 0.1788453 | 0 | 0 | 0
9629 | 343463.2 | 2010-11-15 10:08 | 6568.101 | 7 | 22 | -0.5498376 | 2.963023 | 22.4782 | 22.28008 | 90.39781 | 82.36183 | -0.003917742 | 0.1788453 | 0 | 0 | 0
9630 | 343480.6 | 2010-11-15 10:08 | 6585.507 | 7 | 22 | -0.5496564 | 2.862975 | 22.4782 | 22.28274 | 90.39781 | 82.36958 | -0.00508337 | 0.1788453 | 0 | 0 | 0
9631 | 343495.1 | 2010-11-15 10:08 | 6600.038 | 7 | 22 | -0.5498376 | 2.762765 | 22.4782 | 22.28496 | 90.39781 | 82.37583 | -0.005730915 | 0.1788453 | 0 | 0 | 0
9632 | 343503.9 | 2010-11-15 10:08 | 6608.835 | 7 | 22 | -0.5498376 | 2.699951 | 22.4782 | 22.2863 | 90.39781 | 82.3795 | -0.005730915 | 0.1788453 | 0 | 0 | 0
9633 | 343563.9 | 2010-11-15 10:09 | 60.01514 | 8 | 22 | 0 | 3.231437 | 22.4782 | 22.2863 | 90.39781 | 82.3795 | 0.001100826 | 0.1788453 | 0 | 0 | 0
9634 | 343564.1 | 2010-11-15 10:09 | 0.1876368 | 9 | 22 | 0.00246996 | 3.231437 | 22.4782 | 22.2863 | 90.39781 | 82.3795 | 0 | 0.1824128 | 0 | 0 | 0
9635 | 343568.9 | 2010-11-15 10:10 | 5.01558 | 9 | 22 | 0.003738383 | 3.239046 | 22.47821 | 22.2863 | 90.39783 | 82.3795 | 0.0008742333 | 0.1824128 | 0 | 0 | 0
9636 | 343598.9 | 2010-11-15 10:10 | 30.01519 | 1 | 23 | 0 | 3.2677 | 22.47821 | 22.2863 | 90.39783 | 82.3795 | 0.0006475449 | 0.1824128 | 0 | 0 | 0
9637 | 343629 | 2010-11-15 10:11 | 60.03048 | 1 | 23 | 0 | 3.28826 | 22.47821 | 22.2863 | 90.39783 | 82.3795 | 0.0004856586 | 0.1824128 | 0 | 0 | 0
9638 | 343659 | 2010-11-15 10:11 | 90.04577 | 1 | 23 | 0 | 3.304126 | 22.47821 | 22.2863 | 90.39783 | 82.3795 | 0.0003885746 | 0.1824128 | 0 | 0 | 0
9639 | 343688.9 | 2010-11-15 10:12 | 120.0142 | 1 | 23 | 0 | 3.316753 | 22.47821 | 22.2863 | 90.39783 | 82.3795 | 0.0003561497 | 0.1824128 | 0 | 0 | 0
9640 | 343718.9 | 2010-11-15 10:12 | 30.0153 | 2 | 23 | 0.5504286 | 3.58031 | 22.48279 | 22.2863 | 90.41403 | 82.3795 | 0.002104569 | 0.1824128 | 0 | 0 | 0
9641 | 343749 | 2010-11-15 10:13 | 60.03061 | 2 | 23 | 0.5504286 | 3.642476 | 22.48738 | 22.2863 | 90.43061 | 82.3795 | 0.001392221 | 0.1824128 | 0 | 0 | 0
9642 | 343779 | 2010-11-15 10:13 | 90.0459 | 2 | 23 | 0.5504286 | 3.686024 | 22.49197 | 22.2863 | 90.44743 | 82.3795 | 0.001003742 | 0.1824128 | 0 | 0 | 0
9643 | 343809 | 2010-11-15 10:14 | 120.0612 | 2 | 23 | 0.5504286 | 3.719536 | 22.49656 | 22.2863 | 90.46443 | 82.3795 | 0.0008094311 | 0.1824128 | 0 | 0 | 0
9644 | 343839 | 2010-11-15 10:14 | 150.0765 | 2 | 23 | 0.5504286 | 3.746571 | 22.50115 | 22.2863 | 90.48156 | 82.3795 | 0.0006475449 | 0.1824128 | 0 | 0 | 0
9645 | 343869 | 2010-11-15 10:15 | 180.0918 | 2 | 23 | 0.5504286 | 3.769236 | 22.50574 | 22.2863 | 90.4988 | 82.3795 | 0.0005827904 | 0.1824128 | 0 | 0 | 0
9646 | 343899 | 2010-11-15 10:15 | 210.1071 | 2 | 23 | 0.5504286 | 3.788015 | 22.51033 | 22.2863 | 90.51614 | 82.3795 | 0.0004532814 | 0.1824128 | 0 | 0 | 0
9647 | 343929 | 2010-11-15 10:16 | 240.1224 | 2 | 23 | 0.5504286 | 3.803557 | 22.51491 | 22.2863 | 90.53356 | 82.3795 | 0.0004209042 | 0.1824128 | 0 | 0 | 0
9648 | 343959.1 | 2010-11-15 10:16 | 270.1377 | 2 | 23 | 0.5506098 | 3.815375 | 22.5195 | 22.2863 | 90.55104 | 82.3795 | 0.0002913952 | 0.1824128 | 0 | 0 | 0
9649 | 343989.1 | 2010-11-15 10:17 | 300.153 | 2 | 23 | 0.5502474 | 3.822984 | 22.52409 | 22.2863 | 90.56857 | 82.3795 | 0.0001618862 | 0.1824128 | 0 | 0 | 0
9650 | 344019.1 | 2010-11-15 10:17 | 330.1683 | 2 | 23 | 0.5504286 | 3.828164 | 22.52868 | 22.2863 | 90.58612 | 82.3795 | 0.000129509 | 0.1824128 | 0 | 0 | 0
9651 | 344049.1 | 2010-11-15 10:18 | 360.1836 | 2 | 23 | 0.5502474 | 3.832049 | 22.53327 | 22.2863 | 90.6037 | 82.3795 | 6.475449e-05 | 0.1824128 | 0 | 0 | 0
9652 | 344079.1 | 2010-11-15 10:18 | 390.1989 | 2 | 23 | 0.5504286 | 3.835611 | 22.53786 | 22.2863 | 90.62129 | 82.3795 | 9.713173e-05 | 0.1824128 | 0 | 0 | 0
9653 | 344109.1 | 2010-11-15 10:19 | 420.2142 | 2 | 23 | 0.5506098 | 3.838849 | 22.54245 | 22.2863 | 90.6389 | 82.3795 | 0.000129509 | 0.1824128 | 0 | 0 | 0
9654 | 344139.2 | 2010-11-15 10:19 | 450.2295 | 2 | 23 | 0.5504286 | 3.841763 | 22.54704 | 22.2863 | 90.65652 | 82.3795 | 6.475449e-05 | 0.1824128 | 0 | 0 | 0
9655 | 344169.2 | 2010-11-15 10:20 | 480.2448 | 2 | 23 | 0.5504286 | 3.845001 | 22.55162 | 22.2863 | 90.67416 | 82.3795 | 9.713173e-05 | 0.1824128 | 0 | 0 | 0
9656 | 344199.2 | 2010-11-15 10:20 | 510.2601 | 2 | 23 | 0.5500662 | 3.847753 | 22.55621 | 22.2863 | 90.69181 | 82.3795 | 6.475449e-05 | 0.1824128 | 0 | 0 | 0
9657 | 344229.2 | 2010-11-15 10:21 | 540.2754 | 2 | 23 | 0.5504286 | 3.850829 | 22.5608 | 22.2863 | 90.70947 | 82.3795 | 6.475449e-05 | 0.1824128 | 0 | 0 | 0
9658 | 344259.2 | 2010-11-15 10:21 | 570.2908 | 2 | 23 | 0.5504286 | 3.853581 | 22.56539 | 22.2863 | 90.72715 | 82.3795 | 6.475449e-05 | 0.1824128 | 0 | 0 | 0
9659 | 344289.2 | 2010-11-15 10:22 | 600.306 | 2 | 23 | 0.5504286 | 3.856333 | 22.56998 | 22.2863 | 90.74483 | 82.3795 | 6.475449e-05 | 0.1824128 | 0 | 0 | 0
9660 | 344319.2 | 2010-11-15 10:22 | 630.3213 | 2 | 23 | 0.5502474 | 3.859085 | 22.57457 | 22.2863 | 90.76254 | 82.3795 | 9.717941e-05 | 0.1824128 | 0 | 0 | 0
9661 | 344349.3 | 2010-11-15 10:23 | 660.3367 | 2 | 23 | 0.5502474 | 3.861837 | 22.57916 | 22.2863 | 90.78025 | 82.3795 | 6.475449e-05 | 0.1824128 | 0 | 0 | 0
9662 | 344379.3 | 2010-11-15 10:23 | 690.3519 | 2 | 23 | 0.5502474 | 3.864427 | 22.58374 | 22.2863 | 90.79798 | 82.3795 | 6.475449e-05 | 0.1824128 | 0 | 0 | 0
9663 | 344409.3 | 2010-11-15 10:24 | 720.3672 | 2 | 23 | 0.5502474 | 3.867503 | 22.58833 | 22.2863 | 90.81572 | 82.3795 | 9.713173e-05 | 0.1824128 | 0 | 0 | 0
9664 | 344439.3 | 2010-11-15 10:24 | 750.3825 | 2 | 23 | 0.5504286 | 3.870255 | 22.59292 | 22.2863 | 90.83347 | 82.3795 | 0.000129509 | 0.1824128 | 0 | 0 | 0
9665 | 344469.3 | 2010-11-15 10:25 | 780.3978 | 2 | 23 | 0.5504286 | 3.873008 | 22.59751 | 22.2863 | 90.85123 | 82.3795 | 9.713173e-05 | 0.1824128 | 0 | 0 | 0
9666 | 344499.3 | 2010-11-15 10:25 | 810.4131 | 2 | 23 | 0.5504286 | 3.876083 | 22.6021 | 22.2863 | 90.86901 | 82.3795 | 0.000129509 | 0.1824128 | 0 | 0 | 0
9667 | 344529.4 | 2010-11-15 10:26 | 840.4284 | 2 | 23 | 0.5502474 | 3.878836 | 22.60669 | 22.2863 | 90.8868 | 82.3795 | 6.475449e-05 | 0.1824128 | 0 | 0 | 0
9668 | 344559.4 | 2010-11-15 10:26 | 870.4437 | 2 | 23 | 0.5504286 | 3.881912 | 22.61128 | 22.2863 | 90.90461 | 82.3795 | 9.713173e-05 | 0.1824128 | 0 | 0 | 0
9669 | 344589.4 | 2010-11-15 10:27 | 900.4591 | 2 | 23 | 0.5504286 | 3.885149 | 22.61586 | 22.2863 | 90.92243 | 82.3795 | 9.713173e-05 | 0.1824128 | 0 | 0 | 0
9670 | 344619.4 | 2010-11-15 10:27 | 930.4745 | 2 | 23 | 0.5502474 | 3.888225 | 22.62045 | 22.2863 | 90.94027 | 82.3795 | 0.0001295567 | 0.1824128 | 0 | 0 | 0
9671 | 344649.4 | 2010-11-15 10:28 | 960.4896 | 2 | 23 | 0.5502474 | 3.891301 | 22.62504 | 22.2863 | 90.95811 | 82.3795 | 9.713173e-05 | 0.1824128 | 0 | 0 | 0
9672 | 344679.4 | 2010-11-15 10:28 | 990.5049 | 2 | 23 | 0.5504286 | 3.894539 | 22.62963 | 22.2863 | 90.97598 | 82.3795 | 9.713173e-05 | 0.1824128 | 0 | 0 | 0
9673 | 344709.4 | 2010-11-15 10:29 | 1020.52 | 2 | 23 | 0.5504286 | 3.897453 | 22.63422 | 22.2863 | 90.99386 | 82.3795 | 6.475449e-05 | 0.1824128 | 0 | 0 | 0
9674 | 344739.5 | 2010-11-15 10:29 | 1050.536 | 2 | 23 | 0.5504286 | 3.900691 | 22.63881 | 22.2863 | 91.01175 | 82.3795 | 9.713173e-05 | 0.1824128 | 0 | 0 | 0
9675 | 344769.5 | 2010-11-15 10:30 | 1080.551 | 2 | 23 | 0.5502474 | 3.903605 | 22.6434 | 22.2863 | 91.02965 | 82.3795 | 9.713173e-05 | 0.1824128 | 0 | 0 | 0
9676 | 344799.5 | 2010-11-15 10:30 | 1110.566 | 2 | 23 | 0.5506098 | 3.906681 | 22.64799 | 22.2863 | 91.04757 | 82.3795 | 9.713173e-05 | 0.1824128 | 0 | 0 | 0
9677 | 344829.5 | 2010-11-15 10:31 | 1140.581 | 2 | 23 | 0.5502474 | 3.909433 | 22.65257 | 22.2863 | 91.0655 | 82.3795 | 9.713173e-05 | 0.1824128 | 0 | 0 | 0
9678 | 344859.5 | 2010-11-15 10:31 | 1170.597 | 2 | 23 | 0.5502474 | 3.912347 | 22.65716 | 22.2863 | 91.08345 | 82.3795 | 9.713173e-05 | 0.1824128 | 0 | 0 | 0
9679 | 344889.5 | 2010-11-15 10:32 | 1200.612 | 2 | 23 | 0.5504286 | 3.915099 | 22.66175 | 22.2863 | 91.10141 | 82.3795 | 0.000129509 | 0.1824128 | 0 | 0 | 0
9680 | 344919.6 | 2010-11-15 10:32 | 1230.627 | 2 | 23 | 0.5502474 | 3.917527 | 22.66634 | 22.2863 | 91.11938 | 82.3795 | 3.242493e-05 | 0.1824128 | 0 | 0 | 0
9681 | 344949.6 | 2010-11-15 10:33 | 1260.643 | 2 | 23 | 0.5502474 | 3.919956 | 22.67093 | 22.2863 | 91.13736 | 82.3795 | 3.237724e-05 | 0.1824128 | 0 | 0 | 0
9682 | 344979.6 | 2010-11-15 10:33 | 1290.658 | 2 | 23 | 0.5502474 | 3.922384 | 22.67552 | 22.2863 | 91.15536 | 82.3795 | 6.475449e-05 | 0.1824128 | 0 | 0 | 0
9683 | 345009.6 | 2010-11-15 10:34 | 1320.673 | 2 | 23 | 0.5504286 | 3.92465 | 22.68011 | 22.2863 | 91.17336 | 82.3795 | 3.237724e-05 | 0.1824128 | 0 | 0 | 0
9684 | 345039.6 | 2010-11-15 10:34 | 1350.689 | 2 | 23 | 0.5504286 | 3.926593 | 22.6847 | 22.2863 | 91.19137 | 82.3795 | 3.237724e-05 | 0.1824128 | 0 | 0 | 0
9685 | 345069.6 | 2010-11-15 10:35 | 1380.704 | 2 | 23 | 0.5500662 | 3.928536 | 22.68928 | 22.2863 | 91.2094 | 82.3795 | 6.475449e-05 | 0.1824128 | 0 | 0 | 0
9686 | 345099.6 | 2010-11-15 10:35 | 1410.719 | 2 | 23 | 0.5502474 | 3.930479 | 22.69387 | 22.2863 | 91.22743 | 82.3795 | 3.237724e-05 | 0.1824128 | 0 | 0 | 0
9687 | 345129.7 | 2010-11-15 10:36 | 1440.734 | 2 | 23 | 0.5504286 | 3.932259 | 22.69846 | 22.2863 | 91.24547 | 82.3795 | 6.475449e-05 | 0.1824128 | 0 | 0 | 0
9688 | 345159.7 | 2010-11-15 10:36 | 1470.75 | 2 | 23 | 0.5502474 | 3.933716 | 22.70305 | 22.2863 | 91.26352 | 82.3795 | 3.237724e-05 | 0.1824128 | 0 | 0 | 0
9689 | 345189.7 | 2010-11-15 10:37 | 1500.765 | 2 | 23 | 0.5504286 | 3.935335 | 22.70764 | 22.2863 | 91.28157 | 82.3795 | 3.237724e-05 | 0.1824128 | 0 | 0 | 0
9690 | 345219.7 | 2010-11-15 10:37 | 1530.78 | 2 | 23 | 0.5504286 | 3.93663 | 22.71223 | 22.2863 | 91.29963 | 82.3795 | 6.475449e-05 | 0.1824128 | 0 | 0 | 0
9691 | 345249.7 | 2010-11-15 10:38 | 1560.796 | 2 | 23 | 0.5504286 | 3.938087 | 22.71682 | 22.2863 | 91.3177 | 82.3795 | 3.237724e-05 | 0.1824128 | 0 | 0 | 0
9692 | 345279.7 | 2010-11-15 10:38 | 1590.811 | 2 | 23 | 0.5504286 | 3.939221 | 22.72141 | 22.2863 | 91.33577 | 82.3795 | 6.475449e-05 | 0.1824128 | 0 | 0 | 0
9693 | 345309.7 | 2010-11-15 10:39 | 1620.815 | 2 | 23 | 0.5502474 | 3.940354 | 22.72599 | 22.2863 | 91.35385 | 82.3795 | 0 | 0.1824128 | 0 | 0 | 0
9694 | 345339.7 | 2010-11-15 10:39 | 1650.826 | 2 | 23 | 0.5504286 | 3.941487 | 22.73058 | 22.2863 | 91.37193 | 82.3795 | 0 | 0.1824128 | 0 | 0 | 0
9695 | 345369.8 | 2010-11-15 10:40 | 1680.841 | 2 | 23 | 0.5504286 | 3.942782 | 22.73517 | 22.2863 | 91.39002 | 82.3795 | 3.237724e-05 | 0.1824128 | 0 | 0 | 0
9696 | 345399.8 | 2010-11-15 10:40 | 1710.856 | 2 | 23 | 0.5504286 | 3.944077 | 22.73976 | 22.2863 | 91.40811 | 82.3795 | 3.237724e-05 | 0.1824128 | 0 | 0 | 0
9697 | 345429.8 | 2010-11-15 10:41 | 1740.872 | 2 | 23 | 0.5504286 | 3.94521 | 22.74435 | 22.2863 | 91.42621 | 82.3795 | 3.237724e-05 | 0.1824128 | 0 | 0 | 0
9698 | 345459.8 | 2010-11-15 10:41 | 1770.887 | 2 | 23 | 0.5500662 | 3.946344 | 22.74894 | 22.2863 | 91.44432 | 82.3795 | 3.237724e-05 | 0.1824128 | 0 | 0 | 0
9699 | 345489.8 | 2010-11-15 10:42 | 1800.902 | 2 | 23 | 0.5504286 | 3.947639 | 22.75352 | 22.2863 | 91.46243 | 82.3795 | 3.237724e-05 | 0.1824128 | 0 | 0 | 0
9700 | 345519.8 | 2010-11-15 10:42 | 1830.918 | 2 | 23 | 0.5504286 | 3.94861 | 22.75811 | 22.2863 | 91.48055 | 82.3795 | 6.475449e-05 | 0.1824128 | 0 | 0 | 0
9701 | 345549.9 | 2010-11-15 10:43 | 1860.933 | 2 | 23 | 0.5506098 | 3.949744 | 22.7627 | 22.2863 | 91.49867 | 82.3795 | 3.237724e-05 | 0.1824128 | 0 | 0 | 0
9702 | 345579.9 | 2010-11-15 10:43 | 1890.948 | 2 | 23 | 0.5504286 | 3.950877 | 22.76729 | 22.2863 | 91.5168 | 82.3795 | 6.475449e-05 | 0.1824128 | 0 | 0 | 0
9703 | 345609.9 | 2010-11-15 10:44 | 1920.964 | 2 | 23 | 0.5504286 | 3.95201 | 22.77188 | 22.2863 | 91.53493 | 82.3795 | 0 | 0.1824128 | 0 | 0 | 0
9704 | 345639.9 | 2010-11-15 10:44 | 1950.979 | 2 | 23 | 0.5502474 | 3.953143 | 22.77647 | 22.2863 | 91.55307 | 82.3795 | 0 | 0.1824128 | 0 | 0 | 0
9705 | 345669.9 | 2010-11-15 10:45 | 1980.994 | 2 | 23 | 0.5500662 | 3.954438 | 22.78106 | 22.2863 | 91.57121 | 82.3795 | 6.475449e-05 | 0.1824128 | 0 | 0 | 0
9706 | 345699.9 | 2010-11-15 10:45 | 2011.01 | 2 | 23 | 0.5504286 | 3.955571 | 22.78565 | 22.2863 | 91.58936 | 82.3795 | 6.475449e-05 | 0.1824128 | 0 | 0 | 0
9707 | 345729.9 | 2010-11-15 10:46 | 2041.025 | 2 | 23 | 0.5502474 | 3.956705 | 22.79023 | 22.2863 | 91.60751 | 82.3795 | 0 | 0.1824128 | 0 | 0 | 0
9708 | 345760 | 2010-11-15 10:46 | 2071.04 | 2 | 23 | 0.5502474 | 3.957838 | 22.79482 | 22.2863 | 91.62567 | 82.3795 | 3.237724e-05 | 0.1824128 | 0 | 0 | 0
9709 | 345790 | 2010-11-15 10:47 | 2101.055 | 2 | 23 | 0.5502474 | 3.959133 | 22.79941 | 22.2863 | 91.64383 | 82.3795 | 3.237724e-05 | 0.1824128 | 0 | 0 | 0
9710 | 345820 | 2010-11-15 10:47 | 2131.071 | 2 | 23 | 0.5502474 | 3.960266 | 22.804 | 22.2863 | 91.66201 | 82.3795 | 3.237724e-05 | 0.1824128 | 0 | 0 | 0
9711 | 345850 | 2010-11-15 10:48 | 2161.086 | 2 | 23 | 0.5504286 | 3.961723 | 22.80859 | 22.2863 | 91.68018 | 82.3795 | 3.237724e-05 | 0.1824128 | 0 | 0 | 0
9712 | 345880 | 2010-11-15 10:48 | 2191.101 | 2 | 23 | 0.5504286 | 3.963018 | 22.81318 | 22.2863 | 91.69836 | 82.3795 | 6.475449e-05 | 0.1824128 | 0 | 0 | 0
9713 | 345910 | 2010-11-15 10:49 | 2221.117 | 2 | 23 | 0.5502474 | 3.96399 | 22.81777 | 22.2863 | 91.71655 | 82.3795 | 3.237724e-05 | 0.1824128 | 0 | 0 | 0
9714 | 345940.1 | 2010-11-15 10:49 | 2251.132 | 2 | 23 | 0.5504286 | 3.965447 | 22.82236 | 22.2863 | 91.73474 | 82.3795 | 6.475449e-05 | 0.1824128 | 0 | 0 | 0
9715 | 345970.1 | 2010-11-15 10:50 | 2281.147 | 2 | 23 | 0.5504286 | 3.96658 | 22.82694 | 22.2863 | 91.75294 | 82.3795 | 3.237724e-05 | 0.1824128 | 0 | 0 | 0
9716 | 346000.1 | 2010-11-15 10:50 | 2311.163 | 2 | 23 | 0.5502474 | 3.967875 | 22.83153 | 22.2863 | 91.77115 | 82.3795 | 0 | 0.1824128 | 0 | 0 | 0
9717 | 346030.1 | 2010-11-15 10:51 | 2341.178 | 2 | 23 | 0.5504286 | 3.969332 | 22.83612 | 22.2863 | 91.78936 | 82.3795 | 6.475449e-05 | 0.1824128 | 0 | 0 | 0
9718 | 346060.1 | 2010-11-15 10:51 | 2371.196 | 2 | 23 | 0.5500662 | 3.970465 | 22.84071 | 22.2863 | 91.80758 | 82.3795 | 3.237724e-05 | 0.1824128 | 0 | 0 | 0
9719 | 346090.1 | 2010-11-15 10:52 | 2401.208 | 2 | 23 | 0.5504286 | 3.971922 | 22.8453 | 22.2863 | 91.8258 | 82.3795 | 6.475449e-05 | 0.1824128 | 0 | 0 | 0
9720 | 346120.1 | 2010-11-15 10:52 | 2431.224 | 2 | 23 | 0.5504286 | 3.973217 | 22.84989 | 22.2863 | 91.84402 | 82.3795 | 3.237724e-05 | 0.1824128 | 0 | 0 | 0
9721 | 346150.2 | 2010-11-15 10:53 | 2461.239 | 2 | 23 | 0.5504286 | 3.974674 | 22.85447 | 22.2863 | 91.86225 | 82.3795 | 6.475449e-05 | 0.1824128 | 0 | 0 | 0
9722 | 346180.2 | 2010-11-15 10:53 | 2491.254 | 2 | 23 | 0.5500662 | 3.97597 | 22.85906 | 22.2863 | 91.88049 | 82.3795 | 6.480217e-05 | 0.1824128 | 0 | 0 | 0
9723 | 346210.2 | 2010-11-15 10:54 | 2521.27 | 2 | 23 | 0.5504286 | 3.977427 | 22.86365 | 22.2863 | 91.89873 | 82.3795 | 3.237724e-05 | 0.1824128 | 0 | 0 | 0
9724 | 346240.2 | 2010-11-15 10:54 | 2551.285 | 2 | 23 | 0.5504286 | 3.978722 | 22.86824 | 22.2863 | 91.91698 | 82.3795 | 9.713173e-05 | 0.1824128 | 0 | 0 | 0
9725 | 346270.2 | 2010-11-15 10:55 | 2581.3 | 2 | 23 | 0.5504286 | 3.980179 | 22.87283 | 22.2863 | 91.93525 | 82.3795 | 3.237724e-05 | 0.1824128 | 0 | 0 | 0
9726 | 346300.2 | 2010-11-15 10:55 | 2611.316 | 2 | 23 | 0.5502474 | 3.981474 | 22.87742 | 22.2863 | 91.95351 | 82.3795 | 0 | 0.1824128 | 0 | 0 | 0
9727 | 346330.3 | 2010-11-15 10:56 | 2641.331 | 2 | 23 | 0.5504286 | 3.982931 | 22.882 | 22.2863 | 91.97178 | 82.3795 | 6.475449e-05 | 0.1824128 | 0 | 0 | 0
9728 | 346360.3 | 2010-11-15 10:56 | 2671.346 | 2 | 23 | 0.5502474 | 3.984388 | 22.88659 | 22.2863 | 91.99006 | 82.3795 | 3.237724e-05 | 0.1824128 | 0 | 0 | 0
9729 | 346390.3 | 2010-11-15 10:57 | 2701.361 | 2 | 23 | 0.5504286 | 3.985845 | 22.89118 | 22.2863 | 92.00835 | 82.3795 | 3.237724e-05 | 0.1824128 | 0 | 0 | 0
9730 | 346420.3 | 2010-11-15 10:57 | 2731.377 | 2 | 23 | 0.5506098 | 3.987464 | 22.89577 | 22.2863 | 92.02664 | 82.3795 | 6.475449e-05 | 0.1824128 | 0 | 0 | 0
9731 | 346450.3 | 2010-11-15 10:58 | 2761.397 | 2 | 23 | 0.5502474 | 3.988597 | 22.90036 | 22.2863 | 92.04495 | 82.3795 | 0 | 0.1824128 | 0 | 0 | 0
9732 | 346480.3 | 2010-11-15 10:58 | 2791.407 | 2 | 23 | 0.5500662 | 3.990216 | 22.90495 | 22.2863 | 92.06325 | 82.3795 | 3.237724e-05 | 0.1824128 | 0 | 0 | 0
9733 | 346510.4 | 2010-11-15 10:59 | 2821.427 | 2 | 23 | 0.5504286 | 3.991835 | 22.90954 | 22.2863 | 92.08156 | 82.3795 | 3.237724e-05 | 0.1824128 | 0 | 0 | 0
9734 | 346540.4 | 2010-11-15 10:59 | 2851.438 | 2 | 23 | 0.5502474 | 3.99313 | 22.91412 | 22.2863 | 92.09988 | 82.3795 | 3.237724e-05 | 0.1824128 | 0 | 0 | 0
9735 | 346570.4 | 2010-11-15 11:00 | 2881.453 | 2 | 23 | 0.5504286 | 3.994749 | 22.91871 | 22.2863 | 92.11821 | 82.3795 | 3.237724e-05 | 0.1824128 | 0 | 0 | 0
9736 | 346600.4 | 2010-11-15 11:00 | 2911.473 | 2 | 23 | 0.5504286 | 3.996044 | 22.9233 | 22.2863 | 92.13654 | 82.3795 | 0 | 0.1824128 | 0 | 0 | 0
9737 | 346630.4 | 2010-11-15 11:01 | 2941.484 | 2 | 23 | 0.5504286 | 3.997825 | 22.92789 | 22.2863 | 92.15488 | 82.3795 | 0 | 0.1824128 | 0 | 0 | 0
9738 | 346660.4 | 2010-11-15 11:01 | 2971.499 | 2 | 23 | 0.5502474 | 3.999282 | 22.93248 | 22.2863 | 92.17323 | 82.3795 | 3.237724e-05 | 0.1824128 | 0 | 0 | 0
9739 | 346690.4 | 2010-11-15 11:02 | 3001.515 | 2 | 23 | 0.5504286 | 4.000901 | 22.93707 | 22.2863 | 92.19158 | 82.3795 | 3.232956e-05 | 0.1824128 | 0 | 0 | 0
9740 | 346720.5 | 2010-11-15 11:02 | 3031.53 | 2 | 23 | 0.5504286 | 4.00252 | 22.94166 | 22.2863 | 92.20994 | 82.3795 | 3.232956e-05 | 0.1824128 | 0 | 0 | 0
9741 | 346750.5 | 2010-11-15 11:03 | 3061.545 | 2 | 23 | 0.5504286 | 4.004138 | 22.94624 | 22.2863 | 92.22831 | 82.3795 | 6.475449e-05 | 0.1824128 | 0 | 0 | 0
9742 | 346780.5 | 2010-11-15 11:03 | 3091.56 | 2 | 23 | 0.5504286 | 4.005596 | 22.95083 | 22.2863 | 92.24669 | 82.3795 | 6.475449e-05 | 0.1824128 | 0 | 0 | 0
9743 | 346810.5 | 2010-11-15 11:04 | 3121.576 | 2 | 23 | 0.5504286 | 4.007376 | 22.95542 | 22.2863 | 92.26507 | 82.3795 | 6.475449e-05 | 0.1824128 | 0 | 0 | 0
9744 | 346840.5 | 2010-11-15 11:04 | 3151.591 | 2 | 23 | 0.5504286 | 4.008995 | 22.96001 | 22.2863 | 92.28346 | 82.3795 | 6.475449e-05 | 0.1824128 | 0 | 0 | 0
9745 | 346870.5 | 2010-11-15 11:05 | 3181.611 | 2 | 23 | 0.5502474 | 4.010452 | 22.9646 | 22.2863 | 92.30186 | 82.3795 | 3.232956e-05 | 0.1824128 | 0 | 0 | 0
9746 | 346900.5 | 2010-11-15 11:05 | 3211.622 | 2 | 23 | 0.5504286 | 4.012233 | 22.96919 | 22.2863 | 92.32027 | 82.3795 | 3.242493e-05 | 0.1824128 | 0 | 0 | 0
9747 | 346930.6 | 2010-11-15 11:06 | 3241.637 | 2 | 23 | 0.5502474 | 4.013852 | 22.97377 | 22.2863 | 92.33868 | 82.3795 | 3.242493e-05 | 0.1824128 | 0 | 0 | 0
9748 | 346960.6 | 2010-11-15 11:06 | 3271.652 | 2 | 23 | 0.5500662 | 4.015309 | 22.97836 | 22.2863 | 92.3571 | 82.3795 | -3.242493e-05 | 0.1824128 | 0 | 0 | 0
9749 | 346990.6 | 2010-11-15 11:07 | 3301.672 | 2 | 23 | 0.5506098 | 4.017251 | 22.98295 | 22.2863 | 92.37553 | 82.3795 | 3.232956e-05 | 0.1824128 | 0 | 0 | 0
9750 | 347020.6 | 2010-11-15 11:07 | 3331.683 | 2 | 23 | 0.5504286 | 4.019032 | 22.98754 | 22.2863 | 92.39397 | 82.3795 | 6.475449e-05 | 0.1824128 | 0 | 0 | 0
9751 | 347050.6 | 2010-11-15 11:08 | 3361.698 | 2 | 23 | 0.5502474 | 4.020651 | 22.99213 | 22.2863 | 92.41241 | 82.3795 | 3.232956e-05 | 0.1824128 | 0 | 0 | 0
9752 | 347080.6 | 2010-11-15 11:08 | 3391.714 | 2 | 23 | 0.5502474 | 4.022594 | 22.99672 | 22.2863 | 92.43086 | 82.3795 | 6.475449e-05 | 0.1824128 | 0 | 0 | 0
9753 | 347110.7 | 2010-11-15 11:09 | 3421.733 | 2 | 23 | 0.5504286 | 4.024213 | 23.00131 | 22.2863 | 92.44933 | 82.3795 | 3.232956e-05 | 0.1824128 | 0 | 0 | 0
9754 | 347140.7 | 2010-11-15 11:09 | 3451.749 | 2 | 23 | 0.5502474 | 4.026318 | 23.00589 | 22.2863 | 92.4678 | 82.3795 | 9.717941e-05 | 0.1824128 | 0 | 0 | 0
9755 | 347170.7 | 2010-11-15 11:10 | 3481.764 | 2 | 23 | 0.5504286 | 4.027936 | 23.01048 | 22.2863 | 92.48628 | 82.3795 | 0 | 0.1824128 | 0 | 0 | 0
9756 | 347200.7 | 2010-11-15 11:10 | 3511.775 | 2 | 23 | 0.5504286 | 4.029879 | 23.01507 | 22.2863 | 92.50476 | 82.3795 | 3.232956e-05 | 0.1824128 | 0 | 0 | 0
9757 | 347230.7 | 2010-11-15 11:11 | 3541.79 | 2 | 23 | 0.5504286 | 4.031984 | 23.01966 | 22.2863 | 92.52326 | 82.3795 | 3.242493e-05 | 0.1824128 | 0 | 0 | 0
9758 | 347260.7 | 2010-11-15 11:11 | 3571.806 | 2 | 23 | 0.5500662 | 4.033926 | 23.02425 | 22.2863 | 92.54176 | 82.3795 | 9.717941e-05 | 0.1824128 | 0 | 0 | 0
9759 | 347290.7 | 2010-11-15 11:12 | 3601.825 | 2 | 23 | 0.5504286 | 4.035707 | 23.02884 | 22.2863 | 92.56028 | 82.3795 | 3.232956e-05 | 0.1824128 | 0 | 0 | 0
9760 | 347320.8 | 2010-11-15 11:12 | 3631.836 | 2 | 23 | 0.5504286 | 4.037812 | 23.03342 | 22.2863 | 92.5788 | 82.3795 | 3.242493e-05 | 0.1824128 | 0 | 0 | 0
9761 | 347350.8 | 2010-11-15 11:13 | 3661.851 | 2 | 23 | 0.5502474 | 4.039754 | 23.03801 | 22.2863 | 92.59733 | 82.3795 | 6.475449e-05 | 0.1824128 | 0 | 0 | 0
9762 | 347380.8 | 2010-11-15 11:13 | 3691.867 | 2 | 23 | 0.5504286 | 4.041859 | 23.0426 | 22.2863 | 92.61587 | 82.3795 | 9.717941e-05 | 0.1824128 | 0 | 0 | 0
9763 | 347410.8 | 2010-11-15 11:14 | 3721.886 | 2 | 23 | 0.5504286 | 4.043802 | 23.04719 | 22.2863 | 92.63442 | 82.3795 | 6.475449e-05 | 0.1824128 | 0 | 0 | 0
9764 | 347440.8 | 2010-11-15 11:14 | 3751.902 | 2 | 23 | 0.5504286 | 4.045906 | 23.05178 | 22.2863 | 92.65298 | 82.3795 | 6.475449e-05 | 0.1824128 | 0 | 0 | 0
9765 | 347470.8 | 2010-11-15 11:15 | 3781.917 | 2 | 23 | 0.5502474 | 4.048011 | 23.05637 | 22.2863 | 92.67155 | 82.3795 | 6.475449e-05 | 0.1824128 | 0 | 0 | 0
9766 | 347500.9 | 2010-11-15 11:15 | 3811.928 | 2 | 23 | 0.5500662 | 4.049953 | 23.06095 | 22.2863 | 92.69012 | 82.3795 | 0 | 0.1824128 | 0 | 0 | 0
9767 | 347530.9 | 2010-11-15 11:16 | 3841.943 | 2 | 23 | 0.5502474 | 4.052058 | 23.06554 | 22.2863 | 92.70871 | 82.3795 | 0 | 0.1824128 | 0 | 0 | 0
9768 | 347560.9 | 2010-11-15 11:16 | 3871.958 | 2 | 23 | 0.5504286 | 4.054325 | 23.07013 | 22.2863 | 92.72731 | 82.3795 | 9.717941e-05 | 0.1824128 | 0 | 0 | 0
9769 | 347590.9 | 2010-11-15 11:17 | 3901.974 | 2 | 23 | 0.5504286 | 4.056429 | 23.07472 | 22.2863 | 92.74591 | 82.3795 | 3.232956e-05 | 0.1824128 | 0 | 0 | 0
9770 | 347620.9 | 2010-11-15 11:17 | 3931.989 | 2 | 23 | 0.5502474 | 4.058534 | 23.07931 | 22.2863 | 92.76453 | 82.3795 | 3.242493e-05 | 0.1824128 | 0 | 0 | 0
9771 | 347650.9 | 2010-11-15 11:18 | 3962.009 | 2 | 23 | 0.5502474 | 4.060638 | 23.0839 | 22.2863 | 92.78316 | 82.3795 | 0 | 0.1824128 | 0 | 0 | 0
9772 | 347680.9 | 2010-11-15 11:18 | 3992.02 | 2 | 23 | 0.5504286 | 4.062905 | 23.08848 | 22.2863 | 92.8018 | 82.3795 | 6.475449e-05 | 0.1824128 | 0 | 0 | 0
9773 | 347711 | 2010-11-15 11:19 | 4022.035 | 2 | 23 | 0.5504286 | 4.065171 | 23.09307 | 22.2863 | 92.82044 | 82.3795 | 3.242493e-05 | 0.1824128 | 0 | 0 | 0
9774 | 347741 | 2010-11-15 11:19 | 4052.05 | 2 | 23 | 0.5502474 | 4.067438 | 23.09766 | 22.2863 | 92.8391 | 82.3795 | 6.475449e-05 | 0.1824128 | 0 | 0 | 0
9775 | 347771 | 2010-11-15 11:20 | 4082.066 | 2 | 23 | 0.5502474 | 4.069704 | 23.10225 | 22.2863 | 92.85777 | 82.3795 | 6.475449e-05 | 0.1824128 | 0 | 0 | 0
9776 | 347801 | 2010-11-15 11:20 | 4112.081 | 2 | 23 | 0.5504286 | 4.072133 | 23.10684 | 22.2863 | 92.87645 | 82.3795 | 6.475449e-05 | 0.1824128 | 0 | 0 | 0
9777 | 347831 | 2010-11-15 11:21 | 4142.096 | 2 | 23 | 0.5502474 | 4.074399 | 23.11143 | 22.2863 | 92.89514 | 82.3795 | 9.717941e-05 | 0.1824128 | 0 | 0 | 0
9778 | 347861 | 2010-11-15 11:21 | 4172.111 | 2 | 23 | 0.5504286 | 4.076827 | 23.11601 | 22.2863 | 92.91384 | 82.3795 | 6.475449e-05 | 0.1824128 | 0 | 0 | 0
9779 | 347891.1 | 2010-11-15 11:22 | 4202.127 | 2 | 23 | 0.5502474 | 4.079094 | 23.1206 | 22.2863 | 92.93255 | 82.3795 | 3.242493e-05 | 0.1824128 | 0 | 0 | 0
9780 | 347921.1 | 2010-11-15 11:22 | 4232.142 | 2 | 23 | 0.5502474 | 4.081522 | 23.12519 | 22.2863 | 92.95127 | 82.3795 | 3.232956e-05 | 0.1824128 | 0 | 0 | 0
9781 | 347951.1 | 2010-11-15 11:23 | 4262.162 | 2 | 23 | 0.5504286 | 4.084112 | 23.12978 | 22.2863 | 92.97001 | 82.3795 | 6.475449e-05 | 0.1824128 | 0 | 0 | 0
9782 | 347981.1 | 2010-11-15 11:23 | 4292.173 | 2 | 23 | 0.5504286 | 4.086541 | 23.13437 | 22.2863 | 92.98875 | 82.3795 | 9.717941e-05 | 0.1824128 | 0 | 0 | 0
9783 | 348011.1 | 2010-11-15 11:24 | 4322.173 | 2 | 23 | 0.5502474 | 4.088969 | 23.13895 | 22.2863 | 93.00749 | 82.3795 | 3.242493e-05 | 0.1824128 | 0 | 0 | 0
9784 | 348041.1 | 2010-11-15 11:24 | 4352.188 | 2 | 23 | 0.5504286 | 4.091559 | 23.14354 | 22.2863 | 93.02626 | 82.3795 | 6.475449e-05 | 0.1824128 | 0 | 0 | 0
9785 | 348071.1 | 2010-11-15 11:25 | 4382.203 | 2 | 23 | 0.5504286 | 4.09415 | 23.14813 | 22.2863 | 93.04504 | 82.3795 | 6.475449e-05 | 0.1824128 | 0 | 0 | 0
9786 | 348101.1 | 2010-11-15 11:25 | 4412.218 | 2 | 23 | 0.5506098 | 4.09674 | 23.15272 | 22.2863 | 93.06383 | 82.3795 | 6.475449e-05 | 0.1824128 | 0 | 0 | 0
9787 | 348131.2 | 2010-11-15 11:26 | 4442.234 | 2 | 23 | 0.5500662 | 4.09933 | 23.15731 | 22.2863 | 93.08263 | 82.3795 | 3.232956e-05 | 0.1824128 | 0 | 0 | 0
9788 | 348161.2 | 2010-11-15 11:26 | 4472.249 | 2 | 23 | 0.5504286 | 4.10192 | 23.16189 | 22.2863 | 93.10145 | 82.3795 | 9.708405e-05 | 0.1824128 | 0 | 0 | 0
9789 | 348191.2 | 2010-11-15 11:27 | 4502.264 | 2 | 23 | 0.5504286 | 4.104672 | 23.16648 | 22.2863 | 93.12028 | 82.3795 | 9.717941e-05 | 0.1824128 | 0 | 0 | 0
9790 | 348221.2 | 2010-11-15 11:27 | 4532.279 | 2 | 23 | 0.5504286 | 4.107263 | 23.17107 | 22.2863 | 93.13911 | 82.3795 | 9.717941e-05 | 0.1824128 | 0 | 0 | 0
9791 | 348251.2 | 2010-11-15 11:28 | 4562.295 | 2 | 23 | 0.5502474 | 4.109691 | 23.17566 | 22.2863 | 93.15797 | 82.3795 | 0 | 0.1824128 | 0 | 0 | 0
9792 | 348281.2 | 2010-11-15 11:28 | 4592.31 | 2 | 23 | 0.5502474 | 4.112605 | 23.18025 | 22.2863 | 93.17683 | 82.3795 | 6.475449e-05 | 0.1824128 | 0 | 0 | 0
9793 | 348311.2 | 2010-11-15 11:29 | 4622.325 | 2 | 23 | 0.5502474 | 4.115357 | 23.18484 | 22.2863 | 93.19571 | 82.3795 | 6.475449e-05 | 0.1824128 | 0 | 0 | 0
9794 | 348341.3 | 2010-11-15 11:29 | 4652.341 | 2 | 23 | 0.5500662 | 4.118109 | 23.18942 | 22.2863 | 93.2146 | 82.3795 | 3.232956e-05 | 0.1824128 | 0 | 0 | 0
9795 | 348371.3 | 2010-11-15 11:30 | 4682.356 | 2 | 23 | 0.5502474 | 4.121023 | 23.19401 | 22.2863 | 93.2335 | 82.3795 | 6.475449e-05 | 0.1824128 | 0 | 0 | 0
9796 | 348401.3 | 2010-11-15 11:30 | 4712.371 | 2 | 23 | 0.5502474 | 4.123775 | 23.1986 | 22.2863 | 93.25241 | 82.3795 | 6.475449e-05 | 0.1824128 | 0 | 0 | 0
9797 | 348431.3 | 2010-11-15 11:31 | 4742.387 | 2 | 23 | 0.5502474 | 4.126689 | 23.20319 | 22.2863 | 93.27134 | 82.3795 | 6.475449e-05 | 0.1824128 | 0 | 0 | 0
9798 | 348461.3 | 2010-11-15 11:31 | 4772.402 | 2 | 23 | 0.5504286 | 4.129766 | 23.20778 | 22.2863 | 93.29028 | 82.3795 | 9.717941e-05 | 0.1824128 | 0 | 0 | 0
9799 | 348491.3 | 2010-11-15 11:32 | 4802.417 | 2 | 23 | 0.5502474 | 4.132517 | 23.21237 | 22.2863 | 93.30924 | 82.3795 | 6.475449e-05 | 0.1824128 | 0 | 0 | 0
9800 | 348521.4 | 2010-11-15 11:32 | 4832.432 | 2 | 23 | 0.5502474 | 4.135431 | 23.21695 | 22.2863 | 93.32821 | 82.3795 | 6.475449e-05 | 0.1824128 | 0 | 0 | 0
9801 | 348551.4 | 2010-11-15 11:33 | 4862.448 | 2 | 23 | 0.5504286 | 4.138507 | 23.22154 | 22.2863 | 93.34719 | 82.3795 | 3.232956e-05 | 0.1824128 | 0 | 0 | 0
9802 | 348581.4 | 2010-11-15 11:33 | 4892.463 | 2 | 23 | 0.5502474 | 4.141421 | 23.22613 | 22.2863 | 93.36618 | 82.3795 | 6.475449e-05 | 0.1824128 | 0 | 0 | 0
9803 | 348611.4 | 2010-11-15 11:34 | 4922.479 | 2 | 23 | 0.5502474 | 4.144497 | 23.23072 | 22.2863 | 93.38519 | 82.3795 | 6.475449e-05 | 0.1824128 | 0 | 0 | 0
9804 | 348641.4 | 2010-11-15 11:34 | 4952.494 | 2 | 23 | 0.5504286 | 4.147573 | 23.23531 | 22.2863 | 93.40421 | 82.3795 | 6.475449e-05 | 0.1824128 | 0 | 0 | 0
9805 | 348671.4 | 2010-11-15 11:35 | 4982.509 | 2 | 23 | 0.5502474 | 4.150649 | 23.23989 | 22.2863 | 93.42325 | 82.3795 | 9.708405e-05 | 0.1824128 | 0 | 0 | 0
9806 | 348701.4 | 2010-11-15 11:35 | 5012.525 | 2 | 23 | 0.5502474 | 4.153725 | 23.24448 | 22.2863 | 93.4423 | 82.3795 | 6.475449e-05 | 0.1824128 | 0 | 0 | 0
9807 | 348731.5 | 2010-11-15 11:36 | 5042.54 | 2 | 23 | 0.5504286 | 4.156963 | 23.24907 | 22.2863 | 93.46136 | 82.3795 | 9.708405e-05 | 0.1824128 | 0 | 0 | 0
9808 | 348761.5 | 2010-11-15 11:36 | 5072.555 | 2 | 23 | 0.5502474 | 4.160039 | 23.25366 | 22.2863 | 93.48044 | 82.3795 | 9.717941e-05 | 0.1824128 | 0 | 0 | 0
9809 | 348791.5 | 2010-11-15 11:37 | 5102.57 | 2 | 23 | 0.5502474 | 4.163277 | 23.25825 | 22.2863 | 93.49954 | 82.3795 | 6.475449e-05 | 0.1824128 | 0 | 0 | 0
9810 | 348821.5 | 2010-11-15 11:37 | 5132.586 | 2 | 23 | 0.5500662 | 4.166353 | 23.26283 | 22.2863 | 93.51865 | 82.3795 | 6.484985e-05 | 0.1824128 | 0 | 0 | 0
9811 | 348851.5 | 2010-11-15 11:38 | 5162.601 | 2 | 23 | 0.5502474 | 4.16959 | 23.26742 | 22.2863 | 93.53777 | 82.3795 | 6.475449e-05 | 0.1824128 | 0 | 0 | 0
9812 | 348881.5 | 2010-11-15 11:38 | 5192.616 | 2 | 23 | 0.5504286 | 4.17299 | 23.27201 | 22.2863 | 93.55691 | 82.3795 | 0.000129509 | 0.1824128 | 0 | 0 | 0
9813 | 348911.6 | 2010-11-15 11:39 | 5222.631 | 2 | 23 | 0.5504286 | 4.176066 | 23.2766 | 22.2863 | 93.57606 | 82.3795 | 3.232956e-05 | 0.1824128 | 0 | 0 | 0
9814 | 348941.6 | 2010-11-15 11:39 | 5252.647 | 2 | 23 | 0.5504286 | 4.179466 | 23.28119 | 22.2863 | 93.59523 | 82.3795 | 9.717941e-05 | 0.1824128 | 0 | 0 | 0
9815 | 348971.6 | 2010-11-15 11:40 | 5282.662 | 2 | 23 | 0.5502474 | 4.182703 | 23.28578 | 22.2863 | 93.61442 | 82.3795 | 9.717941e-05 | 0.1824128 | 0 | 0 | 0
9816 | 349001.6 | 2010-11-15 11:40 | 5312.677 | 2 | 23 | 0.5504286 | 4.186103 | 23.29036 | 22.2863 | 93.63362 | 82.3795 | 6.475449e-05 | 0.1824128 | 0 | 0 | 0
9817 | 349031.6 | 2010-11-15 11:41 | 5342.693 | 2 | 23 | 0.5504286 | 4.189503 | 23.29495 | 22.2863 | 93.65283 | 82.3795 | 9.708405e-05 | 0.1824128 | 0 | 0 | 0
9818 | 349061.6 | 2010-11-15 11:41 | 5372.708 | 2 | 23 | 0.5504286 | 4.193064 | 23.29954 | 22.2863 | 93.67206 | 82.3795 | 9.708405e-05 | 0.1824128 | 0 | 0 | 0
9819 | 349091.6 | 2010-11-15 11:42 | 5402.723 | 2 | 23 | 0.5504286 | 4.196302 | 23.30413 | 22.2863 | 93.69131 | 82.3795 | 9.717941e-05 | 0.1824128 | 0 | 0 | 0
9820 | 349121.7 | 2010-11-15 11:42 | 5432.739 | 2 | 23 | 0.5502474 | 4.199702 | 23.30872 | 22.2863 | 93.71057 | 82.3795 | 9.708405e-05 | 0.1824128 | 0 | 0 | 0
9821 | 349122 | 2010-11-15 11:42 | 5433.036 | 2 | 23 | 0.5502474 | 4.200026 | 23.30876 | 22.2863 | 93.71076 | 82.3795 | 0.0001618385 | 0.1824128 | 0 | 0 | 0
9822 | 349152 | 2010-11-15 11:43 | 30.01551 | 3 | 23 | 0 | 4.067761 | 23.30876 | 22.2863 | 93.71076 | 82.3795 | -0.0003885269 | 0.1824128 | 0 | 0 | 0
9823 | 349182 | 2010-11-15 11:43 | 60.03066 | 3 | 23 | 0 | 4.057724 | 23.30876 | 22.2863 | 93.71076 | 82.3795 | -0.0002266884 | 0.1824128 | 0 | 0 | 0
9824 | 349212 | 2010-11-15 11:44 | 90.04591 | 3 | 23 | 0 | 4.052058 | 23.30876 | 22.2863 | 93.71076 | 82.3795 | -0.000129509 | 0.1824128 | 0 | 0 | 0
9825 | 349242 | 2010-11-15 11:44 | 120.0144 | 3 | 23 | 0 | 4.048496 | 23.30876 | 22.2863 | 93.71076 | 82.3795 | -9.717941e-05 | 0.1824128 | 0 | 0 | 0
9826 | 349242 | 2010-11-15 11:44 | 2.646606337e-06 | 4 | 23 | 0.7867177 | 4.200349 | 23.30876 | 22.2863 | 93.71076 | 82.3795 | 0 | 0.1824128 | 0 | 0 | 0
9827 | 349245.7 | 2010-11-15 11:44 | 3.718696 | 4 | 23 | 0.7367056 | 4.200511 | 23.30954 | 22.2863 | 93.71404 | 82.3795 | 3.242493e-05 | 0.1824128 | 0 | 0 | 0
9828 | 349254 | 2010-11-15 11:44 | 12.06239 | 4 | 23 | 0.6863311 | 4.200349 | 23.31119 | 22.2863 | 93.72095 | 82.3795 | 0 | 0.1824128 | 0 | 0 | 0
9829 | 349267.7 | 2010-11-15 11:45 | 25.73411 | 4 | 23 | 0.6361378 | 4.200349 | 23.31369 | 22.2863 | 93.73147 | 82.3795 | 0 | 0.1824128 | 0 | 0 | 0
9830 | 349289.3 | 2010-11-15 11:45 | 47.35886 | 4 | 23 | 0.5861257 | 4.200349 | 23.31735 | 22.2863 | 93.74684 | 82.3795 | -3.242493e-05 | 0.1824128 | 0 | 0 | 0
9831 | 349327.9 | 2010-11-15 11:46 | 85.88987 | 4 | 23 | 0.5361136 | 4.200349 | 23.32333 | 22.2863 | 93.77195 | 82.3795 | 0 | 0.1824128 | 0 | 0 | 0
9832 | 349406.6 | 2010-11-15 11:47 | 164.6076 | 4 | 23 | 0.4859203 | 4.200349 | 23.33445 | 22.2863 | 93.81865 | 82.3795 | 0 | 0.1824128 | 0 | 0 | 0
9833 | 349536.1 | 2010-11-15 11:49 | 294.1532 | 4 | 23 | 0.4359082 | 4.200511 | 23.35101 | 22.2863 | 93.8882 | 82.3795 | 3.242493e-05 | 0.1824128 | 0 | 0 | 0
9834 | 349697.4 | 2010-11-15 11:52 | 455.4327 | 4 | 23 | 0.3857149 | 4.200349 | 23.36941 | 22.2863 | 93.96549 | 82.3795 | 3.232956e-05 | 0.1824128 | 0 | 0 | 0
9835 | 349883.1 | 2010-11-15 11:55 | 641.1651 | 4 | 23 | 0.3357028 | 4.200349 | 23.38801 | 22.2863 | 94.04364 | 82.3795 | 0 | 0.1824128 | 0 | 0 | 0
9836 | 350101.6 | 2010-11-15 11:58 | 859.6471 | 4 | 23 | 0.2856907 | 4.200349 | 23.40685 | 22.2863 | 94.12275 | 82.3795 | 0 | 0.1824128 | 0 | 0 | 0
9837 | 350361.1 | 2010-11-15 12:03 | 1119.082 | 4 | 23 | 0.2354974 | 4.200511 | 23.42559 | 22.2863 | 94.2015 | 82.3795 | 3.242493e-05 | 0.1824128 | 0 | 0 | 0
9838 | 350685 | 2010-11-15 12:08 | 1443.047 | 4 | 23 | 0.1853041 | 4.200349 | 23.44449 | 22.2863 | 94.28088 | 82.3795 | -3.242493e-05 | 0.1824128 | 0 | 0 | 0
9839 | 351114.5 | 2010-11-15 12:15 | 1872.48 | 4 | 23 | 0.1351108 | 4.200349 | 23.46351 | 22.2863 | 94.36075 | 82.3795 | -3.242493e-05 | 0.1824128 | 0 | 0 | 0
9840 | 351753.4 | 2010-11-15 12:26 | 2511.395 | 4 | 23 | 0.08509865 | 4.200511 | 23.48276 | 22.2863 | 94.4416 | 82.3795 | 0 | 0.1824128 | 0 | 0 | 0
9841 | 352523.4 | 2010-11-15 12:39 | 3281.419 | 4 | 23 | 0.04994522 | 4.200188 | 23.49696 | 22.2863 | 94.50127 | 82.3795 | -3.232956e-05 | 0.1824128 | 0 | 0 | 0
9842 | 352553.4 | 2010-11-15 12:39 | 30.01562 | 5 | 23 | 0 | 4.188531 | 23.49696 | 22.2863 | 94.50127 | 82.3795 | -3.242493e-05 | 0.1824128 | 0 | 0 | 0
9843 | 352583.4 | 2010-11-15 12:40 | 60.01508 | 5 | 23 | 0 | 4.187398 | 23.49696 | 22.2863 | 94.50127 | 82.3795 | -3.232956e-05 | 0.1824128 | 0 | 0 | 0
9844 | 352583.6 | 2010-11-15 12:40 | 0.2028746 | 6 | 23 | -0.001516512 | 4.186913 | 23.49696 | 22.2863 | 94.50127 | 82.3795 | 0 | 0.1798175 | 0 | 0 | 0
9845 | 352583.6 | 2010-11-15 12:40 | 0.01546665 | 7 | 23 | -0.5496564 | 4.08136 | 23.49696 | 22.2863 | 94.50127 | 82.37951 | 0 | 0.1798175 | 0 | 0 | 0
9846 | 352613.7 | 2010-11-15 12:40 | 30.03079 | 7 | 23 | -0.5496564 | 4.049953 | 23.49696 | 22.29089 | 94.50127 | 82.39813 | -0.0004532814 | 0.1798175 | 0 | 0 | 0
9847 | 352643.7 | 2010-11-15 12:41 | 60.04611 | 7 | 23 | -0.5498376 | 4.035869 | 23.49696 | 22.29547 | 94.50127 | 82.41666 | -0.000259018 | 0.1798175 | 0 | 0 | 0
9848 | 352673.7 | 2010-11-15 12:41 | 90.0614 | 7 | 23 | -0.5500188 | 4.026318 | 23.49696 | 22.30006 | 94.50127 | 82.43515 | -0.0001618385 | 0.1798175 | 0 | 0 | 0
9849 | 352703.7 | 2010-11-15 12:42 | 120.0767 | 7 | 23 | -0.5496564 | 4.01887 | 23.49696 | 22.30464 | 94.50127 | 82.45359 | -0.000129509 | 0.1798175 | 0 | 0 | 0
9850 | 352733.7 | 2010-11-15 12:42 | 150.0922 | 7 | 23 | -0.5498376 | 4.012719 | 23.49696 | 22.30923 | 94.50127 | 82.472 | -0.000129509 | 0.1798175 | 0 | 0 | 0
9851 | 352763.7 | 2010-11-15 12:43 | 180.1073 | 7 | 23 | -0.5500188 | 4.007215 | 23.49696 | 22.31381 | 94.50127 | 82.49039 | -0.0001942635 | 0.1798175 | 0 | 0 | 0
9852 | 352793.7 | 2010-11-15 12:43 | 210.1226 | 7 | 23 | -0.5496564 | 4.002196 | 23.49696 | 22.3184 | 94.50127 | 82.50875 | -0.000129509 | 0.1798175 | 0 | 0 | 0
9853 | 352823.8 | 2010-11-15 12:44 | 240.1379 | 7 | 23 | -0.5498376 | 3.997501 | 23.49696 | 22.32298 | 94.50127 | 82.52709 | -0.000129509 | 0.1798175 | 0 | 0 | 0
9854 | 352853.8 | 2010-11-15 12:44 | 270.1533 | 7 | 23 | -0.5500188 | 3.992806 | 23.49696 | 22.32757 | 94.50127 | 82.54541 | -0.000129509 | 0.1798175 | 0 | 0 | 0
9855 | 352883.8 | 2010-11-15 12:45 | 300.1685 | 7 | 23 | -0.5496564 | 3.988597 | 23.49696 | 22.33215 | 94.50127 | 82.5637 | -9.713173e-05 | 0.1798175 | 0 | 0 | 0
9856 | 352913.8 | 2010-11-15 12:45 | 330.1838 | 7 | 23 | -0.5498376 | 3.984064 | 23.49696 | 22.33674 | 94.50127 | 82.58198 | -0.000129509 | 0.1798175 | 0 | 0 | 0
9857 | 352943.8 | 2010-11-15 12:46 | 360.1993 | 7 | 23 | -0.5498376 | 3.979693 | 23.49696 | 22.34132 | 94.50127 | 82.60024 | -0.000129509 | 0.1798175 | 0 | 0 | 0
9858 | 352973.8 | 2010-11-15 12:46 | 390.2145 | 7 | 23 | -0.5500188 | 3.975484 | 23.49696 | 22.34591 | 94.50127 | 82.61847 | -9.717941e-05 | 0.1798175 | 0 | 0 | 0
9859 | 353003.9 | 2010-11-15 12:47 | 420.2298 | 7 | 23 | -0.5498376 | 3.971275 | 23.49696 | 22.35049 | 94.50127 | 82.63669 | -0.0001618862 | 0.1798175 | 0 | 0 | 0
9860 | 353033.9 | 2010-11-15 12:47 | 450.2449 | 7 | 23 | -0.5498376 | 3.967228 | 23.49696 | 22.35508 | 94.50127 | 82.65489 | -9.713173e-05 | 0.1798175 | 0 | 0 | 0
9861 | 353063.9 | 2010-11-15 12:48 | 480.2455 | 7 | 23 | -0.5498376 | 3.96318 | 23.49696 | 22.35966 | 94.50127 | 82.67306 | -9.713173e-05 | 0.1798175 | 0 | 0 | 0
9862 | 353093.9 | 2010-11-15 12:48 | 510.2602 | 7 | 23 | -0.5498376 | 3.959133 | 23.49696 | 22.36425 | 94.50127 | 82.69122 | -9.713173e-05 | 0.1798175 | 0 | 0 | 0
9863 | 353123.9 | 2010-11-15 12:49 | 540.2754 | 7 | 23 | -0.5498376 | 3.955248 | 23.49696 | 22.36883 | 94.50127 | 82.70936 | -6.475449e-05 | 0.1798175 | 0 | 0 | 0
9864 | 353153.9 | 2010-11-15 12:49 | 570.2907 | 7 | 23 | -0.5500188 | 3.951039 | 23.49696 | 22.37342 | 94.50127 | 82.72749 | -9.713173e-05 | 0.1798175 | 0 | 0 | 0
9865 | 353183.9 | 2010-11-15 12:50 | 600.3057 | 7 | 23 | -0.5498376 | 3.947315 | 23.49696 | 22.378 | 94.50127 | 82.74559 | -9.713173e-05 | 0.1798175 | 0 | 0 | 0
9866 | 353213.9 | 2010-11-15 12:50 | 630.3059 | 7 | 23 | -0.5498376 | 3.943106 | 23.49696 | 22.38258 | 94.50127 | 82.76367 | -0.000129509 | 0.1798175 | 0 | 0 | 0
9867 | 353243.9 | 2010-11-15 12:51 | 660.3211 | 7 | 23 | -0.5498376 | 3.939059 | 23.49696 | 22.38717 | 94.50127 | 82.78174 | -0.000129509 | 0.1798175 | 0 | 0 | 0
9868 | 353274 | 2010-11-15 12:51 | 690.3363 | 7 | 23 | -0.5498376 | 3.935173 | 23.49696 | 22.39175 | 94.50127 | 82.79979 | -0.000129509 | 0.1798175 | 0 | 0 | 0
9869 | 353304 | 2010-11-15 12:52 | 720.3516 | 7 | 23 | -0.5498376 | 3.931288 | 23.49696 | 22.39634 | 94.50127 | 82.81783 | -9.713173e-05 | 0.1798175 | 0 | 0 | 0
9870 | 353334 | 2010-11-15 12:52 | 750.3669 | 7 | 23 | -0.5498376 | 3.927403 | 23.49696 | 22.40092 | 94.50127 | 82.83584 | -9.713173e-05 | 0.1798175 | 0 | 0 | 0
9871 | 353364 | 2010-11-15 12:53 | 780.3822 | 7 | 23 | -0.5498376 | 3.923517 | 23.49696 | 22.40551 | 94.50127 | 82.85384 | -9.713173e-05 | 0.1798175 | 0 | 0 | 0
9872 | 353394 | 2010-11-15 12:53 | 810.3975 | 7 | 23 | -0.5498376 | 3.919632 | 23.49696 | 22.41009 | 94.50127 | 82.87182 | -0.0001618862 | 0.1798175 | 0 | 0 | 0
9873 | 353424 | 2010-11-15 12:54 | 840.4128 | 7 | 23 | -0.5498376 | 3.915746 | 23.49696 | 22.41468 | 94.50127 | 82.88978 | -0.000129509 | 0.1798175 | 0 | 0 | 0
9874 | 353454.1 | 2010-11-15 12:54 | 870.4364 | 7 | 23 | -0.5500188 | 3.912185 | 23.49696 | 22.41926 | 94.50127 | 82.90773 | -6.475449e-05 | 0.1798175 | 0 | 0 | 0
9875 | 353484.1 | 2010-11-15 12:55 | 900.4439 | 7 | 23 | -0.5500188 | 3.908138 | 23.49696 | 22.42385 | 94.50127 | 82.92566 | -0.000129509 | 0.1798175 | 0 | 0 | 0
9876 | 353514.1 | 2010-11-15 12:55 | 930.4593 | 7 | 23 | -0.5500188 | 3.904414 | 23.49696 | 22.42843 | 94.50127 | 82.94357 | -0.000129509 | 0.1798175 | 0 | 0 | 0
9877 | 353544.1 | 2010-11-15 12:56 | 960.4745 | 7 | 23 | -0.5500188 | 3.900853 | 23.49696 | 22.43302 | 94.50127 | 82.96146 | -9.713173e-05 | 0.1798175 | 0 | 0 | 0
9878 | 353574.1 | 2010-11-15 12:56 | 990.4899 | 7 | 23 | -0.5500188 | 3.896967 | 23.49696 | 22.4376 | 94.50127 | 82.97933 | -9.713173e-05 | 0.1798175 | 0 | 0 | 0
9879 | 353604.1 | 2010-11-15 12:57 | 1020.505 | 7 | 23 | -0.5500188 | 3.893406 | 23.49696 | 22.44219 | 94.50127 | 82.99719 | -9.713173e-05 | 0.1798175 | 0 | 0 | 0
9880 | 353634.1 | 2010-11-15 12:57 | 1050.521 | 7 | 23 | -0.5500188 | 3.88952 | 23.49696 | 22.44677 | 94.50127 | 83.01503 | -0.000129509 | 0.1798175 | 0 | 0 | 0
9881 | 353664.2 | 2010-11-15 12:58 | 1080.536 | 7 | 23 | -0.5498376 | 3.885959 | 23.49696 | 22.45136 | 94.50127 | 83.03286 | -6.475449e-05 | 0.1798175 | 0 | 0 | 0
9882 | 353694.2 | 2010-11-15 12:58 | 1110.551 | 7 | 23 | -0.5498376 | 3.882235 | 23.49696 | 22.45594 | 94.50127 | 83.05066 | -0.0001618862 | 0.1798175 | 0 | 0 | 0
9883 | 353724.2 | 2010-11-15 12:59 | 1140.566 | 7 | 23 | -0.5496564 | 3.878836 | 23.49696 | 22.46052 | 94.50127 | 83.06845 | -9.713173e-05 | 0.1798175 | 0 | 0 | 0
9884 | 353754.2 | 2010-11-15 12:59 | 1170.584 | 7 | 23 | -0.5498376 | 3.87495 | 23.49696 | 22.46511 | 94.50127 | 83.08622 | -0.000129509 | 0.1798175 | 0 | 0 | 0
9885 | 353784.2 | 2010-11-15 13:00 | 1200.597 | 7 | 23 | -0.5498376 | 3.871389 | 23.49696 | 22.46969 | 94.50127 | 83.10398 | -0.000129509 | 0.1798175 | 0 | 0 | 0
9886 | 353814.2 | 2010-11-15 13:00 | 1230.612 | 7 | 23 | -0.5496564 | 3.867827 | 23.49696 | 22.47428 | 94.50127 | 83.12171 | -9.713173e-05 | 0.1798175 | 0 | 0 | 0
9887 | 353844.3 | 2010-11-15 13:01 | 1260.628 | 7 | 23 | -0.5498376 | 3.864265 | 23.49696 | 22.47886 | 94.50127 | 83.13943 | -9.713173e-05 | 0.1798175 | 0 | 0 | 0
9888 | 353874.3 | 2010-11-15 13:01 | 1290.643 | 7 | 23 | -0.5498376 | 3.860704 | 23.49696 | 22.48344 | 94.50127 | 83.15714 | -9.713173e-05 | 0.1798175 | 0 | 0 | 0
9889 | 353904.3 | 2010-11-15 13:02 | 1320.658 | 7 | 23 | -0.5500188 | 3.85698 | 23.49696 | 22.48803 | 94.50127 | 83.17483 | -0.000129509 | 0.1798175 | 0 | 0 | 0
9890 | 353934.3 | 2010-11-15 13:02 | 1350.674 | 7 | 23 | -0.5500188 | 3.853419 | 23.49696 | 22.49261 | 94.50127 | 83.19251 | -0.000129509 | 0.1798175 | 0 | 0 | 0
9891 | 353964.3 | 2010-11-15 13:03 | 1380.689 | 7 | 23 | -0.5500188 | 3.850019 | 23.49696 | 22.4972 | 94.50127 | 83.21017 | -0.000129509 | 0.1798175 | 0 | 0 | 0
9892 | 353994.3 | 2010-11-15 13:03 | 1410.704 | 7 | 23 | -0.5498376 | 3.846943 | 23.49696 | 22.50178 | 94.50127 | 83.22781 | -3.237724e-05 | 0.1798175 | 0 | 0 | 0
9893 | 354024.3 | 2010-11-15 13:04 | 1440.72 | 7 | 23 | -0.5500188 | 3.843058 | 23.49696 | 22.50637 | 94.50127 | 83.24544 | -0.000129509 | 0.1798175 | 0 | 0 | 0
9894 | 354054.4 | 2010-11-15 13:04 | 1470.735 | 7 | 23 | -0.5500188 | 3.83982 | 23.49696 | 22.51095 | 94.50127 | 83.26305 | -9.713173e-05 | 0.1798175 | 0 | 0 | 0
9895 | 354084.4 | 2010-11-15 13:05 | 1500.75 | 7 | 23 | -0.5498376 | 3.83642 | 23.49696 | 22.51554 | 94.50127 | 83.28065 | -6.475449e-05 | 0.1798175 | 0 | 0 | 0
9896 | 354114.4 | 2010-11-15 13:05 | 1530.765 | 7 | 23 | -0.5496564 | 3.833021 | 23.49696 | 22.52012 | 94.50127 | 83.29823 | -9.713173e-05 | 0.1798175 | 0 | 0 | 0
9897 | 354144.4 | 2010-11-15 13:06 | 1560.781 | 7 | 23 | -0.5498376 | 3.829621 | 23.49696 | 22.52471 | 94.50127 | 83.3158 | -0.000129509 | 0.1798175 | 0 | 0 | 0
9898 | 354174.4 | 2010-11-15 13:06 | 1590.796 | 7 | 23 | -0.5500188 | 3.826383 | 23.49696 | 22.52929 | 94.50127 | 83.33335 | -9.713173e-05 | 0.1798175 | 0 | 0 | 0
9899 | 354204.4 | 2010-11-15 13:07 | 1620.811 | 7 | 23 | -0.5498376 | 3.823145 | 23.49696 | 22.53388 | 94.50127 | 83.35089 | -6.475449e-05 | 0.1798175 | 0 | 0 | 0
9900 | 354234.4 | 2010-11-15 13:07 | 1650.827 | 7 | 23 | -0.5500188 | 3.819746 | 23.49696 | 22.53846 | 94.50127 | 83.36841 | -6.480217e-05 | 0.1798175 | 0 | 0 | 0
9901 | 354264.5 | 2010-11-15 13:08 | 1680.842 | 7 | 23 | -0.5500188 | 3.816508 | 23.49696 | 22.54305 | 94.50127 | 83.38591 | -6.475449e-05 | 0.1798175 | 0 | 0 | 0
9902 | 354294.5 | 2010-11-15 13:08 | 1710.857 | 7 | 23 | -0.5498376 | 3.81327 | 23.49696 | 22.54763 | 94.50127 | 83.4034 | -9.713173e-05 | 0.1798175 | 0 | 0 | 0
9903 | 354324.5 | 2010-11-15 13:09 | 1740.873 | 7 | 23 | -0.5500188 | 3.80987 | 23.49696 | 22.55222 | 94.50127 | 83.42088 | -9.717941e-05 | 0.1798175 | 0 | 0 | 0
9904 | 354354.5 | 2010-11-15 13:09 | 1770.89 | 7 | 23 | -0.5500188 | 3.806794 | 23.49696 | 22.5568 | 94.50127 | 83.43834 | -6.475449e-05 | 0.1798175 | 0 | 0 | 0
9905 | 354384.5 | 2010-11-15 13:10 | 1800.903 | 7 | 23 | -0.5498376 | 3.803557 | 23.49696 | 22.56139 | 94.50127 | 83.45579 | -9.713173e-05 | 0.1798175 | 0 | 0 | 0
9906 | 354414.5 | 2010-11-15 13:10 | 1830.92 | 7 | 23 | -0.5500188 | 3.800319 | 23.49696 | 22.56597 | 94.50127 | 83.47322 | -9.717941e-05 | 0.1798175 | 0 | 0 | 0
9907 | 354444.6 | 2010-11-15 13:11 | 1860.934 | 7 | 23 | -0.5502 | 3.797081 | 23.49696 | 22.57056 | 94.50127 | 83.49064 | -0.000129509 | 0.1798175 | 0 | 0 | 0
9908 | 354474.6 | 2010-11-15 13:11 | 1890.949 | 7 | 23 | -0.5500188 | 3.794167 | 23.49696 | 22.57514 | 94.50127 | 83.50804 | -9.713173e-05 | 0.1798175 | 0 | 0 | 0
9909 | 354504.6 | 2010-11-15 13:12 | 1920.964 | 7 | 23 | -0.5498376 | 3.791091 | 23.49696 | 22.57973 | 94.50127 | 83.52543 | -3.237724e-05 | 0.1798175 | 0 | 0 | 0
9910 | 354534.6 | 2010-11-15 13:12 | 1950.98 | 7 | 23 | -0.5500188 | 3.788015 | 23.49696 | 22.58431 | 94.50127 | 83.5428 | -9.713173e-05 | 0.1798175 | 0 | 0 | 0
9911 | 354564.6 | 2010-11-15 13:13 | 1980.995 | 7 | 23 | -0.5498376 | 3.785101 | 23.49696 | 22.5889 | 94.50127 | 83.56016 | -6.475449e-05 | 0.1798175 | 0 | 0 | 0
9912 | 354594.6 | 2010-11-15 13:13 | 2011.01 | 7 | 23 | -0.5494752 | 3.782187 | 23.49696 | 22.59348 | 94.50127 | 83.57751 | -6.475449e-05 | 0.1798175 | 0 | 0 | 0
9913 | 354624.6 | 2010-11-15 13:14 | 2041.026 | 7 | 23 | -0.5498376 | 3.779111 | 23.49696 | 22.59807 | 94.50127 | 83.59484 | -9.713173e-05 | 0.1798175 | 0 | 0 | 0
9914 | 354654.7 | 2010-11-15 13:14 | 2071.041 | 7 | 23 | -0.5494752 | 3.776197 | 23.49696 | 22.60265 | 94.50127 | 83.61216 | -6.475449e-05 | 0.1798175 | 0 | 0 | 0
9915 | 354684.7 | 2010-11-15 13:15 | 2101.056 | 7 | 23 | -0.5498376 | 3.773283 | 23.49696 | 22.60724 | 94.50127 | 83.62947 | -3.237724e-05 | 0.1798175 | 0 | 0 | 0
9916 | 354714.7 | 2010-11-15 13:15 | 2131.072 | 7 | 23 | -0.5500188 | 3.770207 | 23.49696 | 22.61182 | 94.50127 | 83.64676 | -6.475449e-05 | 0.1798175 | 0 | 0 | 0
9917 | 354744.7 | 2010-11-15 13:16 | 2161.087 | 7 | 23 | -0.5500188 | 3.767293 | 23.49696 | 22.6164 | 94.50127 | 83.66404 | -0.000129509 | 0.1798175 | 0 | 0 | 0
9918 | 354774.7 | 2010-11-15 13:16 | 2191.102 | 7 | 23 | -0.5500188 | 3.764541 | 23.49696 | 22.62099 | 94.50127 | 83.68131 | -6.475449e-05 | 0.1798175 | 0 | 0 | 0
9919 | 354804.7 | 2010-11-15 13:17 | 2221.118 | 7 | 23 | -0.5500188 | 3.761789 | 23.49696 | 22.62557 | 94.50127 | 83.69856 | -6.475449e-05 | 0.1798175 | 0 | 0 | 0
9920 | 354834.8 | 2010-11-15 13:17 | 2251.133 | 7 | 23 | -0.5500188 | 3.758713 | 23.49696 | 22.63016 | 94.50127 | 83.7158 | -9.713173e-05 | 0.1798175 | 0 | 0 | 0
9921 | 354864.8 | 2010-11-15 13:18 | 2281.148 | 7 | 23 | -0.5498376 | 3.756123 | 23.49696 | 22.63474 | 94.50127 | 83.73303 | -6.475449e-05 | 0.1798175 | 0 | 0 | 0
9922 | 354894.8 | 2010-11-15 13:18 | 2311.164 | 7 | 23 | -0.5498376 | 3.753371 | 23.49696 | 22.63933 | 94.50127 | 83.75025 | -9.713173e-05 | 0.1798175 | 0 | 0 | 0
9923 | 354924.8 | 2010-11-15 13:19 | 2341.179 | 7 | 23 | -0.5500188 | 3.750618 | 23.49696 | 22.64391 | 94.50127 | 83.76745 | -9.713173e-05 | 0.1798175 | 0 | 0 | 0
9924 | 354954.8 | 2010-11-15 13:19 | 2371.196 | 7 | 23 | -0.5498376 | 3.747705 | 23.49696 | 22.6485 | 94.50127 | 83.78464 | -0.000129509 | 0.1798175 | 0 | 0 | 0
9925 | 354984.8 | 2010-11-15 13:20 | 2401.209 | 7 | 23 | -0.5500188 | 3.745276 | 23.49696 | 22.65308 | 94.50127 | 83.80182 | -6.475449e-05 | 0.1798175 | 0 | 0 | 0
9926 | 355014.8 | 2010-11-15 13:20 | 2431.225 | 7 | 23 | -0.5498376 | 3.742524 | 23.49696 | 22.65767 | 94.50127 | 83.81898 | -9.713173e-05 | 0.1798175 | 0 | 0 | 0
9927 | 355044.9 | 2010-11-15 13:21 | 2461.24 | 7 | 23 | -0.5500188 | 3.739934 | 23.49696 | 22.66225 | 94.50127 | 83.83614 | -6.475449e-05 | 0.1798175 | 0 | 0 | 0
9928 | 355074.9 | 2010-11-15 13:21 | 2491.255 | 7 | 23 | -0.5500188 | 3.737344 | 23.49696 | 22.66684 | 94.50127 | 83.85327 | -6.475449e-05 | 0.1798175 | 0 | 0 | 0
9929 | 355104.9 | 2010-11-15 13:22 | 2521.255 | 7 | 23 | -0.5498376 | 3.734591 | 23.49696 | 22.67142 | 94.50127 | 83.8704 | -9.713173e-05 | 0.1798175 | 0 | 0 | 0
9930 | 355134.9 | 2010-11-15 13:22 | 2551.27 | 7 | 23 | -0.5500188 | 3.732001 | 23.49696 | 22.67601 | 94.50127 | 83.88752 | -9.717941e-05 | 0.1798175 | 0 | 0 | 0
9931 | 355164.9 | 2010-11-15 13:23 | 2581.286 | 7 | 23 | -0.5502 | 3.729249 | 23.49696 | 22.68059 | 94.50127 | 83.90463 | -9.713173e-05 | 0.1798175 | 0 | 0 | 0
9932 | 355194.9 | 2010-11-15 13:23 | 2611.301 | 7 | 23 | -0.5500188 | 3.727144 | 23.49696 | 22.68518 | 94.50127 | 83.92173 | -6.475449e-05 | 0.1798175 | 0 | 0 | 0
9933 | 355224.9 | 2010-11-15 13:24 | 2641.316 | 7 | 23 | -0.5502 | 3.724554 | 23.49696 | 22.68977 | 94.50127 | 83.93881 | -6.475449e-05 | 0.1798175 | 0 | 0 | 0
9934 | 355255 | 2010-11-15 13:24 | 2671.332 | 7 | 23 | -0.5502 | 3.722126 | 23.49696 | 22.69435 | 94.50127 | 83.95589 | -6.480217e-05 | 0.1798175 | 0 | 0 | 0
9935 | 355285 | 2010-11-15 13:25 | 2701.347 | 7 | 23 | -0.5502 | 3.719697 | 23.49696 | 22.69894 | 94.50127 | 83.97295 | -6.475449e-05 | 0.1798175 | 0 | 0 | 0
9936 | 355315 | 2010-11-15 13:25 | 2731.362 | 7 | 23 | -0.5502 | 3.717593 | 23.49696 | 22.70352 | 94.50127 | 83.99 | 0 | 0.1798175 | 0 | 0 | 0
9937 | 355345 | 2010-11-15 13:26 | 2761.378 | 7 | 23 | -0.5498376 | 3.715165 | 23.49696 | 22.70811 | 94.50127 | 84.00704 | -6.475449e-05 | 0.1798175 | 0 | 0 | 0
9938 | 355375 | 2010-11-15 13:26 | 2791.393 | 7 | 23 | -0.5498376 | 3.712736 | 23.49696 | 22.71269 | 94.50127 | 84.02407 | -6.475449e-05 | 0.1798175 | 0 | 0 | 0
9939 | 355405 | 2010-11-15 13:27 | 2821.408 | 7 | 23 | -0.5498376 | 3.71047 | 23.49696 | 22.71728 | 94.50127 | 84.04109 | -6.475449e-05 | 0.1798175 | 0 | 0 | 0
9940 | 355435 | 2010-11-15 13:27 | 2851.423 | 7 | 23 | -0.5498376 | 3.708203 | 23.49696 | 22.72186 | 94.50127 | 84.05809 | -3.237724e-05 | 0.1798175 | 0 | 0 | 0
9941 | 355465.1 | 2010-11-15 13:28 | 2881.439 | 7 | 23 | -0.5498376 | 3.705775 | 23.49696 | 22.72645 | 94.50127 | 84.07509 | -6.475449e-05 | 0.1798175 | 0 | 0 | 0
9942 | 355495.1 | 2010-11-15 13:28 | 2911.454 | 7 | 23 | -0.5502 | 3.703671 | 23.49696 | 22.73103 | 94.50127 | 84.09207 | -6.475449e-05 | 0.1798175 | 0 | 0 | 0
9943 | 355525.1 | 2010-11-15 13:29 | 2941.47 | 7 | 23 | -0.5500188 | 3.701404 | 23.49696 | 22.73562 | 94.50127 | 84.10905 | -6.475449e-05 | 0.1798175 | 0 | 0 | 0
9944 | 355555.1 | 2010-11-15 13:29 | 2971.485 | 7 | 23 | -0.5498376 | 3.699299 | 23.49696 | 22.7402 | 94.50127 | 84.12601 | -6.475449e-05 | 0.1798175 | 0 | 0 | 0
9945 | 355585.1 | 2010-11-15 13:30 | 3001.502 | 7 | 23 | -0.5498376 | 3.697195 | 23.49696 | 22.74479 | 94.50127 | 84.14297 | -3.237724e-05 | 0.1798175 | 0 | 0 | 0
9946 | 355615.1 | 2010-11-15 13:30 | 3031.515 | 7 | 23 | -0.5500188 | 3.694928 | 23.49696 | 22.74937 | 94.50127 | 84.15992 | -6.475449e-05 | 0.1798175 | 0 | 0 | 0
9947 | 355645.2 | 2010-11-15 13:31 | 3061.531 | 7 | 23 | -0.5498376 | 3.692986 | 23.49696 | 22.75396 | 94.50127 | 84.17685 | -6.480217e-05 | 0.1798175 | 0 | 0 | 0
9948 | 355675.2 | 2010-11-15 13:31 | 3091.546 | 7 | 23 | -0.5500188 | 3.690881 | 23.49696 | 22.75854 | 94.50127 | 84.19378 | -6.475449e-05 | 0.1798175 | 0 | 0 | 0
9949 | 355705.2 | 2010-11-15 13:32 | 3121.561 | 7 | 23 | -0.5498376 | 3.688776 | 23.49696 | 22.76313 | 94.50127 | 84.2107 | -6.475449e-05 | 0.1798175 | 0 | 0 | 0
9950 | 355735.2 | 2010-11-15 13:32 | 3151.577 | 7 | 23 | -0.5500188 | 3.686672 | 23.49696 | 22.76771 | 94.50127 | 84.2276 | -6.475449e-05 | 0.1798175 | 0 | 0 | 0
9951 | 355765.2 | 2010-11-15 13:33 | 3181.592 | 7 | 23 | -0.5500188 | 3.684729 | 23.49696 | 22.77229 | 94.50127 | 84.2445 | -6.475449e-05 | 0.1798175 | 0 | 0 | 0
9952 | 355795.2 | 2010-11-15 13:33 | 3211.607 | 7 | 23 | -0.5500188 | 3.682625 | 23.49696 | 22.77688 | 94.50127 | 84.26139 | -9.713173e-05 | 0.1798175 | 0 | 0 | 0
9953 | 355825.2 | 2010-11-15 13:34 | 3241.622 | 7 | 23 | -0.5498376 | 3.680682 | 23.49696 | 22.78146 | 94.50127 | 84.27827 | -6.475449e-05 | 0.1798175 | 0 | 0 | 0
9954 | 355855.3 | 2010-11-15 13:34 | 3271.638 | 7 | 23 | -0.5502 | 3.678577 | 23.49696 | 22.78605 | 94.50127 | 84.29514 | -9.713173e-05 | 0.1798175 | 0 | 0 | 0
9955 | 355885.3 | 2010-11-15 13:35 | 3301.653 | 7 | 23 | -0.5498376 | 3.676959 | 23.49696 | 22.79063 | 94.50127 | 84.312 | -3.237724e-05 | 0.1798175 | 0 | 0 | 0
9956 | 355915.3 | 2010-11-15 13:35 | 3331.669 | 7 | 23 | -0.5502 | 3.674854 | 23.49696 | 22.79522 | 94.50127 | 84.32886 | -9.713173e-05 | 0.1798175 | 0 | 0 | 0
9957 | 355945.3 | 2010-11-15 13:36 | 3361.684 | 7 | 23 | -0.5500188 | 3.673073 | 23.49696 | 22.7998 | 94.50127 | 84.3457 | -6.475449e-05 | 0.1798175 | 0 | 0 | 0
9958 | 355975.3 | 2010-11-15 13:36 | 3391.699 | 7 | 23 | -0.5498376 | 3.671454 | 23.49696 | 22.80439 | 94.50127 | 84.36254 | 0 | 0.1798175 | 0 | 0 | 0
9959 | 356005.3 | 2010-11-15 13:37 | 3421.714 | 7 | 23 | -0.5498376 | 3.669512 | 23.49696 | 22.80897 | 94.50127 | 84.37937 | -3.237724e-05 | 0.1798175 | 0 | 0 | 0
9960 | 356035.4 | 2010-11-15 13:37 | 3451.73 | 7 | 23 | -0.5500188 | 3.667407 | 23.49696 | 22.81356 | 94.50127 | 84.39619 | -0.000129509 | 0.1798175 | 0 | 0 | 0
9961 | 356065.4 | 2010-11-15 13:38 | 3481.745 | 7 | 23 | -0.5498376 | 3.66595 | 23.49696 | 22.81814 | 94.50127 | 84.413 | -6.475449e-05 | 0.1798175 | 0 | 0 | 0
9962 | 356095.4 | 2010-11-15 13:38 | 3511.76 | 7 | 23 | -0.5496564 | 3.664169 | 23.49696 | 22.82273 | 94.50127 | 84.4298 | -3.237724e-05 | 0.1798175 | 0 | 0 | 0
9963 | 356125.4 | 2010-11-15 13:39 | 3541.776 | 7 | 23 | -0.5496564 | 3.66255 | 23.49696 | 22.82731 | 94.50127 | 84.4466 | -3.237724e-05 | 0.1798175 | 0 | 0 | 0
9964 | 356155.4 | 2010-11-15 13:39 | 3571.791 | 7 | 23 | -0.5498376 | 3.660608 | 23.49696 | 22.8319 | 94.50127 | 84.46338 | -6.475449e-05 | 0.1798175 | 0 | 0 | 0
9965 | 356185.4 | 2010-11-15 13:40 | 3601.808 | 7 | 23 | -0.5498376 | 3.658827 | 23.49696 | 22.83648 | 94.50127 | 84.48017 | -6.475449e-05 | 0.1798175 | 0 | 0 | 0
9966 | 356215.4 | 2010-11-15 13:40 | 3631.822 | 7 | 23 | -0.5496564 | 3.65737 | 23.49696 | 22.84107 | 94.50127 | 84.49694 | -3.237724e-05 | 0.1798175 | 0 | 0 | 0
9967 | 356245.5 | 2010-11-15 13:41 | 3661.837 | 7 | 23 | -0.5496564 | 3.655589 | 23.49696 | 22.84565 | 94.50127 | 84.5137 | -6.475449e-05 | 0.1798175 | 0 | 0 | 0
9968 | 356275.5 | 2010-11-15 13:41 | 3691.852 | 7 | 23 | -0.5498376 | 3.653808 | 23.49696 | 22.85024 | 94.50127 | 84.53046 | -3.237724e-05 | 0.1798175 | 0 | 0 | 0
9969 | 356305.5 | 2010-11-15 13:42 | 3721.868 | 7 | 23 | -0.5496564 | 3.652189 | 23.49696 | 22.85482 | 94.50127 | 84.5472 | -6.475449e-05 | 0.1798175 | 0 | 0 | 0
9970 | 356335.5 | 2010-11-15 13:42 | 3751.883 | 7 | 23 | -0.5498376 | 3.650732 | 23.49696 | 22.85941 | 94.50127 | 84.56395 | 0 | 0.1798175 | 0 | 0 | 0
9971 | 356365.5 | 2010-11-15 13:43 | 3781.901 | 7 | 23 | -0.5498376 | 3.649113 | 23.49696 | 22.86399 | 94.50127 | 84.58068 | -3.237724e-05 | 0.1798175 | 0 | 0 | 0
9972 | 356395.5 | 2010-11-15 13:43 | 3811.913 | 7 | 23 | -0.5498376 | 3.647495 | 23.49696 | 22.86858 | 94.50127 | 84.59741 | -9.713173e-05 | 0.1798175 | 0 | 0 | 0
9973 | 356425.6 | 2010-11-15 13:44 | 3841.929 | 7 | 23 | -0.5496564 | 3.646038 | 23.49696 | 22.87316 | 94.50127 | 84.61412 | -3.237724e-05 | 0.1798175 | 0 | 0 | 0
9974 | 356455.6 | 2010-11-15 13:44 | 3871.944 | 7 | 23 | -0.5498376 | 3.644419 | 23.49696 | 22.87774 | 94.50127 | 84.63084 | -6.475449e-05 | 0.1798175 | 0 | 0 | 0
9975 | 356485.6 | 2010-11-15 13:45 | 3901.959 | 7 | 23 | -0.5498376 | 3.6428 | 23.49696 | 22.88233 | 94.50127 | 84.64754 | -3.237724e-05 | 0.1798175 | 0 | 0 | 0
9976 | 356515.6 | 2010-11-15 13:45 | 3931.975 | 7 | 23 | -0.5500188 | 3.641181 | 23.49696 | 22.88691 | 94.50127 | 84.66424 | -9.713173e-05 | 0.1798175 | 0 | 0 | 0
9977 | 356545.6 | 2010-11-15 13:46 | 3961.99 | 7 | 23 | -0.5498376 | 3.639886 | 23.49696 | 22.8915 | 94.50127 | 84.68093 | -6.475449e-05 | 0.1798175 | 0 | 0 | 0
9978 | 356575.6 | 2010-11-15 13:46 | 3992.005 | 7 | 23 | -0.5500188 | 3.638429 | 23.49696 | 22.89608 | 94.50127 | 84.69761 | -3.237724e-05 | 0.1798175 | 0 | 0 | 0
9979 | 356605.6 | 2010-11-15 13:47 | 4022.021 | 7 | 23 | -0.5496564 | 3.636972 | 23.49696 | 22.90067 | 94.50127 | 84.71429 | -3.237724e-05 | 0.1798175 | 0 | 0 | 0
9980 | 356635.7 | 2010-11-15 13:47 | 4052.036 | 7 | 23 | -0.5498376 | 3.635677 | 23.49696 | 22.90525 | 94.50127 | 84.73096 | -3.237724e-05 | 0.1798175 | 0 | 0 | 0
9981 | 356665.7 | 2010-11-15 13:48 | 4082.051 | 7 | 23 | -0.5496564 | 3.634219 | 23.49696 | 22.90984 | 94.50127 | 84.74763 | 0 | 0.1798175 | 0 | 0 | 0
9982 | 356695.7 | 2010-11-15 13:48 | 4112.066 | 7 | 23 | -0.5500188 | 3.632762 | 23.49696 | 22.91442 | 94.50127 | 84.76429 | -6.475449e-05 | 0.1798175 | 0 | 0 | 0
9983 | 356725.7 | 2010-11-15 13:49 | 4142.082 | 7 | 23 | -0.5498376 | 3.631305 | 23.49696 | 22.91901 | 94.50127 | 84.78094 | -6.475449e-05 | 0.1798175 | 0 | 0 | 0
9984 | 356755.7 | 2010-11-15 13:49 | 4172.097 | 7 | 23 | -0.5498376 | 3.63001 | 23.49696 | 22.92359 | 94.50127 | 84.79758 | -3.237724e-05 | 0.1798175 | 0 | 0 | 0
9985 | 356785.7 | 2010-11-15 13:50 | 4202.114 | 7 | 23 | -0.5500188 | 3.628553 | 23.49696 | 22.92818 | 94.50127 | 84.81422 | -6.475449e-05 | 0.1798175 | 0 | 0 | 0
9986 | 356815.8 | 2010-11-15 13:50 | 4232.128 | 7 | 23 | -0.5498376 | 3.627582 | 23.49696 | 22.93276 | 94.50127 | 84.83086 | 0 | 0.1798175 | 0 | 0 | 0
9987 | 356845.8 | 2010-11-15 13:51 | 4262.143 | 7 | 23 | -0.5498376 | 3.626125 | 23.49696 | 22.93735 | 94.50127 | 84.84749 | -6.475449e-05 | 0.1798175 | 0 | 0 | 0
9988 | 356875.8 | 2010-11-15 13:51 | 4292.159 | 7 | 23 | -0.5498376 | 3.62483 | 23.49696 | 22.94193 | 94.50127 | 84.86411 | -3.242493e-05 | 0.1798175 | 0 | 0 | 0
9989 | 356905.8 | 2010-11-15 13:52 | 4322.174 | 7 | 23 | -0.5500188 | 3.623697 | 23.49696 | 22.94652 | 94.50127 | 84.88072 | -3.237724e-05 | 0.1798175 | 0 | 0 | 0
9990 | 356935.8 | 2010-11-15 13:52 | 4352.189 | 7 | 23 | -0.5496564 | 3.622401 | 23.49696 | 22.9511 | 94.50127 | 84.89733 | 0 | 0.1798175 | 0 | 0 | 0
9991 | 356965.8 | 2010-11-15 13:53 | 4382.204 | 7 | 23 | -0.5500188 | 3.620944 | 23.49696 | 22.95569 | 94.50127 | 84.91394 | -6.475449e-05 | 0.1798175 | 0 | 0 | 0
9992 | 356995.8 | 2010-11-15 13:53 | 4412.22 | 7 | 23 | -0.5498376 | 3.619973 | 23.49696 | 22.96027 | 94.50127 | 84.93054 | -3.237724e-05 | 0.1798175 | 0 | 0 | 0
9993 | 357025.9 | 2010-11-15 13:54 | 4442.235 | 7 | 23 | -0.5500188 | 3.618516 | 23.49696 | 22.96485 | 94.50127 | 84.94713 | -6.475449e-05 | 0.1798175 | 0 | 0 | 0
9994 | 357055.9 | 2010-11-15 13:54 | 4472.25 | 7 | 23 | -0.5498376 | 3.617545 | 23.49696 | 22.96944 | 94.50127 | 84.96372 | -3.237724e-05 | 0.1798175 | 0 | 0 | 0
9995 | 357085.9 | 2010-11-15 13:55 | 4502.266 | 7 | 23 | -0.5498376 | 3.61625 | 23.49696 | 22.97402 | 94.50127 | 84.9803 | -3.237724e-05 | 0.1798175 | 0 | 0 | 0
9996 | 357115.9 | 2010-11-15 13:55 | 4532.281 | 7 | 23 | -0.5498376 | 3.615117 | 23.49696 | 22.97861 | 94.50127 | 84.99688 | 0 | 0.1798175 | 0 | 0 | 0
9997 | 357145.9 | 2010-11-15 13:56 | 4562.296 | 7 | 23 | -0.5500188 | 3.613659 | 23.49696 | 22.98319 | 94.50127 | 85.01345 | -3.237724e-05 | 0.1798175 | 0 | 0 | 0
9998 | 357175.9 | 2010-11-15 13:56 | 4592.311 | 7 | 23 | -0.5498376 | 3.612526 | 23.49696 | 22.98778 | 94.50127 | 85.03001 | 0 | 0.1798175 | 0 | 0 | 0
9999 | 357205.9 | 2010-11-15 13:57 | 4622.327 | 7 | 23 | -0.5500188 | 3.611069 | 23.49696 | 22.99236 | 94.50127 | 85.04657 | -6.475449e-05 | 0.1798175 | 0 | 0 | 0
10000 | 357236 | 2010-11-15 13:57 | 4652.342 | 7 | 23 | -0.5498376 | 3.609936 | 23.49696 | 22.99695 | 94.50127 | 85.06313 | -3.237724e-05 | 0.1798175 | 0 | 0 | 0
10001 | 357266 | 2010-11-15 13:58 | 4682.357 | 7 | 23 | -0.5500188 | 3.608641 | 23.49696 | 23.00153 | 94.50127 | 85.07967 | -3.237724e-05 | 0.1798175 | 0 | 0 | 0
10002 | 357296 | 2010-11-15 13:58 | 4712.373 | 7 | 23 | -0.5498376 | 3.607346 | 23.49696 | 23.00612 | 94.50127 | 85.09622 | -3.237724e-05 | 0.1798175 | 0 | 0 | 0
10003 | 357326 | 2010-11-15 13:59 | 4742.388 | 7 | 23 | -0.5498376 | 3.606213 | 23.49696 | 23.0107 | 94.50127 | 85.11275 | -3.237724e-05 | 0.1798175 | 0 | 0 | 0
10004 | 357356 | 2010-11-15 13:59 | 4772.403 | 7 | 23 | -0.5500188 | 3.604755 | 23.49696 | 23.01529 | 94.50127 | 85.12928 | -9.713173e-05 | 0.1798175 | 0 | 0 | 0
10005 | 357386 | 2010-11-15 14:00 | 4802.421 | 7 | 23 | -0.5500188 | 3.60346 | 23.49696 | 23.01987 | 94.50127 | 85.14581 | -6.475449e-05 | 0.1798175 | 0 | 0 | 0
10006 | 357416.1 | 2010-11-15 14:00 | 4832.434 | 7 | 23 | -0.5500188 | 3.602165 | 23.49696 | 23.02446 | 94.50127 | 85.16233 | -6.475449e-05 | 0.1798175 | 0 | 0 | 0
10007 | 357446.1 | 2010-11-15 14:01 | 4862.449 | 7 | 23 | -0.5500188 | 3.60087 | 23.49696 | 23.02904 | 94.50127 | 85.17884 | -6.475449e-05 | 0.1798175 | 0 | 0 | 0
10008 | 357476.1 | 2010-11-15 14:01 | 4892.465 | 7 | 23 | -0.5500188 | 3.599575 | 23.49696 | 23.03363 | 94.50127 | 85.19535 | -3.237724e-05 | 0.1798175 | 0 | 0 | 0
10009 | 357506.1 | 2010-11-15 14:02 | 4922.48 | 7 | 23 | -0.5500188 | 3.59828 | 23.49696 | 23.03821 | 94.50127 | 85.21185 | 3.237724e-05 | 0.1798175 | 0 | 0 | 0
10010 | 357536.1 | 2010-11-15 14:02 | 4952.495 | 7 | 23 | -0.5498376 | 3.596823 | 23.49696 | 23.0428 | 94.50127 | 85.22834 | -3.237724e-05 | 0.1798175 | 0 | 0 | 0
10011 | 357566.1 | 2010-11-15 14:03 | 4982.511 | 7 | 23 | -0.5498376 | 3.595366 | 23.49696 | 23.04738 | 94.50127 | 85.24483 | -3.237724e-05 | 0.1798175 | 0 | 0 | 0
10012 | 357596.1 | 2010-11-15 14:03 | 5012.526 | 7 | 23 | -0.5498376 | 3.593909 | 23.49696 | 23.05197 | 94.50127 | 85.26131 | 0 | 0.1798175 | 0 | 0 | 0
10013 | 357626.2 | 2010-11-15 14:04 | 5042.541 | 7 | 23 | -0.5498376 | 3.59229 | 23.49696 | 23.05655 | 94.50127 | 85.27778 | -6.475449e-05 | 0.1798175 | 0 | 0 | 0
10014 | 357656.2 | 2010-11-15 14:04 | 5072.557 | 7 | 23 | -0.5498376 | 3.590833 | 23.49696 | 23.06113 | 94.50127 | 85.29425 | -3.237724e-05 | 0.1798175 | 0 | 0 | 0
10015 | 357686.2 | 2010-11-15 14:05 | 5102.572 | 7 | 23 | -0.5500188 | 3.589214 | 23.49696 | 23.06572 | 94.50127 | 85.31071 | -6.475449e-05 | 0.1798175 | 0 | 0 | 0
10016 | 357716.2 | 2010-11-15 14:05 | 5132.587 | 7 | 23 | -0.5500188 | 3.587595 | 23.49696 | 23.0703 | 94.50127 | 85.32716 | -6.475449e-05 | 0.1798175 | 0 | 0 | 0
10017 | 357746.2 | 2010-11-15 14:06 | 5162.602 | 7 | 23 | -0.5498376 | 3.585976 | 23.49696 | 23.07489 | 94.50127 | 85.3436 | -3.237724e-05 | 0.1798175 | 0 | 0 | 0
10018 | 357776.2 | 2010-11-15 14:06 | 5192.618 | 7 | 23 | -0.5496564 | 3.584519 | 23.49696 | 23.07947 | 94.50127 | 85.36004 | -3.237724e-05 | 0.1798175 | 0 | 0 | 0
10019 | 357806.3 | 2010-11-15 14:07 | 5222.633 | 7 | 23 | -0.5498376 | 3.582738 | 23.49696 | 23.08406 | 94.50127 | 85.37647 | -3.237724e-05 | 0.1798175 | 0 | 0 | 0
10020 | 357836.3 | 2010-11-15 14:07 | 5252.648 | 7 | 23 | -0.5500188 | 3.580796 | 23.49696 | 23.08864 | 94.50127 | 85.39289 | -6.475449e-05 | 0.1798175 | 0 | 0 | 0
10021 | 357866.3 | 2010-11-15 14:08 | 5282.664 | 7 | 23 | -0.5500188 | 3.578853 | 23.49696 | 23.09323 | 94.50127 | 85.40931 | -6.475449e-05 | 0.1798175 | 0 | 0 | 0
10022 | 357896.3 | 2010-11-15 14:08 | 5312.679 | 7 | 23 | -0.5500188 | 3.577072 | 23.49696 | 23.09781 | 94.50127 | 85.42571 | -6.475449e-05 | 0.1798175 | 0 | 0 | 0
10023 | 357926.3 | 2010-11-15 14:09 | 5342.694 | 7 | 23 | -0.5498376 | 3.57513 | 23.49696 | 23.1024 | 94.50127 | 85.44211 | -6.475449e-05 | 0.1798175 | 0 | 0 | 0
10024 | 357956.3 | 2010-11-15 14:09 | 5372.71 | 7 | 23 | -0.5500188 | 3.573187 | 23.49696 | 23.10698 | 94.50127 | 85.45849 | -6.475449e-05 | 0.1798175 | 0 | 0 | 0
10025 | 357986.3 | 2010-11-15 14:10 | 5402.727 | 7 | 23 | -0.5496564 | 3.571244 | 23.49696 | 23.11157 | 94.50127 | 85.47487 | 0 | 0.1798175 | 0 | 0 | 0
10026 | 358016.4 | 2010-11-15 14:10 | 5432.74 | 7 | 23 | -0.5498376 | 3.568978 | 23.49696 | 23.11615 | 94.50127 | 85.49124 | -6.475449e-05 | 0.1798175 | 0 | 0 | 0
10027 | 358046.4 | 2010-11-15 14:11 | 5462.755 | 7 | 23 | -0.5498376 | 3.566711 | 23.49696 | 23.12074 | 94.50127 | 85.5076 | -6.475449e-05 | 0.1798175 | 0 | 0 | 0
10028 | 358076.4 | 2010-11-15 14:11 | 5492.771 | 7 | 23 | -0.5498376 | 3.564607 | 23.49696 | 23.12532 | 94.50127 | 85.52395 | 0 | 0.1798175 | 0 | 0 | 0
10029 | 358106.4 | 2010-11-15 14:12 | 5522.786 | 7 | 23 | -0.5500188 | 3.562178 | 23.49696 | 23.12991 | 94.50127 | 85.54028 | -3.237724e-05 | 0.1798175 | 0 | 0 | 0
10030 | 358136.4 | 2010-11-15 14:12 | 5552.801 | 7 | 23 | -0.5498376 | 3.55975 | 23.49696 | 23.13449 | 94.50127 | 85.55661 | -3.237724e-05 | 0.1798175 | 0 | 0 | 0
10031 | 358166.4 | 2010-11-15 14:13 | 5582.817 | 7 | 23 | -0.5502 | 3.556998 | 23.49696 | 23.13908 | 94.50127 | 85.57292 | -9.713173e-05 | 0.1798175 | 0 | 0 | 0
10032 | 358196.5 | 2010-11-15 14:13 | 5612.832 | 7 | 23 | -0.5498376 | 3.554569 | 23.49696 | 23.14366 | 94.50127 | 85.58923 | -6.475449e-05 | 0.1798175 | 0 | 0 | 0
10033 | 358226.5 | 2010-11-15 14:14 | 5642.847 | 7 | 23 | -0.5500188 | 3.551979 | 23.49696 | 23.14825 | 94.50127 | 85.60552 | -3.237724e-05 | 0.1798175 | 0 | 0 | 0
10034 | 358256.5 | 2010-11-15 14:14 | 5672.863 | 7 | 23 | -0.5498376 | 3.549065 | 23.49696 | 23.15283 | 94.50127 | 85.62179 | -6.475449e-05 | 0.1798175 | 0 | 0 | 0
10035 | 358286.5 | 2010-11-15 14:15 | 5702.881 | 7 | 23 | -0.5496564 | 3.546313 | 23.49696 | 23.15742 | 94.50127 | 85.63806 | -6.475449e-05 | 0.1798175 | 0 | 0 | 0
10036 | 358316.5 | 2010-11-15 14:15 | 5732.893 | 7 | 23 | -0.5498376 | 3.543237 | 23.49696 | 23.162 | 94.50127 | 85.65431 | -9.713173e-05 | 0.1798175 | 0 | 0 | 0
10037 | 358346.5 | 2010-11-15 14:16 | 5762.909 | 7 | 23 | -0.5498376 | 3.540323 | 23.49696 | 23.16658 | 94.50127 | 85.67055 | -9.713173e-05 | 0.1798175 | 0 | 0 | 0
10038 | 358376.5 | 2010-11-15 14:16 | 5792.924 | 7 | 23 | -0.5498376 | 3.537409 | 23.49696 | 23.17117 | 94.50127 | 85.68677 | -3.237724e-05 | 0.1798175 | 0 | 0 | 0
10039 | 358406.6 | 2010-11-15 14:17 | 5822.939 | 7 | 23 | -0.5496564 | 3.534333 | 23.49696 | 23.17575 | 94.50127 | 85.70299 | -6.475449e-05 | 0.1798175 | 0 | 0 | 0
10040 | 358436.6 | 2010-11-15 14:17 | 5852.954 | 7 | 23 | -0.5500188 | 3.531096 | 23.49696 | 23.18034 | 94.50127 | 85.71918 | -9.713173e-05 | 0.1798175 | 0 | 0 | 0
10041 | 358466.6 | 2010-11-15 14:18 | 5882.97 | 7 | 23 | -0.5498376 | 3.527858 | 23.49696 | 23.18492 | 94.50127 | 85.73536 | -9.713173e-05 | 0.1798175 | 0 | 0 | 0
10042 | 358496.6 | 2010-11-15 14:18 | 5912.985 | 7 | 23 | -0.5500188 | 3.524296 | 23.49696 | 23.18951 | 94.50127 | 85.75153 | -9.713173e-05 | 0.1798175 | 0 | 0 | 0
10043 | 358526.6 | 2010-11-15 14:19 | 5943 | 7 | 23 | -0.5496564 | 3.520735 | 23.49696 | 23.19409 | 94.50127 | 85.76768 | -9.713173e-05 | 0.1798175 | 0 | 0 | 0
10044 | 358556.6 | 2010-11-15 14:19 | 5973.016 | 7 | 23 | -0.5496564 | 3.516687 | 23.49696 | 23.19868 | 94.50127 | 85.78381 | -0.000129509 | 0.1798175 | 0 | 0 | 0
10045 | 358586.7 | 2010-11-15 14:20 | 6003.033 | 7 | 23 | -0.5498376 | 3.512478 | 23.49696 | 23.20326 | 94.50127 | 85.79992 | -9.713173e-05 | 0.1798175 | 0 | 0 | 0
10046 | 358616.7 | 2010-11-15 14:20 | 6033.046 | 7 | 23 | -0.5500188 | 3.507621 | 23.49696 | 23.20785 | 94.50127 | 85.81602 | -0.0001943111 | 0.1798175 | 0 | 0 | 0
10047 | 358646.7 | 2010-11-15 14:21 | 6063.062 | 7 | 23 | -0.5500188 | 3.502441 | 23.49696 | 23.21243 | 94.50127 | 85.83209 | -0.000129509 | 0.1798175 | 0 | 0 | 0
10048 | 358676.7 | 2010-11-15 14:21 | 6093.077 | 7 | 23 | -0.5498376 | 3.496451 | 23.49696 | 23.21702 | 94.50127 | 85.84813 | -0.0001942635 | 0.1798175 | 0 | 0 | 0
10049 | 358706.7 | 2010-11-15 14:22 | 6123.092 | 7 | 23 | -0.5498376 | 3.489975 | 23.49696 | 23.2216 | 94.50127 | 85.86415 | -0.0001618862 | 0.1798175 | 0 | 0 | 0
10050 | 358736.7 | 2010-11-15 14:22 | 6153.108 | 7 | 23 | -0.5498376 | 3.482367 | 23.49696 | 23.22619 | 94.50127 | 85.88013 | -0.0001942635 | 0.1798175 | 0 | 0 | 0
10051 | 358766.7 | 2010-11-15 14:23 | 6183.123 | 7 | 23 | -0.5498376 | 3.473463 | 23.49696 | 23.23077 | 94.50127 | 85.89608 | -0.0002266407 | 0.1798175 | 0 | 0 | 0
10052 | 358796.8 | 2010-11-15 14:23 | 6213.138 | 7 | 23 | -0.5498376 | 3.463264 | 23.49696 | 23.23536 | 94.50127 | 85.91198 | -0.000259018 | 0.1798175 | 0 | 0 | 0
10053 | 358826.8 | 2010-11-15 14:24 | 6243.153 | 7 | 23 | -0.5496564 | 3.451446 | 23.49696 | 23.23994 | 94.50127 | 85.92783 | -0.0003237724 | 0.1798175 | 0 | 0 | 0
10054 | 358856.8 | 2010-11-15 14:24 | 6273.169 | 7 | 23 | -0.5498376 | 3.437037 | 23.49696 | 23.24452 | 94.50127 | 85.94362 | -0.0003885269 | 0.1798175 | 0 | 0 | 0
10055 | 358886.8 | 2010-11-15 14:25 | 6303.184 | 7 | 23 | -0.5500188 | 3.420039 | 23.49696 | 23.24911 | 94.50127 | 85.95934 | -0.0004857063 | 0.1798175 | 0 | 0 | 0
10056 | 358916.8 | 2010-11-15 14:25 | 6333.199 | 7 | 23 | -0.5498376 | 3.399479 | 23.49696 | 23.25369 | 94.50127 | 85.97498 | -0.0006152153 | 0.1798175 | 0 | 0 | 0
10057 | 358946.8 | 2010-11-15 14:26 | 6363.215 | 7 | 23 | -0.5498376 | 3.375195 | 23.49696 | 23.25828 | 94.50127 | 85.99051 | -0.0007122994 | 0.1798175 | 0 | 0 | 0
10058 | 358976.9 | 2010-11-15 14:26 | 6393.23 | 7 | 23 | -0.5500188 | 3.345893 | 23.49696 | 23.26286 | 94.50127 | 86.00592 | -0.0008741856 | 0.1798175 | 0 | 0 | 0
10059 | 359006.9 | 2010-11-15 14:27 | 6423.245 | 7 | 23 | -0.5498376 | 3.310925 | 23.49696 | 23.26745 | 94.50127 | 86.02118 | -0.001003742 | 0.1798175 | 0 | 0 | 0
10060 | 359036.9 | 2010-11-15 14:27 | 6453.261 | 7 | 23 | -0.5500188 | 3.268348 | 23.49696 | 23.27203 | 94.50127 | 86.03627 | -0.001230383 | 0.1798175 | 0 | 0 | 0
10061 | 359066.9 | 2010-11-15 14:28 | 6483.276 | 7 | 23 | -0.5498376 | 3.216867 | 23.49696 | 23.27662 | 94.50127 | 86.05114 | -0.00152173 | 0.1798175 | 0 | 0 | 0
10062 | 359096.9 | 2010-11-15 14:28 | 6513.291 | 7 | 23 | -0.5498376 | 3.153082 | 23.49696 | 23.2812 | 94.50127 | 86.06574 | -0.001813173 | 0.1798175 | 0 | 0 | 0
10063 | 359126.9 | 2010-11-15 14:29 | 6543.307 | 7 | 23 | -0.5500188 | 3.070518 | 23.49696 | 23.28579 | 94.50127 | 86.08002 | -0.002460718 | 0.1798175 | 0 | 0 | 0
10064 | 359152.2 | 2010-11-15 14:29 | 6568.603 | 7 | 23 | -0.5500188 | 2.970146 | 23.49696 | 23.28965 | 94.50127 | 86.0917 | -0.003852987 | 0.1798175 | 0 | 0 | 0
10065 | 359169.7 | 2010-11-15 14:30 | 6586.103 | 7 | 23 | -0.5498376 | 2.869936 | 23.49696 | 23.29233 | 94.50127 | 86.09952 | -0.00508337 | 0.1798175 | 0 | 0 | 0
10066 | 359184.1 | 2010-11-15 14:30 | 6600.462 | 7 | 23 | -0.5500188 | 2.769888 | 23.49696 | 23.29452 | 94.50127 | 86.1057 | -0.005763292 | 0.1798175 | 0 | 0 | 0
10067 | 359193.7 | 2010-11-15 14:30 | 6610.103 | 7 | 23 | -0.5500188 | 2.699951 | 23.49696 | 23.29599 | 94.50127 | 86.10973 | -0.005828047 | 0.1798175 | 0 | 0 | 0
10068 | 359253.7 | 2010-11-15 14:31 | 60.01499 | 8 | 23 | 0 | 3.228523 | 23.49696 | 23.29599 | 94.50127 | 86.10973 | 0.001068497 | 0.1798175 | 0 | 0 | 0
10069 | 359253.9 | 2010-11-15 14:31 | 0.1894794 | 9 | 23 | 0.0004767237 | 3.228361 | 23.49696 | 23.29599 | 94.50127 | 86.10973 | 0 | 0.1838674 | 0 | 0 | 0
10070 | 359258.8 | 2010-11-15 14:31 | 5.015569 | 9 | 23 | 0.004281993 | 3.236294 | 23.49697 | 23.29599 | 94.50129 | 86.10973 | 0.0009066105 | 0.1838674 | 0 | 0 | 0
10071 | 359288.8 | 2010-11-15 14:32 | 30.01534 | 1 | 24 | 0 | 3.264786 | 23.49697 | 23.29599 | 94.50129 | 86.10973 | 0.0006475925 | 0.1838674 | 0 | 0 | 0
10072 | 359318.8 | 2010-11-15 14:32 | 60.03062 | 1 | 24 | 0 | 3.285508 | 23.49697 | 23.29599 | 94.50129 | 86.10973 | 0.0004857063 | 0.1838674 | 0 | 0 | 0
10073 | 359348.8 | 2010-11-15 14:33 | 90.04595 | 1 | 24 | 0 | 3.301211 | 23.49697 | 23.29599 | 94.50129 | 86.10973 | 0.0003561497 | 0.1838674 | 0 | 0 | 0
10074 | 359378.8 | 2010-11-15 14:33 | 120.0144 | 1 | 24 | 0 | 3.314001 | 23.49697 | 23.29599 | 94.50129 | 86.10973 | 0.0002914429 | 0.1838674 | 0 | 0 | 0
10075 | 359408.8 | 2010-11-15 14:34 | 30.01541 | 2 | 24 | 0.5504286 | 3.577882 | 23.50156 | 23.29599 | 94.51748 | 86.10973 | 0.002136946 | 0.1838674 | 0 | 0 | 0
10076 | 359438.8 | 2010-11-15 14:34 | 60.03062 | 2 | 24 | 0.5504286 | 3.640371 | 23.50614 | 23.29599 | 94.53405 | 86.10973 | 0.001359892 | 0.1838674 | 0 | 0 | 0
10077 | 359468.8 | 2010-11-15 14:35 | 90.0459 | 2 | 24 | 0.5504286 | 3.684244 | 23.51073 | 23.29599 | 94.55086 | 86.10973 | 0.001036119 | 0.1838674 | 0 | 0 | 0
10078 | 359498.9 | 2010-11-15 14:35 | 120.0612 | 2 | 24 | 0.5504286 | 3.717917 | 23.51532 | 23.29599 | 94.56784 | 86.10973 | 0.0008418083 | 0.1838674 | 0 | 0 | 0
10079 | 359528.9 | 2010-11-15 14:36 | 150.0765 | 2 | 24 | 0.5502474 | 3.744952 | 23.51991 | 23.29599 | 94.58497 | 86.10973 | 0.0006151676 | 0.1838674 | 0 | 0 | 0
10080 | 359558.9 | 2010-11-15 14:36 | 180.092 | 2 | 24 | 0.5504286 | 3.767941 | 23.5245 | 23.29599 | 94.60221 | 86.10973 | 0.0005504132 | 0.1838674 | 0 | 0 | 0
10081 | 359588.9 | 2010-11-15 14:37 | 210.1072 | 2 | 24 | 0.5506098 | 3.786882 | 23.52909 | 23.29599 | 94.61954 | 86.10973 | 0.0004532814 | 0.1838674 | 0 | 0 | 0
10082 | 359618.9 | 2010-11-15 14:37 | 240.1226 | 2 | 24 | 0.5502474 | 3.802423 | 23.53368 | 23.29599 | 94.63696 | 86.10973 | 0.0003885269 | 0.1838674 | 0 | 0 | 0
10083 | 359648.9 | 2010-11-15 14:38 | 270.1378 | 2 | 24 | 0.5504286 | 3.814241 | 23.53826 | 23.29599 | 94.65443 | 86.10973 | 0.0002913952 | 0.1838674 | 0 | 0 | 0
10084 | 359679 | 2010-11-15 14:38 | 300.1531 | 2 | 24 | 0.5504286 | 3.822174 | 23.54285 | 23.29599 | 94.67195 | 86.10973 | 0.000129509 | 0.1838674 | 0 | 0 | 0
10085 | 359709 | 2010-11-15 14:39 | 330.1685 | 2 | 24 | 0.5504286 | 3.827354 | 23.54744 | 23.29599 | 94.6895 | 86.10973 | 9.713173e-05 | 0.1838674 | 0 | 0 | 0
10086 | 359739 | 2010-11-15 14:39 | 360.1838 | 2 | 24 | 0.5504286 | 3.831402 | 23.55203 | 23.29599 | 94.70708 | 86.10973 | 9.713173e-05 | 0.1838674 | 0 | 0 | 0
10087 | 359769 | 2010-11-15 14:40 | 390.199 | 2 | 24 | 0.5504286 | 3.834801 | 23.55662 | 23.29599 | 94.72466 | 86.10973 | 9.713173e-05 | 0.1838674 | 0 | 0 | 0
10088 | 359799 | 2010-11-15 14:40 | 420.2143 | 2 | 24 | 0.5504286 | 3.838039 | 23.56121 | 23.29599 | 94.74227 | 86.10973 | 9.713173e-05 | 0.1838674 | 0 | 0 | 0
10089 | 359829 | 2010-11-15 14:41 | 450.2314 | 2 | 24 | 0.5504286 | 3.841439 | 23.5658 | 23.29599 | 94.75989 | 86.10973 | 0.0001618862 | 0.1838674 | 0 | 0 | 0
10090 | 359859 | 2010-11-15 14:41 | 480.2451 | 2 | 24 | 0.5504286 | 3.844353 | 23.57038 | 23.29599 | 94.77752 | 86.10973 | 0.000129509 | 0.1838674 | 0 | 0 | 0
10091 | 359889.1 | 2010-11-15 14:42 | 510.2632 | 2 | 24 | 0.5502474 | 3.847267 | 23.57497 | 23.29599 | 94.79517 | 86.10973 | 9.713173e-05 | 0.1838674 | 0 | 0 | 0
10092 | 359919.1 | 2010-11-15 14:42 | 540.2756 | 2 | 24 | 0.5502474 | 3.850019 | 23.57956 | 23.29599 | 94.81283 | 86.10973 | 3.237724e-05 | 0.1838674 | 0 | 0 | 0
10093 | 359949.1 | 2010-11-15 14:43 | 570.2909 | 2 | 24 | 0.5506098 | 3.853095 | 23.58415 | 23.29599 | 94.8305 | 86.10973 | 9.713173e-05 | 0.1838674 | 0 | 0 | 0
10094 | 359979.1 | 2010-11-15 14:43 | 600.3062 | 2 | 24 | 0.5502474 | 3.855685 | 23.58874 | 23.29599 | 94.84819 | 86.10973 | 9.713173e-05 | 0.1838674 | 0 | 0 | 0
10095 | 360009.1 | 2010-11-15 14:44 | 630.3219 | 2 | 24 | 0.5504286 | 3.858599 | 23.59333 | 23.29599 | 94.86589 | 86.10973 | 0.000129509 | 0.1838674 | 0 | 0 | 0
10096 | 360039.1 | 2010-11-15 14:44 | 660.3368 | 2 | 24 | 0.5504286 | 3.86119 | 23.59792 | 23.29599 | 94.8836 | 86.10973 | 6.475449e-05 | 0.1838674 | 0 | 0 | 0
10097 | 360069.2 | 2010-11-15 14:45 | 690.3521 | 2 | 24 | 0.5506098 | 3.86378 | 23.6025 | 23.29599 | 94.90132 | 86.10973 | 6.475449e-05 | 0.1838674 | 0 | 0 | 0
10098 | 360099.2 | 2010-11-15 14:45 | 720.3674 | 2 | 24 | 0.5504286 | 3.866694 | 23.60709 | 23.29599 | 94.91906 | 86.10973 | 9.713173e-05 | 0.1838674 | 0 | 0 | 0
10099 | 360129.2 | 2010-11-15 14:46 | 750.3827 | 2 | 24 | 0.5504286 | 3.869446 | 23.61168 | 23.29599 | 94.93681 | 86.10973 | 9.713173e-05 | 0.1838674 | 0 | 0 | 0
10100 | 360159.2 | 2010-11-15 14:46 | 780.398 | 2 | 24 | 0.5504286 | 3.872198 | 23.61627 | 23.29599 | 94.95457 | 86.10973 | 6.475449e-05 | 0.1838674 | 0 | 0 | 0
10101 | 360189.2 | 2010-11-15 14:47 | 810.4136 | 2 | 24 | 0.5500662 | 3.875112 | 23.62086 | 23.29599 | 94.97234 | 86.10973 | 6.475449e-05 | 0.1838674 | 0 | 0 | 0
10102 | 360219.2 | 2010-11-15 14:47 | 840.4287 | 2 | 24 | 0.5504286 | 3.87835 | 23.62545 | 23.29599 | 94.99013 | 86.10973 | 9.713173e-05 | 0.1838674 | 0 | 0 | 0
10103 | 360249.2 | 2010-11-15 14:48 | 870.4439 | 2 | 24 | 0.5502474 | 3.881102 | 23.63004 | 23.29599 | 95.00793 | 86.10973 | 3.237724e-05 | 0.1838674 | 0 | 0 | 0
10104 | 360279.3 | 2010-11-15 14:48 | 900.4593 | 2 | 24 | 0.5504286 | 3.884502 | 23.63463 | 23.29599 | 95.02575 | 86.10973 | 9.713173e-05 | 0.1838674 | 0 | 0 | 0
10105 | 360309.3 | 2010-11-15 14:49 | 930.4746 | 2 | 24 | 0.5502474 | 3.887416 | 23.63921 | 23.29599 | 95.04358 | 86.10973 | 6.475449e-05 | 0.1838674 | 0 | 0 | 0
10106 | 360339.3 | 2010-11-15 14:49 | 960.4899 | 2 | 24 | 0.5502474 | 3.890654 | 23.6438 | 23.29599 | 95.06143 | 86.10973 | 9.713173e-05 | 0.1838674 | 0 | 0 | 0
10107 | 360369.3 | 2010-11-15 14:50 | 990.5052 | 2 | 24 | 0.5506098 | 3.894053 | 23.64839 | 23.29599 | 95.07929 | 86.10973 | 0.000129509 | 0.1838674 | 0 | 0 | 0
10108 | 360399.3 | 2010-11-15 14:50 | 1020.521 | 2 | 24 | 0.5504286 | 3.896967 | 23.65298 | 23.29599 | 95.09716 | 86.10973 | 9.713173e-05 | 0.1838674 | 0 | 0 | 0
10109 | 360429.3 | 2010-11-15 14:51 | 1050.538 | 2 | 24 | 0.5504286 | 3.900043 | 23.65757 | 23.29599 | 95.11505 | 86.10973 | 9.713173e-05 | 0.1838674 | 0 | 0 | 0
10110 | 360459.4 | 2010-11-15 14:51 | 1080.551 | 2 | 24 | 0.5502474 | 3.902957 | 23.66216 | 23.29599 | 95.13295 | 86.10973 | 9.713173e-05 | 0.1838674 | 0 | 0 | 0
10111 | 360489.4 | 2010-11-15 14:52 | 1110.566 | 2 | 24 | 0.5504286 | 3.905871 | 23.66675 | 23.29599 | 95.15087 | 86.10973 | 9.713173e-05 | 0.1838674 | 0 | 0 | 0
10112 | 360519.4 | 2010-11-15 14:52 | 1140.582 | 2 | 24 | 0.5504286 | 3.908623 | 23.67133 | 23.29599 | 95.1688 | 86.10973 | 3.237724e-05 | 0.1838674 | 0 | 0 | 0
10113 | 360549.4 | 2010-11-15 14:53 | 1170.597 | 2 | 24 | 0.5504286 | 3.911537 | 23.67592 | 23.29599 | 95.18674 | 86.10973 | 6.475449e-05 | 0.1838674 | 0 | 0 | 0
10114 | 360579.4 | 2010-11-15 14:53 | 1200.612 | 2 | 24 | 0.5502474 | 3.914289 | 23.68051 | 23.29599 | 95.20469 | 86.10973 | 6.475449e-05 | 0.1838674 | 0 | 0 | 0
10115 | 360609.4 | 2010-11-15 14:54 | 1230.628 | 2 | 24 | 0.5502474 | 3.916718 | 23.6851 | 23.29599 | 95.22266 | 86.10973 | 6.475449e-05 | 0.1838674 | 0 | 0 | 0
10116 | 360639.4 | 2010-11-15 14:54 | 1260.643 | 2 | 24 | 0.5504286 | 3.919308 | 23.68969 | 23.29599 | 95.24064 | 86.10973 | 6.475449e-05 | 0.1838674 | 0 | 0 | 0
10117 | 360669.5 | 2010-11-15 14:55 | 1290.658 | 2 | 24 | 0.5504286 | 3.921736 | 23.69428 | 23.29599 | 95.25863 | 86.10973 | 6.475449e-05 | 0.1838674 | 0 | 0 | 0
10118 | 360699.5 | 2010-11-15 14:55 | 1320.674 | 2 | 24 | 0.5502474 | 3.923841 | 23.69887 | 23.29599 | 95.27663 | 86.10973 | 6.475449e-05 | 0.1838674 | 0 | 0 | 0
10119 | 360729.5 | 2010-11-15 14:56 | 1350.689 | 2 | 24 | 0.5504286 | 3.925946 | 23.70346 | 23.29599 | 95.29464 | 86.10973 | 3.237724e-05 | 0.1838674 | 0 | 0 | 0
10120 | 360759.5 | 2010-11-15 14:56 | 1380.704 | 2 | 24 | 0.5504286 | 3.92805 | 23.70804 | 23.29599 | 95.31266 | 86.10973 | 6.475449e-05 | 0.1838674 | 0 | 0 | 0
10121 | 360789.5 | 2010-11-15 14:57 | 1410.72 | 2 | 24 | 0.5504286 | 3.929831 | 23.71263 | 23.29599 | 95.33069 | 86.10973 | 6.475449e-05 | 0.1838674 | 0 | 0 | 0
10122 | 360819.5 | 2010-11-15 14:57 | 1440.735 | 2 | 24 | 0.5504286 | 3.93145 | 23.71722 | 23.29599 | 95.34872 | 86.10973 | 3.237724e-05 | 0.1838674 | 0 | 0 | 0
10123 | 360849.6 | 2010-11-15 14:58 | 1470.75 | 2 | 24 | 0.5502474 | 3.933069 | 23.72181 | 23.29599 | 95.36677 | 86.10973 | 9.713173e-05 | 0.1838674 | 0 | 0 | 0
10124 | 360879.6 | 2010-11-15 14:58 | 1500.765 | 2 | 24 | 0.5504286 | 3.934526 | 23.7264 | 23.29599 | 95.38482 | 86.10973 | 3.237724e-05 | 0.1838674 | 0 | 0 | 0
10125 | 360909.6 | 2010-11-15 14:59 | 1530.781 | 2 | 24 | 0.5504286 | 3.935983 | 23.73099 | 23.29599 | 95.40288 | 86.10973 | 3.237724e-05 | 0.1838674 | 0 | 0 | 0
10126 | 360939.6 | 2010-11-15 14:59 | 1560.796 | 2 | 24 | 0.5504286 | 3.937278 | 23.73558 | 23.29599 | 95.42094 | 86.10973 | 3.237724e-05 | 0.1838674 | 0 | 0 | 0
10127 | 360969.6 | 2010-11-15 15:00 | 1590.811 | 2 | 24 | 0.5502474 | 3.938411 | 23.74016 | 23.29599 | 95.43901 | 86.10973 | 0 | 0.1838674 | 0 | 0 | 0
10128 | 360999.6 | 2010-11-15 15:00 | 1620.827 | 2 | 24 | 0.5502474 | 3.939544 | 23.74475 | 23.29599 | 95.45708 | 86.10973 | 0 | 0.1838674 | 0 | 0 | 0
10129 | 361029.6 | 2010-11-15 15:01 | 1650.844 | 2 | 24 | 0.5500662 | 3.94084 | 23.74934 | 23.29599 | 95.47516 | 86.10973 | 0 | 0.1838674 | 0 | 0 | 0
10130 | 361059.7 | 2010-11-15 15:01 | 1680.857 | 2 | 24 | 0.5502474 | 3.942135 | 23.75393 | 23.29599 | 95.49324 | 86.10973 | 3.237724e-05 | 0.1838674 | 0 | 0 | 0
10131 | 361089.7 | 2010-11-15 15:02 | 1710.873 | 2 | 24 | 0.5502474 | 3.943268 | 23.75852 | 23.29599 | 95.51133 | 86.10973 | 3.237724e-05 | 0.1838674 | 0 | 0 | 0
10132 | 361119.7 | 2010-11-15 15:02 | 1740.888 | 2 | 24 | 0.5504286 | 3.944401 | 23.7631 | 23.29599 | 95.52943 | 86.10973 | 3.237724e-05 | 0.1838674 | 0 | 0 | 0
10133 | 361149.7 | 2010-11-15 15:03 | 1770.903 | 2 | 24 | 0.5504286 | 3.945534 | 23.76769 | 23.29599 | 95.54753 | 86.10973 | 3.237724e-05 | 0.1838674 | 0 | 0 | 0
10134 | 361179.7 | 2010-11-15 15:03 | 1800.919 | 2 | 24 | 0.5502474 | 3.946668 | 23.77228 | 23.29599 | 95.56563 | 86.10973 | 0 | 0.1838674 | 0 | 0 | 0
10135 | 361209.7 | 2010-11-15 15:04 | 1830.934 | 2 | 24 | 0.5502474 | 3.947639 | 23.77687 | 23.29599 | 95.58375 | 86.10973 | 0 | 0.1838674 | 0 | 0 | 0
10136 | 361239.8 | 2010-11-15 15:04 | 1860.949 | 2 | 24 | 0.5502474 | 3.948934 | 23.78146 | 23.29599 | 95.60187 | 86.10973 | 3.237724e-05 | 0.1838674 | 0 | 0 | 0
10137 | 361269.8 | 2010-11-15 15:05 | 1890.964 | 2 | 24 | 0.5504286 | 3.950067 | 23.78605 | 23.29599 | 95.61999 | 86.10973 | 3.237724e-05 | 0.1838674 | 0 | 0 | 0
10138 | 361299.8 | 2010-11-15 15:05 | 1920.98 | 2 | 24 | 0.5504286 | 3.951362 | 23.79064 | 23.29599 | 95.63812 | 86.10973 | 3.237724e-05 | 0.1838674 | 0 | 0 | 0
10139 | 361329.8 | 2010-11-15 15:06 | 1950.995 | 2 | 24 | 0.5504286 | 3.952496 | 23.79522 | 23.29599 | 95.65625 | 86.10973 | 6.475449e-05 | 0.1838674 | 0 | 0 | 0
10140 | 361359.8 | 2010-11-15 15:06 | 1981.01 | 2 | 24 | 0.5502474 | 3.953467 | 23.79981 | 23.29599 | 95.67439 | 86.10973 | 3.237724e-05 | 0.1838674 | 0 | 0 | 0
10141 | 361389.8 | 2010-11-15 15:07 | 2011.026 | 2 | 24 | 0.5504286 | 3.954762 | 23.8044 | 23.29599 | 95.69253 | 86.10973 | 3.237724e-05 | 0.1838674 | 0 | 0 | 0
10142 | 361419.8 | 2010-11-15 15:07 | 2041.041 | 2 | 24 | 0.5502474 | 3.955895 | 23.80899 | 23.29599 | 95.71068 | 86.10973 | 0 | 0.1838674 | 0 | 0 | 0
10143 | 361449.9 | 2010-11-15 15:08 | 2071.056 | 2 | 24 | 0.5502474 | 3.957029 | 23.81358 | 23.29599 | 95.72884 | 86.10973 | 0 | 0.1838674 | 0 | 0 | 0
10144 | 361479.9 | 2010-11-15 15:08 | 2101.072 | 2 | 24 | 0.5502474 | 3.958324 | 23.81817 | 23.29599 | 95.747 | 86.10973 | 0 | 0.1838674 | 0 | 0 | 0
10145 | 361509.9 | 2010-11-15 15:09 | 2131.087 | 2 | 24 | 0.5504286 | 3.959619 | 23.82276 | 23.29599 | 95.76517 | 86.10973 | 6.475449e-05 | 0.1838674 | 0 | 0 | 0
10146 | 361539.9 | 2010-11-15 15:09 | 2161.102 | 2 | 24 | 0.5504286 | 3.960752 | 23.82735 | 23.29599 | 95.78334 | 86.10973 | 3.237724e-05 | 0.1838674 | 0 | 0 | 0
10147 | 361569.9 | 2010-11-15 15:10 | 2191.118 | 2 | 24 | 0.5504286 | 3.962047 | 23.83193 | 23.29599 | 95.80152 | 86.10973 | 3.237724e-05 | 0.1838674 | 0 | 0 | 0
10148 | 361599.9 | 2010-11-15 15:10 | 2221.133 | 2 | 24 | 0.5502474 | 3.96318 | 23.83652 | 23.29599 | 95.8197 | 86.10973 | -3.237724e-05 | 0.1838674 | 0 | 0 | 0
10149 | 361630 | 2010-11-15 15:11 | 2251.15 | 2 | 24 | 0.5504286 | 3.964637 | 23.84111 | 23.29599 | 95.83789 | 86.10973 | 3.237724e-05 | 0.1838674 | 0 | 0 | 0
10150 | 361660 | 2010-11-15 15:11 | 2281.163 | 2 | 24 | 0.5504286 | 3.965932 | 23.8457 | 23.29599 | 95.85608 | 86.10973 | 3.237724e-05 | 0.1838674 | 0 | 0 | 0
10151 | 361690 | 2010-11-15 15:12 | 2311.179 | 2 | 24 | 0.5502474 | 3.967066 | 23.85029 | 23.29599 | 95.87428 | 86.10973 | 3.237724e-05 | 0.1838674 | 0 | 0 | 0
10152 | 361720 | 2010-11-15 15:12 | 2341.194 | 2 | 24 | 0.5504286 | 3.968361 | 23.85488 | 23.29599 | 95.89249 | 86.10973 | 3.237724e-05 | 0.1838674 | 0 | 0 | 0
10153 | 361750 | 2010-11-15 15:13 | 2371.209 | 2 | 24 | 0.5504286 | 3.969818 | 23.85947 | 23.29599 | 95.9107 | 86.10973 | 0 | 0.1838674 | 0 | 0 | 0
10154 | 361780 | 2010-11-15 15:13 | 2401.225 | 2 | 24 | 0.5504286 | 3.971275 | 23.86405 | 23.29599 | 95.92892 | 86.10973 | 6.475449e-05 | 0.1838674 | 0 | 0 | 0
10155 | 361810 | 2010-11-15 15:14 | 2431.243 | 2 | 24 | 0.5504286 | 3.972408 | 23.86864 | 23.29599 | 95.94715 | 86.10973 | 0 | 0.1838674 | 0 | 0 | 0
10156 | 361840.1 | 2010-11-15 15:14 | 2461.255 | 2 | 24 | 0.5504286 | 3.973865 | 23.87323 | 23.29599 | 95.96538 | 86.10973 | 3.237724e-05 | 0.1838674 | 0 | 0 | 0
10157 | 361870.1 | 2010-11-15 15:15 | 2491.271 | 2 | 24 | 0.5502474 | 3.97516 | 23.87782 | 23.29599 | 95.98362 | 86.10973 | 3.237724e-05 | 0.1838674 | 0 | 0 | 0
10158 | 361900.1 | 2010-11-15 15:15 | 2521.286 | 2 | 24 | 0.5504286 | 3.976617 | 23.88241 | 23.29599 | 96.00186 | 86.10973 | 3.237724e-05 | 0.1838674 | 0 | 0 | 0
10159 | 361930.1 | 2010-11-15 15:16 | 2551.301 | 2 | 24 | 0.5504286 | 3.977912 | 23.887 | 23.29599 | 96.02011 | 86.10973 | 3.237724e-05 | 0.1838674 | 0 | 0 | 0
10160 | 361960.1 | 2010-11-15 15:16 | 2581.317 | 2 | 24 | 0.5504286 | 3.979531 | 23.89159 | 23.29599 | 96.03836 | 86.10973 | 6.475449e-05 | 0.1838674 | 0 | 0 | 0
10161 | 361990.1 | 2010-11-15 15:17 | 2611.332 | 2 | 24 | 0.5504286 | 3.980826 | 23.89617 | 23.29599 | 96.05663 | 86.10973 | 3.237724e-05 | 0.1838674 | 0 | 0 | 0
10162 | 362020.1 | 2010-11-15 15:17 | 2641.347 | 2 | 24 | 0.5504286 | 3.982121 | 23.90076 | 23.29599 | 96.0749 | 86.10973 | 3.237724e-05 | 0.1838674 | 0 | 0 | 0
10163 | 362050.2 | 2010-11-15 15:18 | 2671.363 | 2 | 24 | 0.5504286 | 3.983578 | 23.90535 | 23.29599 | 96.09317 | 86.10973 | 3.237724e-05 | 0.1838674 | 0 | 0 | 0
10164 | 362080.2 | 2010-11-15 15:18 | 2701.378 | 2 | 24 | 0.5502474 | 3.985035 | 23.90994 | 23.29599 | 96.11145 | 86.10973 | 3.237724e-05 | 0.1838674 | 0 | 0 | 0
10165 | 362110.2 | 2010-11-15 15:19 | 2731.393 | 2 | 24 | 0.5504286 | 3.986493 | 23.91453 | 23.29599 | 96.12974 | 86.10973 | 6.475449e-05 | 0.1838674 | 0 | 0 | 0
10166 | 362140.2 | 2010-11-15 15:19 | 2761.408 | 2 | 24 | 0.5504286 | 3.988111 | 23.91912 | 23.29599 | 96.14804 | 86.10973 | 3.237724e-05 | 0.1838674 | 0 | 0 | 0
10167 | 362170.2 | 2010-11-15 15:20 | 2791.424 | 2 | 24 | 0.5504286 | 3.989407 | 23.92371 | 23.29599 | 96.16634 | 86.10973 | 3.237724e-05 | 0.1838674 | 0 | 0 | 0
10168 | 362200.2 | 2010-11-15 15:20 | 2821.439 | 2 | 24 | 0.5502474 | 3.990864 | 23.92829 | 23.29599 | 96.18465 | 86.10973 | 3.237724e-05 | 0.1838674 | 0 | 0 | 0
10169 | 362230.3 | 2010-11-15 15:21 | 2851.456 | 2 | 24 | 0.5504286 | 3.992321 | 23.93288 | 23.29599 | 96.20296 | 86.10973 | 3.237724e-05 | 0.1838674 | 0 | 0 | 0
10170 | 362260.3 | 2010-11-15 15:21 | 2881.47 | 2 | 24 | 0.5504286 | 3.993778 | 23.93747 | 23.29599 | 96.22128 | 86.10973 | 3.237724e-05 | 0.1838674 | 0 | 0 | 0
10171 | 362290.3 | 2010-11-15 15:22 | 2911.485 | 2 | 24 | 0.5502474 | 3.995234 | 23.94206 | 23.29599 | 96.23961 | 86.10973 | 3.237724e-05 | 0.1838674 | 0 | 0 | 0
10172 | 362320.3 | 2010-11-15 15:22 | 2941.501 | 2 | 24 | 0.5502474 | 3.996854 | 23.94665 | 23.29599 | 96.25795 | 86.10973 | 3.237724e-05 | 0.1838674 | 0 | 0 | 0
10173 | 362350.3 | 2010-11-15 15:23 | 2971.516 | 2 | 24 | 0.5504286 | 3.998472 | 23.95124 | 23.29599 | 96.27629 | 86.10973 | 6.475449e-05 | 0.1838674 | 0 | 0 | 0
10174 | 362380.3 | 2010-11-15 15:23 | 3001.531 | 2 | 24 | 0.5502474 | 3.999929 | 23.95582 | 23.29599 | 96.29464 | 86.10973 | 6.475449e-05 | 0.1838674 | 0 | 0 | 0
10175 | 362410.3 | 2010-11-15 15:24 | 3031.546 | 2 | 24 | 0.5504286 | 4.001225 | 23.96041 | 23.29599 | 96.313 | 86.10973 | 0 | 0.1838674 | 0 | 0 | 0
10176 | 362440.4 | 2010-11-15 15:24 | 3061.562 | 2 | 24 | 0.5502474 | 4.003006 | 23.965 | 23.29599 | 96.33136 | 86.10973 | 3.242493e-05 | 0.1838674 | 0 | 0 | 0
10177 | 362470.4 | 2010-11-15 15:25 | 3091.577 | 2 | 24 | 0.5502474 | 4.004624 | 23.96959 | 23.29599 | 96.34973 | 86.10973 | 6.475449e-05 | 0.1838674 | 0 | 0 | 0
10178 | 362500.4 | 2010-11-15 15:25 | 3121.592 | 2 | 24 | 0.5504286 | 4.006243 | 23.97418 | 23.29599 | 96.36811 | 86.10973 | 9.717941e-05 | 0.1838674 | 0 | 0 | 0
10179 | 362530.4 | 2010-11-15 15:26 | 3151.608 | 2 | 24 | 0.5502474 | 4.0077 | 23.97877 | 23.29599 | 96.3865 | 86.10973 | 0 | 0.1838674 | 0 | 0 | 0
10180 | 362560.4 | 2010-11-15 15:26 | 3181.623 | 2 | 24 | 0.5504286 | 4.009481 | 23.98335 | 23.29599 | 96.40489 | 86.10973 | 9.717941e-05 | 0.1838674 | 0 | 0 | 0
10181 | 362590.4 | 2010-11-15 15:27 | 3211.638 | 2 | 24 | 0.5506098 | 4.011262 | 23.98794 | 23.29599 | 96.42329 | 86.10973 | 9.717941e-05 | 0.1838674 | 0 | 0 | 0
10182 | 362620.5 | 2010-11-15 15:27 | 3241.653 | 2 | 24 | 0.5504286 | 4.012881 | 23.99253 | 23.29599 | 96.4417 | 86.10973 | 6.475449e-05 | 0.1838674 | 0 | 0 | 0
10183 | 362650.5 | 2010-11-15 15:28 | 3271.669 | 2 | 24 | 0.5500662 | 4.0145 | 23.99712 | 23.29599 | 96.46012 | 86.10973 | 6.475449e-05 | 0.1838674 | 0 | 0 | 0
10184 | 362680.5 | 2010-11-15 15:28 | 3301.684 | 2 | 24 | 0.5502474 | 4.01628 | 24.00171 | 23.29599 | 96.47854 | 86.10973 | 6.475449e-05 | 0.1838674 | 0 | 0 | 0
10185 | 362710.5 | 2010-11-15 15:29 | 3331.699 | 2 | 24 | 0.5502474 | 4.017899 | 24.0063 | 23.29599 | 96.49697 | 86.10973 | 0 | 0.1838674 | 0 | 0 | 0
10186 | 362740.5 | 2010-11-15 15:29 | 3361.715 | 2 | 24 | 0.5502474 | 4.01968 | 24.01089 | 23.29599 | 96.51541 | 86.10973 | 6.475449e-05 | 0.1838674 | 0 | 0 | 0
10187 | 362770.5 | 2010-11-15 15:30 | 3391.73 | 2 | 24 | 0.5504286 | 4.021785 | 24.01547 | 23.29599 | 96.53386 | 86.10973 | 9.717941e-05 | 0.1838674 | 0 | 0 | 0
10188 | 362800.5 | 2010-11-15 15:30 | 3421.745 | 2 | 24 | 0.5502474 | 4.023404 | 24.02006 | 23.29599 | 96.55232 | 86.10973 | 3.242493e-05 | 0.1838674 | 0 | 0 | 0
10189 | 362830.6 | 2010-11-15 15:31 | 3451.763 | 2 | 24 | 0.5502474 | 4.025346 | 24.02465 | 23.29599 | 96.57079 | 86.10973 | 6.475449e-05 | 0.1838674 | 0 | 0 | 0
10190 | 362860.6 | 2010-11-15 15:31 | 3481.776 | 2 | 24 | 0.5500662 | 4.027127 | 24.02924 | 23.29599 | 96.58926 | 86.10973 | 3.232956e-05 | 0.1838674 | 0 | 0 | 0
10191 | 362890.6 | 2010-11-15 15:32 | 3511.791 | 2 | 24 | 0.5504286 | 4.029069 | 24.03383 | 23.29599 | 96.60774 | 86.10973 | 0 | 0.1838674 | 0 | 0 | 0
10192 | 362920.6 | 2010-11-15 15:32 | 3541.807 | 2 | 24 | 0.5504286 | 4.03085 | 24.03842 | 23.29599 | 96.62623 | 86.10973 | 3.232956e-05 | 0.1838674 | 0 | 0 | 0
10193 | 362950.6 | 2010-11-15 15:33 | 3571.822 | 2 | 24 | 0.5504286 | 4.032793 | 24.043 | 23.29599 | 96.64473 | 86.10973 | 0 | 0.1838674 | 0 | 0 | 0
10194 | 362980.6 | 2010-11-15 15:33 | 3601.837 | 2 | 24 | 0.5502474 | 4.034736 | 24.04759 | 23.29599 | 96.66324 | 86.10973 | 3.232956e-05 | 0.1838674 | 0 | 0 | 0
10195 | 363010.7 | 2010-11-15 15:34 | 3631.853 | 2 | 24 | 0.5502474 | 4.03684 | 24.05218 | 23.29599 | 96.68176 | 86.10973 | 6.475449e-05 | 0.1838674 | 0 | 0 | 0
10196 | 363040.7 | 2010-11-15 15:34 | 3661.868 | 2 | 24 | 0.5504286 | 4.038783 | 24.05677 | 23.29599 | 96.70029 | 86.10973 | 6.475449e-05 | 0.1838674 | 0 | 0 | 0
10197 | 363070.7 | 2010-11-15 15:35 | 3691.883 | 2 | 24 | 0.5504286 | 4.040888 | 24.06136 | 23.29599 | 96.71882 | 86.10973 | 6.475449e-05 | 0.1838674 | 0 | 0 | 0
10198 | 363100.7 | 2010-11-15 15:35 | 3721.898 | 2 | 24 | 0.5502474 | 4.04283 | 24.06595 | 23.29599 | 96.73737 | 86.10973 | 3.242493e-05 | 0.1838674 | 0 | 0 | 0
10199 | 363130.7 | 2010-11-15 15:36 | 3751.914 | 2 | 24 | 0.5504286 | 4.045097 | 24.07053 | 23.29599 | 96.75592 | 86.10973 | 9.717941e-05 | 0.1838674 | 0 | 0 | 0
10200 | 363160.7 | 2010-11-15 15:36 | 3781.929 | 2 | 24 | 0.5502474 | 4.046877 | 24.07512 | 23.29599 | 96.77449 | 86.10973 | 3.232956e-05 | 0.1838674 | 0 | 0 | 0
10201 | 363190.7 | 2010-11-15 15:37 | 3811.944 | 2 | 24 | 0.5504286 | 4.049306 | 24.07971 | 23.29599 | 96.79306 | 86.10973 | 9.717941e-05 | 0.1838674 | 0 | 0 | 0
10202 | 363220.8 | 2010-11-15 15:37 | 3841.96 | 2 | 24 | 0.5504286 | 4.051087 | 24.0843 | 23.29599 | 96.81165 | 86.10973 | 6.475449e-05 | 0.1838674 | 0 | 0 | 0
10203 | 363250.8 | 2010-11-15 15:38 | 3871.975 | 2 | 24 | 0.5500662 | 4.053353 | 24.08889 | 23.29599 | 96.83024 | 86.10973 | 6.475449e-05 | 0.1838674 | 0 | 0 | 0
10204 | 363280.8 | 2010-11-15 15:38 | 3901.99 | 2 | 24 | 0.5504286 | 4.05562 | 24.09348 | 23.29599 | 96.84884 | 86.10973 | 9.717941e-05 | 0.1838674 | 0 | 0 | 0
10205 | 363310.8 | 2010-11-15 15:39 | 3932.006 | 2 | 24 | 0.5502474 | 4.057724 | 24.09807 | 23.29599 | 96.86746 | 86.10973 | 3.232956e-05 | 0.1838674 | 0 | 0 | 0
10206 | 363340.8 | 2010-11-15 15:39 | 3962.021 | 2 | 24 | 0.5504286 | 4.059991 | 24.10265 | 23.29599 | 96.88608 | 86.10973 | 6.475449e-05 | 0.1838674 | 0 | 0 | 0
10207 | 363370.8 | 2010-11-15 15:40 | 3992.036 | 2 | 24 | 0.5502474 | 4.061934 | 24.10724 | 23.29599 | 96.90472 | 86.10973 | 3.242493e-05 | 0.1838674 | 0 | 0 | 0
10208 | 363400.9 | 2010-11-15 15:40 | 4022.052 | 2 | 24 | 0.5502474 | 4.0642 | 24.11183 | 23.29599 | 96.92336 | 86.10973 | 3.242493e-05 | 0.1838674 | 0 | 0 | 0
10209 | 363430.9 | 2010-11-15 15:41 | 4052.069 | 2 | 24 | 0.5500662 | 4.066466 | 24.11642 | 23.29599 | 96.94201 | 86.10973 | 3.242493e-05 | 0.1838674 | 0 | 0 | 0
10210 | 363460.9 | 2010-11-15 15:41 | 4082.082 | 2 | 24 | 0.5502474 | 4.068895 | 24.12101 | 23.29599 | 96.96067 | 86.10973 | 6.475449e-05 | 0.1838674 | 0 | 0 | 0
10211 | 363490.9 | 2010-11-15 15:42 | 4112.098 | 2 | 24 | 0.5500662 | 4.071161 | 24.12559 | 23.29599 | 96.97934 | 86.10973 | 6.475449e-05 | 0.1838674 | 0 | 0 | 0
10212 | 363520.9 | 2010-11-15 15:42 | 4142.113 | 2 | 24 | 0.5504286 | 4.073589 | 24.13018 | 23.29599 | 96.99803 | 86.10973 | 6.475449e-05 | 0.1838674 | 0 | 0 | 0
10213 | 363550.9 | 2010-11-15 15:43 | 4172.128 | 2 | 24 | 0.5504286 | 4.075856 | 24.13477 | 23.29599 | 97.01673 | 86.10973 | 6.475449e-05 | 0.1838674 | 0 | 0 | 0
10214 | 363580.9 | 2010-11-15 15:43 | 4202.143 | 2 | 24 | 0.5502474 | 4.078446 | 24.13936 | 23.29599 | 97.03544 | 86.10973 | 9.717941e-05 | 0.1838674 | 0 | 0 | 0
10215 | 363611 | 2010-11-15 15:44 | 4232.159 | 2 | 24 | 0.5502474 | 4.080713 | 24.14395 | 23.29599 | 97.05415 | 86.10973 | 6.475449e-05 | 0.1838674 | 0 | 0 | 0
10216 | 363641 | 2010-11-15 15:44 | 4262.174 | 2 | 24 | 0.5506098 | 4.083465 | 24.14854 | 23.29599 | 97.07288 | 86.10973 | 0.000129509 | 0.1838674 | 0 | 0 | 0
10217 | 363671 | 2010-11-15 15:45 | 4292.189 | 2 | 24 | 0.5502474 | 4.085731 | 24.15312 | 23.29599 | 97.09163 | 86.10973 | 6.475449e-05 | 0.1838674 | 0 | 0 | 0
10218 | 363701 | 2010-11-15 15:45 | 4322.205 | 2 | 24 | 0.5502474 | 4.088322 | 24.15771 | 23.29599 | 97.11038 | 86.10973 | 9.717941e-05 | 0.1838674 | 0 | 0 | 0
10219 | 363731 | 2010-11-15 15:46 | 4352.223 | 2 | 24 | 0.5502474 | 4.09075 | 24.1623 | 23.29599 | 97.12914 | 86.10973 | 3.232956e-05 | 0.1838674 | 0 | 0 | 0
10220 | 363761 | 2010-11-15 15:46 | 4382.235 | 2 | 24 | 0.5504286 | 4.09334 | 24.16689 | 23.29599 | 97.14792 | 86.10973 | 9.708405e-05 | 0.1838674 | 0 | 0 | 0
10221 | 363791.1 | 2010-11-15 15:47 | 4412.251 | 2 | 24 | 0.5500662 | 4.095768 | 24.17148 | 23.29599 | 97.16671 | 86.10973 | 3.242493e-05 | 0.1838674 | 0 | 0 | 0
10222 | 363821.1 | 2010-11-15 15:47 | 4442.266 | 2 | 24 | 0.5504286 | 4.098845 | 24.17607 | 23.29599 | 97.18551 | 86.10973 | 9.717941e-05 | 0.1838674 | 0 | 0 | 0
10223 | 363851.1 | 2010-11-15 15:48 | 4472.281 | 2 | 24 | 0.5504286 | 4.101273 | 24.18066 | 23.29599 | 97.20432 | 86.10973 | 3.232956e-05 | 0.1838674 | 0 | 0 | 0
10224 | 363881.1 | 2010-11-15 15:48 | 4502.297 | 2 | 24 | 0.5502474 | 4.103863 | 24.18524 | 23.29599 | 97.22314 | 86.10973 | 6.475449e-05 | 0.1838674 | 0 | 0 | 0
10225 | 363911.1 | 2010-11-15 15:49 | 4532.312 | 2 | 24 | 0.5502474 | 4.106615 | 24.18983 | 23.29599 | 97.24198 | 86.10973 | 6.475449e-05 | 0.1838674 | 0 | 0 | 0
10226 | 363941.1 | 2010-11-15 15:49 | 4562.327 | 2 | 24 | 0.5506098 | 4.109691 | 24.19442 | 23.29599 | 97.26083 | 86.10973 | 0.000129509 | 0.1838674 | 0 | 0 | 0
10227 | 363971.1 | 2010-11-15 15:50 | 4592.343 | 2 | 24 | 0.5500662 | 4.112119 | 24.19901 | 23.29599 | 97.27969 | 86.10973 | 6.475449e-05 | 0.1838674 | 0 | 0 | 0
10228 | 364001.2 | 2010-11-15 15:50 | 4622.358 | 2 | 24 | 0.5506098 | 4.115033 | 24.2036 | 23.29599 | 97.29857 | 86.10973 | 6.475449e-05 | 0.1838674 | 0 | 0 | 0
10229 | 364031.2 | 2010-11-15 15:51 | 4652.375 | 2 | 24 | 0.5502474 | 4.117785 | 24.20819 | 23.29599 | 97.31745 | 86.10973 | 0.000129509 | 0.1838674 | 0 | 0 | 0
10230 | 364061.2 | 2010-11-15 15:51 | 4682.388 | 2 | 24 | 0.5504286 | 4.120538 | 24.21277 | 23.29599 | 97.33635 | 86.10973 | 3.242493e-05 | 0.1838674 | 0 | 0 | 0
10231 | 364091.2 | 2010-11-15 15:52 | 4712.404 | 2 | 24 | 0.5502474 | 4.123452 | 24.21736 | 23.29599 | 97.35527 | 86.10973 | 0.000129509 | 0.1838674 | 0 | 0 | 0
10232 | 364121.2 | 2010-11-15 15:52 | 4742.419 | 2 | 24 | 0.5502474 | 4.126366 | 24.22195 | 23.29599 | 97.37419 | 86.10973 | 6.475449e-05 | 0.1838674 | 0 | 0 | 0
10233 | 364151.2 | 2010-11-15 15:53 | 4772.434 | 2 | 24 | 0.5506098 | 4.12928 | 24.22654 | 23.29599 | 97.39313 | 86.10973 | 9.708405e-05 | 0.1838674 | 0 | 0 | 0
10234 | 364181.3 | 2010-11-15 15:53 | 4802.45 | 2 | 24 | 0.5502474 | 4.132032 | 24.23113 | 23.29599 | 97.41209 | 86.10973 | 9.717941e-05 | 0.1838674 | 0 | 0 | 0
10235 | 364211.3 | 2010-11-15 15:54 | 4832.465 | 2 | 24 | 0.5504286 | 4.135108 | 24.23572 | 23.29599 | 97.43105 | 86.10973 | 0.000129509 | 0.1838674 | 0 | 0 | 0
10236 | 364241.3 | 2010-11-15 15:54 | 4862.481 | 2 | 24 | 0.5502474 | 4.138184 | 24.2403 | 23.29599 | 97.45003 | 86.10973 | 0.000129509 | 0.1838674 | 0 | 0 | 0
10237 | 364271.3 | 2010-11-15 15:55 | 4892.496 | 2 | 24 | 0.5504286 | 4.140936 | 24.24489 | 23.29599 | 97.46903 | 86.10973 | 3.242493e-05 | 0.1838674 | 0 | 0 | 0
10238 | 364301.3 | 2010-11-15 15:55 | 4922.511 | 2 | 24 | 0.5506098 | 4.144011 | 24.24948 | 23.29599 | 97.48803 | 86.10973 | 9.708405e-05 | 0.1838674 | 0 | 0 | 0
10239 | 364331.3 | 2010-11-15 15:56 | 4952.526 | 2 | 24 | 0.5500662 | 4.147088 | 24.25407 | 23.29599 | 97.50706 | 86.10973 | 6.475449e-05 | 0.1838674 | 0 | 0 | 0
10240 | 364361.3 | 2010-11-15 15:56 | 4982.542 | 2 | 24 | 0.5504286 | 4.150325 | 24.25866 | 23.29599 | 97.52609 | 86.10973 | 6.475449e-05 | 0.1838674 | 0 | 0 | 0
10241 | 364391.4 | 2010-11-15 15:57 | 5012.557 | 2 | 24 | 0.5504286 | 4.153401 | 24.26325 | 23.29599 | 97.54514 | 86.10973 | 6.475449e-05 | 0.1838674 | 0 | 0 | 0
10242 | 364421.4 | 2010-11-15 15:57 | 5042.572 | 2 | 24 | 0.5504286 | 4.156639 | 24.26784 | 23.29599 | 97.56421 | 86.10973 | 9.717941e-05 | 0.1838674 | 0 | 0 | 0
10243 | 364451.4 | 2010-11-15 15:58 | 5072.588 | 2 | 24 | 0.5504286 | 4.159715 | 24.27242 | 23.29599 | 97.58329 | 86.10973 | 9.717941e-05 | 0.1838674 | 0 | 0 | 0
10244 | 364481.4 | 2010-11-15 15:58 | 5102.603 | 2 | 24 | 0.5504286 | 4.162791 | 24.27701 | 23.29599 | 97.60238 | 86.10973 | 9.708405e-05 | 0.1838674 | 0 | 0 | 0
10245 | 364511.4 | 2010-11-15 15:59 | 5132.618 | 2 | 24 | 0.5504286 | 4.166191 | 24.2816 | 23.29599 | 97.62149 | 86.10973 | 0.000129509 | 0.1838674 | 0 | 0 | 0
10246 | 364541.4 | 2010-11-15 15:59 | 5162.633 | 2 | 24 | 0.5504286 | 4.169428 | 24.28619 | 23.29599 | 97.64061 | 86.10973 | 0.000129509 | 0.1838674 | 0 | 0 | 0
10247 | 364571.5 | 2010-11-15 16:00 | 5192.649 | 2 | 24 | 0.5502474 | 4.172504 | 24.29078 | 23.29599 | 97.65975 | 86.10973 | 9.717941e-05 | 0.1838674 | 0 | 0 | 0
10248 | 364601.5 | 2010-11-15 16:00 | 5222.664 | 2 | 24 | 0.5504286 | 4.175904 | 24.29537 | 23.29599 | 97.6789 | 86.10973 | 9.717941e-05 | 0.1838674 | 0 | 0 | 0
10249 | 364631.5 | 2010-11-15 16:01 | 5252.681 | 2 | 24 | 0.5502474 | 4.179142 | 24.29995 | 23.29599 | 97.69807 | 86.10973 | 9.717941e-05 | 0.1838674 | 0 | 0 | 0
10250 | 364661.5 | 2010-11-15 16:01 | 5282.695 | 2 | 24 | 0.5504286 | 4.182541 | 24.30454 | 23.29599 | 97.71725 | 86.10973 | 0.000129509 | 0.1838674 | 0 | 0 | 0
10251 | 364691.5 | 2010-11-15 16:02 | 5312.71 | 2 | 24 | 0.5502474 | 4.18578 | 24.30913 | 23.29599 | 97.73645 | 86.10973 | 9.717941e-05 | 0.1838674 | 0 | 0 | 0
10252 | 364721.5 | 2010-11-15 16:02 | 5342.725 | 2 | 24 | 0.5504286 | 4.189179 | 24.31372 | 23.29599 | 97.75566 | 86.10973 | 6.475449e-05 | 0.1838674 | 0 | 0 | 0
10253 | 364751.5 | 2010-11-15 16:03 | 5372.741 | 2 | 24 | 0.5502474 | 4.192579 | 24.31831 | 23.29599 | 97.77489 | 86.10973 | 9.717941e-05 | 0.1838674 | 0 | 0 | 0
10254 | 364781.6 | 2010-11-15 16:03 | 5402.756 | 2 | 24 | 0.5504286 | 4.19614 | 24.3229 | 23.29599 | 97.79414 | 86.10973 | 0.000129509 | 0.1838674 | 0 | 0 | 0
10255 | 364811.6 | 2010-11-15 16:04 | 5432.771 | 2 | 24 | 0.5502474 | 4.199378 | 24.32748 | 23.29599 | 97.8134 | 86.10973 | 6.475449e-05 | 0.1838674 | 0 | 0 | 0
10256 | 364814.3 | 2010-11-15 16:04 | 5435.521 | 2 | 24 | 0.5506098 | 4.200026 | 24.3279 | 23.29599 | 97.81516 | 86.10973 | 0.0001618385 | 0.1838674 | 0 | 0 | 0
10257 | 364844.3 | 2010-11-15 16:04 | 30.01531 | 3 | 24 | 0 | 4.068247 | 24.3279 | 23.29599 | 97.81516 | 86.10973 | -0.0003238678 | 0.1838674 | 0 | 0 | 0
10258 | 364874.4 | 2010-11-15 16:05 | 60.03059 | 3 | 24 | 0 | 4.058048 | 24.3279 | 23.29599 | 97.81516 | 86.10973 | -0.0001619339 | 0.1838674 | 0 | 0 | 0
10259 | 364904.4 | 2010-11-15 16:05 | 90.04609 | 3 | 24 | 0 | 4.052382 | 24.3279 | 23.29599 | 97.81516 | 86.10973 | -0.000129509 | 0.1838674 | 0 | 0 | 0
10260 | 364934.3 | 2010-11-15 16:06 | 120.0143 | 3 | 24 | 0 | 4.04882 | 24.3279 | 23.29599 | 97.81516 | 86.10973 | -9.717941e-05 | 0.1838674 | 0 | 0 | 0
10261 | 364934.4 | 2010-11-15 16:06 | 0.01563142 | 4 | 24 | 0.7847245 | 4.200188 | 24.32791 | 23.29599 | 97.81518 | 86.10973 | -3.232956e-05 | 0.1838674 | 0 | 0 | 0
10262 | 364938.2 | 2010-11-15 16:06 | 3.890577 | 4 | 24 | 0.7347124 | 4.200349 | 24.32872 | 23.29599 | 97.81859 | 86.10973 | 0 | 0.1838674 | 0 | 0 | 0
10263 | 364946.7 | 2010-11-15 16:06 | 12.39032 | 4 | 24 | 0.6847003 | 4.200349 | 24.33039 | 23.29599 | 97.8256 | 86.10973 | 0 | 0.1838674 | 0 | 0 | 0
10264 | 364960.4 | 2010-11-15 16:06 | 26.03098 | 4 | 24 | 0.6343257 | 4.200511 | 24.33288 | 23.29599 | 97.83608 | 86.10973 | 0 | 0.1838674 | 0 | 0 | 0
10265 | 364982.5 | 2010-11-15 16:06 | 48.14023 | 4 | 24 | 0.5843137 | 4.200349 | 24.33662 | 23.29599 | 97.85175 | 86.10973 | -3.242493e-05 | 0.1838674 | 0 | 0 | 0
10266 | 365022.1 | 2010-11-15 16:07 | 87.79593 | 4 | 24 | 0.5343016 | 4.200511 | 24.34275 | 23.29599 | 97.8775 | 86.10973 | 3.242493e-05 | 0.1838674 | 0 | 0 | 0
10267 | 365102.2 | 2010-11-15 16:08 | 167.8576 | 4 | 24 | 0.4842895 | 4.200349 | 24.35401 | 23.29599 | 97.92483 | 86.10973 | -3.242493e-05 | 0.1838674 | 0 | 0 | 0
10268 | 365234.2 | 2010-11-15 16:11 | 299.8562 | 4 | 24 | 0.4342774 | 4.200349 | 24.37081 | 23.29599 | 97.9954 | 86.10973 | 0 | 0.1838674 | 0 | 0 | 0
10269 | 365395 | 2010-11-15 16:13 | 460.6826 | 4 | 24 | 0.3842652 | 4.200349 | 24.38908 | 23.29599 | 98.07211 | 86.10973 | 0 | 0.1838674 | 0 | 0 | 0
10270 | 365580 | 2010-11-15 16:16 | 645.6807 | 4 | 24 | 0.3342532 | 4.200188 | 24.40752 | 23.29599 | 98.14958 | 86.10973 | -3.232956e-05 | 0.1838674 | 0 | 0 | 0
10271 | 365796.9 | 2010-11-15 16:20 | 862.5846 | 4 | 24 | 0.2840599 | 4.200511 | 24.42614 | 23.29599 | 98.22777 | 86.10973 | 3.242493e-05 | 0.1838674 | 0 | 0 | 0
10272 | 366057.1 | 2010-11-15 16:24 | 1122.802 | 4 | 24 | 0.2340477 | 4.200511 | 24.44484 | 23.29599 | 98.30635 | 86.10973 | 3.242493e-05 | 0.1838674 | 0 | 0 | 0
10273 | 366380.9 | 2010-11-15 16:30 | 1446.516 | 4 | 24 | 0.1838544 | 4.200349 | 24.46359 | 23.29599 | 98.3851 | 86.10973 | 0 | 0.1838674 | 0 | 0 | 0
10274 | 366809 | 2010-11-15 16:37 | 1874.636 | 4 | 24 | 0.1338423 | 4.200349 | 24.48238 | 23.29599 | 98.46404 | 86.10973 | -3.242493e-05 | 0.1838674 | 0 | 0 | 0
10275 | 367450.3 | 2010-11-15 16:48 | 2515.989 | 4 | 24 | 0.08364902 | 4.200349 | 24.50147 | 23.29599 | 98.54422 | 86.10973 | -3.242493e-05 | 0.1838674 | 0 | 0 | 0
10276 | 368193.1 | 2010-11-15 17:00 | 3258.794 | 4 | 24 | 0.04994522 | 4.200349 | 24.51507 | 23.29599 | 98.60134 | 86.10973 | 0 | 0.1838674 | 0 | 0 | 0
10277 | 368223.1 | 2010-11-15 17:00 | 30.01531 | 5 | 24 | 0 | 4.188531 | 24.51507 | 23.29599 | 98.60134 | 86.10973 | -3.242493e-05 | 0.1838674 | 0 | 0 | 0
10278 | 368253.1 | 2010-11-15 17:01 | 60.01487 | 5 | 24 | 0 | 4.187398 | 24.51507 | 23.29599 | 98.60134 | 86.10973 | 0 | 0.1838674 | 0 | 0 | 0
10279 | 368253.3 | 2010-11-15 17:01 | 0.1874236 | 6 | 24 | 0.0004767237 | 4.186913 | 24.51507 | 23.29599 | 98.60134 | 86.10973 | 0 | 0.1796546 | 0 | 0 | 0
10280 | 368253.4 | 2010-11-15 17:01 | 0.01395015 | 7 | 24 | -0.5498376 | 4.08136 | 24.51507 | 23.29599 | 98.60134 | 86.10974 | 0 | 0.1796546 | 0 | 0 | 0
10281 | 368283.4 | 2010-11-15 17:01 | 30.03006 | 7 | 24 | -0.5498376 | 4.049792 | 24.51507 | 23.30058 | 98.60134 | 86.12836 | -0.0004532814 | 0.1796546 | 0 | 0 | 0
10282 | 368313.4 | 2010-11-15 17:02 | 60.03053 | 7 | 24 | -0.5498376 | 4.035707 | 24.51507 | 23.30516 | 98.60134 | 86.14688 | -0.000259018 | 0.1796546 | 0 | 0 | 0
10283 | 368343.4 | 2010-11-15 17:02 | 90.04412 | 7 | 24 | -0.5498376 | 4.026155 | 24.51507 | 23.30975 | 98.60134 | 86.16536 | -0.0001619339 | 0.1796546 | 0 | 0 | 0
10284 | 368373.4 | 2010-11-15 17:03 | 120.0595 | 7 | 24 | -0.5498376 | 4.018709 | 24.51507 | 23.31433 | 98.60134 | 86.1838 | -0.0001618385 | 0.1796546 | 0 | 0 | 0
10285 | 368403.4 | 2010-11-15 17:03 | 150.0747 | 7 | 24 | -0.5500188 | 4.012557 | 24.51507 | 23.31892 | 98.60134 | 86.20222 | -0.000129509 | 0.1796546 | 0 | 0 | 0
10286 | 368433.4 | 2010-11-15 17:04 | 180.0901 | 7 | 24 | -0.5498376 | 4.007052 | 24.51507 | 23.3235 | 98.60134 | 86.2206 | -0.000129509 | 0.1796546 | 0 | 0 | 0
10287 | 368463.4 | 2010-11-15 17:04 | 210.1054 | 7 | 24 | -0.5498376 | 4.002034 | 24.51507 | 23.32809 | 98.60134 | 86.23896 | -9.708405e-05 | 0.1796546 | 0 | 0 | 0
10288 | 368493.5 | 2010-11-15 17:05 | 240.1206 | 7 | 24 | -0.5498376 | 3.997015 | 24.51507 | 23.33267 | 98.60134 | 86.2573 | -0.0001618862 | 0.1796546 | 0 | 0 | 0
10289 | 368523.5 | 2010-11-15 17:05 | 270.1359 | 7 | 24 | -0.5496564 | 3.992482 | 24.51507 | 23.33725 | 98.60134 | 86.27561 | -0.0001618862 | 0.1796546 | 0 | 0 | 0
10290 | 368553.5 | 2010-11-15 17:06 | 300.1514 | 7 | 24 | -0.5500188 | 3.988111 | 24.51507 | 23.34184 | 98.60134 | 86.29391 | -9.713173e-05 | 0.1796546 | 0 | 0 | 0
10291 | 368583.5 | 2010-11-15 17:06 | 330.1666 | 7 | 24 | -0.5498376 | 3.983902 | 24.51507 | 23.34642 | 98.60134 | 86.31218 | -6.475449e-05 | 0.1796546 | 0 | 0 | 0
10292 | 368613.5 | 2010-11-15 17:07 | 360.182 | 7 | 24 | -0.5498376 | 3.979369 | 24.51507 | 23.35101 | 98.60134 | 86.33044 | -0.000129509 | 0.1796546 | 0 | 0 | 0
10293 | 368643.5 | 2010-11-15 17:07 | 390.1972 | 7 | 24 | -0.5500188 | 3.975322 | 24.51507 | 23.35559 | 98.60134 | 86.34867 | -9.713173e-05 | 0.1796546 | 0 | 0 | 0
10294 | 368673.6 | 2010-11-15 17:08 | 420.2125 | 7 | 24 | -0.5498376 | 3.971113 | 24.51507 | 23.36018 | 98.60134 | 86.36689 | -9.713173e-05 | 0.1796546 | 0 | 0 | 0
10295 | 368703.6 | 2010-11-15 17:08 | 450.2283 | 7 | 24 | -0.5498376 | 3.967066 | 24.51507 | 23.36476 | 98.60134 | 86.38509 | -9.713173e-05 | 0.1796546 | 0 | 0 | 0
10296 | 368733.6 | 2010-11-15 17:09 | 480.2431 | 7 | 24 | -0.5498376 | 3.962857 | 24.51507 | 23.36935 | 98.60134 | 86.40326 | -0.000129509 | 0.1796546 | 0 | 0 | 0
10297 | 368763.6 | 2010-11-15 17:09 | 510.2432 | 7 | 24 | -0.5498376 | 3.958971 | 24.51507 | 23.37393 | 98.60134 | 86.42142 | -9.713173e-05 | 0.1796546 | 0 | 0 | 0
10298 | 368793.6 | 2010-11-15 17:10 | 540.2581 | 7 | 24 | -0.5500188 | 3.954762 | 24.51507 | 23.37852 | 98.60134 | 86.43956 | -0.000129509 | 0.1796546 | 0 | 0 | 0
10299 | 368823.6 | 2010-11-15 17:10 | 570.2734 | 7 | 24 | -0.5500188 | 3.950715 | 24.51507 | 23.3831 | 98.60134 | 86.45768 | -9.713173e-05 | 0.1796546 | 0 | 0 | 0
10300 | 368853.6 | 2010-11-15 17:11 | 600.2891 | 7 | 24 | -0.5496564 | 3.946991 | 24.51507 | 23.38769 | 98.60134 | 86.47578 | -9.713173e-05 | 0.1796546 | 0 | 0 | 0
10301 | 368883.6 | 2010-11-15 17:11 | 630.3058 | 7 | 24 | -0.5498376 | 3.942782 | 24.51507 | 23.39227 | 98.60134 | 86.49387 | -0.000129509 | 0.1796546 | 0 | 0 | 0
10302 | 368913.7 | 2010-11-15 17:12 | 660.3193 | 7 | 24 | -0.5500188 | 3.938735 | 24.51507 | 23.39686 | 98.60134 | 86.51194 | -0.0001618862 | 0.1796546 | 0 | 0 | 0
10303 | 368943.7 | 2010-11-15 17:12 | 690.3346 | 7 | 24 | -0.5496564 | 3.935173 | 24.51507 | 23.40144 | 98.60134 | 86.52999 | -6.475449e-05 | 0.1796546 | 0 | 0 | 0
10304 | 368973.7 | 2010-11-15 17:13 | 720.3501 | 7 | 24 | -0.5498376 | 3.931126 | 24.51507 | 23.40602 | 98.60134 | 86.54802 | -9.713173e-05 | 0.1796546 | 0 | 0 | 0
10305 | 369003.7 | 2010-11-15 17:13 | 750.3652 | 7 | 24 | -0.5500188 | 3.927241 | 24.51507 | 23.41061 | 98.60134 | 86.56604 | -9.713173e-05 | 0.1796546 | 0 | 0 | 0
10306 | 369033.7 | 2010-11-15 17:14 | 780.3806 | 7 | 24 | -0.5498376 | 3.923355 | 24.51507 | 23.41519 | 98.60134 | 86.58403 | -9.713173e-05 | 0.1796546 | 0 | 0 | 0
10307 | 369063.7 | 2010-11-15 17:14 | 810.3959 | 7 | 24 | -0.5498376 | 3.919632 | 24.51507 | 23.41978 | 98.60134 | 86.60201 | -6.475449e-05 | 0.1796546 | 0 | 0 | 0
10308 | 369093.7 | 2010-11-15 17:15 | 840.4112 | 7 | 24 | -0.5500188 | 3.915585 | 24.51507 | 23.42436 | 98.60134 | 86.61997 | -0.0001618862 | 0.1796546 | 0 | 0 | 0
10309 | 369123.8 | 2010-11-15 17:15 | 870.4265 | 7 | 24 | -0.5498376 | 3.911861 | 24.51507 | 23.42895 | 98.60134 | 86.63792 | -9.713173e-05 | 0.1796546 | 0 | 0 | 0
10310 | 369153.8 | 2010-11-15 17:16 | 900.4418 | 7 | 24 | -0.5500188 | 3.908138 | 24.51507 | 23.43353 | 98.60134 | 86.65584 | -9.713173e-05 | 0.1796546 | 0 | 0 | 0
10311 | 369183.8 | 2010-11-15 17:16 | 930.4572 | 7 | 24 | -0.5498376 | 3.904252 | 24.51507 | 23.43812 | 98.60134 | 86.67375 | -9.713173e-05 | 0.1796546 | 0 | 0 | 0
10312 | 369213.8 | 2010-11-15 17:17 | 960.4725 | 7 | 24 | -0.5496564 | 3.900691 | 24.51507 | 23.4427 | 98.60134 | 86.69164 | -3.237724e-05 | 0.1796546 | 0 | 0 | 0
10313 | 369243.8 | 2010-11-15 17:17 | 990.4877 | 7 | 24 | -0.5496564 | 3.896643 | 24.51507 | 23.44729 | 98.60134 | 86.70952 | -0.000129509 | 0.1796546 | 0 | 0 | 0
10314 | 369273.8 | 2010-11-15 17:18 | 1020.503 | 7 | 24 | -0.5500188 | 3.89292 | 24.51507 | 23.45187 | 98.60134 | 86.72738 | -9.713173e-05 | 0.1796546 | 0 | 0 | 0
10315 | 369303.9 | 2010-11-15 17:18 | 1050.519 | 7 | 24 | -0.5502 | 3.889197 | 24.51507 | 23.45646 | 98.60134 | 86.74522 | -9.713173e-05 | 0.1796546 | 0 | 0 | 0
10316 | 369333.9 | 2010-11-15 17:19 | 1080.534 | 7 | 24 | -0.5500188 | 3.885635 | 24.51507 | 23.46104 | 98.60134 | 86.76304 | -9.713173e-05 | 0.1796546 | 0 | 0 | 0
10317 | 369363.9 | 2010-11-15 17:19 | 1110.549 | 7 | 24 | -0.5496564 | 3.882073 | 24.51507 | 23.46563 | 98.60134 | 86.78085 | -6.475449e-05 | 0.1796546 | 0 | 0 | 0
10318 | 369393.9 | 2010-11-15 17:20 | 1140.564 | 7 | 24 | -0.5496564 | 3.87835 | 24.51507 | 23.47021 | 98.60134 | 86.79864 | -9.717941e-05 | 0.1796546 | 0 | 0 | 0
10319 | 369423.9 | 2010-11-15 17:20 | 1170.58 | 7 | 24 | -0.5498376 | 3.874626 | 24.51507 | 23.4748 | 98.60134 | 86.81641 | -9.713173e-05 | 0.1796546 | 0 | 0 | 0
10320 | 369453.9 | 2010-11-15 17:21 | 1200.595 | 7 | 24 | -0.5500188 | 3.871065 | 24.51507 | 23.47938 | 98.60134 | 86.83417 | -9.713173e-05 | 0.1796546 | 0 | 0 | 0
10321 | 369483.9 | 2010-11-15 17:21 | 1230.61 | 7 | 24 | -0.5496564 | 3.867341 | 24.51507 | 23.48397 | 98.60134 | 86.85191 | -0.000129509 | 0.1796546 | 0 | 0 | 0
10322 | 369514 | 2010-11-15 17:22 | 1260.612 | 7 | 24 | -0.5498376 | 3.86378 | 24.51507 | 23.48855 | 98.60134 | 86.86962 | -9.713173e-05 | 0.1796546 | 0 | 0 | 0
10323 | 369544 | 2010-11-15 17:22 | 1290.625 | 7 | 24 | -0.5500188 | 3.86038 | 24.51507 | 23.49313 | 98.60134 | 86.88733 | -6.475449e-05 | 0.1796546 | 0 | 0 | 0
10324 | 369574 | 2010-11-15 17:23 | 1320.641 | 7 | 24 | -0.5500188 | 3.856818 | 24.51507 | 23.49772 | 98.60134 | 86.90502 | -6.475449e-05 | 0.1796546 | 0 | 0 | 0
10325 | 369604 | 2010-11-15 17:23 | 1350.656 | 7 | 24 | -0.5498376 | 3.853257 | 24.51507 | 23.5023 | 98.60134 | 86.92269 | -6.475449e-05 | 0.1796546 | 0 | 0 | 0
10326 | 369634 | 2010-11-15 17:24 | 1380.671 | 7 | 24 | -0.5496564 | 3.849695 | 24.51507 | 23.50689 | 98.60134 | 86.94035 | -9.713173e-05 | 0.1796546 | 0 | 0 | 0
10327 | 369664 | 2010-11-15 17:24 | 1410.686 | 7 | 24 | -0.5498376 | 3.846296 | 24.51507 | 23.51147 | 98.60134 | 86.95799 | -9.713173e-05 | 0.1796546 | 0 | 0 | 0
10328 | 369694 | 2010-11-15 17:25 | 1440.702 | 7 | 24 | -0.5498376 | 3.842896 | 24.51507 | 23.51606 | 98.60134 | 86.97562 | -6.475449e-05 | 0.1796546 | 0 | 0 | 0
10329 | 369724.1 | 2010-11-15 17:26 | 1470.717 | 7 | 24 | -0.5500188 | 3.839334 | 24.51507 | 23.52064 | 98.60134 | 86.99323 | -0.0001295567 | 0.1796546 | 0 | 0 | 0
10330 | 369754.1 | 2010-11-15 17:26 | 1500.732 | 7 | 24 | -0.5500188 | 3.835935 | 24.51507 | 23.52523 | 98.60134 | 87.01082 | -9.713173e-05 | 0.1796546 | 0 | 0 | 0
10331 | 369784.1 | 2010-11-15 17:26 | 1530.748 | 7 | 24 | -0.5498376 | 3.832697 | 24.51507 | 23.52981 | 98.60134 | 87.0284 | 0 | 0.1796546 | 0 | 0 | 0
10332 | 369814.1 | 2010-11-15 17:27 | 1560.763 | 7 | 24 | -0.5498376 | 3.829297 | 24.51507 | 23.5344 | 98.60134 | 87.04597 | -9.717941e-05 | 0.1796546 | 0 | 0 | 0
10333 | 369844.1 | 2010-11-15 17:28 | 1590.778 | 7 | 24 | -0.5498376 | 3.825897 | 24.51507 | 23.53898 | 98.60134 | 87.06352 | -9.713173e-05 | 0.1796546 | 0 | 0 | 0
10334 | 369874.1 | 2010-11-15 17:28 | 1620.794 | 7 | 24 | -0.5500188 | 3.822498 | 24.51507 | 23.54357 | 98.60134 | 87.08105 | -9.713173e-05 | 0.1796546 | 0 | 0 | 0
10335 | 369904.1 | 2010-11-15 17:28 | 1650.809 | 7 | 24 | -0.5498376 | 3.81926 | 24.51507 | 23.54815 | 98.60134 | 87.09857 | -9.713173e-05 | 0.1796546 | 0 | 0 | 0
10336 | 369934.2 | 2010-11-15 17:29 | 1680.824 | 7 | 24 | -0.5498376 | 3.816022 | 24.51507 | 23.55274 | 98.60134 | 87.11607 | -6.475449e-05 | 0.1796546 | 0 | 0 | 0
10337 | 369964.2 | 2010-11-15 17:29 | 1710.839 | 7 | 24 | -0.5500188 | 3.812784 | 24.51507 | 23.55732 | 98.60134 | 87.13357 | -9.713173e-05 | 0.1796546 | 0 | 0 | 0
10338 | 369994.2 | 2010-11-15 17:30 | 1740.855 | 7 | 24 | -0.5498376 | 3.809385 | 24.51507 | 23.56191 | 98.60134 | 87.15104 | -9.713173e-05 | 0.1796546 | 0 | 0 | 0
10339 | 370024.2 | 2010-11-15 17:30 | 1770.87 | 7 | 24 | -0.5500188 | 3.806471 | 24.51507 | 23.56649 | 98.60134 | 87.16851 | -6.475449e-05 | 0.1796546 | 0 | 0 | 0
10340 | 370054.2 | 2010-11-15 17:31 | 1800.885 | 7 | 24 | -0.5498376 | 3.803071 | 24.51507 | 23.57108 | 98.60134 | 87.18595 | -9.713173e-05 | 0.1796546 | 0 | 0 | 0
10341 | 370084.2 | 2010-11-15 17:32 | 1830.901 | 7 | 24 | -0.5500188 | 3.799995 | 24.51507 | 23.57567 | 98.60134 | 87.20339 | -9.717941e-05 | 0.1796546 | 0 | 0 | 0
10342 | 370114.3 | 2010-11-15 17:32 | 1860.918 | 7 | 24 | -0.5500188 | 3.796757 | 24.51507 | 23.58025 | 98.60134 | 87.22081 | -9.713173e-05 | 0.1796546 | 0 | 0 | 0
10343 | 370144.3 | 2010-11-15 17:33 | 1890.931 | 7 | 24 | -0.5498376 | 3.793681 | 24.51507 | 23.58484 | 98.60134 | 87.23821 | -0.000129509 | 0.1796546 | 0 | 0 | 0
10344 | 370174.3 | 2010-11-15 17:33 | 1920.947 | 7 | 24 | -0.5498376 | 3.790767 | 24.51507 | 23.58942 | 98.60134 | 87.2556 | -3.237724e-05 | 0.1796546 | 0 | 0 | 0
10345 | 370204.3 | 2010-11-15 17:34 | 1950.962 | 7 | 24 | -0.5500188 | 3.787691 | 24.51507 | 23.59401 | 98.60134 | 87.27297 | -6.475449e-05 | 0.1796546 | 0 | 0 | 0
10346 | 370234.3 | 2010-11-15 17:34 | 1980.977 | 7 | 24 | -0.5498376 | 3.784616 | 24.51507 | 23.59859 | 98.60134 | 87.29033 | -9.713173e-05 | 0.1796546 | 0 | 0 | 0
10347 | 370264.3 | 2010-11-15 17:34 | 2010.993 | 7 | 24 | -0.5500188 | 3.781702 | 24.51507 | 23.60318 | 98.60134 | 87.30767 | -6.475449e-05 | 0.1796546 | 0 | 0 | 0
10348 | 370294.3 | 2010-11-15 17:35 | 2041.011 | 7 | 24 | -0.5500188 | 3.778625 | 24.51507 | 23.60776 | 98.60134 | 87.325 | -9.713173e-05 | 0.1796546 | 0 | 0 | 0
10349 | 370324.4 | 2010-11-15 17:36 | 2071.023 | 7 | 24 | -0.5500188 | 3.775712 | 24.51507 | 23.61235 | 98.60134 | 87.34232 | -9.713173e-05 | 0.1796546 | 0 | 0 | 0
10350 | 370354.4 | 2010-11-15 17:36 | 2101.039 | 7 | 24 | -0.5496564 | 3.772798 | 24.51507 | 23.61693 | 98.60134 | 87.35963 | -6.475449e-05 | 0.1796546 | 0 | 0 | 0
10351 | 370384.4 | 2010-11-15 17:36 | 2131.054 | 7 | 24 | -0.5500188 | 3.769722 | 24.51507 | 23.62152 | 98.60134 | 87.37692 | -9.713173e-05 | 0.1796546 | 0 | 0 | 0
10352 | 370414.4 | 2010-11-15 17:37 | 2161.069 | 7 | 24 | -0.5498376 | 3.766969 | 24.51507 | 23.6261 | 98.60134 | 87.39419 | -9.713173e-05 | 0.1796546 | 0 | 0 | 0
10353 | 370444.4 | 2010-11-15 17:38 | 2191.084 | 7 | 24 | -0.5498376 | 3.764055 | 24.51507 | 23.63069 | 98.60134 | 87.41146 | -6.475449e-05 | 0.1796546 | 0 | 0 | 0
10354 | 370474.4 | 2010-11-15 17:38 | 2221.085 | 7 | 24 | -0.5498376 | 3.761465 | 24.51507 | 23.63527 | 98.60134 | 87.4287 | -3.237724e-05 | 0.1796546 | 0 | 0 | 0
10355 | 370504.4 | 2010-11-15 17:38 | 2251.1 | 7 | 24 | -0.5496564 | 3.758389 | 24.51507 | 23.63985 | 98.60134 | 87.44594 | -9.713173e-05 | 0.1796546 | 0 | 0 | 0
10356 | 370534.5 | 2010-11-15 17:39 | 2281.115 | 7 | 24 | -0.5498376 | 3.755799 | 24.51507 | 23.64444 | 98.60134 | 87.46316 | -6.475449e-05 | 0.1796546 | 0 | 0 | 0
10357 | 370564.5 | 2010-11-15 17:40 | 2311.13 | 7 | 24 | -0.5498376 | 3.753047 | 24.51507 | 23.64902 | 98.60134 | 87.48038 | -3.237724e-05 | 0.1796546 | 0 | 0 | 0
10358 | 370594.5 | 2010-11-15 17:40 | 2341.145 | 7 | 24 | -0.5498376 | 3.750295 | 24.51507 | 23.65361 | 98.60134 | 87.49758 | -6.475449e-05 | 0.1796546 | 0 | 0 | 0
10359 | 370624.5 | 2010-11-15 17:40 | 2371.161 | 7 | 24 | -0.5500188 | 3.747381 | 24.51507 | 23.65819 | 98.60134 | 87.51476 | -6.475449e-05 | 0.1796546 | 0 | 0 | 0
10360 | 370654.5 | 2010-11-15 17:41 | 2401.176 | 7 | 24 | -0.5498376 | 3.744952 | 24.51507 | 23.66278 | 98.60134 | 87.53194 | -3.237724e-05 | 0.1796546 | 0 | 0 | 0
10361 | 370684.5 | 2010-11-15 17:42 | 2431.191 | 7 | 24 | -0.5500188 | 3.742038 | 24.51507 | 23.66736 | 98.60134 | 87.5491 | -9.713173e-05 | 0.1796546 | 0 | 0 | 0
10362 | 370714.5 | 2010-11-15 17:42 | 2461.207 | 7 | 24 | -0.5500188 | 3.739448 | 24.51507 | 23.67195 | 98.60134 | 87.56625 | -6.475449e-05 | 0.1796546 | 0 | 0 | 0
10363 | 370744.6 | 2010-11-15 17:42 | 2491.224 | 7 | 24 | -0.5500188 | 3.736858 | 24.51507 | 23.67653 | 98.60134 | 87.58339 | -0.000129509 | 0.1796546 | 0 | 0 | 0
10364 | 370774.6 | 2010-11-15 17:43 | 2521.237 | 7 | 24 | -0.5498376 | 3.73443 | 24.51507 | 23.68112 | 98.60134 | 87.60052 | -6.475449e-05 | 0.1796546 | 0 | 0 | 0
10365 | 370804.6 | 2010-11-15 17:44 | 2551.253 | 7 | 24 | -0.5498376 | 3.731839 | 24.51507 | 23.6857 | 98.60134 | 87.61764 | -3.237724e-05 | 0.1796546 | 0 | 0 | 0
10366 | 370834.6 | 2010-11-15 17:44 | 2581.268 | 7 | 24 | -0.5498376 | 3.729087 | 24.51507 | 23.69029 | 98.60134 | 87.63474 | -9.713173e-05 | 0.1796546 | 0 | 0 | 0
10367 | 370864.6 | 2010-11-15 17:44 | 2611.283 | 7 | 24 | -0.5500188 | 3.726659 | 24.51507 | 23.69487 | 98.60134 | 87.65183 | -9.713173e-05 | 0.1796546 | 0 | 0 | 0
10368 | 370894.6 | 2010-11-15 17:45 | 2641.299 | 7 | 24 | -0.5500188 | 3.724231 | 24.51507 | 23.69946 | 98.60134 | 87.66891 | -9.713173e-05 | 0.1796546 | 0 | 0 | 0
10369 | 370924.7 | 2010-11-15 17:46 | 2671.314 | 7 | 24 | -0.5500188 | 3.721964 | 24.51507 | 23.70404 | 98.60134 | 87.68598 | -6.475449e-05 | 0.1796546 | 0 | 0 | 0
10370 | 370954.7 | 2010-11-15 17:46 | 2701.329 | 7 | 24 | -0.5498376 | 3.719697 | 24.51507 | 23.70863 | 98.60134 | 87.70304 | -3.237724e-05 | 0.1796546 | 0 | 0 | 0
10371 | 370984.7 | 2010-11-15 17:46 | 2731.344 | 7 | 24 | -0.5496564 | 3.717269 | 24.51507 | 23.71321 | 98.60134 | 87.72009 | -3.237724e-05 | 0.1796546 | 0 | 0 | 0
10372 | 371014.7 | 2010-11-15 17:47 | 2761.36 | 7 | 24 | -0.5500188 | 3.714679 | 24.51507 | 23.71779 | 98.60134 | 87.73713 | -6.475449e-05 | 0.1796546 | 0 | 0 | 0
10373 | 371044.7 | 2010-11-15 17:48 | 2791.375 | 7 | 24 | -0.5498376 | 3.712412 | 24.51507 | 23.72238 | 98.60134 | 87.75415 | -6.480217e-05 | 0.1796546 | 0 | 0 | 0
10374 | 371074.7 | 2010-11-15 17:48 | 2821.39 | 7 | 24 | -0.5500188 | 3.709984 | 24.51507 | 23.72696 | 98.60134 | 87.77117 | -9.713173e-05 | 0.1796546 | 0 | 0 | 0
10375 | 371104.7 | 2010-11-15 17:49 | 2851.406 | 7 | 24 | -0.5500188 | 3.70788 | 24.51507 | 23.73155 | 98.60134 | 87.78817 | -6.475449e-05 | 0.1796546 | 0 | 0 | 0
10376 | 371134.8 | 2010-11-15 17:49 | 2881.421 | 7 | 24 | -0.5498376 | 3.705613 | 24.51507 | 23.73613 | 98.60134 | 87.80517 | -6.475449e-05 | 0.1796546 | 0 | 0 | 0
10377 | 371164.8 | 2010-11-15 17:50 | 2911.436 | 7 | 24 | -0.5498376 | 3.703347 | 24.51507 | 23.74072 | 98.60134 | 87.82215 | -6.475449e-05 | 0.1796546 | 0 | 0 | 0
10378 | 371194.8 | 2010-11-15 17:50 | 2941.452 | 7 | 24 | -0.5498376 | 3.70108 | 24.51507 | 23.7453 | 98.60134 | 87.83913 | -6.475449e-05 | 0.1796546 | 0 | 0 | 0
10379 | 371224.8 | 2010-11-15 17:50 | 2971.467 | 7 | 24 | -0.5498376 | 3.698976 | 24.51507 | 23.74989 | 98.60134 | 87.85609 | -3.237724e-05 | 0.1796546 | 0 | 0 | 0
10380 | 371254.8 | 2010-11-15 17:51 | 3001.482 | 7 | 24 | -0.5496564 | 3.696871 | 24.51507 | 23.75447 | 98.60134 | 87.87304 | -6.475449e-05 | 0.1796546 | 0 | 0 | 0
10381 | 371284.8 | 2010-11-15 17:52 | 3031.498 | 7 | 24 | -0.5500188 | 3.694767 | 24.51507 | 23.75906 | 98.60134 | 87.88999 | -6.475449e-05 | 0.1796546 | 0 | 0 | 0
10382 | 371314.9 | 2010-11-15 17:52 | 3061.513 | 7 | 24 | -0.5498376 | 3.692824 | 24.51507 | 23.76364 | 98.60134 | 87.90692 | -3.237724e-05 | 0.1796546 | 0 | 0 | 0
10383 | 371344.9 | 2010-11-15 17:52 | 3091.53 | 7 | 24 | -0.5498376 | 3.690395 | 24.51507 | 23.76823 | 98.60134 | 87.92385 | -0.000129509 | 0.1796546 | 0 | 0 | 0
10384 | 371374.9 | 2010-11-15 17:53 | 3121.543 | 7 | 24 | -0.5500188 | 3.688615 | 24.51507 | 23.77281 | 98.60134 | 87.94077 | -6.475449e-05 | 0.1796546 | 0 | 0 | 0
10385 | 371404.9 | 2010-11-15 17:54 | 3151.559 | 7 | 24 | -0.5498376 | 3.686672 | 24.51507 | 23.7774 | 98.60134 | 87.95767 | 0 | 0.1796546 | 0 | 0 | 0
10386 | 371434.9 | 2010-11-15 17:54 | 3181.574 | 7 | 24 | -0.5498376 | 3.684729 | 24.51507 | 23.78198 | 98.60134 | 87.97457 | -3.237724e-05 | 0.1796546 | 0 | 0 | 0
10387 | 371464.9 | 2010-11-15 17:54 | 3211.589 | 7 | 24 | -0.5500188 | 3.682463 | 24.51507 | 23.78657 | 98.60134 | 87.99146 | -6.475449e-05 | 0.1796546 | 0 | 0 | 0
10388 | 371494.9 | 2010-11-15 17:55 | 3241.605 | 7 | 24 | -0.5500188 | 3.68052 | 24.51507 | 23.79115 | 98.60134 | 88.00834 | -9.713173e-05 | 0.1796546 | 0 | 0 | 0
10389 | 371525 | 2010-11-15 17:55 | 3271.62 | 7 | 24 | -0.5500188 | 3.678577 | 24.51507 | 23.79574 | 98.60134 | 88.02521 | -3.237724e-05 | 0.1796546 | 0 | 0 | 0
10390 | 371555 | 2010-11-15 17:56 | 3301.635 | 7 | 24 | -0.5498376 | 3.676797 | 24.51507 | 23.80032 | 98.60134 | 88.04207 | -3.237724e-05 | 0.1796546 | 0 | 0 | 0
10391 | 371585 | 2010-11-15 17:57 | 3331.651 | 7 | 24 | -0.5498376 | 3.674854 | 24.51507 | 23.80491 | 98.60134 | 88.05893 | -6.475449e-05 | 0.1796546 | 0 | 0 | 0
10392 | 371615 | 2010-11-15 17:57 | 3361.666 | 7 | 24 | -0.5500188 | 3.672911 | 24.51507 | 23.80949 | 98.60134 | 88.07577 | -6.475449e-05 | 0.1796546 | 0 | 0 | 0
10393 | 371645 | 2010-11-15 17:58 | 3391.681 | 7 | 24 | -0.5502 | 3.670969 | 24.51507 | 23.81408 | 98.60134 | 88.09261 | -9.713173e-05 | 0.1796546 | 0 | 0 | 0
10394 | 371675 | 2010-11-15 17:58 | 3421.697 | 7 | 24 | -0.5500188 | 3.66935 | 24.51507 | 23.81866 | 98.60134 | 88.10943 | -3.237724e-05 | 0.1796546 | 0 | 0 | 0
10395 | 371705.1 | 2010-11-15 17:59 | 3451.712 | 7 | 24 | -0.5500188 | 3.667569 | 24.51507 | 23.82325 | 98.60134 | 88.12625 | -3.237724e-05 | 0.1796546 | 0 | 0 | 0
10396 | 371735.1 | 2010-11-15 17:59 | 3481.727 | 7 | 24 | -0.5500188 | 3.665788 | 24.51507 | 23.82783 | 98.60134 | 88.14306 | -6.475449e-05 | 0.1796546 | 0 | 0 | 0
10397 | 371765.1 | 2010-11-15 18:00 | 3511.742 | 7 | 24 | -0.5498376 | 3.664007 | 24.51507 | 23.83242 | 98.60134 | 88.15987 | -6.475449e-05 | 0.1796546 | 0 | 0 | 0
10398 | 371795.1 | 2010-11-15 18:00 | 3541.758 | 7 | 24 | -0.5500188 | 3.662388 | 24.51507 | 23.837 | 98.60134 | 88.17666 | 0 | 0.1796546 | 0 | 0 | 0
10399 | 371825.1 | 2010-11-15 18:01 | 3571.773 | 7 | 24 | -0.5498376 | 3.660608 | 24.51507 | 23.84159 | 98.60134 | 88.19345 | -3.237724e-05 | 0.1796546 | 0 | 0 | 0
10400 | 371855.1 | 2010-11-15 18:01 | 3601.788 | 7 | 24 | -0.5500188 | 3.658827 | 24.51507 | 23.84617 | 98.60134 | 88.21023 | -3.237724e-05 | 0.1796546 | 0 | 0 | 0
10401 | 371885.1 | 2010-11-15 18:02 | 3631.804 | 7 | 24 | -0.5500188 | 3.657046 | 24.51507 | 23.85076 | 98.60134 | 88.227 | -3.237724e-05 | 0.1796546 | 0 | 0 | 0
10402 | 371915.2 | 2010-11-15 18:02 | 3661.819 | 7 | 24 | -0.5500188 | 3.655427 | 24.51507 | 23.85534 | 98.60134 | 88.24376 | -6.475449e-05 | 0.1796546 | 0 | 0 | 0
10403 | 371945.2 | 2010-11-15 18:03 | 3691.836 | 7 | 24 | -0.5500188 | 3.653808 | 24.51507 | 23.85993 | 98.60134 | 88.26052 | -3.237724e-05 | 0.1796546 | 0 | 0 | 0
10404 | 371975.2 | 2010-11-15 18:03 | 3721.85 | 7 | 24 | -0.5496564 | 3.652189 | 24.51507 | 23.86451 | 98.60134 | 88.27727 | -6.475449e-05 | 0.1796546 | 0 | 0 | 0
10405 | 372005.2 | 2010-11-15 18:04 | 3751.865 | 7 | 24 | -0.5502 | 3.650409 | 24.51507 | 23.8691 | 98.60134 | 88.29401 | -6.475449e-05 | 0.1796546 | 0 | 0 | 0
10406 | 372035.2 | 2010-11-15 18:04 | 3781.88 | 7 | 24 | -0.5498376 | 3.64879 | 24.51507 | 23.87368 | 98.60134 | 88.31074 | -6.475449e-05 | 0.1796546 | 0 | 0 | 0
10407 | 372065.2 | 2010-11-15 18:05 | 3811.896 | 7 | 24 | -0.5498376 | 3.647333 | 24.51507 | 23.87826 | 98.60134 | 88.32747 | -3.237724e-05 | 0.1796546 | 0 | 0 | 0
10408 | 372095.2 | 2010-11-15 18:05 | 3841.911 | 7 | 24 | -0.5498376 | 3.645552 | 24.51507 | 23.88285 | 98.60134 | 88.34419 | -6.475449e-05 | 0.1796546 | 0 | 0 | 0
10409 | 372125.3 | 2010-11-15 18:06 | 3871.926 | 7 | 24 | -0.5500188 | 3.644095 | 24.51507 | 23.88743 | 98.60134 | 88.3609 | -6.480217e-05 | 0.1796546 | 0 | 0 | 0
10410 | 372155.3 | 2010-11-15 18:06 | 3901.941 | 7 | 24 | -0.5498376 | 3.642638 | 24.51507 | 23.89202 | 98.60134 | 88.3776 | -3.237724e-05 | 0.1796546 | 0 | 0 | 0
10411 | 372185.3 | 2010-11-15 18:07 | 3931.957 | 7 | 24 | -0.5498376 | 3.641181 | 24.51507 | 23.8966 | 98.60134 | 88.3943 | 0 | 0.1796546 | 0 | 0 | 0
10412 | 372215.3 | 2010-11-15 18:07 | 3961.972 | 7 | 24 | -0.5496564 | 3.639562 | 24.51507 | 23.90119 | 98.60134 | 88.41099 | -3.237724e-05 | 0.1796546 | 0 | 0 | 0
10413 | 372245.3 | 2010-11-15 18:08 | 3991.99 | 7 | 24 | -0.5500188 | 3.638105 | 24.51507 | 23.90577 | 98.60134 | 88.42767 | -6.475449e-05 | 0.1796546 | 0 | 0 | 0
10414 | 372275.3 | 2010-11-15 18:08 | 4022.003 | 7 | 24 | -0.5496564 | 3.63681 | 24.51507 | 23.91036 | 98.60134 | 88.44435 | -3.237724e-05 | 0.1796546 | 0 | 0 | 0
10415 | 372305.4 | 2010-11-15 18:09 | 4052.018 | 7 | 24 | -0.5498376 | 3.635353 | 24.51507 | 23.91494 | 98.60134 | 88.46102 | -3.237724e-05 | 0.1796546 | 0 | 0 | 0
10416 | 372335.4 | 2010-11-15 18:09 | 4082.033 | 7 | 24 | -0.5498376 | 3.633896 | 24.51507 | 23.91953 | 98.60134 | 88.47768 | -3.237724e-05 | 0.1796546 | 0 | 0 | 0
10417 | 372365.4 | 2010-11-15 18:10 | 4112.049 | 7 | 24 | -0.5498376 | 3.632439 | 24.51507 | 23.92411 | 98.60134 | 88.49434 | -6.475449e-05 | 0.1796546 | 0 | 0 | 0
10418 | 372395.4 | 2010-11-15 18:10 | 4142.064 | 7 | 24 | -0.5500188 | 3.631144 | 24.51507 | 23.9287 | 98.60134 | 88.51099 | -3.237724e-05 | 0.1796546 | 0 | 0 | 0
10419 | 372425.4 | 2010-11-15 18:11 | 4172.079 | 7 | 24 | -0.5500188 | 3.629848 | 24.51507 | 23.93328 | 98.60134 | 88.52764 | 0 | 0.1796546 | 0 | 0 | 0
10420 | 372455.4 | 2010-11-15 18:11 | 4202.095 | 7 | 24 | -0.5500188 | 3.62823 | 24.51507 | 23.93787 | 98.60134 | 88.54428 | -9.713173e-05 | 0.1796546 | 0 | 0 | 0
10421 | 372485.4 | 2010-11-15 18:12 | 4232.11 | 7 | 24 | -0.5500188 | 3.627096 | 24.51507 | 23.94245 | 98.60134 | 88.56091 | -6.475449e-05 | 0.1796546 | 0 | 0 | 0
10422 | 372515.5 | 2010-11-15 18:12 | 4262.125 | 7 | 24 | -0.5498376 | 3.625801 | 24.51507 | 23.94704 | 98.60134 | 88.57754 | -3.237724e-05 | 0.1796546 | 0 | 0 | 0
10423 | 372545.5 | 2010-11-15 18:13 | 4292.142 | 7 | 24 | -0.5500188 | 3.624344 | 24.51507 | 23.95162 | 98.60134 | 88.59416 | -9.713173e-05 | 0.1796546 | 0 | 0 | 0
10424 | 372575.5 | 2010-11-15 18:13 | 4322.156 | 7 | 24 | -0.5496564 | 3.623373 | 24.51507 | 23.95621 | 98.60134 | 88.61077 | 0 | 0.1796546 | 0 | 0 | 0
10425 | 372605.5 | 2010-11-15 18:14 | 4352.171 | 7 | 24 | -0.5498376 | 3.621916 | 24.51507 | 23.96079 | 98.60134 | 88.62738 | -6.475449e-05 | 0.1796546 | 0 | 0 | 0
10426 | 372635.5 | 2010-11-15 18:14 | 4382.186 | 7 | 24 | -0.5498376 | 3.620783 | 24.51507 | 23.96538 | 98.60134 | 88.64398 | -3.237724e-05 | 0.1796546 | 0 | 0 | 0
10427 | 372665.5 | 2010-11-15 18:15 | 4412.202 | 7 | 24 | -0.5500188 | 3.619488 | 24.51507 | 23.96996 | 98.60134 | 88.66058 | -3.237724e-05 | 0.1796546 | 0 | 0 | 0
10428 | 372695.6 | 2010-11-15 18:15 | 4442.217 | 7 | 24 | -0.5500188 | 3.618192 | 24.51507 | 23.97455 | 98.60134 | 88.67717 | -3.237724e-05 | 0.1796546 | 0 | 0 | 0
10429 | 372725.6 | 2010-11-15 18:16 | 4472.232 | 7 | 24 | -0.5500188 | 3.616897 | 24.51507 | 23.97913 | 98.60134 | 88.69376 | -6.475449e-05 | 0.1796546 | 0 | 0 | 0
10430 | 372755.6 | 2010-11-15 18:16 | 4502.248 | 7 | 24 | -0.5498376 | 3.615764 | 24.51507 | 23.98372 | 98.60134 | 88.71034 | 0 | 0.1796546 | 0 | 0 | 0
10431 | 372785.6 | 2010-11-15 18:17 | 4532.263 | 7 | 24 | -0.5498376 | 3.614469 | 24.51507 | 23.9883 | 98.60134 | 88.72691 | -6.475449e-05 | 0.1796546 | 0 | 0 | 0
10432 | 372815.6 | 2010-11-15 18:17 | 4562.278 | 7 | 24 | -0.5500188 | 3.613174 | 24.51507 | 23.99289 | 98.60134 | 88.74348 | -3.237724e-05 | 0.1796546 | 0 | 0 | 0
10433 | 372845.6 | 2010-11-15 18:18 | 4592.294 | 7 | 24 | -0.5498376 | 3.612041 | 24.51507 | 23.99747 | 98.60134 | 88.76005 | -3.237724e-05 | 0.1796546 | 0 | 0 | 0
10434 | 372875.6 | 2010-11-15 18:18 | 4622.309 | 7 | 24 | -0.5500188 | 3.610745 | 24.51507 | 24.00206 | 98.60134 | 88.7766 | -6.475449e-05 | 0.1796546 | 0 | 0 | 0
10435 | 372905.7 | 2010-11-15 18:19 | 4652.324 | 7 | 24 | -0.5500188 | 3.60945 | 24.51507 | 24.00664 | 98.60134 | 88.79315 | -3.237724e-05 | 0.1796546 | 0 | 0 | 0
10436 | 372935.7 | 2010-11-15 18:19 | 4682.339 | 7 | 24 | -0.5498376 | 3.608155 | 24.51507 | 24.01122 | 98.60134 | 88.8097 | -3.237724e-05 | 0.1796546 | 0 | 0 | 0
10437 | 372965.7 | 2010-11-15 18:20 | 4712.355 | 7 | 24 | -0.5498376 | 3.607022 | 24.51507 | 24.01581 | 98.60134 | 88.82624 | 0 | 0.1796546 | 0 | 0 | 0
10438 | 372995.7 | 2010-11-15 18:20 | 4742.37 | 7 | 24 | -0.5498376 | 3.605727 | 24.51507 | 24.02039 | 98.60134 | 88.84277 | -3.237724e-05 | 0.1796546 | 0 | 0 | 0
10439 | 373025.7 | 2010-11-15 18:21 | 4772.385 | 7 | 24 | -0.5498376 | 3.604432 | 24.51507 | 24.02498 | 98.60134 | 88.8593 | -3.237724e-05 | 0.1796546 | 0 | 0 | 0
10440 | 373055.7 | 2010-11-15 18:21 | 4802.401 | 7 | 24 | -0.5500188 | 3.602975 | 24.51507 | 24.02956 | 98.60134 | 88.87582 | -6.475449e-05 | 0.1796546 | 0 | 0 | 0
10441 | 373085.8 | 2010-11-15 18:22 | 4832.416 | 7 | 24 | -0.5498376 | 3.60168 | 24.51507 | 24.03415 | 98.60134 | 88.89234 | -3.237724e-05 | 0.1796546 | 0 | 0 | 0
10442 | 373115.8 | 2010-11-15 18:22 | 4862.431 | 7 | 24 | -0.5498376 | 3.600384 | 24.51507 | 24.03873 | 98.60134 | 88.90885 | -3.237724e-05 | 0.1796546 | 0 | 0 | 0
10443 | 373145.8 | 2010-11-15 18:23 | 4892.448 | 7 | 24 | -0.5500188 | 3.598927 | 24.51507 | 24.04332 | 98.60134 | 88.92536 | -6.475449e-05 | 0.1796546 | 0 | 0 | 0
10444 | 373175.8 | 2010-11-15 18:23 | 4922.462 | 7 | 24 | -0.5498376 | 3.597632 | 24.51507 | 24.0479 | 98.60134 | 88.94185 | -3.237724e-05 | 0.1796546 | 0 | 0 | 0
10445 | 373205.8 | 2010-11-15 18:24 | 4952.477 | 7 | 24 | -0.5498376 | 3.596175 | 24.51507 | 24.05249 | 98.60134 | 88.95834 | -3.237724e-05 | 0.1796546 | 0 | 0 | 0
10446 | 373235.8 | 2010-11-15 18:24 | 4982.493 | 7 | 24 | -0.5498376 | 3.594556 | 24.51507 | 24.05707 | 98.60134 | 88.97483 | -9.713173e-05 | 0.1796546 | 0 | 0 | 0
10447 | 373265.8 | 2010-11-15 18:25 | 5012.508 | 7 | 24 | -0.5498376 | 3.593423 | 24.51507 | 24.06166 | 98.60134 | 88.9913 | -3.237724e-05 | 0.1796546 | 0 | 0 | 0
10448 | 373295.9 | 2010-11-15 18:25 | 5042.523 | 7 | 24 | -0.5500188 | 3.591804 | 24.51507 | 24.06624 | 98.60134 | 89.00777 | 0 | 0.1796546 | 0 | 0 | 0
10449 | 373325.9 | 2010-11-15 18:26 | 5072.538 | 7 | 24 | -0.5500188 | 3.590185 | 24.51507 | 24.07083 | 98.60134 | 89.02424 | -3.237724e-05 | 0.1796546 | 0 | 0 | 0
10450 | 373355.9 | 2010-11-15 18:26 | 5102.554 | 7 | 24 | -0.5498376 | 3.588567 | 24.51507 | 24.07541 | 98.60134 | 89.04069 | -6.475449e-05 | 0.1796546 | 0 | 0 | 0
10451 | 373385.9 | 2010-11-15 18:27 | 5132.569 | 7 | 24 | -0.5500188 | 3.586948 | 24.51507 | 24.08 | 98.60134 | 89.05714 | -3.237724e-05 | 0.1796546 | 0 | 0 | 0
10452 | 373415.9 | 2010-11-15 18:27 | 5162.584 | 7 | 24 | -0.5498376 | 3.585329 | 24.51507 | 24.08458 | 98.60134 | 89.07358 | -3.237724e-05 | 0.1796546 | 0 | 0 | 0
10453 | 373445.9 | 2010-11-15 18:28 | 5192.6 | 7 | 24 | -0.5498376 | 3.583872 | 24.51507 | 24.08917 | 98.60134 | 89.09002 | -3.237724e-05 | 0.1796546 | 0 | 0 | 0
10454 | 373476 | 2010-11-15 18:28 | 5222.615 | 7 | 24 | -0.5498376 | 3.581929 | 24.51507 | 24.09375 | 98.60134 | 89.10645 | -3.237724e-05 | 0.1796546 | 0 | 0 | 0
10455 | 373506 | 2010-11-15 18:29 | 5252.63 | 7 | 24 | -0.5500188 | 3.580148 | 24.51507 | 24.09834 | 98.60134 | 89.12286 | -6.475449e-05 | 0.1796546 | 0 | 0 | 0
10456 | 373536 | 2010-11-15 18:29 | 5282.646 | 7 | 24 | -0.5498376 | 3.578367 | 24.51507 | 24.10292 | 98.60134 | 89.13927 | -6.475449e-05 | 0.1796546 | 0 | 0 | 0
10457 | 373566 | 2010-11-15 18:30 | 5312.661 | 7 | 24 | -0.5498376 | 3.576425 | 24.51507 | 24.1075 | 98.60134 | 89.15568 | -3.237724e-05 | 0.1796546 | 0 | 0 | 0
10458 | 373596 | 2010-11-15 18:30 | 5342.676 | 7 | 24 | -0.5498376 | 3.57432 | 24.51507 | 24.11209 | 98.60134 | 89.17207 | -0.000129509 | 0.1796546 | 0 | 0 | 0
10459 | 373626 | 2010-11-15 18:31 | 5372.691 | 7 | 24 | -0.5500188 | 3.572377 | 24.51507 | 24.11667 | 98.60134 | 89.18845 | -3.237724e-05 | 0.1796546 | 0 | 0 | 0
10460 | 373656 | 2010-11-15 18:31 | 5402.707 | 7 | 24 | -0.5498376 | 3.570435 | 24.51507 | 24.12126 | 98.60134 | 89.20483 | 0 | 0.1796546 | 0 | 0 | 0
10461 | 373686.1 | 2010-11-15 18:32 | 5432.722 | 7 | 24 | -0.5500188 | 3.568168 | 24.51507 | 24.12584 | 98.60134 | 89.22119 | -6.475449e-05 | 0.1796546 | 0 | 0 | 0
10462 | 373716.1 | 2010-11-15 18:32 | 5462.737 | 7 | 24 | -0.5498376 | 3.565902 | 24.51507 | 24.13043 | 98.60134 | 89.23755 | -3.237724e-05 | 0.1796546 | 0 | 0 | 0
10463 | 373746.1 | 2010-11-15 18:33 | 5492.755 | 7 | 24 | -0.5498376 | 3.563473 | 24.51507 | 24.13501 | 98.60134 | 89.25389 | -9.713173e-05 | 0.1796546 | 0 | 0 | 0
10464 | 373776.1 | 2010-11-15 18:33 | 5522.768 | 7 | 24 | -0.5498376 | 3.561369 | 24.51507 | 24.1396 | 98.60134 | 89.27022 | -6.475449e-05 | 0.1796546 | 0 | 0 | 0
10465 | 373806.1 | 2010-11-15 18:34 | 5552.783 | 7 | 24 | -0.5500188 | 3.558941 | 24.51507 | 24.14418 | 98.60134 | 89.28655 | -3.237724e-05 | 0.1796546 | 0 | 0 | 0
10466 | 373836.1 | 2010-11-15 18:34 | 5582.799 | 7 | 24 | -0.5500188 | 3.556026 | 24.51507 | 24.14877 | 98.60134 | 89.30286 | -0.0001295567 | 0.1796546 | 0 | 0 | 0
10467 | 373866.2 | 2010-11-15 18:35 | 5612.814 | 7 | 24 | -0.5498376 | 3.55376 | 24.51507 | 24.15335 | 98.60134 | 89.31916 | -3.237724e-05 | 0.1796546 | 0 | 0 | 0
10468 | 373896.2 | 2010-11-15 18:35 | 5642.829 | 7 | 24 | -0.5498376 | 3.551008 | 24.51507 | 24.15794 | 98.60134 | 89.33544 | -6.475449e-05 | 0.1796546 | 0 | 0 | 0
10469 | 373926.2 | 2010-11-15 18:36 | 5672.845 | 7 | 24 | -0.5498376 | 3.547932 | 24.51507 | 24.16252 | 98.60134 | 89.35172 | -9.713173e-05 | 0.1796546 | 0 | 0 | 0
10470 | 373956.2 | 2010-11-15 18:36 | 5702.86 | 7 | 24 | -0.5500188 | 3.54518 | 24.51507 | 24.16711 | 98.60134 | 89.36798 | -6.475449e-05 | 0.1796546 | 0 | 0 | 0
10471 | 373986.2 | 2010-11-15 18:37 | 5732.875 | 7 | 24 | -0.5498376 | 3.542428 | 24.51507 | 24.17169 | 98.60134 | 89.38422 | -3.237724e-05 | 0.1796546 | 0 | 0 | 0
10472 | 374016.2 | 2010-11-15 18:37 | 5762.89 | 7 | 24 | -0.5498376 | 3.539352 | 24.51507 | 24.17628 | 98.60134 | 89.40046 | -0.000129509 | 0.1796546 | 0 | 0 | 0
10473 | 374046.2 | 2010-11-15 18:38 | 5792.906 | 7 | 24 | -0.5500188 | 3.536276 | 24.51507 | 24.18086 | 98.60134 | 89.41668 | -0.000129509 | 0.1796546 | 0 | 0 | 0
10474 | 374076.3 | 2010-11-15 18:38 | 5822.921 | 7 | 24 | -0.5496564 | 3.533362 | 24.51507 | 24.18545 | 98.60134 | 89.43289 | -3.237724e-05 | 0.1796546 | 0 | 0 | 0
10475 | 374106.3 | 2010-11-15 18:39 | 5852.936 | 7 | 24 | -0.5500188 | 3.5298 | 24.51507 | 24.19003 | 98.60134 | 89.44908 | -0.000129509 | 0.1796546 | 0 | 0 | 0
10476 | 374136.3 | 2010-11-15 18:39 | 5882.952 | 7 | 24 | -0.5498376 | 3.526562 | 24.51507 | 24.19462 | 98.60134 | 89.46525 | -6.475449e-05 | 0.1796546 | 0 | 0 | 0
10477 | 374166.3 | 2010-11-15 18:40 | 5912.97 | 7 | 24 | -0.5500188 | 3.523001 | 24.51507 | 24.1992 | 98.60134 | 89.48142 | -9.713173e-05 | 0.1796546 | 0 | 0 | 0
10478 | 374196.3 | 2010-11-15 18:40 | 5942.982 | 7 | 24 | -0.5502 | 3.519116 | 24.51507 | 24.20379 | 98.60134 | 89.49756 | -0.000129509 | 0.1796546 | 0 | 0 | 0
10479 | 374226.3 | 2010-11-15 18:41 | 5972.998 | 7 | 24 | -0.5500188 | 3.515068 | 24.51507 | 24.20837 | 98.60134 | 89.51369 | -0.000129509 | 0.1796546 | 0 | 0 | 0
10480 | 374256.4 | 2010-11-15 18:41 | 6003.013 | 7 | 24 | -0.5498376 | 3.510697 | 24.51507 | 24.21296 | 98.60134 | 89.52979 | -0.000129509 | 0.1796546 | 0 | 0 | 0
10481 | 374286.4 | 2010-11-15 18:42 | 6033.028 | 7 | 24 | -0.5500188 | 3.505841 | 24.51507 | 24.21754 | 98.60134 | 89.54588 | -0.000129509 | 0.1796546 | 0 | 0 | 0
10482 | 374316.4 | 2010-11-15 18:42 | 6063.044 | 7 | 24 | -0.5500188 | 3.500336 | 24.51507 | 24.22213 | 98.60134 | 89.56194 | -0.0001618862 | 0.1796546 | 0 | 0 | 0
10483 | 374346.4 | 2010-11-15 18:43 | 6093.061 | 7 | 24 | -0.5500188 | 3.494184 | 24.51507 | 24.22671 | 98.60134 | 89.57798 | -0.0001942635 | 0.1796546 | 0 | 0 | 0
10484 | 374376.4 | 2010-11-15 18:43 | 6123.074 | 7 | 24 | -0.5500188 | 3.487223 | 24.51507 | 24.2313 | 98.60134 | 89.59398 | -0.0001942635 | 0.1796546 | 0 | 0 | 0
10485 | 374406.4 | 2010-11-15 18:44 | 6153.09 | 7 | 24 | -0.5500188 | 3.479291 | 24.51507 | 24.23588 | 98.60134 | 89.60995 | -0.0002266407 | 0.1796546 | 0 | 0 | 0
10486 | 374436.4 | 2010-11-15 18:44 | 6183.105 | 7 | 24 | -0.5500188 | 3.470063 | 24.51507 | 24.24047 | 98.60134 | 89.62588 | -0.0002913952 | 0.1796546 | 0 | 0 | 0
10487 | 374466.5 | 2010-11-15 18:45 | 6213.12 | 7 | 24 | -0.5500188 | 3.459216 | 24.51507 | 24.24505 | 98.60134 | 89.64177 | -0.0003237724 | 0.1796546 | 0 | 0 | 0
10488 | 374496.5 | 2010-11-15 18:45 | 6243.135 | 7 | 24 | -0.5502 | 3.446751 | 24.51507 | 24.24964 | 98.60134 | 89.6576 | -0.0003561497 | 0.1796546 | 0 | 0 | 0
10489 | 374526.5 | 2010-11-15 18:46 | 6273.151 | 7 | 24 | -0.5500188 | 3.431695 | 24.51507 | 24.25422 | 98.60134 | 89.67337 | -0.0004209042 | 0.1796546 | 0 | 0 | 0
10490 | 374556.5 | 2010-11-15 18:46 | 6303.166 | 7 | 24 | -0.5498376 | 3.414049 | 24.51507 | 24.25881 | 98.60134 | 89.68907 | -0.0004532814 | 0.1796546 | 0 | 0 | 0
10491 | 374586.5 | 2010-11-15 18:47 | 6333.181 | 7 | 24 | -0.5498376 | 3.392518 | 24.51507 | 24.26339 | 98.60134 | 89.70467 | -0.0006151676 | 0.1796546 | 0 | 0 | 0
10492 | 374616.5 | 2010-11-15 18:47 | 6363.197 | 7 | 24 | -0.5500188 | 3.366777 | 24.51507 | 24.26798 | 98.60134 | 89.72017 | -0.0007446766 | 0.1796546 | 0 | 0 | 0
10493 | 374646.6 | 2010-11-15 18:48 | 6393.212 | 7 | 24 | -0.5498376 | 3.33618 | 24.51507 | 24.27256 | 98.60134 | 89.73554 | -0.0008418083 | 0.1796546 | 0 | 0 | 0
10494 | 374676.6 | 2010-11-15 18:48 | 6423.227 | 7 | 24 | -0.5498376 | 3.299269 | 24.51507 | 24.27715 | 98.60134 | 89.75075 | -0.001036119 | 0.1796546 | 0 | 0 | 0
10495 | 374706.6 | 2010-11-15 18:49 | 6453.242 | 7 | 24 | -0.5498376 | 3.254749 | 24.51507 | 24.28173 | 98.60134 | 89.76578 | -0.001327467 | 0.1796546 | 0 | 0 | 0
10496 | 374736.6 | 2010-11-15 18:49 | 6483.258 | 7 | 24 | -0.5500188 | 3.200678 | 24.51507 | 24.28632 | 98.60134 | 89.78058 | -0.001586533 | 0.1796546 | 0 | 0 | 0
10497 | 374766.6 | 2010-11-15 18:50 | 6513.273 | 7 | 24 | -0.5500188 | 3.132684 | 24.51507 | 24.2909 | 98.60134 | 89.79511 | -0.001942682 | 0.1796546 | 0 | 0 | 0
10498 | 374796.6 | 2010-11-15 18:50 | 6543.289 | 7 | 24 | -0.5500188 | 3.042997 | 24.51507 | 24.29549 | 98.60134 | 89.80928 | -0.002784491 | 0.1796546 | 0 | 0 | 0
10499 | 374819.2 | 2010-11-15 18:50 | 6565.898 | 7 | 24 | -0.5500188 | 2.942949 | 24.51507 | 24.29894 | 98.60134 | 89.81963 | -0.00417676 | 0.1796546 | 0 | 0 | 0
10500 | 374835.7 | 2010-11-15 18:51 | 6582.319 | 7 | 24 | -0.5498376 | 2.8429 | 24.51507 | 24.30145 | 98.60134 | 89.82689 | -0.005277634 | 0.1796546 | 0 | 0 | 0
10501 | 374849.8 | 2010-11-15 18:51 | 6596.428 | 7 | 24 | -0.5500188 | 2.742852 | 24.51507 | 24.3036 | 98.60134 | 89.83291 | -0.005828047 | 0.1796546 | 0 | 0 | 0
10502 | 374855.7 | 2010-11-15 18:51 | 6602.381 | 7 | 24 | -0.5500188 | 2.699951 | 24.51507 | 24.30451 | 98.60134 | 89.83538 | -0.005763292 | 0.1796546 | 0 | 0 | 0
10503 | 374915.7 | 2010-11-15 18:52 | 60.01513 | 8 | 24 | 0 | 3.231275 | 24.51507 | 24.30451 | 98.60134 | 89.83538 | 0.001133204 | 0.1796546 | 0 | 0 | 0
10504 | 374915.9 | 2010-11-15 18:52 | 0.1876378 | 9 | 24 | -0.005502984 | 3.230627 | 24.51507 | 24.30451 | 98.60134 | 89.83539 | 0 | 0.1830574 | 0 | 0 | 0
10505 | 374920.7 | 2010-11-15 18:52 | 5.015584 | 9 | 24 | 0.004644399 | 3.239046 | 24.51508 | 24.30451 | 98.60136 | 89.83539 | 0.0009389877 | 0.1830574 | 0 | 0 | 0
10506 | 374950.8 | 2010-11-15 18:53 | 30.01529 | 1 | 25 | 0 | 3.267376 | 24.51508 | 24.30451 | 98.60136 | 89.83539 | 0.0006151676 | 0.1830574 | 0 | 0 | 0
10507 | 374980.8 | 2010-11-15 18:53 | 60.03059 | 1 | 25 | 0 | 3.288098 | 24.51508 | 24.30451 | 98.60136 | 89.83539 | 0.0004856586 | 0.1830574 | 0 | 0 | 0
10508 | 375010.8 | 2010-11-15 18:54 | 90.04587 | 1 | 25 | 0 | 3.303964 | 24.51508 | 24.30451 | 98.60136 | 89.83539 | 0.0003885746 | 0.1830574 | 0 | 0 | 0
10509 | 375040.8 | 2010-11-15 18:54 | 120.0143 | 1 | 25 | 0 | 3.316591 | 24.51508 | 24.30451 | 98.60136 | 89.83539 | 0.0003237724 | 0.1830574 | 0 | 0 | 0
10510 | 375070.8 | 2010-11-15 18:55 | 30.01531 | 2 | 25 | 0.5504286 | 3.581443 | 24.51967 | 24.30451 | 98.61757 | 89.83539 | 0.002136946 | 0.1830574 | 0 | 0 | 0
10511 | 375100.8 | 2010-11-15 18:55 | 60.03065 | 2 | 25 | 0.5504286 | 3.643609 | 24.52425 | 24.30451 | 98.63415 | 89.83539 | 0.001392221 | 0.1830574 | 0 | 0 | 0
10512 | 375130.8 | 2010-11-15 18:56 | 90.04619 | 2 | 25 | 0.5502474 | 3.68732 | 24.52884 | 24.30451 | 98.65098 | 89.83539 | 0.001036119 | 0.1830574 | 0 | 0 | 0
10513 | 375160.8 | 2010-11-15 18:56 | 120.064 | 2 | 25 | 0.5504286 | 3.720993 | 24.53343 | 24.30451 | 98.66798 | 89.83539 | 0.0008094311 | 0.1830574 | 0 | 0 | 0
10514 | 375190.8 | 2010-11-15 18:57 | 150.0765 | 2 | 25 | 0.5504286 | 3.748028 | 24.53802 | 24.30451 | 98.68511 | 89.83539 | 0.0006799221 | 0.1830574 | 0 | 0 | 0
10515 | 375220.9 | 2010-11-15 18:57 | 180.0918 | 2 | 25 | 0.5502474 | 3.770531 | 24.54261 | 24.30451 | 98.70237 | 89.83539 | 0.0005827904 | 0.1830574 | 0 | 0 | 0
10516 | 375250.9 | 2010-11-15 18:58 | 210.1071 | 2 | 25 | 0.5502474 | 3.78931 | 24.5472 | 24.30451 | 98.71971 | 89.83539 | 0.0004856586 | 0.1830574 | 0 | 0 | 0
10517 | 375280.9 | 2010-11-15 18:58 | 240.1224 | 2 | 25 | 0.5504286 | 3.804528 | 24.55179 | 24.30451 | 98.73713 | 89.83539 | 0.0003561497 | 0.1830574 | 0 | 0 | 0
10518 | 375310.9 | 2010-11-15 18:59 | 270.1377 | 2 | 25 | 0.5502474 | 3.816022 | 24.55637 | 24.30451 | 98.75462 | 89.83539 | 0.000259018 | 0.1830574 | 0 | 0 | 0
10519 | 375340.9 | 2010-11-15 18:59 | 300.1548 | 2 | 25 | 0.5506098 | 3.823793 | 24.56096 | 24.30451 | 98.77215 | 89.83539 | 0.0001942635 | 0.1830574 | 0 | 0 | 0
10520 | 375370.9 | 2010-11-15 19:00 | 330.1683 | 2 | 25 | 0.5506098 | 3.828811 | 24.56555 | 24.30451 | 98.7897 | 89.83539 | 0.000129509 | 0.1830574 | 0 | 0 | 0
10521 | 375401 | 2010-11-15 19:00 | 360.1837 | 2 | 25 | 0.5504286 | 3.832697 | 24.57014 | 24.30451 | 98.80728 | 89.83539 | 0.000129509 | 0.1830574 | 0 | 0 | 0
10522 | 375431 | 2010-11-15 19:01 | 390.1991 | 2 | 25 | 0.5504286 | 3.836097 | 24.57473 | 24.30451 | 98.82488 | 89.83539 | 9.713173e-05 | 0.1830574 | 0 | 0 | 0
10523 | 375461 | 2010-11-15 19:01 | 420.2144 | 2 | 25 | 0.5502474 | 3.839496 | 24.57932 | 24.30451 | 98.84249 | 89.83539 | 9.717941e-05 | 0.1830574 | 0 | 0 | 0
10524 | 375491 | 2010-11-15 19:02 | 450.2295 | 2 | 25 | 0.5502474 | 3.842572 | 24.58391 | 24.30451 | 98.86011 | 89.83539 | 6.475449e-05 | 0.1830574 | 0 | 0 | 0
10525 | 375521 | 2010-11-15 19:02 | 480.2448 | 2 | 25 | 0.5502474 | 3.845486 | 24.58849 | 24.30451 | 98.87775 | 89.83539 | 0 | 0.1830574 | 0 | 0 | 0
10526 | 375551 | 2010-11-15 19:03 | 510.2601 | 2 | 25 | 0.5504286 | 3.848724 | 24.59308 | 24.30451 | 98.8954 | 89.83539 | 9.713173e-05 | 0.1830574 | 0 | 0 | 0
10527 | 375581 | 2010-11-15 19:03 | 540.2754 | 2 | 25 | 0.5506098 | 3.851638 | 24.59767 | 24.30451 | 98.91307 | 89.83539 | 9.713173e-05 | 0.1830574 | 0 | 0 | 0
10528 | 375611.1 | 2010-11-15 19:04 | 570.2907 | 2 | 25 | 0.5504286 | 3.85439 | 24.60226 | 24.30451 | 98.93075 | 89.83539 | 6.475449e-05 | 0.1830574 | 0 | 0 | 0
10529 | 375641.1 | 2010-11-15 19:04 | 600.3061 | 2 | 25 | 0.5502474 | 3.857142 | 24.60685 | 24.30451 | 98.94844 | 89.83539 | 6.475449e-05 | 0.1830574 | 0 | 0 | 0
10530 | 375671.1 | 2010-11-15 19:05 | 630.3218 | 2 | 25 | 0.5500662 | 3.859895 | 24.61144 | 24.30451 | 98.96615 | 89.83539 | 3.237724e-05 | 0.1830574 | 0 | 0 | 0
10531 | 375701.1 | 2010-11-15 19:05 | 660.3366 | 2 | 25 | 0.5502474 | 3.862808 | 24.61603 | 24.30451 | 98.98387 | 89.83539 | 0.000129509 | 0.1830574 | 0 | 0 | 0
10532 | 375731.1 | 2010-11-15 19:06 | 690.3519 | 2 | 25 | 0.5506098 | 3.865399 | 24.62061 | 24.30451 | 99.0016 | 89.83539 | 3.237724e-05 | 0.1830574 | 0 | 0 | 0
10533 | 375761.1 | 2010-11-15 19:06 | 720.3672 | 2 | 25 | 0.5504286 | 3.868151 | 24.6252 | 24.30451 | 99.01934 | 89.83539 | 6.475449e-05 | 0.1830574 | 0 | 0 | 0
10534 | 375791.2 | 2010-11-15 19:07 | 750.3826 | 2 | 25 | 0.5500662 | 3.870741 | 24.62979 | 24.30451 | 99.03709 | 89.83539 | 0 | 0.1830574 | 0 | 0 | 0
10535 | 375821.2 | 2010-11-15 19:07 | 780.3978 | 2 | 25 | 0.5502474 | 3.873817 | 24.63438 | 24.30451 | 99.05485 | 89.83539 | 9.713173e-05 | 0.1830574 | 0 | 0 | 0
10536 | 375851.2 | 2010-11-15 19:08 | 810.4132 | 2 | 25 | 0.5500662 | 3.876569 | 24.63896 | 24.30451 | 99.07263 | 89.83539 | 3.237724e-05 | 0.1830574 | 0 | 0 | 0
10537 | 375881.2 | 2010-11-15 19:08 | 840.4285 | 2 | 25 | 0.5504286 | 3.879807 | 24.64355 | 24.30451 | 99.09042 | 89.83539 | 9.713173e-05 | 0.1830574 | 0 | 0 | 0
10538 | 375911.2 | 2010-11-15 19:09 | 870.4438 | 2 | 25 | 0.5502474 | 3.882883 | 24.64814 | 24.30451 | 99.10823 | 89.83539 | 6.475449e-05 | 0.1830574 | 0 | 0 | 0
10539 | 375941.2 | 2010-11-15 19:09 | 900.4609 | 2 | 25 | 0.5504286 | 3.885959 | 24.65273 | 24.30451 | 99.12606 | 89.83539 | 6.475449e-05 | 0.1830574 | 0 | 0 | 0
10540 | 375971.2 | 2010-11-15 19:10 | 930.4738 | 2 | 25 | 0.5504286 | 3.889197 | 24.65732 | 24.30451 | 99.14389 | 89.83539 | 9.713173e-05 | 0.1830574 | 0 | 0 | 0
10541 | 376001.2 | 2010-11-15 19:10 | 960.4741 | 2 | 25 | 0.5502474 | 3.892272 | 24.6619 | 24.30451 | 99.16174 | 89.83539 | 6.475449e-05 | 0.1830574 | 0 | 0 | 0
10542 | 376031.3 | 2010-11-15 19:11 | 990.4894 | 2 | 25 | 0.5502474 | 3.895186 | 24.66649 | 24.30451 | 99.17961 | 89.83539 | 6.475449e-05 | 0.1830574 | 0 | 0 | 0
10543 | 376061.3 | 2010-11-15 19:11 | 1020.505 | 2 | 25 | 0.5504286 | 3.898586 | 24.67108 | 24.30451 | 99.19749 | 89.83539 | 9.713173e-05 | 0.1830574 | 0 | 0 | 0
10544 | 376091.3 | 2010-11-15 19:12 | 1050.52 | 2 | 25 | 0.5504286 | 3.9015 | 24.67567 | 24.30451 | 99.21538 | 89.83539 | 9.713173e-05 | 0.1830574 | 0 | 0 | 0
10545 | 376121.3 | 2010-11-15 19:12 | 1080.535 | 2 | 25 | 0.5504286 | 3.904576 | 24.68026 | 24.30451 | 99.23329 | 89.83539 | 9.713173e-05 | 0.1830574 | 0 | 0 | 0
10546 | 376151.3 | 2010-11-15 19:13 | 1110.551 | 2 | 25 | 0.5504286 | 3.907652 | 24.68485 | 24.30451 | 99.25121 | 89.83539 | 0.0001619339 | 0.1830574 | 0 | 0 | 0
10547 | 376181.3 | 2010-11-15 19:13 | 1140.566 | 2 | 25 | 0.5504286 | 3.910404 | 24.68944 | 24.30451 | 99.26915 | 89.83539 | 9.713173e-05 | 0.1830574 | 0 | 0 | 0
10548 | 376211.3 | 2010-11-15 19:14 | 1170.581 | 2 | 25 | 0.5502474 | 3.912994 | 24.69402 | 24.30451 | 99.2871 | 89.83539 | 6.475449e-05 | 0.1830574 | 0 | 0 | 0
10549 | 376241.4 | 2010-11-15 19:14 | 1200.597 | 2 | 25 | 0.5504286 | 3.915585 | 24.69861 | 24.30451 | 99.30506 | 89.83539 | 3.237724e-05 | 0.1830574 | 0 | 0 | 0
10550 | 376271.4 | 2010-11-15 19:15 | 1230.612 | 2 | 25 | 0.5504286 | 3.918499 | 24.7032 | 24.30451 | 99.32303 | 89.83539 | 9.713173e-05 | 0.1830574 | 0 | 0 | 0
10551 | 376301.4 | 2010-11-15 19:15 | 1260.627 | 2 | 25 | 0.5502474 | 3.920927 | 24.70779 | 24.30451 | 99.34102 | 89.83539 | 9.713173e-05 | 0.1830574 | 0 | 0 | 0
10552 | 376331.4 | 2010-11-15 19:16 | 1290.642 | 2 | 25 | 0.5500662 | 3.923032 | 24.71238 | 24.30451 | 99.35902 | 89.83539 | 3.237724e-05 | 0.1830574 | 0 | 0 | 0
10553 | 376361.4 | 2010-11-15 19:16 | 1320.658 | 2 | 25 | 0.5506098 | 3.925622 | 24.71697 | 24.30451 | 99.37702 | 89.83539 | 9.713173e-05 | 0.1830574 | 0 | 0 | 0
10554 | 376391.4 | 2010-11-15 19:17 | 1350.673 | 2 | 25 | 0.5502474 | 3.927403 | 24.72156 | 24.30451 | 99.39504 | 89.83539 | 3.237724e-05 | 0.1830574 | 0 | 0 | 0
10555 | 376421.5 | 2010-11-15 19:17 | 1380.688 | 2 | 25 | 0.5502474 | 3.929345 | 24.72614 | 24.30451 | 99.41307 | 89.83539 | 3.237724e-05 | 0.1830574 | 0 | 0 | 0
10556 | 376451.5 | 2010-11-15 19:18 | 1410.704 | 2 | 25 | 0.5504286 | 3.931288 | 24.73073 | 24.30451 | 99.4311 | 89.83539 | 6.475449e-05 | 0.1830574 | 0 | 0 | 0
10557 | 376481.5 | 2010-11-15 19:18 | 1440.719 | 2 | 25 | 0.5500662 | 3.932745 | 24.73532 | 24.30451 | 99.44914 | 89.83539 | 0 | 0.1830574 | 0 | 0 | 0
10558 | 376511.5 | 2010-11-15 19:19 | 1470.734 | 2 | 25 | 0.5504286 | 3.934526 | 24.73991 | 24.30451 | 99.46719 | 89.83539 | 6.475449e-05 | 0.1830574 | 0 | 0 | 0
10559 | 376541.5 | 2010-11-15 19:19 | 1500.75 | 2 | 25 | 0.5502474 | 3.935983 | 24.7445 | 24.30451 | 99.48525 | 89.83539 | 3.237724e-05 | 0.1830574 | 0 | 0 | 0
10560 | 376571.5 | 2010-11-15 19:20 | 1530.765 | 2 | 25 | 0.5502474 | 3.937278 | 24.74909 | 24.30451 | 99.50331 | 89.83539 | 0 | 0.1830574 | 0 | 0 | 0
10561 | 376601.5 | 2010-11-15 19:20 | 1560.766 | 2 | 25 | 0.5504286 | 3.938735 | 24.75367 | 24.30451 | 99.52138 | 89.83539 | 6.475449e-05 | 0.1830574 | 0 | 0 | 0
10562 | 376631.5 | 2010-11-15 19:21 | 1590.78 | 2 | 25 | 0.5504286 | 3.94003 | 24.75826 | 24.30451 | 99.53945 | 89.83539 | 3.237724e-05 | 0.1830574 | 0 | 0 | 0
10563 | 376661.6 | 2010-11-15 19:21 | 1620.795 | 2 | 25 | 0.5504286 | 3.941163 | 24.76285 | 24.30451 | 99.55753 | 89.83539 | 3.237724e-05 | 0.1830574 | 0 | 0 | 0
10564 | 376691.6 | 2010-11-15 19:22 | 1650.811 | 2 | 25 | 0.5504286 | 3.942458 | 24.76744 | 24.30451 | 99.57562 | 89.83539 | 6.475449e-05 | 0.1830574 | 0 | 0 | 0
10565 | 376721.6 | 2010-11-15 19:22 | 1680.826 | 2 | 25 | 0.5502474 | 3.943592 | 24.77203 | 24.30451 | 99.59371 | 89.83539 | 3.237724e-05 | 0.1830574 | 0 | 0 | 0
10566 | 376751.6 | 2010-11-15 19:23 | 1710.841 | 2 | 25 | 0.5504286 | 3.944725 | 24.77662 | 24.30451 | 99.61181 | 89.83539 | 0 | 0.1830574 | 0 | 0 | 0
10567 | 376781.6 | 2010-11-15 19:23 | 1740.856 | 2 | 25 | 0.5502474 | 3.94602 | 24.7812 | 24.30451 | 99.62992 | 89.83539 | 6.475449e-05 | 0.1830574 | 0 | 0 | 0
10568 | 376811.6 | 2010-11-15 19:24 | 1770.872 | 2 | 25 | 0.5504286 | 3.946991 | 24.78579 | 24.30451 | 99.64802 | 89.83539 | 6.475449e-05 | 0.1830574 | 0 | 0 | 0
10569 | 376841.7 | 2010-11-15 19:24 | 1800.887 | 2 | 25 | 0.5502474 | 3.948125 | 24.79038 | 24.30451 | 99.66614 | 89.83539 | 0 | 0.1830574 | 0 | 0 | 0
10570 | 376871.7 | 2010-11-15 19:25 | 1830.902 | 2 | 25 | 0.5504286 | 3.94942 | 24.79497 | 24.30451 | 99.68426 | 89.83539 | 3.237724e-05 | 0.1830574 | 0 | 0 | 0
10571 | 376901.7 | 2010-11-15 19:25 | 1860.917 | 2 | 25 | 0.5502474 | 3.950553 | 24.79956 | 24.30451 | 99.70238 | 89.83539 | 6.475449e-05 | 0.1830574 | 0 | 0 | 0
10572 | 376931.7 | 2010-11-15 19:26 | 1890.933 | 2 | 25 | 0.5502474 | 3.951686 | 24.80415 | 24.30451 | 99.72051 | 89.83539 | 3.237724e-05 | 0.1830574 | 0 | 0 | 0
10573 | 376961.7 | 2010-11-15 19:26 | 1920.948 | 2 | 25 | 0.5504286 | 3.952819 | 24.80874 | 24.30451 | 99.73865 | 89.83539 | 3.237724e-05 | 0.1830574 | 0 | 0 | 0
10574 | 376991.7 | 2010-11-15 19:27 | 1950.963 | 2 | 25 | 0.5504286 | 3.954114 | 24.81333 | 24.30451 | 99.75679 | 89.83539 | 3.237724e-05 | 0.1830574 | 0 | 0 | 0
10575 | 377021.7 | 2010-11-15 19:27 | 1980.979 | 2 | 25 | 0.5504286 | 3.955248 | 24.81791 | 24.30451 | 99.77494 | 89.83539 | 3.237724e-05 | 0.1830574 | 0 | 0 | 0
10576 | 377051.8 | 2010-11-15 19:28 | 2010.994 | 2 | 25 | 0.5504286 | 3.956543 | 24.8225 | 24.30451 | 99.79309 | 89.83539 | 3.242493e-05 | 0.1830574 | 0 | 0 | 0
10577 | 377081.8 | 2010-11-15 19:28 | 2041.009 | 2 | 25 | 0.5504286 | 3.957676 | 24.82709 | 24.30451 | 99.81125 | 89.83539 | 6.475449e-05 | 0.1830574 | 0 | 0 | 0
10578 | 377111.8 | 2010-11-15 19:29 | 2071.025 | 2 | 25 | 0.5502474 | 3.958647 | 24.83168 | 24.30451 | 99.82941 | 89.83539 | 3.237724e-05 | 0.1830574 | 0 | 0 | 0
10579 | 377141.8 | 2010-11-15 19:29 | 2101.043 | 2 | 25 | 0.5504286 | 3.960104 | 24.83627 | 24.30451 | 99.84758 | 89.83539 | 6.475449e-05 | 0.1830574 | 0 | 0 | 0
10580 | 377171.8 | 2010-11-15 19:30 | 2131.055 | 2 | 25 | 0.5502474 | 3.961076 | 24.84086 | 24.30451 | 99.86575 | 89.83539 | -3.237724e-05 | 0.1830574 | 0 | 0 | 0
10581 | 377201.8 | 2010-11-15 19:30 | 2161.072 | 2 | 25 | 0.5504286 | 3.962533 | 24.84545 | 24.30451 | 99.88394 | 89.83539 | 6.475449e-05 | 0.1830574 | 0 | 0 | 0
10582 | 377231.9 | 2010-11-15 19:31 | 2191.086 | 2 | 25 | 0.5504286 | 3.96399 | 24.85004 | 24.30451 | 99.90212 | 89.83539 | 9.713173e-05 | 0.1830574 | 0 | 0 | 0
10583 | 377261.9 | 2010-11-15 19:31 | 2221.101 | 2 | 25 | 0.5504286 | 3.964961 | 24.85462 | 24.30451 | 99.92031 | 89.83539 | 0 | 0.1830574 | 0 | 0 | 0
10584 | 377291.9 | 2010-11-15 19:32 | 2251.116 | 2 | 25 | 0.5504286 | 3.966418 | 24.85921 | 24.30451 | 99.93851 | 89.83539 | 6.480217e-05 | 0.1830574 | 0 | 0 | 0
10585 | 377321.9 | 2010-11-15 19:32 | 2281.132 | 2 | 25 | 0.5504286 | 3.967713 | 24.8638 | 24.30451 | 99.95671 | 89.83539 | 6.475449e-05 | 0.1830574 | 0 | 0 | 0
10586 | 377351.9 | 2010-11-15 19:33 | 2311.147 | 2 | 25 | 0.5502474 | 3.968847 | 24.86839 | 24.30451 | 99.97492 | 89.83539 | 3.237724e-05 | 0.1830574 | 0 | 0 | 0
10587 | 377381.9 | 2010-11-15 19:33 | 2341.162 | 2 | 25 | 0.5504286 | 3.970465 | 24.87298 | 24.30451 | 99.99314 | 89.83539 | 6.475449e-05 | 0.1830574 | 0 | 0 | 0
10588 | 377411.9 | 2010-11-15 19:34 | 2371.178 | 2 | 25 | 0.5504286 | 3.971761 | 24.87757 | 24.30451 | 100.0114 | 89.83539 | 0 | 0.1830574 | 0 | 0 | 0
10589 | 377442 | 2010-11-15 19:34 | 2401.193 | 2 | 25 | 0.5504286 | 3.973056 | 24.88216 | 24.30451 | 100.0296 | 89.83539 | 6.475449e-05 | 0.1830574 | 0 | 0 | 0
10590 | 377472 | 2010-11-15 19:35 | 2431.208 | 2 | 25 | 0.5506098 | 3.974351 | 24.88674 | 24.30451 | 100.0478 | 89.83539 | 6.475449e-05 | 0.1830574 | 0 | 0 | 0
10591 | 377502 | 2010-11-15 19:35 | 2461.223 | 2 | 25 | 0.5504286 | 3.975808 | 24.89133 | 24.30451 | 100.0661 | 89.83539 | 6.475449e-05 | 0.1830574 | 0 | 0 | 0
10592 | 377532 | 2010-11-15 19:36 | 2491.239 | 2 | 25 | 0.5504286 | 3.977103 | 24.89592 | 24.30451 | 100.0843 | 89.83539 | 6.475449e-05 | 0.1830574 | 0 | 0 | 0
10593 | 377562 | 2010-11-15 19:36 | 2521.254 | 2 | 25 | 0.5502474 | 3.978398 | 24.90051 | 24.30451 | 100.1026 | 89.83539 | 6.475449e-05 | 0.1830574 | 0 | 0 | 0
10594 | 377592 | 2010-11-15 19:37 | 2551.269 | 2 | 25 | 0.5504286 | 3.980179 | 24.9051 | 24.30451 | 100.1208 | 89.83539 | 9.713173e-05 | 0.1830574 | 0 | 0 | 0
10595 | 377622.1 | 2010-11-15 19:37 | 2581.285 | 2 | 25 | 0.5504286 | 3.981312 | 24.90969 | 24.30451 | 100.1391 | 89.83539 | 3.237724e-05 | 0.1830574 | 0 | 0 | 0
10596 | 377652.1 | 2010-11-15 19:38 | 2611.3 | 2 | 25 | 0.5504286 | 3.982769 | 24.91428 | 24.30451 | 100.1574 | 89.83539 | 3.237724e-05 | 0.1830574 | 0 | 0 | 0
10597 | 377682.1 | 2010-11-15 19:38 | 2641.315 | 2 | 25 | 0.5502474 | 3.984226 | 24.91887 | 24.30451 | 100.1756 | 89.83539 | 3.237724e-05 | 0.1830574 | 0 | 0 | 0
10598 | 377712.1 | 2010-11-15 19:39 | 2671.331 | 2 | 25 | 0.5504286 | 3.985521 | 24.92345 | 24.30451 | 100.1939 | 89.83539 | 0 | 0.1830574 | 0 | 0 | 0
10599 | 377742.1 | 2010-11-15 19:39 | 2701.346 | 2 | 25 | 0.5506098 | 3.987302 | 24.92804 | 24.30451 | 100.2122 | 89.83539 | 9.713173e-05 | 0.1830574 | 0 | 0 | 0
10600 | 377772.1 | 2010-11-15 19:40 | 2731.361 | 2 | 25 | 0.5500662 | 3.988597 | 24.93263 | 24.30451 | 100.2305 | 89.83539 | 3.237724e-05 | 0.1830574 | 0 | 0 | 0
10601 | 377802.1 | 2010-11-15 19:40 | 2761.361 | 2 | 25 | 0.5504286 | 3.990054 | 24.93722 | 24.30451 | 100.2488 | 89.83539 | 3.237724e-05 | 0.1830574 | 0 | 0 | 0
10602 | 377832.1 | 2010-11-15 19:41 | 2791.378 | 2 | 25 | 0.5504286 | 3.991673 | 24.94181 | 24.30451 | 100.2671 | 89.83539 | 6.475449e-05 | 0.1830574 | 0 | 0 | 0
10603 | 377862.2 | 2010-11-15 19:41 | 2821.391 | 2 | 25 | 0.5502474 | 3.99313 | 24.9464 | 24.30451 | 100.2854 | 89.83539 | 3.237724e-05 | 0.1830574 | 0 | 0 | 0
10604 | 377892.2 | 2010-11-15 19:42 | 2851.407 | 2 | 25 | 0.5504286 | 3.994587 | 24.95098 | 24.30451 | 100.3038 | 89.83539 | 0 | 0.1830574 | 0 | 0 | 0
10605 | 377922.2 | 2010-11-15 19:42 | 2881.422 | 2 | 25 | 0.5504286 | 3.996044 | 24.95557 | 24.30451 | 100.3221 | 89.83539 | 3.237724e-05 | 0.1830574 | 0 | 0 | 0
10606 | 377952.2 | 2010-11-15 19:43 | 2911.437 | 2 | 25 | 0.5504286 | 3.997663 | 24.96016 | 24.30451 | 100.3404 | 89.83539 | 6.475449e-05 | 0.1830574 | 0 | 0 | 0
10607 | 377982.2 | 2010-11-15 19:43 | 2941.453 | 2 | 25 | 0.5504286 | 3.999282 | 24.96475 | 24.30451 | 100.3588 | 89.83539 | 6.475449e-05 | 0.1830574 | 0 | 0 | 0
10608 | 378012.2 | 2010-11-15 19:44 | 2971.468 | 2 | 25 | 0.5500662 | 4.000739 | 24.96934 | 24.30451 | 100.3771 | 89.83539 | 3.242493e-05 | 0.1830574 | 0 | 0 | 0
10609 | 378042.3 | 2010-11-15 19:44 | 3001.483 | 2 | 25 | 0.5504286 | 4.002358 | 24.97393 | 24.30451 | 100.3955 | 89.83539 | 6.475449e-05 | 0.1830574 | 0 | 0 | 0
10610 | 378072.3 | 2010-11-15 19:45 | 3031.499 | 2 | 25 | 0.5500662 | 4.003653 | 24.97852 | 24.30451 | 100.4139 | 89.83539 | 0 | 0.1830574 | 0 | 0 | 0
10611 | 378102.3 | 2010-11-15 19:45 | 3061.514 | 2 | 25 | 0.5504286 | 4.005596 | 24.9831 | 24.30451 | 100.4323 | 89.83539 | 6.475449e-05 | 0.1830574 | 0 | 0 | 0
10612 | 378132.3 | 2010-11-15 19:46 | 3091.529 | 2 | 25 | 0.5504286 | 4.007215 | 24.98769 | 24.30451 | 100.4506 | 89.83539 | 3.242493e-05 | 0.1830574 | 0 | 0 | 0
10613 | 378162.3 | 2010-11-15 19:46 | 3121.544 | 2 | 25 | 0.5504286 | 4.008995 | 24.99228 | 24.30451 | 100.469 | 89.83539 | 6.475449e-05 | 0.1830574 | 0 | 0 | 0
10614 | 378192.3 | 2010-11-15 19:47 | 3151.56 | 2 | 25 | 0.5504286 | 4.010452 | 24.99687 | 24.30451 | 100.4874 | 89.83539 | 6.475449e-05 | 0.1830574 | 0 | 0 | 0
10615 | 378222.3 | 2010-11-15 19:47 | 3181.575 | 2 | 25 | 0.5502474 | 4.012071 | 25.00146 | 24.30451 | 100.5058 | 89.83539 | 6.475449e-05 | 0.1830574 | 0 | 0 | 0
10616 | 378252.4 | 2010-11-15 19:48 | 3211.59 | 2 | 25 | 0.5502474 | 4.013852 | 25.00605 | 24.30451 | 100.5242 | 89.83539 | 6.475449e-05 | 0.1830574 | 0 | 0 | 0
10617 | 378282.4 | 2010-11-15 19:48 | 3241.606 | 2 | 25 | 0.5504286 | 4.015471 | 25.01063 | 24.30451 | 100.5427 | 89.83539 | 6.475449e-05 | 0.1830574 | 0 | 0 | 0
10618 | 378312.4 | 2010-11-15 19:49 | 3271.621 | 2 | 25 | 0.5504286 | 4.017414 | 25.01522 | 24.30451 | 100.5611 | 89.83539 | 9.717941e-05 | 0.1830574 | 0 | 0 | 0
10619 | 378342.4 | 2010-11-15 19:49 | 3301.636 | 2 | 25 | 0.5502474 | 4.019032 | 25.01981 | 24.30451 | 100.5795 | 89.83539 | 6.475449e-05 | 0.1830574 | 0 | 0 | 0
10620 | 378372.4 | 2010-11-15 19:50 | 3331.652 | 2 | 25 | 0.5504286 | 4.020813 | 25.0244 | 24.30451 | 100.598 | 89.83539 | 9.717941e-05 | 0.1830574 | 0 | 0 | 0
10621 | 378402.4 | 2010-11-15 19:50 | 3361.667 | 2 | 25 | 0.5500662 | 4.022594 | 25.02899 | 24.30451 | 100.6164 | 89.83539 | 9.708405e-05 | 0.1830574 | 0 | 0 | 0
10622 | 378432.5 | 2010-11-15 19:51 | 3391.684 | 2 | 25 | 0.5504286 | 4.024375 | 25.03358 | 24.30451 | 100.6349 | 89.83539 | 6.475449e-05 | 0.1830574 | 0 | 0 | 0
10623 | 378462.5 | 2010-11-15 19:51 | 3421.697 | 2 | 25 | 0.5504286 | 4.025994 | 25.03817 | 24.30451 | 100.6534 | 89.83539 | 0 | 0.1830574 | 0 | 0 | 0
10624 | 378492.5 | 2010-11-15 19:52 | 3451.713 | 2 | 25 | 0.5502474 | 4.027936 | 25.04276 | 24.30451 | 100.6718 | 89.83539 | 0 | 0.1830574 | 0 | 0 | 0
10625 | 378522.5 | 2010-11-15 19:52 | 3481.728 | 2 | 25 | 0.5504286 | 4.029717 | 25.04734 | 24.30451 | 100.6903 | 89.83539 | 3.242493e-05 | 0.1830574 | 0 | 0 | 0
10626 | 378552.5 | 2010-11-15 19:53 | 3511.743 | 2 | 25 | 0.5502474 | 4.03166 | 25.05193 | 24.30451 | 100.7088 | 89.83539 | 0 | 0.1830574 | 0 | 0 | 0
10627 | 378582.5 | 2010-11-15 19:53 | 3541.759 | 2 | 25 | 0.5504286 | 4.033764 | 25.05652 | 24.30451 | 100.7273 | 89.83539 | 3.232956e-05 | 0.1830574 | 0 | 0 | 0
10628 | 378612.5 | 2010-11-15 19:54 | 3571.774 | 2 | 25 | 0.5504286 | 4.035707 | 25.06111 | 24.30451 | 100.7458 | 89.83539 | 6.475449e-05 | 0.1830574 | 0 | 0 | 0
10629 | 378642.6 | 2010-11-15 19:54 | 3601.789 | 2 | 25 | 0.5502474 | 4.03765 | 25.0657 | 24.30451 | 100.7644 | 89.83539 | 3.232956e-05 | 0.1830574 | 0 | 0 | 0
10630 | 378672.6 | 2010-11-15 19:55 | 3631.805 | 2 | 25 | 0.5502474 | 4.039593 | 25.07029 | 24.30451 | 100.7829 | 89.83539 | 0 | 0.1830574 | 0 | 0 | 0
10631 | 378702.6 | 2010-11-15 19:55 | 3661.82 | 2 | 25 | 0.5504286 | 4.041697 | 25.07488 | 24.30451 | 100.8014 | 89.83539 | 6.475449e-05 | 0.1830574 | 0 | 0 | 0
10632 | 378732.6 | 2010-11-15 19:56 | 3691.835 | 2 | 25 | 0.5504286 | 4.04364 | 25.07946 | 24.30451 | 100.82 | 89.83539 | 6.475449e-05 | 0.1830574 | 0 | 0 | 0
10633 | 378762.6 | 2010-11-15 19:56 | 3721.85 | 2 | 25 | 0.5504286 | 4.045582 | 25.08405 | 24.30451 | 100.8385 | 89.83539 | 6.475449e-05 | 0.1830574 | 0 | 0 | 0
10634 | 378792.6 | 2010-11-15 19:57 | 3751.866 | 2 | 25 | 0.5504286 | 4.047687 | 25.08864 | 24.30451 | 100.8571 | 89.83539 | 3.242493e-05 | 0.1830574 | 0 | 0 | 0
10635 | 378822.6 | 2010-11-15 19:57 | 3781.881 | 2 | 25 | 0.5502474 | 4.049792 | 25.09323 | 24.30451 | 100.8757 | 89.83539 | 6.475449e-05 | 0.1830574 | 0 | 0 | 0
10636 | 378852.7 | 2010-11-15 19:58 | 3811.896 | 2 | 25 | 0.5502474 | 4.051896 | 25.09782 | 24.30451 | 100.8943 | 89.83539 | 6.475449e-05 | 0.1830574 | 0 | 0 | 0
10637 | 378882.7 | 2010-11-15 19:58 | 3841.912 | 2 | 25 | 0.5504286 | 4.054163 | 25.10241 | 24.30451 | 100.9129 | 89.83539 | 6.475449e-05 | 0.1830574 | 0 | 0 | 0
10638 | 378912.7 | 2010-11-15 19:59 | 3871.927 | 2 | 25 | 0.5502474 | 4.056105 | 25.107 | 24.30451 | 100.9315 | 89.83539 | 6.475449e-05 | 0.1830574 | 0 | 0 | 0
10639 | 378942.7 | 2010-11-15 19:59 | 3901.942 | 2 | 25 | 0.5504286 | 4.058534 | 25.11159 | 24.30451 | 100.9501 | 89.83539 | 9.717941e-05 | 0.1830574 | 0 | 0 | 0
10640 | 378972.7 | 2010-11-15 20:00 | 3931.958 | 2 | 25 | 0.5504286 | 4.060476 | 25.11617 | 24.30451 | 100.9687 | 89.83539 | 0 | 0.1830574 | 0 | 0 | 0
10641 | 379002.7 | 2010-11-15 20:00 | 3961.973 | 2 | 25 | 0.5504286 | 4.062905 | 25.12076 | 24.30451 | 100.9874 | 89.83539 | 9.717941e-05 | 0.1830574 | 0 | 0 | 0
10642 | 379032.8 | 2010-11-15 20:01 | 3991.99 | 2 | 25 | 0.5504286 | 4.065009 | 25.12535 | 24.30451 | 101.006 | 89.83539 | 6.475449e-05 | 0.1830574 | 0 | 0 | 0
10643 | 379062.8 | 2010-11-15 20:01 | 4022.004 | 2 | 25 | 0.5502474 | 4.067114 | 25.12994 | 24.30451 | 101.0247 | 89.83539 | 6.475449e-05 | 0.1830574 | 0 | 0 | 0
10644 | 379092.8 | 2010-11-15 20:02 | 4052.02 | 2 | 25 | 0.5506098 | 4.069542 | 25.13453 | 24.30451 | 101.0433 | 89.83539 | 6.475449e-05 | 0.1830574 | 0 | 0 | 0
10645 | 379122.8 | 2010-11-15 20:02 | 4082.022 | 2 | 25 | 0.5502474 | 4.071809 | 25.13912 | 24.30451 | 101.062 | 89.83539 | 6.475449e-05 | 0.1830574 | 0 | 0 | 0
10646 | 379152.8 | 2010-11-15 20:03 | 4112.034 | 2 | 25 | 0.5504286 | 4.074399 | 25.1437 | 24.30451 | 101.0807 | 89.83539 | 0.000129509 | 0.1830574 | 0 | 0 | 0
10647 | 379182.8 | 2010-11-15 20:03 | 4142.049 | 2 | 25 | 0.5502474 | 4.076342 | 25.14829 | 24.30451 | 101.0994 | 89.83539 | 3.242493e-05 | 0.1830574 | 0 | 0 | 0
10648 | 379212.8 | 2010-11-15 20:04 | 4172.064 | 2 | 25 | 0.5500662 | 4.07877 | 25.15288 | 24.30451 | 101.1181 | 89.83539 | 3.242493e-05 | 0.1830574 | 0 | 0 | 0
10649 | 379242.8 | 2010-11-15 20:04 | 4202.08 | 2 | 25 | 0.5502474 | 4.081198 | 25.15747 | 24.30451 | 101.1368 | 89.83539 | 3.232956e-05 | 0.1830574 | 0 | 0 | 0
10650 | 379272.9 | 2010-11-15 20:05 | 4232.095 | 2 | 25 | 0.5504286 | 4.083788 | 25.16206 | 24.30451 | 101.1556 | 89.83539 | 9.708405e-05 | 0.1830574 | 0 | 0 | 0
10651 | 379302.9 | 2010-11-15 20:05 | 4262.11 | 2 | 25 | 0.5502474 | 4.086055 | 25.16665 | 24.30451 | 101.1743 | 89.83539 | 0 | 0.1830574 | 0 | 0 | 0
10652 | 379332.9 | 2010-11-15 20:06 | 4292.126 | 2 | 25 | 0.5502474 | 4.088645 | 25.17124 | 24.30451 | 101.1931 | 89.83539 | 6.475449e-05 | 0.1830574 | 0 | 0 | 0
10653 | 379362.9 | 2010-11-15 20:06 | 4322.141 | 2 | 25 | 0.5500662 | 4.091074 | 25.17582 | 24.30451 | 101.2118 | 89.83539 | 6.475449e-05 | 0.1830574 | 0 | 0 | 0
10654 | 379392.9 | 2010-11-15 20:07 | 4352.156 | 2 | 25 | 0.5502474 | 4.093664 | 25.18041 | 24.30451 | 101.2306 | 89.83539 | 6.475449e-05 | 0.1830574 | 0 | 0 | 0
10655 | 379422.9 | 2010-11-15 20:07 | 4382.172 | 2 | 25 | 0.5502474 | 4.096254 | 25.185 | 24.30451 | 101.2494 | 89.83539 | 6.475449e-05 | 0.1830574 | 0 | 0 | 0
10656 | 379453 | 2010-11-15 20:08 | 4412.187 | 2 | 25 | 0.5502474 | 4.098845 | 25.18959 | 24.30451 | 101.2682 | 89.83539 | 6.475449e-05 | 0.1830574 | 0 | 0 | 0
10657 | 379483 | 2010-11-15 20:08 | 4442.202 | 2 | 25 | 0.5504286 | 4.101758 | 25.19418 | 24.30451 | 101.287 | 89.83539 | 9.717941e-05 | 0.1830574 | 0 | 0 | 0
10658 | 379513 | 2010-11-15 20:09 | 4472.218 | 2 | 25 | 0.5502474 | 4.104025 | 25.19877 | 24.30451 | 101.3059 | 89.83539 | 0 | 0.1830574 | 0 | 0 | 0
10659 | 379543 | 2010-11-15 20:09 | 4502.233 | 2 | 25 | 0.5504286 | 4.106777 | 25.20336 | 24.30451 | 101.3247 | 89.83539 | 3.232956e-05 | 0.1830574 | 0 | 0 | 0
10660 | 379573 | 2010-11-15 20:10 | 4532.248 | 2 | 25 | 0.5502474 | 4.109529 | 25.20794 | 24.30451 | 101.3435 | 89.83539 | 6.475449e-05 | 0.1830574 | 0 | 0 | 0
10661 | 379603 | 2010-11-15 20:10 | 4562.263 | 2 | 25 | 0.5502474 | 4.112281 | 25.21253 | 24.30451 | 101.3624 | 89.83539 | 6.475449e-05 | 0.1830574 | 0 | 0 | 0
10662 | 379633 | 2010-11-15 20:11 | 4592.279 | 2 | 25 | 0.5504286 | 4.115195 | 25.21712 | 24.30451 | 101.3813 | 89.83539 | 6.475449e-05 | 0.1830574 | 0 | 0 | 0
10663 | 379663.1 | 2010-11-15 20:11 | 4622.296 | 2 | 25 | 0.5500662 | 4.117785 | 25.22171 | 24.30451 | 101.4002 | 89.83539 | 6.475449e-05 | 0.1830574 | 0 | 0 | 0
10664 | 379693.1 | 2010-11-15 20:12 | 4652.309 | 2 | 25 | 0.5504286 | 4.120699 | 25.2263 | 24.30451 | 101.4191 | 89.83539 | 6.475449e-05 | 0.1830574 | 0 | 0 | 0
10665 | 379723.1 | 2010-11-15 20:12 | 4682.324 | 2 | 25 | 0.5504286 | 4.123452 | 25.23089 | 24.30451 | 101.438 | 89.83539 | 6.475449e-05 | 0.1830574 | 0 | 0 | 0
10666 | 379753.1 | 2010-11-15 20:13 | 4712.34 | 2 | 25 | 0.5504286 | 4.126527 | 25.23548 | 24.30451 | 101.4569 | 89.83539 | 6.475449e-05 | 0.1830574 | 0 | 0 | 0
10667 | 379783.1 | 2010-11-15 20:13 | 4742.355 | 2 | 25 | 0.5504286 | 4.12928 | 25.24007 | 24.30451 | 101.4759 | 89.83539 | 6.475449e-05 | 0.1830574 | 0 | 0 | 0
10668 | 379813.1 | 2010-11-15 20:14 | 4772.37 | 2 | 25 | 0.5504286 | 4.132356 | 25.24465 | 24.30451 | 101.4948 | 89.83539 | 0.000129509 | 0.1830574 | 0 | 0 | 0
10669 | 379843.2 | 2010-11-15 20:14 | 4802.386 | 2 | 25 | 0.5504286 | 4.13527 | 25.24924 | 24.30451 | 101.5138 | 89.83539 | 9.717941e-05 | 0.1830574 | 0 | 0 | 0
10670 | 379873.2 | 2010-11-15 20:15 | 4832.401 | 2 | 25 | 0.5502474 | 4.138184 | 25.25383 | 24.30451 | 101.5328 | 89.83539 | 9.708405e-05 | 0.1830574 | 0 | 0 | 0
10671 | 379903.2 | 2010-11-15 20:15 | 4862.416 | 2 | 25 | 0.5502474 | 4.141098 | 25.25842 | 24.30451 | 101.5518 | 89.83539 | 6.475449e-05 | 0.1830574 | 0 | 0 | 0
10672 | 379933.2 | 2010-11-15 20:16 | 4892.432 | 2 | 25 | 0.5504286 | 4.144335 | 25.26301 | 24.30451 | 101.5708 | 89.83539 | 0.0001618385 | 0.1830574 | 0 | 0 | 0
10673 | 379963.2 | 2010-11-15 20:16 | 4922.447 | 2 | 25 | 0.5504286 | 4.14725 | 25.2676 | 24.30451 | 101.5898 | 89.83539 | 3.242493e-05 | 0.1830574 | 0 | 0 | 0
10674 | 379993.2 | 2010-11-15 20:17 | 4952.462 | 2 | 25 | 0.5504286 | 4.150325 | 25.27219 | 24.30451 | 101.6088 | 89.83539 | 9.708405e-05 | 0.1830574 | 0 | 0 | 0
10675 | 380023.2 | 2010-11-15 20:17 | 4982.477 | 2 | 25 | 0.5504286 | 4.153563 | 25.27678 | 24.30451 | 101.6279 | 89.83539 | 9.708405e-05 | 0.1830574 | 0 | 0 | 0
10676 | 380053.3 | 2010-11-15 20:18 | 5012.493 | 2 | 25 | 0.5504286 | 4.156477 | 25.28136 | 24.30451 | 101.6469 | 89.83539 | 9.717941e-05 | 0.1830574 | 0 | 0 | 0
10677 | 380083.3 | 2010-11-15 20:18 | 5042.508 | 2 | 25 | 0.5504286 | 4.159715 | 25.28595 | 24.30451 | 101.666 | 89.83539 | 6.475449e-05 | 0.1830574 | 0 | 0 | 0
10678 | 380113.3 | 2010-11-15 20:19 | 5072.523 | 2 | 25 | 0.5502474 | 4.162791 | 25.29054 | 24.30451 | 101.6851 | 89.83539 | 6.475449e-05 | 0.1830574 | 0 | 0 | 0
10679 | 380143.3 | 2010-11-15 20:19 | 5102.539 | 2 | 25 | 0.549885 | 4.166028 | 25.29513 | 24.30451 | 101.7042 | 89.83539 | 9.708405e-05 | 0.1830574 | 0 | 0 | 0
10680 | 380173.3 | 2010-11-15 20:20 | 5132.554 | 2 | 25 | 0.5506098 | 4.169267 | 25.29972 | 24.30451 | 101.7234 | 89.83539 | 0.000129509 | 0.1830574 | 0 | 0 | 0
10681 | 380203.3 | 2010-11-15 20:20 | 5162.569 | 2 | 25 | 0.5506098 | 4.172504 | 25.30431 | 24.30451 | 101.7425 | 89.83539 | 0.000129509 | 0.1830574 | 0 | 0 | 0
10682 | 380233.4 | 2010-11-15 20:21 | 5192.585 | 2 | 25 | 0.5504286 | 4.175904 | 25.3089 | 24.30451 | 101.7616 | 89.83539 | 9.717941e-05 | 0.1830574 | 0 | 0 | 0
10683 | 380263.4 | 2010-11-15 20:21 | 5222.602 | 2 | 25 | 0.5504286 | 4.17898 | 25.31349 | 24.30451 | 101.7808 | 89.83539 | 6.475449e-05 | 0.1830574 | 0 | 0 | 0
10684 | 380293.4 | 2010-11-15 20:22 | 5252.615 | 2 | 25 | 0.5504286 | 4.182218 | 25.31807 | 24.30451 | 101.8 | 89.83539 | 6.475449e-05 | 0.1830574 | 0 | 0 | 0
10685 | 380323.4 | 2010-11-15 20:22 | 5282.63 | 2 | 25 | 0.5504286 | 4.185617 | 25.32266 | 24.30451 | 101.8192 | 89.83539 | 9.717941e-05 | 0.1830574 | 0 | 0 | 0
10686 | 380353.4 | 2010-11-15 20:23 | 5312.646 | 2 | 25 | 0.5504286 | 4.189179 | 25.32725 | 24.30451 | 101.8384 | 89.83539 | 0.000129509 | 0.1830574 | 0 | 0 | 0
10687 | 380383.4 | 2010-11-15 20:23 | 5342.661 | 2 | 25 | 0.5502474 | 4.192417 | 25.33184 | 24.30451 | 101.8576 | 89.83539 | 9.708405e-05 | 0.1830574 | 0 | 0 | 0
10688 | 380413.4 | 2010-11-15 20:24 | 5372.676 | 2 | 25 | 0.5502474 | 4.195817 | 25.33643 | 24.30451 | 101.8769 | 89.83539 | 9.708405e-05 | 0.1830574 | 0 | 0 | 0
10689 | 380443.5 | 2010-11-15 20:24 | 5402.692 | 2 | 25 | 0.5504286 | 4.199216 | 25.34102 | 24.30451 | 101.8961 | 89.83539 | 6.475449e-05 | 0.1830574 | 0 | 0 | 0
10690 | 380447.6 | 2010-11-15 20:24 | 5406.785 | 2 | 25 | 0.5504286 | 4.200026 | 25.34164 | 24.30451 | 101.8988 | 89.83539 | 9.708405e-05 | 0.1830574 | 0 | 0 | 0
10691 | 380477.6 | 2010-11-15 20:25 | 30.0153 | 3 | 25 | 0 | 4.066628 | 25.34164 | 24.30451 | 101.8988 | 89.83539 | -0.0004209518 | 0.1830574 | 0 | 0 | 0
10692 | 380507.6 | 2010-11-15 20:25 | 60.03059 | 3 | 25 | 0 | 4.056591 | 25.34164 | 24.30451 | 101.8988 | 89.83539 | -0.000226593 | 0.1830574 | 0 | 0 | 0
10693 | 380537.6 | 2010-11-15 20:26 | 90.04602 | 3 | 25 | 0 | 4.051087 | 25.34164 | 24.30451 | 101.8988 | 89.83539 | -6.475449e-05 | 0.1830574 | 0 | 0 | 0
10694 | 380567.6 | 2010-11-15 20:26 | 120.0143 | 3 | 25 | 0 | 4.047201 | 25.34164 | 24.30451 | 101.8988 | 89.83539 | -6.475449e-05 | 0.1830574 | 0 | 0 | 0
10695 | 380567.6 | 2010-11-15 20:26 | 2.676681409e-06 | 4 | 25 | 0.7939659 | 4.200026 | 25.34164 | 24.30451 | 101.8988 | 89.83539 | 0 | 0.1830574 | 0 | 0 | 0
10696 | 380570.6 | 2010-11-15 20:26 | 3.046867 | 4 | 25 | 0.7437726 | 4.200349 | 25.34229 | 24.30451 | 101.9015 | 89.83539 | 6.475449e-05 | 0.1830574 | 0 | 0 | 0
10697 | 380578.4 | 2010-11-15 20:26 | 10.85926 | 4 | 25 | 0.6937605 | 4.200349 | 25.34384 | 24.30451 | 101.908 | 89.83539 | -3.242493e-05 | 0.1830574 | 0 | 0 | 0
10698 | 380591.2 | 2010-11-15 20:27 | 23.62473 | 4 | 25 | 0.6437483 | 4.200349 | 25.34621 | 24.30451 | 101.9179 | 89.83539 | -3.242493e-05 | 0.1830574 | 0 | 0 | 0
10699 | 380611.4 | 2010-11-15 20:27 | 43.82824 | 4 | 25 | 0.5937362 | 4.200511 | 25.34967 | 24.30451 | 101.9325 | 89.83539 | 3.242493e-05 | 0.1830574 | 0 | 0 | 0
10700 | 380646.7 | 2010-11-15 20:28 | 79.13977 | 4 | 25 | 0.5437241 | 4.200349 | 25.35522 | 24.30451 | 101.9558 | 89.83539 | 0 | 0.1830574 | 0 | 0 | 0
10701 | 380718 | 2010-11-15 20:29 | 150.4672 | 4 | 25 | 0.493712 | 4.200349 | 25.36544 | 24.30451 | 101.9987 | 89.83539 | 0 | 0.1830574 | 0 | 0 | 0
10702 | 380842.4 | 2010-11-15 20:31 | 274.8253 | 4 | 25 | 0.4436999 | 4.200349 | 25.38159 | 24.30451 | 102.0666 | 89.83539 | 0 | 0.1830574 | 0 | 0 | 0
10703 | 381002.3 | 2010-11-15 20:33 | 434.6984 | 4 | 25 | 0.3936878 | 4.200349 | 25.40017 | 24.30451 | 102.1446 | 89.83539 | 0 | 0.1830574 | 0 | 0 | 0
10704 | 381185.2 | 2010-11-15 20:37 | 617.6339 | 4 | 25 | 0.3436757 | 4.200349 | 25.41889 | 24.30451 | 102.2232 | 89.83539 | 0 | 0.1830574 | 0 | 0 | 0
10705 | 381398.4 | 2010-11-15 20:40 | 830.8191 | 4 | 25 | 0.2936636 | 4.200349 | 25.43774 | 24.30451 | 102.3024 | 89.83539 | 0 | 0.1830574 | 0 | 0 | 0
10706 | 381650.8 | 2010-11-15 20:44 | 1083.207 | 4 | 25 | 0.2434703 | 4.200349 | 25.45655 | 24.30451 | 102.3814 | 89.83539 | 0 | 0.1830574 | 0 | 0 | 0
10707 | 381967.5 | 2010-11-15 20:50 | 1399.938 | 4 | 25 | 0.1934582 | 4.200349 | 25.47572 | 24.30451 | 102.462 | 89.83539 | -3.242493e-05 | 0.1830574 | 0 | 0 | 0
10708 | 382375.1 | 2010-11-15 20:56 | 1807.59 | 4 | 25 | 0.1434461 | 4.200349 | 25.49468 | 24.30451 | 102.5416 | 89.83539 | 0 | 0.1830574 | 0 | 0 | 0
10709 | 382972 | 2010-11-15 21:06 | 2404.49 | 4 | 25 | 0.093434 | 4.200188 | 25.51403 | 24.30451 | 102.6229 | 89.83539 | -3.232956e-05 | 0.1830574 | 0 | 0 | 0
10710 | 383902.7 | 2010-11-15 21:22 | 3335.121 | 4 | 25 | 0.04994522 | 4.200349 | 25.53204 | 24.30451 | 102.6985 | 89.83539 | 0 | 0.1830574 | 0 | 0 | 0
10711 | 383932.7 | 2010-11-15 21:22 | 30.01526 | 5 | 25 | 0 | 4.188531 | 25.53204 | 24.30451 | 102.6985 | 89.83539 | -3.242493e-05 | 0.1830574 | 0 | 0 | 0
10712 | 383962.7 | 2010-11-15 21:23 | 60.01498 | 5 | 25 | 0 | 4.187236 | 25.53204 | 24.30451 | 102.6985 | 89.83539 | 0 | 0.1830574 | 0 | 0 | 0
10713 | 383962.9 | 2010-11-15 21:23 | 0.1877522 | 6 | 25 | 0.0002955204 | 4.186913 | 25.53204 | 24.30451 | 102.6985 | 89.83539 | 0 | 0.1783592 | 0 | 0 | 0
10714 | 383962.9 | 2010-11-15 21:23 | 0.01562443 | 7 | 25 | -0.5500188 | 4.080874 | 25.53204 | 24.30452 | 102.6985 | 89.8354 | -0.001683712 | 0.1783592 | 0 | 0 | 0
10715 | 383992.9 | 2010-11-15 21:23 | 30.03095 | 7 | 25 | -0.5500188 | 4.049792 | 25.53204 | 24.3091 | 102.6985 | 89.85402 | -0.0005180359 | 0.1783592 | 0 | 0 | 0
10716 | 384022.9 | 2010-11-15 21:24 | 60.0463 | 7 | 25 | -0.5498376 | 4.035707 | 25.53204 | 24.31369 | 102.6985 | 89.87255 | -0.0003237724 | 0.1783592 | 0 | 0 | 0
10717 | 384052.9 | 2010-11-15 21:24 | 90.06164 | 7 | 25 | -0.5498376 | 4.026155 | 25.53204 | 24.31827 | 102.6985 | 89.89103 | -0.000259018 | 0.1783592 | 0 | 0 | 0
10718 | 384082.9 | 2010-11-15 21:25 | 120.077 | 7 | 25 | -0.5500188 | 4.01887 | 25.53204 | 24.32286 | 102.6985 | 89.90947 | -0.000129509 | 0.1783592 | 0 | 0 | 0
10719 | 384112.9 | 2010-11-15 21:25 | 150.0924 | 7 | 25 | -0.5498376 | 4.012719 | 25.53204 | 24.32744 | 102.6985 | 89.92789 | -0.0001619339 | 0.1783592 | 0 | 0 | 0
10720 | 384143 | 2010-11-15 21:26 | 180.1078 | 7 | 25 | -0.5500188 | 4.007215 | 25.53204 | 24.33203 | 102.6985 | 89.94627 | -0.000129509 | 0.1783592 | 0 | 0 | 0
10721 | 384173 | 2010-11-15 21:26 | 210.1231 | 7 | 25 | -0.5500188 | 4.002196 | 25.53204 | 24.33661 | 102.6985 | 89.96463 | -0.0001619339 | 0.1783592 | 0 | 0 | 0
10722 | 384203 | 2010-11-15 21:27 | 240.1385 | 7 | 25 | -0.5498376 | 3.997501 | 25.53204 | 24.3412 | 102.6985 | 89.98297 | -0.000129509 | 0.1783592 | 0 | 0 | 0
10723 | 384233 | 2010-11-15 21:27 | 270.1537 | 7 | 25 | -0.5496564 | 3.992968 | 25.53204 | 24.34578 | 102.6985 | 90.00129 | -9.713173e-05 | 0.1783592 | 0 | 0 | 0
10724 | 384263 | 2010-11-15 21:28 | 300.169 | 7 | 25 | -0.5500188 | 3.988597 | 25.53204 | 24.35037 | 102.6985 | 90.01959 | -6.475449e-05 | 0.1783592 | 0 | 0 | 0
10725 | 384293 | 2010-11-15 21:28 | 330.1862 | 7 | 25 | -0.5500188 | 3.984064 | 25.53204 | 24.35495 | 102.6985 | 90.03787 | -0.0001618862 | 0.1783592 | 0 | 0 | 0
10726 | 384323.1 | 2010-11-15 21:29 | 360.1997 | 7 | 25 | -0.5500188 | 3.980017 | 25.53204 | 24.35954 | 102.6985 | 90.05612 | -9.713173e-05 | 0.1783592 | 0 | 0 | 0
10727 | 384353.1 | 2010-11-15 21:29 | 390.215 | 7 | 25 | -0.5498376 | 3.97597 | 25.53204 | 24.36412 | 102.6985 | 90.07436 | -6.475449e-05 | 0.1783592 | 0 | 0 | 0
10728 | 384383.1 | 2010-11-15 21:30 | 420.2305 | 7 | 25 | -0.5496564 | 3.971922 | 25.53204 | 24.36871 | 102.6985 | 90.09258 | -6.475449e-05 | 0.1783592 | 0 | 0 | 0
10729 | 384413.1 | 2010-11-15 21:30 | 450.2457 | 7 | 25 | -0.5496564 | 3.967713 | 25.53204 | 24.37329 | 102.6985 | 90.11078 | -0.000129509 | 0.1783592 | 0 | 0 | 0
10730 | 384443.1 | 2010-11-15 21:31 | 480.2613 | 7 | 25 | -0.5498376 | 3.963828 | 25.53204 | 24.37788 | 102.6985 | 90.12897 | -6.475449e-05 | 0.1783592 | 0 | 0 | 0
10731 | 384473.1 | 2010-11-15 21:31 | 510.279 | 7 | 25 | -0.5500188 | 3.959781 | 25.53204 | 24.38246 | 102.6985 | 90.14713 | -6.475449e-05 | 0.1783592 | 0 | 0 | 0
10732 | 384503.1 | 2010-11-15 21:32 | 540.2919 | 7 | 25 | -0.5500188 | 3.955733 | 25.53204 | 24.38705 | 102.6985 | 90.16528 | -9.713173e-05 | 0.1783592 | 0 | 0 | 0
10733 | 384533.2 | 2010-11-15 21:32 | 570.3071 | 7 | 25 | -0.5500188 | 3.951848 | 25.53204 | 24.39163 | 102.6985 | 90.1834 | -9.713173e-05 | 0.1783592 | 0 | 0 | 0
10734 | 384563.2 | 2010-11-15 21:33 | 600.3224 | 7 | 25 | -0.5498376 | 3.947963 | 25.53204 | 24.39622 | 102.6985 | 90.20151 | -9.713173e-05 | 0.1783592 | 0 | 0 | 0
10735 | 384593.2 | 2010-11-15 21:33 | 630.3379 | 7 | 25 | -0.5500188 | 3.943915 | 25.53204 | 24.4008 | 102.6985 | 90.21961 | -9.713173e-05 | 0.1783592 | 0 | 0 | 0
10736 | 384623.2 | 2010-11-15 21:34 | 660.3531 | 7 | 25 | -0.5500188 | 3.940192 | 25.53204 | 24.40539 | 102.6985 | 90.23768 | -9.713173e-05 | 0.1783592 | 0 | 0 | 0
10737 | 384653.2 | 2010-11-15 21:34 | 690.3684 | 7 | 25 | -0.5498376 | 3.936306 | 25.53204 | 24.40997 | 102.6985 | 90.25574 | -9.713173e-05 | 0.1783592 | 0 | 0 | 0
10738 | 384683.2 | 2010-11-15 21:35 | 720.3839 | 7 | 25 | -0.5500188 | 3.932259 | 25.53204 | 24.41456 | 102.6985 | 90.27377 | -0.000129509 | 0.1783592 | 0 | 0 | 0
10739 | 384713.3 | 2010-11-15 21:35 | 750.3996 | 7 | 25 | -0.5496564 | 3.928536 | 25.53204 | 24.41914 | 102.6985 | 90.2918 | -9.713173e-05 | 0.1783592 | 0 | 0 | 0
10740 | 384743.3 | 2010-11-15 21:36 | 780.4145 | 7 | 25 | -0.5498376 | 3.924812 | 25.53204 | 24.42373 | 102.6985 | 90.3098 | -0.000129509 | 0.1783592 | 0 | 0 | 0
10741 | 384773.3 | 2010-11-15 21:36 | 810.4299 | 7 | 25 | -0.5500188 | 3.920927 | 25.53204 | 24.42831 | 102.6985 | 90.32779 | -9.713173e-05 | 0.1783592 | 0 | 0 | 0
10742 | 384803.3 | 2010-11-15 21:37 | 840.4451 | 7 | 25 | -0.5500188 | 3.917042 | 25.53204 | 24.4329 | 102.6985 | 90.34576 | -6.475449e-05 | 0.1783592 | 0 | 0 | 0
10743 | 384833.3 | 2010-11-15 21:37 | 870.4605 | 7 | 25 | -0.5502 | 3.913318 | 25.53204 | 24.43748 | 102.6985 | 90.36372 | -9.713173e-05 | 0.1783592 | 0 | 0 | 0
10744 | 384863.3 | 2010-11-15 21:38 | 900.4759 | 7 | 25 | -0.5500188 | 3.909271 | 25.53204 | 24.44207 | 102.6985 | 90.38165 | -0.0001618862 | 0.1783592 | 0 | 0 | 0
10745 | 384893.3 | 2010-11-15 21:38 | 930.493 | 7 | 25 | -0.5502 | 3.905871 | 25.53204 | 24.44666 | 102.6985 | 90.39958 | -9.713173e-05 | 0.1783592 | 0 | 0 | 0
10746 | 384923.4 | 2010-11-15 21:39 | 960.5066 | 7 | 25 | -0.5498376 | 3.902148 | 25.53204 | 24.45124 | 102.6985 | 90.41748 | -6.475449e-05 | 0.1783592 | 0 | 0 | 0
10747 | 384953.4 | 2010-11-15 21:39 | 990.5219 | 7 | 25 | -0.5500188 | 3.898424 | 25.53204 | 24.45583 | 102.6985 | 90.43536 | -6.475449e-05 | 0.1783592 | 0 | 0 | 0
10748 | 384983.4 | 2010-11-15 21:40 | 1020.537 | 7 | 25 | -0.5500188 | 3.894701 | 25.53204 | 24.46041 | 102.6985 | 90.45323 | -9.713173e-05 | 0.1783592 | 0 | 0 | 0
10749 | 385013.4 | 2010-11-15 21:40 | 1050.553 | 7 | 25 | -0.5498376 | 3.891139 | 25.53204 | 24.465 | 102.6985 | 90.47108 | -0.000129509 | 0.1783592 | 0 | 0 | 0
10750 | 385043.4 | 2010-11-15 21:41 | 1080.568 | 7 | 25 | -0.5500188 | 3.887578 | 25.53204 | 24.46958 | 102.6985 | 90.48891 | -9.713173e-05 | 0.1783592 | 0 | 0 | 0
10751 | 385073.4 | 2010-11-15 21:41 | 1110.583 | 7 | 25 | -0.5500188 | 3.883854 | 25.53204 | 24.47417 | 102.6985 | 90.50672 | -0.000129509 | 0.1783592 | 0 | 0 | 0
10752 | 385103.5 | 2010-11-15 21:42 | 1140.599 | 7 | 25 | -0.5498376 | 3.880293 | 25.53204 | 24.47875 | 102.6985 | 90.52452 | -0.000129509 | 0.1783592 | 0 | 0 | 0
10753 | 385133.5 | 2010-11-15 21:42 | 1170.614 | 7 | 25 | -0.5500188 | 3.876731 | 25.53204 | 24.48334 | 102.6985 | 90.5423 | -6.475449e-05 | 0.1783592 | 0 | 0 | 0
10754 | 385163.5 | 2010-11-15 21:43 | 1200.629 | 7 | 25 | -0.5500188 | 3.873169 | 25.53204 | 24.48792 | 102.6985 | 90.56007 | -6.475449e-05 | 0.1783592 | 0 | 0 | 0
10755 | 385193.5 | 2010-11-15 21:43 | 1230.645 | 7 | 25 | -0.5500188 | 3.869446 | 25.53204 | 24.49251 | 102.6985 | 90.57782 | -0.000129509 | 0.1783592 | 0 | 0 | 0
10756 | 385223.5 | 2010-11-15 21:44 | 1260.66 | 7 | 25 | -0.5498376 | 3.866208 | 25.53204 | 24.49709 | 102.6985 | 90.59555 | -6.475449e-05 | 0.1783592 | 0 | 0 | 0
10757 | 385253.5 | 2010-11-15 21:44 | 1290.675 | 7 | 25 | -0.5498376 | 3.862647 | 25.53204 | 24.50167 | 102.6985 | 90.61327 | -9.713173e-05 | 0.1783592 | 0 | 0 | 0
10758 | 385283.5 | 2010-11-15 21:45 | 1320.691 | 7 | 25 | -0.5498376 | 3.859085 | 25.53204 | 24.50626 | 102.6985 | 90.63097 | -9.713173e-05 | 0.1783592 | 0 | 0 | 0
10759 | 385313.6 | 2010-11-15 21:45 | 1350.706 | 7 | 25 | -0.5500188 | 3.855685 | 25.53204 | 24.51084 | 102.6985 | 90.64866 | -9.713173e-05 | 0.1783592 | 0 | 0 | 0
10760 | 385343.6 | 2010-11-15 21:46 | 1380.722 | 7 | 25 | -0.5500188 | 3.852286 | 25.53204 | 24.51543 | 102.6985 | 90.66633 | -9.713173e-05 | 0.1783592 | 0 | 0 | 0
10761 | 385373.6 | 2010-11-15 21:46 | 1410.737 | 7 | 25 | -0.5500188 | 3.848886 | 25.53204 | 24.52001 | 102.6985 | 90.68398 | -6.480217e-05 | 0.1783592 | 0 | 0 | 0
10762 | 385403.6 | 2010-11-15 21:47 | 1440.752 | 7 | 25 | -0.5498376 | 3.845486 | 25.53204 | 24.5246 | 102.6985 | 90.70162 | -6.475449e-05 | 0.1783592 | 0 | 0 | 0
10763 | 385433.6 | 2010-11-15 21:47 | 1470.768 | 7 | 25 | -0.5498376 | 3.842087 | 25.53204 | 24.52918 | 102.6985 | 90.71924 | -6.475449e-05 | 0.1783592 | 0 | 0 | 0
10764 | 385463.6 | 2010-11-15 21:48 | 1500.783 | 7 | 25 | -0.5500188 | 3.838849 | 25.53204 | 24.53377 | 102.6985 | 90.73685 | -9.713173e-05 | 0.1783592 | 0 | 0 | 0
10765 | 385493.7 | 2010-11-15 21:48 | 1530.8 | 7 | 25 | -0.5498376 | 3.835287 | 25.53204 | 24.53835 | 102.6985 | 90.75444 | -9.713173e-05 | 0.1783592 | 0 | 0 | 0
10766 | 385523.7 | 2010-11-15 21:49 | 1560.814 | 7 | 25 | -0.5500188 | 3.831887 | 25.53204 | 24.54294 | 102.6985 | 90.77202 | -0.000129509 | 0.1783592 | 0 | 0 | 0
10767 | 385553.7 | 2010-11-15 21:49 | 1590.829 | 7 | 25 | -0.5496564 | 3.828811 | 25.53204 | 24.54752 | 102.6985 | 90.78958 | -6.475449e-05 | 0.1783592 | 0 | 0 | 0
10768 | 385583.7 | 2010-11-15 21:50 | 1620.844 | 7 | 25 | -0.5500188 | 3.825412 | 25.53204 | 24.55211 | 102.6985 | 90.80713 | -9.713173e-05 | 0.1783592 | 0 | 0 | 0
10769 | 385613.7 | 2010-11-15 21:50 | 1650.86 | 7 | 25 | -0.5498376 | 3.822174 | 25.53204 | 24.55669 | 102.6985 | 90.82466 | -9.713173e-05 | 0.1783592 | 0 | 0 | 0
10770 | 385643.7 | 2010-11-15 21:51 | 1680.875 | 7 | 25 | -0.5500188 | 3.818936 | 25.53204 | 24.56128 | 102.6985 | 90.84218 | -6.475449e-05 | 0.1783592 | 0 | 0 | 0
10771 | 385673.7 | 2010-11-15 21:51 | 1710.89 | 7 | 25 | -0.5500188 | 3.815698 | 25.53204 | 24.56586 | 102.6985 | 90.85968 | -9.713173e-05 | 0.1783592 | 0 | 0 | 0
10772 | 385703.8 | 2010-11-15 21:52 | 1740.906 | 7 | 25 | -0.5498376 | 3.812461 | 25.53204 | 24.57045 | 102.6985 | 90.87717 | -0.000129509 | 0.1783592 | 0 | 0 | 0
10773 | 385733.8 | 2010-11-15 21:52 | 1770.921 | 7 | 25 | -0.5498376 | 3.809385 | 25.53204 | 24.57503 | 102.6985 | 90.89464 | -9.713173e-05 | 0.1783592 | 0 | 0 | 0
10774 | 385763.8 | 2010-11-15 21:53 | 1800.936 | 7 | 25 | -0.5496564 | 3.806471 | 25.53204 | 24.57962 | 102.6985 | 90.9121 | -3.237724e-05 | 0.1783592 | 0 | 0 | 0
10775 | 385793.8 | 2010-11-15 21:53 | 1830.952 | 7 | 25 | -0.5498376 | 3.803233 | 25.53204 | 24.5842 | 102.6985 | 90.92954 | -6.475449e-05 | 0.1783592 | 0 | 0 | 0
10776 | 385823.8 | 2010-11-15 21:54 | 1860.967 | 7 | 25 | -0.5500188 | 3.799833 | 25.53204 | 24.58879 | 102.6985 | 90.94697 | -9.713173e-05 | 0.1783592 | 0 | 0 | 0
10777 | 385853.8 | 2010-11-15 21:54 | 1890.982 | 7 | 25 | -0.5496564 | 3.797081 | 25.53204 | 24.59337 | 102.6985 | 90.96439 | -6.475449e-05 | 0.1783592 | 0 | 0 | 0
10778 | 385883.9 | 2010-11-15 21:55 | 1920.998 | 7 | 25 | -0.5498376 | 3.793843 | 25.53204 | 24.59796 | 102.6985 | 90.98179 | -9.713173e-05 | 0.1783592 | 0 | 0 | 0
10779 | 385913.9 | 2010-11-15 21:55 | 1951.013 | 7 | 25 | -0.5500188 | 3.790767 | 25.53204 | 24.60254 | 102.6985 | 90.99918 | -9.713173e-05 | 0.1783592 | 0 | 0 | 0
10780 | 385943.9 | 2010-11-15 21:56 | 1981.028 | 7 | 25 | -0.5500188 | 3.788015 | 25.53204 | 24.60713 | 102.6985 | 91.01655 | -3.237724e-05 | 0.1783592 | 0 | 0 | 0
10781 | 385973.9 | 2010-11-15 21:56 | 2011.044 | 7 | 25 | -0.5496564 | 3.784939 | 25.53204 | 24.61171 | 102.6985 | 91.03391 | -6.475449e-05 | 0.1783592 | 0 | 0 | 0
10782 | 386003.9 | 2010-11-15 21:57 | 2041.059 | 7 | 25 | -0.5498376 | 3.781863 | 25.53204 | 24.6163 | 102.6985 | 91.05126 | -6.475449e-05 | 0.1783592 | 0 | 0 | 0
10783 | 386033.9 | 2010-11-15 21:57 | 2071.075 | 7 | 25 | -0.5498376 | 3.778949 | 25.53204 | 24.62088 | 102.6985 | 91.06859 | -6.475449e-05 | 0.1783592 | 0 | 0 | 0
10784 | 386063.9 | 2010-11-15 21:58 | 2101.09 | 7 | 25 | -0.5498376 | 3.776035 | 25.53204 | 24.62547 | 102.6985 | 91.08591 | -9.713173e-05 | 0.1783592 | 0 | 0 | 0
10785 | 386094 | 2010-11-15 21:58 | 2131.107 | 7 | 25 | -0.5498376 | 3.773283 | 25.53204 | 24.63005 | 102.6985 | 91.10322 | -3.237724e-05 | 0.1783592 | 0 | 0 | 0
10786 | 386124 | 2010-11-15 21:59 | 2161.121 | 7 | 25 | -0.5500188 | 3.770369 | 25.53204 | 24.63464 | 102.6985 | 91.12051 | -3.237724e-05 | 0.1783592 | 0 | 0 | 0
10787 | 386154 | 2010-11-15 21:59 | 2191.136 | 7 | 25 | -0.5498376 | 3.767617 | 25.53204 | 24.63922 | 102.6985 | 91.13779 | -6.475449e-05 | 0.1783592 | 0 | 0 | 0
10788 | 386184 | 2010-11-15 22:00 | 2221.151 | 7 | 25 | -0.5500188 | 3.764703 | 25.53204 | 24.64381 | 102.6985 | 91.15506 | -9.713173e-05 | 0.1783592 | 0 | 0 | 0
10789 | 386214 | 2010-11-15 22:00 | 2251.167 | 7 | 25 | -0.5500188 | 3.761789 | 25.53204 | 24.64839 | 102.6985 | 91.17232 | -0.000129509 | 0.1783592 | 0 | 0 | 0
10790 | 386244 | 2010-11-15 22:01 | 2281.182 | 7 | 25 | -0.5500188 | 3.759199 | 25.53204 | 24.65298 | 102.6985 | 91.18956 | -6.475449e-05 | 0.1783592 | 0 | 0 | 0
10791 | 386274.1 | 2010-11-15 22:01 | 2311.197 | 7 | 25 | -0.5500188 | 3.756285 | 25.53204 | 24.65756 | 102.6985 | 91.20679 | -9.713173e-05 | 0.1783592 | 0 | 0 | 0
10792 | 386304.1 | 2010-11-15 22:02 | 2341.213 | 7 | 25 | -0.5500188 | 3.753695 | 25.53204 | 24.66215 | 102.6985 | 91.224 | -3.237724e-05 | 0.1783592 | 0 | 0 | 0
10793 | 386334.1 | 2010-11-15 22:02 | 2371.228 | 7 | 25 | -0.5498376 | 3.750942 | 25.53204 | 24.66673 | 102.6985 | 91.24121 | -6.475449e-05 | 0.1783592 | 0 | 0 | 0
10794 | 386364.1 | 2010-11-15 22:03 | 2401.243 | 7 | 25 | -0.5500188 | 3.748514 | 25.53204 | 24.67132 | 102.6985 | 91.2584 | -3.237724e-05 | 0.1783592 | 0 | 0 | 0
10795 | 386394.1 | 2010-11-15 22:03 | 2431.262 | 7 | 25 | -0.5500188 | 3.745762 | 25.53204 | 24.6759 | 102.6985 | 91.27558 | -6.475449e-05 | 0.1783592 | 0 | 0 | 0
10796 | 386424.1 | 2010-11-15 22:04 | 2461.274 | 7 | 25 | -0.5498376 | 3.743172 | 25.53204 | 24.68049 | 102.6985 | 91.29275 | -9.713173e-05 | 0.1783592 | 0 | 0 | 0
10797 | 386454.1 | 2010-11-15 22:04 | 2491.29 | 7 | 25 | -0.5498376 | 3.740581 | 25.53204 | 24.68507 | 102.6985 | 91.30991 | -6.475449e-05 | 0.1783592 | 0 | 0 | 0
10798 | 386484.2 | 2010-11-15 22:05 | 2521.305 | 7 | 25 | -0.5502 | 3.737991 | 25.53204 | 24.68966 | 102.6985 | 91.32705 | -6.475449e-05 | 0.1783592 | 0 | 0 | 0
10799 | 386514.2 | 2010-11-15 22:05 | 2551.32 | 7 | 25 | -0.5500188 | 3.735563 | 25.53204 | 24.69424 | 102.6985 | 91.34419 | -3.237724e-05 | 0.1783592 | 0 | 0 | 0
10800 | 386544.2 | 2010-11-15 22:06 | 2581.336 | 7 | 25 | -0.5500188 | 3.732811 | 25.53204 | 24.69883 | 102.6985 | 91.36131 | -9.713173e-05 | 0.1783592 | 0 | 0 | 0
10801 | 386574.2 | 2010-11-15 22:06 | 2611.351 | 7 | 25 | -0.5496564 | 3.730544 | 25.53204 | 24.70341 | 102.6985 | 91.37842 | -3.237724e-05 | 0.1783592 | 0 | 0 | 0
10802 | 386604.2 | 2010-11-15 22:07 | 2641.366 | 7 | 25 | -0.5498376 | 3.727954 | 25.53204 | 24.708 | 102.6985 | 91.39551 | -6.475449e-05 | 0.1783592 | 0 | 0 | 0
10803 | 386634.2 | 2010-11-15 22:07 | 2671.382 | 7 | 25 | -0.5498376 | 3.725364 | 25.53204 | 24.71258 | 102.6985 | 91.4126 | -6.475449e-05 | 0.1783592 | 0 | 0 | 0
10804 | 386664.3 | 2010-11-15 22:08 | 2701.397 | 7 | 25 | -0.5498376 | 3.723097 | 25.53204 | 24.71717 | 102.6985 | 91.42968 | -6.475449e-05 | 0.1783592 | 0 | 0 | 0
10805 | 386694.3 | 2010-11-15 22:08 | 2731.414 | 7 | 25 | -0.5500188 | 3.720669 | 25.53204 | 24.72175 | 102.6985 | 91.44674 | -6.475449e-05 | 0.1783592 | 0 | 0 | 0
10806 | 386724.3 | 2010-11-15 22:09 | 2761.428 | 7 | 25 | -0.5500188 | 3.718402 | 25.53204 | 24.72634 | 102.6985 | 91.4638 | -6.475449e-05 | 0.1783592 | 0 | 0 | 0
10807 | 386754.3 | 2010-11-15 22:09 | 2791.443 | 7 | 25 | -0.5498376 | 3.715974 | 25.53204 | 24.73092 | 102.6985 | 91.48084 | -6.475449e-05 | 0.1783592 | 0 | 0 | 0
10808 | 386784.3 | 2010-11-15 22:10 | 2821.458 | 7 | 25 | -0.5498376 | 3.713708 | 25.53204 | 24.73551 | 102.6985 | 91.49787 | -6.475449e-05 | 0.1783592 | 0 | 0 | 0
10809 | 386814.3 | 2010-11-15 22:10 | 2851.474 | 7 | 25 | -0.5500188 | 3.711441 | 25.53204 | 24.74009 | 102.6985 | 91.5149 | -3.237724e-05 | 0.1783592 | 0 | 0 | 0
10810 | 386844.3 | 2010-11-15 22:11 | 2881.489 | 7 | 25 | -0.5498376 | 3.709175 | 25.53204 | 24.74468 | 102.6985 | 91.53191 | -6.475449e-05 | 0.1783592 | 0 | 0 | 0
10811 | 386874.4 | 2010-11-15 22:11 | 2911.504 | 7 | 25 | -0.5500188 | 3.70707 | 25.53204 | 24.74926 | 102.6985 | 91.54891 | -6.475449e-05 | 0.1783592 | 0 | 0 | 0
10812 | 386904.4 | 2010-11-15 22:12 | 2941.52 | 7 | 25 | -0.5498376 | 3.704642 | 25.53204 | 24.75385 | 102.6985 | 91.5659 | -9.713173e-05 | 0.1783592 | 0 | 0 | 0
10813 | 386934.4 | 2010-11-15 22:12 | 2971.535 | 7 | 25 | -0.5498376 | 3.702537 | 25.53204 | 24.75843 | 102.6985 | 91.58288 | -9.717941e-05 | 0.1783592 | 0 | 0 | 0
10814 | 386964.4 | 2010-11-15 22:13 | 3001.551 | 7 | 25 | -0.5498376 | 3.700433 | 25.53204 | 24.76302 | 102.6985 | 91.59985 | -3.237724e-05 | 0.1783592 | 0 | 0 | 0
10815 | 386994.4 | 2010-11-15 22:13 | 3031.566 | 7 | 25 | -0.5498376 | 3.698166 | 25.53204 | 24.7676 | 102.6985 | 91.61682 | -6.475449e-05 | 0.1783592 | 0 | 0 | 0
10816 | 387024.4 | 2010-11-15 22:14 | 3061.581 | 7 | 25 | -0.5498376 | 3.696223 | 25.53204 | 24.77219 | 102.6985 | 91.63377 | -3.237724e-05 | 0.1783592 | 0 | 0 | 0
10817 | 387054.5 | 2010-11-15 22:14 | 3091.597 | 7 | 25 | -0.5500188 | 3.694119 | 25.53204 | 24.77677 | 102.6985 | 91.65071 | -9.713173e-05 | 0.1783592 | 0 | 0 | 0
10818 | 387084.5 | 2010-11-15 22:15 | 3121.612 | 7 | 25 | -0.5496564 | 3.692014 | 25.53204 | 24.78136 | 102.6985 | 91.66764 | -3.237724e-05 | 0.1783592 | 0 | 0 | 0
10819 | 387114.5 | 2010-11-15 22:15 | 3151.627 | 7 | 25 | -0.5500188 | 3.68991 | 25.53204 | 24.78594 | 102.6985 | 91.68457 | -9.713173e-05 | 0.1783592 | 0 | 0 | 0
10820 | 387144.5 | 2010-11-15 22:16 | 3181.643 | 7 | 25 | -0.5500188 | 3.687967 | 25.53204 | 24.79053 | 102.6985 | 91.70148 | -9.713173e-05 | 0.1783592 | 0 | 0 | 0
10821 | 387174.5 | 2010-11-15 22:16 | 3211.658 | 7 | 25 | -0.5500188 | 3.686024 | 25.53204 | 24.79511 | 102.6985 | 91.71839 | -3.237724e-05 | 0.1783592 | 0 | 0 | 0
10822 | 387204.5 | 2010-11-15 22:17 | 3241.673 | 7 | 25 | -0.5500188 | 3.684082 | 25.53204 | 24.7997 | 102.6985 | 91.73528 | -3.237724e-05 | 0.1783592 | 0 | 0 | 0
10823 | 387234.5 | 2010-11-15 22:17 | 3271.689 | 7 | 25 | -0.5500188 | 3.682301 | 25.53204 | 24.80428 | 102.6985 | 91.75217 | -3.237724e-05 | 0.1783592 | 0 | 0 | 0
10824 | 387264.6 | 2010-11-15 22:18 | 3301.704 | 7 | 25 | -0.5500188 | 3.680358 | 25.53204 | 24.80887 | 102.6985 | 91.76905 | -3.237724e-05 | 0.1783592 | 0 | 0 | 0
10825 | 387294.6 | 2010-11-15 22:18 | 3331.721 | 7 | 25 | -0.5500188 | 3.678254 | 25.53204 | 24.81346 | 102.6985 | 91.78592 | -9.713173e-05 | 0.1783592 | 0 | 0 | 0
10826 | 387324.6 | 2010-11-15 22:19 | 3361.735 | 7 | 25 | -0.5500188 | 3.676635 | 25.53204 | 24.81804 | 102.6985 | 91.80278 | -6.475449e-05 | 0.1783592 | 0 | 0 | 0
10827 | 387354.6 | 2010-11-15 22:19 | 3391.75 | 7 | 25 | -0.5498376 | 3.674692 | 25.53204 | 24.82263 | 102.6985 | 91.81963 | -3.237724e-05 | 0.1783592 | 0 | 0 | 0
10828 | 387384.6 | 2010-11-15 22:20 | 3421.766 | 7 | 25 | -0.5500188 | 3.672911 | 25.53204 | 24.82721 | 102.6985 | 91.83648 | -6.475449e-05 | 0.1783592 | 0 | 0 | 0
10829 | 387414.6 | 2010-11-15 22:20 | 3451.781 | 7 | 25 | -0.5498376 | 3.67113 | 25.53204 | 24.8318 | 102.6985 | 91.85332 | -6.475449e-05 | 0.1783592 | 0 | 0 | 0
10830 | 387444.7 | 2010-11-15 22:21 | 3481.796 | 7 | 25 | -0.5498376 | 3.66935 | 25.53204 | 24.83638 | 102.6985 | 91.87014 | 0 | 0.1783592 | 0 | 0 | 0
10831 | 387474.7 | 2010-11-15 22:21 | 3511.812 | 7 | 25 | -0.5498376 | 3.667569 | 25.53204 | 24.84097 | 102.6985 | 91.88696 | -6.475449e-05 | 0.1783592 | 0 | 0 | 0
10832 | 387504.7 | 2010-11-15 22:22 | 3541.827 | 7 | 25 | -0.5496564 | 3.66595 | 25.53204 | 24.84555 | 102.6985 | 91.90378 | -3.237724e-05 | 0.1783592 | 0 | 0 | 0
10833 | 387534.7 | 2010-11-15 22:22 | 3571.843 | 7 | 25 | -0.5500188 | 3.664169 | 25.53204 | 24.85014 | 102.6985 | 91.92058 | -3.237724e-05 | 0.1783592 | 0 | 0 | 0
10834 | 387564.7 | 2010-11-15 22:23 | 3601.858 | 7 | 25 | -0.5498376 | 3.662388 | 25.53204 | 24.85472 | 102.6985 | 91.93738 | -6.475449e-05 | 0.1783592 | 0 | 0 | 0
10835 | 387594.7 | 2010-11-15 22:23 | 3631.873 | 7 | 25 | -0.5498376 | 3.660769 | 25.53204 | 24.85931 | 102.6985 | 91.95417 | -3.237724e-05 | 0.1783592 | 0 | 0 | 0
10836 | 387624.7 | 2010-11-15 22:24 | 3661.889 | 7 | 25 | -0.5500188 | 3.658989 | 25.53204 | 24.86389 | 102.6985 | 91.97095 | -3.237724e-05 | 0.1783592 | 0 | 0 | 0
10837 | 387654.8 | 2010-11-15 22:24 | 3691.904 | 7 | 25 | -0.5500188 | 3.65737 | 25.53204 | 24.86848 | 102.6985 | 91.98772 | -6.475449e-05 | 0.1783592 | 0 | 0 | 0
10838 | 387684.8 | 2010-11-15 22:25 | 3721.919 | 7 | 25 | -0.5500188 | 3.655751 | 25.53204 | 24.87306 | 102.6985 | 92.00449 | -6.475449e-05 | 0.1783592 | 0 | 0 | 0
10839 | 387714.8 | 2010-11-15 22:25 | 3751.935 | 7 | 25 | -0.5500188 | 3.654294 | 25.53204 | 24.87765 | 102.6985 | 92.02125 | -3.237724e-05 | 0.1783592 | 0 | 0 | 0
10840 | 387744.8 | 2010-11-15 22:26 | 3781.95 | 7 | 25 | -0.5500188 | 3.652675 | 25.53204 | 24.88223 | 102.6985 | 92.038 | 0 | 0.1783592 | 0 | 0 | 0
10841 | 387774.8 | 2010-11-15 22:26 | 3811.965 | 7 | 25 | -0.5498376 | 3.651218 | 25.53204 | 24.88682 | 102.6985 | 92.05474 | 0 | 0.1783592 | 0 | 0 | 0
10842 | 387804.8 | 2010-11-15 22:27 | 3841.981 | 7 | 25 | -0.5502 | 3.649275 | 25.53204 | 24.8914 | 102.6985 | 92.07148 | -9.713173e-05 | 0.1783592 | 0 | 0 | 0
10843 | 387834.9 | 2010-11-15 22:27 | 3871.996 | 7 | 25 | -0.5498376 | 3.64798 | 25.53204 | 24.89599 | 102.6985 | 92.08821 | -3.237724e-05 | 0.1783592 | 0 | 0 | 0
10844 | 387864.9 | 2010-11-15 22:28 | 3902.011 | 7 | 25 | -0.5498376 | 3.646361 | 25.53204 | 24.90057 | 102.6985 | 92.10493 | 0 | 0.1783592 | 0 | 0 | 0
10845 | 387894.9 | 2010-11-15 22:28 | 3932.029 | 7 | 25 | -0.5500188 | 3.644904 | 25.53204 | 24.90516 | 102.6985 | 92.12165 | -3.237724e-05 | 0.1783592 | 0 | 0 | 0
10846 | 387924.9 | 2010-11-15 22:29 | 3962.042 | 7 | 25 | -0.5498376 | 3.643447 | 25.53204 | 24.90974 | 102.6985 | 92.13835 | 0 | 0.1783592 | 0 | 0 | 0
10847 | 387954.9 | 2010-11-15 22:29 | 3992.058 | 7 | 25 | -0.5498376 | 3.64199 | 25.53204 | 24.91433 | 102.6985 | 92.15506 | -6.475449e-05 | 0.1783592 | 0 | 0 | 0
10848 | 387984.9 | 2010-11-15 22:30 | 4022.073 | 7 | 25 | -0.5498376 | 3.640695 | 25.53204 | 24.91891 | 102.6985 | 92.17175 | -3.237724e-05 | 0.1783592 | 0 | 0 | 0
10849 | 388014.9 | 2010-11-15 22:30 | 4052.088 | 7 | 25 | -0.5498376 | 3.6394 | 25.53204 | 24.9235 | 102.6985 | 92.18844 | 0 | 0.1783592 | 0 | 0 | 0
10850 | 388045 | 2010-11-15 22:31 | 4082.104 | 7 | 25 | -0.5502 | 3.637781 | 25.53204 | 24.92808 | 102.6985 | 92.20512 | -6.475449e-05 | 0.1783592 | 0 | 0 | 0
10851 | 388075 | 2010-11-15 22:31 | 4112.119 | 7 | 25 | -0.5500188 | 3.636324 | 25.53204 | 24.93267 | 102.6985 | 92.2218 | -3.237724e-05 | 0.1783592 | 0 | 0 | 0
10852 | 388105 | 2010-11-15 22:32 | 4142.134 | 7 | 25 | -0.5500188 | 3.635191 | 25.53204 | 24.93725 | 102.6985 | 92.23847 | 0 | 0.1783592 | 0 | 0 | 0
10853 | 388135 | 2010-11-15 22:32 | 4172.15 | 7 | 25 | -0.5500188 | 3.633572 | 25.53204 | 24.94184 | 102.6985 | 92.25513 | -6.475449e-05 | 0.1783592 | 0 | 0 | 0
10854 | 388165 | 2010-11-15 22:33 | 4202.165 | 7 | 25 | -0.5496564 | 3.632601 | 25.53204 | 24.94642 | 102.6985 | 92.27179 | 3.237724e-05 | 0.1783592 | 0 | 0 | 0
10855 | 388195 | 2010-11-15 22:33 | 4232.18 | 7 | 25 | -0.5498376 | 3.631144 | 25.53204 | 24.95101 | 102.6985 | 92.28844 | -3.237724e-05 | 0.1783592 | 0 | 0 | 0
10856 | 388225.1 | 2010-11-15 22:34 | 4262.196 | 7 | 25 | -0.5500188 | 3.629687 | 25.53204 | 24.95559 | 102.6985 | 92.30509 | -6.475449e-05 | 0.1783592 | 0 | 0 | 0
10857 | 388255.1 | 2010-11-15 22:34 | 4292.211 | 7 | 25 | -0.5500188 | 3.628392 | 25.53204 | 24.96018 | 102.6985 | 92.32173 | -6.475449e-05 | 0.1783592 | 0 | 0 | 0
10858 | 388285.1 | 2010-11-15 22:35 | 4322.226 | 7 | 25 | -0.5500188 | 3.627258 | 25.53204 | 24.96476 | 102.6985 | 92.33836 | -6.475449e-05 | 0.1783592 | 0 | 0 | 0
10859 | 388315.1 | 2010-11-15 22:35 | 4352.243 | 7 | 25 | -0.5500188 | 3.625801 | 25.53204 | 24.96935 | 102.6985 | 92.35499 | -6.475449e-05 | 0.1783592 | 0 | 0 | 0
10860 | 388345.1 | 2010-11-15 22:36 | 4382.244 | 7 | 25 | -0.5500188 | 3.624668 | 25.53204 | 24.97393 | 102.6985 | 92.37161 | -3.237724e-05 | 0.1783592 | 0 | 0 | 0
10861 | 388375.1 | 2010-11-15 22:36 | 4412.257 | 7 | 25 | -0.5500188 | 3.623535 | 25.53204 | 24.97852 | 102.6985 | 92.38822 | -3.237724e-05 | 0.1783592 | 0 | 0 | 0
10862 | 388405.1 | 2010-11-15 22:37 | 4442.272 | 7 | 25 | -0.5498376 | 3.62224 | 25.53204 | 24.9831 | 102.6985 | 92.40483 | 0 | 0.1783592 | 0 | 0 | 0
10863 | 388435.1 | 2010-11-15 22:37 | 4472.288 | 7 | 25 | -0.5498376 | 3.621106 | 25.53204 | 24.98769 | 102.6985 | 92.42144 | -3.237724e-05 | 0.1783592 | 0 | 0 | 0
10864 | 388465.2 | 2010-11-15 22:38 | 4502.303 | 7 | 25 | -0.5498376 | 3.619811 | 25.53204 | 24.99227 | 102.6985 | 92.43804 | -3.237724e-05 | 0.1783592 | 0 | 0 | 0
10865 | 388495.2 | 2010-11-15 22:38 | 4532.318 | 7 | 25 | -0.5500188 | 3.618516 | 25.53204 | 24.99686 | 102.6985 | 92.45463 | -3.237724e-05 | 0.1783592 | 0 | 0 | 0
10866 | 388525.2 | 2010-11-15 22:39 | 4562.335 | 7 | 25 | -0.5496564 | 3.617383 | 25.53204 | 25.00144 | 102.6985 | 92.47122 | -3.237724e-05 | 0.1783592 | 0 | 0 | 0
10867 | 388555.2 | 2010-11-15 22:39 | 4592.349 | 7 | 25 | -0.5498376 | 3.616088 | 25.53204 | 25.00603 | 102.6985 | 92.4878 | -3.237724e-05 | 0.1783592 | 0 | 0 | 0
10868 | 388585.2 | 2010-11-15 22:40 | 4622.364 | 7 | 25 | -0.5498376 | 3.614954 | 25.53204 | 25.01061 | 102.6985 | 92.50438 | -3.242493e-05 | 0.1783592 | 0 | 0 | 0
10869 | 388615.2 | 2010-11-15 22:40 | 4652.38 | 7 | 25 | -0.5498376 | 3.613659 | 25.53204 | 25.0152 | 102.6985 | 92.52095 | -3.237724e-05 | 0.1783592 | 0 | 0 | 0
10870 | 388645.3 | 2010-11-15 22:41 | 4682.395 | 7 | 25 | -0.5496564 | 3.612526 | 25.53204 | 25.01978 | 102.6985 | 92.53752 | 0 | 0.1783592 | 0 | 0 | 0
10871 | 388675.3 | 2010-11-15 22:41 | 4712.411 | 7 | 25 | -0.5500188 | 3.611231 | 25.53204 | 25.02437 | 102.6985 | 92.55408 | 0 | 0.1783592 | 0 | 0 | 0
10872 | 388705.3 | 2010-11-15 22:42 | 4742.426 | 7 | 25 | -0.5500188 | 3.610098 | 25.53204 | 25.02895 | 102.6985 | 92.57063 | 0 | 0.1783592 | 0 | 0 | 0
10873 | 388735.3 | 2010-11-15 22:42 | 4772.441 | 7 | 25 | -0.5498376 | 3.608641 | 25.53204 | 25.03354 | 102.6985 | 92.58718 | 0 | 0.1783592 | 0 | 0 | 0
10874 | 388765.3 | 2010-11-15 22:43 | 4802.457 | 7 | 25 | -0.5498376 | 3.607508 | 25.53204 | 25.03812 | 102.6985 | 92.60373 | 0 | 0.1783592 | 0 | 0 | 0
10875 | 388795.3 | 2010-11-15 22:43 | 4832.472 | 7 | 25 | -0.5496564 | 3.606051 | 25.53204 | 25.04271 | 102.6985 | 92.62026 | -6.475449e-05 | 0.1783592 | 0 | 0 | 0
10876 | 388825.3 | 2010-11-15 22:44 | 4862.487 | 7 | 25 | -0.5502 | 3.604594 | 25.53204 | 25.04729 | 102.6985 | 92.63679 | -6.475449e-05 | 0.1783592 | 0 | 0 | 0
10877 | 388855.4 | 2010-11-15 22:44 | 4892.503 | 7 | 25 | -0.5500188 | 3.60346 | 25.53204 | 25.05188 | 102.6985 | 92.65332 | -3.237724e-05 | 0.1783592 | 0 | 0 | 0
10878 | 388885.4 | 2010-11-15 22:45 | 4922.518 | 7 | 25 | -0.5498376 | 3.602165 | 25.53204 | 25.05646 | 102.6985 | 92.66984 | -3.237724e-05 | 0.1783592 | 0 | 0 | 0
10879 | 388915.4 | 2010-11-15 22:45 | 4952.534 | 7 | 25 | -0.5498376 | 3.600708 | 25.53204 | 25.06105 | 102.6985 | 92.68635 | -6.475449e-05 | 0.1783592 | 0 | 0 | 0
10880 | 388945.4 | 2010-11-15 22:46 | 4982.549 | 7 | 25 | -0.5496564 | 3.599413 | 25.53204 | 25.06563 | 102.6985 | 92.70286 | -3.237724e-05 | 0.1783592 | 0 | 0 | 0
10881 | 388975.4 | 2010-11-15 22:46 | 5012.564 | 7 | 25 | -0.5500188 | 3.597794 | 25.53204 | 25.07022 | 102.6985 | 92.71936 | -6.475449e-05 | 0.1783592 | 0 | 0 | 0
10882 | 389005.4 | 2010-11-15 22:47 | 5042.579 | 7 | 25 | -0.5500188 | 3.596499 | 25.53204 | 25.0748 | 102.6985 | 92.73585 | -3.237724e-05 | 0.1783592 | 0 | 0 | 0
10883 | 389035.5 | 2010-11-15 22:47 | 5072.595 | 7 | 25 | -0.5498376 | 3.595042 | 25.53204 | 25.07939 | 102.6985 | 92.75233 | -6.475449e-05 | 0.1783592 | 0 | 0 | 0
10884 | 389065.5 | 2010-11-15 22:48 | 5102.61 | 7 | 25 | -0.5500188 | 3.593423 | 25.53204 | 25.08397 | 102.6985 | 92.76881 | -6.475449e-05 | 0.1783592 | 0 | 0 | 0
10885 | 389095.5 | 2010-11-15 22:48 | 5132.626 | 7 | 25 | -0.5498376 | 3.591804 | 25.53204 | 25.08856 | 102.6985 | 92.78529 | -6.475449e-05 | 0.1783592 | 0 | 0 | 0
10886 | 389125.5 | 2010-11-15 22:49 | 5162.643 | 7 | 25 | -0.5498376 | 3.590185 | 25.53204 | 25.09314 | 102.6985 | 92.80175 | -6.475449e-05 | 0.1783592 | 0 | 0 | 0
10887 | 389155.5 | 2010-11-15 22:49 | 5192.656 | 7 | 25 | -0.5498376 | 3.588567 | 25.53204 | 25.09773 | 102.6985 | 92.81821 | -3.237724e-05 | 0.1783592 | 0 | 0 | 0
10888 | 389185.5 | 2010-11-15 22:50 | 5222.672 | 7 | 25 | -0.5498376 | 3.586786 | 25.53204 | 25.10231 | 102.6985 | 92.83466 | -6.475449e-05 | 0.1783592 | 0 | 0 | 0
10889 | 389215.5 | 2010-11-15 22:50 | 5252.687 | 7 | 25 | -0.5496564 | 3.585167 | 25.53204 | 25.1069 | 102.6985 | 92.8511 | 0 | 0.1783592 | 0 | 0 | 0
10890 | 389245.6 | 2010-11-15 22:51 | 5282.702 | 7 | 25 | -0.5498376 | 3.583224 | 25.53204 | 25.11148 | 102.6985 | 92.86753 | -9.713173e-05 | 0.1783592 | 0 | 0 | 0
10891 | 389275.6 | 2010-11-15 22:51 | 5312.718 | 7 | 25 | -0.5500188 | 3.581443 | 25.53204 | 25.11607 | 102.6985 | 92.88396 | -3.237724e-05 | 0.1783592 | 0 | 0 | 0
10892 | 389305.6 | 2010-11-15 22:52 | 5342.733 | 7 | 25 | -0.5500188 | 3.579339 | 25.53204 | 25.12065 | 102.6985 | 92.90037 | -6.475449e-05 | 0.1783592 | 0 | 0 | 0
10893 | 389335.6 | 2010-11-15 22:52 | 5372.748 | 7 | 25 | -0.5498376 | 3.577558 | 25.53204 | 25.12524 | 102.6985 | 92.91678 | -3.237724e-05 | 0.1783592 | 0 | 0 | 0
10894 | 389365.6 | 2010-11-15 22:53 | 5402.764 | 7 | 25 | -0.5500188 | 3.575291 | 25.53204 | 25.12982 | 102.6985 | 92.93318 | -6.475449e-05 | 0.1783592 | 0 | 0 | 0
10895 | 389395.6 | 2010-11-15 22:53 | 5432.779 | 7 | 25 | -0.5500188 | 3.573187 | 25.53204 | 25.13441 | 102.6985 | 92.94957 | -9.713173e-05 | 0.1783592 | 0 | 0 | 0
10896 | 389425.7 | 2010-11-15 22:54 | 5462.795 | 7 | 25 | -0.5498376 | 3.571082 | 25.53204 | 25.13899 | 102.6985 | 92.96595 | -6.475449e-05 | 0.1783592 | 0 | 0 | 0
10897 | 389455.7 | 2010-11-15 22:54 | 5492.81 | 7 | 25 | -0.5498376 | 3.568816 | 25.53204 | 25.14358 | 102.6985 | 92.98231 | -6.475449e-05 | 0.1783592 | 0 | 0 | 0
10898 | 389485.7 | 2010-11-15 22:55 | 5522.825 | 7 | 25 | -0.5498376 | 3.566388 | 25.53204 | 25.14816 | 102.6985 | 92.99867 | -6.475449e-05 | 0.1783592 | 0 | 0 | 0
10899 | 389515.7 | 2010-11-15 22:55 | 5552.841 | 7 | 25 | -0.5500188 | 3.563797 | 25.53204 | 25.15275 | 102.6985 | 93.01502 | -0.000129509 | 0.1783592 | 0 | 0 | 0
10900 | 389545.7 | 2010-11-15 22:56 | 5582.856 | 7 | 25 | -0.5500188 | 3.561369 | 25.53204 | 25.15733 | 102.6985 | 93.03135 | -3.237724e-05 | 0.1783592 | 0 | 0 | 0
10901 | 389575.7 | 2010-11-15 22:56 | 5612.871 | 7 | 25 | -0.5498376 | 3.558779 | 25.53204 | 25.16192 | 102.6985 | 93.04768 | -3.237724e-05 | 0.1783592 | 0 | 0 | 0
10902 | 389605.7 | 2010-11-15 22:57 | 5642.887 | 7 | 25 | -0.5498376 | 3.556026 | 25.53204 | 25.1665 | 102.6985 | 93.06399 | -0.0001295567 | 0.1783592 | 0 | 0 | 0
10903 | 389635.8 | 2010-11-15 22:57 | 5672.902 | 7 | 25 | -0.5500188 | 3.553436 | 25.53204 | 25.17109 | 102.6985 | 93.08028 | -6.475449e-05 | 0.1783592 | 0 | 0 | 0
10904 | 389665.8 | 2010-11-15 22:58 | 5702.917 | 7 | 25 | -0.5500188 | 3.550522 | 25.53204 | 25.17567 | 102.6985 | 93.09657 | -9.713173e-05 | 0.1783592 | 0 | 0 | 0
10905 | 389695.8 | 2010-11-15 22:58 | 5732.933 | 7 | 25 | -0.5498376 | 3.54777 | 25.53204 | 25.18026 | 102.6985 | 93.11284 | -6.475449e-05 | 0.1783592 | 0 | 0 | 0
10906 | 389725.8 | 2010-11-15 22:59 | 5762.95 | 7 | 25 | -0.5500188 | 3.544856 | 25.53204 | 25.18484 | 102.6985 | 93.1291 | -9.713173e-05 | 0.1783592 | 0 | 0 | 0
10907 | 389755.8 | 2010-11-15 22:59 | 5792.964 | 7 | 25 | -0.5500188 | 3.541942 | 25.53204 | 25.18943 | 102.6985 | 93.14535 | -6.475449e-05 | 0.1783592 | 0 | 0 | 0
10908 | 389785.8 | 2010-11-15 23:00 | 5822.979 | 7 | 25 | -0.5498376 | 3.538866 | 25.53204 | 25.19401 | 102.6985 | 93.16158 | -6.475449e-05 | 0.1783592 | 0 | 0 | 0
10909 | 389815.9 | 2010-11-15 23:00 | 5852.994 | 7 | 25 | -0.5500188 | 3.535952 | 25.53204 | 25.1986 | 102.6985 | 93.1778 | -9.713173e-05 | 0.1783592 | 0 | 0 | 0
10910 | 389845.9 | 2010-11-15 23:01 | 5883.01 | 7 | 25 | -0.5500188 | 3.532876 | 25.53204 | 25.20318 | 102.6985 | 93.19401 | -9.713173e-05 | 0.1783592 | 0 | 0 | 0
10911 | 389875.9 | 2010-11-15 23:01 | 5913.025 | 7 | 25 | -0.5496564 | 3.529639 | 25.53204 | 25.20777 | 102.6985 | 93.2102 | -6.475449e-05 | 0.1783592 | 0 | 0 | 0
10912 | 389905.9 | 2010-11-15 23:02 | 5943.04 | 7 | 25 | -0.5500188 | 3.525915 | 25.53204 | 25.21235 | 102.6985 | 93.22637 | -0.000129509 | 0.1783592 | 0 | 0 | 0
10913 | 389935.9 | 2010-11-15 23:02 | 5973.056 | 7 | 25 | -0.5498376 | 3.522353 | 25.53204 | 25.21694 | 102.6985 | 93.24253 | -9.713173e-05 | 0.1783592 | 0 | 0 | 0
10914 | 389965.9 | 2010-11-15 23:03 | 6003.071 | 7 | 25 | -0.5498376 | 3.51863 | 25.53204 | 25.22152 | 102.6985 | 93.25867 | -6.475449e-05 | 0.1783592 | 0 | 0 | 0
10915 | 389995.9 | 2010-11-15 23:03 | 6033.086 | 7 | 25 | -0.5500188 | 3.514097 | 25.53204 | 25.22611 | 102.6985 | 93.2748 | -0.000129509 | 0.1783592 | 0 | 0 | 0
10916 | 390026 | 2010-11-15 23:04 | 6063.102 | 7 | 25 | -0.5498376 | 3.509402 | 25.53204 | 25.23069 | 102.6985 | 93.2909 | -0.000129509 | 0.1783592 | 0 | 0 | 0
10917 | 390056 | 2010-11-15 23:04 | 6093.117 | 7 | 25 | -0.5498376 | 3.503898 | 25.53204 | 25.23528 | 102.6985 | 93.30698 | -0.0001618862 | 0.1783592 | 0 | 0 | 0
10918 | 390086 | 2010-11-15 23:05 | 6123.133 | 7 | 25 | -0.5498376 | 3.49807 | 25.53204 | 25.23986 | 102.6985 | 93.32303 | -0.0001618862 | 0.1783592 | 0 | 0 | 0
10919 | 390116 | 2010-11-15 23:05 | 6153.148 | 7 | 25 | -0.5500188 | 3.491109 | 25.53204 | 25.24445 | 102.6985 | 93.33905 | -0.0001942635 | 0.1783592 | 0 | 0 | 0
10920 | 390146 | 2010-11-15 23:06 | 6183.163 | 7 | 25 | -0.5498376 | 3.483176 | 25.53204 | 25.24903 | 102.6985 | 93.35504 | -0.0002266407 | 0.1783592 | 0 | 0 | 0
10921 | 390176 | 2010-11-15 23:06 | 6213.179 | 7 | 25 | -0.5498376 | 3.473786 | 25.53204 | 25.25362 | 102.6985 | 93.37099 | -0.000259018 | 0.1783592 | 0 | 0 | 0
10922 | 390206.1 | 2010-11-15 23:07 | 6243.194 | 7 | 25 | -0.5498376 | 3.46294 | 25.53204 | 25.2582 | 102.6985 | 93.38689 | -0.0002913952 | 0.1783592 | 0 | 0 | 0
10923 | 390236.1 | 2010-11-15 23:07 | 6273.21 | 7 | 25 | -0.5500188 | 3.449503 | 25.53204 | 25.26278 | 102.6985 | 93.40274 | -0.0004209042 | 0.1783592 | 0 | 0 | 0
10924 | 390266.1 | 2010-11-15 23:08 | 6303.228 | 7 | 25 | -0.5500188 | 3.433961 | 25.53204 | 25.26737 | 102.6985 | 93.41852 | -0.0004209042 | 0.1783592 | 0 | 0 | 0
10925 | 390296.1 | 2010-11-15 23:08 | 6333.24 | 7 | 25 | -0.5496564 | 3.414858 | 25.53204 | 25.27195 | 102.6985 | 93.43422 | -0.0005180359 | 0.1783592 | 0 | 0 | 0
10926 | 390326.1 | 2010-11-15 23:09 | 6363.257 | 7 | 25 | -0.5498376 | 3.391708 | 25.53204 | 25.27654 | 102.6985 | 93.44982 | -0.0006799221 | 0.1783592 | 0 | 0 | 0
10927 | 390356.1 | 2010-11-15 23:09 | 6393.271 | 7 | 25 | -0.5500188 | 3.363863 | 25.53204 | 25.28112 | 102.6985 | 93.46531 | -0.0008094311 | 0.1783592 | 0 | 0 | 0
10928 | 390386.1 | 2010-11-15 23:10 | 6423.286 | 7 | 25 | -0.5498376 | 3.330352 | 25.53204 | 25.28571 | 102.6985 | 93.48066 | -0.0009389877 | 0.1783592 | 0 | 0 | 0
10929 | 390416.2 | 2010-11-15 23:10 | 6453.302 | 7 | 25 | -0.5498376 | 3.290203 | 25.53204 | 25.29029 | 102.6985 | 93.49584 | -0.001133251 | 0.1783592 | 0 | 0 | 0
10930 | 390446.2 | 2010-11-15 23:11 | 6483.317 | 7 | 25 | -0.5498376 | 3.241474 | 25.53204 | 25.29488 | 102.6985 | 93.51082 | -0.001392269 | 0.1783592 | 0 | 0 | 0
10931 | 390476.2 | 2010-11-15 23:11 | 6513.332 | 7 | 25 | -0.5498376 | 3.181251 | 25.53204 | 25.29946 | 102.6985 | 93.52555 | -0.001780796 | 0.1783592 | 0 | 0 | 0
10932 | 390506.2 | 2010-11-15 23:12 | 6543.348 | 7 | 25 | -0.5500188 | 3.104677 | 25.53204 | 25.30405 | 102.6985 | 93.53996 | -0.002266455 | 0.1783592 | 0 | 0 | 0
10933 | 390534.5 | 2010-11-15 23:12 | 6571.597 | 7 | 25 | -0.5500188 | 3.004467 | 25.53204 | 25.30836 | 102.6985 | 93.55316 | -0.003496838 | 0.1783592 | 0 | 0 | 0
10934 | 390552.8 | 2010-11-15 23:13 | 6589.957 | 7 | 25 | -0.5500188 | 2.904257 | 25.53204 | 25.31117 | 102.6985 | 93.56146 | -0.005018568 | 0.1783592 | 0 | 0 | 0
10935 | 390567.1 | 2010-11-15 23:13 | 6604.225 | 7 | 25 | -0.5498376 | 2.804209 | 25.53204 | 25.31335 | 102.6985 | 93.56768 | -0.005925179 | 0.1783592 | 0 | 0 | 0
10936 | 390580.5 | 2010-11-15 23:13 | 6617.613 | 7 | 25 | -0.5498376 | 2.70416 | 25.53204 | 25.31539 | 102.6985 | 93.57331 | -0.005957556 | 0.1783592 | 0 | 0 | 0
10937 | 390581 | 2010-11-15 23:13 | 6618.175 | 7 | 25 | -0.5498376 | 2.699951 | 25.53204 | 25.31548 | 102.6985 | 93.57354 | -0.005925179 | 0.1783592 | 0 | 0 | 0
10938 | 390641.1 | 2010-11-15 23:14 | 60.01511 | 8 | 25 | 0 | 3.213791 | 25.53204 | 25.31548 | 102.6985 | 93.57354 | 0.001100826 | 0.1783592 | 0 | 0 | 0
10939 | 390641.2 | 2010-11-15 23:14 | 0.1876316 | 9 | 25 | 0.0001143172 | 3.213467 | 25.53204 | 25.31548 | 102.6985 | 93.57354 | 0 | 0.1822475 | 0 | 0 | 0
10940 | 390646.1 | 2010-11-15 23:14 | 5.015578 | 9 | 25 | 0.004281993 | 3.2214 | 25.53204 | 25.31548 | 102.6985 | 93.57354 | 0.0009065628 | 0.1822475 | 0 | 0 | 0
10941 | 390676.1 | 2010-11-15 23:15 | 30.01532 | 1 | 26 | 0 | 3.249568 | 25.53204 | 25.31548 | 102.6985 | 93.57354 | 0.0006475449 | 0.1822475 | 0 | 0 | 0
10942 | 390706.1 | 2010-11-15 23:15 | 60.03249 | 1 | 26 | 0 | 3.269805 | 25.53204 | 25.31548 | 102.6985 | 93.57354 | 0.0004532814 | 0.1822475 | 0 | 0 | 0
10943 | 390736.1 | 2010-11-15 23:16 | 90.04604 | 1 | 26 | 0 | 3.285508 | 25.53204 | 25.31548 | 102.6985 | 93.57354 | 0.0003885269 | 0.1822475 | 0 | 0 | 0
10944 | 390766.1 | 2010-11-15 23:16 | 120.0146 | 1 | 26 | 0 | 3.297974 | 25.53204 | 25.31548 | 102.6985 | 93.57354 | 0.0002913952 | 0.1822475 | 0 | 0 | 0
10945 | 390796.1 | 2010-11-15 23:17 | 30.01558 | 2 | 26 | 0.5502474 | 3.559426 | 25.53663 | 25.31548 | 102.7146 | 93.57354 | 0.0022017 | 0.1822475 | 0 | 0 | 0
10946 | 390826.1 | 2010-11-15 23:17 | 60.03072 | 2 | 26 | 0.5502474 | 3.623211 | 25.54122 | 25.31548 | 102.7311 | 93.57354 | 0.001424599 | 0.1822475 | 0 | 0 | 0
10947 | 390856.1 | 2010-11-15 23:18 | 90.04619 | 2 | 26 | 0.5502474 | 3.668378 | 25.54581 | 25.31548 | 102.7478 | 93.57354 | 0.001036119 | 0.1822475 | 0 | 0 | 0
10948 | 390886.1 | 2010-11-15 23:18 | 120.0614 | 2 | 26 | 0.5504286 | 3.703671 | 25.55039 | 25.31548 | 102.7648 | 93.57354 | 0.000841856 | 0.1822475 | 0 | 0 | 0
10949 | 390916.2 | 2010-11-15 23:19 | 150.0768 | 2 | 26 | 0.5504286 | 3.731839 | 25.55498 | 25.31548 | 102.7818 | 93.57354 | 0.0006475449 | 0.1822475 | 0 | 0 | 0
10950 | 390946.2 | 2010-11-15 23:19 | 180.0922 | 2 | 26 | 0.5502474 | 3.755637 | 25.55957 | 25.31548 | 102.799 | 93.57354 | 0.0005504132 | 0.1822475 | 0 | 0 | 0
10951 | 390976.2 | 2010-11-15 23:20 | 210.1077 | 2 | 26 | 0.5506098 | 3.775873 | 25.56416 | 25.31548 | 102.8163 | 93.57354 | 0.0005180359 | 0.1822475 | 0 | 0 | 0
10952 | 391006.2 | 2010-11-15 23:20 | 240.123 | 2 | 26 | 0.5500662 | 3.792386 | 25.56875 | 25.31548 | 102.8336 | 93.57354 | 0.0004209518 | 0.1822475 | 0 | 0 | 0
10953 | 391036.2 | 2010-11-15 23:21 | 270.1383 | 2 | 26 | 0.5504286 | 3.805337 | 25.57334 | 25.31548 | 102.8511 | 93.57354 | 0.0002913952 | 0.1822475 | 0 | 0 | 0
10954 | 391066.2 | 2010-11-15 23:21 | 300.1536 | 2 | 26 | 0.5502474 | 3.814403 | 25.57793 | 25.31548 | 102.8686 | 93.57354 | 0.0001618862 | 0.1822475 | 0 | 0 | 0
10955 | 391096.3 | 2010-11-15 23:22 | 330.1714 | 2 | 26 | 0.5504286 | 3.820555 | 25.58251 | 25.31548 | 102.8861 | 93.57354 | 0.000129509 | 0.1822475 | 0 | 0 | 0
10956 | 391126.3 | 2010-11-15 23:22 | 360.1844 | 2 | 26 | 0.5502474 | 3.824602 | 25.5871 | 25.31548 | 102.9036 | 93.57354 | 6.475449e-05 | 0.1822475 | 0 | 0 | 0
10957 | 391156.3 | 2010-11-15 23:23 | 390.1998 | 2 | 26 | 0.5502474 | 3.828488 | 25.59169 | 25.31548 | 102.9212 | 93.57354 | 0.000129509 | 0.1822475 | 0 | 0 | 0
10958 | 391186.3 | 2010-11-15 23:23 | 420.2151 | 2 | 26 | 0.5502474 | 3.831564 | 25.59628 | 25.31548 | 102.9388 | 93.57354 | 6.475449e-05 | 0.1822475 | 0 | 0 | 0
10959 | 391216.3 | 2010-11-15 23:24 | 450.2305 | 2 | 26 | 0.5502474 | 3.834963 | 25.60087 | 25.31548 | 102.9563 | 93.57354 | 6.475449e-05 | 0.1822475 | 0 | 0 | 0
10960 | 391246.3 | 2010-11-15 23:24 | 480.2458 | 2 | 26 | 0.5502474 | 3.838039 | 25.60546 | 25.31548 | 102.9739 | 93.57354 | 9.713173e-05 | 0.1822475 | 0 | 0 | 0
10961 | 391276.3 | 2010-11-15 23:25 | 510.2613 | 2 | 26 | 0.5504286 | 3.840953 | 25.61004 | 25.31548 | 102.9916 | 93.57354 | 9.713173e-05 | 0.1822475 | 0 | 0 | 0
10962 | 391306.4 | 2010-11-15 23:25 | 540.2766 | 2 | 26 | 0.5502474 | 3.843705 | 25.61463 | 25.31548 | 103.0092 | 93.57354 | 9.713173e-05 | 0.1822475 | 0 | 0 | 0
10963 | 391336.4 | 2010-11-15 23:26 | 570.2919 | 2 | 26 | 0.5504286 | 3.846781 | 25.61922 | 25.31548 | 103.0268 | 93.57354 | 9.713173e-05 | 0.1822475 | 0 | 0 | 0
10964 | 391366.4 | 2010-11-15 23:26 | 600.3073 | 2 | 26 | 0.5502474 | 3.849372 | 25.62381 | 25.31548 | 103.0445 | 93.57354 | 6.480217e-05 | 0.1822475 | 0 | 0 | 0
10965 | 391396.4 | 2010-11-15 23:27 | 630.3227 | 2 | 26 | 0.5502474 | 3.851962 | 25.6284 | 25.31548 | 103.0622 | 93.57354 | 0 | 0.1822475 | 0 | 0 | 0
10966 | 391426.4 | 2010-11-15 23:27 | 660.3382 | 2 | 26 | 0.5504286 | 3.855038 | 25.63299 | 25.31548 | 103.0798 | 93.57354 | 0.000129509 | 0.1822475 | 0 | 0 | 0
10967 | 391456.4 | 2010-11-15 23:28 | 690.3535 | 2 | 26 | 0.5502474 | 3.857466 | 25.63757 | 25.31548 | 103.0975 | 93.57354 | 3.237724e-05 | 0.1822475 | 0 | 0 | 0
10968 | 391486.5 | 2010-11-15 23:28 | 720.3688 | 2 | 26 | 0.549885 | 3.860218 | 25.64216 | 25.31548 | 103.1152 | 93.57354 | 9.713173e-05 | 0.1822475 | 0 | 0 | 0
10969 | 391516.5 | 2010-11-15 23:29 | 750.3843 | 2 | 26 | 0.5504286 | 3.86297 | 25.64675 | 25.31548 | 103.133 | 93.57354 | 6.475449e-05 | 0.1822475 | 0 | 0 | 0
10970 | 391546.5 | 2010-11-15 23:29 | 780.3997 | 2 | 26 | 0.5502474 | 3.865884 | 25.65134 | 25.31548 | 103.1507 | 93.57354 | 6.475449e-05 | 0.1822475 | 0 | 0 | 0
10971 | 391576.5 | 2010-11-15 23:30 | 810.4149 | 2 | 26 | 0.5502474 | 3.86896 | 25.65593 | 25.31548 | 103.1684 | 93.57354 | 6.475449e-05 | 0.1822475 | 0 | 0 | 0
10972 | 391606.5 | 2010-11-15 23:30 | 840.4303 | 2 | 26 | 0.5506098 | 3.871874 | 25.66052 | 25.31548 | 103.1862 | 93.57354 | 9.713173e-05 | 0.1822475 | 0 | 0 | 0
10973 | 391636.5 | 2010-11-15 23:31 | 870.4456 | 2 | 26 | 0.5502474 | 3.87495 | 25.6651 | 25.31548 | 103.204 | 93.57354 | 9.713173e-05 | 0.1822475 | 0 | 0 | 0
10974 | 391666.5 | 2010-11-15 23:31 | 900.461 | 2 | 26 | 0.5502474 | 3.878026 | 25.66969 | 25.31548 | 103.2218 | 93.57354 | 6.475449e-05 | 0.1822475 | 0 | 0 | 0
10975 | 391696.6 | 2010-11-15 23:32 | 930.4782 | 2 | 26 | 0.5502474 | 3.881264 | 25.67428 | 25.31548 | 103.2396 | 93.57354 | 9.713173e-05 | 0.1822475 | 0 | 0 | 0
10976 | 391726.6 | 2010-11-15 23:32 | 960.4917 | 2 | 26 | 0.5502474 | 3.884502 | 25.67887 | 25.31548 | 103.2574 | 93.57354 | 3.237724e-05 | 0.1822475 | 0 | 0 | 0
10977 | 391756.6 | 2010-11-15 23:33 | 990.5099 | 2 | 26 | 0.5504286 | 3.887739 | 25.68346 | 25.31548 | 103.2752 | 93.57354 | 0.000129509 | 0.1822475 | 0 | 0 | 0
10978 | 391786.6 | 2010-11-15 23:33 | 1020.522 | 2 | 26 | 0.5502474 | 3.890815 | 25.68805 | 25.31548 | 103.293 | 93.57354 | 6.475449e-05 | 0.1822475 | 0 | 0 | 0
10979 | 391816.6 | 2010-11-15 23:34 | 1050.538 | 2 | 26 | 0.5502474 | 3.894053 | 25.69264 | 25.31548 | 103.3109 | 93.57354 | 6.475449e-05 | 0.1822475 | 0 | 0 | 0
10980 | 391846.6 | 2010-11-15 23:34 | 1080.553 | 2 | 26 | 0.5504286 | 3.897291 | 25.69722 | 25.31548 | 103.3288 | 93.57354 | 9.713173e-05 | 0.1822475 | 0 | 0 | 0
10981 | 391876.6 | 2010-11-15 23:35 | 1110.569 | 2 | 26 | 0.5502474 | 3.900043 | 25.70181 | 25.31548 | 103.3467 | 93.57354 | 6.475449e-05 | 0.1822475 | 0 | 0 | 0
10982 | 391906.7 | 2010-11-15 23:35 | 1140.584 | 2 | 26 | 0.5504286 | 3.903119 | 25.7064 | 25.31548 | 103.3646 | 93.57354 | 9.713173e-05 | 0.1822475 | 0 | 0 | 0
10983 | 391936.7 | 2010-11-15 23:36 | 1170.599 | 2 | 26 | 0.5502474 | 3.906033 | 25.71099 | 25.31548 | 103.3825 | 93.57354 | 0.000129509 | 0.1822475 | 0 | 0 | 0
10984 | 391966.7 | 2010-11-15 23:36 | 1200.615 | 2 | 26 | 0.5504286 | 3.908785 | 25.71558 | 25.31548 | 103.4004 | 93.57354 | 6.475449e-05 | 0.1822475 | 0 | 0 | 0
10985 | 391996.7 | 2010-11-15 23:37 | 1230.63 | 2 | 26 | 0.5502474 | 3.911537 | 25.72017 | 25.31548 | 103.4184 | 93.57354 | 6.475449e-05 | 0.1822475 | 0 | 0 | 0
10986 | 392026.7 | 2010-11-15 23:37 | 1260.646 | 2 | 26 | 0.5504286 | 3.914128 | 25.72475 | 25.31548 | 103.4363 | 93.57354 | 6.475449e-05 | 0.1822475 | 0 | 0 | 0
10987 | 392056.7 | 2010-11-15 23:38 | 1290.661 | 2 | 26 | 0.5504286 | 3.916556 | 25.72934 | 25.31548 | 103.4543 | 93.57354 | 6.475449e-05 | 0.1822475 | 0 | 0 | 0
10988 | 392086.8 | 2010-11-15 23:38 | 1320.676 | 2 | 26 | 0.5500662 | 3.918984 | 25.73393 | 25.31548 | 103.4723 | 93.57354 | 9.713173e-05 | 0.1822475 | 0 | 0 | 0
10989 | 392116.8 | 2010-11-15 23:39 | 1350.692 | 2 | 26 | 0.5506098 | 3.921251 | 25.73852 | 25.31548 | 103.4902 | 93.57354 | 0.000129509 | 0.1822475 | 0 | 0 | 0
10990 | 392146.8 | 2010-11-15 23:39 | 1380.707 | 2 | 26 | 0.5504286 | 3.923032 | 25.74311 | 25.31548 | 103.5082 | 93.57354 | 6.475449e-05 | 0.1822475 | 0 | 0 | 0
10991 | 392176.8 | 2010-11-15 23:40 | 1410.722 | 2 | 26 | 0.5504286 | 3.924974 | 25.7477 | 25.31548 | 103.5262 | 93.57354 | 6.475449e-05 | 0.1822475 | 0 | 0 | 0
10992 | 392206.8 | 2010-11-15 23:40 | 1440.738 | 2 | 26 | 0.5502474 | 3.926755 | 25.75228 | 25.31548 | 103.5443 | 93.57354 | 3.237724e-05 | 0.1822475 | 0 | 0 | 0
10993 | 392236.8 | 2010-11-15 23:41 | 1470.753 | 2 | 26 | 0.5502474 | 3.928536 | 25.75687 | 25.31548 | 103.5623 | 93.57354 | 6.475449e-05 | 0.1822475 | 0 | 0 | 0
10994 | 392266.9 | 2010-11-15 23:41 | 1500.769 | 2 | 26 | 0.5502474 | 3.929993 | 25.76146 | 25.31548 | 103.5803 | 93.57354 | 3.237724e-05 | 0.1822475 | 0 | 0 | 0
10995 | 392296.9 | 2010-11-15 23:42 | 1530.786 | 2 | 26 | 0.5500662 | 3.931288 | 25.76605 | 25.31548 | 103.5983 | 93.57354 | 3.237724e-05 | 0.1822475 | 0 | 0 | 0
10996 | 392326.9 | 2010-11-15 23:42 | 1560.799 | 2 | 26 | 0.5504286 | 3.932745 | 25.77064 | 25.31548 | 103.6164 | 93.57354 | 3.237724e-05 | 0.1822475 | 0 | 0 | 0
10997 | 392356.9 | 2010-11-15 23:43 | 1590.814 | 2 | 26 | 0.5504286 | 3.934202 | 25.77523 | 25.31548 | 103.6344 | 93.57354 | 6.475449e-05 | 0.1822475 | 0 | 0 | 0
10998 | 392386.9 | 2010-11-15 23:43 | 1620.83 | 2 | 26 | 0.5502474 | 3.935497 | 25.77981 | 25.31548 | 103.6525 | 93.57354 | 6.475449e-05 | 0.1822475 | 0 | 0 | 0
10999 | 392416.9 | 2010-11-15 23:44 | 1650.845 | 2 | 26 | 0.5502474 | 3.93663 | 25.7844 | 25.31548 | 103.6705 | 93.57354 | 6.475449e-05 | 0.1822475 | 0 | 0 | 0
11000 | 392446.9 | 2010-11-15 23:44 | 1680.861 | 2 | 26 | 0.5502474 | 3.937926 | 25.78899 | 25.31548 | 103.6886 | 93.57354 | 3.237724e-05 | 0.1822475 | 0 | 0 | 0
11001 | 392477 | 2010-11-15 23:45 | 1710.876 | 2 | 26 | 0.5504286 | 3.939059 | 25.79358 | 25.31548 | 103.7067 | 93.57354 | 3.237724e-05 | 0.1822475 | 0 | 0 | 0
11002 | 392507 | 2010-11-15 23:45 | 1740.891 | 2 | 26 | 0.5502474 | 3.940354 | 25.79817 | 25.31548 | 103.7248 | 93.57354 | 3.237724e-05 | 0.1822475 | 0 | 0 | 0
11003 | 392537 | 2010-11-15 23:46 | 1770.907 | 2 | 26 | 0.5502474 | 3.941487 | 25.80276 | 25.31548 | 103.7428 | 93.57354 | 3.237724e-05 | 0.1822475 | 0 | 0 | 0
11004 | 392567 | 2010-11-15 23:46 | 1800.922 | 2 | 26 | 0.5502474 | 3.94262 | 25.80735 | 25.31548 | 103.7609 | 93.57354 | 0 | 0.1822475 | 0 | 0 | 0
11005 | 392597 | 2010-11-15 23:47 | 1830.937 | 2 | 26 | 0.5502474 | 3.943592 | 25.81193 | 25.31548 | 103.779 | 93.57354 | 0 | 0.1822475 | 0 | 0 | 0
11006 | 392627 | 2010-11-15 23:47 | 1860.953 | 2 | 26 | 0.5504286 | 3.945049 | 25.81652 | 25.31548 | 103.7971 | 93.57354 | 3.237724e-05 | 0.1822475 | 0 | 0 | 0
11007 | 392657 | 2010-11-15 23:48 | 1890.968 | 2 | 26 | 0.5504286 | 3.94602 | 25.82111 | 25.31548 | 103.8152 | 93.57354 | 0 | 0.1822475 | 0 | 0 | 0
11008 | 392687.1 | 2010-11-15 23:48 | 1920.984 | 2 | 26 | 0.5504286 | 3.947315 | 25.8257 | 25.31548 | 103.8333 | 93.57354 | 6.475449e-05 | 0.1822475 | 0 | 0 | 0
11009 | 392717.1 | 2010-11-15 23:49 | 1950.999 | 2 | 26 | 0.5504286 | 3.948287 | 25.83029 | 25.31548 | 103.8514 | 93.57354 | -3.237724e-05 | 0.1822475 | 0 | 0 | 0
11010 | 392747.1 | 2010-11-15 23:49 | 1981.014 | 2 | 26 | 0.5500662 | 3.94942 | 25.83488 | 25.31548 | 103.8696 | 93.57354 | 0 | 0.1822475 | 0 | 0 | 0
11011 | 392777.1 | 2010-11-15 23:50 | 2011.03 | 2 | 26 | 0.5502474 | 3.950715 | 25.83946 | 25.31548 | 103.8877 | 93.57354 | 0 | 0.1822475 | 0 | 0 | 0
11012 | 392807.1 | 2010-11-15 23:50 | 2041.045 | 2 | 26 | 0.5504286 | 3.95201 | 25.84405 | 25.31548 | 103.9058 | 93.57354 | 3.237724e-05 | 0.1822475 | 0 | 0 | 0
11013 | 392837.1 | 2010-11-15 23:51 | 2071.06 | 2 | 26 | 0.5504286 | 3.953143 | 25.84864 | 25.31548 | 103.924 | 93.57354 | 3.237724e-05 | 0.1822475 | 0 | 0 | 0
11014 | 392867.2 | 2010-11-15 23:51 | 2101.076 | 2 | 26 | 0.5502474 | 3.954438 | 25.85323 | 25.31548 | 103.9421 | 93.57354 | 3.237724e-05 | 0.1822475 | 0 | 0 | 0
11015 | 392897.2 | 2010-11-15 23:52 | 2131.093 | 2 | 26 | 0.5502474 | 3.95541 | 25.85782 | 25.31548 | 103.9602 | 93.57354 | -3.237724e-05 | 0.1822475 | 0 | 0 | 0
11016 | 392927.2 | 2010-11-15 23:52 | 2161.107 | 2 | 26 | 0.5502474 | 3.956867 | 25.86241 | 25.31548 | 103.9784 | 93.57354 | 3.237724e-05 | 0.1822475 | 0 | 0 | 0
11017 | 392957.2 | 2010-11-15 23:53 | 2191.122 | 2 | 26 | 0.5506098 | 3.958162 | 25.86699 | 25.31548 | 103.9966 | 93.57354 | 6.475449e-05 | 0.1822475 | 0 | 0 | 0
11018 | 392987.2 | 2010-11-15 23:53 | 2221.137 | 2 | 26 | 0.5502474 | 3.959295 | 25.87158 | 25.31548 | 104.0147 | 93.57354 | 3.237724e-05 | 0.1822475 | 0 | 0 | 0
11019 | 393017.2 | 2010-11-15 23:54 | 2251.153 | 2 | 26 | 0.5502474 | 3.960428 | 25.87617 | 25.31548 | 104.0329 | 93.57354 | 0 | 0.1822475 | 0 | 0 | 0
11020 | 393047.2 | 2010-11-15 23:54 | 2281.168 | 2 | 26 | 0.5502474 | 3.961885 | 25.88076 | 25.31548 | 104.0511 | 93.57354 | 3.237724e-05 | 0.1822475 | 0 | 0 | 0
11021 | 393077.3 | 2010-11-15 23:55 | 2311.183 | 2 | 26 | 0.5502474 | 3.96318 | 25.88535 | 25.31548 | 104.0692 | 93.57354 | 3.237724e-05 | 0.1822475 | 0 | 0 | 0
11022 | 393107.3 | 2010-11-15 23:55 | 2341.199 | 2 | 26 | 0.5502474 | 3.964475 | 25.88993 | 25.31548 | 104.0874 | 93.57354 | 3.237724e-05 | 0.1822475 | 0 | 0 | 0
11023 | 393137.3 | 2010-11-15 23:56 | 2371.214 | 2 | 26 | 0.5504286 | 3.96577 | 25.89452 | 25.31548 | 104.1056 | 93.57354 | 3.237724e-05 | 0.1822475 | 0 | 0 | 0
11024 | 393167.3 | 2010-11-15 23:56 | 2401.23 | 2 | 26 | 0.5504286 | 3.967066 | 25.89911 | 25.31548 | 104.1238 | 93.57354 | 3.237724e-05 | 0.1822475 | 0 | 0 | 0
11025 | 393197.3 | 2010-11-15 23:57 | 2431.245 | 2 | 26 | 0.5504286 | 3.968361 | 25.9037 | 25.31548 | 104.142 | 93.57354 | 6.475449e-05 | 0.1822475 | 0 | 0 | 0
11026 | 393227.3 | 2010-11-15 23:57 | 2461.26 | 2 | 26 | 0.5504286 | 3.969818 | 25.90829 | 25.31548 | 104.1602 | 93.57354 | 0 | 0.1822475 | 0 | 0 | 0
11027 | 393257.4 | 2010-11-15 23:58 | 2491.276 | 2 | 26 | 0.5504286 | 3.971113 | 25.91288 | 25.31548 | 104.1785 | 93.57354 | 3.237724e-05 | 0.1822475 | 0 | 0 | 0
11028 | 393287.4 | 2010-11-15 23:58 | 2521.291 | 2 | 26 | 0.5504286 | 3.97257 | 25.91747 | 25.31548 | 104.1967 | 93.57354 | 3.237724e-05 | 0.1822475 | 0 | 0 | 0
11029 | 393317.4 | 2010-11-15 23:59 | 2551.306 | 2 | 26 | 0.5504286 | 3.973865 | 25.92205 | 25.31548 | 104.2149 | 93.57354 | 6.475449e-05 | 0.1822475 | 0 | 0 | 0
11030 | 393347.4 | 2010-11-15 23:59 | 2581.322 | 2 | 26 | 0.5506098 | 3.975484 | 25.92664 | 25.31548 | 104.2332 | 93.57354 | 6.475449e-05 | 0.1822475 | 0 | 0 | 0
11031 | 393377.4 | 2010-11-16 | 2611.337 | 2 | 26 | 0.5502474 | 3.976617 | 25.93123 | 25.31548 | 104.2514 | 93.57354 | 3.237724e-05 | 0.1822475 | 0 | 0 | 0
11032 | 393407.4 | 2010-11-16 | 2641.352 | 2 | 26 | 0.5504286 | 3.977912 | 25.93582 | 25.31548 | 104.2696 | 93.57354 | 3.237724e-05 | 0.1822475 | 0 | 0 | 0
11033 | 393437.4 | 2010-11-16 00:01 | 2671.368 | 2 | 26 | 0.5502474 | 3.979531 | 25.94041 | 25.31548 | 104.2879 | 93.57354 | 3.237724e-05 | 0.1822475 | 0 | 0 | 0
11034 | 393467.5 | 2010-11-16 00:01 | 2701.383 | 2 | 26 | 0.5502474 | 3.980826 | 25.945 | 25.31548 | 104.3062 | 93.57354 | 3.237724e-05 | 0.1822475 | 0 | 0 | 0
11035 | 393497.5 | 2010-11-16 00:02 | 2731.4 | 2 | 26 | 0.5502474 | 3.982445 | 25.94958 | 25.31548 | 104.3244 | 93.57354 | 3.237724e-05 | 0.1822475 | 0 | 0 | 0
11036 | 393527.5 | 2010-11-16 00:02 | 2761.414 | 2 | 26 | 0.5504286 | 3.983902 | 25.95417 | 25.31548 | 104.3427 | 93.57354 | 6.475449e-05 | 0.1822475 | 0 | 0 | 0
11037 | 393557.5 | 2010-11-16 00:03 | 2791.429 | 2 | 26 | 0.5502474 | 3.985359 | 25.95876 | 25.31548 | 104.361 | 93.57354 | 6.475449e-05 | 0.1822475 | 0 | 0 | 0
11038 | 393587.5 | 2010-11-16 00:03 | 2821.445 | 2 | 26 | 0.5504286 | 3.986816 | 25.96335 | 25.31548 | 104.3793 | 93.57354 | 3.237724e-05 | 0.1822475 | 0 | 0 | 0
11039 | 393617.5 | 2010-11-16 00:04 | 2851.46 | 2 | 26 | 0.5506098 | 3.988435 | 25.96794 | 25.31548 | 104.3976 | 93.57354 | 6.475449e-05 | 0.1822475 | 0 | 0 | 0
11040 | 393647.6 | 2010-11-16 00:04 | 2881.475 | 2 | 26 | 0.5504286 | 3.98973 | 25.97253 | 25.31548 | 104.4159 | 93.57354 | 6.475449e-05 | 0.1822475 | 0 | 0 | 0
11041 | 393677.6 | 2010-11-16 00:05 | 2911.494 | 2 | 26 | 0.5504286 | 3.991187 | 25.97712 | 25.31548 | 104.4342 | 93.57354 | 3.237724e-05 | 0.1822475 | 0 | 0 | 0
11042 | 393707.6 | 2010-11-16 00:05 | 2941.506 | 2 | 26 | 0.5504286 | 3.992806 | 25.9817 | 25.31548 | 104.4525 | 93.57354 | 6.475449e-05 | 0.1822475 | 0 | 0 | 0
11043 | 393737.6 | 2010-11-16 00:06 | 2971.521 | 2 | 26 | 0.5504286 | 3.994425 | 25.98629 | 25.31548 | 104.4708 | 93.57354 | 6.475449e-05 | 0.1822475 | 0 | 0 | 0
11044 | 393767.6 | 2010-11-16 00:06 | 3001.537 | 2 | 26 | 0.5502474 | 3.995882 | 25.99088 | 25.31548 | 104.4892 | 93.57354 | 0 | 0.1822475 | 0 | 0 | 0
11045 | 393797.6 | 2010-11-16 00:07 | 3031.552 | 2 | 26 | 0.5504286 | 3.997501 | 25.99547 | 25.31548 | 104.5075 | 93.57354 | 6.475449e-05 | 0.1822475 | 0 | 0 | 0
11046 | 393827.6 | 2010-11-16 00:07 | 3061.568 | 2 | 26 | 0.5502474 | 3.998958 | 26.00006 | 25.31548 | 104.5258 | 93.57354 | 3.237724e-05 | 0.1822475 | 0 | 0 | 0
11047 | 393857.7 | 2010-11-16 00:08 | 3091.583 | 2 | 26 | 0.5504286 | 4.000739 | 26.00464 | 25.31548 | 104.5442 | 93.57354 | 6.475449e-05 | 0.1822475 | 0 | 0 | 0
11048 | 393887.7 | 2010-11-16 00:08 | 3121.598 | 2 | 26 | 0.5500662 | 4.002196 | 26.00923 | 25.31548 | 104.5626 | 93.57354 | 3.232956e-05 | 0.1822475 | 0 | 0 | 0
11049 | 393917.7 | 2010-11-16 00:09 | 3151.614 | 2 | 26 | 0.5502474 | 4.003815 | 26.01382 | 25.31548 | 104.5809 | 93.57354 | 3.232956e-05 | 0.1822475 | 0 | 0 | 0
11050 | 393947.7 | 2010-11-16 00:09 | 3181.629 | 2 | 26 | 0.5502474 | 4.005272 | 26.01841 | 25.31548 | 104.5993 | 93.57354 | 3.242493e-05 | 0.1822475 | 0 | 0 | 0
11051 | 393977.7 | 2010-11-16 00:10 | 3211.645 | 2 | 26 | 0.5502474 | 4.006891 | 26.023 | 25.31548 | 104.6177 | 93.57354 | 0 | 0.1822475 | 0 | 0 | 0
11052 | 394007.7 | 2010-11-16 00:10 | 3241.66 | 2 | 26 | 0.5502474 | 4.008833 | 26.02759 | 25.31548 | 104.6361 | 93.57354 | 6.475449e-05 | 0.1822475 | 0 | 0 | 0
11053 | 394037.8 | 2010-11-16 00:11 | 3271.675 | 2 | 26 | 0.5504286 | 4.010452 | 26.03217 | 25.31548 | 104.6545 | 93.57354 | 3.232956e-05 | 0.1822475 | 0 | 0 | 0
11054 | 394067.8 | 2010-11-16 00:11 | 3301.691 | 2 | 26 | 0.5504286 | 4.012233 | 26.03676 | 25.31548 | 104.6729 | 93.57354 | 9.717941e-05 | 0.1822475 | 0 | 0 | 0
11055 | 394097.8 | 2010-11-16 00:12 | 3331.708 | 2 | 26 | 0.5502474 | 4.013852 | 26.04135 | 25.31548 | 104.6913 | 93.57354 | 3.242493e-05 | 0.1822475 | 0 | 0 | 0
11056 | 394127.8 | 2010-11-16 00:12 | 3361.721 | 2 | 26 | 0.5504286 | 4.015795 | 26.04594 | 25.31548 | 104.7097 | 93.57354 | 9.717941e-05 | 0.1822475 | 0 | 0 | 0
11057 | 394157.8 | 2010-11-16 00:13 | 3391.737 | 2 | 26 | 0.5504286 | 4.017414 | 26.05053 | 25.31548 | 104.7281 | 93.57354 | 3.242493e-05 | 0.1822475 | 0 | 0 | 0
11058 | 394187.8 | 2010-11-16 00:13 | 3421.753 | 2 | 26 | 0.5502474 | 4.019194 | 26.05512 | 25.31548 | 104.7466 | 93.57354 | 3.232956e-05 | 0.1822475 | 0 | 0 | 0
11059 | 394217.8 | 2010-11-16 00:14 | 3451.767 | 2 | 26 | 0.5500662 | 4.020975 | 26.0597 | 25.31548 | 104.765 | 93.57354 | 3.232956e-05 | 0.1822475 | 0 | 0 | 0
11060 | 394247.9 | 2010-11-16 00:14 | 3481.783 | 2 | 26 | 0.5500662 | 4.022756 | 26.06429 | 25.31548 | 104.7835 | 93.57354 | 0 | 0.1822475 | 0 | 0 | 0
11061 | 394277.9 | 2010-11-16 00:15 | 3511.798 | 2 | 26 | 0.5504286 | 4.02486 | 26.06888 | 25.31548 | 104.8019 | 93.57354 | 6.475449e-05 | 0.1822475 | 0 | 0 | 0
11062 | 394307.9 | 2010-11-16 00:15 | 3541.814 | 2 | 26 | 0.5502474 | 4.026803 | 26.07347 | 25.31548 | 104.8204 | 93.57354 | 9.708405e-05 | 0.1822475 | 0 | 0 | 0
11063 | 394337.9 | 2010-11-16 00:16 | 3571.829 | 2 | 26 | 0.5504286 | 4.028584 | 26.07806 | 25.31548 | 104.8389 | 93.57354 | 6.475449e-05 | 0.1822475 | 0 | 0 | 0
11064 | 394367.9 | 2010-11-16 00:16 | 3601.844 | 2 | 26 | 0.5502474 | 4.030527 | 26.08265 | 25.31548 | 104.8574 | 93.57354 | 3.232956e-05 | 0.1822475 | 0 | 0 | 0
11065 | 394397.9 | 2010-11-16 00:17 | 3631.86 | 2 | 26 | 0.5502474 | 4.032469 | 26.08723 | 25.31548 | 104.8759 | 93.57354 | 6.475449e-05 | 0.1822475 | 0 | 0 | 0
11066 | 394428 | 2010-11-16 00:17 | 3661.875 | 2 | 26 | 0.5502474 | 4.034736 | 26.09182 | 25.31548 | 104.8944 | 93.57354 | 9.708405e-05 | 0.1822475 | 0 | 0 | 0
11067 | 394458 | 2010-11-16 00:18 | 3691.89 | 2 | 26 | 0.5502474 | 4.036517 | 26.09641 | 25.31548 | 104.9129 | 93.57354 | 6.475449e-05 | 0.1822475 | 0 | 0 | 0
11068 | 394488 | 2010-11-16 00:18 | 3721.906 | 2 | 26 | 0.5502474 | 4.038621 | 26.101 | 25.31548 | 104.9314 | 93.57354 | 6.475449e-05 | 0.1822475 | 0 | 0 | 0
11069 | 394518 | 2010-11-16 00:19 | 3751.921 | 2 | 26 | 0.5504286 | 4.040564 | 26.10559 | 25.31548 | 104.95 | 93.57354 | 6.475449e-05 | 0.1822475 | 0 | 0 | 0
11070 | 394548 | 2010-11-16 00:19 | 3781.937 | 2 | 26 | 0.5504286 | 4.042668 | 26.11018 | 25.31548 | 104.9685 | 93.57354 | 6.475449e-05 | 0.1822475 | 0 | 0 | 0
11071 | 394578 | 2010-11-16 00:20 | 3811.952 | 2 | 26 | 0.5502474 | 4.044611 | 26.11476 | 25.31548 | 104.9871 | 93.57354 | 3.232956e-05 | 0.1822475 | 0 | 0 | 0
11072 | 394608 | 2010-11-16 00:20 | 3841.967 | 2 | 26 | 0.5502474 | 4.046877 | 26.11935 | 25.31548 | 105.0056 | 93.57354 | 3.232956e-05 | 0.1822475 | 0 | 0 | 0
11073 | 394638.1 | 2010-11-16 00:21 | 3871.983 | 2 | 26 | 0.5504286 | 4.048982 | 26.12394 | 25.31548 | 105.0242 | 93.57354 | 6.475449e-05 | 0.1822475 | 0 | 0 | 0
11074 | 394668.1 | 2010-11-16 00:21 | 3901.998 | 2 | 26 | 0.5504286 | 4.051249 | 26.12853 | 25.31548 | 105.0428 | 93.57354 | 9.708405e-05 | 0.1822475 | 0 | 0 | 0
11075 | 394698.1 | 2010-11-16 00:22 | 3932.015 | 2 | 26 | 0.5502474 | 4.053191 | 26.13312 | 25.31548 | 105.0614 | 93.57354 | 6.475449e-05 | 0.1822475 | 0 | 0 | 0
11076 | 394728.1 | 2010-11-16 00:22 | 3962.029 | 2 | 26 | 0.5504286 | 4.055296 | 26.1377 | 25.31548 | 105.08 | 93.57354 | 3.242493e-05 | 0.1822475 | 0 | 0 | 0
11077 | 394758.1 | 2010-11-16 00:23 | 3992.044 | 2 | 26 | 0.5502474 | 4.057724 | 26.14229 | 25.31548 | 105.0986 | 93.57354 | 6.475449e-05 | 0.1822475 | 0 | 0 | 0
11078 | 394788.1 | 2010-11-16 00:23 | 4022.06 | 2 | 26 | 0.5502474 | 4.059991 | 26.14688 | 25.31548 | 105.1172 | 93.57354 | 9.717941e-05 | 0.1822475 | 0 | 0 | 0
11079 | 394818.2 | 2010-11-16 00:24 | 4052.075 | 2 | 26 | 0.5502474 | 4.062095 | 26.15147 | 25.31548 | 105.1358 | 93.57354 | 6.475449e-05 | 0.1822475 | 0 | 0 | 0
11080 | 394848.2 | 2010-11-16 00:24 | 4082.09 | 2 | 26 | 0.5504286 | 4.064362 | 26.15606 | 25.31548 | 105.1545 | 93.57354 | 3.232956e-05 | 0.1822475 | 0 | 0 | 0
11081 | 394878.2 | 2010-11-16 00:25 | 4112.106 | 2 | 26 | 0.5504286 | 4.066952 | 26.16065 | 25.31548 | 105.1731 | 93.57354 | 0.000129509 | 0.1822475 | 0 | 0 | 0
11082 | 394908.2 | 2010-11-16 00:25 | 4142.121 | 2 | 26 | 0.5502474 | 4.069057 | 26.16523 | 25.31548 | 105.1918 | 93.57354 | 6.475449e-05 | 0.1822475 | 0 | 0 | 0
11083 | 394938.2 | 2010-11-16 00:26 | 4172.137 | 2 | 26 | 0.5500662 | 4.071161 | 26.16982 | 25.31548 | 105.2105 | 93.57354 | 0 | 0.1822475 | 0 | 0 | 0
11084 | 394968.2 | 2010-11-16 00:26 | 4202.152 | 2 | 26 | 0.5500662 | 4.073751 | 26.17441 | 25.31548 | 105.2292 | 93.57354 | 6.475449e-05 | 0.1822475 | 0 | 0 | 0
11085 | 394998.2 | 2010-11-16 00:27 | 4232.167 | 2 | 26 | 0.5504286 | 4.076503 | 26.179 | 25.31548 | 105.2478 | 93.57354 | 0.000129509 | 0.1822475 | 0 | 0 | 0
11086 | 395028.3 | 2010-11-16 00:27 | 4262.183 | 2 | 26 | 0.5502474 | 4.07877 | 26.18359 | 25.31548 | 105.2666 | 93.57354 | 6.475449e-05 | 0.1822475 | 0 | 0 | 0
11087 | 395058.3 | 2010-11-16 00:28 | 4292.198 | 2 | 26 | 0.5502474 | 4.081198 | 26.18818 | 25.31548 | 105.2853 | 93.57354 | 6.475449e-05 | 0.1822475 | 0 | 0 | 0
11088 | 395088.3 | 2010-11-16 00:28 | 4322.213 | 2 | 26 | 0.5504286 | 4.083627 | 26.19276 | 25.31548 | 105.304 | 93.57354 | 6.475449e-05 | 0.1822475 | 0 | 0 | 0
11089 | 395118.3 | 2010-11-16 00:29 | 4352.229 | 2 | 26 | 0.5502474 | 4.086055 | 26.19735 | 25.31548 | 105.3228 | 93.57354 | 3.232956e-05 | 0.1822475 | 0 | 0 | 0
11090 | 395148.3 | 2010-11-16 00:29 | 4382.244 | 2 | 26 | 0.5504286 | 4.088645 | 26.20194 | 25.31548 | 105.3415 | 93.57354 | 6.475449e-05 | 0.1822475 | 0 | 0 | 0
11091 | 395178.3 | 2010-11-16 00:30 | 4412.259 | 2 | 26 | 0.5502474 | 4.091236 | 26.20653 | 25.31548 | 105.3603 | 93.57354 | 3.242493e-05 | 0.1822475 | 0 | 0 | 0
11092 | 395208.4 | 2010-11-16 00:30 | 4442.275 | 2 | 26 | 0.5504286 | 4.093987 | 26.21112 | 25.31548 | 105.379 | 93.57354 | 0.000129509 | 0.1822475 | 0 | 0 | 0
11093 | 395238.4 | 2010-11-16 00:31 | 4472.29 | 2 | 26 | 0.5506098 | 4.096578 | 26.2157 | 25.31548 | 105.3978 | 93.57354 | 6.475449e-05 | 0.1822475 | 0 | 0 | 0
11094 | 395268.4 | 2010-11-16 00:31 | 4502.306 | 2 | 26 | 0.5504286 | 4.09933 | 26.22029 | 25.31548 | 105.4166 | 93.57354 | 9.708405e-05 | 0.1822475 | 0 | 0 | 0
11095 | 395298.4 | 2010-11-16 00:32 | 4532.323 | 2 | 26 | 0.5504286 | 4.10192 | 26.22488 | 25.31548 | 105.4355 | 93.57354 | 6.475449e-05 | 0.1822475 | 0 | 0 | 0
11096 | 395328.4 | 2010-11-16 00:32 | 4562.336 | 2 | 26 | 0.5502474 | 4.10451 | 26.22947 | 25.31548 | 105.4543 | 93.57354 | 6.475449e-05 | 0.1822475 | 0 | 0 | 0
11097 | 395358.4 | 2010-11-16 00:33 | 4592.352 | 2 | 26 | 0.5502474 | 4.107263 | 26.23406 | 25.31548 | 105.4731 | 93.57354 | 9.717941e-05 | 0.1822475 | 0 | 0 | 0
11098 | 395388.4 | 2010-11-16 00:33 | 4622.367 | 2 | 26 | 0.5504286 | 4.110015 | 26.23865 | 25.31548 | 105.492 | 93.57354 | 6.475449e-05 | 0.1822475 | 0 | 0 | 0
11099 | 395418.5 | 2010-11-16 00:34 | 4652.382 | 2 | 26 | 0.5502474 | 4.112767 | 26.24323 | 25.31548 | 105.5108 | 93.57354 | 6.475449e-05 | 0.1822475 | 0 | 0 | 0
11100 | 395448.5 | 2010-11-16 00:34 | 4682.398 | 2 | 26 | 0.5502474 | 4.115681 | 26.24782 | 25.31548 | 105.5297 | 93.57354 | 9.708405e-05 | 0.1822475 | 0 | 0 | 0
11101 | 395478.5 | 2010-11-16 00:35 | 4712.413 | 2 | 26 | 0.5502474 | 4.118433 | 26.25241 | 25.31548 | 105.5486 | 93.57354 | 9.708405e-05 | 0.1822475 | 0 | 0 | 0
11102 | 395508.5 | 2010-11-16 00:35 | 4742.429 | 2 | 26 | 0.5504286 | 4.121347 | 26.257 | 25.31548 | 105.5675 | 93.57354 | 6.475449e-05 | 0.1822475 | 0 | 0 | 0
11103 | 395538.5 | 2010-11-16 00:36 | 4772.444 | 2 | 26 | 0.5502474 | 4.124099 | 26.26159 | 25.31548 | 105.5864 | 93.57354 | 6.475449e-05 | 0.1822475 | 0 | 0 | 0
11104 | 395568.5 | 2010-11-16 00:36 | 4802.459 | 2 | 26 | 0.5502474 | 4.127013 | 26.26617 | 25.31548 | 105.6053 | 93.57354 | 9.717941e-05 | 0.1822475 | 0 | 0 | 0
11105 | 395598.6 | 2010-11-16 00:37 | 4832.475 | 2 | 26 | 0.5504286 | 4.129927 | 26.27076 | 25.31548 | 105.6243 | 93.57354 | 6.475449e-05 | 0.1822475 | 0 | 0 | 0
11106 | 395628.6 | 2010-11-16 00:37 | 4862.477 | 2 | 26 | 0.5502474 | 4.133003 | 26.27535 | 25.31548 | 105.6432 | 93.57354 | 0.000129509 | 0.1822475 | 0 | 0 | 0
11107 | 395658.6 | 2010-11-16 00:38 | 4892.49 | 2 | 26 | 0.5502474 | 4.135755 | 26.27994 | 25.31548 | 105.6622 | 93.57354 | 6.475449e-05 | 0.1822475 | 0 | 0 | 0
11108 | 395688.6 | 2010-11-16 00:38 | 4922.505 | 2 | 26 | 0.5504286 | 4.138831 | 26.28452 | 25.31548 | 105.6812 | 93.57354 | 6.475449e-05 | 0.1822475 | 0 | 0 | 0
11109 | 395718.6 | 2010-11-16 00:39 | 4952.521 | 2 | 26 | 0.5504286 | 4.141907 | 26.28911 | 25.31548 | 105.7002 | 93.57354 | 6.475449e-05 | 0.1822475 | 0 | 0 | 0
11110 | 395748.6 | 2010-11-16 00:39 | 4982.536 | 2 | 26 | 0.5504286 | 4.144983 | 26.2937 | 25.31548 | 105.7192 | 93.57354 | 6.475449e-05 | 0.1822475 | 0 | 0 | 0
11111 | 395778.6 | 2010-11-16 00:40 | 5012.551 | 2 | 26 | 0.5504286 | 4.148383 | 26.29829 | 25.31548 | 105.7382 | 93.57354 | 0.000129509 | 0.1822475 | 0 | 0 | 0
11112 | 395808.6 | 2010-11-16 00:40 | 5042.567 | 2 | 26 | 0.5502474 | 4.151135 | 26.30288 | 25.31548 | 105.7573 | 93.57354 | 3.242493e-05 | 0.1822475 | 0 | 0 | 0
11113 | 395838.7 | 2010-11-16 00:41 | 5072.582 | 2 | 26 | 0.5502474 | 4.154534 | 26.30747 | 25.31548 | 105.7763 | 93.57354 | 0.000129509 | 0.1822475 | 0 | 0 | 0
11114 | 395868.7 | 2010-11-16 00:41 | 5102.597 | 2 | 26 | 0.5504286 | 4.157773 | 26.31205 | 25.31548 | 105.7954 | 93.57354 | 0.000129509 | 0.1822475 | 0 | 0 | 0
11115 | 395898.7 | 2010-11-16 00:42 | 5132.613 | 2 | 26 | 0.5504286 | 4.160524 | 26.31664 | 25.31548 | 105.8145 | 93.57354 | 6.475449e-05 | 0.1822475 | 0 | 0 | 0
11116 | 395928.7 | 2010-11-16 00:42 | 5162.63 | 2 | 26 | 0.5506098 | 4.163924 | 26.32123 | 25.31548 | 105.8336 | 93.57354 | 9.717941e-05 | 0.1822475 | 0 | 0 | 0
11117 | 395958.7 | 2010-11-16 00:43 | 5192.643 | 2 | 26 | 0.5504286 | 4.167 | 26.32582 | 25.31548 | 105.8527 | 93.57354 | 9.717941e-05 | 0.1822475 | 0 | 0 | 0
11118 | 395988.7 | 2010-11-16 00:43 | 5222.659 | 2 | 26 | 0.5504286 | 4.1704 | 26.33041 | 25.31548 | 105.8718 | 93.57354 | 0.000129509 | 0.1822475 | 0 | 0 | 0
11119 | 396018.8 | 2010-11-16 00:44 | 5252.674 | 2 | 26 | 0.5502474 | 4.173476 | 26.33499 | 25.31548 | 105.8909 | 93.57354 | 6.475449e-05 | 0.1822475 | 0 | 0 | 0
11120 | 396048.8 | 2010-11-16 00:44 | 5282.69 | 2 | 26 | 0.5502474 | 4.176876 | 26.33958 | 25.31548 | 105.9101 | 93.57354 | 9.717941e-05 | 0.1822475 | 0 | 0 | 0
11121 | 396078.8 | 2010-11-16 00:45 | 5312.705 | 2 | 26 | 0.5500662 | 4.179951 | 26.34417 | 25.31548 | 105.9293 | 93.57354 | 3.232956e-05 | 0.1822475 | 0 | 0 | 0
11122 | 396108.8 | 2010-11-16 00:45 | 5342.72 | 2 | 26 | 0.5504286 | 4.183675 | 26.34876 | 25.31548 | 105.9485 | 93.57354 | 0.000129509 | 0.1822475 | 0 | 0 | 0
11123 | 396138.8 | 2010-11-16 00:46 | 5372.736 | 2 | 26 | 0.5502474 | 4.186913 | 26.35335 | 25.31548 | 105.9677 | 93.57354 | 9.708405e-05 | 0.1822475 | 0 | 0 | 0
11124 | 396168.8 | 2010-11-16 00:46 | 5402.751 | 2 | 26 | 0.5502474 | 4.190312 | 26.35794 | 25.31548 | 105.9869 | 93.57354 | 9.717941e-05 | 0.1822475 | 0 | 0 | 0
11125 | 396198.8 | 2010-11-16 00:47 | 5432.767 | 2 | 26 | 0.5504286 | 4.193712 | 26.36252 | 25.31548 | 106.0061 | 93.57354 | 9.708405e-05 | 0.1822475 | 0 | 0 | 0
11126 | 396228.9 | 2010-11-16 00:47 | 5462.782 | 2 | 26 | 0.5504286 | 4.197112 | 26.36711 | 25.31548 | 106.0254 | 93.57354 | 9.708405e-05 | 0.1822475 | 0 | 0 | 0
11127 | 396251.7 | 2010-11-16 00:48 | 5485.657 | 2 | 26 | 0.5502474 | 4.200026 | 26.37061 | 25.31548 | 106.04 | 93.57354 | 0.0001618385 | 0.1822475 | 0 | 0 | 0
11128 | 396281.8 | 2010-11-16 00:48 | 30.01499 | 3 | 26 | 0 | 4.070028 | 26.37061 | 25.31548 | 106.04 | 93.57354 | -0.0003237724 | 0.1822475 | 0 | 0 | 0
11129 | 396311.8 | 2010-11-16 00:49 | 60.03038 | 3 | 26 | 0 | 4.060476 | 26.37061 | 25.31548 | 106.04 | 93.57354 | -0.0001619339 | 0.1822475 | 0 | 0 | 0
11130 | 396341.8 | 2010-11-16 00:49 | 90.04574 | 3 | 26 | 0 | 4.055134 | 26.37061 | 25.31548 | 106.04 | 93.57354 | -6.475449e-05 | 0.1822475 | 0 | 0 | 0
11131 | 396371.8 | 2010-11-16 00:50 | 120.0142 | 3 | 26 | 0 | 4.051572 | 26.37061 | 25.31548 | 106.04 | 93.57354 | -9.717941e-05 | 0.1822475 | 0 | 0 | 0
11132 | 396371.8 | 2010-11-16 00:50 | 1.899742048e-06 | 4 | 26 | 0.7800132 | 4.200349 | 26.37061 | 25.31548 | 106.04 | 93.57354 | 0 | 0.1822475 | 0 | 0 | 0
11133 | 396375.6 | 2010-11-16 00:50 | 3.812473 | 4 | 26 | 0.7300011 | 4.200188 | 26.3714 | 25.31548 | 106.0434 | 93.57354 | -3.232956e-05 | 0.1822475 | 0 | 0 | 0
11134 | 396384.2 | 2010-11-16 00:50 | 12.4218 | 4 | 26 | 0.679989 | 4.200188 | 26.37308 | 25.31548 | 106.0504 | 93.57354 | -3.232956e-05 | 0.1822475 | 0 | 0 | 0
11135 | 396398.3 | 2010-11-16 00:50 | 26.56228 | 4 | 26 | 0.6299769 | 4.200349 | 26.37565 | 25.31548 | 106.0612 | 93.57354 | 0 | 0.1822475 | 0 | 0 | 0
11136 | 396420.9 | 2010-11-16 00:50 | 49.15584 | 4 | 26 | 0.5799648 | 4.200188 | 26.37943 | 25.31548 | 106.0771 | 93.57354 | -3.232956e-05 | 0.1822475 | 0 | 0 | 0
11137 | 396462.5 | 2010-11-16 00:51 | 90.68687 | 4 | 26 | 0.5299527 | 4.200349 | 26.3858 | 25.31548 | 106.1039 | 93.57354 | 0 | 0.1822475 | 0 | 0 | 0
11138 | 396545.1 | 2010-11-16 00:53 | 173.3735 | 4 | 26 | 0.4797594 | 4.200026 | 26.39734 | 25.31548 | 106.1523 | 93.57354 | -9.717941e-05 | 0.1822475 | 0 | 0 | 0
11139 | 396676.5 | 2010-11-16 00:55 | 304.7318 | 4 | 26 | 0.4295661 | 4.200349 | 26.41391 | 25.31548 | 106.2219 | 93.57354 | 0 | 0.1822475 | 0 | 0 | 0
11140 | 396837.4 | 2010-11-16 00:57 | 465.6055 | 4 | 26 | 0.379554 | 4.200349 | 26.43198 | 25.31548 | 106.2978 | 93.57354 | -3.242493e-05 | 0.1822475 | 0 | 0 | 0
11141 | 397021.1 | 2010-11-16 01:00 | 649.3539 | 4 | 26 | 0.3289983 | 4.200188 | 26.45006 | 25.31548 | 106.3738 | 93.57354 | 0 | 0.1822475 | 0 | 0 | 0
11142 | 397239.4 | 2010-11-16 01:04 | 867.6022 | 4 | 26 | 0.2789862 | 4.200349 | 26.46847 | 25.31548 | 106.4511 | 93.57354 | 0 | 0.1822475 | 0 | 0 | 0
11143 | 397494.8 | 2010-11-16 01:08 | 1123.006 | 4 | 26 | 0.228974 | 4.200188 | 26.48647 | 25.31548 | 106.5267 | 93.57354 | 0 | 0.1822475 | 0 | 0 | 0
11144 | 397817 | 2010-11-16 01:14 | 1445.191 | 4 | 26 | 0.1789619 | 4.200026 | 26.50468 | 25.31548 | 106.6032 | 93.57354 | -3.242493e-05 | 0.1822475 | 0 | 0 | 0
11145 | 398243.9 | 2010-11-16 01:21 | 1872.109 | 4 | 26 | 0.1289498 | 4.200188 | 26.52284 | 25.31548 | 106.6795 | 93.57354 | -3.232956e-05 | 0.1822475 | 0 | 0 | 0
11146 | 398895.8 | 2010-11-16 01:32 | 2523.995 | 4 | 26 | 0.07893774 | 4.200349 | 26.54135 | 25.31548 | 106.7572 | 93.57354 | -3.242493e-05 | 0.1822475 | 0 | 0 | 0
11147 | 399536.3 | 2010-11-16 01:42 | 3164.567 | 4 | 26 | 0.04994522 | 4.200349 | 26.55271 | 25.31548 | 106.8049 | 93.57354 | 0 | 0.1822475 | 0 | 0 | 0
11148 | 399566.3 | 2010-11-16 01:43 | 30.01518 | 5 | 26 | 0 | 4.188694 | 26.55271 | 25.31548 | 106.8049 | 93.57354 | -3.232956e-05 | 0.1822475 | 0 | 0 | 0
11149 | 399596.3 | 2010-11-16 01:43 | 60.01505 | 5 | 26 | 0 | 4.18756 | 26.55271 | 25.31548 | 106.8049 | 93.57354 | 0 | 0.1822475 | 0 | 0 | 0
11150 | 399596.5 | 2010-11-16 01:43 | 0.1876707 | 6 | 26 | 0.0004767237 | 4.187075 | 26.55271 | 25.31548 | 106.8049 | 93.57354 | 0 | 0.1798175 | 0 | 0 | 0
11151 | 399596.5 | 2010-11-16 01:43 | 0.01563993 | 7 | 26 | -0.5500188 | 4.08217 | 26.55271 | 25.31548 | 106.8049 | 93.57355 | -0.001230431 | 0.1798175 | 0 | 0 | 0
11152 | 399626.6 | 2010-11-16 01:44 | 30.03278 | 7 | 26 | -0.5500188 | 4.05222 | 26.55271 | 25.32007 | 106.8049 | 93.59219 | -0.0004857063 | 0.1798175 | 0 | 0 | 0
11153 | 399656.6 | 2010-11-16 01:44 | 60.04651 | 7 | 26 | -0.5500188 | 4.038459 | 26.55271 | 25.32465 | 106.8049 | 93.61074 | -0.0002914429 | 0.1798175 | 0 | 0 | 0
11154 | 399686.6 | 2010-11-16 01:45 | 90.06178 | 7 | 26 | -0.5500188 | 4.029069 | 26.55271 | 25.32924 | 106.8049 | 93.62924 | -0.0002266884 | 0.1798175 | 0 | 0 | 0
11155 | 399716.6 | 2010-11-16 01:45 | 120.0773 | 7 | 26 | -0.5502 | 4.021946 | 26.55271 | 25.33383 | 106.8049 | 93.6477 | -0.0001942635 | 0.1798175 | 0 | 0 | 0
11156 | 399746.6 | 2010-11-16 01:46 | 150.0927 | 7 | 26 | -0.5498376 | 4.016119 | 26.55271 | 25.33841 | 106.8049 | 93.66613 | -9.708405e-05 | 0.1798175 | 0 | 0 | 0
11157 | 399776.6 | 2010-11-16 01:46 | 180.108 | 7 | 26 | -0.5500188 | 4.010614 | 26.55271 | 25.343 | 106.8049 | 93.68453 | -0.000129509 | 0.1798175 | 0 | 0 | 0
11158 | 399806.6 | 2010-11-16 01:47 | 210.1233 | 7 | 26 | -0.5496564 | 4.005757 | 26.55271 | 25.34758 | 106.8049 | 93.70291 | -0.000129509 | 0.1798175 | 0 | 0 | 0
11159 | 399836.7 | 2010-11-16 01:47 | 240.1387 | 7 | 26 | -0.5498376 | 4.000739 | 26.55271 | 25.35217 | 106.8049 | 93.72126 | -0.0001618385 | 0.1798175 | 0 | 0 | 0
11160 | 399866.7 | 2010-11-16 01:48 | 270.1388 | 7 | 26 | -0.5500188 | 3.996368 | 26.55271 | 25.35675 | 106.8049 | 93.73959 | -0.000129509 | 0.1798175 | 0 | 0 | 0
11161 | 399896.7 | 2010-11-16 01:48 | 300.1538 | 7 | 26 | -0.5498376 | 3.991835 | 26.55271 | 25.36133 | 106.8049 | 93.7579 | -0.0001618862 | 0.1798175 | 0 | 0 | 0
11162 | 399926.7 | 2010-11-16 01:49 | 330.1692 | 7 | 26 | -0.5500188 | 3.987626 | 26.55271 | 25.36592 | 106.8049 | 93.77619 | -9.713173e-05 | 0.1798175 | 0 | 0 | 0
11163 | 399956.7 | 2010-11-16 01:49 | 360.185 | 7 | 26 | -0.5498376 | 3.983417 | 26.55271 | 25.3705 | 106.8049 | 93.79447 | -0.000129509 | 0.1798175 | 0 | 0 | 0
11164 | 399986.7 | 2010-11-16 01:50 | 390.2 | 7 | 26 | -0.5500188 | 3.979208 | 26.55271 | 25.37509 | 106.8049 | 93.81272 | -0.0001618862 | 0.1798175 | 0 | 0 | 0
11165 | 400016.7 | 2010-11-16 01:50 | 420.2153 | 7 | 26 | -0.5498376 | 3.97516 | 26.55271 | 25.37967 | 106.8049 | 93.83096 | -6.475449e-05 | 0.1798175 | 0 | 0 | 0
11166 | 400046.8 | 2010-11-16 01:51 | 450.2307 | 7 | 26 | -0.5496564 | 3.970951 | 26.55271 | 25.38426 | 106.8049 | 93.84917 | -0.000129509 | 0.1798175 | 0 | 0 | 0
11167 | 400076.8 | 2010-11-16 01:51 | 480.2461 | 7 | 26 | -0.5500188 | 3.966904 | 26.55271 | 25.38884 | 106.8049 | 93.86737 | -9.713173e-05 | 0.1798175 | 0 | 0 | 0
11168 | 400106.8 | 2010-11-16 01:52 | 510.2615 | 7 | 26 | -0.5498376 | 3.963018 | 26.55271 | 25.39343 | 106.8049 | 93.88555 | -9.713173e-05 | 0.1798175 | 0 | 0 | 0
11169 | 400136.8 | 2010-11-16 01:52 | 540.2768 | 7 | 26 | -0.5498376 | 3.958971 | 26.55271 | 25.39801 | 106.8049 | 93.90371 | -9.713173e-05 | 0.1798175 | 0 | 0 | 0
11170 | 400166.8 | 2010-11-16 01:53 | 570.2924 | 7 | 26 | -0.5498376 | 3.954924 | 26.55271 | 25.4026 | 106.8049 | 93.92185 | -9.713173e-05 | 0.1798175 | 0 | 0 | 0
11171 | 400196.8 | 2010-11-16 01:53 | 600.3076 | 7 | 26 | -0.5498376 | 3.951039 | 26.55271 | 25.40718 | 106.8049 | 93.93998 | -9.713173e-05 | 0.1798175 | 0 | 0 | 0
11172 | 400226.8 | 2010-11-16 01:54 | 630.3231 | 7 | 26 | -0.5498376 | 3.947153 | 26.55271 | 25.41177 | 106.8049 | 93.95809 | -9.713173e-05 | 0.1798175 | 0 | 0 | 0
11173 | 400256.9 | 2010-11-16 01:54 | 660.3402 | 7 | 26 | -0.5500188 | 3.943106 | 26.55271 | 25.41635 | 106.8049 | 93.97618 | -9.713173e-05 | 0.1798175 | 0 | 0 | 0
11174 | 400286.9 | 2010-11-16 01:55 | 690.3537 | 7 | 26 | -0.5500188 | 3.939059 | 26.55271 | 25.42094 | 106.8049 | 93.99424 | -0.000129509 | 0.1798175 | 0 | 0 | 0
11175 | 400316.9 | 2010-11-16 01:55 | 720.3691 | 7 | 26 | -0.5498376 | 3.935659 | 26.55271 | 25.42552 | 106.8049 | 94.0123 | -3.237724e-05 | 0.1798175 | 0 | 0 | 0
11176 | 400346.9 | 2010-11-16 01:56 | 750.3845 | 7 | 26 | -0.5498376 | 3.931612 | 26.55271 | 25.43011 | 106.8049 | 94.03033 | -6.475449e-05 | 0.1798175 | 0 | 0 | 0
11177 | 400376.9 | 2010-11-16 01:56 | 780.3998 | 7 | 26 | -0.5498376 | 3.927727 | 26.55271 | 25.43469 | 106.8049 | 94.04835 | -9.713173e-05 | 0.1798175 | 0 | 0 | 0
11178 | 400406.9 | 2010-11-16 01:57 | 810.4152 | 7 | 26 | -0.5500188 | 3.923841 | 26.55271 | 25.43928 | 106.8049 | 94.06635 | -9.713173e-05 | 0.1798175 | 0 | 0 | 0
11179 | 400437 | 2010-11-16 01:57 | 840.4334 | 7 | 26 | -0.5498376 | 3.919956 | 26.55271 | 25.44387 | 106.8049 | 94.08433 | -0.000129509 | 0.1798175 | 0 | 0 | 0
11180 | 400467 | 2010-11-16 01:58 | 870.446 | 7 | 26 | -0.5498376 | 3.916232 | 26.55271 | 25.44845 | 106.8049 | 94.1023 | -0.000129509 | 0.1798175 | 0 | 0 | 0
11181 | 400497 | 2010-11-16 01:58 | 900.4614 | 7 | 26 | -0.5502 | 3.912509 | 26.55271 | 25.45303 | 106.8049 | 94.12024 | -9.713173e-05 | 0.1798175 | 0 | 0 | 0
11182 | 400527 | 2010-11-16 01:59 | 930.4767 | 7 | 26 | -0.5500188 | 3.908785 | 26.55271 | 25.45762 | 106.8049 | 94.13818 | -6.475449e-05 | 0.1798175 | 0 | 0 | 0
11183 | 400557 | 2010-11-16 01:59 | 960.4923 | 7 | 26 | -0.5498376 | 3.905062 | 26.55271 | 25.4622 | 106.8049 | 94.15609 | -9.713173e-05 | 0.1798175 | 0 | 0 | 0
11184 | 400587 | 2010-11-16 02:00 | 990.5076 | 7 | 26 | -0.5500188 | 3.901176 | 26.55271 | 25.46679 | 106.8049 | 94.17398 | -0.000129509 | 0.1798175 | 0 | 0 | 0
11185 | 400617 | 2010-11-16 02:00 | 1020.523 | 7 | 26 | -0.5498376 | 3.897453 | 26.55271 | 25.47137 | 106.8049 | 94.19186 | -0.0001295567 | 0.1798175 | 0 | 0 | 0
11186 | 400647.1 | 2010-11-16 02:01 | 1050.538 | 7 | 26 | -0.5498376 | 3.894053 | 26.55271 | 25.47596 | 106.8049 | 94.20973 | -9.713173e-05 | 0.1798175 | 0 | 0 | 0
11187 | 400677.1 | 2010-11-16 02:01 | 1080.554 | 7 | 26 | -0.5498376 | 3.890492 | 26.55271 | 25.48054 | 106.8049 | 94.22757 | -3.237724e-05 | 0.1798175 | 0 | 0 | 0
11188 | 400707.1 | 2010-11-16 02:02 | 1110.569 | 7 | 26 | -0.5498376 | 3.886768 | 26.55271 | 25.48513 | 106.8049 | 94.2454 | -6.475449e-05 | 0.1798175 | 0 | 0 | 0
11189 | 400737.1 | 2010-11-16 02:02 | 1140.585 | 7 | 26 | -0.5500188 | 3.883045 | 26.55271 | 25.48971 | 106.8049 | 94.26321 | -9.713173e-05 | 0.1798175 | 0 | 0 | 0
11190 | 400767.1 | 2010-11-16 02:03 | 1170.6 | 7 | 26 | -0.5498376 | 3.879483 | 26.55271 | 25.4943 | 106.8049 | 94.28101 | -6.475449e-05 | 0.1798175 | 0 | 0 | 0
11191 | 400797.1 | 2010-11-16 02:03 | 1200.615 | 7 | 26 | -0.5500188 | 3.875921 | 26.55271 | 25.49888 | 106.8049 | 94.29879 | -9.713173e-05 | 0.1798175 | 0 | 0 | 0
11192 | 400827.2 | 2010-11-16 02:04 | 1230.631 | 7 | 26 | -0.5500188 | 3.872198 | 26.55271 | 25.50347 | 106.8049 | 94.31655 | -0.000129509 | 0.1798175 | 0 | 0 | 0
11193 | 400857.2 | 2010-11-16 02:04 | 1260.648 | 7 | 26 | -0.5498376 | 3.868798 | 26.55271 | 25.50805 | 106.8049 | 94.3343 | -9.713173e-05 | 0.1798175 | 0 | 0 | 0
11194 | 400887.2 | 2010-11-16 02:05 | 1290.661 | 7 | 26 | -0.5500188 | 3.865237 | 26.55271 | 25.51264 | 106.8049 | 94.35203 | -9.713173e-05 | 0.1798175 | 0 | 0 | 0
11195 | 400917.2 | 2010-11-16 02:05 | 1320.677 | 7 | 26 | -0.5498376 | 3.861837 | 26.55271 | 25.51722 | 106.8049 | 94.36974 | -6.475449e-05 | 0.1798175 | 0 | 0 | 0
11196 | 400947.2 | 2010-11-16 02:06 | 1350.692 | 7 | 26 | -0.5500188 | 3.858275 | 26.55271 | 25.52181 | 106.8049 | 94.38744 | -9.713173e-05 | 0.1798175 | 0 | 0 | 0
11197 | 400977.2 | 2010-11-16 02:06 | 1380.708 | 7 | 26 | -0.5498376 | 3.854714 | 26.55271 | 25.52639 | 106.8049 | 94.40512 | -0.000129509 | 0.1798175 | 0 | 0 | 0
11198 | 401007.2 | 2010-11-16 02:07 | 1410.723 | 7 | 26 | -0.5498376 | 3.851476 | 26.55271 | 25.53098 | 106.8049 | 94.42279 | -9.713173e-05 | 0.1798175 | 0 | 0 | 0
11199 | 401037.3 | 2010-11-16 02:07 | 1440.738 | 7 | 26 | -0.5500188 | 3.847914 | 26.55271 | 25.53556 | 106.8049 | 94.44043 | -0.000129509 | 0.1798175 | 0 | 0 | 0
11200 | 401067.3 | 2010-11-16 02:08 | 1470.738 | 7 | 26 | -0.5498376 | 3.844515 | 26.55271 | 25.54015 | 106.8049 | 94.45806 | -9.713173e-05 | 0.1798175 | 0 | 0 | 0
11201 | 401097.3 | 2010-11-16 02:08 | 1500.753 | 7 | 26 | -0.5498376 | 3.841277 | 26.55271 | 25.54473 | 106.8049 | 94.47568 | -9.713173e-05 | 0.1798175 | 0 | 0 | 0
11202 | 401127.3 | 2010-11-16 02:09 | 1530.769 | 7 | 26 | -0.5500188 | 3.837877 | 26.55271 | 25.54932 | 106.8049 | 94.49328 | -9.713173e-05 | 0.1798175 | 0 | 0 | 0
11203 | 401157.3 | 2010-11-16 02:09 | 1560.784 | 7 | 26 | -0.5498376 | 3.834478 | 26.55271 | 25.5539 | 106.8049 | 94.51087 | -0.000129509 | 0.1798175 | 0 | 0 | 0
11204 | 401187.3 | 2010-11-16 02:10 | 1590.8 | 7 | 26 | -0.5500188 | 3.83124 | 26.55271 | 25.55849 | 106.8049 | 94.52845 | -9.713173e-05 | 0.1798175 | 0 | 0 | 0
11205 | 401217.3 | 2010-11-16 02:10 | 1620.815 | 7 | 26 | -0.5498376 | 3.828002 | 26.55271 | 25.56307 | 106.8049 | 94.54601 | -9.713173e-05 | 0.1798175 | 0 | 0 | 0
11206 | 401247.4 | 2010-11-16 02:11 | 1650.83 | 7 | 26 | -0.5500188 | 3.824602 | 26.55271 | 25.56766 | 106.8049 | 94.56355 | -9.713173e-05 | 0.1798175 | 0 | 0 | 0
11207 | 401277.4 | 2010-11-16 02:11 | 1680.846 | 7 | 26 | -0.5500188 | 3.821365 | 26.55271 | 25.57224 | 106.8049 | 94.58108 | -9.713173e-05 | 0.1798175 | 0 | 0 | 0
11208 | 401307.4 | 2010-11-16 02:12 | 1710.861 | 7 | 26 | -0.5498376 | 3.818289 | 26.55271 | 25.57683 | 106.8049 | 94.59859 | -6.475449e-05 | 0.1798175 | 0 | 0 | 0
11209 | 401337.4 | 2010-11-16 02:12 | 1740.876 | 7 | 26 | -0.5500188 | 3.814889 | 26.55271 | 25.58141 | 106.8049 | 94.61609 | -9.713173e-05 | 0.1798175 | 0 | 0 | 0
11210 | 401367.4 | 2010-11-16 02:13 | 1770.892 | 7 | 26 | -0.5498376 | 3.811813 | 26.55271 | 25.586 | 106.8049 | 94.63357 | -3.237724e-05 | 0.1798175 | 0 | 0 | 0
11211 | 401397.4 | 2010-11-16 02:13 | 1800.907 | 7 | 26 | -0.5500188 | 3.808575 | 26.55271 | 25.59058 | 106.8049 | 94.65104 | -3.237724e-05 | 0.1798175 | 0 | 0 | 0
11212 | 401427.4 | 2010-11-16 02:14 | 1830.923 | 7 | 26 | -0.5496564 | 3.805661 | 26.55271 | 25.59517 | 106.8049 | 94.6685 | -6.475449e-05 | 0.1798175 | 0 | 0 | 0
11213 | 401457.5 | 2010-11-16 02:14 | 1860.938 | 7 | 26 | -0.5500188 | 3.802423 | 26.55271 | 25.59975 | 106.8049 | 94.68594 | -9.713173e-05 | 0.1798175 | 0 | 0 | 0
11214 | 401487.5 | 2010-11-16 02:15 | 1890.955 | 7 | 26 | -0.5500188 | 3.799347 | 26.55271 | 25.60434 | 106.8049 | 94.70337 | -9.713173e-05 | 0.1798175 | 0 | 0 | 0
11215 | 401517.5 | 2010-11-16 02:15 | 1920.969 | 7 | 26 | -0.5498376 | 3.796272 | 26.55271 | 25.60892 | 106.8049 | 94.72078 | -9.713173e-05 | 0.1798175 | 0 | 0 | 0
11216 | 401547.5 | 2010-11-16 02:16 | 1950.984 | 7 | 26 | -0.5500188 | 3.793196 | 26.55271 | 25.61351 | 106.8049 | 94.73818 | -6.475449e-05 | 0.1798175 | 0 | 0 | 0
11217 | 401577.5 | 2010-11-16 02:16 | 1980.999 | 7 | 26 | -0.5500188 | 3.790282 | 26.55271 | 25.61809 | 106.8049 | 94.75556 | -9.717941e-05 | 0.1798175 | 0 | 0 | 0
11218 | 401607.5 | 2010-11-16 02:17 | 2011.015 | 7 | 26 | -0.5498376 | 3.787206 | 26.55271 | 25.62268 | 106.8049 | 94.77293 | -9.713173e-05 | 0.1798175 | 0 | 0 | 0
11219 | 401637.6 | 2010-11-16 02:17 | 2041.03 | 7 | 26 | -0.5498376 | 3.78413 | 26.55271 | 25.62726 | 106.8049 | 94.79029 | -9.713173e-05 | 0.1798175 | 0 | 0 | 0
11220 | 401667.6 | 2010-11-16 02:18 | 2071.045 | 7 | 26 | -0.5500188 | 3.781216 | 26.55271 | 25.63184 | 106.8049 | 94.80763 | -9.713173e-05 | 0.1798175 | 0 | 0 | 0
11221 | 401697.6 | 2010-11-16 02:18 | 2101.061 | 7 | 26 | -0.5498376 | 3.778302 | 26.55271 | 25.63643 | 106.8049 | 94.82497 | -9.713173e-05 | 0.1798175 | 0 | 0 | 0
11222 | 401727.6 | 2010-11-16 02:19 | 2131.076 | 7 | 26 | -0.5500188 | 3.77555 | 26.55271 | 25.64101 | 106.8049 | 94.84228 | -6.475449e-05 | 0.1798175 | 0 | 0 | 0
11223 | 401757.6 | 2010-11-16 02:19 | 2161.092 | 7 | 26 | -0.5498376 | 3.772636 | 26.55271 | 25.6456 | 106.8049 | 94.85959 | -9.713173e-05 | 0.1798175 | 0 | 0 | 0
11224 | 401787.6 | 2010-11-16 02:20 | 2191.107 | 7 | 26 | -0.5498376 | 3.769883 | 26.55271 | 25.65018 | 106.8049 | 94.87688 | -3.237724e-05 | 0.1798175 | 0 | 0 | 0
11225 | 401817.6 | 2010-11-16 02:20 | 2221.122 | 7 | 26 | -0.5498376 | 3.767131 | 26.55271 | 25.65477 | 106.8049 | 94.89415 | 0 | 0.1798175 | 0 | 0 | 0
11226 | 401847.7 | 2010-11-16 02:21 | 2251.138 | 7 | 26 | -0.5500188 | 3.764055 | 26.55271 | 25.65935 | 106.8049 | 94.91142 | -6.475449e-05 | 0.1798175 | 0 | 0 | 0
11227 | 401877.7 | 2010-11-16 02:21 | 2281.153 | 7 | 26 | -0.5500188 | 3.761303 | 26.55271 | 25.66394 | 106.8049 | 94.92867 | -9.717941e-05 | 0.1798175 | 0 | 0 | 0
11228 | 401907.7 | 2010-11-16 02:22 | 2311.169 | 7 | 26 | -0.5498376 | 3.758713 | 26.55271 | 25.66852 | 106.8049 | 94.94591 | -6.475449e-05 | 0.1798175 | 0 | 0 | 0
11229 | 401937.7 | 2010-11-16 02:22 | 2341.184 | 7 | 26 | -0.5498376 | 3.755799 | 26.55271 | 25.67311 | 106.8049 | 94.96314 | -9.713173e-05 | 0.1798175 | 0 | 0 | 0
11230 | 401967.7 | 2010-11-16 02:23 | 2371.199 | 7 | 26 | -0.5498376 | 3.753209 | 26.55271 | 25.67769 | 106.8049 | 94.98035 | -6.475449e-05 | 0.1798175 | 0 | 0 | 0
11231 | 401997.7 | 2010-11-16 02:23 | 2401.215 | 7 | 26 | -0.5498376 | 3.750618 | 26.55271 | 25.68228 | 106.8049 | 94.99755 | -6.475449e-05 | 0.1798175 | 0 | 0 | 0
11232 | 402027.8 | 2010-11-16 02:24 | 2431.23 | 7 | 26 | -0.5498376 | 3.747866 | 26.55271 | 25.68686 | 106.8049 | 95.01474 | -9.713173e-05 | 0.1798175 | 0 | 0 | 0
11233 | 402057.8 | 2010-11-16 02:24 | 2461.245 | 7 | 26 | -0.5500188 | 3.745276 | 26.55271 | 25.69145 | 106.8049 | 95.03192 | -6.475449e-05 | 0.1798175 | 0 | 0 | 0
11234 | 402087.8 | 2010-11-16 02:25 | 2491.263 | 7 | 26 | -0.5498376 | 3.742524 | 26.55271 | 25.69603 | 106.8049 | 95.04909 | -6.475449e-05 | 0.1798175 | 0 | 0 | 0
11235 | 402117.8 | 2010-11-16 02:25 | 2521.276 | 7 | 26 | -0.5500188 | 3.739934 | 26.55271 | 25.70062 | 106.8049 | 95.06624 | -9.713173e-05 | 0.1798175 | 0 | 0 | 0
11236 | 402147.8 | 2010-11-16 02:26 | 2551.292 | 7 | 26 | -0.5500188 | 3.737344 | 26.55271 | 25.7052 | 106.8049 | 95.08338 | -9.713173e-05 | 0.1798175 | 0 | 0 | 0
11237 | 402177.8 | 2010-11-16 02:26 | 2581.307 | 7 | 26 | -0.5498376 | 3.734915 | 26.55271 | 25.70979 | 106.8049 | 95.10051 | -6.475449e-05 | 0.1798175 | 0 | 0 | 0
11238 | 402207.8 | 2010-11-16 02:27 | 2611.322 | 7 | 26 | -0.5498376 | 3.732325 | 26.55271 | 25.71437 | 106.8049 | 95.11763 | -6.475449e-05 | 0.1798175 | 0 | 0 | 0
11239 | 402237.9 | 2010-11-16 02:27 | 2641.338 | 7 | 26 | -0.5498376 | 3.729897 | 26.55271 | 25.71896 | 106.8049 | 95.13473 | -9.713173e-05 | 0.1798175 | 0 | 0 | 0
11240 | 402267.9 | 2010-11-16 02:28 | 2671.353 | 7 | 26 | -0.5498376 | 3.72763 | 26.55271 | 25.72354 | 106.8049 | 95.15183 | -6.475449e-05 | 0.1798175 | 0 | 0 | 0
11241 | 402297.9 | 2010-11-16 02:28 | 2701.368 | 7 | 26 | -0.5500188 | 3.72504 | 26.55271 | 25.72813 | 106.8049 | 95.16891 | -6.475449e-05 | 0.1798175 | 0 | 0 | 0
11242 | 402327.9 | 2010-11-16 02:29 | 2731.384 | 7 | 26 | -0.5498376 | 3.722612 | 26.55271 | 25.73271 | 106.8049 | 95.18599 | -6.475449e-05 | 0.1798175 | 0 | 0 | 0
11243 | 402357.9 | 2010-11-16 02:29 | 2761.399 | 7 | 26 | -0.5500188 | 3.720345 | 26.55271 | 25.7373 | 106.8049 | 95.20305 | -3.237724e-05 | 0.1798175 | 0 | 0 | 0
11244 | 402387.9 | 2010-11-16 02:30 | 2791.417 | 7 | 26 | -0.5500188 | 3.717917 | 26.55271 | 25.74188 | 106.8049 | 95.2201 | -0.000129509 | 0.1798175 | 0 | 0 | 0
11245 | 402418 | 2010-11-16 02:30 | 2821.43 | 7 | 26 | -0.5502 | 3.71565 | 26.55271 | 25.74647 | 106.8049 | 95.23715 | -6.475449e-05 | 0.1798175 | 0 | 0 | 0
11246 | 402448 | 2010-11-16 02:31 | 2851.445 | 7 | 26 | -0.5498376 | 3.713384 | 26.55271 | 25.75105 | 106.8049 | 95.25418 | -3.237724e-05 | 0.1798175 | 0 | 0 | 0
11247 | 402478 | 2010-11-16 02:31 | 2881.461 | 7 | 26 | -0.5498376 | 3.710955 | 26.55271 | 25.75564 | 106.8049 | 95.2712 | -6.475449e-05 | 0.1798175 | 0 | 0 | 0
11248 | 402508 | 2010-11-16 02:32 | 2911.476 | 7 | 26 | -0.5498376 | 3.708851 | 26.55271 | 25.76022 | 106.8049 | 95.28821 | -3.237724e-05 | 0.1798175 | 0 | 0 | 0
11249 | 402538 | 2010-11-16 02:32 | 2941.492 | 7 | 26 | -0.5500188 | 3.706746 | 26.55271 | 25.76481 | 106.8049 | 95.30521 | -3.237724e-05 | 0.1798175 | 0 | 0 | 0
11250 | 402568 | 2010-11-16 02:33 | 2971.507 | 7 | 26 | -0.5498376 | 3.704318 | 26.55271 | 25.76939 | 106.8049 | 95.3222 | -9.713173e-05 | 0.1798175 | 0 | 0 | 0
11251 | 402598 | 2010-11-16 02:33 | 3001.522 | 7 | 26 | -0.5500188 | 3.702213 | 26.55271 | 25.77398 | 106.8049 | 95.33918 | -6.475449e-05 | 0.1798175 | 0 | 0 | 0
11252 | 402628.1 | 2010-11-16 02:34 | 3031.538 | 7 | 26 | -0.5498376 | 3.700271 | 26.55271 | 25.77856 | 106.8049 | 95.35615 | -3.237724e-05 | 0.1798175 | 0 | 0 | 0
11253 | 402658.1 | 2010-11-16 02:34 | 3061.553 | 7 | 26 | -0.5500188 | 3.698004 | 26.55271 | 25.78315 | 106.8049 | 95.37311 | -6.475449e-05 | 0.1798175 | 0 | 0 | 0
11254 | 402688.1 | 2010-11-16 02:35 | 3091.57 | 7 | 26 | -0.5502 | 3.695738 | 26.55271 | 25.78773 | 106.8049 | 95.39006 | -9.713173e-05 | 0.1798175 | 0 | 0 | 0
11255 | 402718.1 | 2010-11-16 02:35 | 3121.584 | 7 | 26 | -0.5500188 | 3.693957 | 26.55271 | 25.79232 | 106.8049 | 95.407 | -6.475449e-05 | 0.1798175 | 0 | 0 | 0
11256 | 402748.1 | 2010-11-16 02:36 | 3151.599 | 7 | 26 | -0.5500188 | 3.692014 | 26.55271 | 25.7969 | 106.8049 | 95.42393 | -3.237724e-05 | 0.1798175 | 0 | 0 | 0
11257 | 402778.1 | 2010-11-16 02:36 | 3181.615 | 7 | 26 | -0.5498376 | 3.690072 | 26.55271 | 25.80149 | 106.8049 | 95.44086 | -3.237724e-05 | 0.1798175 | 0 | 0 | 0
11258 | 402808.2 | 2010-11-16 02:37 | 3211.63 | 7 | 26 | -0.5498376 | 3.687805 | 26.55271 | 25.80607 | 106.8049 | 95.45777 | -6.475449e-05 | 0.1798175 | 0 | 0 | 0
11259 | 402838.2 | 2010-11-16 02:37 | 3241.645 | 7 | 26 | -0.5498376 | 3.686186 | 26.55271 | 25.81066 | 106.8049 | 95.47468 | -3.237724e-05 | 0.1798175 | 0 | 0 | 0
11260 | 402868.2 | 2010-11-16 02:38 | 3271.661 | 7 | 26 | -0.5500188 | 3.68392 | 26.55271 | 25.81524 | 106.8049 | 95.49157 | -9.713173e-05 | 0.1798175 | 0 | 0 | 0
11261 | 402898.2 | 2010-11-16 02:38 | 3301.676 | 7 | 26 | -0.5500188 | 3.682301 | 26.55271 | 25.81983 | 106.8049 | 95.50846 | -3.237724e-05 | 0.1798175 | 0 | 0 | 0
11262 | 402928.2 | 2010-11-16 02:39 | 3331.692 | 7 | 26 | -0.5500188 | 3.680034 | 26.55271 | 25.82441 | 106.8049 | 95.52534 | -6.475449e-05 | 0.1798175 | 0 | 0 | 0
11263 | 402958.2 | 2010-11-16 02:39 | 3361.707 | 7 | 26 | -0.5500188 | 3.678416 | 26.55271 | 25.829 | 106.8049 | 95.54221 | -3.237724e-05 | 0.1798175 | 0 | 0 | 0
11264 | 402988.2 | 2010-11-16 02:40 | 3391.722 | 7 | 26 | -0.5498376 | 3.676635 | 26.55271 | 25.83358 | 106.8049 | 95.55907 | -6.475449e-05 | 0.1798175 | 0 | 0 | 0
11265 | 403018.3 | 2010-11-16 02:40 | 3421.738 | 7 | 26 | -0.5496564 | 3.674854 | 26.55271 | 25.83817 | 106.8049 | 95.57592 | -3.237724e-05 | 0.1798175 | 0 | 0 | 0
11266 | 403048.3 | 2010-11-16 02:41 | 3451.753 | 7 | 26 | -0.5500188 | 3.672911 | 26.55271 | 25.84275 | 106.8049 | 95.59277 | 0 | 0.1798175 | 0 | 0 | 0
11267 | 403078.3 | 2010-11-16 02:41 | 3481.768 | 7 | 26 | -0.5500188 | 3.67113 | 26.55271 | 25.84734 | 106.8049 | 95.6096 | -6.475449e-05 | 0.1798175 | 0 | 0 | 0
11268 | 403108.3 | 2010-11-16 02:42 | 3511.784 | 7 | 26 | -0.5500188 | 3.66935 | 26.55271 | 25.85192 | 106.8049 | 95.62643 | -6.475449e-05 | 0.1798175 | 0 | 0 | 0
11269 | 403138.3 | 2010-11-16 02:42 | 3541.799 | 7 | 26 | -0.5498376 | 3.667569 | 26.55271 | 25.85651 | 106.8049 | 95.64325 | -3.237724e-05 | 0.1798175 | 0 | 0 | 0
11270 | 403168.3 | 2010-11-16 02:43 | 3571.814 | 7 | 26 | -0.5498376 | 3.66595 | 26.55271 | 25.86109 | 106.8049 | 95.66006 | -6.475449e-05 | 0.1798175 | 0 | 0 | 0
11271 | 403198.4 | 2010-11-16 02:43 | 3601.83 | 7 | 26 | -0.5498376 | 3.664331 | 26.55271 | 25.86568 | 106.8049 | 95.67687 | 0 | 0.1798175 | 0 | 0 | 0
11272 | 403228.4 | 2010-11-16 02:44 | 3631.845 | 7 | 26 | -0.5498376 | 3.66255 | 26.55271 | 25.87026 | 106.8049 | 95.69366 | -3.237724e-05 | 0.1798175 | 0 | 0 | 0
11273 | 403258.4 | 2010-11-16 02:44 | 3661.861 | 7 | 26 | -0.5500188 | 3.660769 | 26.55271 | 25.87485 | 106.8049 | 95.71045 | -6.475449e-05 | 0.1798175 | 0 | 0 | 0
11274 | 403288.4 | 2010-11-16 02:45 | 3691.878 | 7 | 26 | -0.5498376 | 3.659312 | 26.55271 | 25.87943 | 106.8049 | 95.72723 | 0 | 0.1798175 | 0 | 0 | 0
11275 | 403318.4 | 2010-11-16 02:45 | 3721.891 | 7 | 26 | -0.5500188 | 3.657532 | 26.55271 | 25.88402 | 106.8049 | 95.74401 | -6.475449e-05 | 0.1798175 | 0 | 0 | 0
11276 | 403348.4 | 2010-11-16 02:46 | 3751.907 | 7 | 26 | -0.5500188 | 3.655913 | 26.55271 | 25.8886 | 106.8049 | 95.76077 | -3.237724e-05 | 0.1798175 | 0 | 0 | 0
11277 | 403378.4 | 2010-11-16 02:46 | 3781.922 | 7 | 26 | -0.5500188 | 3.654294 | 26.55271 | 25.89319 | 106.8049 | 95.77753 | -3.237724e-05 | 0.1798175 | 0 | 0 | 0
11278 | 403408.5 | 2010-11-16 02:47 | 3811.938 | 7 | 26 | -0.5498376 | 3.652675 | 26.55271 | 25.89777 | 106.8049 | 95.79428 | -6.475449e-05 | 0.1798175 | 0 | 0 | 0
11279 | 403438.5 | 2010-11-16 02:47 | 3841.953 | 7 | 26 | -0.5502 | 3.651056 | 26.55271 | 25.90236 | 106.8049 | 95.81103 | -3.237724e-05 | 0.1798175 | 0 | 0 | 0
11280 | 403468.5 | 2010-11-16 02:48 | 3871.968 | 7 | 26 | -0.5500188 | 3.649599 | 26.55271 | 25.90694 | 106.8049 | 95.82776 | -3.237724e-05 | 0.1798175 | 0 | 0 | 0
11281 | 403498.5 | 2010-11-16 02:48 | 3901.984 | 7 | 26 | -0.5500188 | 3.647818 | 26.55271 | 25.91153 | 106.8049 | 95.84449 | -9.713173e-05 | 0.1798175 | 0 | 0 | 0
11282 | 403528.5 | 2010-11-16 02:49 | 3931.999 | 7 | 26 | -0.5500188 | 3.646361 | 26.55271 | 25.91611 | 106.8049 | 95.86122 | -3.237724e-05 | 0.1798175 | 0 | 0 | 0
11283 | 403558.5 | 2010-11-16 02:49 | 3962.014 | 7 | 26 | -0.5500188 | 3.645066 | 26.55271 | 25.9207 | 106.8049 | 95.87793 | -3.237724e-05 | 0.1798175 | 0 | 0 | 0
11284 | 403588.6 | 2010-11-16 02:50 | 3992.03 | 7 | 26 | -0.5498376 | 3.643609 | 26.55271 | 25.92528 | 106.8049 | 95.89464 | -3.237724e-05 | 0.1798175 | 0 | 0 | 0
11285 | 403618.6 | 2010-11-16 02:50 | 4022.045 | 7 | 26 | -0.5500188 | 3.642152 | 26.55271 | 25.92987 | 106.8049 | 95.91134 | -3.237724e-05 | 0.1798175 | 0 | 0 | 0
11286 | 403648.6 | 2010-11-16 02:51 | 4052.061 | 7 | 26 | -0.5498376 | 3.640695 | 26.55271 | 25.93445 | 106.8049 | 95.92804 | -6.475449e-05 | 0.1798175 | 0 | 0 | 0
11287 | 403678.6 | 2010-11-16 02:51 | 4082.076 | 7 | 26 | -0.5498376 | 3.639238 | 26.55271 | 25.93904 | 106.8049 | 95.94473 | -3.237724e-05 | 0.1798175 | 0 | 0 | 0
11288 | 403708.6 | 2010-11-16 02:52 | 4112.091 | 7 | 26 | -0.5498376 | 3.637943 | 26.55271 | 25.94362 | 106.8049 | 95.96141 | 0 | 0.1798175 | 0 | 0 | 0
11289 | 403738.6 | 2010-11-16 02:52 | 4142.107 | 7 | 26 | -0.5500188 | 3.636324 | 26.55271 | 25.94821 | 106.8049 | 95.97809 | -3.237724e-05 | 0.1798175 | 0 | 0 | 0
11290 | 403768.6 | 2010-11-16 02:53 | 4172.122 | 7 | 26 | -0.5500188 | 3.635029 | 26.55271 | 25.95279 | 106.8049 | 95.99476 | -6.475449e-05 | 0.1798175 | 0 | 0 | 0
11291 | 403798.7 | 2010-11-16 02:53 | 4202.138 | 7 | 26 | -0.5498376 | 3.633734 | 26.55271 | 25.95738 | 106.8049 | 96.01142 | -3.237724e-05 | 0.1798175 | 0 | 0 | 0
11292 | 403828.7 | 2010-11-16 02:54 | 4232.153 | 7 | 26 | -0.5500188 | 3.632439 | 26.55271 | 25.96196 | 106.8049 | 96.02808 | -3.237724e-05 | 0.1798175 | 0 | 0 | 0
11293 | 403858.7 | 2010-11-16 02:54 | 4262.168 | 7 | 26 | -0.5500188 | 3.631144 | 26.55271 | 25.96655 | 106.8049 | 96.04473 | 0 | 0.1798175 | 0 | 0 | 0
11294 | 403888.7 | 2010-11-16 02:55 | 4292.185 | 7 | 26 | -0.5500188 | 3.63001 | 26.55271 | 25.97113 | 106.8049 | 96.06138 | 0 | 0.1798175 | 0 | 0 | 0
11295 | 403918.7 | 2010-11-16 02:55 | 4322.199 | 7 | 26 | -0.5500188 | 3.628715 | 26.55271 | 25.97572 | 106.8049 | 96.07801 | 0 | 0.1798175 | 0 | 0 | 0
11296 | 403948.7 | 2010-11-16 02:56 | 4352.214 | 7 | 26 | -0.5498376 | 3.62742 | 26.55271 | 25.9803 | 106.8049 | 96.09465 | 0 | 0.1798175 | 0 | 0 | 0
11297 | 403978.8 | 2010-11-16 02:56 | 4382.23 | 7 | 26 | -0.5498376 | 3.625963 | 26.55271 | 25.98489 | 106.8049 | 96.11128 | -6.475449e-05 | 0.1798175 | 0 | 0 | 0
11298 | 404008.8 | 2010-11-16 02:57 | 4412.245 | 7 | 26 | -0.5500188 | 3.62483 | 26.55271 | 25.98947 | 106.8049 | 96.1279 | -3.242493e-05 | 0.1798175 | 0 | 0 | 0
11299 | 404038.8 | 2010-11-16 02:57 | 4442.26 | 7 | 26 | -0.5498376 | 3.623697 | 26.55271 | 25.99406 | 106.8049 | 96.14452 | -3.237724e-05 | 0.1798175 | 0 | 0 | 0
11300 | 404068.8 | 2010-11-16 02:58 | 4472.276 | 7 | 26 | -0.5498376 | 3.622401 | 26.55271 | 25.99864 | 106.8049 | 96.16113 | -3.237724e-05 | 0.1798175 | 0 | 0 | 0
11301 | 404098.8 | 2010-11-16 02:58 | 4502.291 | 7 | 26 | -0.5500188 | 3.621106 | 26.55271 | 26.00323 | 106.8049 | 96.17773 | -3.237724e-05 | 0.1798175 | 0 | 0 | 0
11302 | 404128.8 | 2010-11-16 02:59 | 4532.307 | 7 | 26 | -0.5500188 | 3.619973 | 26.55271 | 26.00781 | 106.8049 | 96.19433 | 0 | 0.1798175 | 0 | 0 | 0
11303 | 404158.8 | 2010-11-16 02:59 | 4562.322 | 7 | 26 | -0.5500188 | 3.618516 | 26.55271 | 26.0124 | 106.8049 | 96.21093 | -6.475449e-05 | 0.1798175 | 0 | 0 | 0
11304 | 404188.9 | 2010-11-16 03:00 | 4592.337 | 7 | 26 | -0.5498376 | 3.617383 | 26.55271 | 26.01698 | 106.8049 | 96.22752 | 0 | 0.1798175 | 0 | 0 | 0
11305 | 404218.9 | 2010-11-16 03:00 | 4622.353 | 7 | 26 | -0.5498376 | 3.61625 | 26.55271 | 26.02157 | 106.8049 | 96.2441 | -3.237724e-05 | 0.1798175 | 0 | 0 | 0
11306 | 404248.9 | 2010-11-16 03:01 | 4652.368 | 7 | 26 | -0.5498376 | 3.615117 | 26.55271 | 26.02615 | 106.8049 | 96.26068 | 0 | 0.1798175 | 0 | 0 | 0
11307 | 404278.9 | 2010-11-16 03:01 | 4682.384 | 7 | 26 | -0.5500188 | 3.613659 | 26.55271 | 26.03074 | 106.8049 | 96.27725 | -3.237724e-05 | 0.1798175 | 0 | 0 | 0
11308 | 404308.9 | 2010-11-16 03:02 | 4712.402 | 7 | 26 | -0.5500188 | 3.612364 | 26.55271 | 26.03532 | 106.8049 | 96.29382 | -6.475449e-05 | 0.1798175 | 0 | 0 | 0
11309 | 404338.9 | 2010-11-16 03:02 | 4742.414 | 7 | 26 | -0.5500188 | 3.611069 | 26.55271 | 26.03991 | 106.8049 | 96.31038 | -9.713173e-05 | 0.1798175 | 0 | 0 | 0
11310 | 404369 | 2010-11-16 03:03 | 4772.43 | 7 | 26 | -0.5498376 | 3.609936 | 26.55271 | 26.04449 | 106.8049 | 96.32693 | -3.237724e-05 | 0.1798175 | 0 | 0 | 0
11311 | 404399 | 2010-11-16 03:03 | 4802.445 | 7 | 26 | -0.5500188 | 3.608641 | 26.55271 | 26.04908 | 106.8049 | 96.34348 | -3.237724e-05 | 0.1798175 | 0 | 0 | 0
11312 | 404429 | 2010-11-16 03:04 | 4832.46 | 7 | 26 | -0.5500188 | 3.607346 | 26.55271 | 26.05366 | 106.8049 | 96.36002 | -3.237724e-05 | 0.1798175 | 0 | 0 | 0
11313 | 404459 | 2010-11-16 03:04 | 4862.476 | 7 | 26 | -0.5494752 | 3.606051 | 26.55271 | 26.05825 | 106.8049 | 96.37656 | -3.237724e-05 | 0.1798175 | 0 | 0 | 0
11314 | 404489 | 2010-11-16 03:05 | 4892.493 | 7 | 26 | -0.5498376 | 3.604594 | 26.55271 | 26.06283 | 106.8049 | 96.39309 | -6.475449e-05 | 0.1798175 | 0 | 0 | 0
11315 | 404519 | 2010-11-16 03:05 | 4922.507 | 7 | 26 | -0.5496564 | 3.60346 | 26.55271 | 26.06742 | 106.8049 | 96.40961 | 0 | 0.1798175 | 0 | 0 | 0
11316 | 404549 | 2010-11-16 03:06 | 4952.522 | 7 | 26 | -0.5500188 | 3.602003 | 26.55271 | 26.072 | 106.8049 | 96.42613 | -3.237724e-05 | 0.1798175 | 0 | 0 | 0
11317 | 404579.1 | 2010-11-16 03:06 | 4982.537 | 7 | 26 | -0.5498376 | 3.600708 | 26.55271 | 26.07659 | 106.8049 | 96.44264 | -3.237724e-05 | 0.1798175 | 0 | 0 | 0
11318 | 404609.1 | 2010-11-16 03:07 | 5012.553 | 7 | 26 | -0.5500188 | 3.599413 | 26.55271 | 26.08117 | 106.8049 | 96.45915 | -3.237724e-05 | 0.1798175 | 0 | 0 | 0
11319 | 404639.1 | 2010-11-16 03:07 | 5042.568 | 7 | 26 | -0.5500188 | 3.597632 | 26.55271 | 26.08576 | 106.8049 | 96.47565 | 0 | 0.1798175 | 0 | 0 | 0
11320 | 404669.1 | 2010-11-16 03:08 | 5072.583 | 7 | 26 | -0.5500188 | 3.596175 | 26.55271 | 26.09034 | 106.8049 | 96.49214 | -3.237724e-05 | 0.1798175 | 0 | 0 | 0
11321 | 404699.1 | 2010-11-16 03:08 | 5102.599 | 7 | 26 | -0.5498376 | 3.59488 | 26.55271 | 26.09493 | 106.8049 | 96.50862 | 0 | 0.1798175 | 0 | 0 | 0
11322 | 404729.1 | 2010-11-16 03:09 | 5132.614 | 7 | 26 | -0.5498376 | 3.593099 | 26.55271 | 26.09951 | 106.8049 | 96.5251 | -6.475449e-05 | 0.1798175 | 0 | 0 | 0
11323 | 404759.2 | 2010-11-16 03:09 | 5162.63 | 7 | 26 | -0.5500188 | 3.59148 | 26.55271 | 26.1041 | 106.8049 | 96.54157 | -6.475449e-05 | 0.1798175 | 0 | 0 | 0
11324 | 404789.2 | 2010-11-16 03:10 | 5192.645 | 7 | 26 | -0.5498376 | 3.589862 | 26.55271 | 26.10868 | 106.8049 | 96.55804 | -6.475449e-05 | 0.1798175 | 0 | 0 | 0
11325 | 404819.2 | 2010-11-16 03:10 | 5222.661 | 7 | 26 | -0.5498376 | 3.588243 | 26.55271 | 26.11327 | 106.8049 | 96.57449 | -3.237724e-05 | 0.1798175 | 0 | 0 | 0
11326 | 404849.2 | 2010-11-16 03:11 | 5252.676 | 7 | 26 | -0.5498376 | 3.586462 | 26.55271 | 26.11785 | 106.8049 | 96.59094 | -3.237724e-05 | 0.1798175 | 0 | 0 | 0
11327 | 404879.2 | 2010-11-16 03:11 | 5282.676 | 7 | 26 | -0.5498376 | 3.584681 | 26.55271 | 26.12244 | 106.8049 | 96.60737 | -3.237724e-05 | 0.1798175 | 0 | 0 | 0
11328 | 404909.2 | 2010-11-16 03:12 | 5312.691 | 7 | 26 | -0.5500188 | 3.582738 | 26.55271 | 26.12702 | 106.8049 | 96.62381 | -6.475449e-05 | 0.1798175 | 0 | 0 | 0
11329 | 404939.2 | 2010-11-16 03:12 | 5342.706 | 7 | 26 | -0.5500188 | 3.580796 | 26.55271 | 26.13161 | 106.8049 | 96.64023 | -9.713173e-05 | 0.1798175 | 0 | 0 | 0
11330 | 404969.2 | 2010-11-16 03:13 | 5372.722 | 7 | 26 | -0.5498376 | 3.578853 | 26.55271 | 26.13619 | 106.8049 | 96.65664 | -6.475449e-05 | 0.1798175 | 0 | 0 | 0
11331 | 404999.3 | 2010-11-16 03:13 | 5402.737 | 7 | 26 | -0.5502 | 3.57691 | 26.55271 | 26.14078 | 106.8049 | 96.67305 | 0 | 0.1798175 | 0 | 0 | 0
11332 | 405029.3 | 2010-11-16 03:14 | 5432.752 | 7 | 26 | -0.5498376 | 3.574644 | 26.55271 | 26.14536 | 106.8049 | 96.68944 | -6.475449e-05 | 0.1798175 | 0 | 0 | 0
11333 | 405059.3 | 2010-11-16 03:14 | 5462.768 | 7 | 26 | -0.5500188 | 3.572539 | 26.55271 | 26.14995 | 106.8049 | 96.70583 | -3.237724e-05 | 0.1798175 | 0 | 0 | 0
11334 | 405089.3 | 2010-11-16 03:15 | 5492.783 | 7 | 26 | -0.5500188 | 3.570111 | 26.55271 | 26.15453 | 106.8049 | 96.7222 | -6.475449e-05 | 0.1798175 | 0 | 0 | 0
11335 | 405119.3 | 2010-11-16 03:15 | 5522.8 | 7 | 26 | -0.5500188 | 3.568007 | 26.55271 | 26.15912 | 106.8049 | 96.73857 | -6.475449e-05 | 0.1798175 | 0 | 0 | 0
11336 | 405149.3 | 2010-11-16 03:16 | 5552.814 | 7 | 26 | -0.5500188 | 3.565578 | 26.55271 | 26.1637 | 106.8049 | 96.75492 | -3.237724e-05 | 0.1798175 | 0 | 0 | 0
11337 | 405179.4 | 2010-11-16 03:16 | 5582.829 | 7 | 26 | -0.5498376 | 3.56315 | 26.55271 | 26.16829 | 106.8049 | 96.77126 | -3.237724e-05 | 0.1798175 | 0 | 0 | 0
11338 | 405209.4 | 2010-11-16 03:17 | 5612.845 | 7 | 26 | -0.5498376 | 3.560398 | 26.55271 | 26.17287 | 106.8049 | 96.78759 | -3.237724e-05 | 0.1798175 | 0 | 0 | 0
11339 | 405239.4 | 2010-11-16 03:17 | 5642.86 | 7 | 26 | -0.5498376 | 3.557807 | 26.55271 | 26.17746 | 106.8049 | 96.80391 | -9.713173e-05 | 0.1798175 | 0 | 0 | 0
11340 | 405269.4 | 2010-11-16 03:18 | 5672.875 | 7 | 26 | -0.5496564 | 3.555055 | 26.55271 | 26.18204 | 106.8049 | 96.82022 | -9.713173e-05 | 0.1798175 | 0 | 0 | 0
11341 | 405299.4 | 2010-11-16 03:18 | 5702.891 | 7 | 26 | -0.5500188 | 3.552141 | 26.55271 | 26.18663 | 106.8049 | 96.83651 | -9.713173e-05 | 0.1798175 | 0 | 0 | 0
11342 | 405329.4 | 2010-11-16 03:19 | 5732.906 | 7 | 26 | -0.5500188 | 3.549227 | 26.55271 | 26.19121 | 106.8049 | 96.85279 | -0.000129509 | 0.1798175 | 0 | 0 | 0
11343 | 405359.4 | 2010-11-16 03:19 | 5762.922 | 7 | 26 | -0.5500188 | 3.546637 | 26.55271 | 26.1958 | 106.8049 | 96.86906 | -3.237724e-05 | 0.1798175 | 0 | 0 | 0
11344 | 405389.5 | 2010-11-16 03:20 | 5792.937 | 7 | 26 | -0.5500188 | 3.543561 | 26.55271 | 26.20038 | 106.8049 | 96.88531 | -9.713173e-05 | 0.1798175 | 0 | 0 | 0
11345 | 405419.5 | 2010-11-16 03:20 | 5822.952 | 7 | 26 | -0.5500188 | 3.540647 | 26.55271 | 26.20497 | 106.8049 | 96.90155 | -9.713173e-05 | 0.1798175 | 0 | 0 | 0
11346 | 405449.5 | 2010-11-16 03:21 | 5852.968 | 7 | 26 | -0.5500188 | 3.537571 | 26.55271 | 26.20955 | 106.8049 | 96.91778 | -9.713173e-05 | 0.1798175 | 0 | 0 | 0
11347 | 405479.5 | 2010-11-16 03:21 | 5882.983 | 7 | 26 | -0.5498376 | 3.534495 | 26.55271 | 26.21414 | 106.8049 | 96.934 | -6.475449e-05 | 0.1798175 | 0 | 0 | 0
11348 | 405509.5 | 2010-11-16 03:22 | 5912.998 | 7 | 26 | -0.5502 | 3.531257 | 26.55271 | 26.21872 | 106.8049 | 96.9502 | -9.713173e-05 | 0.1798175 | 0 | 0 | 0
11349 | 405539.5 | 2010-11-16 03:22 | 5943.014 | 7 | 26 | -0.5502 | 3.527858 | 26.55271 | 26.22331 | 106.8049 | 96.96639 | -9.713173e-05 | 0.1798175 | 0 | 0 | 0
11350 | 405569.6 | 2010-11-16 03:23 | 5973.029 | 7 | 26 | -0.5500188 | 3.524458 | 26.55271 | 26.2279 | 106.8049 | 96.98256 | -6.475449e-05 | 0.1798175 | 0 | 0 | 0
11351 | 405599.6 | 2010-11-16 03:23 | 6003.045 | 7 | 26 | -0.5496564 | 3.520411 | 26.55271 | 26.23248 | 106.8049 | 96.99871 | -9.713173e-05 | 0.1798175 | 0 | 0 | 0
11352 | 405629.6 | 2010-11-16 03:24 | 6033.06 | 7 | 26 | -0.5498376 | 3.516201 | 26.55271 | 26.23707 | 106.8049 | 97.01484 | -9.713173e-05 | 0.1798175 | 0 | 0 | 0
11353 | 405659.6 | 2010-11-16 03:24 | 6063.075 | 7 | 26 | -0.5498376 | 3.511669 | 26.55271 | 26.24165 | 106.8049 | 97.03095 | -0.000129509 | 0.1798175 | 0 | 0 | 0
11354 | 405689.6 | 2010-11-16 03:25 | 6093.091 | 7 | 26 | -0.5498376 | 3.50665 | 26.55271 | 26.24624 | 106.8049 | 97.04704 | -0.0001618862 | 0.1798175 | 0 | 0 | 0
11355 | 405719.6 | 2010-11-16 03:25 | 6123.108 | 7 | 26 | -0.5498376 | 3.500822 | 26.55271 | 26.25082 | 106.8049 | 97.06311 | -0.0001618862 | 0.1798175 | 0 | 0 | 0
11356 | 405749.6 | 2010-11-16 03:26 | 6153.122 | 7 | 26 | -0.5498376 | 3.494184 | 26.55271 | 26.25541 | 106.8049 | 97.07914 | -0.0001942635 | 0.1798175 | 0 | 0 | 0
11357 | 405779.7 | 2010-11-16 03:26 | 6183.137 | 7 | 26 | -0.5500188 | 3.486737 | 26.55271 | 26.25999 | 106.8049 | 97.09515 | -0.0001942635 | 0.1798175 | 0 | 0 | 0
11358 | 405809.7 | 2010-11-16 03:27 | 6213.153 | 7 | 26 | -0.5500188 | 3.477672 | 26.55271 | 26.26458 | 106.8049 | 97.11112 | -0.0002590656 | 0.1798175 | 0 | 0 | 0
11359 | 405839.7 | 2010-11-16 03:27 | 6243.168 | 7 | 26 | -0.5496564 | 3.467473 | 26.55271 | 26.26916 | 106.8049 | 97.12704 | -0.0002914429 | 0.1798175 | 0 | 0 | 0
11360 | 405869.7 | 2010-11-16 03:28 | 6273.183 | 7 | 26 | -0.5498376 | 3.454845 | 26.55271 | 26.27375 | 106.8049 | 97.14291 | -0.0003561497 | 0.1798175 | 0 | 0 | 0
11361 | 405899.7 | 2010-11-16 03:28 | 6303.198 | 7 | 26 | -0.5498376 | 3.439951 | 26.55271 | 26.27833 | 106.8049 | 97.15872 | -0.0004209042 | 0.1798175 | 0 | 0 | 0
11362 | 405929.7 | 2010-11-16 03:29 | 6333.214 | 7 | 26 | -0.5498376 | 3.42182 | 26.55271 | 26.28292 | 106.8049 | 97.17445 | -0.0005180359 | 0.1798175 | 0 | 0 | 0
11363 | 405959.7 | 2010-11-16 03:29 | 6363.214 | 7 | 26 | -0.5498376 | 3.399802 | 26.55271 | 26.2875 | 106.8049 | 97.19008 | -0.0006475925 | 0.1798175 | 0 | 0 | 0
11364 | 405989.8 | 2010-11-16 03:30 | 6393.229 | 7 | 26 | -0.5498376 | 3.373253 | 26.55271 | 26.29208 | 106.8049 | 97.20561 | -0.0007770538 | 0.1798175 | 0 | 0 | 0
11365 | 406019.8 | 2010-11-16 03:30 | 6423.244 | 7 | 26 | -0.5496564 | 3.34136 | 26.55271 | 26.29667 | 106.8049 | 97.22101 | -0.0009389877 | 0.1798175 | 0 | 0 | 0
11366 | 406049.8 | 2010-11-16 03:31 | 6453.26 | 7 | 26 | -0.5502 | 3.303316 | 26.55271 | 26.30126 | 106.8049 | 97.23624 | -0.001133204 | 0.1798175 | 0 | 0 | 0
11367 | 406079.8 | 2010-11-16 03:31 | 6483.275 | 7 | 26 | -0.5498376 | 3.257339 | 26.55271 | 26.30584 | 106.8049 | 97.25129 | -0.001327467 | 0.1798175 | 0 | 0 | 0
11368 | 406109.8 | 2010-11-16 03:32 | 6513.291 | 7 | 26 | -0.5500188 | 3.20084 | 26.55271 | 26.31043 | 106.8049 | 97.2661 | -0.00161891 | 0.1798175 | 0 | 0 | 0
11369 | 406139.8 | 2010-11-16 03:32 | 6543.306 | 7 | 26 | -0.5498376 | 3.129608 | 26.55271 | 26.31501 | 106.8049 | 97.28062 | -0.002072191 | 0.1798175 | 0 | 0 | 0
11370 | 406169.8 | 2010-11-16 03:33 | 6573.321 | 7 | 26 | -0.5498376 | 3.033607 | 26.55271 | 26.3196 | 106.8049 | 97.29476 | -0.003011131 | 0.1798175 | 0 | 0 | 0
11371 | 406190.2 | 2010-11-16 03:33 | 6593.65 | 7 | 26 | -0.5500188 | 2.933397 | 26.55271 | 26.3227 | 106.8049 | 97.30403 | -0.004597664 | 0.1798175 | 0 | 0 | 0
11372 | 406205.1 | 2010-11-16 03:34 | 6608.555 | 7 | 26 | -0.5500188 | 2.833349 | 26.55271 | 26.32498 | 106.8049 | 97.3106 | -0.005763292 | 0.1798175 | 0 | 0 | 0
11373 | 406218.4 | 2010-11-16 03:34 | 6621.899 | 7 | 26 | -0.5502 | 2.732977 | 26.55271 | 26.32702 | 106.8049 | 97.31628 | -0.006054687 | 0.1798175 | 0 | 0 | 0
11374 | 406222.9 | 2010-11-16 03:34 | 6626.386 | 7 | 26 | -0.5500188 | 2.699951 | 26.55271 | 26.3277 | 106.8049 | 97.31814 | -0.005892801 | 0.1798175 | 0 | 0 | 0
11375 | 406282.9 | 2010-11-16 03:35 | 60.0152 | 8 | 26 | 0 | 3.210553 | 26.55271 | 26.3277 | 106.8049 | 97.31814 | 0.001100874 | 0.1798175 | 0 | 0 | 0
11376 | 406283.1 | 2010-11-16 03:35 | 0.1876333 | 9 | 26 | 0.0004767237 | 3.210391 | 26.55271 | 26.3277 | 106.8049 | 97.31814 | 0 | 0.1824128 | 0 | 0 | 0
11377 | 406287.9 | 2010-11-16 03:35 | 5.015981 | 9 | 26 | 0.004463196 | 3.218324 | 26.55272 | 26.3277 | 106.805 | 97.31814 | 0.0009389877 | 0.1824128 | 0 | 0 | 0
11378 | 406318 | 2010-11-16 03:35 | 30.01539 | 1 | 27 | 0 | 3.246331 | 26.55272 | 26.3277 | 106.805 | 97.31814 | 0.0006799698 | 0.1824128 | 0 | 0 | 0
11379 | 406348 | 2010-11-16 03:36 | 60.03074 | 1 | 27 | 0 | 3.266405 | 26.55272 | 26.3277 | 106.805 | 97.31814 | 0.0004857063 | 0.1824128 | 0 | 0 | 0
11380 | 406378 | 2010-11-16 03:36 | 90.04612 | 1 | 27 | 0 | 3.281946 | 26.55272 | 26.3277 | 106.805 | 97.31814 | 0.0003885269 | 0.1824128 | 0 | 0 | 0
11381 | 406408 | 2010-11-16 03:37 | 120.0147 | 1 | 27 | 0 | 3.294574 | 26.55272 | 26.3277 | 106.805 | 97.31814 | 0.0003238201 | 0.1824128 | 0 | 0 | 0
11382 | 406438 | 2010-11-16 03:37 | 30.0155 | 2 | 27 | 0.5502474 | 3.555379 | 26.55731 | 26.3277 | 106.821 | 97.31814 | 0.002266455 | 0.1824128 | 0 | 0 | 0
11383 | 406468 | 2010-11-16 03:38 | 60.03077 | 2 | 27 | 0.5504286 | 3.619811 | 26.56189 | 26.3277 | 106.8375 | 97.31814 | 0.001457024 | 0.1824128 | 0 | 0 | 0
11384 | 406498 | 2010-11-16 03:38 | 90.04615 | 2 | 27 | 0.5502474 | 3.665464 | 26.56648 | 26.3277 | 106.8542 | 97.31814 | 0.001068497 | 0.1824128 | 0 | 0 | 0
11385 | 406528 | 2010-11-16 03:39 | 120.0616 | 2 | 27 | 0.5500662 | 3.700594 | 26.57107 | 26.3277 | 106.8711 | 97.31814 | 0.0008094311 | 0.1824128 | 0 | 0 | 0
11386 | 406558.1 | 2010-11-16 03:39 | 150.077 | 2 | 27 | 0.5502474 | 3.729249 | 26.57566 | 26.3277 | 106.8882 | 97.31814 | 0.0006799221 | 0.1824128 | 0 | 0 | 0
11387 | 406588.1 | 2010-11-16 03:40 | 180.0923 | 2 | 27 | 0.5502474 | 3.753371 | 26.58025 | 26.3277 | 106.9053 | 97.31814 | 0.0006152153 | 0.1824128 | 0 | 0 | 0
11388 | 406618.1 | 2010-11-16 03:40 | 210.1078 | 2 | 27 | 0.5504286 | 3.773607 | 26.58484 | 26.3277 | 106.9226 | 97.31814 | 0.0004856586 | 0.1824128 | 0 | 0 | 0
11389 | 406648.1 | 2010-11-16 03:41 | 240.1231 | 2 | 27 | 0.5502474 | 3.790443 | 26.58942 | 26.3277 | 106.94 | 97.31814 | 0.0003885269 | 0.1824128 | 0 | 0 | 0
11390 | 406678.1 | 2010-11-16 03:41 | 270.1384 | 2 | 27 | 0.5502474 | 3.803719 | 26.59401 | 26.3277 | 106.9574 | 97.31814 | 0.0003237724 | 0.1824128 | 0 | 0 | 0
11391 | 406708.1 | 2010-11-16 03:42 | 300.1538 | 2 | 27 | 0.5502474 | 3.81327 | 26.5986 | 26.3277 | 106.9749 | 97.31814 | 0.000259018 | 0.1824128 | 0 | 0 | 0
11392 | 406738.1 | 2010-11-16 03:42 | 330.1692 | 2 | 27 | 0.5504286 | 3.819098 | 26.60319 | 26.3277 | 106.9924 | 97.31814 | 9.713173e-05 | 0.1824128 | 0 | 0 | 0
11393 | 406768.2 | 2010-11-16 03:43 | 360.1847 | 2 | 27 | 0.5502474 | 3.823469 | 26.60778 | 26.3277 | 107.0099 | 97.31814 | 9.713173e-05 | 0.1824128 | 0 | 0 | 0
11394 | 406798.2 | 2010-11-16 03:43 | 390.2 | 2 | 27 | 0.5502474 | 3.827193 | 26.61237 | 26.3277 | 107.0275 | 97.31814 | 6.475449e-05 | 0.1824128 | 0 | 0 | 0
11395 | 406828.2 | 2010-11-16 03:44 | 420.2154 | 2 | 27 | 0.5504286 | 3.830592 | 26.61695 | 26.3277 | 107.045 | 97.31814 | 9.713173e-05 | 0.1824128 | 0 | 0 | 0
11396 | 406858.2 | 2010-11-16 03:44 | 450.2325 | 2 | 27 | 0.5502474 | 3.83383 | 26.62154 | 26.3277 | 107.0626 | 97.31814 | 9.713173e-05 | 0.1824128 | 0 | 0 | 0
11397 | 406888.2 | 2010-11-16 03:45 | 480.2462 | 2 | 27 | 0.5502474 | 3.836744 | 26.62613 | 26.3277 | 107.0802 | 97.31814 | 3.237724e-05 | 0.1824128 | 0 | 0 | 0
11398 | 406918.2 | 2010-11-16 03:45 | 510.2615 | 2 | 27 | 0.5502474 | 3.839658 | 26.63072 | 26.3277 | 107.0978 | 97.31814 | 6.480217e-05 | 0.1824128 | 0 | 0 | 0
11399 | 406948.3 | 2010-11-16 03:46 | 540.2769 | 2 | 27 | 0.5506098 | 3.842734 | 26.63531 | 26.3277 | 107.1154 | 97.31814 | 9.713173e-05 | 0.1824128 | 0 | 0 | 0
11400 | 406978.3 | 2010-11-16 03:46 | 570.2923 | 2 | 27 | 0.5502474 | 3.845324 | 26.63989 | 26.3277 | 107.1331 | 97.31814 | 3.237724e-05 | 0.1824128 | 0 | 0 | 0
11401 | 407008.3 | 2010-11-16 03:47 | 600.3078 | 2 | 27 | 0.5502474 | 3.848076 | 26.64448 | 26.3277 | 107.1507 | 97.31814 | 3.237724e-05 | 0.1824128 | 0 | 0 | 0
11402 | 407038.3 | 2010-11-16 03:47 | 630.3232 | 2 | 27 | 0.5502474 | 3.850829 | 26.64907 | 26.3277 | 107.1684 | 97.31814 | 6.475449e-05 | 0.1824128 | 0 | 0 | 0
11403 | 407068.3 | 2010-11-16 03:48 | 660.3384 | 2 | 27 | 0.5502474 | 3.853419 | 26.65366 | 26.3277 | 107.1861 | 97.31814 | 3.237724e-05 | 0.1824128 | 0 | 0 | 0
11404 | 407098.3 | 2010-11-16 03:48 | 690.3539 | 2 | 27 | 0.5502474 | 3.856333 | 26.65825 | 26.3277 | 107.2038 | 97.31814 | 9.713173e-05 | 0.1824128 | 0 | 0 | 0
11405 | 407128.3 | 2010-11-16 03:49 | 720.3692 | 2 | 27 | 0.5504286 | 3.859085 | 26.66284 | 26.3277 | 107.2215 | 97.31814 | 9.717941e-05 | 0.1824128 | 0 | 0 | 0
11406 | 407158.4 | 2010-11-16 03:49 | 750.3846 | 2 | 27 | 0.5502474 | 3.861675 | 26.66742 | 26.3277 | 107.2392 | 97.31814 | 6.475449e-05 | 0.1824128 | 0 | 0 | 0
11407 | 407188.4 | 2010-11-16 03:50 | 780.4 | 2 | 27 | 0.5504286 | 3.864589 | 26.67201 | 26.3277 | 107.2569 | 97.31814 | 9.713173e-05 | 0.1824128 | 0 | 0 | 0
11408 | 407218.4 | 2010-11-16 03:50 | 810.4153 | 2 | 27 | 0.5502474 | 3.867503 | 26.6766 | 26.3277 | 107.2746 | 97.31814 | 6.475449e-05 | 0.1824128 | 0 | 0 | 0
11409 | 407248.4 | 2010-11-16 03:51 | 840.4307 | 2 | 27 | 0.5502474 | 3.870579 | 26.68119 | 26.3277 | 107.2924 | 97.31814 | 9.713173e-05 | 0.1824128 | 0 | 0 | 0
11410 | 407278.4 | 2010-11-16 03:51 | 870.4489 | 2 | 27 | 0.5504286 | 3.873817 | 26.68578 | 26.3277 | 107.3102 | 97.31814 | 0.000129509 | 0.1824128 | 0 | 0 | 0
11411 | 407308.4 | 2010-11-16 03:52 | 900.4615 | 2 | 27 | 0.5502474 | 3.876731 | 26.69036 | 26.3277 | 107.3279 | 97.31814 | 6.475449e-05 | 0.1824128 | 0 | 0 | 0
11412 | 407338.5 | 2010-11-16 03:52 | 930.4769 | 2 | 27 | 0.5502474 | 3.879969 | 26.69495 | 26.3277 | 107.3457 | 97.31814 | 9.713173e-05 | 0.1824128 | 0 | 0 | 0
11413 | 407368.5 | 2010-11-16 03:53 | 960.4923 | 2 | 27 | 0.5502474 | 3.883045 | 26.69954 | 26.3277 | 107.3635 | 97.31814 | 6.475449e-05 | 0.1824128 | 0 | 0 | 0
11414 | 407398.5 | 2010-11-16 03:53 | 990.5076 | 2 | 27 | 0.5502474 | 3.886282 | 26.70413 | 26.3277 | 107.3814 | 97.31814 | 6.475449e-05 | 0.1824128 | 0 | 0 | 0
11415 | 407428.5 | 2010-11-16 03:54 | 1020.523 | 2 | 27 | 0.5504286 | 3.88952 | 26.70872 | 26.3277 | 107.3992 | 97.31814 | 6.475449e-05 | 0.1824128 | 0 | 0 | 0
11416 | 407458.5 | 2010-11-16 03:54 | 1050.54 | 2 | 27 | 0.5502474 | 3.892596 | 26.71331 | 26.3277 | 107.4171 | 97.31814 | 6.475449e-05 | 0.1824128 | 0 | 0 | 0
11417 | 407488.5 | 2010-11-16 03:55 | 1080.554 | 2 | 27 | 0.5502474 | 3.895672 | 26.71789 | 26.3277 | 107.4349 | 97.31814 | 9.713173e-05 | 0.1824128 | 0 | 0 | 0
11418 | 407518.5 | 2010-11-16 03:55 | 1110.569 | 2 | 27 | 0.5504286 | 3.898748 | 26.72248 | 26.3277 | 107.4528 | 97.31814 | 9.713173e-05 | 0.1824128 | 0 | 0 | 0
11419 | 407548.6 | 2010-11-16 03:56 | 1140.585 | 2 | 27 | 0.5502474 | 3.901662 | 26.72707 | 26.3277 | 107.4707 | 97.31814 | 6.475449e-05 | 0.1824128 | 0 | 0 | 0
11420 | 407578.6 | 2010-11-16 03:56 | 1170.6 | 2 | 27 | 0.5502474 | 3.904738 | 26.73166 | 26.3277 | 107.4886 | 97.31814 | 6.475449e-05 | 0.1824128 | 0 | 0 | 0
11421 | 407608.6 | 2010-11-16 03:57 | 1200.615 | 2 | 27 | 0.5504286 | 3.90749 | 26.73625 | 26.3277 | 107.5065 | 97.31814 | 6.475449e-05 | 0.1824128 | 0 | 0 | 0
11422 | 407638.6 | 2010-11-16 03:57 | 1230.631 | 2 | 27 | 0.5502474 | 3.910242 | 26.74084 | 26.3277 | 107.5245 | 97.31814 | 9.713173e-05 | 0.1824128 | 0 | 0 | 0
11423 | 407668.6 | 2010-11-16 03:58 | 1260.646 | 2 | 27 | 0.5502474 | 3.912671 | 26.74542 | 26.3277 | 107.5424 | 97.31814 | 6.475449e-05 | 0.1824128 | 0 | 0 | 0
11424 | 407698.6 | 2010-11-16 03:58 | 1290.661 | 2 | 27 | 0.5502474 | 3.915099 | 26.75001 | 26.3277 | 107.5604 | 97.31814 | 6.475449e-05 | 0.1824128 | 0 | 0 | 0
11425 | 407728.7 | 2010-11-16 03:59 | 1320.677 | 2 | 27 | 0.5504286 | 3.917365 | 26.7546 | 26.3277 | 107.5783 | 97.31814 | 3.237724e-05 | 0.1824128 | 0 | 0 | 0
11426 | 407758.7 | 2010-11-16 03:59 | 1350.692 | 2 | 27 | 0.5502474 | 3.919632 | 26.75919 | 26.3277 | 107.5963 | 97.31814 | 3.237724e-05 | 0.1824128 | 0 | 0 | 0
11427 | 407788.7 | 2010-11-16 04:00 | 1380.708 | 2 | 27 | 0.5502474 | 3.921736 | 26.76378 | 26.3277 | 107.6143 | 97.31814 | 6.475449e-05 | 0.1824128 | 0 | 0 | 0
11428 | 407818.7 | 2010-11-16 04:00 | 1410.723 | 2 | 27 | 0.5502474 | 3.923679 | 26.76836 | 26.3277 | 107.6323 | 97.31814 | 6.475449e-05 | 0.1824128 | 0 | 0 | 0
11429 | 407848.7 | 2010-11-16 04:01 | 1440.738 | 2 | 27 | 0.5502474 | 3.92546 | 26.77295 | 26.3277 | 107.6503 | 97.31814 | 9.713173e-05 | 0.1824128 | 0 | 0 | 0
11430 | 407878.7 | 2010-11-16 04:01 | 1470.754 | 2 | 27 | 0.5502474 | 3.927079 | 26.77754 | 26.3277 | 107.6683 | 97.31814 | 3.237724e-05 | 0.1824128 | 0 | 0 | 0
11431 | 407908.7 | 2010-11-16 04:02 | 1500.769 | 2 | 27 | 0.5502474 | 3.928698 | 26.78213 | 26.3277 | 107.6863 | 97.31814 | 3.237724e-05 | 0.1824128 | 0 | 0 | 0
11432 | 407938.8 | 2010-11-16 04:02 | 1530.785 | 2 | 27 | 0.5502474 | 3.930155 | 26.78672 | 26.3277 | 107.7044 | 97.31814 | 3.237724e-05 | 0.1824128 | 0 | 0 | 0
11433 | 407968.8 | 2010-11-16 04:03 | 1560.8 | 2 | 27 | 0.5504286 | 3.931612 | 26.7913 | 26.3277 | 107.7224 | 97.31814 | 6.475449e-05 | 0.1824128 | 0 | 0 | 0
11434 | 407998.8 | 2010-11-16 04:03 | 1590.816 | 2 | 27 | 0.5502474 | 3.932907 | 26.79589 | 26.3277 | 107.7404 | 97.31814 | 3.237724e-05 | 0.1824128 | 0 | 0 | 0
11435 | 408028.8 | 2010-11-16 04:04 | 1620.831 | 2 | 27 | 0.5502474 | 3.934364 | 26.80048 | 26.3277 | 107.7585 | 97.31814 | 6.475449e-05 | 0.1824128 | 0 | 0 | 0
11436 | 408058.8 | 2010-11-16 04:04 | 1650.848 | 2 | 27 | 0.5502474 | 3.935335 | 26.80507 | 26.3277 | 107.7766 | 97.31814 | 0 | 0.1824128 | 0 | 0 | 0
11437 | 408088.8 | 2010-11-16 04:05 | 1680.861 | 2 | 27 | 0.5500662 | 3.93663 | 26.80966 | 26.3277 | 107.7946 | 97.31814 | 6.475449e-05 | 0.1824128 | 0 | 0 | 0
11438 | 408118.9 | 2010-11-16 04:05 | 1710.877 | 2 | 27 | 0.5502474 | 3.937926 | 26.81425 | 26.3277 | 107.8127 | 97.31814 | 3.237724e-05 | 0.1824128 | 0 | 0 | 0
11439 | 408148.9 | 2010-11-16 04:06 | 1740.892 | 2 | 27 | 0.5504286 | 3.939059 | 26.81883 | 26.3277 | 107.8307 | 97.31814 | 3.237724e-05 | 0.1824128 | 0 | 0 | 0
11440 | 408178.9 | 2010-11-16 04:06 | 1770.908 | 2 | 27 | 0.5504286 | 3.940192 | 26.82342 | 26.3277 | 107.8488 | 97.31814 | 3.237724e-05 | 0.1824128 | 0 | 0 | 0
11441 | 408208.9 | 2010-11-16 04:07 | 1800.923 | 2 | 27 | 0.5504286 | 3.941487 | 26.82801 | 26.3277 | 107.8669 | 97.31814 | 3.237724e-05 | 0.1824128 | 0 | 0 | 0
11442 | 408238.9 | 2010-11-16 04:07 | 1830.939 | 2 | 27 | 0.5504286 | 3.94262 | 26.8326 | 26.3277 | 107.885 | 97.31814 | 3.237724e-05 | 0.1824128 | 0 | 0 | 0
11443 | 408268.9 | 2010-11-16 04:08 | 1860.954 | 2 | 27 | 0.5502474 | 3.943753 | 26.83719 | 26.3277 | 107.9031 | 97.31814 | 3.237724e-05 | 0.1824128 | 0 | 0 | 0
11444 | 408298.9 | 2010-11-16 04:08 | 1890.969 | 2 | 27 | 0.5504286 | 3.945049 | 26.84177 | 26.3277 | 107.9212 | 97.31814 | 6.475449e-05 | 0.1824128 | 0 | 0 | 0
11445 | 408329 | 2010-11-16 04:09 | 1920.985 | 2 | 27 | 0.5504286 | 3.946182 | 26.84636 | 26.3277 | 107.9393 | 97.31814 | 0 | 0.1824128 | 0 | 0 | 0
11446 | 408359 | 2010-11-16 04:09 | 1951 | 2 | 27 | 0.5504286 | 3.947153 | 26.85095 | 26.3277 | 107.9574 | 97.31814 | 0 | 0.1824128 | 0 | 0 | 0
11447 | 408389 | 2010-11-16 04:10 | 1981.015 | 2 | 27 | 0.5500662 | 3.948287 | 26.85554 | 26.3277 | 107.9755 | 97.31814 | 3.237724e-05 | 0.1824128 | 0 | 0 | 0
11448 | 408419 | 2010-11-16 04:10 | 2011.031 | 2 | 27 | 0.5502474 | 3.94942 | 26.86013 | 26.3277 | 107.9936 | 97.31814 | 0 | 0.1824128 | 0 | 0 | 0
11449 | 408449 | 2010-11-16 04:11 | 2041.046 | 2 | 27 | 0.5504286 | 3.950877 | 26.86472 | 26.3277 | 108.0117 | 97.31814 | 6.475449e-05 | 0.1824128 | 0 | 0 | 0
11450 | 408479 | 2010-11-16 04:11 | 2071.061 | 2 | 27 | 0.5504286 | 3.95201 | 26.8693 | 26.3277 | 108.0299 | 97.31814 | 3.237724e-05 | 0.1824128 | 0 | 0 | 0
11451 | 408509.1 | 2010-11-16 04:12 | 2101.077 | 2 | 27 | 0.5502474 | 3.953143 | 26.87389 | 26.3277 | 108.048 | 97.31814 | 0 | 0.1824128 | 0 | 0 | 0
11452 | 408539.1 | 2010-11-16 04:12 | 2131.092 | 2 | 27 | 0.5502474 | 3.954276 | 26.87848 | 26.3277 | 108.0662 | 97.31814 | 0 | 0.1824128 | 0 | 0 | 0
11453 | 408569.1 | 2010-11-16 04:13 | 2161.108 | 2 | 27 | 0.5502474 | 3.955571 | 26.88307 | 26.3277 | 108.0843 | 97.31814 | 3.237724e-05 | 0.1824128 | 0 | 0 | 0
11454 | 408599.1 | 2010-11-16 04:13 | 2191.123 | 2 | 27 | 0.5504286 | 3.956705 | 26.88766 | 26.3277 | 108.1025 | 97.31814 | 3.237724e-05 | 0.1824128 | 0 | 0 | 0
11455 | 408629.1 | 2010-11-16 04:14 | 2221.138 | 2 | 27 | 0.5502474 | 3.958162 | 26.89224 | 26.3277 | 108.1206 | 97.31814 | 0 | 0.1824128 | 0 | 0 | 0
11456 | 408659.1 | 2010-11-16 04:14 | 2251.156 | 2 | 27 | 0.5502474 | 3.959457 | 26.89683 | 26.3277 | 108.1388 | 97.31814 | 6.475449e-05 | 0.1824128 | 0 | 0 | 0
11457 | 408689.1 | 2010-11-16 04:15 | 2281.169 | 2 | 27 | 0.5504286 | 3.96059 | 26.90142 | 26.3277 | 108.1569 | 97.31814 | 3.237724e-05 | 0.1824128 | 0 | 0 | 0
11458 | 408719.2 | 2010-11-16 04:15 | 2311.185 | 2 | 27 | 0.5502474 | 3.961885 | 26.90601 | 26.3277 | 108.1751 | 97.31814 | 3.237724e-05 | 0.1824128 | 0 | 0 | 0
11459 | 408749.2 | 2010-11-16 04:16 | 2341.2 | 2 | 27 | 0.5502474 | 3.96318 | 26.9106 | 26.3277 | 108.1933 | 97.31814 | 3.237724e-05 | 0.1824128 | 0 | 0 | 0
11460 | 408779.2 | 2010-11-16 04:16 | 2371.215 | 2 | 27 | 0.5502474 | 3.964314 | 26.91519 | 26.3277 | 108.2115 | 97.31814 | 0 | 0.1824128 | 0 | 0 | 0
11461 | 408809.2 | 2010-11-16 04:17 | 2401.231 | 2 | 27 | 0.5504286 | 3.966094 | 26.91977 | 26.3277 | 108.2297 | 97.31814 | 9.713173e-05 | 0.1824128 | 0 | 0 | 0
11462 | 408839.2 | 2010-11-16 04:17 | 2431.246 | 2 | 27 | 0.5502474 | 3.967066 | 26.92436 | 26.3277 | 108.2479 | 97.31814 | 6.475449e-05 | 0.1824128 | 0 | 0 | 0
11463 | 408869.2 | 2010-11-16 04:18 | 2461.261 | 2 | 27 | 0.5504286 | 3.968523 | 26.92895 | 26.3277 | 108.2661 | 97.31814 | 3.237724e-05 | 0.1824128 | 0 | 0 | 0
11464 | 408899.3 | 2010-11-16 04:18 | 2491.277 | 2 | 27 | 0.5504286 | 3.969818 | 26.93354 | 26.3277 | 108.2843 | 97.31814 | 3.237724e-05 | 0.1824128 | 0 | 0 | 0
11465 | 408929.3 | 2010-11-16 04:19 | 2521.292 | 2 | 27 | 0.5502474 | 3.971113 | 26.93813 | 26.3277 | 108.3025 | 97.31814 | 3.237724e-05 | 0.1824128 | 0 | 0 | 0
11466 | 408959.3 | 2010-11-16 04:19 | 2551.308 | 2 | 27 | 0.5502474 | 3.97257 | 26.94271 | 26.3277 | 108.3207 | 97.31814 | 3.237724e-05 | 0.1824128 | 0 | 0 | 0
11467 | 408989.3 | 2010-11-16 04:20 | 2581.323 | 2 | 27 | 0.5502474 | 3.974027 | 26.9473 | 26.3277 | 108.339 | 97.31814 | 0 | 0.1824128 | 0 | 0 | 0
11468 | 409019.3 | 2010-11-16 04:20 | 2611.338 | 2 | 27 | 0.5502474 | 3.975322 | 26.95189 | 26.3277 | 108.3572 | 97.31814 | 0 | 0.1824128 | 0 | 0 | 0
11469 | 409049.3 | 2010-11-16 04:21 | 2641.354 | 2 | 27 | 0.5502474 | 3.976779 | 26.95648 | 26.3277 | 108.3754 | 97.31814 | 6.475449e-05 | 0.1824128 | 0 | 0 | 0
11470 | 409079.3 | 2010-11-16 04:21 | 2671.369 | 2 | 27 | 0.5500662 | 3.977912 | 26.96107 | 26.3277 | 108.3937 | 97.31814 | 0 | 0.1824128 | 0 | 0 | 0
11471 | 409109.4 | 2010-11-16 04:22 | 2701.385 | 2 | 27 | 0.5500662 | 3.979693 | 26.96566 | 26.3277 | 108.4119 | 97.31814 | 6.475449e-05 | 0.1824128 | 0 | 0 | 0
11472 | 409139.4 | 2010-11-16 04:22 | 2731.4 | 2 | 27 | 0.5502474 | 3.980988 | 26.97024 | 26.3277 | 108.4302 | 97.31814 | 0 | 0.1824128 | 0 | 0 | 0
11473 | 409169.4 | 2010-11-16 04:23 | 2761.415 | 2 | 27 | 0.5502474 | 3.982607 | 26.97483 | 26.3277 | 108.4485 | 97.31814 | 6.475449e-05 | 0.1824128 | 0 | 0 | 0
11474 | 409199.4 | 2010-11-16 04:23 | 2791.434 | 2 | 27 | 0.5502474 | 3.984064 | 26.97942 | 26.3277 | 108.4668 | 97.31814 | 6.475449e-05 | 0.1824128 | 0 | 0 | 0
11475 | 409229.4 | 2010-11-16 04:24 | 2821.446 | 2 | 27 | 0.5504286 | 3.985521 | 26.98401 | 26.3277 | 108.485 | 97.31814 | 3.237724e-05 | 0.1824128 | 0 | 0 | 0
11476 | 409259.4 | 2010-11-16 04:24 | 2851.463 | 2 | 27 | 0.5500662 | 3.98714 | 26.9886 | 26.3277 | 108.5033 | 97.31814 | 6.475449e-05 | 0.1824128 | 0 | 0 | 0
11477 | 409289.5 | 2010-11-16 04:25 | 2881.477 | 2 | 27 | 0.5504286 | 3.988273 | 26.99318 | 26.3277 | 108.5216 | 97.31814 | 0 | 0.1824128 | 0 | 0 | 0
11478 | 409319.5 | 2010-11-16 04:25 | 2911.492 | 2 | 27 | 0.5502474 | 3.989892 | 26.99777 | 26.3277 | 108.5399 | 97.31814 | 0 | 0.1824128 | 0 | 0 | 0
11479 | 409349.5 | 2010-11-16 04:26 | 2941.508 | 2 | 27 | 0.5502474 | 3.991673 | 27.00236 | 26.3277 | 108.5582 | 97.31814 | 6.475449e-05 | 0.1824128 | 0 | 0 | 0
11480 | 409379.5 | 2010-11-16 04:26 | 2971.523 | 2 | 27 | 0.5500662 | 3.99313 | 27.00695 | 26.3277 | 108.5766 | 97.31814 | 6.475449e-05 | 0.1824128 | 0 | 0 | 0
11481 | 409409.5 | 2010-11-16 04:27 | 3001.538 | 2 | 27 | 0.5502474 | 3.994425 | 27.01154 | 26.3277 | 108.5949 | 97.31814 | 0 | 0.1824128 | 0 | 0 | 0
11482 | 409439.5 | 2010-11-16 04:27 | 3031.554 | 2 | 27 | 0.5500662 | 3.996044 | 27.01613 | 26.3277 | 108.6132 | 97.31814 | 0 | 0.1824128 | 0 | 0 | 0
11483 | 409469.5 | 2010-11-16 04:28 | 3061.569 | 2 | 27 | 0.5504286 | 3.997663 | 27.02071 | 26.3277 | 108.6315 | 97.31814 | 3.237724e-05 | 0.1824128 | 0 | 0 | 0
11484 | 409499.6 | 2010-11-16 04:28 | 3091.585 | 2 | 27 | 0.5504286 | 3.999282 | 27.0253 | 26.3277 | 108.6499 | 97.31814 | 6.475449e-05 | 0.1824128 | 0 | 0 | 0
11485 | 409529.6 | 2010-11-16 04:29 | 3121.6 | 2 | 27 | 0.5504286 | 4.000901 | 27.02989 | 26.3277 | 108.6682 | 97.31814 | 3.232956e-05 | 0.1824128 | 0 | 0 | 0
11486 | 409559.6 | 2010-11-16 04:29 | 3151.615 | 2 | 27 | 0.5500662 | 4.002358 | 27.03448 | 26.3277 | 108.6866 | 97.31814 | 0 | 0.1824128 | 0 | 0 | 0
11487 | 409589.6 | 2010-11-16 04:30 | 3181.631 | 2 | 27 | 0.5502474 | 4.004138 | 27.03907 | 26.3277 | 108.705 | 97.31814 | 3.232956e-05 | 0.1824128 | 0 | 0 | 0
11488 | 409619.6 | 2010-11-16 04:30 | 3211.646 | 2 | 27 | 0.5502474 | 4.005757 | 27.04365 | 26.3277 | 108.7234 | 97.31814 | 0 | 0.1824128 | 0 | 0 | 0
11489 | 409649.6 | 2010-11-16 04:31 | 3241.661 | 2 | 27 | 0.5502474 | 4.007538 | 27.04824 | 26.3277 | 108.7417 | 97.31814 | 6.475449e-05 | 0.1824128 | 0 | 0 | 0
11490 | 409679.7 | 2010-11-16 04:31 | 3271.677 | 2 | 27 | 0.5502474 | 4.009157 | 27.05283 | 26.3277 | 108.7601 | 97.31814 | 6.475449e-05 | 0.1824128 | 0 | 0 | 0
11491 | 409709.7 | 2010-11-16 04:32 | 3301.692 | 2 | 27 | 0.5502474 | 4.010938 | 27.05742 | 26.3277 | 108.7785 | 97.31814 | 9.717941e-05 | 0.1824128 | 0 | 0 | 0
11492 | 409739.7 | 2010-11-16 04:32 | 3331.708 | 2 | 27 | 0.5504286 | 4.012719 | 27.06201 | 26.3277 | 108.7969 | 97.31814 | 0 | 0.1824128 | 0 | 0 | 0
11493 | 409769.7 | 2010-11-16 04:33 | 3361.723 | 2 | 27 | 0.5504286 | 4.0145 | 27.0666 | 26.3277 | 108.8153 | 97.31814 | 6.475449e-05 | 0.1824128 | 0 | 0 | 0
11494 | 409799.7 | 2010-11-16 04:33 | 3391.738 | 2 | 27 | 0.5502474 | 4.01628 | 27.07118 | 26.3277 | 108.8338 | 97.31814 | 9.708405e-05 | 0.1824128 | 0 | 0 | 0
11495 | 409829.7 | 2010-11-16 04:34 | 3421.754 | 2 | 27 | 0.5504286 | 4.018061 | 27.07577 | 26.3277 | 108.8522 | 97.31814 | 6.475449e-05 | 0.1824128 | 0 | 0 | 0
11496 | 409859.7 | 2010-11-16 04:34 | 3451.771 | 2 | 27 | 0.5502474 | 4.019842 | 27.08036 | 26.3277 | 108.8706 | 97.31814 | 3.242493e-05 | 0.1824128 | 0 | 0 | 0
11497 | 409889.8 | 2010-11-16 04:35 | 3481.785 | 2 | 27 | 0.5502474 | 4.021785 | 27.08495 | 26.3277 | 108.8891 | 97.31814 | 6.475449e-05 | 0.1824128 | 0 | 0 | 0
11498 | 409919.8 | 2010-11-16 04:35 | 3511.8 | 2 | 27 | 0.5502474 | 4.023727 | 27.08954 | 26.3277 | 108.9075 | 97.31814 | 6.475449e-05 | 0.1824128 | 0 | 0 | 0
11499 | 409949.8 | 2010-11-16 04:36 | 3541.815 | 2 | 27 | 0.5500662 | 4.025508 | 27.09412 | 26.3277 | 108.926 | 97.31814 | 3.232956e-05 | 0.1824128 | 0 | 0 | 0
11500 | 409979.8 | 2010-11-16 04:36 | 3571.831 | 2 | 27 | 0.5504286 | 4.027451 | 27.09871 | 26.3277 | 108.9445 | 97.31814 | 3.232956e-05 | 0.1824128 | 0 | 0 | 0
11501 | 410009.8 | 2010-11-16 04:37 | 3601.846 | 2 | 27 | 0.5502474 | 4.029393 | 27.1033 | 26.3277 | 108.963 | 97.31814 | 6.475449e-05 | 0.1824128 | 0 | 0 | 0
11502 | 410039.8 | 2010-11-16 04:37 | 3631.861 | 2 | 27 | 0.5502474 | 4.031174 | 27.10789 | 26.3277 | 108.9815 | 97.31814 | 3.232956e-05 | 0.1824128 | 0 | 0 | 0
11503 | 410069.9 | 2010-11-16 04:38 | 3661.877 | 2 | 27 | 0.5502474 | 4.033279 | 27.11248 | 26.3277 | 109 | 97.31814 | 6.475449e-05 | 0.1824128 | 0 | 0 | 0
11504 | 410099.9 | 2010-11-16 04:38 | 3691.892 | 2 | 27 | 0.5502474 | 4.035222 | 27.11706 | 26.3277 | 109.0185 | 97.31814 | 3.242493e-05 | 0.1824128 | 0 | 0 | 0
11505 | 410129.9 | 2010-11-16 04:39 | 3721.908 | 2 | 27 | 0.5504286 | 4.037326 | 27.12165 | 26.3277 | 109.037 | 97.31814 | 6.475449e-05 | 0.1824128 | 0 | 0 | 0
11506 | 410159.9 | 2010-11-16 04:39 | 3751.923 | 2 | 27 | 0.5502474 | 4.039431 | 27.12624 | 26.3277 | 109.0555 | 97.31814 | 6.475449e-05 | 0.1824128 | 0 | 0 | 0
11507 | 410189.9 | 2010-11-16 04:40 | 3781.938 | 2 | 27 | 0.5506098 | 4.041373 | 27.13083 | 26.3277 | 109.0741 | 97.31814 | 0 | 0.1824128 | 0 | 0 | 0
11508 | 410219.9 | 2010-11-16 04:40 | 3811.954 | 2 | 27 | 0.5502474 | 4.043478 | 27.13542 | 26.3277 | 109.0926 | 97.31814 | 6.475449e-05 | 0.1824128 | 0 | 0 | 0
11509 | 410249.9 | 2010-11-16 04:41 | 3841.969 | 2 | 27 | 0.5502474 | 4.045582 | 27.14001 | 26.3277 | 109.1112 | 97.31814 | 9.708405e-05 | 0.1824128 | 0 | 0 | 0
11510 | 410280 | 2010-11-16 04:41 | 3871.985 | 2 | 27 | 0.5502474 | 4.047687 | 27.14459 | 26.3277 | 109.1297 | 97.31814 | 6.475449e-05 | 0.1824128 | 0 | 0 | 0
11511 | 410310 | 2010-11-16 04:42 | 3902 | 2 | 27 | 0.5502474 | 4.049792 | 27.14918 | 26.3277 | 109.1483 | 97.31814 | 0 | 0.1824128 | 0 | 0 | 0
11512 | 410340 | 2010-11-16 04:42 | 3932.015 | 2 | 27 | 0.5504286 | 4.052058 | 27.15377 | 26.3277 | 109.1669 | 97.31814 | 9.717941e-05 | 0.1824128 | 0 | 0 | 0
11513 | 410370 | 2010-11-16 04:43 | 3962.031 | 2 | 27 | 0.5506098 | 4.054325 | 27.15836 | 26.3277 | 109.1855 | 97.31814 | 6.475449e-05 | 0.1824128 | 0 | 0 | 0
11514 | 410400 | 2010-11-16 04:43 | 3992.046 | 2 | 27 | 0.5502474 | 4.056591 | 27.16295 | 26.3277 | 109.2041 | 97.31814 | 6.475449e-05 | 0.1824128 | 0 | 0 | 0
11515 | 410430 | 2010-11-16 04:44 | 4022.061 | 2 | 27 | 0.5502474 | 4.058695 | 27.16753 | 26.3277 | 109.2227 | 97.31814 | 6.475449e-05 | 0.1824128 | 0 | 0 | 0
11516 | 410460.1 | 2010-11-16 04:44 | 4052.079 | 2 | 27 | 0.5504286 | 4.0608 | 27.17212 | 26.3277 | 109.2413 | 97.31814 | 3.232956e-05 | 0.1824128 | 0 | 0 | 0
11517 | 410490.1 | 2010-11-16 04:45 | 4082.092 | 2 | 27 | 0.5502474 | 4.063066 | 27.17671 | 26.3277 | 109.26 | 97.31814 | 6.475449e-05 | 0.1824128 | 0 | 0 | 0
11518 | 410520.1 | 2010-11-16 04:45 | 4112.108 | 2 | 27 | 0.5502474 | 4.065495 | 27.1813 | 26.3277 | 109.2786 | 97.31814 | 3.242493e-05 | 0.1824128 | 0 | 0 | 0
11519 | 410550.1 | 2010-11-16 04:46 | 4142.123 | 2 | 27 | 0.5502474 | 4.067761 | 27.18589 | 26.3277 | 109.2973 | 97.31814 | 3.242493e-05 | 0.1824128 | 0 | 0 | 0
11520 | 410580.1 | 2010-11-16 04:46 | 4172.138 | 2 | 27 | 0.5506098 | 4.070352 | 27.19047 | 26.3277 | 109.3159 | 97.31814 | 6.475449e-05 | 0.1824128 | 0 | 0 | 0
11521 | 410610.1 | 2010-11-16 04:47 | 4202.154 | 2 | 27 | 0.5504286 | 4.072456 | 27.19506 | 26.3277 | 109.3346 | 97.31814 | 6.475449e-05 | 0.1824128 | 0 | 0 | 0
11522 | 410640.1 | 2010-11-16 04:47 | 4232.169 | 2 | 27 | 0.5502474 | 4.075047 | 27.19965 | 26.3277 | 109.3533 | 97.31814 | 9.717941e-05 | 0.1824128 | 0 | 0 | 0
11523 | 410670.2 | 2010-11-16 04:48 | 4262.185 | 2 | 27 | 0.5504286 | 4.077313 | 27.20424 | 26.3277 | 109.372 | 97.31814 | 3.242493e-05 | 0.1824128 | 0 | 0 | 0
11524 | 410700.2 | 2010-11-16 04:48 | 4292.2 | 2 | 27 | 0.5502474 | 4.079903 | 27.20883 | 26.3277 | 109.3907 | 97.31814 | 9.708405e-05 | 0.1824128 | 0 | 0 | 0
11525 | 410730.2 | 2010-11-16 04:49 | 4322.215 | 2 | 27 | 0.5506098 | 4.082493 | 27.21342 | 26.3277 | 109.4095 | 97.31814 | 3.232956e-05 | 0.1824128 | 0 | 0 | 0
11526 | 410760.2 | 2010-11-16 04:49 | 4352.231 | 2 | 27 | 0.5502474 | 4.084922 | 27.218 | 26.3277 | 109.4282 | 97.31814 | 9.717941e-05 | 0.1824128 | 0 | 0 | 0
11527 | 410790.2 | 2010-11-16 04:50 | 4382.246 | 2 | 27 | 0.5502474 | 4.08735 | 27.22259 | 26.3277 | 109.4469 | 97.31814 | 3.232956e-05 | 0.1824128 | 0 | 0 | 0
11528 | 410820.2 | 2010-11-16 04:50 | 4412.261 | 2 | 27 | 0.5502474 | 4.089941 | 27.22718 | 26.3277 | 109.4657 | 97.31814 | 6.475449e-05 | 0.1824128 | 0 | 0 | 0
11529 | 410850.3 | 2010-11-16 04:51 | 4442.277 | 2 | 27 | 0.5502474 | 4.092531 | 27.23177 | 26.3277 | 109.4845 | 97.31814 | 9.717941e-05 | 0.1824128 | 0 | 0 | 0
11530 | 410880.3 | 2010-11-16 04:51 | 4472.292 | 2 | 27 | 0.5502474 | 4.095121 | 27.23636 | 26.3277 | 109.5033 | 97.31814 | 3.242493e-05 | 0.1824128 | 0 | 0 | 0
11531 | 410910.3 | 2010-11-16 04:52 | 4502.308 | 2 | 27 | 0.5502474 | 4.097873 | 27.24094 | 26.3277 | 109.522 | 97.31814 | 6.484985e-05 | 0.1824128 | 0 | 0 | 0
11532 | 410940.3 | 2010-11-16 04:52 | 4532.323 | 2 | 27 | 0.5500662 | 4.100625 | 27.24553 | 26.3277 | 109.5409 | 97.31814 | 9.708405e-05 | 0.1824128 | 0 | 0 | 0
11533 | 410970.3 | 2010-11-16 04:53 | 4562.323 | 2 | 27 | 0.5502474 | 4.103215 | 27.25012 | 26.3277 | 109.5597 | 97.31814 | 6.475449e-05 | 0.1824128 | 0 | 0 | 0
11534 | 411000.3 | 2010-11-16 04:53 | 4592.338 | 2 | 27 | 0.5500662 | 4.105968 | 27.25471 | 26.3277 | 109.5785 | 97.31814 | 6.475449e-05 | 0.1824128 | 0 | 0 | 0
11535 | 411030.3 | 2010-11-16 04:54 | 4622.354 | 2 | 27 | 0.5502474 | 4.108881 | 27.25929 | 26.3277 | 109.5973 | 97.31814 | 6.475449e-05 | 0.1824128 | 0 | 0 | 0
11536 | 411060.3 | 2010-11-16 04:54 | 4652.369 | 2 | 27 | 0.5502474 | 4.111634 | 27.26388 | 26.3277 | 109.6162 | 97.31814 | 6.475449e-05 | 0.1824128 | 0 | 0 | 0
11537 | 411090.4 | 2010-11-16 04:55 | 4682.386 | 2 | 27 | 0.5504286 | 4.114386 | 27.26847 | 26.3277 | 109.6351 | 97.31814 | 9.708405e-05 | 0.1824128 | 0 | 0 | 0
11538 | 411120.4 | 2010-11-16 04:55 | 4712.4 | 2 | 27 | 0.5502474 | 4.117138 | 27.27306 | 26.3277 | 109.654 | 97.31814 | 9.717941e-05 | 0.1824128 | 0 | 0 | 0
11539 | 411150.4 | 2010-11-16 04:56 | 4742.416 | 2 | 27 | 0.5504286 | 4.120052 | 27.27765 | 26.3277 | 109.6729 | 97.31814 | 6.475449e-05 | 0.1824128 | 0 | 0 | 0
11540 | 411180.4 | 2010-11-16 04:56 | 4772.417 | 2 | 27 | 0.5502474 | 4.122966 | 27.28223 | 26.3277 | 109.6918 | 97.31814 | 6.475449e-05 | 0.1824128 | 0 | 0 | 0
11541 | 411210.4 | 2010-11-16 04:57 | 4802.43 | 2 | 27 | 0.5502474 | 4.12588 | 27.28682 | 26.3277 | 109.7107 | 97.31814 | 6.475449e-05 | 0.1824128 | 0 | 0 | 0
11542 | 411240.4 | 2010-11-16 04:57 | 4832.446 | 2 | 27 | 0.5504286 | 4.128794 | 27.29141 | 26.3277 | 109.7296 | 97.31814 | 9.717941e-05 | 0.1824128 | 0 | 0 | 0
11543 | 411270.4 | 2010-11-16 04:58 | 4862.461 | 2 | 27 | 0.5504286 | 4.131708 | 27.296 | 26.3277 | 109.7486 | 97.31814 | 9.717941e-05 | 0.1824128 | 0 | 0 | 0
11544 | 411300.5 | 2010-11-16 04:58 | 4892.476 | 2 | 27 | 0.5500662 | 4.134622 | 27.30058 | 26.3277 | 109.7675 | 97.31814 | 6.475449e-05 | 0.1824128 | 0 | 0 | 0
11545 | 411330.5 | 2010-11-16 04:59 | 4922.492 | 2 | 27 | 0.5502474 | 4.137536 | 27.30517 | 26.3277 | 109.7865 | 97.31814 | 6.475449e-05 | 0.1824128 | 0 | 0 | 0
11546 | 411360.5 | 2010-11-16 04:59 | 4952.507 | 2 | 27 | 0.5504286 | 4.140774 | 27.30976 | 26.3277 | 109.8055 | 97.31814 | 9.708405e-05 | 0.1824128 | 0 | 0 | 0
11547 | 411390.5 | 2010-11-16 05:00 | 4982.523 | 2 | 27 | 0.5502474 | 4.143688 | 27.31435 | 26.3277 | 109.8245 | 97.31814 | 3.232956e-05 | 0.1824128 | 0 | 0 | 0
11548 | 411420.5 | 2010-11-16 05:00 | 5012.538 | 2 | 27 | 0.5502474 | 4.146926 | 27.31894 | 26.3277 | 109.8435 | 97.31814 | 9.717941e-05 | 0.1824128 | 0 | 0 | 0
11549 | 411450.5 | 2010-11-16 05:01 | 5042.553 | 2 | 27 | 0.5504286 | 4.150002 | 27.32353 | 26.3277 | 109.8626 | 97.31814 | 6.475449e-05 | 0.1824128 | 0 | 0 | 0
11550 | 411480.5 | 2010-11-16 05:01 | 5072.569 | 2 | 27 | 0.5502474 | 4.153401 | 27.32811 | 26.3277 | 109.8816 | 97.31814 | 0.000129509 | 0.1824128 | 0 | 0 | 0
11551 | 411510.6 | 2010-11-16 05:02 | 5102.584 | 2 | 27 | 0.5504286 | 4.156477 | 27.3327 | 26.3277 | 109.9007 | 97.31814 | 9.717941e-05 | 0.1824128 | 0 | 0 | 0
11552 | 411540.6 | 2010-11-16 05:02 | 5132.599 | 2 | 27 | 0.5506098 | 4.159877 | 27.33729 | 26.3277 | 109.9197 | 97.31814 | 9.708405e-05 | 0.1824128 | 0 | 0 | 0
11553 | 411570.6 | 2010-11-16 05:03 | 5162.615 | 2 | 27 | 0.5500662 | 4.162953 | 27.34188 | 26.3277 | 109.9388 | 97.31814 | 6.475449e-05 | 0.1824128 | 0 | 0 | 0
11554 | 411600.6 | 2010-11-16 05:03 | 5192.63 | 2 | 27 | 0.5500662 | 4.166353 | 27.34647 | 26.3277 | 109.9579 | 97.31814 | 9.717941e-05 | 0.1824128 | 0 | 0 | 0
11555 | 411630.6 | 2010-11-16 05:04 | 5222.646 | 2 | 27 | 0.5504286 | 4.169752 | 27.35105 | 26.3277 | 109.9771 | 97.31814 | 6.475449e-05 | 0.1824128 | 0 | 0 | 0
11556 | 411660.6 | 2010-11-16 05:04 | 5252.661 | 2 | 27 | 0.5504286 | 4.173152 | 27.35564 | 26.3277 | 109.9962 | 97.31814 | 0.000129509 | 0.1824128 | 0 | 0 | 0
11557 | 411690.7 | 2010-11-16 05:05 | 5282.677 | 2 | 27 | 0.5504286 | 4.176552 | 27.36023 | 26.3277 | 110.0154 | 97.31814 | 0.000129509 | 0.1824128 | 0 | 0 | 0
11558 | 411720.7 | 2010-11-16 05:05 | 5312.694 | 2 | 27 | 0.5504286 | 4.179951 | 27.36482 | 26.3277 | 110.0345 | 97.31814 | 9.708405e-05 | 0.1824128 | 0 | 0 | 0
11559 | 411750.7 | 2010-11-16 05:06 | 5342.707 | 2 | 27 | 0.5504286 | 4.183513 | 27.36941 | 26.3277 | 110.0537 | 97.31814 | 9.708405e-05 | 0.1824128 | 0 | 0 | 0
11560 | 411780.7 | 2010-11-16 05:06 | 5372.722 | 2 | 27 | 0.5504286 | 4.186913 | 27.374 | 26.3277 | 110.0729 | 97.31814 | 0.000129509 | 0.1824128 | 0 | 0 | 0
11561 | 411810.7 | 2010-11-16 05:07 | 5402.738 | 2 | 27 | 0.5504286 | 4.190312 | 27.37858 | 26.3277 | 110.0921 | 97.31814 | 9.717941e-05 | 0.1824128 | 0 | 0 | 0
11562 | 411840.7 | 2010-11-16 05:07 | 5432.753 | 2 | 27 | 0.5500662 | 4.194036 | 27.38317 | 26.3277 | 110.1114 | 97.31814 | 9.708405e-05 | 0.1824128 | 0 | 0 | 0
11563 | 411870.7 | 2010-11-16 05:08 | 5462.769 | 2 | 27 | 0.5502474 | 4.197598 | 27.38776 | 26.3277 | 110.1306 | 97.31814 | 9.717941e-05 | 0.1824128 | 0 | 0 | 0
11564 | 411890.5 | 2010-11-16 05:08 | 5482.503 | 2 | 27 | 0.5504286 | 4.200026 | 27.39078 | 26.3277 | 110.1433 | 97.31814 | 0.000129509 | 0.1824128 | 0 | 0 | 0
11565 | 411920.5 | 2010-11-16 05:09 | 30.01535 | 3 | 27 | 0 | 4.069704 | 27.39078 | 26.3277 | 110.1433 | 97.31814 | -0.0003885269 | 0.1824128 | 0 | 0 | 0
11566 | 411950.5 | 2010-11-16 05:09 | 60.0307 | 3 | 27 | 0 | 4.060153 | 27.39078 | 26.3277 | 110.1433 | 97.31814 | -0.000129509 | 0.1824128 | 0 | 0 | 0
11567 | 411980.5 | 2010-11-16 05:10 | 90.04603 | 3 | 27 | 0 | 4.054648 | 27.39078 | 26.3277 | 110.1433 | 97.31814 | -0.0001618385 | 0.1824128 | 0 | 0 | 0
11568 | 412010.5 | 2010-11-16 05:10 | 120.0145 | 3 | 27 | 0 | 4.051411 | 27.39078 | 26.3277 | 110.1433 | 97.31814 | -9.708405e-05 | 0.1824128 | 0 | 0 | 0
11569 | 412010.5 | 2010-11-16 05:10 | 0.01561295 | 4 | 27 | 0.77802 | 4.200188 | 27.39078 | 26.3277 | 110.1433 | 97.31814 | 0 | 0.1824128 | 0 | 0 | 0
11570 | 412014.5 | 2010-11-16 05:10 | 4.015577 | 4 | 27 | 0.7278267 | 4.200349 | 27.39161 | 26.3277 | 110.1468 | 97.31814 | 3.232956e-05 | 0.1824128 | 0 | 0 | 0
11571 | 412023.2 | 2010-11-16 05:11 | 12.75006 | 4 | 27 | 0.6778145 | 4.200349 | 27.39331 | 26.3277 | 110.1539 | 97.31814 | -3.242493e-05 | 0.1824128 | 0 | 0 | 0
11572 | 412037.4 | 2010-11-16 05:11 | 26.93726 | 4 | 27 | 0.6278024 | 4.200349 | 27.39588 | 26.3277 | 110.1647 | 97.31814 | 0 | 0.1824128 | 0 | 0 | 0
11573 | 412060.3 | 2010-11-16 05:11 | 49.78089 | 4 | 27 | 0.5774279 | 4.200511 | 27.39969 | 26.3277 | 110.1807 | 97.31814 | 0 | 0.1824128 | 0 | 0 | 0
11574 | 412101.9 | 2010-11-16 05:12 | 91.42104 | 4 | 27 | 0.5274158 | 4.200349 | 27.40605 | 26.3277 | 110.2074 | 97.31814 | 0 | 0.1824128 | 0 | 0 | 0
11575 | 412183.4 | 2010-11-16 05:13 | 172.9515 | 4 | 27 | 0.4774037 | 4.200349 | 27.41738 | 26.3277 | 110.255 | 97.31814 | 0 | 0.1824128 | 0 | 0 | 0
11576 | 412313.7 | 2010-11-16 05:15 | 303.1534 | 4 | 27 | 0.4273916 | 4.200188 | 27.43371 | 26.3277 | 110.3236 | 97.31814 | -3.232956e-05 | 0.1824128 | 0 | 0 | 0
11577 | 412471.5 | 2010-11-16 05:18 | 461.0425 | 4 | 27 | 0.3771983 | 4.200349 | 27.45135 | 26.3277 | 110.3977 | 97.31814 | 0 | 0.1824128 | 0 | 0 | 0
11578 | 412657.2 | 2010-11-16 05:21 | 646.6811 | 4 | 27 | 0.3271862 | 4.200349 | 27.4695 | 26.3277 | 110.474 | 97.31814 | 3.232956e-05 | 0.1824128 | 0 | 0 | 0
11579 | 412872.7 | 2010-11-16 05:25 | 862.2102 | 4 | 27 | 0.2769929 | 4.200349 | 27.48757 | 26.3277 | 110.5498 | 97.31814 | -3.242493e-05 | 0.1824128 | 0 | 0 | 0
11580 | 413135.6 | 2010-11-16 05:29 | 1125.145 | 4 | 27 | 0.2269808 | 4.200349 | 27.50593 | 26.3277 | 110.627 | 97.31814 | 0 | 0.1824128 | 0 | 0 | 0
11581 | 413463.3 | 2010-11-16 05:35 | 1452.829 | 4 | 27 | 0.1769687 | 4.200188 | 27.52425 | 26.3277 | 110.7039 | 97.31814 | -3.232956e-05 | 0.1824128 | 0 | 0 | 0
11582 | 413898.3 | 2010-11-16 05:42 | 1887.778 | 4 | 27 | 0.1269566 | 4.200511 | 27.5425 | 26.3277 | 110.7806 | 97.31814 | 3.242493e-05 | 0.1824128 | 0 | 0 | 0
11583 | 414582.4 | 2010-11-16 05:53 | 2571.865 | 4 | 27 | 0.07694451 | 4.200349 | 27.56154 | 26.3277 | 110.8605 | 97.31814 | 0 | 0.1824128 | 0 | 0 | 0
11584 | 415199.8 | 2010-11-16 06:03 | 3189.343 | 4 | 27 | 0.04994522 | 4.200511 | 27.57234 | 26.3277 | 110.9059 | 97.31814 | 3.242493e-05 | 0.1824128 | 0 | 0 | 0
11585 | 415229.8 | 2010-11-16 06:04 | 30.01527 | 5 | 27 | 0 | 4.18837 | 27.57234 | 26.3277 | 110.9059 | 97.31814 | -6.475449e-05 | 0.1824128 | 0 | 0 | 0
11586 | 415259.8 | 2010-11-16 06:04 | 60.01496 | 5 | 27 | 0 | 4.187236 | 27.57234 | 26.3277 | 110.9059 | 97.31814 | -6.475449e-05 | 0.1824128 | 0 | 0 | 0
11587 | 415260.1 | 2010-11-16 06:04 | 0.2013668 | 6 | 27 | 0.0002955204 | 4.186913 | 27.57234 | 26.3277 | 110.9059 | 97.31814 | 3.232956e-05 | 0.1803005 | 0 | 0 | 0
11588 | 415260.1 | 2010-11-16 06:04 | 0.01562612 | 7 | 27 | -0.5498376 | 4.080551 | 27.57234 | 26.3277 | 110.9059 | 97.31815 | -0.001489353 | 0.1803005 | 0 | 0 | 0
11589 | 415290.1 | 2010-11-16 06:05 | 30.03118 | 7 | 27 | -0.5500188 | 4.049468 | 27.57234 | 26.33229 | 110.9059 | 97.33677 | -0.000485611 | 0.1803005 | 0 | 0 | 0
11590 | 415320.1 | 2010-11-16 06:05 | 60.04801 | 7 | 27 | -0.5500188 | 4.035222 | 27.57234 | 26.33687 | 110.9059 | 97.3553 | -0.0003237724 | 0.1803005 | 0 | 0 | 0
11591 | 415350.1 | 2010-11-16 06:06 | 90.06159 | 7 | 27 | -0.5498376 | 4.025346 | 27.57234 | 26.34146 | 110.9059 | 97.37377 | -0.000259018 | 0.1803005 | 0 | 0 | 0
11592 | 415380.1 | 2010-11-16 06:06 | 120.0769 | 7 | 27 | -0.5498376 | 4.018061 | 27.57234 | 26.34604 | 110.9059 | 97.39221 | -0.0001618385 | 0.1803005 | 0 | 0 | 0
11593 | 415410.1 | 2010-11-16 06:07 | 150.0922 | 7 | 27 | -0.5498376 | 4.012071 | 27.57234 | 26.35063 | 110.9059 | 97.41062 | -0.000129509 | 0.1803005 | 0 | 0 | 0
11594 | 415440.2 | 2010-11-16 06:07 | 180.1075 | 7 | 27 | -0.5498376 | 4.006567 | 27.57234 | 26.35521 | 110.9059 | 97.429 | -9.708405e-05 | 0.1803005 | 0 | 0 | 0
11595 | 415470.2 | 2010-11-16 06:08 | 210.1228 | 7 | 27 | -0.5500188 | 4.001225 | 27.57234 | 26.3598 | 110.9059 | 97.44736 | -0.0001619339 | 0.1803005 | 0 | 0 | 0
11596 | 415500.2 | 2010-11-16 06:08 | 240.1381 | 7 | 27 | -0.5500188 | 3.99653 | 27.57234 | 26.36438 | 110.9059 | 97.46569 | -9.713173e-05 | 0.1803005 | 0 | 0 | 0
11597 | 415530.2 | 2010-11-16 06:09 | 270.1534 | 7 | 27 | -0.5502 | 3.991835 | 27.57234 | 26.36897 | 110.9059 | 97.484 | -0.000129509 | 0.1803005 | 0 | 0 | 0
11598 | 415560.2 | 2010-11-16 06:09 | 300.1688 | 7 | 27 | -0.5500188 | 3.987464 | 27.57234 | 26.37355 | 110.9059 | 97.5023 | -0.000129509 | 0.1803005 | 0 | 0 | 0
11599 | 415590.2 | 2010-11-16 06:10 | 330.1841 | 7 | 27 | -0.5498376 | 3.983093 | 27.57234 | 26.37814 | 110.9059 | 97.52057 | -0.000129509 | 0.1803005 | 0 | 0 | 0
11600 | 415620.3 | 2010-11-16 06:10 | 360.1993 | 7 | 27 | -0.5500188 | 3.978722 | 27.57234 | 26.38272 | 110.9059 | 97.53882 | -0.000129509 | 0.1803005 | 0 | 0 | 0
11601 | 415650.3 | 2010-11-16 06:11 | 390.2147 | 7 | 27 | -0.5498376 | 3.974674 | 27.57234 | 26.38731 | 110.9059 | 97.55705 | -9.713173e-05 | 0.1803005 | 0 | 0 | 0
11602 | 415680.3 | 2010-11-16 06:11 | 420.23 | 7 | 27 | -0.5498376 | 3.970465 | 27.57234 | 26.39189 | 110.9059 | 97.57526 | -9.713173e-05 | 0.1803005 | 0 | 0 | 0
11603 | 415710.3 | 2010-11-16 06:12 | 450.2454 | 7 | 27 | -0.5502 | 3.966094 | 27.57234 | 26.39648 | 110.9059 | 97.59346 | -0.0001295567 | 0.1803005 | 0 | 0 | 0
11604 | 415740.3 | 2010-11-16 06:12 | 480.2608 | 7 | 27 | -0.5498376 | 3.962209 | 27.57234 | 26.40106 | 110.9059 | 97.61163 | -9.713173e-05 | 0.1803005 | 0 | 0 | 0
11605 | 415770.3 | 2010-11-16 06:13 | 510.2759 | 7 | 27 | -0.5498376 | 3.958162 | 27.57234 | 26.40565 | 110.9059 | 97.62979 | -9.713173e-05 | 0.1803005 | 0 | 0 | 0
11606 | 415800.3 | 2010-11-16 06:13 | 540.2913 | 7 | 27 | -0.5500188 | 3.953953 | 27.57234 | 26.41023 | 110.9059 | 97.64793 | -9.713173e-05 | 0.1803005 | 0 | 0 | 0
11607 | 415830.4 | 2010-11-16 06:14 | 570.3065 | 7 | 27 | -0.5498376 | 3.949905 | 27.57234 | 26.41481 | 110.9059 | 97.66604 | -0.000129509 | 0.1803005 | 0 | 0 | 0
11608 | 415860.4 | 2010-11-16 06:14 | 600.3218 | 7 | 27 | -0.5500188 | 3.945858 | 27.57234 | 26.4194 | 110.9059 | 97.68414 | -9.713173e-05 | 0.1803005 | 0 | 0 | 0
11609 | 415890.4 | 2010-11-16 06:15 | 630.3371 | 7 | 27 | -0.5500188 | 3.941811 | 27.57234 | 26.42398 | 110.9059 | 97.70223 | -0.000129509 | 0.1803005 | 0 | 0 | 0
11610 | 415920.4 | 2010-11-16 06:15 | 660.3542 | 7 | 27 | -0.5496564 | 3.938087 | 27.57234 | 26.42857 | 110.9059 | 97.72029 | -9.713173e-05 | 0.1803005 | 0 | 0 | 0
11611 | 415950.4 | 2010-11-16 06:16 | 690.3677 | 7 | 27 | -0.5498376 | 3.93404 | 27.57234 | 26.43315 | 110.9059 | 97.73834 | -0.0001618862 | 0.1803005 | 0 | 0 | 0
11612 | 415980.4 | 2010-11-16 06:16 | 720.3831 | 7 | 27 | -0.5500188 | 3.930155 | 27.57234 | 26.43774 | 110.9059 | 97.75636 | -0.000129509 | 0.1803005 | 0 | 0 | 0
11613 | 416010.5 | 2010-11-16 06:17 | 750.3984 | 7 | 27 | -0.5500188 | 3.926107 | 27.57234 | 26.44232 | 110.9059 | 97.77437 | -0.0001942635 | 0.1803005 | 0 | 0 | 0
11614 | 416040.5 | 2010-11-16 06:17 | 780.4138 | 7 | 27 | -0.5500188 | 3.922546 | 27.57234 | 26.44691 | 110.9059 | 97.79237 | -6.475449e-05 | 0.1803005 | 0 | 0 | 0
11615 | 416070.5 | 2010-11-16 06:18 | 810.429 | 7 | 27 | -0.5500188 | 3.918499 | 27.57234 | 26.45149 | 110.9059 | 97.81034 | -9.713173e-05 | 0.1803005 | 0 | 0 | 0
11616 | 416100.5 | 2010-11-16 06:18 | 840.4443 | 7 | 27 | -0.5500188 | 3.914613 | 27.57234 | 26.45608 | 110.9059 | 97.8283 | -0.0001618862 | 0.1803005 | 0 | 0 | 0
11617 | 416130.5 | 2010-11-16 06:19 | 870.4597 | 7 | 27 | -0.5498376 | 3.91089 | 27.57234 | 26.46066 | 110.9059 | 97.84624 | -9.713173e-05 | 0.1803005 | 0 | 0 | 0
11618 | 416160.5 | 2010-11-16 06:20 | 900.4749 | 7 | 27 | -0.5500188 | 3.907004 | 27.57234 | 26.46525 | 110.9059 | 97.86416 | -9.713173e-05 | 0.1803005 | 0 | 0 | 0
11619 | 416190.5 | 2010-11-16 06:20 | 930.4904 | 7 | 27 | -0.5498376 | 3.903281 | 27.57234 | 26.46983 | 110.9059 | 97.88206 | -9.713173e-05 | 0.1803005 | 0 | 0 | 0
11620 | 416220.6 | 2010-11-16 06:20 | 960.5055 | 7 | 27 | -0.5500188 | 3.899396 | 27.57234 | 26.47442 | 110.9059 | 97.89995 | -9.713173e-05 | 0.1803005 | 0 | 0 | 0
11621 | 416250.6 | 2010-11-16 06:21 | 990.5209 | 7 | 27 | -0.5498376 | 3.895672 | 27.57234 | 26.479 | 110.9059 | 97.91782 | -9.713173e-05 | 0.1803005 | 0 | 0 | 0
11622 | 416280.6 | 2010-11-16 06:22 | 1020.536 | 7 | 27 | -0.5500188 | 3.891949 | 27.57234 | 26.48359 | 110.9059 | 97.93567 | -9.713173e-05 | 0.1803005 | 0 | 0 | 0
11623 | 416310.6 | 2010-11-16 06:22 | 1050.551 | 7 | 27 | -0.5498376 | 3.888225 | 27.57234 | 26.48817 | 110.9059 | 97.95351 | -9.713173e-05 | 0.1803005 | 0 | 0 | 0
11624 | 416340.6 | 2010-11-16 06:22 | 1080.567 | 7 | 27 | -0.5498376 | 3.884502 | 27.57234 | 26.49275 | 110.9059 | 97.97132 | -0.000129509 | 0.1803005 | 0 | 0 | 0
11625 | 416370.6 | 2010-11-16 06:23 | 1110.582 | 7 | 27 | -0.5498376 | 3.88094 | 27.57234 | 26.49734 | 110.9059 | 97.98912 | -9.713173e-05 | 0.1803005 | 0 | 0 | 0
11626 | 416400.7 | 2010-11-16 06:24 | 1140.597 | 7 | 27 | -0.5500188 | 3.877055 | 27.57234 | 26.50192 | 110.9059 | 98.00691 | -9.713173e-05 | 0.1803005 | 0 | 0 | 0
11627 | 416430.7 | 2010-11-16 06:24 | 1170.613 | 7 | 27 | -0.5498376 | 3.873493 | 27.57234 | 26.50651 | 110.9059 | 98.02468 | -9.713173e-05 | 0.1803005 | 0 | 0 | 0
11628 | 416460.7 | 2010-11-16 06:24 | 1200.628 | 7 | 27 | -0.5498376 | 3.869932 | 27.57234 | 26.51109 | 110.9059 | 98.04243 | -6.475449e-05 | 0.1803005 | 0 | 0 | 0
11629 | 416490.7 | 2010-11-16 06:25 | 1230.643 | 7 | 27 | -0.5502 | 3.866208 | 27.57234 | 26.51568 | 110.9059 | 98.06016 | -0.000129509 | 0.1803005 | 0 | 0 | 0
11630 | 416520.7 | 2010-11-16 06:26 | 1260.659 | 7 | 27 | -0.5500188 | 3.862647 | 27.57234 | 26.52026 | 110.9059 | 98.07788 | -6.475449e-05 | 0.1803005 | 0 | 0 | 0
11631 | 416550.7 | 2010-11-16 06:26 | 1290.66 | 7 | 27 | -0.5500188 | 3.859085 | 27.57234 | 26.52485 | 110.9059 | 98.09557 | -9.713173e-05 | 0.1803005 | 0 | 0 | 0
11632 | 416580.7 | 2010-11-16 06:26 | 1320.674 | 7 | 27 | -0.5500188 | 3.855685 | 27.57234 | 26.52943 | 110.9059 | 98.11326 | -6.475449e-05 | 0.1803005 | 0 | 0 | 0
11633 | 416610.7 | 2010-11-16 06:27 | 1350.689 | 7 | 27 | -0.5498376 | 3.852124 | 27.57234 | 26.53402 | 110.9059 | 98.13092 | -9.713173e-05 | 0.1803005 | 0 | 0 | 0
11634 | 416640.8 | 2010-11-16 06:27 | 1380.704 | 7 | 27 | -0.5500188 | 3.8484 | 27.57234 | 26.5386 | 110.9059 | 98.14858 | -9.713173e-05 | 0.1803005 | 0 | 0 | 0
11635 | 416670.8 | 2010-11-16 06:28 | 1410.72 | 7 | 27 | -0.5498376 | 3.845162 | 27.57234 | 26.54318 | 110.9059 | 98.16621 | -9.713173e-05 | 0.1803005 | 0 | 0 | 0
11636 | 416700.8 | 2010-11-16 06:28 | 1440.735 | 7 | 27 | -0.5498376 | 3.841601 | 27.57234 | 26.54777 | 110.9059 | 98.18383 | -9.713173e-05 | 0.1803005 | 0 | 0 | 0
11637 | 416730.8 | 2010-11-16 06:29 | 1470.753 | 7 | 27 | -0.5498376 | 3.838201 | 27.57234 | 26.55235 | 110.9059 | 98.20144 | -9.713173e-05 | 0.1803005 | 0 | 0 | 0
11638 | 416760.8 | 2010-11-16 06:30 | 1500.766 | 7 | 27 | -0.5498376 | 3.834801 | 27.57234 | 26.55694 | 110.9059 | 98.21903 | -9.713173e-05 | 0.1803005 | 0 | 0 | 0
11639 | 416790.8 | 2010-11-16 06:30 | 1530.781 | 7 | 27 | -0.5498376 | 3.831402 | 27.57234 | 26.56152 | 110.9059 | 98.2366 | -9.713173e-05 | 0.1803005 | 0 | 0 | 0
11640 | 416820.9 | 2010-11-16 06:31 | 1560.796 | 7 | 27 | -0.5498376 | 3.828002 | 27.57234 | 26.56611 | 110.9059 | 98.25416 | -0.000129509 | 0.1803005 | 0 | 0 | 0
11641 | 416850.9 | 2010-11-16 06:31 | 1590.811 | 7 | 27 | -0.5498376 | 3.824764 | 27.57234 | 26.57069 | 110.9059 | 98.27171 | -9.713173e-05 | 0.1803005 | 0 | 0 | 0
11642 | 416880.9 | 2010-11-16 06:32 | 1620.827 | 7 | 27 | -0.5500188 | 3.821527 | 27.57234 | 26.57528 | 110.9059 | 98.28923 | -6.475449e-05 | 0.1803005 | 0 | 0 | 0
11643 | 416910.9 | 2010-11-16 06:32 | 1650.827 | 7 | 27 | -0.5498376 | 3.818289 | 27.57234 | 26.57986 | 110.9059 | 98.30674 | -6.475449e-05 | 0.1803005 | 0 | 0 | 0
11644 | 416940.9 | 2010-11-16 06:32 | 1680.842 | 7 | 27 | -0.5500188 | 3.814727 | 27.57234 | 26.58445 | 110.9059 | 98.32424 | -0.0001618862 | 0.1803005 | 0 | 0 | 0
11645 | 416970.9 | 2010-11-16 06:33 | 1710.857 | 7 | 27 | -0.5498376 | 3.811651 | 27.57234 | 26.58903 | 110.9059 | 98.34172 | -6.475449e-05 | 0.1803005 | 0 | 0 | 0
11646 | 417000.9 | 2010-11-16 06:34 | 1740.872 | 7 | 27 | -0.5500188 | 3.808413 | 27.57234 | 26.59361 | 110.9059 | 98.35919 | -6.475449e-05 | 0.1803005 | 0 | 0 | 0
11647 | 417030.9 | 2010-11-16 06:34 | 1770.888 | 7 | 27 | -0.5498376 | 3.805176 | 27.57234 | 26.5982 | 110.9059 | 98.37664 | -9.713173e-05 | 0.1803005 | 0 | 0 | 0
11648 | 417061 | 2010-11-16 06:34 | 1800.903 | 7 | 27 | -0.5498376 | 3.801938 | 27.57234 | 26.60278 | 110.9059 | 98.39408 | -9.713173e-05 | 0.1803005 | 0 | 0 | 0
11649 | 417091 | 2010-11-16 06:35 | 1830.918 | 7 | 27 | -0.5500188 | 3.798862 | 27.57234 | 26.60737 | 110.9059 | 98.4115 | -6.475449e-05 | 0.1803005 | 0 | 0 | 0
11650 | 417121 | 2010-11-16 06:36 | 1860.934 | 7 | 27 | -0.5498376 | 3.795624 | 27.57234 | 26.61195 | 110.9059 | 98.42891 | -9.713173e-05 | 0.1803005 | 0 | 0 | 0
11651 | 417151 | 2010-11-16 06:36 | 1890.949 | 7 | 27 | -0.5500188 | 3.792548 | 27.57234 | 26.61654 | 110.9059 | 98.44631 | -9.713173e-05 | 0.1803005 | 0 | 0 | 0
11652 | 417181 | 2010-11-16 06:36 | 1920.966 | 7 | 27 | -0.5498376 | 3.789472 | 27.57234 | 26.62112 | 110.9059 | 98.46369 | -9.713173e-05 | 0.1803005 | 0 | 0 | 0
11653 | 417211 | 2010-11-16 06:37 | 1950.98 | 7 | 27 | -0.5498376 | 3.786234 | 27.57234 | 26.62571 | 110.9059 | 98.48105 | -0.0001618862 | 0.1803005 | 0 | 0 | 0
11654 | 417241.1 | 2010-11-16 06:38 | 1980.995 | 7 | 27 | -0.5500188 | 3.78332 | 27.57234 | 26.63029 | 110.9059 | 98.49841 | -6.475449e-05 | 0.1803005 | 0 | 0 | 0
11655 | 417271.1 | 2010-11-16 06:38 | 2011.01 | 7 | 27 | -0.5498376 | 3.780568 | 27.57234 | 26.63488 | 110.9059 | 98.51575 | -6.480217e-05 | 0.1803005 | 0 | 0 | 0
11656 | 417301.1 | 2010-11-16 06:38 | 2041.025 | 7 | 27 | -0.5496564 | 3.777654 | 27.57234 | 26.63946 | 110.9059 | 98.53307 | -3.237724e-05 | 0.1803005 | 0 | 0 | 0
11657 | 417331.1 | 2010-11-16 06:39 | 2071.041 | 7 | 27 | -0.5498376 | 3.774578 | 27.57234 | 26.64405 | 110.9059 | 98.55038 | -6.475449e-05 | 0.1803005 | 0 | 0 | 0
11658 | 417361.1 | 2010-11-16 06:40 | 2101.056 | 7 | 27 | -0.5498376 | 3.771502 | 27.57234 | 26.64863 | 110.9059 | 98.56768 | -9.713173e-05 | 0.1803005 | 0 | 0 | 0
11659 | 417391.1 | 2010-11-16 06:40 | 2131.071 | 7 | 27 | -0.5500188 | 3.768588 | 27.57234 | 26.65322 | 110.9059 | 98.58496 | -9.713173e-05 | 0.1803005 | 0 | 0 | 0
11660 | 417421.1 | 2010-11-16 06:40 | 2161.087 | 7 | 27 | -0.5498376 | 3.765836 | 27.57234 | 26.6578 | 110.9059 | 98.60224 | -6.475449e-05 | 0.1803005 | 0 | 0 | 0
11661 | 417451.2 | 2010-11-16 06:41 | 2191.102 | 7 | 27 | -0.5498376 | 3.763084 | 27.57234 | 26.66239 | 110.9059 | 98.6195 | -3.237724e-05 | 0.1803005 | 0 | 0 | 0
11662 | 417481.2 | 2010-11-16 06:42 | 2221.117 | 7 | 27 | -0.5500188 | 3.76017 | 27.57234 | 26.66697 | 110.9059 | 98.63674 | -3.237724e-05 | 0.1803005 | 0 | 0 | 0
11663 | 417511.2 | 2010-11-16 06:42 | 2251.133 | 7 | 27 | -0.5500188 | 3.757256 | 27.57234 | 26.67155 | 110.9059 | 98.65397 | -6.475449e-05 | 0.1803005 | 0 | 0 | 0
11664 | 417541.2 | 2010-11-16 06:42 | 2281.148 | 7 | 27 | -0.5498376 | 3.754504 | 27.57234 | 26.67614 | 110.9059 | 98.67119 | -6.475449e-05 | 0.1803005 | 0 | 0 | 0
11665 | 417571.2 | 2010-11-16 06:43 | 2311.163 | 7 | 27 | -0.5498376 | 3.751752 | 27.57234 | 26.68072 | 110.9059 | 98.6884 | -6.475449e-05 | 0.1803005 | 0 | 0 | 0
11666 | 417601.2 | 2010-11-16 06:43 | 2341.179 | 7 | 27 | -0.5500188 | 3.749 | 27.57234 | 26.68531 | 110.9059 | 98.7056 | -6.475449e-05 | 0.1803005 | 0 | 0 | 0
11667 | 417631.3 | 2010-11-16 06:44 | 2371.194 | 7 | 27 | -0.5498376 | 3.746248 | 27.57234 | 26.68989 | 110.9059 | 98.72278 | -6.475449e-05 | 0.1803005 | 0 | 0 | 0
11668 | 417661.3 | 2010-11-16 06:44 | 2401.209 | 7 | 27 | -0.5498376 | 3.743657 | 27.57234 | 26.69448 | 110.9059 | 98.73995 | -6.475449e-05 | 0.1803005 | 0 | 0 | 0
11669 | 417691.3 | 2010-11-16 06:45 | 2431.224 | 7 | 27 | -0.5498376 | 3.741067 | 27.57234 | 26.69906 | 110.9059 | 98.75711 | -6.475449e-05 | 0.1803005 | 0 | 0 | 0
11670 | 417721.3 | 2010-11-16 06:46 | 2461.24 | 7 | 27 | -0.5498376 | 3.738315 | 27.57234 | 26.70365 | 110.9059 | 98.77425 | -3.237724e-05 | 0.1803005 | 0 | 0 | 0
11671 | 417751.3 | 2010-11-16 06:46 | 2491.255 | 7 | 27 | -0.5500188 | 3.735563 | 27.57234 | 26.70823 | 110.9059 | 98.79138 | -9.713173e-05 | 0.1803005 | 0 | 0 | 0
11672 | 417781.3 | 2010-11-16 06:47 | 2521.272 | 7 | 27 | -0.5498376 | 3.732973 | 27.57234 | 26.71282 | 110.9059 | 98.80851 | -9.713173e-05 | 0.1803005 | 0 | 0 | 0
11673 | 417811.3 | 2010-11-16 06:47 | 2551.286 | 7 | 27 | -0.5500188 | 3.730544 | 27.57234 | 26.7174 | 110.9059 | 98.82562 | -9.713173e-05 | 0.1803005 | 0 | 0 | 0
11674 | 417841.4 | 2010-11-16 06:48 | 2581.301 | 7 | 27 | -0.5498376 | 3.728116 | 27.57234 | 26.72199 | 110.9059 | 98.84271 | -9.713173e-05 | 0.1803005 | 0 | 0 | 0
11675 | 417871.4 | 2010-11-16 06:48 | 2611.316 | 7 | 27 | -0.5498376 | 3.725688 | 27.57234 | 26.72657 | 110.9059 | 98.8598 | -3.237724e-05 | 0.1803005 | 0 | 0 | 0
11676 | 417901.4 | 2010-11-16 06:48 | 2641.332 | 7 | 27 | -0.5500188 | 3.722935 | 27.57234 | 26.73116 | 110.9059 | 98.87687 | -9.713173e-05 | 0.1803005 | 0 | 0 | 0
11677 | 417931.4 | 2010-11-16 06:49 | 2671.347 | 7 | 27 | -0.5496564 | 3.720669 | 27.57234 | 26.73574 | 110.9059 | 98.89394 | -6.475449e-05 | 0.1803005 | 0 | 0 | 0
11678 | 417961.4 | 2010-11-16 06:50 | 2701.362 | 7 | 27 | -0.5500188 | 3.71824 | 27.57234 | 26.74033 | 110.9059 | 98.91099 | -6.475449e-05 | 0.1803005 | 0 | 0 | 0
11679 | 417991.4 | 2010-11-16 06:50 | 2731.378 | 7 | 27 | -0.5500188 | 3.715974 | 27.57234 | 26.74491 | 110.9059 | 98.92803 | -3.237724e-05 | 0.1803005 | 0 | 0 | 0
11680 | 418021.5 | 2010-11-16 06:50 | 2761.393 | 7 | 27 | -0.5500188 | 3.713384 | 27.57234 | 26.7495 | 110.9059 | 98.94506 | -6.475449e-05 | 0.1803005 | 0 | 0 | 0
11681 | 418051.5 | 2010-11-16 06:51 | 2791.408 | 7 | 27 | -0.5500188 | 3.710955 | 27.57234 | 26.75408 | 110.9059 | 98.96209 | -6.475449e-05 | 0.1803005 | 0 | 0 | 0
11682 | 418081.5 | 2010-11-16 06:52 | 2821.424 | 7 | 27 | -0.5496564 | 3.708851 | 27.57234 | 26.75867 | 110.9059 | 98.97909 | -6.475449e-05 | 0.1803005 | 0 | 0 | 0
11683 | 418111.5 | 2010-11-16 06:52 | 2851.439 | 7 | 27 | -0.5498376 | 3.706746 | 27.57234 | 26.76325 | 110.9059 | 98.99609 | -3.237724e-05 | 0.1803005 | 0 | 0 | 0
11684 | 418141.5 | 2010-11-16 06:53 | 2881.454 | 7 | 27 | -0.5498376 | 3.704318 | 27.57234 | 26.76784 | 110.9059 | 99.01308 | -3.237724e-05 | 0.1803005 | 0 | 0 | 0
11685 | 418171.5 | 2010-11-16 06:53 | 2911.469 | 7 | 27 | -0.5500188 | 3.702051 | 27.57234 | 26.77242 | 110.9059 | 99.03006 | -6.475449e-05 | 0.1803005 | 0 | 0 | 0
11686 | 418201.5 | 2010-11-16 06:54 | 2941.485 | 7 | 27 | -0.5496564 | 3.699947 | 27.57234 | 26.77701 | 110.9059 | 99.04703 | -3.237724e-05 | 0.1803005 | 0 | 0 | 0
11687 | 418231.6 | 2010-11-16 06:54 | 2971.5 | 7 | 27 | -0.5500188 | 3.697842 | 27.57234 | 26.78159 | 110.9059 | 99.06399 | -3.237724e-05 | 0.1803005 | 0 | 0 | 0
11688 | 418261.6 | 2010-11-16 06:55 | 3001.515 | 7 | 27 | -0.5500188 | 3.695576 | 27.57234 | 26.78617 | 110.9059 | 99.08094 | -6.475449e-05 | 0.1803005 | 0 | 0 | 0
11689 | 418291.6 | 2010-11-16 06:55 | 3031.531 | 7 | 27 | -0.5500188 | 3.693471 | 27.57234 | 26.79076 | 110.9059 | 99.09788 | -6.475449e-05 | 0.1803005 | 0 | 0 | 0
11690 | 418321.6 | 2010-11-16 06:56 | 3061.546 | 7 | 27 | -0.5496564 | 3.691529 | 27.57234 | 26.79534 | 110.9059 | 99.11481 | -6.475449e-05 | 0.1803005 | 0 | 0 | 0
11691 | 418351.6 | 2010-11-16 06:56 | 3091.561 | 7 | 27 | -0.5500188 | 3.689262 | 27.57234 | 26.79993 | 110.9059 | 99.13172 | -0.000129509 | 0.1803005 | 0 | 0 | 0
11692 | 418381.6 | 2010-11-16 06:57 | 3121.578 | 7 | 27 | -0.5498376 | 3.68732 | 27.57234 | 26.80451 | 110.9059 | 99.14864 | -6.475449e-05 | 0.1803005 | 0 | 0 | 0
11693 | 418411.6 | 2010-11-16 06:57 | 3151.592 | 7 | 27 | -0.5498376 | 3.685215 | 27.57234 | 26.8091 | 110.9059 | 99.16554 | -6.475449e-05 | 0.1803005 | 0 | 0 | 0
11694 | 418441.7 | 2010-11-16 06:58 | 3181.607 | 7 | 27 | -0.5498376 | 3.683272 | 27.57234 | 26.81368 | 110.9059 | 99.18243 | -6.480217e-05 | 0.1803005 | 0 | 0 | 0
11695 | 418471.7 | 2010-11-16 06:58 | 3211.622 | 7 | 27 | -0.5498376 | 3.681491 | 27.57234 | 26.81827 | 110.9059 | 99.19931 | -3.237724e-05 | 0.1803005 | 0 | 0 | 0
11696 | 418501.7 | 2010-11-16 06:59 | 3241.638 | 7 | 27 | -0.5498376 | 3.679549 | 27.57234 | 26.82285 | 110.9059 | 99.21618 | -3.237724e-05 | 0.1803005 | 0 | 0 | 0
11697 | 418531.7 | 2010-11-16 06:59 | 3271.653 | 7 | 27 | -0.5496564 | 3.677444 | 27.57234 | 26.82744 | 110.9059 | 99.23305 | -6.475449e-05 | 0.1803005 | 0 | 0 | 0
11698 | 418561.7 | 2010-11-16 07:00 | 3301.668 | 7 | 27 | -0.5498376 | 3.675825 | 27.57234 | 26.83202 | 110.9059 | 99.24991 | 0 | 0.1803005 | 0 | 0 | 0
11699 | 418591.7 | 2010-11-16 07:00 | 3331.684 | 7 | 27 | -0.5500188 | 3.673721 | 27.57234 | 26.83661 | 110.9059 | 99.26675 | -3.237724e-05 | 0.1803005 | 0 | 0 | 0
11700 | 418621.8 | 2010-11-16 07:01 | 3361.699 | 7 | 27 | -0.5498376 | 3.67194 | 27.57234 | 26.84119 | 110.9059 | 99.28359 | -3.237724e-05 | 0.1803005 | 0 | 0 | 0
11701 | 418651.8 | 2010-11-16 07:01 | 3391.714 | 7 | 27 | -0.5498376 | 3.669997 | 27.57234 | 26.84578 | 110.9059 | 99.30042 | -3.237724e-05 | 0.1803005 | 0 | 0 | 0
11702 | 418681.8 | 2010-11-16 07:02 | 3421.732 | 7 | 27 | -0.5500188 | 3.668055 | 27.57234 | 26.85036 | 110.9059 | 99.31725 | -6.475449e-05 | 0.1803005 | 0 | 0 | 0
11703 | 418711.8 | 2010-11-16 07:02 | 3451.745 | 7 | 27 | -0.5496564 | 3.666436 | 27.57234 | 26.85495 | 110.9059 | 99.33406 | -3.237724e-05 | 0.1803005 | 0 | 0 | 0
11704 | 418741.8 | 2010-11-16 07:03 | 3481.76 | 7 | 27 | -0.5498376 | 3.664493 | 27.57234 | 26.85953 | 110.9059 | 99.35086 | -9.713173e-05 | 0.1803005 | 0 | 0 | 0
11705 | 418771.8 | 2010-11-16 07:03 | 3511.776 | 7 | 27 | -0.5500188 | 3.662712 | 27.57234 | 26.86412 | 110.9059 | 99.36766 | -6.475449e-05 | 0.1803005 | 0 | 0 | 0
11706 | 418801.8 | 2010-11-16 07:04 | 3541.791 | 7 | 27 | -0.5500188 | 3.660931 | 27.57234 | 26.8687 | 110.9059 | 99.38445 | -6.475449e-05 | 0.1803005 | 0 | 0 | 0
11707 | 418831.9 | 2010-11-16 07:04 | 3571.806 | 7 | 27 | -0.5498376 | 3.659312 | 27.57234 | 26.87329 | 110.9059 | 99.40123 | -3.237724e-05 | 0.1803005 | 0 | 0 | 0
11708 | 418861.9 | 2010-11-16 07:05 | 3601.821 | 7 | 27 | -0.5498376 | 3.657694 | 27.57234 | 26.87787 | 110.9059 | 99.41801 | -3.237724e-05 | 0.1803005 | 0 | 0 | 0
11709 | 418891.9 | 2010-11-16 07:05 | 3631.837 | 7 | 27 | -0.5498376 | 3.655913 | 27.57234 | 26.88246 | 110.9059 | 99.43477 | -9.713173e-05 | 0.1803005 | 0 | 0 | 0
11710 | 418921.9 | 2010-11-16 07:06 | 3661.852 | 7 | 27 | -0.5498376 | 3.654132 | 27.57234 | 26.88704 | 110.9059 | 99.45153 | -9.713173e-05 | 0.1803005 | 0 | 0 | 0
11711 | 418951.9 | 2010-11-16 07:06 | 3691.867 | 7 | 27 | -0.5498376 | 3.652675 | 27.57234 | 26.89163 | 110.9059 | 99.46828 | -3.237724e-05 | 0.1803005 | 0 | 0 | 0
11712 | 418981.9 | 2010-11-16 07:07 | 3721.883 | 7 | 27 | -0.5498376 | 3.650894 | 27.57234 | 26.89621 | 110.9059 | 99.48502 | -6.475449e-05 | 0.1803005 | 0 | 0 | 0
11713 | 419011.9 | 2010-11-16 07:07 | 3751.884 | 7 | 27 | -0.5500188 | 3.649275 | 27.57234 | 26.90079 | 110.9059 | 99.50175 | -6.475449e-05 | 0.1803005 | 0 | 0 | 0
11714 | 419042 | 2010-11-16 07:08 | 3781.898 | 7 | 27 | -0.5498376 | 3.647656 | 27.57234 | 26.90538 | 110.9059 | 99.51848 | -6.475449e-05 | 0.1803005 | 0 | 0 | 0
11715 | 419072 | 2010-11-16 07:08 | 3811.913 | 7 | 27 | -0.5500188 | 3.646199 | 27.57234 | 26.90996 | 110.9059 | 99.5352 | 0 | 0.1803005 | 0 | 0 | 0
11716 | 419102 | 2010-11-16 07:09 | 3841.928 | 7 | 27 | -0.5498376 | 3.644581 | 27.57234 | 26.91455 | 110.9059 | 99.55191 | -3.237724e-05 | 0.1803005 | 0 | 0 | 0
11717 | 419132 | 2010-11-16 07:09 | 3871.943 | 7 | 27 | -0.5498376 | 3.643123 | 27.57234 | 26.91913 | 110.9059 | 99.56862 | -3.237724e-05 | 0.1803005 | 0 | 0 | 0
11718 | 419162 | 2010-11-16 07:10 | 3901.959 | 7 | 27 | -0.5496564 | 3.641505 | 27.57234 | 26.92372 | 110.9059 | 99.58531 | -6.475449e-05 | 0.1803005 | 0 | 0 | 0
11719 | 419192 | 2010-11-16 07:10 | 3931.974 | 7 | 27 | -0.5498376 | 3.639886 | 27.57234 | 26.9283 | 110.9059 | 99.60201 | -3.237724e-05 | 0.1803005 | 0 | 0 | 0
11720 | 419222 | 2010-11-16 07:11 | 3961.99 | 7 | 27 | -0.5496564 | 3.638591 | 27.57234 | 26.93289 | 110.9059 | 99.61869 | -3.237724e-05 | 0.1803005 | 0 | 0 | 0
11721 | 419252.1 | 2010-11-16 07:11 | 3992.005 | 7 | 27 | -0.5496564 | 3.636972 | 27.57234 | 26.93747 | 110.9059 | 99.63537 | -6.475449e-05 | 0.1803005 | 0 | 0 | 0
11722 | 419282.1 | 2010-11-16 07:12 | 4022.02 | 7 | 27 | -0.5498376 | 3.635677 | 27.57234 | 26.94206 | 110.9059 | 99.65204 | 0 | 0.1803005 | 0 | 0 | 0
11723 | 419312.1 | 2010-11-16 07:12 | 4052.035 | 7 | 27 | -0.5498376 | 3.634058 | 27.57234 | 26.94664 | 110.9059 | 99.66871 | -6.475449e-05 | 0.1803005 | 0 | 0 | 0
11724 | 419342.1 | 2010-11-16 07:13 | 4082.051 | 7 | 27 | -0.5500188 | 3.632762 | 27.57234 | 26.95123 | 110.9059 | 99.68536 | 0 | 0.1803005 | 0 | 0 | 0
11725 | 419372.1 | 2010-11-16 07:13 | 4112.066 | 7 | 27 | -0.5500188 | 3.631467 | 27.57234 | 26.95581 | 110.9059 | 99.70202 | 0 | 0.1803005 | 0 | 0 | 0
11726 | 419402.1 | 2010-11-16 07:14 | 4142.081 | 7 | 27 | -0.5498376 | 3.63001 | 27.57234 | 26.96039 | 110.9059 | 99.71866 | -3.237724e-05 | 0.1803005 | 0 | 0 | 0
11727 | 419432.2 | 2010-11-16 07:14 | 4172.097 | 7 | 27 | -0.5498376 | 3.628715 | 27.57234 | 26.96498 | 110.9059 | 99.7353 | -3.237724e-05 | 0.1803005 | 0 | 0 | 0
11728 | 419462.2 | 2010-11-16 07:15 | 4202.112 | 7 | 27 | -0.5500188 | 3.62742 | 27.57234 | 26.96956 | 110.9059 | 99.75194 | 0 | 0.1803005 | 0 | 0 | 0
11729 | 419492.2 | 2010-11-16 07:15 | 4232.127 | 7 | 27 | -0.5496564 | 3.625963 | 27.57234 | 26.97415 | 110.9059 | 99.76856 | 0 | 0.1803005 | 0 | 0 | 0
11730 | 419522.2 | 2010-11-16 07:16 | 4262.142 | 7 | 27 | -0.5500188 | 3.62483 | 27.57234 | 26.97873 | 110.9059 | 99.78518 | 0 | 0.1803005 | 0 | 0 | 0
11731 | 419552.2 | 2010-11-16 07:16 | 4292.158 | 7 | 27 | -0.5500188 | 3.623373 | 27.57234 | 26.98332 | 110.9059 | 99.8018 | -6.475449e-05 | 0.1803005 | 0 | 0 | 0
11732 | 419582.2 | 2010-11-16 07:17 | 4322.173 | 7 | 27 | -0.5498376 | 3.62224 | 27.57234 | 26.9879 | 110.9059 | 99.81841 | 0 | 0.1803005 | 0 | 0 | 0
11733 | 419612.2 | 2010-11-16 07:17 | 4352.19 | 7 | 27 | -0.5498376 | 3.620944 | 27.57234 | 26.99249 | 110.9059 | 99.83501 | 0 | 0.1803005 | 0 | 0 | 0
11734 | 419642.3 | 2010-11-16 07:18 | 4382.204 | 7 | 27 | -0.5498376 | 3.619649 | 27.57234 | 26.99707 | 110.9059 | 99.85161 | -3.237724e-05 | 0.1803005 | 0 | 0 | 0
11735 | 419672.3 | 2010-11-16 07:18 | 4412.219 | 7 | 27 | -0.5500188 | 3.618354 | 27.57234 | 27.00166 | 110.9059 | 99.8682 | -3.237724e-05 | 0.1803005 | 0 | 0 | 0
11736 | 419702.3 | 2010-11-16 07:19 | 4442.234 | 7 | 27 | -0.5498376 | 3.617059 | 27.57234 | 27.00624 | 110.9059 | 99.88479 | -6.475449e-05 | 0.1803005 | 0 | 0 | 0
11737 | 419732.3 | 2010-11-16 07:19 | 4472.25 | 7 | 27 | -0.5500188 | 3.615926 | 27.57234 | 27.01083 | 110.9059 | 99.90137 | -3.237724e-05 | 0.1803005 | 0 | 0 | 0
11738 | 419762.3 | 2010-11-16 07:20 | 4502.265 | 7 | 27 | -0.5500188 | 3.614631 | 27.57234 | 27.01541 | 110.9059 | 99.91795 | -3.237724e-05 | 0.1803005 | 0 | 0 | 0
11739 | 419792.3 | 2010-11-16 07:20 | 4532.28 | 7 | 27 | -0.5498376 | 3.613336 | 27.57234 | 27.02 | 110.9059 | 99.93451 | -6.475449e-05 | 0.1803005 | 0 | 0 | 0
11740 | 419822.4 | 2010-11-16 07:21 | 4562.296 | 7 | 27 | -0.5498376 | 3.612041 | 27.57234 | 27.02458 | 110.9059 | 99.95108 | -6.475449e-05 | 0.1803005 | 0 | 0 | 0
11741 | 419852.4 | 2010-11-16 07:21 | 4592.311 | 7 | 27 | -0.5498376 | 3.610907 | 27.57234 | 27.02917 | 110.9059 | 99.96764 | -3.237724e-05 | 0.1803005 | 0 | 0 | 0
11742 | 419882.4 | 2010-11-16 07:22 | 4622.326 | 7 | 27 | -0.5498376 | 3.609612 | 27.57234 | 27.03375 | 110.9059 | 99.98419 | -3.237724e-05 | 0.1803005 | 0 | 0 | 0
11743 | 419912.4 | 2010-11-16 07:22 | 4652.341 | 7 | 27 | -0.5498376 | 3.608317 | 27.57234 | 27.03834 | 110.9059 | 100.0007 | -3.237724e-05 | 0.1803005 | 0 | 0 | 0
11744 | 419942.4 | 2010-11-16 07:23 | 4682.357 | 7 | 27 | -0.5496564 | 3.607184 | 27.57234 | 27.04292 | 110.9059 | 100.0173 | -3.237724e-05 | 0.1803005 | 0 | 0 | 0
11745 | 419972.4 | 2010-11-16 07:23 | 4712.372 | 7 | 27 | -0.5498376 | 3.605889 | 27.57234 | 27.04751 | 110.9059 | 100.0338 | -3.237724e-05 | 0.1803005 | 0 | 0 | 0
11746 | 420002.4 | 2010-11-16 07:24 | 4742.387 | 7 | 27 | -0.5500188 | 3.604594 | 27.57234 | 27.05209 | 110.9059 | 100.0503 | -3.237724e-05 | 0.1803005 | 0 | 0 | 0
11747 | 420032.5 | 2010-11-16 07:24 | 4772.403 | 7 | 27 | -0.5500188 | 3.603298 | 27.57234 | 27.05667 | 110.9059 | 100.0669 | -3.237724e-05 | 0.1803005 | 0 | 0 | 0
11748 | 420062.5 | 2010-11-16 07:25 | 4802.418 | 7 | 27 | -0.5498376 | 3.602003 | 27.57234 | 27.06126 | 110.9059 | 100.0834 | -3.237724e-05 | 0.1803005 | 0 | 0 | 0
11749 | 420092.5 | 2010-11-16 07:25 | 4832.433 | 7 | 27 | -0.5498376 | 3.600708 | 27.57234 | 27.06584 | 110.9059 | 100.0999 | 0 | 0.1803005 | 0 | 0 | 0
11750 | 420122.5 | 2010-11-16 07:26 | 4862.449 | 7 | 27 | -0.5500188 | 3.599251 | 27.57234 | 27.07043 | 110.9059 | 100.1164 | -3.237724e-05 | 0.1803005 | 0 | 0 | 0
11751 | 420152.5 | 2010-11-16 07:26 | 4892.464 | 7 | 27 | -0.5500188 | 3.597956 | 27.57234 | 27.07502 | 110.9059 | 100.1329 | 0 | 0.1803005 | 0 | 0 | 0
11752 | 420182.5 | 2010-11-16 07:27 | 4922.479 | 7 | 27 | -0.5500188 | 3.596337 | 27.57234 | 27.0796 | 110.9059 | 100.1494 | -9.713173e-05 | 0.1803005 | 0 | 0 | 0
11753 | 420212.6 | 2010-11-16 07:27 | 4952.496 | 7 | 27 | -0.5500188 | 3.595042 | 27.57234 | 27.08419 | 110.9059 | 100.1659 | -3.237724e-05 | 0.1803005 | 0 | 0 | 0
11754 | 420242.6 | 2010-11-16 07:28 | 4982.51 | 7 | 27 | -0.5498376 | 3.593747 | 27.57234 | 27.08877 | 110.9059 | 100.1824 | -3.237724e-05 | 0.1803005 | 0 | 0 | 0
11755 | 420272.6 | 2010-11-16 07:28 | 5012.525 | 7 | 27 | -0.5500188 | 3.592128 | 27.57234 | 27.09336 | 110.9059 | 100.1988 | -3.237724e-05 | 0.1803005 | 0 | 0 | 0
11756 | 420302.6 | 2010-11-16 07:29 | 5042.54 | 7 | 27 | -0.5498376 | 3.590671 | 27.57234 | 27.09794 | 110.9059 | 100.2153 | -3.237724e-05 | 0.1803005 | 0 | 0 | 0
11757 | 420332.6 | 2010-11-16 07:29 | 5072.556 | 7 | 27 | -0.5498376 | 3.589052 | 27.57234 | 27.10253 | 110.9059 | 100.2318 | -6.475449e-05 | 0.1803005 | 0 | 0 | 0
11758 | 420362.6 | 2010-11-16 07:30 | 5102.571 | 7 | 27 | -0.5498376 | 3.587595 | 27.57234 | 27.10711 | 110.9059 | 100.2482 | 0 | 0.1803005 | 0 | 0 | 0
11759 | 420392.6 | 2010-11-16 07:30 | 5132.586 | 7 | 27 | -0.5500188 | 3.585814 | 27.57234 | 27.1117 | 110.9059 | 100.2647 | -6.480217e-05 | 0.1803005 | 0 | 0 | 0
11760 | 420422.7 | 2010-11-16 07:31 | 5162.602 | 7 | 27 | -0.5500188 | 3.584195 | 27.57234 | 27.11628 | 110.9059 | 100.2811 | -3.237724e-05 | 0.1803005 | 0 | 0 | 0
11761 | 420452.7 | 2010-11-16 07:31 | 5192.617 | 7 | 27 | -0.5498376 | 3.582577 | 27.57234 | 27.12087 | 110.9059 | 100.2975 | -6.475449e-05 | 0.1803005 | 0 | 0 | 0
11762 | 420482.7 | 2010-11-16 07:32 | 5222.632 | 7 | 27 | -0.5498376 | 3.580958 | 27.57234 | 27.12545 | 110.9059 | 100.3139 | -3.237724e-05 | 0.1803005 | 0 | 0 | 0
11763 | 420512.7 | 2010-11-16 07:32 | 5252.647 | 7 | 27 | -0.5500188 | 3.579015 | 27.57234 | 27.13004 | 110.9059 | 100.3304 | -6.475449e-05 | 0.1803005 | 0 | 0 | 0
11764 | 420542.7 | 2010-11-16 07:33 | 5282.663 | 7 | 27 | -0.5498376 | 3.577234 | 27.57234 | 27.13462 | 110.9059 | 100.3468 | -3.237724e-05 | 0.1803005 | 0 | 0 | 0
11765 | 420572.7 | 2010-11-16 07:33 | 5312.678 | 7 | 27 | -0.5500188 | 3.575291 | 27.57234 | 27.13921 | 110.9059 | 100.3632 | -6.475449e-05 | 0.1803005 | 0 | 0 | 0
11766 | 420602.8 | 2010-11-16 07:34 | 5342.693 | 7 | 27 | -0.5500188 | 3.573187 | 27.57234 | 27.14379 | 110.9059 | 100.3796 | -6.475449e-05 | 0.1803005 | 0 | 0 | 0
11767 | 420632.8 | 2010-11-16 07:34 | 5372.711 | 7 | 27 | -0.5500188 | 3.571244 | 27.57234 | 27.14838 | 110.9059 | 100.3959 | -3.237724e-05 | 0.1803005 | 0 | 0 | 0
11768 | 420662.8 | 2010-11-16 07:35 | 5402.724 | 7 | 27 | -0.5498376 | 3.569302 | 27.57234 | 27.15296 | 110.9059 | 100.4123 | -6.475449e-05 | 0.1803005 | 0 | 0 | 0
11769 | 420692.8 | 2010-11-16 07:35 | 5432.739 | 7 | 27 | -0.5500188 | 3.567035 | 27.57234 | 27.15754 | 110.9059 | 100.4287 | -3.237724e-05 | 0.1803005 | 0 | 0 | 0
11770 | 420722.8 | 2010-11-16 07:36 | 5462.755 | 7 | 27 | -0.5498376 | 3.564769 | 27.57234 | 27.16213 | 110.9059 | 100.445 | -6.475449e-05 | 0.1803005 | 0 | 0 | 0
11771 | 420752.8 | 2010-11-16 07:36 | 5492.77 | 7 | 27 | -0.5498376 | 3.562664 | 27.57234 | 27.16671 | 110.9059 | 100.4613 | -6.475449e-05 | 0.1803005 | 0 | 0 | 0
11772 | 420782.8 | 2010-11-16 07:37 | 5522.785 | 7 | 27 | -0.5500188 | 3.560074 | 27.57234 | 27.1713 | 110.9059 | 100.4777 | -6.475449e-05 | 0.1803005 | 0 | 0 | 0
11773 | 420812.9 | 2010-11-16 07:37 | 5552.801 | 7 | 27 | -0.5498376 | 3.557646 | 27.57234 | 27.17588 | 110.9059 | 100.494 | -6.475449e-05 | 0.1803005 | 0 | 0 | 0
11774 | 420842.9 | 2010-11-16 07:38 | 5582.802 | 7 | 27 | -0.5498376 | 3.555055 | 27.57234 | 27.18047 | 110.9059 | 100.5103 | -3.237724e-05 | 0.1803005 | 0 | 0 | 0
11775 | 420872.9 | 2010-11-16 07:38 | 5612.815 | 7 | 27 | -0.5500188 | 3.552141 | 27.57234 | 27.18505 | 110.9059 | 100.5266 | -9.713173e-05 | 0.1803005 | 0 | 0 | 0
11776 | 420902.9 | 2010-11-16 07:39 | 5642.831 | 7 | 27 | -0.5498376 | 3.549551 | 27.57234 | 27.18964 | 110.9059 | 100.5429 | -6.475449e-05 | 0.1803005 | 0 | 0 | 0
11777 | 420932.9 | 2010-11-16 07:39 | 5672.846 | 7 | 27 | -0.5498376 | 3.546799 | 27.57234 | 27.19422 | 110.9059 | 100.5591 | -6.480217e-05 | 0.1803005 | 0 | 0 | 0
11778 | 420962.9 | 2010-11-16 07:40 | 5702.861 | 7 | 27 | -0.5502 | 3.543723 | 27.57234 | 27.19881 | 110.9059 | 100.5754 | -6.475449e-05 | 0.1803005 | 0 | 0 | 0
11779 | 420992.9 | 2010-11-16 07:40 | 5732.877 | 7 | 27 | -0.5498376 | 3.540971 | 27.57234 | 27.20339 | 110.9059 | 100.5916 | -6.475449e-05 | 0.1803005 | 0 | 0 | 0
11780 | 421022.9 | 2010-11-16 07:41 | 5762.892 | 7 | 27 | -0.5498376 | 3.537895 | 27.57234 | 27.20798 | 110.9059 | 100.6078 | -6.475449e-05 | 0.1803005 | 0 | 0 | 0
11781 | 421053 | 2010-11-16 07:41 | 5792.907 | 7 | 27 | -0.5496564 | 3.534819 | 27.57234 | 27.21256 | 110.9059 | 100.6241 | -9.713173e-05 | 0.1803005 | 0 | 0 | 0
11782 | 421083 | 2010-11-16 07:42 | 5822.922 | 7 | 27 | -0.5498376 | 3.531581 | 27.57234 | 27.21715 | 110.9059 | 100.6403 | -6.475449e-05 | 0.1803005 | 0 | 0 | 0
11783 | 421113 | 2010-11-16 07:42 | 5852.938 | 7 | 27 | -0.5498376 | 3.52802 | 27.57234 | 27.22173 | 110.9059 | 100.6564 | -0.000129509 | 0.1803005 | 0 | 0 | 0
11784 | 421143 | 2010-11-16 07:43 | 5882.953 | 7 | 27 | -0.5498376 | 3.52462 | 27.57234 | 27.22631 | 110.9059 | 100.6726 | -9.713173e-05 | 0.1803005 | 0 | 0 | 0
11785 | 421173 | 2010-11-16 07:43 | 5912.969 | 7 | 27 | -0.5500188 | 3.520896 | 27.57234 | 27.2309 | 110.9059 | 100.6888 | -6.475449e-05 | 0.1803005 | 0 | 0 | 0
11786 | 421203 | 2010-11-16 07:44 | 5942.984 | 7 | 27 | -0.5498376 | 3.516849 | 27.57234 | 27.23548 | 110.9059 | 100.7049 | -0.000129509 | 0.1803005 | 0 | 0 | 0
11787 | 421233.1 | 2010-11-16 07:44 | 5972.999 | 7 | 27 | -0.5498376 | 3.51264 | 27.57234 | 27.24007 | 110.9059 | 100.721 | -9.713173e-05 | 0.1803005 | 0 | 0 | 0
11788 | 421263.1 | 2010-11-16 07:45 | 6003.014 | 7 | 27 | -0.5496564 | 3.507945 | 27.57234 | 27.24465 | 110.9059 | 100.7371 | -9.713173e-05 | 0.1803005 | 0 | 0 | 0
11789 | 421293.1 | 2010-11-16 07:45 | 6033.03 | 7 | 27 | -0.5498376 | 3.502603 | 27.57234 | 27.24924 | 110.9059 | 100.7532 | -0.000129509 | 0.1803005 | 0 | 0 | 0
11790 | 421323.1 | 2010-11-16 07:46 | 6063.045 | 7 | 27 | -0.5500188 | 3.496775 | 27.57234 | 27.25382 | 110.9059 | 100.7692 | -0.0001618862 | 0.1803005 | 0 | 0 | 0
11791 | 421353.1 | 2010-11-16 07:46 | 6093.06 | 7 | 27 | -0.5500188 | 3.489975 | 27.57234 | 27.25841 | 110.9059 | 100.7852 | -0.0002266407 | 0.1803005 | 0 | 0 | 0
11792 | 421383.1 | 2010-11-16 07:47 | 6123.075 | 7 | 27 | -0.5498376 | 3.48269 | 27.57234 | 27.26299 | 110.9059 | 100.8012 | -0.0001942635 | 0.1803005 | 0 | 0 | 0
11793 | 421413.1 | 2010-11-16 07:47 | 6153.091 | 7 | 27 | -0.5496564 | 3.473948 | 27.57234 | 27.26758 | 110.9059 | 100.8172 | -0.0002266407 | 0.1803005 | 0 | 0 | 0
11794 | 421443.2 | 2010-11-16 07:48 | 6183.108 | 7 | 27 | -0.5500188 | 3.463749 | 27.57234 | 27.27216 | 110.9059 | 100.8331 | -0.0003237724 | 0.1803005 | 0 | 0 | 0
11795 | 421473.2 | 2010-11-16 07:48 | 6213.121 | 7 | 27 | -0.5498376 | 3.452093 | 27.57234 | 27.27675 | 110.9059 | 100.8489 | -0.0003561497 | 0.1803005 | 0 | 0 | 0
11796 | 421503.2 | 2010-11-16 07:49 | 6243.137 | 7 | 27 | -0.5498376 | 3.438332 | 27.57234 | 27.28133 | 110.9059 | 100.8647 | -0.0003885746 | 0.1803005 | 0 | 0 | 0
11797 | 421533.2 | 2010-11-16 07:49 | 6273.152 | 7 | 27 | -0.5500188 | 3.42182 | 27.57234 | 27.28592 | 110.9059 | 100.8805 | -0.0004856586 | 0.1803005 | 0 | 0 | 0
11798 | 421563.2 | 2010-11-16 07:50 | 6303.167 | 7 | 27 | -0.5500188 | 3.402069 | 27.57234 | 27.2905 | 110.9059 | 100.8961 | -0.0005827904 | 0.1803005 | 0 | 0 | 0
11799 | 421593.2 | 2010-11-16 07:50 | 6333.183 | 7 | 27 | -0.5498376 | 3.378757 | 27.57234 | 27.29509 | 110.9059 | 100.9116 | -0.0007447243 | 0.1803005 | 0 | 0 | 0
11800 | 421623.3 | 2010-11-16 07:51 | 6363.198 | 7 | 27 | -0.5498376 | 3.35075 | 27.57234 | 27.29967 | 110.9059 | 100.9271 | -0.0007771015 | 0.1803005 | 0 | 0 | 0
11801 | 421653.3 | 2010-11-16 07:51 | 6393.213 | 7 | 27 | -0.5500188 | 3.317077 | 27.57234 | 27.30426 | 110.9059 | 100.9424 | -0.0009713173 | 0.1803005 | 0 | 0 | 0
11802 | 421683.3 | 2010-11-16 07:52 | 6423.229 | 7 | 27 | -0.5498376 | 3.276766 | 27.57234 | 27.30884 | 110.9059 | 100.9575 | -0.001133204 | 0.1803005 | 0 | 0 | 0
11803 | 421713.3 | 2010-11-16 07:52 | 6453.244 | 7 | 27 | -0.5498376 | 3.227875 | 27.57234 | 27.31343 | 110.9059 | 100.9724 | -0.001359844 | 0.1803005 | 0 | 0 | 0
11804 | 421743.3 | 2010-11-16 07:53 | 6483.259 | 7 | 27 | -0.5498376 | 3.167166 | 27.57234 | 27.31801 | 110.9059 | 100.9871 | -0.001780748 | 0.1803005 | 0 | 0 | 0
11805 | 421773.3 | 2010-11-16 07:53 | 6513.274 | 7 | 27 | -0.5500188 | 3.089621 | 27.57234 | 27.3226 | 110.9059 | 101.0014 | -0.002331209 | 0.1803005 | 0 | 0 | 0
11806 | 421801.2 | 2010-11-16 07:54 | 6541.149 | 7 | 27 | -0.5498376 | 2.989573 | 27.57234 | 27.32685 | 110.9059 | 101.0144 | -0.00346446 | 0.1803005 | 0 | 0 | 0
11807 | 421820 | 2010-11-16 07:54 | 6559.946 | 7 | 27 | -0.5498376 | 2.889363 | 27.57234 | 27.32973 | 110.9059 | 101.0228 | -0.004727221 | 0.1803005 | 0 | 0 | 0
11808 | 421835 | 2010-11-16 07:54 | 6574.979 | 7 | 27 | -0.5500188 | 2.789315 | 27.57234 | 27.33202 | 110.9059 | 101.0293 | -0.005601406 | 0.1803005 | 0 | 0 | 0
11809 | 421847.6 | 2010-11-16 07:54 | 6587.524 | 7 | 27 | -0.5498376 | 2.699951 | 27.57234 | 27.33394 | 110.9059 | 101.0346 | -0.005730915 | 0.1803005 | 0 | 0 | 0
11810 | 421907.6 | 2010-11-16 07:55 | 60.01497 | 8 | 27 | 0 | 3.234513 | 27.57234 | 27.33394 | 110.9059 | 101.0346 | 0.001068449 | 0.1803005 | 0 | 0 | 0
11811 | 421907.8 | 2010-11-16 07:55 | 0.1876377 | 9 | 27 | 0.0001143172 | 3.234189 | 27.57234 | 27.33394 | 110.9059 | 101.0346 | 0 | 0.1838674 | 0 | 0 | 0
11812 | 421912.6 | 2010-11-16 07:55 | 5.01557 | 9 | 27 | 0.004463196 | 3.242769 | 27.57235 | 27.33394 | 110.9059 | 101.0346 | 0.00093894 | 0.1838674 | 0 | 0 | 0
11813 | 421942.6 | 2010-11-16 07:56 | 30.0153 | 1 | 28 | 0 | 3.2711 | 27.57235 | 27.33394 | 110.9059 | 101.0346 | 0.0006475449 | 0.1838674 | 0 | 0 | 0
11814 | 421972.6 | 2010-11-16 07:56 | 60.03061 | 1 | 28 | 0 | 3.291822 | 27.57235 | 27.33394 | 110.9059 | 101.0346 | 0.0004209042 | 0.1838674 | 0 | 0 | 0
11815 | 422002.7 | 2010-11-16 07:57 | 90.04602 | 1 | 28 | 0 | 3.308173 | 27.57235 | 27.33394 | 110.9059 | 101.0346 | 0.0004209042 | 0.1838674 | 0 | 0 | 0
11816 | 422032.6 | 2010-11-16 07:57 | 120.0147 | 1 | 28 | 0 | 3.320962 | 27.57235 | 27.33394 | 110.9059 | 101.0346 | 0.0003237724 | 0.1838674 | 0 | 0 | 0
11817 | 422062.6 | 2010-11-16 07:58 | 30.00019 | 2 | 28 | 0.5506098 | 3.586138 | 27.57693 | 27.33394 | 110.9222 | 101.0346 | 0.002104616 | 0.1838674 | 0 | 0 | 0
11818 | 422092.6 | 2010-11-16 07:58 | 60.01508 | 2 | 28 | 0.5504286 | 3.648142 | 27.58152 | 27.33394 | 110.9388 | 101.0346 | 0.001392269 | 0.1838674 | 0 | 0 | 0
11819 | 422122.7 | 2010-11-16 07:59 | 90.03027 | 2 | 28 | 0.5504286 | 3.691367 | 27.58611 | 27.33394 | 110.9556 | 101.0346 | 0.00093894 | 0.1838674 | 0 | 0 | 0
11820 | 422152.7 | 2010-11-16 07:59 | 120.0456 | 2 | 28 | 0.5506098 | 3.724554 | 27.5907 | 27.33394 | 110.9726 | 101.0346 | 0.0007771015 | 0.1838674 | 0 | 0 | 0
11821 | 422182.7 | 2010-11-16 08:00 | 150.0627 | 2 | 28 | 0.5506098 | 3.751428 | 27.59529 | 27.33394 | 110.9898 | 101.0346 | 0.0006799221 | 0.1838674 | 0 | 0 | 0
11822 | 422212.7 | 2010-11-16 08:00 | 180.0762 | 2 | 28 | 0.5502474 | 3.773445 | 27.59987 | 27.33394 | 111.0071 | 101.0346 | 0.0005828381 | 0.1838674 | 0 | 0 | 0
11823 | 422242.7 | 2010-11-16 08:01 | 210.0915 | 2 | 28 | 0.5504286 | 3.791739 | 27.60446 | 27.33394 | 111.0244 | 101.0346 | 0.0004533291 | 0.1838674 | 0 | 0 | 0
11824 | 422272.7 | 2010-11-16 08:01 | 240.1068 | 2 | 28 | 0.5504286 | 3.806794 | 27.60905 | 27.33394 | 111.0419 | 101.0346 | 0.0003885269 | 0.1838674 | 0 | 0 | 0
11825 | 422302.7 | 2010-11-16 08:02 | 270.1221 | 2 | 28 | 0.5504286 | 3.817803 | 27.61364 | 27.33394 | 111.0593 | 101.0346 | 0.0002266407 | 0.1838674 | 0 | 0 | 0
11826 | 422332.8 | 2010-11-16 08:02 | 300.1373 | 2 | 28 | 0.5504286 | 3.82525 | 27.61823 | 27.33394 | 111.0769 | 101.0346 | 0.0001618862 | 0.1838674 | 0 | 0 | 0
11827 | 422362.8 | 2010-11-16 08:03 | 330.1529 | 2 | 28 | 0.5506098 | 3.830107 | 27.62282 | 27.33394 | 111.0944 | 101.0346 | 9.713173e-05 | 0.1838674 | 0 | 0 | 0
11828 | 422392.8 | 2010-11-16 08:03 | 360.168 | 2 | 28 | 0.5504286 | 3.833992 | 27.62741 | 27.33394 | 111.112 | 101.0346 | 9.713173e-05 | 0.1838674 | 0 | 0 | 0
11829 | 422422.8 | 2010-11-16 08:04 | 390.1834 | 2 | 28 | 0.5504286 | 3.837554 | 27.632 | 27.33394 | 111.1296 | 101.0346 | 6.475449e-05 | 0.1838674 | 0 | 0 | 0
11830 | 422452.8 | 2010-11-16 08:04 | 420.1985 | 2 | 28 | 0.5502474 | 3.840791 | 27.63658 | 27.33394 | 111.1473 | 101.0346 | 6.475449e-05 | 0.1838674 | 0 | 0 | 0
11831 | 422482.8 | 2010-11-16 08:05 | 450.2139 | 2 | 28 | 0.5504286 | 3.844191 | 27.64117 | 27.33394 | 111.1649 | 101.0346 | 9.713173e-05 | 0.1838674 | 0 | 0 | 0
11832 | 422512.9 | 2010-11-16 08:05 | 480.2292 | 2 | 28 | 0.5502474 | 3.847267 | 27.64576 | 27.33394 | 111.1825 | 101.0346 | 9.713173e-05 | 0.1838674 | 0 | 0 | 0
11833 | 422542.9 | 2010-11-16 08:06 | 510.2446 | 2 | 28 | 0.5502474 | 3.850181 | 27.65035 | 27.33394 | 111.2002 | 101.0346 | 6.475449e-05 | 0.1838674 | 0 | 0 | 0
11834 | 422572.9 | 2010-11-16 08:06 | 540.2597 | 2 | 28 | 0.5504286 | 3.853095 | 27.65494 | 27.33394 | 111.2179 | 101.0346 | 6.475449e-05 | 0.1838674 | 0 | 0 | 0
11835 | 422602.9 | 2010-11-16 08:07 | 570.2752 | 2 | 28 | 0.5502474 | 3.856009 | 27.65953 | 27.33394 | 111.2355 | 101.0346 | 0.000129509 | 0.1838674 | 0 | 0 | 0
11836 | 422632.9 | 2010-11-16 08:07 | 600.2903 | 2 | 28 | 0.5502474 | 3.858761 | 27.66411 | 27.33394 | 111.2532 | 101.0346 | 6.475449e-05 | 0.1838674 | 0 | 0 | 0
11837 | 422662.9 | 2010-11-16 08:08 | 630.3058 | 2 | 28 | 0.5504286 | 3.861675 | 27.6687 | 27.33394 | 111.271 | 101.0346 | 6.475449e-05 | 0.1838674 | 0 | 0 | 0
11838 | 422692.9 | 2010-11-16 08:08 | 660.321 | 2 | 28 | 0.5504286 | 3.864427 | 27.67329 | 27.33394 | 111.2887 | 101.0346 | 0.000129509 | 0.1838674 | 0 | 0 | 0
11839 | 422723 | 2010-11-16 08:09 | 690.3363 | 2 | 28 | 0.5504286 | 3.867179 | 27.67788 | 27.33394 | 111.3064 | 101.0346 | 3.237724e-05 | 0.1838674 | 0 | 0 | 0
11840 | 422753 | 2010-11-16 08:09 | 720.3516 | 2 | 28 | 0.5502474 | 3.869932 | 27.68247 | 27.33394 | 111.3242 | 101.0346 | 3.237724e-05 | 0.1838674 | 0 | 0 | 0
11841 | 422783 | 2010-11-16 08:10 | 750.3688 | 2 | 28 | 0.5504286 | 3.873008 | 27.68706 | 27.33394 | 111.3419 | 101.0346 | 6.475449e-05 | 0.1838674 | 0 | 0 | 0
11842 | 422813 | 2010-11-16 08:10 | 780.3823 | 2 | 28 | 0.5504286 | 3.875921 | 27.69165 | 27.33394 | 111.3597 | 101.0346 | 9.713173e-05 | 0.1838674 | 0 | 0 | 0
11843 | 422843 | 2010-11-16 08:11 | 810.3975 | 2 | 28 | 0.5502474 | 3.878674 | 27.69623 | 27.33394 | 111.3775 | 101.0346 | 6.480217e-05 | 0.1838674 | 0 | 0 | 0
11844 | 422873 | 2010-11-16 08:11 | 840.4129 | 2 | 28 | 0.5504286 | 3.881912 | 27.70082 | 27.33394 | 111.3953 | 101.0346 | 0.000129509 | 0.1838674 | 0 | 0 | 0
11845 | 422903.1 | 2010-11-16 08:12 | 870.4281 | 2 | 28 | 0.5502474 | 3.884825 | 27.70541 | 27.33394 | 111.4131 | 101.0346 | 6.475449e-05 | 0.1838674 | 0 | 0 | 0
11846 | 422933.1 | 2010-11-16 08:12 | 900.4435 | 2 | 28 | 0.5504286 | 3.887901 | 27.71 | 27.33394 | 111.431 | 101.0346 | 3.237724e-05 | 0.1838674 | 0 | 0 | 0
11847 | 422963.1 | 2010-11-16 08:13 | 930.4587 | 2 | 28 | 0.5504286 | 3.891139 | 27.71459 | 27.33394 | 111.4488 | 101.0346 | 9.713173e-05 | 0.1838674 | 0 | 0 | 0
11848 | 422993.1 | 2010-11-16 08:13 | 960.4741 | 2 | 28 | 0.5502474 | 3.894215 | 27.71918 | 27.33394 | 111.4667 | 101.0346 | 6.475449e-05 | 0.1838674 | 0 | 0 | 0
11849 | 423023.1 | 2010-11-16 08:14 | 990.4895 | 2 | 28 | 0.5504286 | 3.897129 | 27.72377 | 27.33394 | 111.4846 | 101.0346 | 3.237724e-05 | 0.1838674 | 0 | 0 | 0
11850 | 423053.1 | 2010-11-16 08:14 | 1020.505 | 2 | 28 | 0.5504286 | 3.900367 | 27.72836 | 27.33394 | 111.5024 | 101.0346 | 6.475449e-05 | 0.1838674 | 0 | 0 | 0
11851 | 423083.1 | 2010-11-16 08:15 | 1050.52 | 2 | 28 | 0.5502474 | 3.903443 | 27.73294 | 27.33394 | 111.5203 | 101.0346 | 9.713173e-05 | 0.1838674 | 0 | 0 | 0
11852 | 423113.2 | 2010-11-16 08:15 | 1080.535 | 2 | 28 | 0.5502474 | 3.906519 | 27.73753 | 27.33394 | 111.5383 | 101.0346 | 6.475449e-05 | 0.1838674 | 0 | 0 | 0
11853 | 423143.2 | 2010-11-16 08:16 | 1110.55 | 2 | 28 | 0.5506098 | 3.909433 | 27.74212 | 27.33394 | 111.5562 | 101.0346 | 9.713173e-05 | 0.1838674 | 0 | 0 | 0
11854 | 423173.2 | 2010-11-16 08:16 | 1140.566 | 2 | 28 | 0.5504286 | 3.912347 | 27.74671 | 27.33394 | 111.5741 | 101.0346 | 3.237724e-05 | 0.1838674 | 0 | 0 | 0
11855 | 423203.2 | 2010-11-16 08:17 | 1170.581 | 2 | 28 | 0.5506098 | 3.915099 | 27.7513 | 27.33394 | 111.5921 | 101.0346 | 6.475449e-05 | 0.1838674 | 0 | 0 | 0
11856 | 423233.2 | 2010-11-16 08:17 | 1200.596 | 2 | 28 | 0.5504286 | 3.917851 | 27.75589 | 27.33394 | 111.6101 | 101.0346 | 9.717941e-05 | 0.1838674 | 0 | 0 | 0
11857 | 423263.2 | 2010-11-16 08:18 | 1230.612 | 2 | 28 | 0.5506098 | 3.920441 | 27.76048 | 27.33394 | 111.6281 | 101.0346 | 0.000129509 | 0.1838674 | 0 | 0 | 0
11858 | 423293.3 | 2010-11-16 08:18 | 1260.627 | 2 | 28 | 0.5504286 | 3.922708 | 27.76506 | 27.33394 | 111.6461 | 101.0346 | 6.475449e-05 | 0.1838674 | 0 | 0 | 0
11859 | 423323.3 | 2010-11-16 08:19 | 1290.645 | 2 | 28 | 0.5504286 | 3.925136 | 27.76965 | 27.33394 | 111.6641 | 101.0346 | 9.713173e-05 | 0.1838674 | 0 | 0 | 0
11860 | 423353.3 | 2010-11-16 08:19 | 1320.658 | 2 | 28 | 0.5504286 | 3.927241 | 27.77424 | 27.33394 | 111.6821 | 101.0346 | 9.717941e-05 | 0.1838674 | 0 | 0 | 0
11861 | 423383.3 | 2010-11-16 08:20 | 1350.675 | 2 | 28 | 0.5502474 | 3.929022 | 27.77883 | 27.33394 | 111.7001 | 101.0346 | 0 | 0.1838674 | 0 | 0 | 0
11862 | 423413.3 | 2010-11-16 08:20 | 1380.688 | 2 | 28 | 0.5504286 | 3.931126 | 27.78342 | 27.33394 | 111.7181 | 101.0346 | 0 | 0.1838674 | 0 | 0 | 0
11863 | 423443.3 | 2010-11-16 08:21 | 1410.703 | 2 | 28 | 0.5502474 | 3.932907 | 27.78801 | 27.33394 | 111.7362 | 101.0346 | 6.475449e-05 | 0.1838674 | 0 | 0 | 0
11864 | 423473.3 | 2010-11-16 08:21 | 1440.719 | 2 | 28 | 0.5504286 | 3.934364 | 27.7926 | 27.33394 | 111.7542 | 101.0346 | -3.237724e-05 | 0.1838674 | 0 | 0 | 0
11865 | 423503.4 | 2010-11-16 08:22 | 1470.734 | 2 | 28 | 0.5506098 | 3.936145 | 27.79719 | 27.33394 | 111.7723 | 101.0346 | 6.475449e-05 | 0.1838674 | 0 | 0 | 0
11866 | 423533.4 | 2010-11-16 08:22 | 1500.749 | 2 | 28 | 0.5504286 | 3.937602 | 27.80177 | 27.33394 | 111.7903 | 101.0346 | 0 | 0.1838674 | 0 | 0 | 0
11867 | 423563.4 | 2010-11-16 08:23 | 1530.765 | 2 | 28 | 0.5504286 | 3.939059 | 27.80636 | 27.33394 | 111.8084 | 101.0346 | 6.475449e-05 | 0.1838674 | 0 | 0 | 0
11868 | 423593.4 | 2010-11-16 08:23 | 1560.78 | 2 | 28 | 0.5502474 | 3.940354 | 27.81095 | 27.33394 | 111.8265 | 101.0346 | 3.237724e-05 | 0.1838674 | 0 | 0 | 0
11869 | 423623.4 | 2010-11-16 08:24 | 1590.795 | 2 | 28 | 0.5502474 | 3.941487 | 27.81554 | 27.33394 | 111.8446 | 101.0346 | 3.237724e-05 | 0.1838674 | 0 | 0 | 0
11870 | 423653.4 | 2010-11-16 08:24 | 1620.811 | 2 | 28 | 0.5504286 | 3.942782 | 27.82013 | 27.33394 | 111.8627 | 101.0346 | 6.475449e-05 | 0.1838674 | 0 | 0 | 0
11871 | 423683.5 | 2010-11-16 08:25 | 1650.826 | 2 | 28 | 0.5504286 | 3.943915 | 27.82472 | 27.33394 | 111.8808 | 101.0346 | 3.237724e-05 | 0.1838674 | 0 | 0 | 0
11872 | 423713.5 | 2010-11-16 08:25 | 1680.841 | 2 | 28 | 0.5504286 | 3.94521 | 27.82931 | 27.33394 | 111.8989 | 101.0346 | 3.237724e-05 | 0.1838674 | 0 | 0 | 0
11873 | 423743.5 | 2010-11-16 08:26 | 1710.857 | 2 | 28 | 0.5504286 | 3.946344 | 27.83389 | 27.33394 | 111.917 | 101.0346 | 3.237724e-05 | 0.1838674 | 0 | 0 | 0
11874 | 423773.5 | 2010-11-16 08:26 | 1740.872 | 2 | 28 | 0.5504286 | 3.947477 | 27.83848 | 27.33394 | 111.9351 | 101.0346 | 3.237724e-05 | 0.1838674 | 0 | 0 | 0
11875 | 423803.5 | 2010-11-16 08:27 | 1770.887 | 2 | 28 | 0.5504286 | 3.948448 | 27.84307 | 27.33394 | 111.9532 | 101.0346 | 3.237724e-05 | 0.1838674 | 0 | 0 | 0
11876 | 423833.5 | 2010-11-16 08:27 | 1800.903 | 2 | 28 | 0.5504286 | 3.949905 | 27.84766 | 27.33394 | 111.9713 | 101.0346 | 6.475449e-05 | 0.1838674 | 0 | 0 | 0
11877 | 423863.5 | 2010-11-16 08:28 | 1830.918 | 2 | 28 | 0.5502474 | 3.950877 | 27.85225 | 27.33394 | 111.9894 | 101.0346 | -3.237724e-05 | 0.1838674 | 0 | 0 | 0
11878 | 423893.6 | 2010-11-16 08:28 | 1860.933 | 2 | 28 | 0.5502474 | 3.95201 | 27.85684 | 27.33394 | 112.0076 | 101.0346 | 3.237724e-05 | 0.1838674 | 0 | 0 | 0
11879 | 423923.6 | 2010-11-16 08:29 | 1890.948 | 2 | 28 | 0.5502474 | 3.953305 | 27.86143 | 27.33394 | 112.0257 | 101.0346 | 6.475449e-05 | 0.1838674 | 0 | 0 | 0
11880 | 423953.6 | 2010-11-16 08:29 | 1920.964 | 2 | 28 | 0.5502474 | 3.954276 | 27.86602 | 27.33394 | 112.0439 | 101.0346 | 3.237724e-05 | 0.1838674 | 0 | 0 | 0
11881 | 423983.6 | 2010-11-16 08:30 | 1950.981 | 2 | 28 | 0.5502474 | 3.955733 | 27.8706 | 27.33394 | 112.062 | 101.0346 | 6.475449e-05 | 0.1838674 | 0 | 0 | 0
11882 | 424013.6 | 2010-11-16 08:30 | 1980.994 | 2 | 28 | 0.5506098 | 3.956867 | 27.87519 | 27.33394 | 112.0802 | 101.0346 | 6.475449e-05 | 0.1838674 | 0 | 0 | 0
11883 | 424043.6 | 2010-11-16 08:31 | 2011.01 | 2 | 28 | 0.5502474 | 3.957838 | 27.87978 | 27.33394 | 112.0983 | 101.0346 | 3.237724e-05 | 0.1838674 | 0 | 0 | 0
11884 | 424073.7 | 2010-11-16 08:31 | 2041.025 | 2 | 28 | 0.5502474 | 3.959295 | 27.88437 | 27.33394 | 112.1165 | 101.0346 | 6.475449e-05 | 0.1838674 | 0 | 0 | 0
11885 | 424103.7 | 2010-11-16 08:32 | 2071.04 | 2 | 28 | 0.5502474 | 3.960428 | 27.88896 | 27.33394 | 112.1347 | 101.0346 | 6.475449e-05 | 0.1838674 | 0 | 0 | 0
11886 | 424133.7 | 2010-11-16 08:32 | 2101.055 | 2 | 28 | 0.5506098 | 3.961723 | 27.89355 | 27.33394 | 112.1528 | 101.0346 | 3.237724e-05 | 0.1838674 | 0 | 0 | 0
11887 | 424163.7 | 2010-11-16 08:33 | 2131.071 | 2 | 28 | 0.5502474 | 3.963018 | 27.89814 | 27.33394 | 112.171 | 101.0346 | 3.237724e-05 | 0.1838674 | 0 | 0 | 0
11888 | 424193.7 | 2010-11-16 08:33 | 2161.086 | 2 | 28 | 0.5502474 | 3.96399 | 27.90273 | 27.33394 | 112.1892 | 101.0346 | -3.237724e-05 | 0.1838674 | 0 | 0 | 0
11889 | 424223.7 | 2010-11-16 08:34 | 2191.101 | 2 | 28 | 0.5502474 | 3.965447 | 27.90731 | 27.33394 | 112.2074 | 101.0346 | 0 | 0.1838674 | 0 | 0 | 0
11890 | 424253.7 | 2010-11-16 08:34 | 2221.116 | 2 | 28 | 0.5504286 | 3.966742 | 27.9119 | 27.33394 | 112.2256 | 101.0346 | 6.475449e-05 | 0.1838674 | 0 | 0 | 0
11891 | 424283.8 | 2010-11-16 08:35 | 2251.132 | 2 | 28 | 0.5502474 | 3.967875 | 27.91649 | 27.33394 | 112.2438 | 101.0346 | -3.237724e-05 | 0.1838674 | 0 | 0 | 0
11892 | 424313.8 | 2010-11-16 08:35 | 2281.147 | 2 | 28 | 0.5500662 | 3.969332 | 27.92108 | 27.33394 | 112.262 | 101.0346 | 6.475449e-05 | 0.1838674 | 0 | 0 | 0
11893 | 424343.8 | 2010-11-16 08:36 | 2311.162 | 2 | 28 | 0.5504286 | 3.970465 | 27.92567 | 27.33394 | 112.2802 | 101.0346 | 0 | 0.1838674 | 0 | 0 | 0
11894 | 424373.8 | 2010-11-16 08:36 | 2341.178 | 2 | 28 | 0.5502474 | 3.971922 | 27.93026 | 27.33394 | 112.2985 | 101.0346 | 3.237724e-05 | 0.1838674 | 0 | 0 | 0
11895 | 424403.8 | 2010-11-16 08:37 | 2371.193 | 2 | 28 | 0.5504286 | 3.973217 | 27.93485 | 27.33394 | 112.3167 | 101.0346 | 0 | 0.1838674 | 0 | 0 | 0
11896 | 424433.8 | 2010-11-16 08:37 | 2401.208 | 2 | 28 | 0.5504286 | 3.974674 | 27.93943 | 27.33394 | 112.3349 | 101.0346 | 6.475449e-05 | 0.1838674 | 0 | 0 | 0
11897 | 424463.8 | 2010-11-16 08:38 | 2431.224 | 2 | 28 | 0.5504286 | 3.97597 | 27.94402 | 27.33394 | 112.3532 | 101.0346 | 3.242493e-05 | 0.1838674 | 0 | 0 | 0
11898 | 424493.9 | 2010-11-16 08:38 | 2461.239 | 2 | 28 | 0.5504286 | 3.977427 | 27.94861 | 27.33394 | 112.3714 | 101.0346 | 6.475449e-05 | 0.1838674 | 0 | 0 | 0
11899 | 424523.9 | 2010-11-16 08:39 | 2491.254 | 2 | 28 | 0.5504286 | 3.978884 | 27.9532 | 27.33394 | 112.3897 | 101.0346 | 6.475449e-05 | 0.1838674 | 0 | 0 | 0
11900 | 424553.9 | 2010-11-16 08:39 | 2521.269 | 2 | 28 | 0.5502474 | 3.980017 | 27.95779 | 27.33394 | 112.4079 | 101.0346 | 3.237724e-05 | 0.1838674 | 0 | 0 | 0
11901 | 424583.9 | 2010-11-16 08:40 | 2551.287 | 2 | 28 | 0.5506098 | 3.981636 | 27.96238 | 27.33394 | 112.4262 | 101.0346 | 3.237724e-05 | 0.1838674 | 0 | 0 | 0
11902 | 424613.9 | 2010-11-16 08:40 | 2581.3 | 2 | 28 | 0.5506098 | 3.982931 | 27.96697 | 27.33394 | 112.4445 | 101.0346 | 3.237724e-05 | 0.1838674 | 0 | 0 | 0
11903 | 424643.9 | 2010-11-16 08:41 | 2611.315 | 2 | 28 | 0.5502474 | 3.984226 | 27.97156 | 27.33394 | 112.4627 | 101.0346 | 3.237724e-05 | 0.1838674 | 0 | 0 | 0
11904 | 424674 | 2010-11-16 08:41 | 2641.331 | 2 | 28 | 0.5502474 | 3.985845 | 27.97614 | 27.33394 | 112.481 | 101.0346 | 6.480217e-05 | 0.1838674 | 0 | 0 | 0
11905 | 424704 | 2010-11-16 08:42 | 2671.346 | 2 | 28 | 0.5504286 | 3.987302 | 27.98073 | 27.33394 | 112.4993 | 101.0346 | 3.237724e-05 | 0.1838674 | 0 | 0 | 0
11906 | 424734 | 2010-11-16 08:42 | 2701.361 | 2 | 28 | 0.5504286 | 3.988759 | 27.98532 | 27.33394 | 112.5176 | 101.0346 | 6.475449e-05 | 0.1838674 | 0 | 0 | 0
11907 | 424764 | 2010-11-16 08:43 | 2731.377 | 2 | 28 | 0.5502474 | 3.990216 | 27.98991 | 27.33394 | 112.5359 | 101.0346 | 6.475449e-05 | 0.1838674 | 0 | 0 | 0
11908 | 424794 | 2010-11-16 08:43 | 2761.392 | 2 | 28 | 0.5504286 | 3.991511 | 27.9945 | 27.33394 | 112.5542 | 101.0346 | 0 | 0.1838674 | 0 | 0 | 0
11909 | 424824 | 2010-11-16 08:44 | 2791.407 | 2 | 28 | 0.5504286 | 3.99313 | 27.99909 | 27.33394 | 112.5726 | 101.0346 | 3.237724e-05 | 0.1838674 | 0 | 0 | 0
11910 | 424854 | 2010-11-16 08:44 | 2821.422 | 2 | 28 | 0.5504286 | 3.994749 | 28.00368 | 27.33394 | 112.5909 | 101.0346 | 6.475449e-05 | 0.1838674 | 0 | 0 | 0
11911 | 424884.1 | 2010-11-16 08:45 | 2851.438 | 2 | 28 | 0.5502474 | 3.996044 | 28.00826 | 27.33394 | 112.6092 | 101.0346 | 0 | 0.1838674 | 0 | 0 | 0
11912 | 424914.1 | 2010-11-16 08:45 | 2881.453 | 2 | 28 | 0.5504286 | 3.997825 | 28.01285 | 27.33394 | 112.6276 | 101.0346 | 9.713173e-05 | 0.1838674 | 0 | 0 | 0
11913 | 424944.1 | 2010-11-16 08:46 | 2911.468 | 2 | 28 | 0.5502474 | 3.99912 | 28.01744 | 27.33394 | 112.6459 | 101.0346 | 0 | 0.1838674 | 0 | 0 | 0
11914 | 424974.1 | 2010-11-16 08:46 | 2941.484 | 2 | 28 | 0.5506098 | 4.000901 | 28.02203 | 27.33394 | 112.6643 | 101.0346 | 3.232956e-05 | 0.1838674 | 0 | 0 | 0
11915 | 425004.1 | 2010-11-16 08:47 | 2971.499 | 2 | 28 | 0.5504286 | 4.00252 | 28.02662 | 27.33394 | 112.6826 | 101.0346 | 6.475449e-05 | 0.1838674 | 0 | 0 | 0
11916 | 425034.1 | 2010-11-16 08:47 | 3001.514 | 2 | 28 | 0.5504286 | 4.003977 | 28.03121 | 27.33394 | 112.701 | 101.0346 | 9.717941e-05 | 0.1838674 | 0 | 0 | 0
11917 | 425064.2 | 2010-11-16 08:48 | 3031.53 | 2 | 28 | 0.5502474 | 4.005272 | 28.0358 | 27.33394 | 112.7194 | 101.0346 | 0 | 0.1838674 | 0 | 0 | 0
11918 | 425094.2 | 2010-11-16 08:48 | 3061.545 | 2 | 28 | 0.5502474 | 4.007052 | 28.04038 | 27.33394 | 112.7377 | 101.0346 | 3.232956e-05 | 0.1838674 | 0 | 0 | 0
11919 | 425124.2 | 2010-11-16 08:49 | 3091.56 | 2 | 28 | 0.5504286 | 4.008671 | 28.04497 | 27.33394 | 112.7561 | 101.0346 | 3.232956e-05 | 0.1838674 | 0 | 0 | 0
11920 | 425154.2 | 2010-11-16 08:49 | 3121.575 | 2 | 28 | 0.5502474 | 4.010291 | 28.04956 | 27.33394 | 112.7745 | 101.0346 | 3.242493e-05 | 0.1838674 | 0 | 0 | 0
11921 | 425184.2 | 2010-11-16 08:50 | 3151.591 | 2 | 28 | 0.5504286 | 4.012071 | 28.05415 | 27.33394 | 112.7929 | 101.0346 | 9.708405e-05 | 0.1838674 | 0 | 0 | 0
11922 | 425214.2 | 2010-11-16 08:50 | 3181.592 | 2 | 28 | 0.5502474 | 4.01369 | 28.05874 | 27.33394 | 112.8113 | 101.0346 | 6.475449e-05 | 0.1838674 | 0 | 0 | 0
11923 | 425244.2 | 2010-11-16 08:51 | 3211.606 | 2 | 28 | 0.5504286 | 4.015309 | 28.06333 | 27.33394 | 112.8298 | 101.0346 | 3.232956e-05 | 0.1838674 | 0 | 0 | 0
11924 | 425274.3 | 2010-11-16 08:51 | 3241.624 | 2 | 28 | 0.5504286 | 4.01709 | 28.06791 | 27.33394 | 112.8482 | 101.0346 | 6.475449e-05 | 0.1838674 | 0 | 0 | 0
11925 | 425304.3 | 2010-11-16 08:52 | 3271.636 | 2 | 28 | 0.5504286 | 4.01887 | 28.0725 | 27.33394 | 112.8666 | 101.0346 | 6.475449e-05 | 0.1838674 | 0 | 0 | 0
11926 | 425334.3 | 2010-11-16 08:52 | 3301.652 | 2 | 28 | 0.5502474 | 4.02049 | 28.07709 | 27.33394 | 112.8851 | 101.0346 | 3.242493e-05 | 0.1838674 | 0 | 0 | 0
11927 | 425364.3 | 2010-11-16 08:53 | 3331.667 | 2 | 28 | 0.5506098 | 4.022432 | 28.08168 | 27.33394 | 112.9035 | 101.0346 | 6.475449e-05 | 0.1838674 | 0 | 0 | 0
11928 | 425394.3 | 2010-11-16 08:53 | 3361.682 | 2 | 28 | 0.5504286 | 4.024051 | 28.08627 | 27.33394 | 112.922 | 101.0346 | 6.475449e-05 | 0.1838674 | 0 | 0 | 0
11929 | 425424.3 | 2010-11-16 08:54 | 3391.697 | 2 | 28 | 0.5502474 | 4.025832 | 28.09086 | 27.33394 | 112.9405 | 101.0346 | 3.232956e-05 | 0.1838674 | 0 | 0 | 0
11930 | 425454.3 | 2010-11-16 08:54 | 3421.713 | 2 | 28 | 0.5502474 | 4.027613 | 28.09545 | 27.33394 | 112.9589 | 101.0346 | 3.242493e-05 | 0.1838674 | 0 | 0 | 0
11931 | 425484.4 | 2010-11-16 08:55 | 3451.728 | 2 | 28 | 0.5504286 | 4.029555 | 28.10003 | 27.33394 | 112.9774 | 101.0346 | 3.242493e-05 | 0.1838674 | 0 | 0 | 0
11932 | 425514.4 | 2010-11-16 08:55 | 3481.743 | 2 | 28 | 0.5504286 | 4.031498 | 28.10462 | 27.33394 | 112.9959 | 101.0346 | 6.475449e-05 | 0.1838674 | 0 | 0 | 0
11933 | 425544.4 | 2010-11-16 08:56 | 3511.759 | 2 | 28 | 0.5504286 | 4.033279 | 28.10921 | 27.33394 | 113.0144 | 101.0346 | 0 | 0.1838674 | 0 | 0 | 0
11934 | 425574.4 | 2010-11-16 08:56 | 3541.774 | 2 | 28 | 0.5504286 | 4.035222 | 28.1138 | 27.33394 | 113.0329 | 101.0346 | 3.242493e-05 | 0.1838674 | 0 | 0 | 0
11935 | 425604.4 | 2010-11-16 08:57 | 3571.789 | 2 | 28 | 0.5504286 | 4.037326 | 28.11839 | 27.33394 | 113.0514 | 101.0346 | 3.232956e-05 | 0.1838674 | 0 | 0 | 0
11936 | 425634.4 | 2010-11-16 08:57 | 3601.805 | 2 | 28 | 0.5502474 | 4.039107 | 28.12298 | 27.33394 | 113.07 | 101.0346 | 6.475449e-05 | 0.1838674 | 0 | 0 | 0
11937 | 425664.4 | 2010-11-16 08:58 | 3631.82 | 2 | 28 | 0.5506098 | 4.041212 | 28.12757 | 27.33394 | 113.0885 | 101.0346 | 9.717941e-05 | 0.1838674 | 0 | 0 | 0
11938 | 425694.5 | 2010-11-16 08:58 | 3661.835 | 2 | 28 | 0.5502474 | 4.043154 | 28.13215 | 27.33394 | 113.1071 | 101.0346 | 6.475449e-05 | 0.1838674 | 0 | 0 | 0
11939 | 425724.5 | 2010-11-16 08:59 | 3691.85 | 2 | 28 | 0.5506098 | 4.045097 | 28.13674 | 27.33394 | 113.1256 | 101.0346 | 3.242493e-05 | 0.1838674 | 0 | 0 | 0
11940 | 425754.5 | 2010-11-16 08:59 | 3721.866 | 2 | 28 | 0.5502474 | 4.04704 | 28.14133 | 27.33394 | 113.1442 | 101.0346 | 3.242493e-05 | 0.1838674 | 0 | 0 | 0
11941 | 425784.5 | 2010-11-16 09:00 | 3751.881 | 2 | 28 | 0.5502474 | 4.049144 | 28.14592 | 27.33394 | 113.1628 | 101.0346 | 6.484985e-05 | 0.1838674 | 0 | 0 | 0
11942 | 425814.5 | 2010-11-16 09:00 | 3781.898 | 2 | 28 | 0.5502474 | 4.051411 | 28.15051 | 27.33394 | 113.1814 | 101.0346 | 9.717941e-05 | 0.1838674 | 0 | 0 | 0
11943 | 425844.5 | 2010-11-16 09:01 | 3811.912 | 2 | 28 | 0.5504286 | 4.053353 | 28.1551 | 27.33394 | 113.1999 | 101.0346 | 3.242493e-05 | 0.1838674 | 0 | 0 | 0
11944 | 425874.6 | 2010-11-16 09:01 | 3841.927 | 2 | 28 | 0.5504286 | 4.05562 | 28.15969 | 27.33394 | 113.2185 | 101.0346 | 3.242493e-05 | 0.1838674 | 0 | 0 | 0
11945 | 425904.6 | 2010-11-16 09:02 | 3871.942 | 2 | 28 | 0.5502474 | 4.057724 | 28.16427 | 27.33394 | 113.2372 | 101.0346 | 6.475449e-05 | 0.1838674 | 0 | 0 | 0
11946 | 425934.6 | 2010-11-16 09:02 | 3901.958 | 2 | 28 | 0.5502474 | 4.059829 | 28.16886 | 27.33394 | 113.2558 | 101.0346 | 6.475449e-05 | 0.1838674 | 0 | 0 | 0
11947 | 425964.6 | 2010-11-16 09:03 | 3931.973 | 2 | 28 | 0.5504286 | 4.061934 | 28.17345 | 27.33394 | 113.2744 | 101.0346 | 0 | 0.1838674 | 0 | 0 | 0
11948 | 425994.6 | 2010-11-16 09:03 | 3961.988 | 2 | 28 | 0.5506098 | 4.064524 | 28.17804 | 27.33394 | 113.2931 | 101.0346 | 0.000129509 | 0.1838674 | 0 | 0 | 0
11949 | 426024.6 | 2010-11-16 09:04 | 3992.004 | 2 | 28 | 0.5502474 | 4.066304 | 28.18263 | 27.33394 | 113.3117 | 101.0346 | 3.232956e-05 | 0.1838674 | 0 | 0 | 0
11950 | 426054.6 | 2010-11-16 09:04 | 4022.019 | 2 | 28 | 0.5502474 | 4.068895 | 28.18722 | 27.33394 | 113.3304 | 101.0346 | 9.717941e-05 | 0.1838674 | 0 | 0 | 0
11951 | 426084.7 | 2010-11-16 09:05 | 4052.034 | 2 | 28 | 0.5504286 | 4.070999 | 28.19181 | 27.33394 | 113.3491 | 101.0346 | 3.232956e-05 | 0.1838674 | 0 | 0 | 0
11952 | 426114.7 | 2010-11-16 09:05 | 4082.049 | 2 | 28 | 0.5504286 | 4.073266 | 28.1964 | 27.33394 | 113.3677 | 101.0346 | 3.232956e-05 | 0.1838674 | 0 | 0 | 0
11953 | 426144.7 | 2010-11-16 09:06 | 4112.065 | 2 | 28 | 0.5504286 | 4.075694 | 28.20098 | 27.33394 | 113.3864 | 101.0346 | 6.475449e-05 | 0.1838674 | 0 | 0 | 0
11954 | 426174.7 | 2010-11-16 09:06 | 4142.08 | 2 | 28 | 0.5502474 | 4.07796 | 28.20557 | 27.33394 | 113.4051 | 101.0346 | 6.475449e-05 | 0.1838674 | 0 | 0 | 0
11955 | 426204.7 | 2010-11-16 09:07 | 4172.095 | 2 | 28 | 0.5504286 | 4.080551 | 28.21016 | 27.33394 | 113.4239 | 101.0346 | 9.708405e-05 | 0.1838674 | 0 | 0 | 0
11956 | 426234.7 | 2010-11-16 09:07 | 4202.111 | 2 | 28 | 0.5504286 | 4.082817 | 28.21475 | 27.33394 | 113.4426 | 101.0346 | 3.232956e-05 | 0.1838674 | 0 | 0 | 0
11957 | 426264.8 | 2010-11-16 09:08 | 4232.126 | 2 | 28 | 0.5504286 | 4.085246 | 28.21934 | 27.33394 | 113.4613 | 101.0346 | 3.242493e-05 | 0.1838674 | 0 | 0 | 0
11958 | 426294.8 | 2010-11-16 09:08 | 4262.141 | 2 | 28 | 0.5504286 | 4.087836 | 28.22393 | 27.33394 | 113.4801 | 101.0346 | 9.717941e-05 | 0.1838674 | 0 | 0 | 0
11959 | 426324.8 | 2010-11-16 09:09 | 4292.156 | 2 | 28 | 0.5500662 | 4.090264 | 28.22852 | 27.33394 | 113.4989 | 101.0346 | 6.475449e-05 | 0.1838674 | 0 | 0 | 0
11960 | 426354.8 | 2010-11-16 09:09 | 4322.172 | 2 | 28 | 0.5504286 | 4.092692 | 28.2331 | 27.33394 | 113.5176 | 101.0346 | 3.232956e-05 | 0.1838674 | 0 | 0 | 0
11961 | 426384.8 | 2010-11-16 09:10 | 4352.187 | 2 | 28 | 0.5502474 | 4.095283 | 28.23769 | 27.33394 | 113.5364 | 101.0346 | 3.232956e-05 | 0.1838674 | 0 | 0 | 0
11962 | 426414.8 | 2010-11-16 09:10 | 4382.204 | 2 | 28 | 0.5502474 | 4.097873 | 28.24228 | 27.33394 | 113.5552 | 101.0346 | 3.242493e-05 | 0.1838674 | 0 | 0 | 0
11963 | 426444.8 | 2010-11-16 09:11 | 4412.218 | 2 | 28 | 0.5506098 | 4.100787 | 28.24687 | 27.33394 | 113.574 | 101.0346 | 9.717941e-05 | 0.1838674 | 0 | 0 | 0
11964 | 426474.9 | 2010-11-16 09:11 | 4442.233 | 2 | 28 | 0.5502474 | 4.103215 | 28.25146 | 27.33394 | 113.5928 | 101.0346 | 6.475449e-05 | 0.1838674 | 0 | 0 | 0
11965 | 426504.9 | 2010-11-16 09:12 | 4472.248 | 2 | 28 | 0.5504286 | 4.105968 | 28.25605 | 27.33394 | 113.6117 | 101.0346 | 6.475449e-05 | 0.1838674 | 0 | 0 | 0
11966 | 426534.9 | 2010-11-16 09:12 | 4502.264 | 2 | 28 | 0.5504286 | 4.108558 | 28.26064 | 27.33394 | 113.6305 | 101.0346 | 6.475449e-05 | 0.1838674 | 0 | 0 | 0
11967 | 426564.9 | 2010-11-16 09:13 | 4532.279 | 2 | 28 | 0.5502474 | 4.11131 | 28.26522 | 27.33394 | 113.6494 | 101.0346 | 3.242493e-05 | 0.1838674 | 0 | 0 | 0
11968 | 426594.9 | 2010-11-16 09:13 | 4562.294 | 2 | 28 | 0.5504286 | 4.114224 | 28.26981 | 27.33394 | 113.6683 | 101.0346 | 9.717941e-05 | 0.1838674 | 0 | 0 | 0
11969 | 426624.9 | 2010-11-16 09:14 | 4592.309 | 2 | 28 | 0.5502474 | 4.116976 | 28.2744 | 27.33394 | 113.6871 | 101.0346 | 9.708405e-05 | 0.1838674 | 0 | 0 | 0
11970 | 426655 | 2010-11-16 09:14 | 4622.325 | 2 | 28 | 0.5502474 | 4.119728 | 28.27899 | 27.33394 | 113.706 | 101.0346 | 9.708405e-05 | 0.1838674 | 0 | 0 | 0
11971 | 426685 | 2010-11-16 09:15 | 4652.34 | 2 | 28 | 0.5500662 | 4.122642 | 28.28358 | 27.33394 | 113.7249 | 101.0346 | 9.708405e-05 | 0.1838674 | 0 | 0 | 0
11972 | 426715 | 2010-11-16 09:15 | 4682.355 | 2 | 28 | 0.5504286 | 4.125394 | 28.28817 | 27.33394 | 113.7439 | 101.0346 | 6.475449e-05 | 0.1838674 | 0 | 0 | 0
11973 | 426745 | 2010-11-16 09:16 | 4712.371 | 2 | 28 | 0.5502474 | 4.128308 | 28.29276 | 27.33394 | 113.7628 | 101.0346 | 6.475449e-05 | 0.1838674 | 0 | 0 | 0
11974 | 426775 | 2010-11-16 09:16 | 4742.386 | 2 | 28 | 0.5502474 | 4.131061 | 28.29734 | 27.33394 | 113.7818 | 101.0346 | 6.475449e-05 | 0.1838674 | 0 | 0 | 0
11975 | 426805 | 2010-11-16 09:17 | 4772.401 | 2 | 28 | 0.5504286 | 4.134136 | 28.30193 | 27.33394 | 113.8007 | 101.0346 | 9.708405e-05 | 0.1838674 | 0 | 0 | 0
11976 | 426835 | 2010-11-16 09:17 | 4802.416 | 2 | 28 | 0.5504286 | 4.137051 | 28.30652 | 27.33394 | 113.8197 | 101.0346 | 9.717941e-05 | 0.1838674 | 0 | 0 | 0
11977 | 426865.1 | 2010-11-16 09:18 | 4832.432 | 2 | 28 | 0.5504286 | 4.140126 | 28.31111 | 27.33394 | 113.8387 | 101.0346 | 0.000129509 | 0.1838674 | 0 | 0 | 0
11978 | 426895.1 | 2010-11-16 09:18 | 4862.447 | 2 | 28 | 0.5502474 | 4.142879 | 28.3157 | 27.33394 | 113.8577 | 101.0346 | 6.475449e-05 | 0.1838674 | 0 | 0 | 0
11979 | 426925.1 | 2010-11-16 09:19 | 4892.462 | 2 | 28 | 0.5504286 | 4.146116 | 28.32029 | 27.33394 | 113.8767 | 101.0346 | 6.475449e-05 | 0.1838674 | 0 | 0 | 0
11980 | 426955.1 | 2010-11-16 09:19 | 4922.478 | 2 | 28 | 0.5504286 | 4.14903 | 28.32488 | 27.33394 | 113.8957 | 101.0346 | 9.708405e-05 | 0.1838674 | 0 | 0 | 0
11981 | 426985.1 | 2010-11-16 09:20 | 4952.493 | 2 | 28 | 0.5502474 | 4.151944 | 28.32946 | 27.33394 | 113.9148 | 101.0346 | 6.475449e-05 | 0.1838674 | 0 | 0 | 0
11982 | 427015.1 | 2010-11-16 09:20 | 4982.508 | 2 | 28 | 0.5502474 | 4.155182 | 28.33405 | 27.33394 | 113.9338 | 101.0346 | 9.708405e-05 | 0.1838674 | 0 | 0 | 0
11983 | 427045.1 | 2010-11-16 09:21 | 5012.51 | 2 | 28 | 0.5502474 | 4.15842 | 28.33864 | 27.33394 | 113.9529 | 101.0346 | 0.000129509 | 0.1838674 | 0 | 0 | 0
11984 | 427075.1 | 2010-11-16 09:21 | 5042.523 | 2 | 28 | 0.5500662 | 4.161334 | 28.34323 | 27.33394 | 113.972 | 101.0346 | 6.475449e-05 | 0.1838674 | 0 | 0 | 0
11985 | 427105.2 | 2010-11-16 09:22 | 5072.538 | 2 | 28 | 0.5502474 | 4.164572 | 28.34782 | 27.33394 | 113.9911 | 101.0346 | 6.475449e-05 | 0.1838674 | 0 | 0 | 0
11986 | 427135.2 | 2010-11-16 09:22 | 5102.554 | 2 | 28 | 0.5502474 | 4.167809 | 28.35241 | 27.33394 | 114.0102 | 101.0346 | 6.475449e-05 | 0.1838674 | 0 | 0 | 0
11987 | 427165.2 | 2010-11-16 09:23 | 5132.569 | 2 | 28 | 0.5504286 | 4.171047 | 28.35699 | 27.33394 | 114.0293 | 101.0346 | 9.708405e-05 | 0.1838674 | 0 | 0 | 0
11988 | 427195.2 | 2010-11-16 09:23 | 5162.584 | 2 | 28 | 0.5502474 | 4.174123 | 28.36158 | 27.33394 | 114.0485 | 101.0346 | 6.475449e-05 | 0.1838674 | 0 | 0 | 0
11989 | 427225.2 | 2010-11-16 09:24 | 5192.602 | 2 | 28 | 0.5506098 | 4.177685 | 28.36617 | 27.33394 | 114.0677 | 101.0346 | 0.000129509 | 0.1838674 | 0 | 0 | 0
11990 | 427255.2 | 2010-11-16 09:24 | 5222.615 | 2 | 28 | 0.5504286 | 4.180761 | 28.37076 | 27.33394 | 114.0868 | 101.0346 | 6.475449e-05 | 0.1838674 | 0 | 0 | 0
11991 | 427285.3 | 2010-11-16 09:25 | 5252.63 | 2 | 28 | 0.5504286 | 4.183999 | 28.37535 | 27.33394 | 114.106 | 101.0346 | 3.242493e-05 | 0.1838674 | 0 | 0 | 0
11992 | 427315.3 | 2010-11-16 09:25 | 5282.646 | 2 | 28 | 0.5504286 | 4.18756 | 28.37994 | 27.33394 | 114.1252 | 101.0346 | 0.000129509 | 0.1838674 | 0 | 0 | 0
11993 | 427345.3 | 2010-11-16 09:26 | 5312.661 | 2 | 28 | 0.5502474 | 4.190798 | 28.38453 | 27.33394 | 114.1445 | 101.0346 | 6.475449e-05 | 0.1838674 | 0 | 0 | 0
11994 | 427375.3 | 2010-11-16 09:26 | 5342.676 | 2 | 28 | 0.5504286 | 4.194198 | 28.38911 | 27.33394 | 114.1637 | 101.0346 | 9.717941e-05 | 0.1838674 | 0 | 0 | 0
11995 | 427405.3 | 2010-11-16 09:27 | 5372.692 | 2 | 28 | 0.5502474 | 4.197435 | 28.3937 | 27.33394 | 114.1829 | 101.0346 | 3.232956e-05 | 0.1838674 | 0 | 0 | 0
11996 | 427424.5 | 2010-11-16 09:27 | 5391.881 | 2 | 28 | 0.5506098 | 4.200026 | 28.39664 | 27.33394 | 114.1953 | 101.0346 | 0.0001618385 | 0.1838674 | 0 | 0 | 0
11997 | 427454.5 | 2010-11-16 09:28 | 30.01528 | 3 | 28 | 0 | 4.066466 | 28.39664 | 27.33394 | 114.1953 | 101.0346 | -0.0003885269 | 0.1838674 | 0 | 0 | 0
11998 | 427484.6 | 2010-11-16 09:28 | 60.03057 | 3 | 28 | 0 | 4.056429 | 28.39664 | 27.33394 | 114.1953 | 101.0346 | -0.0002266884 | 0.1838674 | 0 | 0 | 0
11999 | 427514.6 | 2010-11-16 09:29 | 90.04586 | 3 | 28 | 0 | 4.050439 | 28.39664 | 27.33394 | 114.1953 | 101.0346 | -0.0001942635 | 0.1838674 | 0 | 0 | 0
12000 | 427544.5 | 2010-11-16 09:29 | 120.0143 | 3 | 28 | 0 | 4.04704 | 28.39664 | 27.33394 | 114.1953 | 101.0346 | -6.475449e-05 | 0.1838674 | 0 | 0 | 0
12001 | 427544.5 | 2010-11-16 09:29 | 2.571418657e-06 | 4 | 28 | 0.7912478 | 4.200349 | 28.39664 | 27.33394 | 114.1953 | 101.0346 | 0 | 0.1838674 | 0 | 0 | 0
12002 | 427548 | 2010-11-16 09:29 | 3.421826 | 4 | 28 | 0.7412357 | 4.200349 | 28.39736 | 27.33394 | 114.1983 | 101.0346 | 0 | 0.1838674 | 0 | 0 | 0
12003 | 427556.1 | 2010-11-16 09:29 | 11.56242 | 4 | 28 | 0.6910424 | 4.200349 | 28.39897 | 27.33394 | 114.2051 | 101.0346 | 0 | 0.1838674 | 0 | 0 | 0
12004 | 427569.2 | 2010-11-16 09:30 | 24.70283 | 4 | 28 | 0.6408491 | 4.200349 | 28.4014 | 27.33394 | 114.2153 | 101.0346 | 0 | 0.1838674 | 0 | 0 | 0
12005 | 427590.1 | 2010-11-16 09:30 | 45.59326 | 4 | 28 | 0.590837 | 4.200511 | 28.40496 | 27.33394 | 114.2302 | 101.0346 | 3.242493e-05 | 0.1838674 | 0 | 0 | 0
12006 | 427626.6 | 2010-11-16 09:31 | 82.04596 | 4 | 28 | 0.5408249 | 4.200511 | 28.41066 | 27.33394 | 114.2542 | 101.0346 | 3.242493e-05 | 0.1838674 | 0 | 0 | 0
12007 | 427701.1 | 2010-11-16 09:32 | 156.5608 | 4 | 28 | 0.4908128 | 4.200349 | 28.42128 | 27.33394 | 114.2988 | 101.0346 | 0 | 0.1838674 | 0 | 0 | 0
12008 | 427828.7 | 2010-11-16 09:34 | 284.1219 | 4 | 28 | 0.4406195 | 4.200511 | 28.43775 | 27.33394 | 114.368 | 101.0346 | 0 | 0.1838674 | 0 | 0 | 0
12009 | 427990.8 | 2010-11-16 09:37 | 446.2608 | 4 | 28 | 0.3906074 | 4.200349 | 28.45646 | 27.33394 | 114.4465 | 101.0346 | 0 | 0.1838674 | 0 | 0 | 0
12010 | 428174.9 | 2010-11-16 09:40 | 630.3994 | 4 | 28 | 0.3405953 | 4.200349 | 28.47514 | 27.33394 | 114.525 | 101.0346 | -3.242493e-05 | 0.1838674 | 0 | 0 | 0
12011 | 428390.5 | 2010-11-16 09:43 | 845.9283 | 4 | 28 | 0.2905832 | 4.200511 | 28.49402 | 27.33394 | 114.6043 | 101.0346 | 0 | 0.1838674 | 0 | 0 | 0
12012 | 428648.9 | 2010-11-16 09:48 | 1104.347 | 4 | 28 | 0.2405711 | 4.200349 | 28.51306 | 27.33394 | 114.6843 | 101.0346 | 0 | 0.1838674 | 0 | 0 | 0
12013 | 428967.6 | 2010-11-16 09:53 | 1423.078 | 4 | 28 | 0.190559 | 4.200349 | 28.53208 | 27.33394 | 114.7642 | 101.0346 | 0 | 0.1838674 | 0 | 0 | 0
12014 | 429381.7 | 2010-11-16 10:00 | 1837.199 | 4 | 28 | 0.1403656 | 4.200511 | 28.55101 | 27.33394 | 114.8437 | 101.0346 | 3.242493e-05 | 0.1838674 | 0 | 0 | 0
12015 | 429991.1 | 2010-11-16 10:10 | 2446.52 | 4 | 28 | 0.09035355 | 4.200349 | 28.57032 | 27.33394 | 114.9248 | 101.0346 | -3.242493e-05 | 0.1838674 | 0 | 0 | 0
12016 | 430858.8 | 2010-11-16 10:24 | 3314.261 | 4 | 28 | 0.04994522 | 4.200511 | 28.58685 | 27.33394 | 114.9942 | 101.0346 | 3.242493e-05 | 0.1838674 | 0 | 0 | 0
12017 | 430888.8 | 2010-11-16 10:25 | 30.01542 | 5 | 28 | 0 | 4.188531 | 28.58685 | 27.33394 | 114.9942 | 101.0346 | -3.242493e-05 | 0.1838674 | 0 | 0 | 0
12018 | 430918.8 | 2010-11-16 10:25 | 60.01683 | 5 | 28 | 0 | 4.187236 | 28.58685 | 27.33394 | 114.9942 | 101.0346 | -6.475449e-05 | 0.1838674 | 0 | 0 | 0
12019 | 430919 | 2010-11-16 10:25 | 0.1894165 | 6 | 28 | 0.0004767237 | 4.186913 | 28.58685 | 27.33394 | 114.9942 | 101.0346 | 0 | 0.1791699 | 0 | 0 | 0
12020 | 430919 | 2010-11-16 10:25 | 0.01561444 | 7 | 28 | -0.5498376 | 4.080227 | 28.58685 | 27.33394 | 114.9942 | 101.0346 | -0.001457024 | 0.1791699 | 0 | 0 | 0
12021 | 430949 | 2010-11-16 10:26 | 30.03092 | 7 | 28 | -0.5500188 | 4.048658 | 28.58685 | 27.33853 | 114.9942 | 101.0532 | -0.0004857063 | 0.1791699 | 0 | 0 | 0
12022 | 430979 | 2010-11-16 10:26 | 60.04624 | 7 | 28 | -0.5496564 | 4.034412 | 28.58685 | 27.34311 | 114.9942 | 101.0718 | -0.0002914429 | 0.1791699 | 0 | 0 | 0
12023 | 431009 | 2010-11-16 10:27 | 90.06152 | 7 | 28 | -0.5500188 | 4.024537 | 28.58685 | 27.34769 | 114.9942 | 101.0902 | -0.0002266884 | 0.1791699 | 0 | 0 | 0
12024 | 431039.1 | 2010-11-16 10:27 | 120.0768 | 7 | 28 | -0.5498376 | 4.01709 | 28.58685 | 27.35228 | 114.9942 | 101.1087 | -0.0001618385 | 0.1791699 | 0 | 0 | 0
12025 | 431069.1 | 2010-11-16 10:28 | 150.0921 | 7 | 28 | -0.5496564 | 4.010938 | 28.58685 | 27.35686 | 114.9942 | 101.1271 | -0.000129509 | 0.1791699 | 0 | 0 | 0
12026 | 431099.1 | 2010-11-16 10:28 | 180.1075 | 7 | 28 | -0.5500188 | 4.005272 | 28.58685 | 27.36145 | 114.9942 | 101.1454 | -0.000129509 | 0.1791699 | 0 | 0 | 0
12027 | 431129.1 | 2010-11-16 10:29 | 210.1228 | 7 | 28 | -0.5498376 | 4.000253 | 28.58685 | 27.36603 | 114.9942 | 101.1638 | -0.000129509 | 0.1791699 | 0 | 0 | 0
12028 | 431159.1 | 2010-11-16 10:29 | 240.138 | 7 | 28 | -0.5502 | 3.995397 | 28.58685 | 27.37062 | 114.9942 | 101.1821 | -0.000129509 | 0.1791699 | 0 | 0 | 0
12029 | 431189.1 | 2010-11-16 10:30 | 270.1535 | 7 | 28 | -0.5498376 | 3.990702 | 28.58685 | 27.3752 | 114.9942 | 101.2004 | -0.000129509 | 0.1791699 | 0 | 0 | 0
12030 | 431219.1 | 2010-11-16 10:30 | 300.1687 | 7 | 28 | -0.5500188 | 3.986331 | 28.58685 | 27.37979 | 114.9942 | 101.2187 | -0.000129509 | 0.1791699 | 0 | 0 | 0
12031 | 431249.2 | 2010-11-16 10:31 | 330.1841 | 7 | 28 | -0.5500188 | 3.98196 | 28.58685 | 27.38437 | 114.9942 | 101.237 | -9.713173e-05 | 0.1791699 | 0 | 0 | 0
12032 | 431279.2 | 2010-11-16 10:31 | 360.1992 | 7 | 28 | -0.5498376 | 3.977589 | 28.58685 | 27.38896 | 114.9942 | 101.2552 | -6.475449e-05 | 0.1791699 | 0 | 0 | 0
12033 | 431309.2 | 2010-11-16 10:32 | 390.2145 | 7 | 28 | -0.5500188 | 3.973379 | 28.58685 | 27.39354 | 114.9942 | 101.2735 | -9.713173e-05 | 0.1791699 | 0 | 0 | 0
12034 | 431339.2 | 2010-11-16 10:32 | 420.2298 | 7 | 28 | -0.5498376 | 3.96917 | 28.58685 | 27.39813 | 114.9942 | 101.2917 | -9.713173e-05 | 0.1791699 | 0 | 0 | 0
12035 | 431369.2 | 2010-11-16 10:33 | 450.2469 | 7 | 28 | -0.5500188 | 3.965123 | 28.58685 | 27.40271 | 114.9942 | 101.3098 | -9.713173e-05 | 0.1791699 | 0 | 0 | 0
12036 | 431399.2 | 2010-11-16 10:33 | 480.2604 | 7 | 28 | -0.5498376 | 3.961076 | 28.58685 | 27.4073 | 114.9942 | 101.328 | -9.713173e-05 | 0.1791699 | 0 | 0 | 0
12037 | 431429.3 | 2010-11-16 10:34 | 510.2758 | 7 | 28 | -0.5496564 | 3.957029 | 28.58685 | 27.41188 | 114.9942 | 101.3462 | -9.713173e-05 | 0.1791699 | 0 | 0 | 0
12038 | 431459.3 | 2010-11-16 10:34 | 540.2912 | 7 | 28 | -0.5498376 | 3.952819 | 28.58685 | 27.41646 | 114.9942 | 101.3643 | -0.000129509 | 0.1791699 | 0 | 0 | 0
12039 | 431489.3 | 2010-11-16 10:35 | 570.3065 | 7 | 28 | -0.5498376 | 3.948772 | 28.58685 | 27.42105 | 114.9942 | 101.3824 | -0.000129509 | 0.1791699 | 0 | 0 | 0
12040 | 431519.3 | 2010-11-16 10:35 | 600.3217 | 7 | 28 | -0.5500188 | 3.944887 | 28.58685 | 27.42563 | 114.9942 | 101.4005 | -9.713173e-05 | 0.1791699 | 0 | 0 | 0
12041 | 431549.3 | 2010-11-16 10:36 | 630.337 | 7 | 28 | -0.5500188 | 3.940678 | 28.58685 | 27.43022 | 114.9942 | 101.4186 | -0.000129509 | 0.1791699 | 0 | 0 | 0
12042 | 431579.3 | 2010-11-16 10:36 | 660.3523 | 7 | 28 | -0.5496564 | 3.936792 | 28.58685 | 27.4348 | 114.9942 | 101.4366 | -0.0001295567 | 0.1791699 | 0 | 0 | 0
12043 | 431609.3 | 2010-11-16 10:37 | 690.3675 | 7 | 28 | -0.5498376 | 3.932745 | 28.58685 | 27.43939 | 114.9942 | 101.4547 | -0.0001618862 | 0.1791699 | 0 | 0 | 0
12044 | 431639.4 | 2010-11-16 10:38 | 720.3828 | 7 | 28 | -0.5496564 | 3.929022 | 28.58685 | 27.44397 | 114.9942 | 101.4727 | -9.713173e-05 | 0.1791699 | 0 | 0 | 0
12045 | 431669.4 | 2010-11-16 10:38 | 750.3981 | 7 | 28 | -0.5498376 | 3.925136 | 28.58685 | 27.44856 | 114.9942 | 101.4907 | -0.000129509 | 0.1791699 | 0 | 0 | 0
12046 | 431699.4 | 2010-11-16 10:38 | 780.4136 | 7 | 28 | -0.5498376 | 3.921089 | 28.58685 | 27.45314 | 114.9942 | 101.5087 | -0.000129509 | 0.1791699 | 0 | 0 | 0
12047 | 431729.4 | 2010-11-16 10:39 | 810.4288 | 7 | 28 | -0.5500188 | 3.917203 | 28.58685 | 27.45773 | 114.9942 | 101.5267 | -0.0001295567 | 0.1791699 | 0 | 0 | 0
12048 | 431759.4 | 2010-11-16 10:40 | 840.444 | 7 | 28 | -0.5498376 | 3.913642 | 28.58685 | 27.46231 | 114.9942 | 101.5446 | -9.713173e-05 | 0.1791699 | 0 | 0 | 0
12049 | 431789.4 | 2010-11-16 10:40 | 870.4593 | 7 | 28 | -0.5498376 | 3.909757 | 28.58685 | 27.4669 | 114.9942 | 101.5625 | -9.713173e-05 | 0.1791699 | 0 | 0 | 0
12050 | 431819.5 | 2010-11-16 10:40 | 900.4746 | 7 | 28 | -0.5498376 | 3.906033 | 28.58685 | 27.47148 | 114.9942 | 101.5805 | -6.475449e-05 | 0.1791699 | 0 | 0 | 0
12051 | 431849.5 | 2010-11-16 10:41 | 930.4901 | 7 | 28 | -0.5500188 | 3.902148 | 28.58685 | 27.47607 | 114.9942 | 101.5984 | -9.713173e-05 | 0.1791699 | 0 | 0 | 0
12052 | 431879.5 | 2010-11-16 10:41 | 960.5052 | 7 | 28 | -0.5498376 | 3.898586 | 28.58685 | 27.48065 | 114.9942 | 101.6162 | -9.713173e-05 | 0.1791699 | 0 | 0 | 0
12053 | 431909.5 | 2010-11-16 10:42 | 990.5205 | 7 | 28 | -0.5500188 | 3.894701 | 28.58685 | 27.48523 | 114.9942 | 101.6341 | -0.000129509 | 0.1791699 | 0 | 0 | 0
12054 | 431939.5 | 2010-11-16 10:42 | 1020.536 | 7 | 28 | -0.5498376 | 3.891139 | 28.58685 | 27.48982 | 114.9942 | 101.652 | -9.713173e-05 | 0.1791699 | 0 | 0 | 0
12055 | 431969.5 | 2010-11-16 10:43 | 1050.553 | 7 | 28 | -0.5500188 | 3.887416 | 28.58685 | 27.4944 | 114.9942 | 101.6698 | -9.713173e-05 | 0.1791699 | 0 | 0 | 0
12056 | 431999.5 | 2010-11-16 10:44 | 1080.566 | 7 | 28 | -0.5500188 | 3.88353 | 28.58685 | 27.49899 | 114.9942 | 101.6876 | -0.000129509 | 0.1791699 | 0 | 0 | 0
12057 | 432029.6 | 2010-11-16 10:44 | 1110.582 | 7 | 28 | -0.5498376 | 3.880131 | 28.58685 | 27.50357 | 114.9942 | 101.7054 | -6.475449e-05 | 0.1791699 | 0 | 0 | 0
12058 | 432059.6 | 2010-11-16 10:44 | 1140.597 | 7 | 28 | -0.5498376 | 3.876407 | 28.58685 | 27.50816 | 114.9942 | 101.7232 | -6.475449e-05 | 0.1791699 | 0 | 0 | 0
12059 | 432089.6 | 2010-11-16 10:45 | 1170.612 | 7 | 28 | -0.5500188 | 3.872684 | 28.58685 | 27.51274 | 114.9942 | 101.7409 | -9.713173e-05 | 0.1791699 | 0 | 0 | 0
12060 | 432119.6 | 2010-11-16 10:46 | 1200.628 | 7 | 28 | -0.5500188 | 3.869284 | 28.58685 | 27.51733 | 114.9942 | 101.7587 | -6.475449e-05 | 0.1791699 | 0 | 0 | 0
12061 | 432149.6 | 2010-11-16 10:46 | 1230.646 | 7 | 28 | -0.5498376 | 3.865399 | 28.58685 | 27.52191 | 114.9942 | 101.7764 | -0.000129509 | 0.1791699 | 0 | 0 | 0
12062 | 432179.6 | 2010-11-16 10:46 | 1260.658 | 7 | 28 | -0.5498376 | 3.861999 | 28.58685 | 27.5265 | 114.9942 | 101.7941 | -6.475449e-05 | 0.1791699 | 0 | 0 | 0
12063 | 432209.7 | 2010-11-16 10:47 | 1290.674 | 7 | 28 | -0.5500188 | 3.858437 | 28.58685 | 27.53108 | 114.9942 | 101.8118 | -6.475449e-05 | 0.1791699 | 0 | 0 | 0
12064 | 432239.7 | 2010-11-16 10:48 | 1320.689 | 7 | 28 | -0.5498376 | 3.854876 | 28.58685 | 27.53567 | 114.9942 | 101.8295 | -6.475449e-05 | 0.1791699 | 0 | 0 | 0
12065 | 432269.7 | 2010-11-16 10:48 | 1350.704 | 7 | 28 | -0.5500188 | 3.851152 | 28.58685 | 27.54025 | 114.9942 | 101.8472 | -0.0001618862 | 0.1791699 | 0 | 0 | 0
12066 | 432299.7 | 2010-11-16 10:48 | 1380.719 | 7 | 28 | -0.5496564 | 3.847753 | 28.58685 | 27.54484 | 114.9942 | 101.8648 | -9.713173e-05 | 0.1791699 | 0 | 0 | 0
12067 | 432329.7 | 2010-11-16 10:49 | 1410.735 | 7 | 28 | -0.5496564 | 3.844353 | 28.58685 | 27.54942 | 114.9942 | 101.8825 | -9.713173e-05 | 0.1791699 | 0 | 0 | 0
12068 | 432359.7 | 2010-11-16 10:50 | 1440.75 | 7 | 28 | -0.5498376 | 3.840953 | 28.58685 | 27.55401 | 114.9942 | 101.9001 | -6.475449e-05 | 0.1791699 | 0 | 0 | 0
12069 | 432389.7 | 2010-11-16 10:50 | 1470.765 | 7 | 28 | -0.5500188 | 3.837392 | 28.58685 | 27.55859 | 114.9942 | 101.9177 | -9.713173e-05 | 0.1791699 | 0 | 0 | 0
12070 | 432419.8 | 2010-11-16 10:50 | 1500.781 | 7 | 28 | -0.5498376 | 3.833992 | 28.58685 | 27.56317 | 114.9942 | 101.9353 | -9.713173e-05 | 0.1791699 | 0 | 0 | 0
12071 | 432449.8 | 2010-11-16 10:51 | 1530.796 | 7 | 28 | -0.5498376 | 3.830754 | 28.58685 | 27.56776 | 114.9942 | 101.9528 | -9.713173e-05 | 0.1791699 | 0 | 0 | 0
12072 | 432479.8 | 2010-11-16 10:52 | 1560.811 | 7 | 28 | -0.5500188 | 3.827031 | 28.58685 | 27.57234 | 114.9942 | 101.9704 | -0.000129509 | 0.1791699 | 0 | 0 | 0
12073 | 432509.8 | 2010-11-16 10:52 | 1590.827 | 7 | 28 | -0.5500188 | 3.823955 | 28.58685 | 27.57693 | 114.9942 | 101.9879 | -9.713173e-05 | 0.1791699 | 0 | 0 | 0
12074 | 432539.8 | 2010-11-16 10:52 | 1620.842 | 7 | 28 | -0.5496564 | 3.820555 | 28.58685 | 27.58151 | 114.9942 | 102.0055 | -0.000129509 | 0.1791699 | 0 | 0 | 0
12075 | 432569.8 | 2010-11-16 10:53 | 1650.859 | 7 | 28 | -0.5500188 | 3.817317 | 28.58685 | 27.5861 | 114.9942 | 102.023 | -9.713173e-05 | 0.1791699 | 0 | 0 | 0
12076 | 432599.9 | 2010-11-16 10:54 | 1680.872 | 7 | 28 | -0.5500188 | 3.81408 | 28.58685 | 27.59068 | 114.9942 | 102.0405 | -6.475449e-05 | 0.1791699 | 0 | 0 | 0
12077 | 432629.9 | 2010-11-16 10:54 | 1710.888 | 7 | 28 | -0.5498376 | 3.81068 | 28.58685 | 27.59527 | 114.9942 | 102.0579 | -0.000129509 | 0.1791699 | 0 | 0 | 0
12078 | 432659.9 | 2010-11-16 10:54 | 1740.903 | 7 | 28 | -0.5498376 | 3.807442 | 28.58685 | 27.59985 | 114.9942 | 102.0754 | -9.713173e-05 | 0.1791699 | 0 | 0 | 0
12079 | 432689.9 | 2010-11-16 10:55 | 1770.918 | 7 | 28 | -0.5498376 | 3.804204 | 28.58685 | 27.60444 | 114.9942 | 102.0928 | -0.000129509 | 0.1791699 | 0 | 0 | 0
12080 | 432719.9 | 2010-11-16 10:56 | 1800.934 | 7 | 28 | -0.5500188 | 3.801128 | 28.58685 | 27.60902 | 114.9942 | 102.1103 | -9.713173e-05 | 0.1791699 | 0 | 0 | 0
12081 | 432749.9 | 2010-11-16 10:56 | 1830.949 | 7 | 28 | -0.5496564 | 3.798052 | 28.58685 | 27.61361 | 114.9942 | 102.1277 | -6.475449e-05 | 0.1791699 | 0 | 0 | 0
12082 | 432779.9 | 2010-11-16 10:56 | 1860.964 | 7 | 28 | -0.5498376 | 3.794815 | 28.58685 | 27.61819 | 114.9942 | 102.1451 | -6.475449e-05 | 0.1791699 | 0 | 0 | 0
12083 | 432810 | 2010-11-16 10:57 | 1890.98 | 7 | 28 | -0.5500188 | 3.791577 | 28.58685 | 27.62278 | 114.9942 | 102.1625 | -0.000129509 | 0.1791699 | 0 | 0 | 0
12084 | 432840 | 2010-11-16 10:57 | 1920.995 | 7 | 28 | -0.5500188 | 3.788663 | 28.58685 | 27.62736 | 114.9942 | 102.1799 | -9.713173e-05 | 0.1791699 | 0 | 0 | 0
12085 | 432870 | 2010-11-16 10:58 | 1951.01 | 7 | 28 | -0.5498376 | 3.785587 | 28.58685 | 27.63195 | 114.9942 | 102.1972 | -9.713173e-05 | 0.1791699 | 0 | 0 | 0
12086 | 432900 | 2010-11-16 10:58 | 1981.025 | 7 | 28 | -0.5500188 | 3.782673 | 28.58685 | 27.63653 | 114.9942 | 102.2146 | -9.713173e-05 | 0.1791699 | 0 | 0 | 0
12087 | 432930 | 2010-11-16 10:59 | 2011.041 | 7 | 28 | -0.5500188 | 3.779597 | 28.58685 | 27.64111 | 114.9942 | 102.2319 | -6.475449e-05 | 0.1791699 | 0 | 0 | 0
12088 | 432960 | 2010-11-16 11:00 | 2041.056 | 7 | 28 | -0.5498376 | 3.776683 | 28.58685 | 27.6457 | 114.9942 | 102.2492 | -3.237724e-05 | 0.1791699 | 0 | 0 | 0
12089 | 432990.1 | 2010-11-16 11:00 | 2071.071 | 7 | 28 | -0.5500188 | 3.773607 | 28.58685 | 27.65028 | 114.9942 | 102.2665 | -9.713173e-05 | 0.1791699 | 0 | 0 | 0
12090 | 433020.1 | 2010-11-16 11:01 | 2101.087 | 7 | 28 | -0.5496564 | 3.770693 | 28.58685 | 27.65487 | 114.9942 | 102.2838 | -3.237724e-05 | 0.1791699 | 0 | 0 | 0
12091 | 433050.1 | 2010-11-16 11:01 | 2131.102 | 7 | 28 | -0.5498376 | 3.767779 | 28.58685 | 27.65945 | 114.9942 | 102.3011 | -6.475449e-05 | 0.1791699 | 0 | 0 | 0
12092 | 433080.1 | 2010-11-16 11:02 | 2161.117 | 7 | 28 | -0.5498376 | 3.764865 | 28.58685 | 27.66404 | 114.9942 | 102.3184 | -9.713173e-05 | 0.1791699 | 0 | 0 | 0
12093 | 433110.1 | 2010-11-16 11:02 | 2191.133 | 7 | 28 | -0.5498376 | 3.762113 | 28.58685 | 27.66862 | 114.9942 | 102.3356 | -6.475449e-05 | 0.1791699 | 0 | 0 | 0
12094 | 433140.1 | 2010-11-16 11:02 | 2221.148 | 7 | 28 | -0.5498376 | 3.759361 | 28.58685 | 27.67321 | 114.9942 | 102.3529 | -3.237724e-05 | 0.1791699 | 0 | 0 | 0
12095 | 433170.1 | 2010-11-16 11:03 | 2251.163 | 7 | 28 | -0.5498376 | 3.756285 | 28.58685 | 27.67779 | 114.9942 | 102.3701 | -9.713173e-05 | 0.1791699 | 0 | 0 | 0
12096 | 433200.1 | 2010-11-16 11:04 | 2281.165 | 7 | 28 | -0.5500188 | 3.753371 | 28.58685 | 27.68238 | 114.9942 | 102.3873 | -9.713173e-05 | 0.1791699 | 0 | 0 | 0
12097 | 433230.2 | 2010-11-16 11:04 | 2311.178 | 7 | 28 | -0.5498376 | 3.750942 | 28.58685 | 27.68696 | 114.9942 | 102.4045 | 0 | 0.1791699 | 0 | 0 | 0
12098 | 433260.2 | 2010-11-16 11:04 | 2341.178 | 7 | 28 | -0.5500188 | 3.74819 | 28.58685 | 27.69154 | 114.9942 | 102.4217 | -3.237724e-05 | 0.1791699 | 0 | 0 | 0
12099 | 433290.2 | 2010-11-16 11:05 | 2371.193 | 7 | 28 | -0.5496564 | 3.745438 | 28.58685 | 27.69613 | 114.9942 | 102.4389 | -6.475449e-05 | 0.1791699 | 0 | 0 | 0
12100 | 433320.2 | 2010-11-16 11:06 | 2401.208 | 7 | 28 | -0.5498376 | 3.742686 | 28.58685 | 27.70071 | 114.9942 | 102.456 | -6.475449e-05 | 0.1791699 | 0 | 0 | 0
12101 | 433350.2 | 2010-11-16 11:06 | 2431.224 | 7 | 28 | -0.5498376 | 3.739934 | 28.58685 | 27.7053 | 114.9942 | 102.4732 | -6.475449e-05 | 0.1791699 | 0 | 0 | 0
12102 | 433380.2 | 2010-11-16 11:06 | 2461.239 | 7 | 28 | -0.5498376 | 3.737344 | 28.58685 | 27.70988 | 114.9942 | 102.4903 | -9.713173e-05 | 0.1791699 | 0 | 0 | 0
12103 | 433410.2 | 2010-11-16 11:07 | 2491.254 | 7 | 28 | -0.5500188 | 3.734591 | 28.58685 | 27.71447 | 114.9942 | 102.5075 | -9.713173e-05 | 0.1791699 | 0 | 0 | 0
12104 | 433440.2 | 2010-11-16 11:08 | 2521.27 | 7 | 28 | -0.5500188 | 3.732325 | 28.58685 | 27.71905 | 114.9942 | 102.5246 | -6.475449e-05 | 0.1791699 | 0 | 0 | 0
12105 | 433470.3 | 2010-11-16 11:08 | 2551.285 | 7 | 28 | -0.5498376 | 3.729735 | 28.58685 | 27.72364 | 114.9942 | 102.5417 | -3.237724e-05 | 0.1791699 | 0 | 0 | 0
12106 | 433500.3 | 2010-11-16 11:08 | 2581.3 | 7 | 28 | -0.5498376 | 3.727306 | 28.58685 | 27.72822 | 114.9942 | 102.5588 | -6.475449e-05 | 0.1791699 | 0 | 0 | 0
12107 | 433530.3 | 2010-11-16 11:09 | 2611.316 | 7 | 28 | -0.5498376 | 3.724716 | 28.58685 | 27.7328 | 114.9942 | 102.5759 | -9.713173e-05 | 0.1791699 | 0 | 0 | 0
12108 | 433560.3 | 2010-11-16 11:10 | 2641.331 | 7 | 28 | -0.5496564 | 3.722288 | 28.58685 | 27.73739 | 114.9942 | 102.5929 | -6.480217e-05 | 0.1791699 | 0 | 0 | 0
12109 | 433590.3 | 2010-11-16 11:10 | 2671.346 | 7 | 28 | -0.5500188 | 3.719697 | 28.58685 | 27.74197 | 114.9942 | 102.61 | -6.475449e-05 | 0.1791699 | 0 | 0 | 0
12110 | 433620.3 | 2010-11-16 11:11 | 2701.362 | 7 | 28 | -0.5500188 | 3.717431 | 28.58685 | 27.74656 | 114.9942 | 102.6271 | -6.475449e-05 | 0.1791699 | 0 | 0 | 0
12111 | 433650.4 | 2010-11-16 11:11 | 2731.377 | 7 | 28 | -0.5498376 | 3.715165 | 28.58685 | 27.75114 | 114.9942 | 102.6441 | -3.237724e-05 | 0.1791699 | 0 | 0 | 0
12112 | 433680.4 | 2010-11-16 11:12 | 2761.392 | 7 | 28 | -0.5500188 | 3.712736 | 28.58685 | 27.75573 | 114.9942 | 102.6611 | -6.475449e-05 | 0.1791699 | 0 | 0 | 0
12113 | 433710.4 | 2010-11-16 11:12 | 2791.407 | 7 | 28 | -0.5500188 | 3.71047 | 28.58685 | 27.76031 | 114.9942 | 102.6781 | -3.237724e-05 | 0.1791699 | 0 | 0 | 0
12114 | 433740.4 | 2010-11-16 11:13 | 2821.423 | 7 | 28 | -0.5500188 | 3.70788 | 28.58685 | 27.7649 | 114.9942 | 102.6951 | -9.713173e-05 | 0.1791699 | 0 | 0 | 0
12115 | 433770.4 | 2010-11-16 11:13 | 2851.438 | 7 | 28 | -0.5500188 | 3.705937 | 28.58685 | 27.76948 | 114.9942 | 102.7121 | -3.237724e-05 | 0.1791699 | 0 | 0 | 0
12116 | 433800.4 | 2010-11-16 11:14 | 2881.453 | 7 | 28 | -0.5500188 | 3.703509 | 28.58685 | 27.77407 | 114.9942 | 102.7291 | -6.475449e-05 | 0.1791699 | 0 | 0 | 0
12117 | 433830.4 | 2010-11-16 11:14 | 2911.47 | 7 | 28 | -0.5500188 | 3.701404 | 28.58685 | 27.77865 | 114.9942 | 102.7461 | -3.237724e-05 | 0.1791699 | 0 | 0 | 0
12118 | 433860.5 | 2010-11-16 11:15 | 2941.484 | 7 | 28 | -0.5498376 | 3.699137 | 28.58685 | 27.78324 | 114.9942 | 102.7631 | -3.237724e-05 | 0.1791699 | 0 | 0 | 0
12119 | 433890.5 | 2010-11-16 11:15 | 2971.499 | 7 | 28 | -0.5500188 | 3.696871 | 28.58685 | 27.78782 | 114.9942 | 102.78 | -6.475449e-05 | 0.1791699 | 0 | 0 | 0
12120 | 433920.5 | 2010-11-16 11:16 | 3001.514 | 7 | 28 | -0.5496564 | 3.694928 | 28.58685 | 27.79241 | 114.9942 | 102.797 | -3.237724e-05 | 0.1791699 | 0 | 0 | 0
12121 | 433950.5 | 2010-11-16 11:16 | 3031.53 | 7 | 28 | -0.5500188 | 3.692662 | 28.58685 | 27.79699 | 114.9942 | 102.8139 | -9.717941e-05 | 0.1791699 | 0 | 0 | 0
12122 | 433980.5 | 2010-11-16 11:17 | 3061.545 | 7 | 28 | -0.5498376 | 3.690557 | 28.58685 | 27.80158 | 114.9942 | 102.8308 | -6.475449e-05 | 0.1791699 | 0 | 0 | 0
12123 | 434010.5 | 2010-11-16 11:17 | 3091.56 | 7 | 28 | -0.5500188 | 3.688776 | 28.58685 | 27.80616 | 114.9942 | 102.8477 | -3.237724e-05 | 0.1791699 | 0 | 0 | 0
12124 | 434040.6 | 2010-11-16 11:18 | 3121.576 | 7 | 28 | -0.5496564 | 3.686672 | 28.58685 | 27.81074 | 114.9942 | 102.8646 | 0 | 0.1791699 | 0 | 0 | 0
12125 | 434070.6 | 2010-11-16 11:18 | 3151.591 | 7 | 28 | -0.5496564 | 3.684567 | 28.58685 | 27.81533 | 114.9942 | 102.8815 | -6.475449e-05 | 0.1791699 | 0 | 0 | 0
12126 | 434100.6 | 2010-11-16 11:19 | 3181.606 | 7 | 28 | -0.5498376 | 3.682463 | 28.58685 | 27.81991 | 114.9942 | 102.8984 | -6.475449e-05 | 0.1791699 | 0 | 0 | 0
12127 | 434130.6 | 2010-11-16 11:19 | 3211.624 | 7 | 28 | -0.5498376 | 3.68052 | 28.58685 | 27.8245 | 114.9942 | 102.9153 | -9.713173e-05 | 0.1791699 | 0 | 0 | 0
12128 | 434160.6 | 2010-11-16 11:20 | 3241.637 | 7 | 28 | -0.5498376 | 3.678739 | 28.58685 | 27.82908 | 114.9942 | 102.9322 | -3.237724e-05 | 0.1791699 | 0 | 0 | 0
12129 | 434190.6 | 2010-11-16 11:20 | 3271.652 | 7 | 28 | -0.5498376 | 3.676797 | 28.58685 | 27.83367 | 114.9942 | 102.949 | -6.475449e-05 | 0.1791699 | 0 | 0 | 0
12130 | 434220.6 | 2010-11-16 11:21 | 3301.667 | 7 | 28 | -0.5498376 | 3.674854 | 28.58685 | 27.83825 | 114.9942 | 102.9659 | -6.475449e-05 | 0.1791699 | 0 | 0 | 0
12131 | 434250.7 | 2010-11-16 11:21 | 3331.683 | 7 | 28 | -0.5500188 | 3.672911 | 28.58685 | 27.84284 | 114.9942 | 102.9827 | -6.475449e-05 | 0.1791699 | 0 | 0 | 0
12132 | 434280.7 | 2010-11-16 11:22 | 3361.698 | 7 | 28 | -0.5502 | 3.670969 | 28.58685 | 27.84742 | 114.9942 | 102.9996 | -9.713173e-05 | 0.1791699 | 0 | 0 | 0
12133 | 434310.7 | 2010-11-16 11:22 | 3391.713 | 7 | 28 | -0.5498376 | 3.66935 | 28.58685 | 27.85201 | 114.9942 | 103.0164 | -6.475449e-05 | 0.1791699 | 0 | 0 | 0
12134 | 434340.7 | 2010-11-16 11:23 | 3421.729 | 7 | 28 | -0.5500188 | 3.667569 | 28.58685 | 27.85659 | 114.9942 | 103.0332 | -3.237724e-05 | 0.1791699 | 0 | 0 | 0
12135 | 434370.7 | 2010-11-16 11:23 | 3451.744 | 7 | 28 | -0.5498376 | 3.665788 | 28.58685 | 27.86118 | 114.9942 | 103.05 | -3.237724e-05 | 0.1791699 | 0 | 0 | 0
12136 | 434400.7 | 2010-11-16 11:24 | 3481.759 | 7 | 28 | -0.5500188 | 3.664007 | 28.58685 | 27.86576 | 114.9942 | 103.0668 | -3.237724e-05 | 0.1791699 | 0 | 0 | 0
12137 | 434430.8 | 2010-11-16 11:24 | 3511.776 | 7 | 28 | -0.5498376 | 3.662065 | 28.58685 | 27.87035 | 114.9942 | 103.0836 | -6.475449e-05 | 0.1791699 | 0 | 0 | 0
12138 | 434460.8 | 2010-11-16 11:25 | 3541.79 | 7 | 28 | -0.5496564 | 3.660446 | 28.58685 | 27.87493 | 114.9942 | 103.1004 | 0 | 0.1791699 | 0 | 0 | 0
12139 | 434490.8 | 2010-11-16 11:25 | 3571.805 | 7 | 28 | -0.5498376 | 3.658665 | 28.58685 | 27.87952 | 114.9942 | 103.1172 | -6.475449e-05 | 0.1791699 | 0 | 0 | 0
12140 | 434520.8 | 2010-11-16 11:26 | 3601.82 | 7 | 28 | -0.5498376 | 3.657046 | 28.58685 | 27.8841 | 114.9942 | 103.134 | -3.237724e-05 | 0.1791699 | 0 | 0 | 0
12141 | 434550.8 | 2010-11-16 11:26 | 3631.836 | 7 | 28 | -0.5498376 | 3.655265 | 28.58685 | 27.88869 | 114.9942 | 103.1507 | -6.475449e-05 | 0.1791699 | 0 | 0 | 0
12142 | 434580.8 | 2010-11-16 11:27 | 3661.851 | 7 | 28 | -0.5498376 | 3.653646 | 28.58685 | 27.89327 | 114.9942 | 103.1675 | -3.237724e-05 | 0.1791699 | 0 | 0 | 0
12143 | 434610.8 | 2010-11-16 11:27 | 3691.866 | 7 | 28 | -0.5498376 | 3.651865 | 28.58685 | 27.89785 | 114.9942 | 103.1842 | -9.713173e-05 | 0.1791699 | 0 | 0 | 0
12144 | 434640.9 | 2010-11-16 11:28 | 3721.882 | 7 | 28 | -0.5498376 | 3.650247 | 28.58685 | 27.90244 | 114.9942 | 103.201 | -6.475449e-05 | 0.1791699 | 0 | 0 | 0
12145 | 434670.9 | 2010-11-16 11:28 | 3751.897 | 7 | 28 | -0.5500188 | 3.648628 | 28.58685 | 27.90702 | 114.9942 | 103.2177 | -6.475449e-05 | 0.1791699 | 0 | 0 | 0
12146 | 434700.9 | 2010-11-16 11:29 | 3781.912 | 7 | 28 | -0.5498376 | 3.647009 | 28.58685 | 27.91161 | 114.9942 | 103.2344 | -6.475449e-05 | 0.1791699 | 0 | 0 | 0
12147 | 434730.9 | 2010-11-16 11:29 | 3811.928 | 7 | 28 | -0.5500188 | 3.64539 | 28.58685 | 27.91619 | 114.9942 | 103.2511 | -9.713173e-05 | 0.1791699 | 0 | 0 | 0
12148 | 434760.9 | 2010-11-16 11:30 | 3841.943 | 7 | 28 | -0.5496564 | 3.644095 | 28.58685 | 27.92078 | 114.9942 | 103.2678 | -3.237724e-05 | 0.1791699 | 0 | 0 | 0
12149 | 434790.9 | 2010-11-16 11:30 | 3871.958 | 7 | 28 | -0.5498376 | 3.642476 | 28.58685 | 27.92536 | 114.9942 | 103.2845 | -3.237724e-05 | 0.1791699 | 0 | 0 | 0
12150 | 434821 | 2010-11-16 11:31 | 3901.974 | 7 | 28 | -0.5496564 | 3.641019 | 28.58685 | 27.92995 | 114.9942 | 103.3012 | 0 | 0.1791699 | 0 | 0 | 0
12151 | 434851 | 2010-11-16 11:31 | 3931.989 | 7 | 28 | -0.5498376 | 3.639562 | 28.58685 | 27.93453 | 114.9942 | 103.3179 | -3.237724e-05 | 0.1791699 | 0 | 0 | 0
12152 | 434881 | 2010-11-16 11:32 | 3962.004 | 7 | 28 | -0.5500188 | 3.637943 | 28.58685 | 27.93912 | 114.9942 | 103.3346 | -3.237724e-05 | 0.1791699 | 0 | 0 | 0
12153 | 434911 | 2010-11-16 11:32 | 3992.019 | 7 | 28 | -0.5500188 | 3.636486 | 28.58685 | 27.9437 | 114.9942 | 103.3513 | -6.475449e-05 | 0.1791699 | 0 | 0 | 0
12154 | 434941 | 2010-11-16 11:33 | 4022.035 | 7 | 28 | -0.5498376 | 3.635029 | 28.58685 | 27.94829 | 114.9942 | 103.368 | -3.237724e-05 | 0.1791699 | 0 | 0 | 0
12155 | 434971 | 2010-11-16 11:33 | 4052.05 | 7 | 28 | -0.5500188 | 3.633734 | 28.58685 | 27.95288 | 114.9942 | 103.3846 | 0 | 0.1791699 | 0 | 0 | 0
12156 | 435001 | 2010-11-16 11:34 | 4082.065 | 7 | 28 | -0.5500188 | 3.632277 | 28.58685 | 27.95746 | 114.9942 | 103.4013 | 0 | 0.1791699 | 0 | 0 | 0
12157 | 435031.1 | 2010-11-16 11:34 | 4112.082 | 7 | 28 | -0.5498376 | 3.630982 | 28.58685 | 27.96205 | 114.9942 | 103.4179 | -3.237724e-05 | 0.1791699 | 0 | 0 | 0
12158 | 435061.1 | 2010-11-16 11:35 | 4142.096 | 7 | 28 | -0.5498376 | 3.629687 | 28.58685 | 27.96663 | 114.9942 | 103.4346 | 0 | 0.1791699 | 0 | 0 | 0
12159 | 435091.1 | 2010-11-16 11:35 | 4172.111 | 7 | 28 | -0.5500188 | 3.628068 | 28.58685 | 27.97121 | 114.9942 | 103.4512 | -9.713173e-05 | 0.1791699 | 0 | 0 | 0
12160 | 435121.1 | 2010-11-16 11:36 | 4202.127 | 7 | 28 | -0.5500188 | 3.626773 | 28.58685 | 27.9758 | 114.9942 | 103.4679 | 0 | 0.1791699 | 0 | 0 | 0
12161 | 435151.1 | 2010-11-16 11:36 | 4232.142 | 7 | 28 | -0.5498376 | 3.625639 | 28.58685 | 27.98038 | 114.9942 | 103.4845 | 0 | 0.1791699 | 0 | 0 | 0
12162 | 435181.1 | 2010-11-16 11:37 | 4262.157 | 7 | 28 | -0.5498376 | 3.624182 | 28.58685 | 27.98497 | 114.9942 | 103.5011 | -6.475449e-05 | 0.1791699 | 0 | 0 | 0
12163 | 435211.2 | 2010-11-16 11:37 | 4292.173 | 7 | 28 | -0.5498376 | 3.623211 | 28.58685 | 27.98955 | 114.9942 | 103.5177 | -3.237724e-05 | 0.1791699 | 0 | 0 | 0
12164 | 435241.2 | 2010-11-16 11:38 | 4322.188 | 7 | 28 | -0.5500188 | 3.621916 | 28.58685 | 27.99414 | 114.9942 | 103.5343 | 0 | 0.1791699 | 0 | 0 | 0
12165 | 435271.2 | 2010-11-16 11:38 | 4352.203 | 7 | 28 | -0.5498376 | 3.620621 | 28.58685 | 27.99872 | 114.9942 | 103.5509 | -3.237724e-05 | 0.1791699 | 0 | 0 | 0
12166 | 435301.2 | 2010-11-16 11:39 | 4382.218 | 7 | 28 | -0.5498376 | 3.619326 | 28.58685 | 28.00331 | 114.9942 | 103.5675 | -3.237724e-05 | 0.1791699 | 0 | 0 | 0
12167 | 435331.2 | 2010-11-16 11:39 | 4412.234 | 7 | 28 | -0.5496564 | 3.618192 | 28.58685 | 28.00789 | 114.9942 | 103.5841 | 0 | 0.1791699 | 0 | 0 | 0
12168 | 435361.2 | 2010-11-16 11:40 | 4442.249 | 7 | 28 | -0.5496564 | 3.616735 | 28.58685 | 28.01248 | 114.9942 | 103.6007 | -3.237724e-05 | 0.1791699 | 0 | 0 | 0
12169 | 435391.2 | 2010-11-16 11:40 | 4472.264 | 7 | 28 | -0.5500188 | 3.61544 | 28.58685 | 28.01706 | 114.9942 | 103.6173 | -6.475449e-05 | 0.1791699 | 0 | 0 | 0
12170 | 435421.3 | 2010-11-16 11:41 | 4502.28 | 7 | 28 | -0.5500188 | 3.614307 | 28.58685 | 28.02165 | 114.9942 | 103.6338 | -3.237724e-05 | 0.1791699 | 0 | 0 | 0
12171 | 435451.3 | 2010-11-16 11:41 | 4532.295 | 7 | 28 | -0.5498376 | 3.613174 | 28.58685 | 28.02623 | 114.9942 | 103.6504 | 0 | 0.1791699 | 0 | 0 | 0
12172 | 435481.3 | 2010-11-16 11:42 | 4562.31 | 7 | 28 | -0.5500188 | 3.611879 | 28.58685 | 28.03082 | 114.9942 | 103.667 | 0 | 0.1791699 | 0 | 0 | 0
12173 | 435511.3 | 2010-11-16 11:42 | 4592.325 | 7 | 28 | -0.5498376 | 3.610745 | 28.58685 | 28.0354 | 114.9942 | 103.6835 | 0 | 0.1791699 | 0 | 0 | 0
12174 | 435541.3 | 2010-11-16 11:43 | 4622.341 | 7 | 28 | -0.5498376 | 3.609288 | 28.58685 | 28.03999 | 114.9942 | 103.7001 | -3.237724e-05 | 0.1791699 | 0 | 0 | 0
12175 | 435571.3 | 2010-11-16 11:43 | 4652.356 | 7 | 28 | -0.5498376 | 3.607993 | 28.58685 | 28.04457 | 114.9942 | 103.7166 | -6.475449e-05 | 0.1791699 | 0 | 0 | 0
12176 | 435601.4 | 2010-11-16 11:44 | 4682.371 | 7 | 28 | -0.5500188 | 3.60686 | 28.58685 | 28.04916 | 114.9942 | 103.7332 | 0 | 0.1791699 | 0 | 0 | 0
12177 | 435631.4 | 2010-11-16 11:44 | 4712.387 | 7 | 28 | -0.5498376 | 3.605565 | 28.58685 | 28.05374 | 114.9942 | 103.7497 | -3.237724e-05 | 0.1791699 | 0 | 0 | 0
12178 | 435661.4 | 2010-11-16 11:45 | 4742.402 | 7 | 28 | -0.5498376 | 3.604108 | 28.58685 | 28.05833 | 114.9942 | 103.7662 | -6.475449e-05 | 0.1791699 | 0 | 0 | 0
12179 | 435691.4 | 2010-11-16 11:45 | 4772.402 | 7 | 28 | -0.5498376 | 3.603137 | 28.58685 | 28.06291 | 114.9942 | 103.7827 | 0 | 0.1791699 | 0 | 0 | 0
12180 | 435721.4 | 2010-11-16 11:46 | 4802.417 | 7 | 28 | -0.5500188 | 3.601841 | 28.58685 | 28.06749 | 114.9942 | 103.7993 | 0 | 0.1791699 | 0 | 0 | 0
12181 | 435751.4 | 2010-11-16 11:46 | 4832.432 | 7 | 28 | -0.5498376 | 3.600546 | 28.58685 | 28.07208 | 114.9942 | 103.8158 | -3.237724e-05 | 0.1791699 | 0 | 0 | 0
12182 | 435781.4 | 2010-11-16 11:47 | 4862.448 | 7 | 28 | -0.5498376 | 3.599251 | 28.58685 | 28.07666 | 114.9942 | 103.8323 | 0 | 0.1791699 | 0 | 0 | 0
12183 | 435811.4 | 2010-11-16 11:47 | 4892.463 | 7 | 28 | -0.5500188 | 3.597794 | 28.58685 | 28.08125 | 114.9942 | 103.8488 | -6.475449e-05 | 0.1791699 | 0 | 0 | 0
12184 | 435841.5 | 2010-11-16 11:48 | 4922.478 | 7 | 28 | -0.5496564 | 3.596499 | 28.58685 | 28.08583 | 114.9942 | 103.8653 | -3.237724e-05 | 0.1791699 | 0 | 0 | 0
12185 | 435871.5 | 2010-11-16 11:48 | 4952.494 | 7 | 28 | -0.5496564 | 3.595204 | 28.58685 | 28.09041 | 114.9942 | 103.8817 | -3.237724e-05 | 0.1791699 | 0 | 0 | 0
12186 | 435901.5 | 2010-11-16 11:49 | 4982.509 | 7 | 28 | -0.5496564 | 3.593585 | 28.58685 | 28.095 | 114.9942 | 103.8982 | -6.475449e-05 | 0.1791699 | 0 | 0 | 0
12187 | 435931.5 | 2010-11-16 11:49 | 5012.524 | 7 | 28 | -0.5498376 | 3.592128 | 28.58685 | 28.09958 | 114.9942 | 103.9147 | -3.237724e-05 | 0.1791699 | 0 | 0 | 0
12188 | 435961.5 | 2010-11-16 11:50 | 5042.54 | 7 | 28 | -0.5496564 | 3.590671 | 28.58685 | 28.10417 | 114.9942 | 103.9311 | -3.237724e-05 | 0.1791699 | 0 | 0 | 0
12189 | 435991.5 | 2010-11-16 11:50 | 5072.555 | 7 | 28 | -0.5496564 | 3.589052 | 28.58685 | 28.10875 | 114.9942 | 103.9476 | -6.475449e-05 | 0.1791699 | 0 | 0 | 0
12190 | 436021.5 | 2010-11-16 11:51 | 5102.57 | 7 | 28 | -0.5500188 | 3.587595 | 28.58685 | 28.11333 | 114.9942 | 103.964 | -3.237724e-05 | 0.1791699 | 0 | 0 | 0
12191 | 436051.6 | 2010-11-16 11:51 | 5132.585 | 7 | 28 | -0.5496564 | 3.585976 | 28.58685 | 28.11792 | 114.9942 | 103.9805 | -3.237724e-05 | 0.1791699 | 0 | 0 | 0
12192 | 436081.6 | 2010-11-16 11:52 | 5162.601 | 7 | 28 | -0.5498376 | 3.584195 | 28.58685 | 28.1225 | 114.9942 | 103.9969 | -3.237724e-05 | 0.1791699 | 0 | 0 | 0
12193 | 436111.6 | 2010-11-16 11:52 | 5192.616 | 7 | 28 | -0.5498376 | 3.582738 | 28.58685 | 28.12708 | 114.9942 | 104.0133 | -3.237724e-05 | 0.1791699 | 0 | 0 | 0
12194 | 436141.6 | 2010-11-16 11:53 | 5222.631 | 7 | 28 | -0.5496564 | 3.580958 | 28.58685 | 28.13167 | 114.9942 | 104.0298 | -3.237724e-05 | 0.1791699 | 0 | 0 | 0
12195 | 436171.6 | 2010-11-16 11:53 | 5252.647 | 7 | 28 | -0.5496564 | 3.579015 | 28.58685 | 28.13625 | 114.9942 | 104.0462 | -3.237724e-05 | 0.1791699 | 0 | 0 | 0
12196 | 436201.6 | 2010-11-16 11:54 | 5282.662 | 7 | 28 | -0.5496564 | 3.577234 | 28.58685 | 28.14083 | 114.9942 | 104.0626 | -3.237724e-05 | 0.1791699 | 0 | 0 | 0
12197 | 436231.7 | 2010-11-16 11:54 | 5312.677 | 7 | 28 | -0.5498376 | 3.575291 | 28.58685 | 28.14542 | 114.9942 | 104.079 | -6.475449e-05 | 0.1791699 | 0 | 0 | 0
12198 | 436261.7 | 2010-11-16 11:55 | 5342.693 | 7 | 28 | -0.5496564 | 3.573511 | 28.58685 | 28.15 | 114.9942 | 104.0953 | -3.237724e-05 | 0.1791699 | 0 | 0 | 0
12199 | 436291.7 | 2010-11-16 11:55 | 5372.708 | 7 | 28 | -0.5500188 | 3.571244 | 28.58685 | 28.15459 | 114.9942 | 104.1117 | -3.237724e-05 | 0.1791699 | 0 | 0 | 0
12200 | 436321.7 | 2010-11-16 11:56 | 5402.723 | 7 | 28 | -0.5498376 | 3.56914 | 28.58685 | 28.15917 | 114.9942 | 104.1281 | -6.475449e-05 | 0.1791699 | 0 | 0 | 0
12201 | 436351.7 | 2010-11-16 11:56 | 5432.738 | 7 | 28 | -0.5496564 | 3.566873 | 28.58685 | 28.16375 | 114.9942 | 104.1444 | -6.475449e-05 | 0.1791699 | 0 | 0 | 0
12202 | 436381.7 | 2010-11-16 11:57 | 5462.754 | 7 | 28 | -0.5496564 | 3.564607 | 28.58685 | 28.16834 | 114.9942 | 104.1608 | -6.475449e-05 | 0.1791699 | 0 | 0 | 0
12203 | 436411.7 | 2010-11-16 11:57 | 5492.769 | 7 | 28 | -0.5496564 | 3.562502 | 28.58685 | 28.17292 | 114.9942 | 104.1771 | -3.237724e-05 | 0.1791699 | 0 | 0 | 0
12204 | 436441.8 | 2010-11-16 11:58 | 5522.784 | 7 | 28 | -0.5496564 | 3.560074 | 28.58685 | 28.1775 | 114.9942 | 104.1934 | -6.475449e-05 | 0.1791699 | 0 | 0 | 0
12205 | 436471.8 | 2010-11-16 11:58 | 5552.8 | 7 | 28 | -0.5496564 | 3.557484 | 28.58685 | 28.18209 | 114.9942 | 104.2098 | -6.475449e-05 | 0.1791699 | 0 | 0 | 0
12206 | 436501.8 | 2010-11-16 11:59 | 5582.815 | 7 | 28 | -0.5496564 | 3.554893 | 28.58685 | 28.18667 | 114.9942 | 104.2261 | -6.475449e-05 | 0.1791699 | 0 | 0 | 0
12207 | 436531.8 | 2010-11-16 11:59 | 5612.83 | 7 | 28 | -0.5496564 | 3.552303 | 28.58685 | 28.19126 | 114.9942 | 104.2423 | -6.475449e-05 | 0.1791699 | 0 | 0 | 0
12208 | 436561.8 | 2010-11-16 12:00 | 5642.846 | 7 | 28 | -0.5498376 | 3.549389 | 28.58685 | 28.19584 | 114.9942 | 104.2586 | -9.713173e-05 | 0.1791699 | 0 | 0 | 0
12209 | 436591.8 | 2010-11-16 12:00 | 5672.861 | 7 | 28 | -0.5498376 | 3.546475 | 28.58685 | 28.20042 | 114.9942 | 104.2749 | -9.717941e-05 | 0.1791699 | 0 | 0 | 0
12210 | 436621.9 | 2010-11-16 12:01 | 5702.876 | 7 | 28 | -0.5496564 | 3.543723 | 28.58685 | 28.20501 | 114.9942 | 104.2911 | -3.237724e-05 | 0.1791699 | 0 | 0 | 0
12211 | 436651.9 | 2010-11-16 12:01 | 5732.892 | 7 | 28 | -0.5498376 | 3.540647 | 28.58685 | 28.20959 | 114.9942 | 104.3074 | -9.713173e-05 | 0.1791699 | 0 | 0 | 0
12212 | 436681.9 | 2010-11-16 12:02 | 5762.907 | 7 | 28 | -0.5498376 | 3.537733 | 28.58685 | 28.21417 | 114.9942 | 104.3236 | -6.475449e-05 | 0.1791699 | 0 | 0 | 0
12213 | 436711.9 | 2010-11-16 12:02 | 5792.922 | 7 | 28 | -0.5494752 | 3.534657 | 28.58685 | 28.21876 | 114.9942 | 104.3398 | -3.237724e-05 | 0.1791699 | 0 | 0 | 0
12214 | 436741.9 | 2010-11-16 12:03 | 5822.937 | 7 | 28 | -0.5496564 | 3.531257 | 28.58685 | 28.22334 | 114.9942 | 104.356 | -9.713173e-05 | 0.1791699 | 0 | 0 | 0
12215 | 436771.9 | 2010-11-16 12:03 | 5852.956 | 7 | 28 | -0.5498376 | 3.52802 | 28.58685 | 28.22793 | 114.9942 | 104.3722 | -6.475449e-05 | 0.1791699 | 0 | 0 | 0
12216 | 436801.9 | 2010-11-16 12:04 | 5882.968 | 7 | 28 | -0.5498376 | 3.524458 | 28.58685 | 28.23251 | 114.9942 | 104.3883 | -9.713173e-05 | 0.1791699 | 0 | 0 | 0
12217 | 436832 | 2010-11-16 12:04 | 5912.983 | 7 | 28 | -0.5500188 | 3.520411 | 28.58685 | 28.23709 | 114.9942 | 104.4045 | -0.0001618862 | 0.1791699 | 0 | 0 | 0
12218 | 436862 | 2010-11-16 12:05 | 5942.999 | 7 | 28 | -0.5498376 | 3.516687 | 28.58685 | 28.24168 | 114.9942 | 104.4206 | -9.713173e-05 | 0.1791699 | 0 | 0 | 0
12219 | 436892 | 2010-11-16 12:05 | 5973.014 | 7 | 28 | -0.5498376 | 3.512154 | 28.58685 | 28.24626 | 114.9942 | 104.4367 | -0.000129509 | 0.1791699 | 0 | 0 | 0
12220 | 436922 | 2010-11-16 12:06 | 6003.029 | 7 | 28 | -0.5498376 | 3.507459 | 28.58685 | 28.25084 | 114.9942 | 104.4528 | -0.0001295567 | 0.1791699 | 0 | 0 | 0
12221 | 436952 | 2010-11-16 12:06 | 6033.045 | 7 | 28 | -0.5496564 | 3.501955 | 28.58685 | 28.25543 | 114.9942 | 104.4689 | -0.0001618862 | 0.1791699 | 0 | 0 | 0
12222 | 436982 | 2010-11-16 12:07 | 6063.06 | 7 | 28 | -0.5498376 | 3.496127 | 28.58685 | 28.26001 | 114.9942 | 104.4849 | -0.0001618862 | 0.1791699 | 0 | 0 | 0
12223 | 437012.1 | 2010-11-16 12:07 | 6093.075 | 7 | 28 | -0.5498376 | 3.48949 | 28.58685 | 28.26459 | 114.9942 | 104.5009 | -0.0001618862 | 0.1791699 | 0 | 0 | 0
12224 | 437042.1 | 2010-11-16 12:08 | 6123.091 | 7 | 28 | -0.5496564 | 3.481719 | 28.58685 | 28.26918 | 114.9942 | 104.5169 | -0.0001942635 | 0.1791699 | 0 | 0 | 0
12225 | 437072.1 | 2010-11-16 12:08 | 6153.106 | 7 | 28 | -0.5498376 | 3.472653 | 28.58685 | 28.27376 | 114.9942 | 104.5328 | -0.000259018 | 0.1791699 | 0 | 0 | 0
12226 | 437102.1 | 2010-11-16 12:09 | 6183.121 | 7 | 28 | -0.5500188 | 3.462454 | 28.58685 | 28.27835 | 114.9942 | 104.5487 | -0.000259018 | 0.1791699 | 0 | 0 | 0
12227 | 437132.1 | 2010-11-16 12:09 | 6213.136 | 7 | 28 | -0.5498376 | 3.45015 | 28.58685 | 28.28293 | 114.9942 | 104.5646 | -0.0003885269 | 0.1791699 | 0 | 0 | 0
12228 | 437162.1 | 2010-11-16 12:10 | 6243.152 | 7 | 28 | -0.5498376 | 3.435904 | 28.58685 | 28.28751 | 114.9942 | 104.5804 | -0.0003885269 | 0.1791699 | 0 | 0 | 0
12229 | 437192.1 | 2010-11-16 12:10 | 6273.167 | 7 | 28 | -0.5498376 | 3.418744 | 28.58685 | 28.2921 | 114.9942 | 104.5961 | -0.0004857063 | 0.1791699 | 0 | 0 | 0
12230 | 437222.2 | 2010-11-16 12:11 | 6303.182 | 7 | 28 | -0.5496564 | 3.398184 | 28.58685 | 28.29668 | 114.9942 | 104.6117 | -0.0006152153 | 0.1791699 | 0 | 0 | 0
12231 | 437252.2 | 2010-11-16 12:11 | 6333.198 | 7 | 28 | -0.5494752 | 3.3739 | 28.58685 | 28.30126 | 114.9942 | 104.6272 | -0.0006799221 | 0.1791699 | 0 | 0 | 0
12232 | 437282.2 | 2010-11-16 12:12 | 6363.213 | 7 | 28 | -0.5496564 | 3.34476 | 28.58685 | 28.30585 | 114.9942 | 104.6426 | -0.0007770538 | 0.1791699 | 0 | 0 | 0
12233 | 437312.2 | 2010-11-16 12:12 | 6393.228 | 7 | 28 | -0.5498376 | 3.309144 | 28.58685 | 28.31043 | 114.9942 | 104.6579 | -0.001068497 | 0.1791699 | 0 | 0 | 0
12234 | 437342.2 | 2010-11-16 12:13 | 6423.244 | 7 | 28 | -0.5500188 | 3.266891 | 28.58685 | 28.31501 | 114.9942 | 104.6729 | -0.001197958 | 0.1791699 | 0 | 0 | 0
12235 | 437372.2 | 2010-11-16 12:13 | 6453.259 | 7 | 28 | -0.5500188 | 3.21541 | 28.58685 | 28.3196 | 114.9942 | 104.6878 | -0.001489353 | 0.1791699 | 0 | 0 | 0
12236 | 437402.3 | 2010-11-16 12:14 | 6483.274 | 7 | 28 | -0.5498376 | 3.151463 | 28.58685 | 28.32418 | 114.9942 | 104.7024 | -0.001877928 | 0.1791699 | 0 | 0 | 0
12237 | 437432.3 | 2010-11-16 12:14 | 6513.29 | 7 | 28 | -0.5496564 | 3.068737 | 28.58685 | 28.32877 | 114.9942 | 104.7167 | -0.002493143 | 0.1791699 | 0 | 0 | 0
12238 | 437457.6 | 2010-11-16 12:14 | 6538.649 | 7 | 28 | -0.5496564 | 2.968527 | 28.58685 | 28.33264 | 114.9942 | 104.7284 | -0.00382061 | 0.1791699 | 0 | 0 | 0
12239 | 437475.2 | 2010-11-16 12:15 | 6556.242 | 7 | 28 | -0.5498376 | 2.868479 | 28.58685 | 28.33533 | 114.9942 | 104.7362 | -0.005018616 | 0.1791699 | 0 | 0 | 0
12240 | 437489.8 | 2010-11-16 12:15 | 6570.836 | 7 | 28 | -0.5500188 | 2.768107 | 28.58685 | 28.33756 | 114.9942 | 104.7425 | -0.005730915 | 0.1791699 | 0 | 0 | 0
12241 | 437499.4 | 2010-11-16 12:15 | 6580.429 | 7 | 28 | -0.5498376 | 2.699951 | 28.58685 | 28.33902 | 114.9942 | 104.7465 | -0.00566616 | 0.1791699 | 0 | 0 | 0
12242 | 437559.4 | 2010-11-16 12:16 | 60.01495 | 8 | 28 | 0 | 3.234513 | 28.58685 | 28.33902 | 114.9942 | 104.7465 | 0.001036072 | 0.1791699 | 0 | 0 | 0
12243 | 437559.6 | 2010-11-16 12:16 | 0.202659 | 9 | 28 | 0.0004767237 | 3.234351 | 28.58685 | 28.33902 | 114.9942 | 104.7465 | 0 | 0.1846774 | 0 | 0 | 0
12244 | 437564.4 | 2010-11-16 12:16 | 5.01555 | 9 | 28 | 0.004644399 | 3.242607 | 28.58686 | 28.33902 | 114.9943 | 104.7465 | 0.0009065628 | 0.1846774 | 0 | 0 | 0
12245 | 437594.5 | 2010-11-16 12:17 | 30.01553 | 1 | 29 | 0 | 3.271424 | 28.58686 | 28.33902 | 114.9943 | 104.7465 | 0.0006475449 | 0.1846774 | 0 | 0 | 0
12246 | 437624.5 | 2010-11-16 12:17 | 60.03061 | 1 | 29 | 0 | 3.292145 | 28.58686 | 28.33902 | 114.9943 | 104.7465 | 0.0004209042 | 0.1846774 | 0 | 0 | 0
12247 | 437654.5 | 2010-11-16 12:18 | 90.04592 | 1 | 29 | 0 | 3.308335 | 28.58686 | 28.33902 | 114.9943 | 104.7465 | 0.0003561497 | 0.1846774 | 0 | 0 | 0
12248 | 437684.5 | 2010-11-16 12:18 | 120.0146 | 1 | 29 | 0 | 3.321124 | 28.58686 | 28.33902 | 114.9943 | 104.7465 | 0.0002913952 | 0.1846774 | 0 | 0 | 0
12249 | 437714.5 | 2010-11-16 12:19 | 30.0153 | 2 | 29 | 0.5502474 | 3.5863 | 28.59145 | 28.33902 | 115.0105 | 104.7465 | 0.002104616 | 0.1846774 | 0 | 0 | 0
12250 | 437744.5 | 2010-11-16 12:19 | 60.03062 | 2 | 29 | 0.5504286 | 3.648466 | 28.59604 | 28.33902 | 115.0271 | 104.7465 | 0.001392269 | 0.1846774 | 0 | 0 | 0
12251 | 437774.5 | 2010-11-16 12:20 | 90.04588 | 2 | 29 | 0.5504286 | 3.69169 | 28.60063 | 28.33902 | 115.044 | 104.7465 | 0.001003694 | 0.1846774 | 0 | 0 | 0
12252 | 437804.5 | 2010-11-16 12:20 | 120.0613 | 2 | 29 | 0.5502474 | 3.724716 | 28.60522 | 28.33902 | 115.061 | 104.7465 | 0.0007771015 | 0.1846774 | 0 | 0 | 0
12253 | 437834.5 | 2010-11-16 12:21 | 150.0765 | 2 | 29 | 0.5504286 | 3.751266 | 28.60981 | 28.33902 | 115.0781 | 104.7465 | 0.0006475449 | 0.1846774 | 0 | 0 | 0
12254 | 437864.5 | 2010-11-16 12:21 | 180.0919 | 2 | 29 | 0.5502474 | 3.773445 | 28.6144 | 28.33902 | 115.0954 | 104.7465 | 0.0005504608 | 0.1846774 | 0 | 0 | 0
12255 | 437894.6 | 2010-11-16 12:22 | 210.1072 | 2 | 29 | 0.5502474 | 3.791739 | 28.61899 | 28.33902 | 115.1128 | 104.7465 | 0.0004533291 | 0.1846774 | 0 | 0 | 0
12256 | 437924.6 | 2010-11-16 12:22 | 240.1225 | 2 | 29 | 0.5504286 | 3.806471 | 28.62358 | 28.33902 | 115.1302 | 104.7465 | 0.0003561497 | 0.1846774 | 0 | 0 | 0
12257 | 437954.6 | 2010-11-16 12:23 | 270.1377 | 2 | 29 | 0.5504286 | 3.817479 | 28.62817 | 28.33902 | 115.1477 | 104.7465 | 0.0002266407 | 0.1846774 | 0 | 0 | 0
12258 | 437984.6 | 2010-11-16 12:23 | 300.1532 | 2 | 29 | 0.5504286 | 3.824926 | 28.63276 | 28.33902 | 115.1653 | 104.7465 | 0.0001618862 | 0.1846774 | 0 | 0 | 0
12259 | 438014.6 | 2010-11-16 12:24 | 330.1683 | 2 | 29 | 0.5506098 | 3.829783 | 28.63735 | 28.33902 | 115.1828 | 104.7465 | 0.0001295567 | 0.1846774 | 0 | 0 | 0
12260 | 438044.6 | 2010-11-16 12:24 | 360.1838 | 2 | 29 | 0.5506098 | 3.833668 | 28.64194 | 28.33902 | 115.2004 | 104.7465 | 9.713173e-05 | 0.1846774 | 0 | 0 | 0
12261 | 438074.6 | 2010-11-16 12:25 | 390.1989 | 2 | 29 | 0.5504286 | 3.83723 | 28.64652 | 28.33902 | 115.218 | 104.7465 | 9.713173e-05 | 0.1846774 | 0 | 0 | 0
12262 | 438104.7 | 2010-11-16 12:25 | 420.2143 | 2 | 29 | 0.5504286 | 3.840468 | 28.65111 | 28.33902 | 115.2356 | 104.7465 | 6.475449e-05 | 0.1846774 | 0 | 0 | 0
12263 | 438134.7 | 2010-11-16 12:26 | 450.2297 | 2 | 29 | 0.5506098 | 3.843705 | 28.6557 | 28.33902 | 115.2533 | 104.7465 | 9.713173e-05 | 0.1846774 | 0 | 0 | 0
12264 | 438164.7 | 2010-11-16 12:26 | 480.245 | 2 | 29 | 0.5504286 | 3.846781 | 28.66029 | 28.33902 | 115.2709 | 104.7465 | 9.713173e-05 | 0.1846774 | 0 | 0 | 0
12265 | 438194.7 | 2010-11-16 12:27 | 510.2602 | 2 | 29 | 0.5504286 | 3.849857 | 28.66488 | 28.33902 | 115.2886 | 104.7465 | 9.713173e-05 | 0.1846774 | 0 | 0 | 0
12266 | 438224.7 | 2010-11-16 12:27 | 540.2755 | 2 | 29 | 0.5502474 | 3.852609 | 28.66947 | 28.33902 | 115.3063 | 104.7465 | 3.237724e-05 | 0.1846774 | 0 | 0 | 0
12267 | 438254.7 | 2010-11-16 12:28 | 570.2907 | 2 | 29 | 0.5502474 | 3.855685 | 28.67406 | 28.33902 | 115.3239 | 104.7465 | 9.713173e-05 | 0.1846774 | 0 | 0 | 0
12268 | 438284.7 | 2010-11-16 12:28 | 600.306 | 2 | 29 | 0.5506098 | 3.858599 | 28.67865 | 28.33902 | 115.3416 | 104.7465 | 9.713173e-05 | 0.1846774 | 0 | 0 | 0
12269 | 438314.8 | 2010-11-16 12:29 | 630.3214 | 2 | 29 | 0.5504286 | 3.861028 | 28.68324 | 28.33902 | 115.3594 | 104.7465 | 3.237724e-05 | 0.1846774 | 0 | 0 | 0
12270 | 438344.8 | 2010-11-16 12:29 | 660.3367 | 2 | 29 | 0.5504286 | 3.863942 | 28.68783 | 28.33902 | 115.3771 | 104.7465 | 3.237724e-05 | 0.1846774 | 0 | 0 | 0
12271 | 438374.8 | 2010-11-16 12:30 | 690.352 | 2 | 29 | 0.5506098 | 3.866856 | 28.69242 | 28.33902 | 115.3948 | 104.7465 | 9.713173e-05 | 0.1846774 | 0 | 0 | 0
12272 | 438404.8 | 2010-11-16 12:30 | 720.3673 | 2 | 29 | 0.5506098 | 3.869608 | 28.69701 | 28.33902 | 115.4126 | 104.7465 | 9.713173e-05 | 0.1846774 | 0 | 0 | 0
12273 | 438434.8 | 2010-11-16 12:31 | 750.3826 | 2 | 29 | 0.5506098 | 3.872684 | 28.7016 | 28.33902 | 115.4304 | 104.7465 | 0.000129509 | 0.1846774 | 0 | 0 | 0
12274 | 438464.8 | 2010-11-16 12:31 | 780.3979 | 2 | 29 | 0.5506098 | 3.875274 | 28.70619 | 28.33902 | 115.4481 | 104.7465 | 3.237724e-05 | 0.1846774 | 0 | 0 | 0
12275 | 438494.9 | 2010-11-16 12:32 | 810.4132 | 2 | 29 | 0.5504286 | 3.878512 | 28.71078 | 28.33902 | 115.4659 | 104.7465 | 9.717941e-05 | 0.1846774 | 0 | 0 | 0
12276 | 438524.9 | 2010-11-16 12:32 | 840.4285 | 2 | 29 | 0.5504286 | 3.881426 | 28.71537 | 28.33902 | 115.4837 | 104.7465 | 9.713173e-05 | 0.1846774 | 0 | 0 | 0
12277 | 438554.9 | 2010-11-16 12:33 | 870.444 | 2 | 29 | 0.5507911 | 3.884502 | 28.71996 | 28.33902 | 115.5016 | 104.7465 | 6.475449e-05 | 0.1846774 | 0 | 0 | 0
12278 | 438584.9 | 2010-11-16 12:33 | 900.4591 | 2 | 29 | 0.5506098 | 3.887578 | 28.72455 | 28.33902 | 115.5194 | 104.7465 | 9.713173e-05 | 0.1846774 | 0 | 0 | 0
12279 | 438614.9 | 2010-11-16 12:34 | 930.4744 | 2 | 29 | 0.5506098 | 3.890815 | 28.72914 | 28.33902 | 115.5372 | 104.7465 | 6.475449e-05 | 0.1846774 | 0 | 0 | 0
12280 | 438644.9 | 2010-11-16 12:34 | 960.4897 | 2 | 29 | 0.5504286 | 3.893891 | 28.73373 | 28.33902 | 115.5551 | 104.7465 | 9.713173e-05 | 0.1846774 | 0 | 0 | 0
12281 | 438674.9 | 2010-11-16 12:35 | 990.505 | 2 | 29 | 0.5502474 | 3.896805 | 28.73832 | 28.33902 | 115.573 | 104.7465 | 3.237724e-05 | 0.1846774 | 0 | 0 | 0
12282 | 438705 | 2010-11-16 12:35 | 1020.52 | 2 | 29 | 0.5504286 | 3.900043 | 28.74291 | 28.33902 | 115.5909 | 104.7465 | 6.475449e-05 | 0.1846774 | 0 | 0 | 0
12283 | 438735 | 2010-11-16 12:36 | 1050.536 | 2 | 29 | 0.5507911 | 3.903119 | 28.7475 | 28.33902 | 115.6088 | 104.7465 | 9.713173e-05 | 0.1846774 | 0 | 0 | 0
12284 | 438765 | 2010-11-16 12:36 | 1080.551 | 2 | 29 | 0.5506098 | 3.906033 | 28.75209 | 28.33902 | 115.6267 | 104.7465 | 9.713173e-05 | 0.1846774 | 0 | 0 | 0
12285 | 438795 | 2010-11-16 12:37 | 1110.566 | 2 | 29 | 0.5504286 | 3.908947 | 28.75668 | 28.33902 | 115.6446 | 104.7465 | 9.713173e-05 | 0.1846774 | 0 | 0 | 0
12286 | 438825 | 2010-11-16 12:37 | 1140.582 | 2 | 29 | 0.5506098 | 3.911861 | 28.76127 | 28.33902 | 115.6626 | 104.7465 | 9.713173e-05 | 0.1846774 | 0 | 0 | 0
12287 | 438855 | 2010-11-16 12:38 | 1170.597 | 2 | 29 | 0.5506098 | 3.914775 | 28.76586 | 28.33902 | 115.6806 | 104.7465 | 0.000129509 | 0.1846774 | 0 | 0 | 0
12288 | 438885.1 | 2010-11-16 12:38 | 1200.612 | 2 | 29 | 0.5504286 | 3.917203 | 28.77045 | 28.33902 | 115.6985 | 104.7465 | 6.475449e-05 | 0.1846774 | 0 | 0 | 0
12289 | 438915.1 | 2010-11-16 12:39 | 1230.627 | 2 | 29 | 0.5506098 | 3.919956 | 28.77504 | 28.33902 | 115.7165 | 104.7465 | 9.713173e-05 | 0.1846774 | 0 | 0 | 0
12290 | 438945.1 | 2010-11-16 12:39 | 1260.643 | 2 | 29 | 0.5506098 | 3.92206 | 28.77963 | 28.33902 | 115.7345 | 104.7465 | 6.475449e-05 | 0.1846774 | 0 | 0 | 0
12291 | 438975.1 | 2010-11-16 12:40 | 1290.658 | 2 | 29 | 0.5506098 | 3.924489 | 28.78422 | 28.33902 | 115.7525 | 104.7465 | 6.475449e-05 | 0.1846774 | 0 | 0 | 0
12292 | 439005.1 | 2010-11-16 12:40 | 1320.673 | 2 | 29 | 0.5502474 | 3.926593 | 28.78881 | 28.33902 | 115.7705 | 104.7465 | 9.713173e-05 | 0.1846774 | 0 | 0 | 0
12293 | 439035.1 | 2010-11-16 12:41 | 1350.689 | 2 | 29 | 0.5504286 | 3.928374 | 28.7934 | 28.33902 | 115.7886 | 104.7465 | 0 | 0.1846774 | 0 | 0 | 0
12294 | 439065.1 | 2010-11-16 12:41 | 1380.704 | 2 | 29 | 0.5500662 | 3.930317 | 28.79799 | 28.33902 | 115.8066 | 104.7465 | 3.237724e-05 | 0.1846774 | 0 | 0 | 0
12295 | 439095.2 | 2010-11-16 12:42 | 1410.719 | 2 | 29 | 0.5506098 | 3.932259 | 28.80258 | 28.33902 | 115.8246 | 104.7465 | 6.475449e-05 | 0.1846774 | 0 | 0 | 0
12296 | 439125.2 | 2010-11-16 12:42 | 1440.735 | 2 | 29 | 0.5506098 | 3.93404 | 28.80717 | 28.33902 | 115.8427 | 104.7465 | 9.713173e-05 | 0.1846774 | 0 | 0 | 0
12297 | 439155.2 | 2010-11-16 12:43 | 1470.75 | 2 | 29 | 0.5504286 | 3.935173 | 28.81175 | 28.33902 | 115.8607 | 104.7465 | -3.237724e-05 | 0.1846774 | 0 | 0 | 0
12298 | 439185.2 | 2010-11-16 12:43 | 1500.765 | 2 | 29 | 0.5506098 | 3.936954 | 28.81634 | 28.33902 | 115.8788 | 104.7465 | 9.717941e-05 | 0.1846774 | 0 | 0 | 0
12299 | 439215.2 | 2010-11-16 12:44 | 1530.78 | 2 | 29 | 0.5502474 | 3.938087 | 28.82093 | 28.33902 | 115.8969 | 104.7465 | 6.475449e-05 | 0.1846774 | 0 | 0 | 0
12300 | 439245.2 | 2010-11-16 12:44 | 1560.796 | 2 | 29 | 0.5504286 | 3.939383 | 28.82552 | 28.33902 | 115.915 | 104.7465 | 3.237724e-05 | 0.1846774 | 0 | 0 | 0
12301 | 439275.3 | 2010-11-16 12:45 | 1590.811 | 2 | 29 | 0.5502474 | 3.940678 | 28.83011 | 28.33902 | 115.933 | 104.7465 | 3.237724e-05 | 0.1846774 | 0 | 0 | 0
12302 | 439305.3 | 2010-11-16 12:45 | 1620.826 | 2 | 29 | 0.5506098 | 3.941973 | 28.8347 | 28.33902 | 115.9511 | 104.7465 | 6.475449e-05 | 0.1846774 | 0 | 0 | 0
12303 | 439335.3 | 2010-11-16 12:46 | 1650.842 | 2 | 29 | 0.5504286 | 3.943106 | 28.83929 | 28.33902 | 115.9692 | 104.7465 | 3.237724e-05 | 0.1846774 | 0 | 0 | 0
12304 | 439365.3 | 2010-11-16 12:46 | 1680.857 | 2 | 29 | 0.5506098 | 3.944401 | 28.84388 | 28.33902 | 115.9873 | 104.7465 | 6.475449e-05 | 0.1846774 | 0 | 0 | 0
12305 | 439395.3 | 2010-11-16 12:47 | 1710.872 | 2 | 29 | 0.5504286 | 3.945372 | 28.84847 | 28.33902 | 116.0054 | 104.7465 | 0 | 0.1846774 | 0 | 0 | 0
12306 | 439425.3 | 2010-11-16 12:47 | 1740.888 | 2 | 29 | 0.5506098 | 3.946668 | 28.85306 | 28.33902 | 116.0235 | 104.7465 | 6.480217e-05 | 0.1846774 | 0 | 0 | 0
12307 | 439455.3 | 2010-11-16 12:48 | 1770.903 | 2 | 29 | 0.5504286 | 3.947801 | 28.85765 | 28.33902 | 116.0417 | 104.7465 | 6.475449e-05 | 0.1846774 | 0 | 0 | 0
12308 | 439485.4 | 2010-11-16 12:48 | 1800.918 | 2 | 29 | 0.5506098 | 3.948772 | 28.86224 | 28.33902 | 116.0598 | 104.7465 | 3.237724e-05 | 0.1846774 | 0 | 0 | 0
12309 | 439515.4 | 2010-11-16 12:49 | 1830.936 | 2 | 29 | 0.5504286 | 3.949905 | 28.86683 | 28.33902 | 116.0779 | 104.7465 | 0 | 0.1846774 | 0 | 0 | 0
12310 | 439545.4 | 2010-11-16 12:49 | 1860.949 | 2 | 29 | 0.5504286 | 3.9512 | 28.87142 | 28.33902 | 116.096 | 104.7465 | 3.237724e-05 | 0.1846774 | 0 | 0 | 0
12311 | 439575.4 | 2010-11-16 12:50 | 1890.964 | 2 | 29 | 0.5506098 | 3.952334 | 28.87601 | 28.33902 | 116.1142 | 104.7465 | 6.475449e-05 | 0.1846774 | 0 | 0 | 0
12312 | 439605.4 | 2010-11-16 12:50 | 1920.979 | 2 | 29 | 0.5506098 | 3.953629 | 28.8806 | 28.33902 | 116.1323 | 104.7465 | 6.475449e-05 | 0.1846774 | 0 | 0 | 0
12313 | 439635.4 | 2010-11-16 12:51 | 1950.995 | 2 | 29 | 0.5502474 | 3.954762 | 28.88519 | 28.33902 | 116.1505 | 104.7465 | 3.237724e-05 | 0.1846774 | 0 | 0 | 0
12314 | 439665.5 | 2010-11-16 12:51 | 1981.01 | 2 | 29 | 0.5504286 | 3.955895 | 28.88978 | 28.33902 | 116.1686 | 104.7465 | 6.475449e-05 | 0.1846774 | 0 | 0 | 0
12315 | 439695.5 | 2010-11-16 12:52 | 2011.025 | 2 | 29 | 0.5506098 | 3.957029 | 28.89437 | 28.33902 | 116.1868 | 104.7465 | 0 | 0.1846774 | 0 | 0 | 0
12316 | 439725.5 | 2010-11-16 12:52 | 2041.041 | 2 | 29 | 0.5502474 | 3.958162 | 28.89896 | 28.33902 | 116.2049 | 104.7465 | 0 | 0.1846774 | 0 | 0 | 0
12317 | 439755.5 | 2010-11-16 12:53 | 2071.056 | 2 | 29 | 0.5507911 | 3.959619 | 28.90355 | 28.33902 | 116.2231 | 104.7465 | 3.237724e-05 | 0.1846774 | 0 | 0 | 0
12318 | 439785.5 | 2010-11-16 12:53 | 2101.071 | 2 | 29 | 0.5504286 | 3.960752 | 28.90814 | 28.33902 | 116.2413 | 104.7465 | 6.475449e-05 | 0.1846774 | 0 | 0 | 0
12319 | 439815.5 | 2010-11-16 12:54 | 2131.087 | 2 | 29 | 0.5506098 | 3.962047 | 28.91273 | 28.33902 | 116.2595 | 104.7465 | 3.237724e-05 | 0.1846774 | 0 | 0 | 0
12320 | 439845.5 | 2010-11-16 12:54 | 2161.102 | 2 | 29 | 0.5504286 | 3.963018 | 28.91732 | 28.33902 | 116.2777 | 104.7465 | 0 | 0.1846774 | 0 | 0 | 0
12321 | 439875.6 | 2010-11-16 12:55 | 2191.117 | 2 | 29 | 0.5504286 | 3.964475 | 28.92191 | 28.33902 | 116.2959 | 104.7465 | 3.237724e-05 | 0.1846774 | 0 | 0 | 0
12322 | 439905.6 | 2010-11-16 12:55 | 2221.132 | 2 | 29 | 0.5504286 | 3.96577 | 28.9265 | 28.33902 | 116.3141 | 104.7465 | 6.475449e-05 | 0.1846774 | 0 | 0 | 0
12323 | 439935.6 | 2010-11-16 12:56 | 2251.148 | 2 | 29 | 0.5506098 | 3.967066 | 28.93109 | 28.33902 | 116.3323 | 104.7465 | 3.237724e-05 | 0.1846774 | 0 | 0 | 0
12324 | 439965.6 | 2010-11-16 12:56 | 2281.163 | 2 | 29 | 0.5504286 | 3.968361 | 28.93568 | 28.33902 | 116.3505 | 104.7465 | 3.237724e-05 | 0.1846774 | 0 | 0 | 0
12325 | 439995.6 | 2010-11-16 12:57 | 2311.178 | 2 | 29 | 0.5506098 | 3.969656 | 28.94027 | 28.33902 | 116.3687 | 104.7465 | 3.237724e-05 | 0.1846774 | 0 | 0 | 0
12326 | 440025.6 | 2010-11-16 12:57 | 2341.194 | 2 | 29 | 0.5506098 | 3.971113 | 28.94486 | 28.33902 | 116.3869 | 104.7465 | 6.475449e-05 | 0.1846774 | 0 | 0 | 0
12327 | 440055.7 | 2010-11-16 12:58 | 2371.209 | 2 | 29 | 0.5504286 | 3.972246 | 28.94945 | 28.33902 | 116.4051 | 104.7465 | 3.237724e-05 | 0.1846774 | 0 | 0 | 0
12328 | 440085.7 | 2010-11-16 12:58 | 2401.224 | 2 | 29 | 0.5504286 | 3.973703 | 28.95404 | 28.33902 | 116.4234 | 104.7465 | 9.713173e-05 | 0.1846774 | 0 | 0 | 0
12329 | 440115.7 | 2010-11-16 12:59 | 2431.24 | 2 | 29 | 0.5504286 | 3.974998 | 28.95863 | 28.33902 | 116.4416 | 104.7465 | 3.237724e-05 | 0.1846774 | 0 | 0 | 0
12330 | 440145.7 | 2010-11-16 12:59 | 2461.255 | 2 | 29 | 0.5506098 | 3.976455 | 28.96322 | 28.33902 | 116.4599 | 104.7465 | 6.475449e-05 | 0.1846774 | 0 | 0 | 0
12331 | 440175.7 | 2010-11-16 13:00 | 2491.27 | 2 | 29 | 0.5504286 | 3.977751 | 28.96781 | 28.33902 | 116.4781 | 104.7465 | 3.237724e-05 | 0.1846774 | 0 | 0 | 0
12332 | 440205.7 | 2010-11-16 13:00 | 2521.286 | 2 | 29 | 0.5504286 | 3.978884 | 28.9724 | 28.33902 | 116.4964 | 104.7465 | 3.237724e-05 | 0.1846774 | 0 | 0 | 0
12333 | 440235.7 | 2010-11-16 13:01 | 2551.301 | 2 | 29 | 0.5506098 | 3.980664 | 28.97699 | 28.33902 | 116.5146 | 104.7465 | 6.475449e-05 | 0.1846774 | 0 | 0 | 0
12334 | 440265.8 | 2010-11-16 13:01 | 2581.316 | 2 | 29 | 0.5504286 | 3.98196 | 28.98157 | 28.33902 | 116.5329 | 104.7465 | 3.237724e-05 | 0.1846774 | 0 | 0 | 0
12335 | 440295.8 | 2010-11-16 13:02 | 2611.331 | 2 | 29 | 0.5504286 | 3.983255 | 28.98616 | 28.33902 | 116.5512 | 104.7465 | 0 | 0.1846774 | 0 | 0 | 0
12336 | 440325.8 | 2010-11-16 13:02 | 2641.347 | 2 | 29 | 0.5506098 | 3.984712 | 28.99075 | 28.33902 | 116.5695 | 104.7465 | 0 | 0.1846774 | 0 | 0 | 0
12337 | 440355.8 | 2010-11-16 13:03 | 2671.362 | 2 | 29 | 0.5506098 | 3.986331 | 28.99534 | 28.33902 | 116.5878 | 104.7465 | 6.475449e-05 | 0.1846774 | 0 | 0 | 0
12338 | 440385.8 | 2010-11-16 13:03 | 2701.377 | 2 | 29 | 0.5504286 | 3.987788 | 28.99993 | 28.33902 | 116.6061 | 104.7465 | 6.475449e-05 | 0.1846774 | 0 | 0 | 0
12339 | 440415.8 | 2010-11-16 13:04 | 2731.393 | 2 | 29 | 0.5502474 | 3.989083 | 29.00452 | 28.33902 | 116.6244 | 104.7465 | 3.237724e-05 | 0.1846774 | 0 | 0 | 0
12340 | 440445.9 | 2010-11-16 13:04 | 2761.408 | 2 | 29 | 0.5504286 | 3.99054 | 29.00911 | 28.33902 | 116.6427 | 104.7465 | 3.237724e-05 | 0.1846774 | 0 | 0 | 0
12341 | 440475.9 | 2010-11-16 13:05 | 2791.423 | 2 | 29 | 0.5504286 | 3.992159 | 29.0137 | 28.33902 | 116.661 | 104.7465 | 3.237724e-05 | 0.1846774 | 0 | 0 | 0
12342 | 440505.9 | 2010-11-16 13:05 | 2821.439 | 2 | 29 | 0.5504286 | 3.993616 | 29.01829 | 28.33902 | 116.6793 | 104.7465 | 3.237724e-05 | 0.1846774 | 0 | 0 | 0
12343 | 440535.9 | 2010-11-16 13:06 | 2851.454 | 2 | 29 | 0.5506098 | 3.995234 | 29.02288 | 28.33902 | 116.6977 | 104.7465 | 6.475449e-05 | 0.1846774 | 0 | 0 | 0
12344 | 440565.9 | 2010-11-16 13:06 | 2881.469 | 2 | 29 | 0.5504286 | 3.996692 | 29.02747 | 28.33902 | 116.716 | 104.7465 | 3.237724e-05 | 0.1846774 | 0 | 0 | 0
12345 | 440595.9 | 2010-11-16 13:07 | 2911.484 | 2 | 29 | 0.5504286 | 3.998149 | 29.03206 | 28.33902 | 116.7344 | 104.7465 | 0 | 0.1846774 | 0 | 0 | 0
12346 | 440625.9 | 2010-11-16 13:07 | 2941.5 | 2 | 29 | 0.5506098 | 3.999768 | 29.03665 | 28.33902 | 116.7527 | 104.7465 | 3.237724e-05 | 0.1846774 | 0 | 0 | 0
12347 | 440656 | 2010-11-16 13:08 | 2971.515 | 2 | 29 | 0.5502474 | 4.001225 | 29.04124 | 28.33902 | 116.7711 | 104.7465 | 3.232956e-05 | 0.1846774 | 0 | 0 | 0
12348 | 440686 | 2010-11-16 13:08 | 3001.53 | 2 | 29 | 0.5506098 | 4.003006 | 29.04583 | 28.33902 | 116.7894 | 104.7465 | 9.717941e-05 | 0.1846774 | 0 | 0 | 0
12349 | 440716 | 2010-11-16 13:09 | 3031.546 | 2 | 29 | 0.5506098 | 4.004462 | 29.05042 | 28.33902 | 116.8078 | 104.7465 | 3.232956e-05 | 0.1846774 | 0 | 0 | 0
12350 | 440746 | 2010-11-16 13:09 | 3061.561 | 2 | 29 | 0.5506098 | 4.006081 | 29.05501 | 28.33902 | 116.8262 | 104.7465 | 3.232956e-05 | 0.1846774 | 0 | 0 | 0
12351 | 440776 | 2010-11-16 13:10 | 3091.576 | 2 | 29 | 0.5504286 | 4.007538 | 29.0596 | 28.33902 | 116.8446 | 104.7465 | 3.242493e-05 | 0.1846774 | 0 | 0 | 0
12352 | 440806 | 2010-11-16 13:10 | 3121.592 | 2 | 29 | 0.5504286 | 4.009319 | 29.06419 | 28.33902 | 116.863 | 104.7465 | 3.232956e-05 | 0.1846774 | 0 | 0 | 0
12353 | 440836.1 | 2010-11-16 13:11 | 3151.607 | 2 | 29 | 0.5504286 | 4.010938 | 29.06878 | 28.33902 | 116.8814 | 104.7465 | 3.242493e-05 | 0.1846774 | 0 | 0 | 0
12354 | 440866.1 | 2010-11-16 13:11 | 3181.622 | 2 | 29 | 0.5506098 | 4.012719 | 29.07337 | 28.33902 | 116.8998 | 104.7465 | 6.475449e-05 | 0.1846774 | 0 | 0 | 0
12355 | 440896.1 | 2010-11-16 13:12 | 3211.637 | 2 | 29 | 0.5506098 | 4.014338 | 29.07796 | 28.33902 | 116.9182 | 104.7465 | 3.232956e-05 | 0.1846774 | 0 | 0 | 0
12356 | 440926.1 | 2010-11-16 13:12 | 3241.653 | 2 | 29 | 0.5504286 | 4.015956 | 29.08255 | 28.33902 | 116.9366 | 104.7465 | 3.232956e-05 | 0.1846774 | 0 | 0 | 0
12357 | 440956.1 | 2010-11-16 13:13 | 3271.668 | 2 | 29 | 0.5506098 | 4.017899 | 29.08714 | 28.33902 | 116.9551 | 104.7465 | 9.708405e-05 | 0.1846774 | 0 | 0 | 0
12358 | 440986.1 | 2010-11-16 13:13 | 3301.683 | 2 | 29 | 0.5506098 | 4.019356 | 29.09173 | 28.33902 | 116.9735 | 104.7465 | 0 | 0.1846774 | 0 | 0 | 0
12359 | 441016.1 | 2010-11-16 13:14 | 3331.699 | 2 | 29 | 0.5502474 | 4.021299 | 29.09632 | 28.33902 | 116.992 | 104.7465 | 3.232956e-05 | 0.1846774 | 0 | 0 | 0
12360 | 441046.2 | 2010-11-16 13:14 | 3361.714 | 2 | 29 | 0.5504286 | 4.02308 | 29.10091 | 28.33902 | 117.0104 | 104.7465 | 6.475449e-05 | 0.1846774 | 0 | 0 | 0
12361 | 441076.2 | 2010-11-16 13:15 | 3391.729 | 2 | 29 | 0.5506098 | 4.025023 | 29.1055 | 28.33902 | 117.0289 | 104.7465 | 9.717941e-05 | 0.1846774 | 0 | 0 | 0
12362 | 441106.2 | 2010-11-16 13:15 | 3421.745 | 2 | 29 | 0.5504286 | 4.026641 | 29.11009 | 28.33902 | 117.0474 | 104.7465 | 6.475449e-05 | 0.1846774 | 0 | 0 | 0
12363 | 441136.2 | 2010-11-16 13:16 | 3451.76 | 2 | 29 | 0.5504286 | 4.028746 | 29.11468 | 28.33902 | 117.0659 | 104.7465 | 6.475449e-05 | 0.1846774 | 0 | 0 | 0
12364 | 441166.2 | 2010-11-16 13:16 | 3481.775 | 2 | 29 | 0.5506098 | 4.030689 | 29.11926 | 28.33902 | 117.0844 | 104.7465 | 9.717941e-05 | 0.1846774 | 0 | 0 | 0
12365 | 441196.2 | 2010-11-16 13:17 | 3511.791 | 2 | 29 | 0.5504286 | 4.032308 | 29.12385 | 28.33902 | 117.1029 | 104.7465 | 3.242493e-05 | 0.1846774 | 0 | 0 | 0
12366 | 441226.2 | 2010-11-16 13:17 | 3541.806 | 2 | 29 | 0.5506098 | 4.034412 | 29.12844 | 28.33902 | 117.1214 | 104.7465 | 9.708405e-05 | 0.1846774 | 0 | 0 | 0
12367 | 441256.3 | 2010-11-16 13:18 | 3571.821 | 2 | 29 | 0.5506098 | 4.036193 | 29.13303 | 28.33902 | 117.1399 | 104.7465 | 3.242493e-05 | 0.1846774 | 0 | 0 | 0
12368 | 441286.3 | 2010-11-16 13:18 | 3601.836 | 2 | 29 | 0.5502474 | 4.038136 | 29.13762 | 28.33902 | 117.1584 | 104.7465 | 6.475449e-05 | 0.1846774 | 0 | 0 | 0
12369 | 441316.3 | 2010-11-16 13:19 | 3631.852 | 2 | 29 | 0.5502474 | 4.040078 | 29.14221 | 28.33902 | 117.177 | 104.7465 | 6.475449e-05 | 0.1846774 | 0 | 0 | 0
12370 | 441346.3 | 2010-11-16 13:19 | 3661.867 | 2 | 29 | 0.5500662 | 4.042021 | 29.1468 | 28.33902 | 117.1955 | 104.7465 | 6.475449e-05 | 0.1846774 | 0 | 0 | 0
12371 | 441376.3 | 2010-11-16 13:20 | 3691.883 | 2 | 29 | 0.5504286 | 4.044126 | 29.15139 | 28.33902 | 117.2141 | 104.7465 | 9.717941e-05 | 0.1846774 | 0 | 0 | 0
12372 | 441406.3 | 2010-11-16 13:20 | 3721.898 | 2 | 29 | 0.5502474 | 4.046068 | 29.15598 | 28.33902 | 117.2326 | 104.7465 | 0 | 0.1846774 | 0 | 0 | 0
12373 | 441436.4 | 2010-11-16 13:21 | 3751.916 | 2 | 29 | 0.5506098 | 4.048335 | 29.16057 | 28.33902 | 117.2512 | 104.7465 | 3.242493e-05 | 0.1846774 | 0 | 0 | 0
12374 | 441466.4 | 2010-11-16 13:21 | 3781.928 | 2 | 29 | 0.5504286 | 4.050439 | 29.16516 | 28.33902 | 117.2698 | 104.7465 | 9.717941e-05 | 0.1846774 | 0 | 0 | 0
12375 | 441496.4 | 2010-11-16 13:22 | 3811.944 | 2 | 29 | 0.5504286 | 4.052544 | 29.16975 | 28.33902 | 117.2884 | 104.7465 | 6.475449e-05 | 0.1846774 | 0 | 0 | 0
12376 | 441526.4 | 2010-11-16 13:22 | 3841.959 | 2 | 29 | 0.5506098 | 4.054648 | 29.17434 | 28.33902 | 117.307 | 104.7465 | 6.475449e-05 | 0.1846774 | 0 | 0 | 0
12377 | 441556.4 | 2010-11-16 13:23 | 3871.974 | 2 | 29 | 0.5504286 | 4.056753 | 29.17893 | 28.33902 | 117.3256 | 104.7465 | 6.475449e-05 | 0.1846774 | 0 | 0 | 0
12378 | 441586.4 | 2010-11-16 13:23 | 3901.99 | 2 | 29 | 0.5506098 | 4.05902 | 29.18352 | 28.33902 | 117.3442 | 104.7465 | 6.484985e-05 | 0.1846774 | 0 | 0 | 0
12379 | 441616.4 | 2010-11-16 13:24 | 3932.005 | 2 | 29 | 0.5506098 | 4.0608 | 29.18811 | 28.33902 | 117.3629 | 104.7465 | 0 | 0.1846774 | 0 | 0 | 0
12380 | 441646.5 | 2010-11-16 13:24 | 3962.02 | 2 | 29 | 0.5506098 | 4.063229 | 29.1927 | 28.33902 | 117.3815 | 104.7465 | 3.242493e-05 | 0.1846774 | 0 | 0 | 0
12381 | 441676.5 | 2010-11-16 13:25 | 3992.035 | 2 | 29 | 0.5504286 | 4.065495 | 29.19728 | 28.33902 | 117.4001 | 104.7465 | 3.242493e-05 | 0.1846774 | 0 | 0 | 0
12382 | 441706.5 | 2010-11-16 13:25 | 4022.051 | 2 | 29 | 0.5504286 | 4.067599 | 29.20187 | 28.33902 | 117.4188 | 104.7465 | 3.232956e-05 | 0.1846774 | 0 | 0 | 0
12383 | 441736.5 | 2010-11-16 13:26 | 4052.066 | 2 | 29 | 0.5504286 | 4.07019 | 29.20646 | 28.33902 | 117.4375 | 104.7465 | 9.717941e-05 | 0.1846774 | 0 | 0 | 0
12384 | 441766.5 | 2010-11-16 13:26 | 4082.081 | 2 | 29 | 0.5504286 | 4.072456 | 29.21105 | 28.33902 | 117.4562 | 104.7465 | 9.717941e-05 | 0.1846774 | 0 | 0 | 0
12385 | 441796.5 | 2010-11-16 13:27 | 4112.097 | 2 | 29 | 0.5504286 | 4.074884 | 29.21564 | 28.33902 | 117.4749 | 104.7465 | 0.000129509 | 0.1846774 | 0 | 0 | 0
12386 | 441826.6 | 2010-11-16 13:27 | 4142.112 | 2 | 29 | 0.5500662 | 4.076989 | 29.22023 | 28.33902 | 117.4936 | 104.7465 | 0 | 0.1846774 | 0 | 0 | 0
12387 | 441856.6 | 2010-11-16 13:28 | 4172.127 | 2 | 29 | 0.5506098 | 4.079579 | 29.22482 | 28.33902 | 117.5123 | 104.7465 | 6.475449e-05 | 0.1846774 | 0 | 0 | 0
12388 | 441886.6 | 2010-11-16 13:28 | 4202.143 | 2 | 29 | 0.5506098 | 4.081846 | 29.22941 | 28.33902 | 117.531 | 104.7465 | 6.475449e-05 | 0.1846774 | 0 | 0 | 0
12389 | 441916.6 | 2010-11-16 13:29 | 4232.158 | 2 | 29 | 0.5506098 | 4.084598 | 29.234 | 28.33902 | 117.5498 | 104.7465 | 0.000129509 | 0.1846774 | 0 | 0 | 0
12390 | 441946.6 | 2010-11-16 13:29 | 4262.173 | 2 | 29 | 0.5502474 | 4.086702 | 29.23859 | 28.33902 | 117.5685 | 104.7465 | 3.232956e-05 | 0.1846774 | 0 | 0 | 0
12391 | 441976.6 | 2010-11-16 13:30 | 4292.189 | 2 | 29 | 0.5504286 | 4.089131 | 29.24318 | 28.33902 | 117.5873 | 104.7465 | 3.232956e-05 | 0.1846774 | 0 | 0 | 0
12392 | 442006.6 | 2010-11-16 13:30 | 4322.204 | 2 | 29 | 0.5506098 | 4.091721 | 29.24777 | 28.33902 | 117.6061 | 104.7465 | 3.232956e-05 | 0.1846774 | 0 | 0 | 0
12393 | 442036.7 | 2010-11-16 13:31 | 4352.219 | 2 | 29 | 0.5502474 | 4.094311 | 29.25236 | 28.33902 | 117.6248 | 104.7465 | 3.232956e-05 | 0.1846774 | 0 | 0 | 0
12394 | 442066.7 | 2010-11-16 13:31 | 4382.235 | 2 | 29 | 0.5504286 | 4.097064 | 29.25695 | 28.33902 | 117.6436 | 104.7465 | 9.717941e-05 | 0.1846774 | 0 | 0 | 0
12395 | 442096.7 | 2010-11-16 13:32 | 4412.25 | 2 | 29 | 0.5506098 | 4.099654 | 29.26154 | 28.33902 | 117.6624 | 104.7465 | 9.708405e-05 | 0.1846774 | 0 | 0 | 0
12396 | 442126.7 | 2010-11-16 13:32 | 4442.265 | 2 | 29 | 0.5506098 | 4.102406 | 29.26613 | 28.33902 | 117.6813 | 104.7465 | 9.717941e-05 | 0.1846774 | 0 | 0 | 0
12397 | 442156.7 | 2010-11-16 13:33 | 4472.28 | 2 | 29 | 0.5504286 | 4.104996 | 29.27072 | 28.33902 | 117.7001 | 104.7465 | 6.475449e-05 | 0.1846774 | 0 | 0 | 0
12398 | 442186.7 | 2010-11-16 13:33 | 4502.296 | 2 | 29 | 0.5504286 | 4.107749 | 29.27531 | 28.33902 | 117.7189 | 104.7465 | 9.717941e-05 | 0.1846774 | 0 | 0 | 0
12399 | 442216.8 | 2010-11-16 13:34 | 4532.311 | 2 | 29 | 0.5504286 | 4.1105 | 29.2799 | 28.33902 | 117.7378 | 104.7465 | 6.475449e-05 | 0.1846774 | 0 | 0 | 0
12400 | 442246.8 | 2010-11-16 13:34 | 4562.326 | 2 | 29 | 0.5504286 | 4.113091 | 29.28449 | 28.33902 | 117.7567 | 104.7465 | 6.475449e-05 | 0.1846774 | 0 | 0 | 0
12401 | 442276.8 | 2010-11-16 13:35 | 4592.342 | 2 | 29 | 0.5504286 | 4.116004 | 29.28908 | 28.33902 | 117.7756 | 104.7465 | 6.475449e-05 | 0.1846774 | 0 | 0 | 0
12402 | 442306.8 | 2010-11-16 13:35 | 4622.357 | 2 | 29 | 0.5504286 | 4.118595 | 29.29367 | 28.33902 | 117.7945 | 104.7465 | 6.475449e-05 | 0.1846774 | 0 | 0 | 0
12403 | 442336.8 | 2010-11-16 13:36 | 4652.372 | 2 | 29 | 0.5506098 | 4.121509 | 29.29826 | 28.33902 | 117.8134 | 104.7465 | 6.475449e-05 | 0.1846774 | 0 | 0 | 0
12404 | 442366.8 | 2010-11-16 13:36 | 4682.387 | 2 | 29 | 0.5504286 | 4.124423 | 29.30285 | 28.33902 | 117.8323 | 104.7465 | 6.475449e-05 | 0.1846774 | 0 | 0 | 0
12405 | 442396.8 | 2010-11-16 13:37 | 4712.403 | 2 | 29 | 0.5504286 | 4.127337 | 29.30744 | 28.33902 | 117.8512 | 104.7465 | 6.475449e-05 | 0.1846774 | 0 | 0 | 0
12406 | 442426.9 | 2010-11-16 13:37 | 4742.418 | 2 | 29 | 0.5504286 | 4.130251 | 29.31203 | 28.33902 | 117.8702 | 104.7465 | 9.708405e-05 | 0.1846774 | 0 | 0 | 0
12407 | 442456.9 | 2010-11-16 13:38 | 4772.434 | 2 | 29 | 0.5504286 | 4.133003 | 29.31661 | 28.33902 | 117.8891 | 104.7465 | 6.475449e-05 | 0.1846774 | 0 | 0 | 0
12408 | 442486.9 | 2010-11-16 13:38 | 4802.449 | 2 | 29 | 0.5504286 | 4.136079 | 29.3212 | 28.33902 | 117.9081 | 104.7465 | 6.475449e-05 | 0.1846774 | 0 | 0 | 0
12409 | 442516.9 | 2010-11-16 13:39 | 4832.464 | 2 | 29 | 0.5506098 | 4.138993 | 29.32579 | 28.33902 | 117.9271 | 104.7465 | 6.475449e-05 | 0.1846774 | 0 | 0 | 0
12410 | 442546.9 | 2010-11-16 13:39 | 4862.479 | 2 | 29 | 0.5504286 | 4.141907 | 29.33038 | 28.33902 | 117.9461 | 104.7465 | 3.242493e-05 | 0.1846774 | 0 | 0 | 0
12411 | 442576.9 | 2010-11-16 13:40 | 4892.495 | 2 | 29 | 0.5506098 | 4.145307 | 29.33497 | 28.33902 | 117.9651 | 104.7465 | 9.708405e-05 | 0.1846774 | 0 | 0 | 0
12412 | 442607 | 2010-11-16 13:40 | 4922.51 | 2 | 29 | 0.5502474 | 4.148221 | 29.33956 | 28.33902 | 117.9842 | 104.7465 | 9.717941e-05 | 0.1846774 | 0 | 0 | 0
12413 | 442637 | 2010-11-16 13:41 | 4952.525 | 2 | 29 | 0.5502474 | 4.151297 | 29.34415 | 28.33902 | 118.0032 | 104.7465 | 6.475449e-05 | 0.1846774 | 0 | 0 | 0
12414 | 442667 | 2010-11-16 13:41 | 4982.541 | 2 | 29 | 0.5506098 | 4.154534 | 29.34874 | 28.33902 | 118.0223 | 104.7465 | 9.708405e-05 | 0.1846774 | 0 | 0 | 0
12415 | 442697 | 2010-11-16 13:42 | 5012.556 | 2 | 29 | 0.5504286 | 4.15761 | 29.35333 | 28.33902 | 118.0413 | 104.7465 | 9.708405e-05 | 0.1846774 | 0 | 0 | 0
12416 | 442727 | 2010-11-16 13:42 | 5042.571 | 2 | 29 | 0.5504286 | 4.160686 | 29.35792 | 28.33902 | 118.0604 | 104.7465 | 9.717941e-05 | 0.1846774 | 0 | 0 | 0
12417 | 442757 | 2010-11-16 13:43 | 5072.587 | 2 | 29 | 0.5502474 | 4.163924 | 29.36251 | 28.33902 | 118.0795 | 104.7465 | 0.000129509 | 0.1846774 | 0 | 0 | 0
12418 | 442787 | 2010-11-16 13:43 | 5102.602 | 2 | 29 | 0.5506098 | 4.167162 | 29.3671 | 28.33902 | 118.0986 | 104.7465 | 9.708405e-05 | 0.1846774 | 0 | 0 | 0
12419 | 442817.1 | 2010-11-16 13:44 | 5132.617 | 2 | 29 | 0.5506098 | 4.170238 | 29.37169 | 28.33902 | 118.1178 | 104.7465 | 9.717941e-05 | 0.1846774 | 0 | 0 | 0
12420 | 442847.1 | 2010-11-16 13:44 | 5162.632 | 2 | 29 | 0.5506098 | 4.173637 | 29.37628 | 28.33902 | 118.1369 | 104.7465 | 9.708405e-05 | 0.1846774 | 0 | 0 | 0
12421 | 442877.1 | 2010-11-16 13:45 | 5192.648 | 2 | 29 | 0.5506098 | 4.176713 | 29.38087 | 28.33902 | 118.1561 | 104.7465 | 9.708405e-05 | 0.1846774 | 0 | 0 | 0
12422 | 442907.1 | 2010-11-16 13:45 | 5222.663 | 2 | 29 | 0.5504286 | 4.180113 | 29.38546 | 28.33902 | 118.1753 | 104.7465 | 9.717941e-05 | 0.1846774 | 0 | 0 | 0
12423 | 442937.1 | 2010-11-16 13:46 | 5252.678 | 2 | 29 | 0.5506098 | 4.183351 | 29.39005 | 28.33902 | 118.1945 | 104.7465 | 6.475449e-05 | 0.1846774 | 0 | 0 | 0
12424 | 442967.1 | 2010-11-16 13:46 | 5282.694 | 2 | 29 | 0.5504286 | 4.186751 | 29.39464 | 28.33902 | 118.2137 | 104.7465 | 9.717941e-05 | 0.1846774 | 0 | 0 | 0
12425 | 442997.2 | 2010-11-16 13:47 | 5312.709 | 2 | 29 | 0.5506098 | 4.19015 | 29.39923 | 28.33902 | 118.2329 | 104.7465 | 9.708405e-05 | 0.1846774 | 0 | 0 | 0
12426 | 443027.2 | 2010-11-16 13:47 | 5342.724 | 2 | 29 | 0.5506098 | 4.19355 | 29.40382 | 28.33902 | 118.2521 | 104.7465 | 0.000129509 | 0.1846774 | 0 | 0 | 0
12427 | 443057.2 | 2010-11-16 13:48 | 5372.739 | 2 | 29 | 0.5506098 | 4.197112 | 29.40841 | 28.33902 | 118.2714 | 104.7465 | 9.708405e-05 | 0.1846774 | 0 | 0 | 0
12428 | 443081.5 | 2010-11-16 13:48 | 5397.052 | 2 | 29 | 0.5504286 | 4.200026 | 29.41212 | 28.33902 | 118.287 | 104.7465 | 0.000129509 | 0.1846774 | 0 | 0 | 0
12429 | 443111.5 | 2010-11-16 13:49 | 30.01534 | 3 | 29 | 0 | 4.067276 | 29.41212 | 28.33902 | 118.287 | 104.7465 | -0.0003238678 | 0.1846774 | 0 | 0 | 0
12430 | 443141.5 | 2010-11-16 13:49 | 60.03068 | 3 | 29 | 0 | 4.057076 | 29.41212 | 28.33902 | 118.287 | 104.7465 | -0.0001942635 | 0.1846774 | 0 | 0 | 0
12431 | 443171.6 | 2010-11-16 13:50 | 90.04605 | 3 | 29 | 0 | 4.051411 | 29.41212 | 28.33902 | 118.287 | 104.7465 | -6.475449e-05 | 0.1846774 | 0 | 0 | 0
12432 | 443201.5 | 2010-11-16 13:50 | 120.0144 | 3 | 29 | 0 | 4.047687 | 29.41212 | 28.33902 | 118.287 | 104.7465 | -3.232956e-05 | 0.1846774 | 0 | 0 | 0
12433 | 443201.5 | 2010-11-16 13:50 | 0.01565351 | 4 | 29 | 0.7876238 | 4.200511 | 29.41213 | 28.33902 | 118.287 | 104.7465 | 3.242493e-05 | 0.1846774 | 0 | 0 | 0
12434 | 443205.3 | 2010-11-16 13:50 | 3.796944 | 4 | 29 | 0.7376117 | 4.200511 | 29.41292 | 28.33902 | 118.2903 | 104.7465 | 3.242493e-05 | 0.1846774 | 0 | 0 | 0
12435 | 443213.7 | 2010-11-16 13:50 | 12.17189 | 4 | 29 | 0.6875995 | 4.200511 | 29.41458 | 28.33902 | 118.2973 | 104.7465 | 0 | 0.1846774 | 0 | 0 | 0
12436 | 443227.2 | 2010-11-16 13:51 | 25.70284 | 4 | 29 | 0.6375874 | 4.200511 | 29.41706 | 28.33902 | 118.3077 | 104.7465 | 0 | 0.1846774 | 0 | 0 | 0
12437 | 443248.6 | 2010-11-16 13:51 | 47.10886 | 4 | 29 | 0.5875753 | 4.200349 | 29.42069 | 28.33902 | 118.323 | 104.7465 | -3.242493e-05 | 0.1846774 | 0 | 0 | 0
12438 | 443286.7 | 2010-11-16 13:52 | 85.18659 | 4 | 29 | 0.5375632 | 4.200349 | 29.42661 | 28.33902 | 118.3479 | 104.7465 | -3.242493e-05 | 0.1846774 | 0 | 0 | 0
12439 | 443364.2 | 2010-11-16 13:53 | 162.7014 | 4 | 29 | 0.4875511 | 4.200511 | 29.43759 | 28.33902 | 118.394 | 104.7465 | 0 | 0.1846774 | 0 | 0 | 0
12440 | 443492.9 | 2010-11-16 13:55 | 291.3719 | 4 | 29 | 0.4373578 | 4.200511 | 29.45409 | 28.33902 | 118.4633 | 104.7465 | 0 | 0.1846774 | 0 | 0 | 0
12441 | 443655.5 | 2010-11-16 13:58 | 453.964 | 4 | 29 | 0.3873457 | 4.200511 | 29.4727 | 28.33902 | 118.5414 | 104.7465 | 0 | 0.1846774 | 0 | 0 | 0
12442 | 443839.1 | 2010-11-16 14:01 | 637.5869 | 4 | 29 | 0.3371524 | 4.200349 | 29.49117 | 28.33902 | 118.619 | 104.7465 | -3.242493e-05 | 0.1846774 | 0 | 0 | 0
12443 | 444056.5 | 2010-11-16 14:04 | 855.0066 | 4 | 29 | 0.2871403 | 4.200511 | 29.51001 | 28.33902 | 118.6982 | 104.7465 | 3.242493e-05 | 0.1846774 | 0 | 0 | 0
12444 | 444313.1 | 2010-11-16 14:09 | 1111.554 | 4 | 29 | 0.2371282 | 4.200349 | 29.52869 | 28.33902 | 118.7766 | 104.7465 | -3.242493e-05 | 0.1846774 | 0 | 0 | 0
12445 | 444637.2 | 2010-11-16 14:14 | 1435.703 | 4 | 29 | 0.1871161 | 4.200511 | 29.54775 | 28.33902 | 118.8567 | 104.7465 | 3.242493e-05 | 0.1846774 | 0 | 0 | 0
12446 | 445056.6 | 2010-11-16 14:21 | 1855.074 | 4 | 29 | 0.137104 | 4.200349 | 29.56651 | 28.33902 | 118.9355 | 104.7465 | 0 | 0.1846774 | 0 | 0 | 0
12447 | 445673.3 | 2010-11-16 14:31 | 2471.739 | 4 | 29 | 0.08709189 | 4.200511 | 29.58546 | 28.33902 | 119.0151 | 104.7465 | 0 | 0.1846774 | 0 | 0 | 0
12448 | 446477.4 | 2010-11-16 14:45 | 3275.84 | 4 | 29 | 0.04994522 | 4.200349 | 29.6005 | 28.33902 | 119.0783 | 104.7465 | 0 | 0.1846774 | 0 | 0 | 0
12449 | 446507.4 | 2010-11-16 14:45 | 30.01545 | 5 | 29 | 0 | 4.188531 | 29.6005 | 28.33902 | 119.0783 | 104.7465 | -3.242493e-05 | 0.1846774 | 0 | 0 | 0
12450 | 446537.4 | 2010-11-16 14:46 | 60.015 | 5 | 29 | 0 | 4.187075 | 29.6005 | 28.33902 | 119.0783 | 104.7465 | -3.232956e-05 | 0.1846774 | 0 | 0 | 0
12451 | 446537.5 | 2010-11-16 14:46 | 0.1876258 | 6 | 29 | 0.0004767237 | 4.186913 | 29.6005 | 28.33902 | 119.0783 | 104.7465 | 0 | 0.1790075 | 0 | 0 | 0
12452 | 446537.5 | 2010-11-16 14:46 | 2.731819041e-06 | 7 | 29 | -0.5496564 | 4.081522 | 29.6005 | 28.33902 | 119.0783 | 104.7465 | 0 | 0.1790075 | 0 | 0 | 0
12453 | 446567.6 | 2010-11-16 14:46 | 30.01531 | 7 | 29 | -0.5496564 | 4.048982 | 29.6005 | 28.3436 | 119.0783 | 104.7651 | -0.0004532814 | 0.1790075 | 0 | 0 | 0
12454 | 446597.6 | 2010-11-16 14:47 | 60.03061 | 7 | 29 | -0.5496564 | 4.034412 | 29.6005 | 28.34819 | 119.0783 | 104.7836 | -0.0003237724 | 0.1790075 | 0 | 0 | 0
12455 | 446627.6 | 2010-11-16 14:47 | 90.04593 | 7 | 29 | -0.5498376 | 4.024699 | 29.6005 | 28.35277 | 119.0783 | 104.8021 | -0.000259018 | 0.1790075 | 0 | 0 | 0
12456 | 446657.6 | 2010-11-16 14:48 | 120.0612 | 7 | 29 | -0.5496564 | 4.01709 | 29.6005 | 28.35736 | 119.0783 | 104.8205 | -0.000226593 | 0.1790075 | 0 | 0 | 0
12457 | 446687.6 | 2010-11-16 14:48 | 150.0768 | 7 | 29 | -0.5496564 | 4.010938 | 29.6005 | 28.36194 | 119.0783 | 104.8389 | -0.0001618385 | 0.1790075 | 0 | 0 | 0
12458 | 446717.6 | 2010-11-16 14:49 | 180.0918 | 7 | 29 | -0.5498376 | 4.005434 | 29.6005 | 28.36652 | 119.0783 | 104.8573 | -0.000129509 | 0.1790075 | 0 | 0 | 0
12459 | 446747.6 | 2010-11-16 14:49 | 210.1073 | 7 | 29 | -0.5498376 | 4.000253 | 29.6005 | 28.37111 | 119.0783 | 104.8757 | -0.0001619339 | 0.1790075 | 0 | 0 | 0
12460 | 446777.7 | 2010-11-16 14:50 | 240.1224 | 7 | 29 | -0.5498376 | 3.995234 | 29.6005 | 28.37569 | 119.0783 | 104.894 | -0.0001295567 | 0.1790075 | 0 | 0 | 0
12461 | 446807.7 | 2010-11-16 14:50 | 270.1377 | 7 | 29 | -0.5498376 | 3.990702 | 29.6005 | 28.38028 | 119.0783 | 104.9123 | -0.0001618862 | 0.1790075 | 0 | 0 | 0
12462 | 446837.7 | 2010-11-16 14:51 | 300.1531 | 7 | 29 | -0.5498376 | 3.986331 | 29.6005 | 28.38486 | 119.0783 | 104.9306 | -9.713173e-05 | 0.1790075 | 0 | 0 | 0
12463 | 446867.7 | 2010-11-16 14:51 | 330.1693 | 7 | 29 | -0.5498376 | 3.98196 | 29.6005 | 28.38944 | 119.0783 | 104.9488 | -0.000129509 | 0.1790075 | 0 | 0 | 0
12464 | 446897.7 | 2010-11-16 14:52 | 360.1721 | 7 | 29 | -0.5496564 | 3.977427 | 29.6005 | 28.39402 | 119.0783 | 104.9671 | -9.713173e-05 | 0.1790075 | 0 | 0 | 0
12465 | 446927.7 | 2010-11-16 14:52 | 390.1835 | 7 | 29 | -0.5496564 | 3.973217 | 29.6005 | 28.39861 | 119.0783 | 104.9853 | -0.000129509 | 0.1790075 | 0 | 0 | 0
12466 | 446957.7 | 2010-11-16 14:53 | 420.1986 | 7 | 29 | -0.5498376 | 3.96917 | 29.6005 | 28.40319 | 119.0783 | 105.0035 | -9.713173e-05 | 0.1790075 | 0 | 0 | 0
12467 | 446987.8 | 2010-11-16 14:53 | 450.2139 | 7 | 29 | -0.5498376 | 3.964961 | 29.6005 | 28.40778 | 119.0783 | 105.0217 | -0.000129509 | 0.1790075 | 0 | 0 | 0
12468 | 447017.8 | 2010-11-16 14:54 | 480.2293 | 7 | 29 | -0.5496564 | 3.960914 | 29.6005 | 28.41236 | 119.0783 | 105.0399 | -9.713173e-05 | 0.1790075 | 0 | 0 | 0
12469 | 447047.8 | 2010-11-16 14:54 | 510.2446 | 7 | 29 | -0.5502 | 3.956705 | 29.6005 | 28.41694 | 119.0783 | 105.058 | -0.000129509 | 0.1790075 | 0 | 0 | 0
12470 | 447077.8 | 2010-11-16 14:55 | 540.2601 | 7 | 29 | -0.5500188 | 3.952819 | 29.6005 | 28.42153 | 119.0783 | 105.0761 | -9.713173e-05 | 0.1790075 | 0 | 0 | 0
12471 | 447107.8 | 2010-11-16 14:55 | 570.2753 | 7 | 29 | -0.5496564 | 3.948772 | 29.6005 | 28.42611 | 119.0783 | 105.0942 | -9.713173e-05 | 0.1790075 | 0 | 0 | 0
12472 | 447137.8 | 2010-11-16 14:56 | 600.2905 | 7 | 29 | -0.5500188 | 3.944725 | 29.6005 | 28.4307 | 119.0783 | 105.1123 | -6.475449e-05 | 0.1790075 | 0 | 0 | 0
12473 | 447167.8 | 2010-11-16 14:56 | 630.3059 | 7 | 29 | -0.5498376 | 3.940678 | 29.6005 | 28.43528 | 119.0783 | 105.1304 | -0.000129509 | 0.1790075 | 0 | 0 | 0
12474 | 447197.9 | 2010-11-16 14:57 | 660.3211 | 7 | 29 | -0.5498376 | 3.93663 | 29.6005 | 28.43987 | 119.0783 | 105.1485 | -0.0001295567 | 0.1790075 | 0 | 0 | 0
12475 | 447227.9 | 2010-11-16 14:57 | 690.3365 | 7 | 29 | -0.5498376 | 3.932745 | 29.6005 | 28.44445 | 119.0783 | 105.1665 | -9.713173e-05 | 0.1790075 | 0 | 0 | 0
12476 | 447257.9 | 2010-11-16 14:58 | 720.3517 | 7 | 29 | -0.5496564 | 3.92886 | 29.6005 | 28.44904 | 119.0783 | 105.1845 | -9.713173e-05 | 0.1790075 | 0 | 0 | 0
12477 | 447287.9 | 2010-11-16 14:58 | 750.367 | 7 | 29 | -0.5498376 | 3.924974 | 29.6005 | 28.45362 | 119.0783 | 105.2025 | -0.000129509 | 0.1790075 | 0 | 0 | 0
12478 | 447317.9 | 2010-11-16 14:59 | 780.3823 | 7 | 29 | -0.5496564 | 3.921089 | 29.6005 | 28.4582 | 119.0783 | 105.2205 | -6.475449e-05 | 0.1790075 | 0 | 0 | 0
12479 | 447347.9 | 2010-11-16 14:59 | 810.3976 | 7 | 29 | -0.5498376 | 3.917042 | 29.6005 | 28.46279 | 119.0783 | 105.2385 | -0.0001295567 | 0.1790075 | 0 | 0 | 0
12480 | 447378 | 2010-11-16 15:00 | 840.4129 | 7 | 29 | -0.5496564 | 3.91348 | 29.6005 | 28.46737 | 119.0783 | 105.2564 | -9.713173e-05 | 0.1790075 | 0 | 0 | 0
12481 | 447408 | 2010-11-16 15:00 | 870.4282 | 7 | 29 | -0.5498376 | 3.909595 | 29.6005 | 28.47195 | 119.0783 | 105.2743 | -9.713173e-05 | 0.1790075 | 0 | 0 | 0
12482 | 447438 | 2010-11-16 15:01 | 900.4435 | 7 | 29 | -0.5496564 | 3.905709 | 29.6005 | 28.47654 | 119.0783 | 105.2923 | -0.000129509 | 0.1790075 | 0 | 0 | 0
12483 | 447468 | 2010-11-16 15:01 | 930.459 | 7 | 29 | -0.5496564 | 3.901986 | 29.6005 | 28.48112 | 119.0783 | 105.3102 | -6.475449e-05 | 0.1790075 | 0 | 0 | 0
12484 | 447498 | 2010-11-16 15:02 | 960.4743 | 7 | 29 | -0.5498376 | 3.898101 | 29.6005 | 28.4857 | 119.0783 | 105.328 | -9.713173e-05 | 0.1790075 | 0 | 0 | 0
12485 | 447528 | 2010-11-16 15:02 | 990.4894 | 7 | 29 | -0.5496564 | 3.894539 | 29.6005 | 28.49029 | 119.0783 | 105.3459 | -6.475449e-05 | 0.1790075 | 0 | 0 | 0
12486 | 447558 | 2010-11-16 15:03 | 1020.505 | 7 | 29 | -0.5496564 | 3.890815 | 29.6005 | 28.49487 | 119.0783 | 105.3637 | -6.475449e-05 | 0.1790075 | 0 | 0 | 0
12487 | 447588.1 | 2010-11-16 15:03 | 1050.52 | 7 | 29 | -0.5496564 | 3.88693 | 29.6005 | 28.49946 | 119.0783 | 105.3816 | -6.475449e-05 | 0.1790075 | 0 | 0 | 0
12488 | 447618.1 | 2010-11-16 15:04 | 1080.535 | 7 | 29 | -0.5498376 | 3.883207 | 29.6005 | 28.50404 | 119.0783 | 105.3994 | -0.000129509 | 0.1790075 | 0 | 0 | 0
12489 | 447648.1 | 2010-11-16 15:04 | 1110.551 | 7 | 29 | -0.5498376 | 3.879483 | 29.6005 | 28.50862 | 119.0783 | 105.4172 | -9.713173e-05 | 0.1790075 | 0 | 0 | 0
12490 | 447678.1 | 2010-11-16 15:05 | 1140.566 | 7 | 29 | -0.5498376 | 3.875921 | 29.6005 | 28.51321 | 119.0783 | 105.4349 | -9.713173e-05 | 0.1790075 | 0 | 0 | 0
12491 | 447708.1 | 2010-11-16 15:05 | 1170.581 | 7 | 29 | -0.5498376 | 3.872522 | 29.6005 | 28.51779 | 119.0783 | 105.4527 | -6.475449e-05 | 0.1790075 | 0 | 0 | 0
12492 | 447738.1 | 2010-11-16 15:06 | 1200.597 | 7 | 29 | -0.5498376 | 3.868637 | 29.6005 | 28.52237 | 119.0783 | 105.4704 | -0.000129509 | 0.1790075 | 0 | 0 | 0
12493 | 447768.2 | 2010-11-16 15:06 | 1230.612 | 7 | 29 | -0.5500188 | 3.865075 | 29.6005 | 28.52696 | 119.0783 | 105.4882 | -9.713173e-05 | 0.1790075 | 0 | 0 | 0
12494 | 447798.2 | 2010-11-16 15:07 | 1260.627 | 7 | 29 | -0.5498376 | 3.861675 | 29.6005 | 28.53154 | 119.0783 | 105.5059 | -9.713173e-05 | 0.1790075 | 0 | 0 | 0
12495 | 447828.2 | 2010-11-16 15:07 | 1290.643 | 7 | 29 | -0.5496564 | 3.858114 | 29.6005 | 28.53613 | 119.0783 | 105.5236 | -6.475449e-05 | 0.1790075 | 0 | 0 | 0
12496 | 447858.2 | 2010-11-16 15:08 | 1320.658 | 7 | 29 | -0.5496564 | 3.854552 | 29.6005 | 28.54071 | 119.0783 | 105.5412 | -9.713173e-05 | 0.1790075 | 0 | 0 | 0
12497 | 447888.2 | 2010-11-16 15:08 | 1350.673 | 7 | 29 | -0.5496564 | 3.850991 | 29.6005 | 28.54529 | 119.0783 | 105.5589 | -6.475449e-05 | 0.1790075 | 0 | 0 | 0
12498 | 447918.2 | 2010-11-16 15:09 | 1380.688 | 7 | 29 | -0.5498376 | 3.847267 | 29.6005 | 28.54988 | 119.0783 | 105.5765 | -0.000129509 | 0.1790075 | 0 | 0 | 0
12499 | 447948.2 | 2010-11-16 15:09 | 1410.704 | 7 | 29 | -0.5496564 | 3.843867 | 29.6005 | 28.55446 | 119.0783 | 105.5942 | -9.713173e-05 | 0.1790075 | 0 | 0 | 0
12500 | 447978.3 | 2010-11-16 15:10 | 1440.719 | 7 | 29 | -0.5496564 | 3.840468 | 29.6005 | 28.55904 | 119.0783 | 105.6118 | -6.475449e-05 | 0.1790075 | 0 | 0 | 0
12501 | 448008.3 | 2010-11-16 15:10 | 1470.734 | 7 | 29 | -0.5498376 | 3.837068 | 29.6005 | 28.56363 | 119.0783 | 105.6294 | -9.713173e-05 | 0.1790075 | 0 | 0 | 0
12502 | 448038.3 | 2010-11-16 15:11 | 1500.75 | 7 | 29 | -0.5498376 | 3.833668 | 29.6005 | 28.56821 | 119.0783 | 105.6469 | -6.475449e-05 | 0.1790075 | 0 | 0 | 0
12503 | 448068.3 | 2010-11-16 15:11 | 1530.765 | 7 | 29 | -0.5498376 | 3.830107 | 29.6005 | 28.57279 | 119.0783 | 105.6645 | -9.713173e-05 | 0.1790075 | 0 | 0 | 0
12504 | 448098.3 | 2010-11-16 15:12 | 1560.78 | 7 | 29 | -0.5500188 | 3.826707 | 29.6005 | 28.57738 | 119.0783 | 105.6821 | -0.000129509 | 0.1790075 | 0 | 0 | 0
12505 | 448128.3 | 2010-11-16 15:12 | 1590.796 | 7 | 29 | -0.5500188 | 3.823469 | 29.6005 | 28.58196 | 119.0783 | 105.6996 | -9.713173e-05 | 0.1790075 | 0 | 0 | 0
12506 | 448158.4 | 2010-11-16 15:13 | 1620.811 | 7 | 29 | -0.5498376 | 3.820231 | 29.6005 | 28.58654 | 119.0783 | 105.7171 | -9.713173e-05 | 0.1790075 | 0 | 0 | 0
12507 | 448188.4 | 2010-11-16 15:13 | 1650.826 | 7 | 29 | -0.5498376 | 3.816993 | 29.6005 | 28.59113 | 119.0783 | 105.7346 | -6.475449e-05 | 0.1790075 | 0 | 0 | 0
12508 | 448218.4 | 2010-11-16 15:14 | 1680.842 | 7 | 29 | -0.5496564 | 3.813756 | 29.6005 | 28.59571 | 119.0783 | 105.7521 | -9.713173e-05 | 0.1790075 | 0 | 0 | 0
12509 | 448248.4 | 2010-11-16 15:14 | 1710.857 | 7 | 29 | -0.5496564 | 3.810518 | 29.6005 | 28.6003 | 119.0783 | 105.7696 | -9.713173e-05 | 0.1790075 | 0 | 0 | 0
12510 | 448278.4 | 2010-11-16 15:15 | 1740.872 | 7 | 29 | -0.5496564 | 3.807118 | 29.6005 | 28.60488 | 119.0783 | 105.787 | -9.713173e-05 | 0.1790075 | 0 | 0 | 0
12511 | 448308.4 | 2010-11-16 15:15 | 1770.887 | 7 | 29 | -0.5494752 | 3.804204 | 29.6005 | 28.60946 | 119.0783 | 105.8045 | 0 | 0.1790075 | 0 | 0 | 0
12512 | 448338.4 | 2010-11-16 15:16 | 1800.903 | 7 | 29 | -0.5496564 | 3.800967 | 29.6005 | 28.61405 | 119.0783 | 105.8219 | -3.237724e-05 | 0.1790075 | 0 | 0 | 0
12513 | 448368.5 | 2010-11-16 15:16 | 1830.918 | 7 | 29 | -0.5498376 | 3.797567 | 29.6005 | 28.61863 | 119.0783 | 105.8393 | -9.713173e-05 | 0.1790075 | 0 | 0 | 0
12514 | 448398.5 | 2010-11-16 15:17 | 1860.933 | 7 | 29 | -0.5496564 | 3.794653 | 29.6005 | 28.62321 | 119.0783 | 105.8567 | -6.475449e-05 | 0.1790075 | 0 | 0 | 0
12515 | 448428.5 | 2010-11-16 15:17 | 1890.949 | 7 | 29 | -0.5496564 | 3.791577 | 29.6005 | 28.6278 | 119.0783 | 105.8741 | -6.475449e-05 | 0.1790075 | 0 | 0 | 0
12516 | 448458.5 | 2010-11-16 15:18 | 1920.964 | 7 | 29 | -0.5496564 | 3.788339 | 29.6005 | 28.63238 | 119.0783 | 105.8915 | -9.713173e-05 | 0.1790075 | 0 | 0 | 0
12517 | 448488.5 | 2010-11-16 15:18 | 1950.979 | 7 | 29 | -0.5496564 | 3.785425 | 29.6005 | 28.63696 | 119.0783 | 105.9088 | -3.237724e-05 | 0.1790075 | 0 | 0 | 0
12518 | 448518.5 | 2010-11-16 15:19 | 1980.995 | 7 | 29 | -0.5496564 | 3.782349 | 29.6005 | 28.64155 | 119.0783 | 105.9262 | -6.475449e-05 | 0.1790075 | 0 | 0 | 0
12519 | 448548.6 | 2010-11-16 15:19 | 2011.01 | 7 | 29 | -0.5498376 | 3.779435 | 29.6005 | 28.64613 | 119.0783 | 105.9435 | -3.237724e-05 | 0.1790075 | 0 | 0 | 0
12520 | 448578.6 | 2010-11-16 15:20 | 2041.025 | 7 | 29 | -0.5496564 | 3.776359 | 29.6005 | 28.65072 | 119.0783 | 105.9608 | -9.713173e-05 | 0.1790075 | 0 | 0 | 0
12521 | 448608.6 | 2010-11-16 15:20 | 2071.04 | 7 | 29 | -0.5496564 | 3.773445 | 29.6005 | 28.6553 | 119.0783 | 105.9781 | -6.475449e-05 | 0.1790075 | 0 | 0 | 0
12522 | 448638.6 | 2010-11-16 15:21 | 2101.056 | 7 | 29 | -0.5498376 | 3.770531 | 29.6005 | 28.65988 | 119.0783 | 105.9954 | -6.475449e-05 | 0.1790075 | 0 | 0 | 0
12523 | 448668.6 | 2010-11-16 15:21 | 2131.071 | 7 | 29 | -0.5496564 | 3.767779 | 29.6005 | 28.66447 | 119.0783 | 106.0127 | -3.237724e-05 | 0.1790075 | 0 | 0 | 0
12524 | 448698.6 | 2010-11-16 15:22 | 2161.086 | 7 | 29 | -0.5498376 | 3.764541 | 29.6005 | 28.66905 | 119.0783 | 106.03 | -0.000129509 | 0.1790075 | 0 | 0 | 0
12525 | 448728.6 | 2010-11-16 15:22 | 2191.102 | 7 | 29 | -0.5498376 | 3.761789 | 29.6005 | 28.67363 | 119.0783 | 106.0472 | -6.475449e-05 | 0.1790075 | 0 | 0 | 0
12526 | 448758.7 | 2010-11-16 15:23 | 2221.117 | 7 | 29 | -0.5502 | 3.759037 | 29.6005 | 28.67822 | 119.0783 | 106.0644 | -9.713173e-05 | 0.1790075 | 0 | 0 | 0
12527 | 448788.7 | 2010-11-16 15:23 | 2251.132 | 7 | 29 | -0.5496564 | 3.756285 | 29.6005 | 28.6828 | 119.0783 | 106.0817 | -6.475449e-05 | 0.1790075 | 0 | 0 | 0
12528 | 448818.7 | 2010-11-16 15:24 | 2281.151 | 7 | 29 | -0.5500188 | 3.753533 | 29.6005 | 28.68738 | 119.0783 | 106.0989 | -6.475449e-05 | 0.1790075 | 0 | 0 | 0
12529 | 448848.7 | 2010-11-16 15:24 | 2311.163 | 7 | 29 | -0.5496564 | 3.75078 | 29.6005 | 28.69197 | 119.0783 | 106.1161 | -3.237724e-05 | 0.1790075 | 0 | 0 | 0
12530 | 448878.7 | 2010-11-16 15:25 | 2341.178 | 7 | 29 | -0.5496564 | 3.748028 | 29.6005 | 28.69655 | 119.0783 | 106.1333 | -6.475449e-05 | 0.1790075 | 0 | 0 | 0
12531 | 448908.7 | 2010-11-16 15:25 | 2371.193 | 7 | 29 | -0.5496564 | 3.745276 | 29.6005 | 28.70113 | 119.0783 | 106.1504 | -9.713173e-05 | 0.1790075 | 0 | 0 | 0
12532 | 448938.8 | 2010-11-16 15:26 | 2401.209 | 7 | 29 | -0.5498376 | 3.742524 | 29.6005 | 28.70572 | 119.0783 | 106.1676 | -9.713173e-05 | 0.1790075 | 0 | 0 | 0
12533 | 448968.8 | 2010-11-16 15:26 | 2431.224 | 7 | 29 | -0.5498376 | 3.739934 | 29.6005 | 28.7103 | 119.0783 | 106.1847 | -9.713173e-05 | 0.1790075 | 0 | 0 | 0
12534 | 448998.8 | 2010-11-16 15:27 | 2461.239 | 7 | 29 | -0.5496564 | 3.737505 | 29.6005 | 28.71489 | 119.0783 | 106.2019 | -3.237724e-05 | 0.1790075 | 0 | 0 | 0
12535 | 449028.8 | 2010-11-16 15:27 | 2491.255 | 7 | 29 | -0.5498376 | 3.734753 | 29.6005 | 28.71947 | 119.0783 | 106.219 | -6.475449e-05 | 0.1790075 | 0 | 0 | 0
12536 | 449058.8 | 2010-11-16 15:28 | 2521.27 | 7 | 29 | -0.5496564 | 3.732001 | 29.6005 | 28.72405 | 119.0783 | 106.2361 | -6.480217e-05 | 0.1790075 | 0 | 0 | 0
12537 | 449088.8 | 2010-11-16 15:28 | 2551.285 | 7 | 29 | -0.5498376 | 3.729411 | 29.6005 | 28.72864 | 119.0783 | 106.2532 | -9.713173e-05 | 0.1790075 | 0 | 0 | 0
12538 | 449118.8 | 2010-11-16 15:29 | 2581.301 | 7 | 29 | -0.5496564 | 3.727144 | 29.6005 | 28.73322 | 119.0783 | 106.2703 | -9.713173e-05 | 0.1790075 | 0 | 0 | 0
12539 | 449148.9 | 2010-11-16 15:29 | 2611.316 | 7 | 29 | -0.5494752 | 3.724716 | 29.6005 | 28.7378 | 119.0783 | 106.2874 | -6.475449e-05 | 0.1790075 | 0 | 0 | 0
12540 | 449178.9 | 2010-11-16 15:30 | 2641.331 | 7 | 29 | -0.5500188 | 3.721964 | 29.6005 | 28.74239 | 119.0783 | 106.3044 | -9.717941e-05 | 0.1790075 | 0 | 0 | 0
12541 | 449208.9 | 2010-11-16 15:30 | 2671.346 | 7 | 29 | -0.5498376 | 3.719859 | 29.6005 | 28.74697 | 119.0783 | 106.3215 | -3.237724e-05 | 0.1790075 | 0 | 0 | 0
12542 | 449238.9 | 2010-11-16 15:31 | 2701.362 | 7 | 29 | -0.5496564 | 3.717431 | 29.6005 | 28.75155 | 119.0783 | 106.3385 | -6.475449e-05 | 0.1790075 | 0 | 0 | 0
12543 | 449268.9 | 2010-11-16 15:31 | 2731.377 | 7 | 29 | -0.5500188 | 3.715003 | 29.6005 | 28.75614 | 119.0783 | 106.3556 | -3.237724e-05 | 0.1790075 | 0 | 0 | 0
12544 | 449298.9 | 2010-11-16 15:32 | 2761.392 | 7 | 29 | -0.5498376 | 3.712574 | 29.6005 | 28.76072 | 119.0783 | 106.3726 | -9.717941e-05 | 0.1790075 | 0 | 0 | 0
12545 | 449329 | 2010-11-16 15:32 | 2791.408 | 7 | 29 | -0.5498376 | 3.710308 | 29.6005 | 28.7653 | 119.0783 | 106.3896 | -9.713173e-05 | 0.1790075 | 0 | 0 | 0
12546 | 449359 | 2010-11-16 15:33 | 2821.423 | 7 | 29 | -0.5498376 | 3.70788 | 29.6005 | 28.76989 | 119.0783 | 106.4066 | -6.475449e-05 | 0.1790075 | 0 | 0 | 0
12547 | 449389 | 2010-11-16 15:33 | 2851.439 | 7 | 29 | -0.5498376 | 3.705775 | 29.6005 | 28.77447 | 119.0783 | 106.4236 | -3.237724e-05 | 0.1790075 | 0 | 0 | 0
12548 | 449419 | 2010-11-16 15:34 | 2881.454 | 7 | 29 | -0.5496564 | 3.703509 | 29.6005 | 28.77905 | 119.0783 | 106.4406 | -3.237724e-05 | 0.1790075 | 0 | 0 | 0
12549 | 449449 | 2010-11-16 15:34 | 2911.469 | 7 | 29 | -0.5498376 | 3.701242 | 29.6005 | 28.78364 | 119.0783 | 106.4575 | -9.713173e-05 | 0.1790075 | 0 | 0 | 0
12550 | 449479 | 2010-11-16 15:35 | 2941.484 | 7 | 29 | -0.5498376 | 3.699137 | 29.6005 | 28.78822 | 119.0783 | 106.4745 | -6.475449e-05 | 0.1790075 | 0 | 0 | 0
12551 | 449509 | 2010-11-16 15:35 | 2971.5 | 7 | 29 | -0.5498376 | 3.696871 | 29.6005 | 28.79281 | 119.0783 | 106.4915 | -6.475449e-05 | 0.1790075 | 0 | 0 | 0
12552 | 449539.1 | 2010-11-16 15:36 | 3001.515 | 7 | 29 | -0.5498376 | 3.694767 | 29.6005 | 28.79739 | 119.0783 | 106.5084 | -6.475449e-05 | 0.1790075 | 0 | 0 | 0
12553 | 449569.1 | 2010-11-16 15:36 | 3031.53 | 7 | 29 | -0.5498376 | 3.692662 | 29.6005 | 28.80197 | 119.0783 | 106.5253 | -6.475449e-05 | 0.1790075 | 0 | 0 | 0
12554 | 449599.1 | 2010-11-16 15:37 | 3061.545 | 7 | 29 | -0.5498376 | 3.690719 | 29.6005 | 28.80656 | 119.0783 | 106.5423 | -3.237724e-05 | 0.1790075 | 0 | 0 | 0
12555 | 449629.1 | 2010-11-16 15:37 | 3091.561 | 7 | 29 | -0.5498376 | 3.688453 | 29.6005 | 28.81114 | 119.0783 | 106.5592 | -3.237724e-05 | 0.1790075 | 0 | 0 | 0
12556 | 449659.1 | 2010-11-16 15:38 | 3121.576 | 7 | 29 | -0.5498376 | 3.68651 | 29.6005 | 28.81572 | 119.0783 | 106.5761 | -3.237724e-05 | 0.1790075 | 0 | 0 | 0
12557 | 449689.1 | 2010-11-16 15:38 | 3151.591 | 7 | 29 | -0.5500188 | 3.684244 | 29.6005 | 28.82031 | 119.0783 | 106.593 | -9.713173e-05 | 0.1790075 | 0 | 0 | 0
12558 | 449719.1 | 2010-11-16 15:39 | 3181.607 | 7 | 29 | -0.5500188 | 3.682463 | 29.6005 | 28.82489 | 119.0783 | 106.6099 | 0 | 0.1790075 | 0 | 0 | 0
12559 | 449749.2 | 2010-11-16 15:39 | 3211.622 | 7 | 29 | -0.5498376 | 3.68052 | 29.6005 | 28.82948 | 119.0783 | 106.6267 | 0 | 0.1790075 | 0 | 0 | 0
12560 | 449779.2 | 2010-11-16 15:40 | 3241.638 | 7 | 29 | -0.5498376 | 3.678416 | 29.6005 | 28.83406 | 119.0783 | 106.6436 | -6.475449e-05 | 0.1790075 | 0 | 0 | 0
12561 | 449809.2 | 2010-11-16 15:40 | 3271.653 | 7 | 29 | -0.5494752 | 3.676635 | 29.6005 | 28.83865 | 119.0783 | 106.6605 | -6.475449e-05 | 0.1790075 | 0 | 0 | 0
12562 | 449839.2 | 2010-11-16 15:41 | 3301.668 | 7 | 29 | -0.5496564 | 3.674692 | 29.6005 | 28.84323 | 119.0783 | 106.6773 | -3.237724e-05 | 0.1790075 | 0 | 0 | 0
12563 | 449869.2 | 2010-11-16 15:41 | 3331.683 | 7 | 29 | -0.5498376 | 3.672911 | 29.6005 | 28.84781 | 119.0783 | 106.6941 | -3.237724e-05 | 0.1790075 | 0 | 0 | 0
12564 | 449899.2 | 2010-11-16 15:42 | 3361.699 | 7 | 29 | -0.5496564 | 3.670969 | 29.6005 | 28.8524 | 119.0783 | 106.711 | -3.237724e-05 | 0.1790075 | 0 | 0 | 0
12565 | 449929.3 | 2010-11-16 15:42 | 3391.714 | 7 | 29 | -0.5496564 | 3.669026 | 29.6005 | 28.85698 | 119.0783 | 106.7278 | -3.237724e-05 | 0.1790075 | 0 | 0 | 0
12566 | 449959.3 | 2010-11-16 15:43 | 3421.729 | 7 | 29 | -0.5496564 | 3.667245 | 29.6005 | 28.86157 | 119.0783 | 106.7446 | -6.475449e-05 | 0.1790075 | 0 | 0 | 0
12567 | 449989.3 | 2010-11-16 15:43 | 3451.744 | 7 | 29 | -0.5498376 | 3.665464 | 29.6005 | 28.86615 | 119.0783 | 106.7614 | -6.475449e-05 | 0.1790075 | 0 | 0 | 0
12568 | 450019.3 | 2010-11-16 15:44 | 3481.76 | 7 | 29 | -0.5500188 | 3.663522 | 29.6005 | 28.87073 | 119.0783 | 106.7782 | -6.480217e-05 | 0.1790075 | 0 | 0 | 0
12569 | 450049.3 | 2010-11-16 15:44 | 3511.775 | 7 | 29 | -0.5496564 | 3.661903 | 29.6005 | 28.87532 | 119.0783 | 106.795 | -3.237724e-05 | 0.1790075 | 0 | 0 | 0
12570 | 450079.3 | 2010-11-16 15:45 | 3541.79 | 7 | 29 | -0.5496564 | 3.660122 | 29.6005 | 28.8799 | 119.0783 | 106.8118 | -6.475449e-05 | 0.1790075 | 0 | 0 | 0
12571 | 450109.3 | 2010-11-16 15:45 | 3571.806 | 7 | 29 | -0.5496564 | 3.658503 | 29.6005 | 28.88448 | 119.0783 | 106.8286 | -3.237724e-05 | 0.1790075 | 0 | 0 | 0
12572 | 450139.4 | 2010-11-16 15:46 | 3601.821 | 7 | 29 | -0.5496564 | 3.656722 | 29.6005 | 28.88907 | 119.0783 | 106.8453 | -6.475449e-05 | 0.1790075 | 0 | 0 | 0
12573 | 450169.4 | 2010-11-16 15:46 | 3631.836 | 7 | 29 | -0.5498376 | 3.655103 | 29.6005 | 28.89365 | 119.0783 | 106.8621 | -3.237724e-05 | 0.1790075 | 0 | 0 | 0
12574 | 450199.4 | 2010-11-16 15:47 | 3661.852 | 7 | 29 | -0.5500188 | 3.653484 | 29.6005 | 28.89823 | 119.0783 | 106.8788 | -3.237724e-05 | 0.1790075 | 0 | 0 | 0
12575 | 450229.4 | 2010-11-16 15:47 | 3691.867 | 7 | 29 | -0.5496564 | 3.651704 | 29.6005 | 28.90282 | 119.0783 | 106.8956 | -6.475449e-05 | 0.1790075 | 0 | 0 | 0
12576 | 450259.4 | 2010-11-16 15:48 | 3721.882 | 7 | 29 | -0.5498376 | 3.650247 | 29.6005 | 28.9074 | 119.0783 | 106.9123 | 0 | 0.1790075 | 0 | 0 | 0
12577 | 450289.4 | 2010-11-16 15:48 | 3751.898 | 7 | 29 | -0.5498376 | 3.648466 | 29.6005 | 28.91199 | 119.0783 | 106.929 | -6.475449e-05 | 0.1790075 | 0 | 0 | 0
12578 | 450319.5 | 2010-11-16 15:49 | 3781.913 | 7 | 29 | -0.5498376 | 3.646847 | 29.6005 | 28.91657 | 119.0783 | 106.9457 | -9.713173e-05 | 0.1790075 | 0 | 0 | 0
12579 | 450349.5 | 2010-11-16 15:49 | 3811.928 | 7 | 29 | -0.5498376 | 3.64539 | 29.6005 | 28.92115 | 119.0783 | 106.9625 | -3.237724e-05 | 0.1790075 | 0 | 0 | 0
12580 | 450379.5 | 2010-11-16 15:50 | 3841.944 | 7 | 29 | -0.5496564 | 3.643771 | 29.6005 | 28.92574 | 119.0783 | 106.9792 | -6.475449e-05 | 0.1790075 | 0 | 0 | 0
12581 | 450409.5 | 2010-11-16 15:50 | 3871.959 | 7 | 29 | -0.5496564 | 3.642314 | 29.6005 | 28.93032 | 119.0783 | 106.9959 | -3.237724e-05 | 0.1790075 | 0 | 0 | 0
12582 | 450439.5 | 2010-11-16 15:51 | 3901.974 | 7 | 29 | -0.5496564 | 3.640695 | 29.6005 | 28.9349 | 119.0783 | 107.0126 | -3.237724e-05 | 0.1790075 | 0 | 0 | 0
12583 | 450469.5 | 2010-11-16 15:51 | 3931.989 | 7 | 29 | -0.5496564 | 3.639238 | 29.6005 | 28.93949 | 119.0783 | 107.0292 | -3.237724e-05 | 0.1790075 | 0 | 0 | 0
12584 | 450499.5 | 2010-11-16 15:52 | 3962.005 | 7 | 29 | -0.5496564 | 3.637781 | 29.6005 | 28.94407 | 119.0783 | 107.0459 | -6.475449e-05 | 0.1790075 | 0 | 0 | 0
12585 | 450529.6 | 2010-11-16 15:52 | 3992.02 | 7 | 29 | -0.5498376 | 3.636324 | 29.6005 | 28.94865 | 119.0783 | 107.0626 | -3.237724e-05 | 0.1790075 | 0 | 0 | 0
12586 | 450559.6 | 2010-11-16 15:53 | 4022.036 | 7 | 29 | -0.5496564 | 3.634705 | 29.6005 | 28.95324 | 119.0783 | 107.0793 | -6.475449e-05 | 0.1790075 | 0 | 0 | 0
12587 | 450589.6 | 2010-11-16 15:53 | 4052.051 | 7 | 29 | -0.5498376 | 3.63341 | 29.6005 | 28.95782 | 119.0783 | 107.0959 | -6.475449e-05 | 0.1790075 | 0 | 0 | 0
12588 | 450619.6 | 2010-11-16 15:54 | 4082.066 | 7 | 29 | -0.5496564 | 3.632115 | 29.6005 | 28.9624 | 119.0783 | 107.1126 | -3.237724e-05 | 0.1790075 | 0 | 0 | 0
12589 | 450649.6 | 2010-11-16 15:54 | 4112.081 | 7 | 29 | -0.5496564 | 3.63082 | 29.6005 | 28.96699 | 119.0783 | 107.1292 | -3.237724e-05 | 0.1790075 | 0 | 0 | 0
12590 | 450679.6 | 2010-11-16 15:55 | 4142.097 | 7 | 29 | -0.5498376 | 3.629201 | 29.6005 | 28.97157 | 119.0783 | 107.1458 | -3.237724e-05 | 0.1790075 | 0 | 0 | 0
12591 | 450709.7 | 2010-11-16 15:55 | 4172.112 | 7 | 29 | -0.5496564 | 3.628068 | 29.6005 | 28.97616 | 119.0783 | 107.1625 | -3.237724e-05 | 0.1790075 | 0 | 0 | 0
12592 | 450739.7 | 2010-11-16 15:56 | 4202.13 | 7 | 29 | -0.5498376 | 3.626773 | 29.6005 | 28.98074 | 119.0783 | 107.1791 | -6.475449e-05 | 0.1790075 | 0 | 0 | 0
12593 | 450769.7 | 2010-11-16 15:56 | 4232.142 | 7 | 29 | -0.5496564 | 3.625478 | 29.6005 | 28.98532 | 119.0783 | 107.1957 | -3.237724e-05 | 0.1790075 | 0 | 0 | 0
12594 | 450799.7 | 2010-11-16 15:57 | 4262.158 | 7 | 29 | -0.5496564 | 3.624182 | 29.6005 | 28.98991 | 119.0783 | 107.2123 | -3.237724e-05 | 0.1790075 | 0 | 0 | 0
12595 | 450829.7 | 2010-11-16 15:57 | 4292.173 | 7 | 29 | -0.5498376 | 3.622887 | 29.6005 | 28.99449 | 119.0783 | 107.2289 | -6.475449e-05 | 0.1790075 | 0 | 0 | 0
12596 | 450859.7 | 2010-11-16 15:58 | 4322.188 | 7 | 29 | -0.5500188 | 3.62143 | 29.6005 | 28.99907 | 119.0783 | 107.2456 | -6.475449e-05 | 0.1790075 | 0 | 0 | 0
12597 | 450889.7 | 2010-11-16 15:58 | 4352.204 | 7 | 29 | -0.5498376 | 3.620297 | 29.6005 | 29.00366 | 119.0783 | 107.2621 | -3.237724e-05 | 0.1790075 | 0 | 0 | 0
12598 | 450919.8 | 2010-11-16 15:59 | 4382.219 | 7 | 29 | -0.5498376 | 3.619164 | 29.6005 | 29.00824 | 119.0783 | 107.2787 | -3.237724e-05 | 0.1790075 | 0 | 0 | 0
12599 | 450949.8 | 2010-11-16 15:59 | 4412.234 | 7 | 29 | -0.5496564 | 3.618031 | 29.6005 | 29.01282 | 119.0783 | 107.2953 | -6.475449e-05 | 0.1790075 | 0 | 0 | 0
12600 | 450979.8 | 2010-11-16 16:00 | 4442.25 | 7 | 29 | -0.5498376 | 3.616735 | 29.6005 | 29.01741 | 119.0783 | 107.3119 | 0 | 0.1790075 | 0 | 0 | 0
12601 | 451009.8 | 2010-11-16 16:00 | 4472.265 | 7 | 29 | -0.5494752 | 3.615602 | 29.6005 | 29.02199 | 119.0783 | 107.3285 | 0 | 0.1790075 | 0 | 0 | 0
12602 | 451039.8 | 2010-11-16 16:01 | 4502.28 | 7 | 29 | -0.5496564 | 3.614469 | 29.6005 | 29.02658 | 119.0783 | 107.3451 | 0 | 0.1790075 | 0 | 0 | 0
12603 | 451069.8 | 2010-11-16 16:01 | 4532.296 | 7 | 29 | -0.5498376 | 3.613012 | 29.6005 | 29.03116 | 119.0783 | 107.3616 | -6.475449e-05 | 0.1790075 | 0 | 0 | 0
12604 | 451099.9 | 2010-11-16 16:02 | 4562.311 | 7 | 29 | -0.5498376 | 3.611717 | 29.6005 | 29.03574 | 119.0783 | 107.3782 | -6.475449e-05 | 0.1790075 | 0 | 0 | 0
12605 | 451129.9 | 2010-11-16 16:02 | 4592.326 | 7 | 29 | -0.5498376 | 3.610422 | 29.6005 | 29.04033 | 119.0783 | 107.3947 | -6.475449e-05 | 0.1790075 | 0 | 0 | 0
12606 | 451159.9 | 2010-11-16 16:03 | 4622.342 | 7 | 29 | -0.5496564 | 3.60945 | 29.6005 | 29.04491 | 119.0783 | 107.4113 | -3.237724e-05 | 0.1790075 | 0 | 0 | 0
12607 | 451189.9 | 2010-11-16 16:03 | 4652.357 | 7 | 29 | -0.5498376 | 3.608155 | 29.6005 | 29.04949 | 119.0783 | 107.4278 | -6.475449e-05 | 0.1790075 | 0 | 0 | 0
12608 | 451219.9 | 2010-11-16 16:04 | 4682.372 | 7 | 29 | -0.5498376 | 3.60686 | 29.6005 | 29.05408 | 119.0783 | 107.4444 | -3.237724e-05 | 0.1790075 | 0 | 0 | 0
12609 | 451249.9 | 2010-11-16 16:04 | 4712.387 | 7 | 29 | -0.5498376 | 3.605565 | 29.6005 | 29.05866 | 119.0783 | 107.4609 | -3.237724e-05 | 0.1790075 | 0 | 0 | 0
12610 | 451279.9 | 2010-11-16 16:05 | 4742.403 | 7 | 29 | -0.5498376 | 3.60427 | 29.6005 | 29.06324 | 119.0783 | 107.4774 | -6.475449e-05 | 0.1790075 | 0 | 0 | 0
12611 | 451310 | 2010-11-16 16:05 | 4772.418 | 7 | 29 | -0.5496564 | 3.602975 | 29.6005 | 29.06783 | 119.0783 | 107.4939 | -3.237724e-05 | 0.1790075 | 0 | 0 | 0
12612 | 451340 | 2010-11-16 16:06 | 4802.433 | 7 | 29 | -0.5496564 | 3.601841 | 29.6005 | 29.07241 | 119.0783 | 107.5104 | -3.237724e-05 | 0.1790075 | 0 | 0 | 0
12613 | 451370 | 2010-11-16 16:06 | 4832.449 | 7 | 29 | -0.5496564 | 3.600546 | 29.6005 | 29.077 | 119.0783 | 107.5269 | 0 | 0.1790075 | 0 | 0 | 0
12614 | 451400 | 2010-11-16 16:07 | 4862.464 | 7 | 29 | -0.5498376 | 3.598927 | 29.6005 | 29.08158 | 119.0783 | 107.5434 | -6.475449e-05 | 0.1790075 | 0 | 0 | 0
12615 | 451430 | 2010-11-16 16:07 | 4892.479 | 7 | 29 | -0.5494752 | 3.597794 | 29.6005 | 29.08616 | 119.0783 | 107.5599 | -3.237724e-05 | 0.1790075 | 0 | 0 | 0
12616 | 451460 | 2010-11-16 16:08 | 4922.495 | 7 | 29 | -0.5500188 | 3.596337 | 29.6005 | 29.09075 | 119.0783 | 107.5764 | -3.237724e-05 | 0.1790075 | 0 | 0 | 0
12617 | 451490.1 | 2010-11-16 16:08 | 4952.51 | 7 | 29 | -0.5494752 | 3.595204 | 29.6005 | 29.09533 | 119.0783 | 107.5929 | 3.237724e-05 | 0.1790075 | 0 | 0 | 0
12618 | 451520.1 | 2010-11-16 16:09 | 4982.525 | 7 | 29 | -0.5496564 | 3.593585 | 29.6005 | 29.09991 | 119.0783 | 107.6094 | 0 | 0.1790075 | 0 | 0 | 0
12619 | 451550.1 | 2010-11-16 16:09 | 5012.54 | 7 | 29 | -0.5496564 | 3.591966 | 29.6005 | 29.1045 | 119.0783 | 107.6258 | 0 | 0.1790075 | 0 | 0 | 0
12620 | 451580.1 | 2010-11-16 16:10 | 5042.556 | 7 | 29 | -0.5496564 | 3.590509 | 29.6005 | 29.10908 | 119.0783 | 107.6423 | -3.237724e-05 | 0.1790075 | 0 | 0 | 0
12621 | 451610.1 | 2010-11-16 16:10 | 5072.571 | 7 | 29 | -0.5498376 | 3.589052 | 29.6005 | 29.11366 | 119.0783 | 107.6588 | 0 | 0.1790075 | 0 | 0 | 0
12622 | 451640.1 | 2010-11-16 16:11 | 5102.586 | 7 | 29 | -0.5496564 | 3.587433 | 29.6005 | 29.11825 | 119.0783 | 107.6752 | -3.237724e-05 | 0.1790075 | 0 | 0 | 0
12623 | 451670.1 | 2010-11-16 16:11 | 5132.602 | 7 | 29 | -0.5496564 | 3.585814 | 29.6005 | 29.12283 | 119.0783 | 107.6916 | 0 | 0.1790075 | 0 | 0 | 0
12624 | 451700.2 | 2010-11-16 16:12 | 5162.617 | 7 | 29 | -0.5498376 | 3.584033 | 29.6005 | 29.12742 | 119.0783 | 107.7081 | -3.237724e-05 | 0.1790075 | 0 | 0 | 0
12625 | 451730.2 | 2010-11-16 16:12 | 5192.632 | 7 | 29 | -0.5498376 | 3.582415 | 29.6005 | 29.132 | 119.0783 | 107.7245 | -3.237724e-05 | 0.1790075 | 0 | 0 | 0
12626 | 451760.2 | 2010-11-16 16:13 | 5222.648 | 7 | 29 | -0.5496564 | 3.580472 | 29.6005 | 29.13658 | 119.0783 | 107.7409 | -9.713173e-05 | 0.1790075 | 0 | 0 | 0
12627 | 451790.2 | 2010-11-16 16:13 | 5252.663 | 7 | 29 | -0.5500188 | 3.578853 | 29.6005 | 29.14117 | 119.0783 | 107.7573 | -6.475449e-05 | 0.1790075 | 0 | 0 | 0
12628 | 451820.2 | 2010-11-16 16:14 | 5282.678 | 7 | 29 | -0.5498376 | 3.57691 | 29.6005 | 29.14575 | 119.0783 | 107.7737 | -6.475449e-05 | 0.1790075 | 0 | 0 | 0
12629 | 451850.2 | 2010-11-16 16:14 | 5312.694 | 7 | 29 | -0.5498376 | 3.574968 | 29.6005 | 29.15033 | 119.0783 | 107.7901 | -6.475449e-05 | 0.1790075 | 0 | 0 | 0
12630 | 451880.3 | 2010-11-16 16:15 | 5342.709 | 7 | 29 | -0.5496564 | 3.573025 | 29.6005 | 29.15492 | 119.0783 | 107.8065 | -3.237724e-05 | 0.1790075 | 0 | 0 | 0
12631 | 451910.3 | 2010-11-16 16:15 | 5372.724 | 7 | 29 | -0.5494752 | 3.571082 | 29.6005 | 29.1595 | 119.0783 | 107.8229 | -3.237724e-05 | 0.1790075 | 0 | 0 | 0
12632 | 451940.3 | 2010-11-16 16:16 | 5402.739 | 7 | 29 | -0.5498376 | 3.568816 | 29.6005 | 29.16409 | 119.0783 | 107.8392 | -9.713173e-05 | 0.1790075 | 0 | 0 | 0
12633 | 451970.3 | 2010-11-16 16:16 | 5432.755 | 7 | 29 | -0.5500188 | 3.566711 | 29.6005 | 29.16867 | 119.0783 | 107.8556 | -6.475449e-05 | 0.1790075 | 0 | 0 | 0
12634 | 452000.3 | 2010-11-16 16:17 | 5462.77 | 7 | 29 | -0.5498376 | 3.564445 | 29.6005 | 29.17325 | 119.0783 | 107.8719 | -9.713173e-05 | 0.1790075 | 0 | 0 | 0
12635 | 452030.3 | 2010-11-16 16:17 | 5492.786 | 7 | 29 | -0.5498376 | 3.562016 | 29.6005 | 29.17784 | 119.0783 | 107.8883 | -6.475449e-05 | 0.1790075 | 0 | 0 | 0
12636 | 452060.3 | 2010-11-16 16:18 | 5522.801 | 7 | 29 | -0.5498376 | 3.55975 | 29.6005 | 29.18242 | 119.0783 | 107.9046 | -3.237724e-05 | 0.1790075 | 0 | 0 | 0
12637 | 452090.4 | 2010-11-16 16:18 | 5552.816 | 7 | 29 | -0.5500188 | 3.55716 | 29.6005 | 29.187 | 119.0783 | 107.9209 | -6.475449e-05 | 0.1790075 | 0 | 0 | 0
12638 | 452120.4 | 2010-11-16 16:19 | 5582.831 | 7 | 29 | -0.5498376 | 3.554731 | 29.6005 | 29.19159 | 119.0783 | 107.9372 | -3.237724e-05 | 0.1790075 | 0 | 0 | 0
12639 | 452150.4 | 2010-11-16 16:19 | 5612.847 | 7 | 29 | -0.5496564 | 3.551817 | 29.6005 | 29.19617 | 119.0783 | 107.9535 | -0.000129509 | 0.1790075 | 0 | 0 | 0
12640 | 452180.4 | 2010-11-16 16:20 | 5642.862 | 7 | 29 | -0.5496564 | 3.549065 | 29.6005 | 29.20076 | 119.0783 | 107.9698 | -6.475449e-05 | 0.1790075 | 0 | 0 | 0
12641 | 452210.4 | 2010-11-16 16:20 | 5672.877 | 7 | 29 | -0.5496564 | 3.546151 | 29.6005 | 29.20534 | 119.0783 | 107.986 | -9.713173e-05 | 0.1790075 | 0 | 0 | 0
12642 | 452240.4 | 2010-11-16 16:21 | 5702.893 | 7 | 29 | -0.5496564 | 3.543399 | 29.6005 | 29.20993 | 119.0783 | 108.0023 | -6.475449e-05 | 0.1790075 | 0 | 0 | 0
12643 | 452270.5 | 2010-11-16 16:21 | 5732.908 | 7 | 29 | -0.5500188 | 3.540323 | 29.6005 | 29.21451 | 119.0783 | 108.0185 | -9.713173e-05 | 0.1790075 | 0 | 0 | 0
12644 | 452300.5 | 2010-11-16 16:22 | 5762.923 | 7 | 29 | -0.5498376 | 3.537409 | 29.6005 | 29.21909 | 119.0783 | 108.0347 | -9.713173e-05 | 0.1790075 | 0 | 0 | 0
12645 | 452330.5 | 2010-11-16 16:22 | 5792.938 | 7 | 29 | -0.5498376 | 3.534171 | 29.6005 | 29.22368 | 119.0783 | 108.0509 | -6.475449e-05 | 0.1790075 | 0 | 0 | 0
12646 | 452360.5 | 2010-11-16 16:23 | 5822.954 | 7 | 29 | -0.5498376 | 3.531096 | 29.6005 | 29.22826 | 119.0783 | 108.0671 | -6.475449e-05 | 0.1790075 | 0 | 0 | 0
12647 | 452390.5 | 2010-11-16 16:23 | 5852.969 | 7 | 29 | -0.5496564 | 3.527534 | 29.6005 | 29.23284 | 119.0783 | 108.0833 | -0.000129509 | 0.1790075 | 0 | 0 | 0
12648 | 452420.5 | 2010-11-16 16:24 | 5882.984 | 7 | 29 | -0.5496564 | 3.524134 | 29.6005 | 29.23743 | 119.0783 | 108.0995 | -6.475449e-05 | 0.1790075 | 0 | 0 | 0
12649 | 452450.5 | 2010-11-16 16:24 | 5913 | 7 | 29 | -0.5498376 | 3.520087 | 29.6005 | 29.24201 | 119.0783 | 108.1156 | -0.000129509 | 0.1790075 | 0 | 0 | 0
12650 | 452480.6 | 2010-11-16 16:25 | 5943.015 | 7 | 29 | -0.5496564 | 3.516201 | 29.6005 | 29.2466 | 119.0783 | 108.1318 | -9.713173e-05 | 0.1790075 | 0 | 0 | 0
12651 | 452510.6 | 2010-11-16 16:25 | 5973.03 | 7 | 29 | -0.5494752 | 3.511669 | 29.6005 | 29.25118 | 119.0783 | 108.1479 | -0.000129509 | 0.1790075 | 0 | 0 | 0
12652 | 452540.6 | 2010-11-16 16:26 | 6003.046 | 7 | 29 | -0.5498376 | 3.506974 | 29.6005 | 29.25576 | 119.0783 | 108.1639 | -9.713173e-05 | 0.1790075 | 0 | 0 | 0
12653 | 452570.6 | 2010-11-16 16:26 | 6033.061 | 7 | 29 | -0.5498376 | 3.50147 | 29.6005 | 29.26035 | 119.0783 | 108.18 | -0.0001618862 | 0.1790075 | 0 | 0 | 0
12654 | 452600.6 | 2010-11-16 16:27 | 6063.076 | 7 | 29 | -0.5498376 | 3.49548 | 29.6005 | 29.26493 | 119.0783 | 108.196 | -0.0001942635 | 0.1790075 | 0 | 0 | 0
12655 | 452630.6 | 2010-11-16 16:27 | 6093.092 | 7 | 29 | -0.5498376 | 3.488842 | 29.6005 | 29.26951 | 119.0783 | 108.2121 | -0.0001942635 | 0.1790075 | 0 | 0 | 0
12656 | 452660.7 | 2010-11-16 16:28 | 6123.11 | 7 | 29 | -0.5498376 | 3.480748 | 29.6005 | 29.2741 | 119.0783 | 108.228 | -0.0002266407 | 0.1790075 | 0 | 0 | 0
12657 | 452690.7 | 2010-11-16 16:28 | 6153.122 | 7 | 29 | -0.5498376 | 3.472006 | 29.6005 | 29.27868 | 119.0783 | 108.244 | -0.000259018 | 0.1790075 | 0 | 0 | 0
12658 | 452720.7 | 2010-11-16 16:29 | 6183.138 | 7 | 29 | -0.5498376 | 3.461483 | 29.6005 | 29.28326 | 119.0783 | 108.2599 | -0.0002913952 | 0.1790075 | 0 | 0 | 0
12659 | 452750.7 | 2010-11-16 16:29 | 6213.153 | 7 | 29 | -0.5498376 | 3.449017 | 29.6005 | 29.28785 | 119.0783 | 108.2757 | -0.0003561974 | 0.1790075 | 0 | 0 | 0
12660 | 452780.7 | 2010-11-16 16:30 | 6243.168 | 7 | 29 | -0.5498376 | 3.434447 | 29.6005 | 29.29243 | 119.0783 | 108.2915 | -0.0004209042 | 0.1790075 | 0 | 0 | 0
12661 | 452810.7 | 2010-11-16 16:30 | 6273.183 | 7 | 29 | -0.5496564 | 3.416963 | 29.6005 | 29.29702 | 119.0783 | 108.3072 | -0.0004856586 | 0.1790075 | 0 | 0 | 0
12662 | 452840.7 | 2010-11-16 16:31 | 6303.199 | 7 | 29 | -0.5496564 | 3.396241 | 29.6005 | 29.3016 | 119.0783 | 108.3228 | -0.0005504132 | 0.1790075 | 0 | 0 | 0
12663 | 452870.8 | 2010-11-16 16:31 | 6333.214 | 7 | 29 | -0.5500188 | 3.370986 | 29.6005 | 29.30618 | 119.0783 | 108.3383 | -0.0007447243 | 0.1790075 | 0 | 0 | 0
12664 | 452900.8 | 2010-11-16 16:32 | 6363.229 | 7 | 29 | -0.5498376 | 3.341036 | 29.6005 | 29.31077 | 119.0783 | 108.3537 | -0.0008742333 | 0.1790075 | 0 | 0 | 0
12665 | 452930.8 | 2010-11-16 16:32 | 6393.245 | 7 | 29 | -0.5498376 | 3.305097 | 29.6005 | 29.31535 | 119.0783 | 108.3689 | -0.001003694 | 0.1790075 | 0 | 0 | 0
12666 | 452960.8 | 2010-11-16 16:33 | 6423.26 | 7 | 29 | -0.5496564 | 3.261872 | 29.6005 | 29.31994 | 119.0783 | 108.384 | -0.001198006 | 0.1790075 | 0 | 0 | 0
12667 | 452990.8 | 2010-11-16 16:33 | 6453.275 | 7 | 29 | -0.5500188 | 3.20861 | 29.6005 | 29.32452 | 119.0783 | 108.3988 | -0.001554155 | 0.1790075 | 0 | 0 | 0
12668 | 453020.8 | 2010-11-16 16:34 | 6483.291 | 7 | 29 | -0.5500188 | 3.142559 | 29.6005 | 29.32911 | 119.0783 | 108.4134 | -0.001942682 | 0.1790075 | 0 | 0 | 0
12669 | 453050.8 | 2010-11-16 16:34 | 6513.306 | 7 | 29 | -0.5500188 | 3.056595 | 29.6005 | 29.33369 | 119.0783 | 108.4276 | -0.002622652 | 0.1790075 | 0 | 0 | 0
12670 | 453074.8 | 2010-11-16 16:35 | 6537.29 | 7 | 29 | -0.5498376 | 2.956385 | 29.6005 | 29.33735 | 119.0783 | 108.4386 | -0.004014873 | 0.1790075 | 0 | 0 | 0
12671 | 453092 | 2010-11-16 16:35 | 6554.415 | 7 | 29 | -0.5496564 | 2.856175 | 29.6005 | 29.33997 | 119.0783 | 108.4462 | -0.0051157 | 0.1790075 | 0 | 0 | 0
12672 | 453106.4 | 2010-11-16 16:35 | 6568.837 | 7 | 29 | -0.5496564 | 2.756127 | 29.6005 | 29.34217 | 119.0783 | 108.4524 | -0.005730915 | 0.1790075 | 0 | 0 | 0
12673 | 453114.3 | 2010-11-16 16:35 | 6576.774 | 7 | 29 | -0.5498376 | 2.69979 | 29.6005 | 29.34338 | 119.0783 | 108.4557 | -0.00566616 | 0.1790075 | 0 | 0 | 0
12674 | 453174.3 | 2010-11-16 16:36 | 60.01502 | 8 | 29 | 0 | 3.23516 | 29.6005 | 29.34338 | 119.0783 | 108.4557 | 0.001068497 | 0.1790075 | 0 | 0 | 0
12675 | 453174.5 | 2010-11-16 16:36 | 0.1874245 | 9 | 29 | 0.000657927 | 3.23516 | 29.6005 | 29.34338 | 119.0783 | 108.4557 | 0 | 0.1824128 | 0 | 0 | 0
12676 | 453179.4 | 2010-11-16 16:37 | 5.015615 | 9 | 29 | 0.004281993 | 3.243255 | 29.60051 | 29.34338 | 119.0783 | 108.4557 | 0.0009065628 | 0.1824128 | 0 | 0 | 0
12677 | 453209.4 | 2010-11-16 16:37 | 30.01532 | 1 | 30 | 0 | 3.272071 | 29.60051 | 29.34338 | 119.0783 | 108.4557 | 0.0006475449 | 0.1824128 | 0 | 0 | 0
12678 | 453239.4 | 2010-11-16 16:38 | 60.03061 | 1 | 30 | 0 | 3.292955 | 29.60051 | 29.34338 | 119.0783 | 108.4557 | 0.0004856586 | 0.1824128 | 0 | 0 | 0
12679 | 453269.4 | 2010-11-16 16:38 | 90.04594 | 1 | 30 | 0 | 3.308982 | 29.60051 | 29.34338 | 119.0783 | 108.4557 | 0.0003885269 | 0.1824128 | 0 | 0 | 0
12680 | 453299.4 | 2010-11-16 16:39 | 120.0144 | 1 | 30 | 0 | 3.322095 | 29.60051 | 29.34338 | 119.0783 | 108.4557 | 0.0003561497 | 0.1824128 | 0 | 0 | 0
12681 | 453329.4 | 2010-11-16 16:39 | 30.01543 | 2 | 30 | 0.5504286 | 3.586948 | 29.6051 | 29.34338 | 119.0945 | 108.4557 | 0.002104569 | 0.1824128 | 0 | 0 | 0
12682 | 453359.4 | 2010-11-16 16:40 | 60.03064 | 2 | 30 | 0.5504286 | 3.648952 | 29.60969 | 29.34338 | 119.1112 | 108.4557 | 0.001392269 | 0.1824128 | 0 | 0 | 0
12683 | 453389.4 | 2010-11-16 16:40 | 90.04595 | 2 | 30 | 0.5506098 | 3.692176 | 29.61428 | 29.34338 | 119.128 | 108.4557 | 0.001003694 | 0.1824128 | 0 | 0 | 0
12684 | 453419.5 | 2010-11-16 16:41 | 120.0614 | 2 | 30 | 0.5504286 | 3.72504 | 29.61887 | 29.34338 | 119.145 | 108.4557 | 0.0007771015 | 0.1824128 | 0 | 0 | 0
12685 | 453449.5 | 2010-11-16 16:41 | 150.0765 | 2 | 30 | 0.5506098 | 3.751428 | 29.62346 | 29.34338 | 119.1622 | 108.4557 | 0.0005827904 | 0.1824128 | 0 | 0 | 0
12686 | 453479.5 | 2010-11-16 16:42 | 180.0921 | 2 | 30 | 0.5506098 | 3.773769 | 29.62805 | 29.34338 | 119.1795 | 108.4557 | 0.0006152153 | 0.1824128 | 0 | 0 | 0
12687 | 453509.5 | 2010-11-16 16:42 | 210.1074 | 2 | 30 | 0.5504286 | 3.791739 | 29.63264 | 29.34338 | 119.1968 | 108.4557 | 0.0004209518 | 0.1824128 | 0 | 0 | 0
12688 | 453539.5 | 2010-11-16 16:43 | 240.1226 | 2 | 30 | 0.5504286 | 3.806471 | 29.63723 | 29.34338 | 119.2143 | 108.4557 | 0.0003561497 | 0.1824128 | 0 | 0 | 0
12689 | 453569.5 | 2010-11-16 16:43 | 270.1378 | 2 | 30 | 0.5504286 | 3.817479 | 29.64182 | 29.34338 | 119.2318 | 108.4557 | 0.0002913952 | 0.1824128 | 0 | 0 | 0
12690 | 453599.5 | 2010-11-16 16:44 | 300.1531 | 2 | 30 | 0.5504286 | 3.824602 | 29.64641 | 29.34338 | 119.2493 | 108.4557 | 0.000129509 | 0.1824128 | 0 | 0 | 0
12691 | 453629.6 | 2010-11-16 16:44 | 330.1684 | 2 | 30 | 0.5506098 | 3.829459 | 29.651 | 29.34338 | 119.2669 | 108.4557 | 0.000129509 | 0.1824128 | 0 | 0 | 0
12692 | 453659.6 | 2010-11-16 16:45 | 360.1838 | 2 | 30 | 0.5504286 | 3.833183 | 29.65559 | 29.34338 | 119.2844 | 108.4557 | 6.475449e-05 | 0.1824128 | 0 | 0 | 0
12693 | 453689.6 | 2010-11-16 16:45 | 390.199 | 2 | 30 | 0.5504286 | 3.836906 | 29.66018 | 29.34338 | 119.302 | 108.4557 | 6.475449e-05 | 0.1824128 | 0 | 0 | 0
12694 | 453719.6 | 2010-11-16 16:46 | 420.2143 | 2 | 30 | 0.5504286 | 3.840306 | 29.66476 | 29.34338 | 119.3197 | 108.4557 | 9.713173e-05 | 0.1824128 | 0 | 0 | 0
12695 | 453749.6 | 2010-11-16 16:46 | 450.2297 | 2 | 30 | 0.5504286 | 3.843382 | 29.66935 | 29.34338 | 119.3373 | 108.4557 | 9.713173e-05 | 0.1824128 | 0 | 0 | 0
12696 | 453779.6 | 2010-11-16 16:47 | 480.2449 | 2 | 30 | 0.5504286 | 3.846296 | 29.67394 | 29.34338 | 119.3549 | 108.4557 | 3.237724e-05 | 0.1824128 | 0 | 0 | 0
12697 | 453809.7 | 2010-11-16 16:47 | 510.2603 | 2 | 30 | 0.5506098 | 3.849695 | 29.67853 | 29.34338 | 119.3726 | 108.4557 | 9.713173e-05 | 0.1824128 | 0 | 0 | 0
12698 | 453839.7 | 2010-11-16 16:48 | 540.2756 | 2 | 30 | 0.5504286 | 3.852448 | 29.68312 | 29.34338 | 119.3903 | 108.4557 | 0.000129509 | 0.1824128 | 0 | 0 | 0
12699 | 453869.7 | 2010-11-16 16:48 | 570.2911 | 2 | 30 | 0.5504286 | 3.8552 | 29.68771 | 29.34338 | 119.408 | 108.4557 | 6.475449e-05 | 0.1824128 | 0 | 0 | 0
12700 | 453899.7 | 2010-11-16 16:49 | 600.3063 | 2 | 30 | 0.5504286 | 3.857952 | 29.6923 | 29.34338 | 119.4257 | 108.4557 | 3.237724e-05 | 0.1824128 | 0 | 0 | 0
12701 | 453929.7 | 2010-11-16 16:49 | 630.3215 | 2 | 30 | 0.5502474 | 3.860866 | 29.69689 | 29.34338 | 119.4434 | 108.4557 | 6.475449e-05 | 0.1824128 | 0 | 0 | 0
12702 | 453959.7 | 2010-11-16 16:50 | 660.3368 | 2 | 30 | 0.5504286 | 3.863456 | 29.70148 | 29.34338 | 119.4611 | 108.4557 | 3.237724e-05 | 0.1824128 | 0 | 0 | 0
12703 | 453989.7 | 2010-11-16 16:50 | 690.3522 | 2 | 30 | 0.5506098 | 3.86637 | 29.70607 | 29.34338 | 119.4788 | 108.4557 | 6.475449e-05 | 0.1824128 | 0 | 0 | 0
12704 | 454019.8 | 2010-11-16 16:51 | 720.3674 | 2 | 30 | 0.5506098 | 3.869284 | 29.71066 | 29.34338 | 119.4966 | 108.4557 | 9.713173e-05 | 0.1824128 | 0 | 0 | 0
12705 | 454049.8 | 2010-11-16 16:51 | 750.3829 | 2 | 30 | 0.5504286 | 3.871874 | 29.71525 | 29.34338 | 119.5144 | 108.4557 | 6.475449e-05 | 0.1824128 | 0 | 0 | 0
12706 | 454079.8 | 2010-11-16 16:52 | 780.398 | 2 | 30 | 0.5502474 | 3.874788 | 29.71984 | 29.34338 | 119.5321 | 108.4557 | 6.475449e-05 | 0.1824128 | 0 | 0 | 0
12707 | 454109.8 | 2010-11-16 16:52 | 810.4133 | 2 | 30 | 0.5504286 | 3.877864 | 29.72443 | 29.34338 | 119.5499 | 108.4557 | 6.475449e-05 | 0.1824128 | 0 | 0 | 0
12708 | 454139.8 | 2010-11-16 16:53 | 840.4286 | 2 | 30 | 0.5506098 | 3.88094 | 29.72902 | 29.34338 | 119.5677 | 108.4557 | 9.713173e-05 | 0.1824128 | 0 | 0 | 0
12709 | 454169.8 | 2010-11-16 16:53 | 870.444 | 2 | 30 | 0.5507911 | 3.884016 | 29.73361 | 29.34338 | 119.5855 | 108.4557 | 9.713173e-05 | 0.1824128 | 0 | 0 | 0
12710 | 454199.9 | 2010-11-16 16:54 | 900.4593 | 2 | 30 | 0.5504286 | 3.887092 | 29.7382 | 29.34338 | 119.6034 | 108.4557 | 9.713173e-05 | 0.1824128 | 0 | 0 | 0
12711 | 454229.9 | 2010-11-16 16:54 | 930.4746 | 2 | 30 | 0.5506098 | 3.890168 | 29.74279 | 29.34338 | 119.6212 | 108.4557 | 9.713173e-05 | 0.1824128 | 0 | 0 | 0
12712 | 454259.9 | 2010-11-16 16:55 | 960.4903 | 2 | 30 | 0.5504286 | 3.893406 | 29.74738 | 29.34338 | 119.6391 | 108.4557 | 9.713173e-05 | 0.1824128 | 0 | 0 | 0
12713 | 454289.9 | 2010-11-16 16:55 | 990.5052 | 2 | 30 | 0.5504286 | 3.89632 | 29.75197 | 29.34338 | 119.657 | 108.4557 | 6.475449e-05 | 0.1824128 | 0 | 0 | 0
12714 | 454319.9 | 2010-11-16 16:56 | 1020.521 | 2 | 30 | 0.5502474 | 3.899558 | 29.75656 | 29.34338 | 119.6749 | 108.4557 | 6.475449e-05 | 0.1824128 | 0 | 0 | 0
12715 | 454349.9 | 2010-11-16 16:56 | 1050.536 | 2 | 30 | 0.5502474 | 3.902472 | 29.76115 | 29.34338 | 119.6928 | 108.4557 | 6.475449e-05 | 0.1824128 | 0 | 0 | 0
12716 | 454379.9 | 2010-11-16 16:57 | 1080.551 | 2 | 30 | 0.5504286 | 3.905385 | 29.76574 | 29.34338 | 119.7107 | 108.4557 | 3.237724e-05 | 0.1824128 | 0 | 0 | 0
12717 | 454410 | 2010-11-16 16:57 | 1110.566 | 2 | 30 | 0.5502474 | 3.9083 | 29.77033 | 29.34338 | 119.7286 | 108.4557 | 6.475449e-05 | 0.1824128 | 0 | 0 | 0
12718 | 454440 | 2010-11-16 16:58 | 1140.582 | 2 | 30 | 0.5506098 | 3.911376 | 29.77492 | 29.34338 | 119.7466 | 108.4557 | 9.713173e-05 | 0.1824128 | 0 | 0 | 0
12719 | 454470 | 2010-11-16 16:58 | 1170.597 | 2 | 30 | 0.5502474 | 3.913804 | 29.77951 | 29.34338 | 119.7645 | 108.4557 | 3.237724e-05 | 0.1824128 | 0 | 0 | 0
12720 | 454500 | 2010-11-16 16:59 | 1200.612 | 2 | 30 | 0.5506098 | 3.916718 | 29.7841 | 29.34338 | 119.7825 | 108.4557 | 9.713173e-05 | 0.1824128 | 0 | 0 | 0
12721 | 454530 | 2010-11-16 16:59 | 1230.628 | 2 | 30 | 0.5504286 | 3.919146 | 29.78868 | 29.34338 | 119.8005 | 108.4557 | 9.713173e-05 | 0.1824128 | 0 | 0 | 0
12722 | 454560 | 2010-11-16 17:00 | 1260.643 | 2 | 30 | 0.5504286 | 3.921251 | 29.79327 | 29.34338 | 119.8185 | 108.4557 | 3.237724e-05 | 0.1824128 | 0 | 0 | 0
12723 | 454590 | 2010-11-16 17:00 | 1290.643 | 2 | 30 | 0.5506098 | 3.923841 | 29.79786 | 29.34338 | 119.8365 | 108.4557 | 6.475449e-05 | 0.1824128 | 0 | 0 | 0
12724 | 454620 | 2010-11-16 17:01 | 1320.658 | 2 | 30 | 0.5506098 | 3.925946 | 29.80245 | 29.34338 | 119.8545 | 108.4557 | 3.237724e-05 | 0.1824128 | 0 | 0 | 0
12725 | 454650.1 | 2010-11-16 17:01 | 1350.673 | 2 | 30 | 0.5506098 | 3.927888 | 29.80704 | 29.34338 | 119.8725 | 108.4557 | 3.237724e-05 | 0.1824128 | 0 | 0 | 0
12726 | 454680.1 | 2010-11-16 17:02 | 1380.689 | 2 | 30 | 0.5504286 | 3.929669 | 29.81163 | 29.34338 | 119.8905 | 108.4557 | 0 | 0.1824128 | 0 | 0 | 0
12727 | 454710.1 | 2010-11-16 17:02 | 1410.704 | 2 | 30 | 0.5506098 | 3.93145 | 29.81622 | 29.34338 | 119.9086 | 108.4557 | 0 | 0.1824128 | 0 | 0 | 0
12728 | 454740.1 | 2010-11-16 17:03 | 1440.719 | 2 | 30 | 0.5504286 | 3.933069 | 29.82081 | 29.34338 | 119.9266 | 108.4557 | 3.237724e-05 | 0.1824128 | 0 | 0 | 0
12729 | 454770.1 | 2010-11-16 17:03 | 1470.734 | 2 | 30 | 0.5504286 | 3.934688 | 29.8254 | 29.34338 | 119.9447 | 108.4557 | 3.237724e-05 | 0.1824128 | 0 | 0 | 0
12730 | 454800.1 | 2010-11-16 17:04 | 1500.75 | 2 | 30 | 0.5504286 | 3.935983 | 29.82999 | 29.34338 | 119.9627 | 108.4557 | 3.237724e-05 | 0.1824128 | 0 | 0 | 0
12731 | 454830.2 | 2010-11-16 17:04 | 1530.765 | 2 | 30 | 0.5504286 | 3.93744 | 29.83458 | 29.34338 | 119.9808 | 108.4557 | 3.237724e-05 | 0.1824128 | 0 | 0 | 0
12732 | 454860.2 | 2010-11-16 17:05 | 1560.783 | 2 | 30 | 0.5504286 | 3.938735 | 29.83917 | 29.34338 | 119.9989 | 108.4557 | 0 | 0.1824128 | 0 | 0 | 0
12733 | 454890.2 | 2010-11-16 17:05 | 1590.796 | 2 | 30 | 0.5504286 | 3.94003 | 29.84376 | 29.34338 | 120.0169 | 108.4557 | 3.237724e-05 | 0.1824128 | 0 | 0 | 0
12734 | 454920.2 | 2010-11-16 17:06 | 1620.811 | 2 | 30 | 0.5502474 | 3.941163 | 29.84835 | 29.34338 | 120.035 | 108.4557 | 0 | 0.1824128 | 0 | 0 | 0
12735 | 454950.2 | 2010-11-16 17:06 | 1650.826 | 2 | 30 | 0.5504286 | 3.942458 | 29.85294 | 29.34338 | 120.0531 | 108.4557 | 3.237724e-05 | 0.1824128 | 0 | 0 | 0
12736 | 454980.2 | 2010-11-16 17:07 | 1680.842 | 2 | 30 | 0.5502474 | 3.943592 | 29.85753 | 29.34338 | 120.0712 | 108.4557 | 3.237724e-05 | 0.1824128 | 0 | 0 | 0
12737 | 455010.2 | 2010-11-16 17:07 | 1710.857 | 2 | 30 | 0.5504286 | 3.944725 | 29.86212 | 29.34338 | 120.0893 | 108.4557 | 3.237724e-05 | 0.1824128 | 0 | 0 | 0
12738 | 455040.3 | 2010-11-16 17:08 | 1740.872 | 2 | 30 | 0.5504286 | 3.94602 | 29.86671 | 29.34338 | 120.1074 | 108.4557 | 3.237724e-05 | 0.1824128 | 0 | 0 | 0
12739 | 455070.3 | 2010-11-16 17:08 | 1770.888 | 2 | 30 | 0.5506098 | 3.947153 | 29.8713 | 29.34338 | 120.1255 | 108.4557 | 3.237724e-05 | 0.1824128 | 0 | 0 | 0
12740 | 455100.3 | 2010-11-16 17:09 | 1800.903 | 2 | 30 | 0.5504286 | 3.948287 | 29.87589 | 29.34338 | 120.1437 | 108.4557 | 3.237724e-05 | 0.1824128 | 0 | 0 | 0
12741 | 455130.3 | 2010-11-16 17:09 | 1830.918 | 2 | 30 | 0.5506098 | 3.949582 | 29.88047 | 29.34338 | 120.1618 | 108.4557 | 6.475449e-05 | 0.1824128 | 0 | 0 | 0
12742 | 455160.3 | 2010-11-16 17:10 | 1860.933 | 2 | 30 | 0.5504286 | 3.950553 | 29.88506 | 29.34338 | 120.1799 | 108.4557 | 0 | 0.1824128 | 0 | 0 | 0
12743 | 455190.3 | 2010-11-16 17:10 | 1890.949 | 2 | 30 | 0.5504286 | 3.951686 | 29.88965 | 29.34338 | 120.1981 | 108.4557 | 3.237724e-05 | 0.1824128 | 0 | 0 | 0
12744 | 455220.4 | 2010-11-16 17:11 | 1920.964 | 2 | 30 | 0.5504286 | 3.952819 | 29.89424 | 29.34338 | 120.2162 | 108.4557 | 0 | 0.1824128 | 0 | 0 | 0
12745 | 455250.4 | 2010-11-16 17:11 | 1950.979 | 2 | 30 | 0.5504286 | 3.954114 | 29.89883 | 29.34338 | 120.2343 | 108.4557 | 3.237724e-05 | 0.1824128 | 0 | 0 | 0
12746 | 455280.4 | 2010-11-16 17:12 | 1980.995 | 2 | 30 | 0.5504286 | 3.955248 | 29.90342 | 29.34338 | 120.2525 | 108.4557 | 3.237724e-05 | 0.1824128 | 0 | 0 | 0
12747 | 455310.4 | 2010-11-16 17:12 | 2011.01 | 2 | 30 | 0.5502474 | 3.956543 | 29.90801 | 29.34338 | 120.2706 | 108.4557 | 3.242493e-05 | 0.1824128 | 0 | 0 | 0
12748 | 455340.4 | 2010-11-16 17:13 | 2041.025 | 2 | 30 | 0.5504286 | 3.957676 | 29.9126 | 29.34338 | 120.2888 | 108.4557 | 6.475449e-05 | 0.1824128 | 0 | 0 | 0
12749 | 455370.4 | 2010-11-16 17:13 | 2071.041 | 2 | 30 | 0.5506098 | 3.958971 | 29.91719 | 29.34338 | 120.307 | 108.4557 | 3.237724e-05 | 0.1824128 | 0 | 0 | 0
12750 | 455400.4 | 2010-11-16 17:14 | 2101.056 | 2 | 30 | 0.5502474 | 3.959943 | 29.92178 | 29.34338 | 120.3251 | 108.4557 | 0 | 0.1824128 | 0 | 0 | 0
12751 | 455430.5 | 2010-11-16 17:14 | 2131.071 | 2 | 30 | 0.5504286 | 3.9614 | 29.92637 | 29.34338 | 120.3433 | 108.4557 | 3.237724e-05 | 0.1824128 | 0 | 0 | 0
12752 | 455460.5 | 2010-11-16 17:15 | 2161.087 | 2 | 30 | 0.5504286 | 3.962695 | 29.93096 | 29.34338 | 120.3615 | 108.4557 | 3.237724e-05 | 0.1824128 | 0 | 0 | 0
12753 | 455490.5 | 2010-11-16 17:15 | 2191.102 | 2 | 30 | 0.5504286 | 3.96399 | 29.93555 | 29.34338 | 120.3797 | 108.4557 | 3.237724e-05 | 0.1824128 | 0 | 0 | 0
12754 | 455520.5 | 2010-11-16 17:16 | 2221.117 | 2 | 30 | 0.5504286 | 3.965285 | 29.94014 | 29.34338 | 120.3979 | 108.4557 | 3.237724e-05 | 0.1824128 | 0 | 0 | 0
12755 | 455550.5 | 2010-11-16 17:16 | 2251.132 | 2 | 30 | 0.5502474 | 3.966418 | 29.94473 | 29.34338 | 120.4161 | 108.4557 | 0 | 0.1824128 | 0 | 0 | 0
12756 | 455580.5 | 2010-11-16 17:17 | 2281.148 | 2 | 30 | 0.5504286 | 3.967875 | 29.94932 | 29.34338 | 120.4343 | 108.4557 | 6.475449e-05 | 0.1824128 | 0 | 0 | 0
12757 | 455610.6 | 2010-11-16 17:17 | 2311.163 | 2 | 30 | 0.5504286 | 3.96917 | 29.95391 | 29.34338 | 120.4525 | 108.4557 | 3.237724e-05 | 0.1824128 | 0 | 0 | 0
12758 | 455640.6 | 2010-11-16 17:18 | 2341.178 | 2 | 30 | 0.5504286 | 3.970627 | 29.9585 | 29.34338 | 120.4707 | 108.4557 | 3.237724e-05 | 0.1824128 | 0 | 0 | 0
12759 | 455670.6 | 2010-11-16 17:18 | 2371.194 | 2 | 30 | 0.5504286 | 3.971922 | 29.96309 | 29.34338 | 120.489 | 108.4557 | 3.237724e-05 | 0.1824128 | 0 | 0 | 0
12760 | 455700.6 | 2010-11-16 17:19 | 2401.209 | 2 | 30 | 0.5502474 | 3.973217 | 29.96767 | 29.34338 | 120.5072 | 108.4557 | 3.237724e-05 | 0.1824128 | 0 | 0 | 0
12761 | 455730.6 | 2010-11-16 17:19 | 2431.224 | 2 | 30 | 0.5504286 | 3.974674 | 29.97226 | 29.34338 | 120.5254 | 108.4557 | 3.237724e-05 | 0.1824128 | 0 | 0 | 0
12762 | 455760.6 | 2010-11-16 17:20 | 2461.24 | 2 | 30 | 0.5506098 | 3.976132 | 29.97685 | 29.34338 | 120.5437 | 108.4557 | 6.480217e-05 | 0.1824128 | 0 | 0 | 0
12763 | 455790.6 | 2010-11-16 17:20 | 2491.255 | 2 | 30 | 0.5504286 | 3.977427 | 29.98144 | 29.34338 | 120.5619 | 108.4557 | 3.237724e-05 | 0.1824128 | 0 | 0 | 0
12764 | 455820.7 | 2010-11-16 17:21 | 2521.27 | 2 | 30 | 0.5504286 | 3.978884 | 29.98603 | 29.34338 | 120.5802 | 108.4557 | 9.713173e-05 | 0.1824128 | 0 | 0 | 0
12765 | 455850.7 | 2010-11-16 17:21 | 2551.285 | 2 | 30 | 0.5506098 | 3.980341 | 29.99062 | 29.34338 | 120.5984 | 108.4557 | 6.475449e-05 | 0.1824128 | 0 | 0 | 0
12766 | 455880.7 | 2010-11-16 17:22 | 2581.301 | 2 | 30 | 0.5506098 | 3.981636 | 29.99521 | 29.34338 | 120.6167 | 108.4557 | 3.237724e-05 | 0.1824128 | 0 | 0 | 0
12767 | 455910.7 | 2010-11-16 17:22 | 2611.316 | 2 | 30 | 0.5502474 | 3.982931 | 29.9998 | 29.34338 | 120.635 | 108.4557 | 3.237724e-05 | 0.1824128 | 0 | 0 | 0
12768 | 455940.7 | 2010-11-16 17:23 | 2641.331 | 2 | 30 | 0.5504286 | 3.98455 | 30.00439 | 29.34338 | 120.6533 | 108.4557 | 3.237724e-05 | 0.1824128 | 0 | 0 | 0
12769 | 455970.7 | 2010-11-16 17:23 | 2671.347 | 2 | 30 | 0.5506098 | 3.986169 | 30.00898 | 29.34338 | 120.6716 | 108.4557 | 6.475449e-05 | 0.1824128 | 0 | 0 | 0
12770 | 456000.8 | 2010-11-16 17:24 | 2701.362 | 2 | 30 | 0.5506098 | 3.987626 | 30.01357 | 29.34338 | 120.6899 | 108.4557 | 9.713173e-05 | 0.1824128 | 0 | 0 | 0
12771 | 456030.8 | 2010-11-16 17:24 | 2731.377 | 2 | 30 | 0.5502474 | 3.988921 | 30.01816 | 29.34338 | 120.7082 | 108.4557 | 3.237724e-05 | 0.1824128 | 0 | 0 | 0
12772 | 456060.8 | 2010-11-16 17:25 | 2761.393 | 2 | 30 | 0.5504286 | 3.990378 | 30.02275 | 29.34338 | 120.7265 | 108.4557 | 0 | 0.1824128 | 0 | 0 | 0
12773 | 456090.8 | 2010-11-16 17:25 | 2791.408 | 2 | 30 | 0.5506098 | 3.991997 | 30.02734 | 29.34338 | 120.7448 | 108.4557 | 3.237724e-05 | 0.1824128 | 0 | 0 | 0
12774 | 456120.8 | 2010-11-16 17:26 | 2821.423 | 2 | 30 | 0.5506098 | 3.993454 | 30.03193 | 29.34338 | 120.7631 | 108.4557 | 3.237724e-05 | 0.1824128 | 0 | 0 | 0
12775 | 456150.8 | 2010-11-16 17:26 | 2851.439 | 2 | 30 | 0.5504286 | 3.994911 | 30.03652 | 29.34338 | 120.7815 | 108.4557 | 3.237724e-05 | 0.1824128 | 0 | 0 | 0
12776 | 456180.8 | 2010-11-16 17:27 | 2881.454 | 2 | 30 | 0.5504286 | 3.99653 | 30.04111 | 29.34338 | 120.7998 | 108.4557 | 3.237724e-05 | 0.1824128 | 0 | 0 | 0
12777 | 456210.9 | 2010-11-16 17:27 | 2911.469 | 2 | 30 | 0.5504286 | 3.997987 | 30.0457 | 29.34338 | 120.8181 | 108.4557 | 3.237724e-05 | 0.1824128 | 0 | 0 | 0
12778 | 456240.9 | 2010-11-16 17:28 | 2941.484 | 2 | 30 | 0.5504286 | 3.999768 | 30.05029 | 29.34338 | 120.8365 | 108.4557 | 9.713173e-05 | 0.1824128 | 0 | 0 | 0
12779 | 456270.9 | 2010-11-16 17:28 | 2971.5 | 2 | 30 | 0.5502474 | 4.001063 | 30.05488 | 29.34338 | 120.8548 | 108.4557 | 0 | 0.1824128 | 0 | 0 | 0
12780 | 456300.9 | 2010-11-16 17:29 | 3001.515 | 2 | 30 | 0.5502474 | 4.002682 | 30.05947 | 29.34338 | 120.8732 | 108.4557 | 3.242493e-05 | 0.1824128 | 0 | 0 | 0
12781 | 456330.9 | 2010-11-16 17:29 | 3031.53 | 2 | 30 | 0.5502474 | 4.004301 | 30.06405 | 29.34338 | 120.8916 | 108.4557 | 0 | 0.1824128 | 0 | 0 | 0
12782 | 456360.9 | 2010-11-16 17:30 | 3061.546 | 2 | 30 | 0.5504286 | 4.005919 | 30.06864 | 29.34338 | 120.91 | 108.4557 | 0 | 0.1824128 | 0 | 0 | 0
12783 | 456391 | 2010-11-16 17:30 | 3091.561 | 2 | 30 | 0.5504286 | 4.007538 | 30.07323 | 29.34338 | 120.9284 | 108.4557 | 0 | 0.1824128 | 0 | 0 | 0
12784 | 456421 | 2010-11-16 17:31 | 3121.576 | 2 | 30 | 0.5504286 | 4.009319 | 30.07782 | 29.34338 | 120.9468 | 108.4557 | 6.475449e-05 | 0.1824128 | 0 | 0 | 0
12785 | 456451 | 2010-11-16 17:31 | 3151.592 | 2 | 30 | 0.5504286 | 4.010938 | 30.08241 | 29.34338 | 120.9652 | 108.4557 | 3.242493e-05 | 0.1824128 | 0 | 0 | 0
12786 | 456481 | 2010-11-16 17:32 | 3181.607 | 2 | 30 | 0.5504286 | 4.012719 | 30.087 | 29.34338 | 120.9836 | 108.4557 | 6.475449e-05 | 0.1824128 | 0 | 0 | 0
12787 | 456511 | 2010-11-16 17:32 | 3211.622 | 2 | 30 | 0.5506098 | 4.014338 | 30.09159 | 29.34338 | 121.002 | 108.4557 | 6.475449e-05 | 0.1824128 | 0 | 0 | 0
12788 | 456541 | 2010-11-16 17:33 | 3241.638 | 2 | 30 | 0.5506098 | 4.016119 | 30.09618 | 29.34338 | 121.0204 | 108.4557 | 6.475449e-05 | 0.1824128 | 0 | 0 | 0
12789 | 456571 | 2010-11-16 17:33 | 3271.653 | 2 | 30 | 0.5504286 | 4.017737 | 30.10077 | 29.34338 | 121.0389 | 108.4557 | 3.242493e-05 | 0.1824128 | 0 | 0 | 0
12790 | 456601.1 | 2010-11-16 17:34 | 3301.669 | 2 | 30 | 0.5504286 | 4.019356 | 30.10536 | 29.34338 | 121.0573 | 108.4557 | 3.242493e-05 | 0.1824128 | 0 | 0 | 0
12791 | 456631.1 | 2010-11-16 17:34 | 3331.683 | 2 | 30 | 0.5506098 | 4.021461 | 30.10995 | 29.34338 | 121.0758 | 108.4557 | 6.475449e-05 | 0.1824128 | 0 | 0 | 0
12792 | 456661.1 | 2010-11-16 17:35 | 3361.699 | 2 | 30 | 0.5506098 | 4.023242 | 30.11454 | 29.34338 | 121.0942 | 108.4557 | 6.475449e-05 | 0.1824128 | 0 | 0 | 0
12793 | 456691.1 | 2010-11-16 17:35 | 3391.714 | 2 | 30 | 0.5504286 | 4.02486 | 30.11913 | 29.34338 | 121.1127 | 108.4557 | 0 | 0.1824128 | 0 | 0 | 0
12794 | 456721.1 | 2010-11-16 17:36 | 3421.729 | 2 | 30 | 0.5504286 | 4.026803 | 30.12372 | 29.34338 | 121.1312 | 108.4557 | 6.475449e-05 | 0.1824128 | 0 | 0 | 0
12795 | 456751.1 | 2010-11-16 17:36 | 3451.745 | 2 | 30 | 0.5504286 | 4.028422 | 30.12831 | 29.34338 | 121.1496 | 108.4557 | 3.232956e-05 | 0.1824128 | 0 | 0 | 0
12796 | 456781.2 | 2010-11-16 17:37 | 3481.763 | 2 | 30 | 0.5504286 | 4.030527 | 30.1329 | 29.34338 | 121.1681 | 108.4557 | 3.232956e-05 | 0.1824128 | 0 | 0 | 0
12797 | 456811.2 | 2010-11-16 17:37 | 3511.776 | 2 | 30 | 0.5504286 | 4.032308 | 30.13749 | 29.34338 | 121.1866 | 108.4557 | 3.242493e-05 | 0.1824128 | 0 | 0 | 0
12798 | 456841.2 | 2010-11-16 17:38 | 3541.791 | 2 | 30 | 0.5504286 | 4.03425 | 30.14208 | 29.34338 | 121.2051 | 108.4557 | 6.475449e-05 | 0.1824128 | 0 | 0 | 0
12799 | 456871.2 | 2010-11-16 17:38 | 3571.806 | 2 | 30 | 0.5504286 | 4.036355 | 30.14667 | 29.34338 | 121.2237 | 108.4557 | 3.232956e-05 | 0.1824128 | 0 | 0 | 0
12800 | 456901.2 | 2010-11-16 17:39 | 3601.821 | 2 | 30 | 0.5504286 | 4.038136 | 30.15126 | 29.34338 | 121.2422 | 108.4557 | 3.242493e-05 | 0.1824128 | 0 | 0 | 0
12801 | 456931.2 | 2010-11-16 17:39 | 3631.837 | 2 | 30 | 0.5506098 | 4.04024 | 30.15585 | 29.34338 | 121.2607 | 108.4557 | 6.475449e-05 | 0.1824128 | 0 | 0 | 0
12802 | 456961.2 | 2010-11-16 17:40 | 3661.852 | 2 | 30 | 0.5504286 | 4.042183 | 30.16043 | 29.34338 | 121.2793 | 108.4557 | 3.242493e-05 | 0.1824128 | 0 | 0 | 0
12803 | 456991.3 | 2010-11-16 17:40 | 3691.867 | 2 | 30 | 0.5504286 | 4.044126 | 30.16502 | 29.34338 | 121.2978 | 108.4557 | 3.242493e-05 | 0.1824128 | 0 | 0 | 0
12804 | 457021.3 | 2010-11-16 17:41 | 3721.883 | 2 | 30 | 0.5506098 | 4.046392 | 30.16961 | 29.34338 | 121.3164 | 108.4557 | 6.475449e-05 | 0.1824128 | 0 | 0 | 0
12805 | 457051.3 | 2010-11-16 17:41 | 3751.898 | 2 | 30 | 0.5504286 | 4.048496 | 30.1742 | 29.34338 | 121.335 | 108.4557 | 6.475449e-05 | 0.1824128 | 0 | 0 | 0
12806 | 457081.3 | 2010-11-16 17:42 | 3781.913 | 2 | 30 | 0.5504286 | 4.050601 | 30.17879 | 29.34338 | 121.3536 | 108.4557 | 6.475449e-05 | 0.1824128 | 0 | 0 | 0
12807 | 457111.3 | 2010-11-16 17:42 | 3811.928 | 2 | 30 | 0.5504286 | 4.052544 | 30.18338 | 29.34338 | 121.3722 | 108.4557 | 3.232956e-05 | 0.1824128 | 0 | 0 | 0
12808 | 457141.3 | 2010-11-16 17:43 | 3841.944 | 2 | 30 | 0.5502474 | 4.05481 | 30.18797 | 29.34338 | 121.3908 | 108.4557 | 6.475449e-05 | 0.1824128 | 0 | 0 | 0
12809 | 457171.4 | 2010-11-16 17:43 | 3871.959 | 2 | 30 | 0.5506098 | 4.056915 | 30.19256 | 29.34338 | 121.4094 | 108.4557 | 3.242493e-05 | 0.1824128 | 0 | 0 | 0
12810 | 457201.4 | 2010-11-16 17:44 | 3901.974 | 2 | 30 | 0.5506098 | 4.059181 | 30.19715 | 29.34338 | 121.428 | 108.4557 | 6.475449e-05 | 0.1824128 | 0 | 0 | 0
12811 | 457231.4 | 2010-11-16 17:44 | 3931.99 | 2 | 30 | 0.5504286 | 4.061286 | 30.20174 | 29.34338 | 121.4466 | 108.4557 | 9.717941e-05 | 0.1824128 | 0 | 0 | 0
12812 | 457261.4 | 2010-11-16 17:45 | 3962.005 | 2 | 30 | 0.5504286 | 4.063552 | 30.20633 | 29.34338 | 121.4653 | 108.4557 | 9.717941e-05 | 0.1824128 | 0 | 0 | 0
12813 | 457291.4 | 2010-11-16 17:45 | 3992.02 | 2 | 30 | 0.5504286 | 4.065819 | 30.21092 | 29.34338 | 121.4839 | 108.4557 | 9.717941e-05 | 0.1824128 | 0 | 0 | 0
12814 | 457321.4 | 2010-11-16 17:46 | 4022.035 | 2 | 30 | 0.5504286 | 4.068085 | 30.21551 | 29.34338 | 121.5026 | 108.4557 | 6.475449e-05 | 0.1824128 | 0 | 0 | 0
12815 | 457351.4 | 2010-11-16 17:46 | 4052.051 | 2 | 30 | 0.5502474 | 4.07019 | 30.2201 | 29.34338 | 121.5213 | 108.4557 | 0 | 0.1824128 | 0 | 0 | 0
12816 | 457381.5 | 2010-11-16 17:47 | 4082.066 | 2 | 30 | 0.5502474 | 4.072456 | 30.22469 | 29.34338 | 121.54 | 108.4557 | 3.242493e-05 | 0.1824128 | 0 | 0 | 0
12817 | 457411.5 | 2010-11-16 17:47 | 4112.081 | 2 | 30 | 0.5504286 | 4.074884 | 30.22928 | 29.34338 | 121.5587 | 108.4557 | 6.475449e-05 | 0.1824128 | 0 | 0 | 0
12818 | 457441.5 | 2010-11-16 17:48 | 4142.097 | 2 | 30 | 0.5504286 | 4.077313 | 30.23387 | 29.34338 | 121.5774 | 108.4557 | 3.242493e-05 | 0.1824128 | 0 | 0 | 0
12819 | 457471.5 | 2010-11-16 17:48 | 4172.112 | 2 | 30 | 0.5504286 | 4.079903 | 30.23846 | 29.34338 | 121.5961 | 108.4557 | 9.708405e-05 | 0.1824128 | 0 | 0 | 0
12820 | 457501.5 | 2010-11-16 17:49 | 4202.127 | 2 | 30 | 0.5504286 | 4.08217 | 30.24305 | 29.34338 | 121.6148 | 108.4557 | 9.708405e-05 | 0.1824128 | 0 | 0 | 0
12821 | 457531.5 | 2010-11-16 17:49 | 4232.143 | 2 | 30 | 0.5504286 | 4.08476 | 30.24763 | 29.34338 | 121.6336 | 108.4557 | 9.708405e-05 | 0.1824128 | 0 | 0 | 0
12822 | 457561.5 | 2010-11-16 17:50 | 4262.158 | 2 | 30 | 0.5504286 | 4.087188 | 30.25222 | 29.34338 | 121.6523 | 108.4557 | 9.717941e-05 | 0.1824128 | 0 | 0 | 0
12823 | 457591.6 | 2010-11-16 17:50 | 4292.173 | 2 | 30 | 0.5504286 | 4.089617 | 30.25681 | 29.34338 | 121.6711 | 108.4557 | 6.475449e-05 | 0.1824128 | 0 | 0 | 0
12824 | 457621.6 | 2010-11-16 17:51 | 4322.189 | 2 | 30 | 0.5504286 | 4.092207 | 30.2614 | 29.34338 | 121.6898 | 108.4557 | 6.475449e-05 | 0.1824128 | 0 | 0 | 0
12825 | 457651.6 | 2010-11-16 17:51 | 4352.204 | 2 | 30 | 0.5506098 | 4.094797 | 30.26599 | 29.34338 | 121.7086 | 108.4557 | 6.475449e-05 | 0.1824128 | 0 | 0 | 0
12826 | 457681.6 | 2010-11-16 17:52 | 4382.219 | 2 | 30 | 0.5507911 | 4.097549 | 30.27058 | 29.34338 | 121.7274 | 108.4557 | 9.708405e-05 | 0.1824128 | 0 | 0 | 0
12827 | 457711.6 | 2010-11-16 17:52 | 4412.235 | 2 | 30 | 0.5506098 | 4.10014 | 30.27517 | 29.34338 | 121.7462 | 108.4557 | 9.717941e-05 | 0.1824128 | 0 | 0 | 0
12828 | 457741.6 | 2010-11-16 17:53 | 4442.25 | 2 | 30 | 0.5504286 | 4.10273 | 30.27976 | 29.34338 | 121.7651 | 108.4557 | 6.475449e-05 | 0.1824128 | 0 | 0 | 0
12829 | 457771.7 | 2010-11-16 17:53 | 4472.265 | 2 | 30 | 0.5506098 | 4.105482 | 30.28435 | 29.34338 | 121.7839 | 108.4557 | 9.708405e-05 | 0.1824128 | 0 | 0 | 0
12830 | 457801.7 | 2010-11-16 17:54 | 4502.28 | 2 | 30 | 0.5504286 | 4.108072 | 30.28894 | 29.34338 | 121.8028 | 108.4557 | 6.475449e-05 | 0.1824128 | 0 | 0 | 0
12831 | 457831.7 | 2010-11-16 17:54 | 4532.296 | 2 | 30 | 0.5504286 | 4.110824 | 30.29353 | 29.34338 | 121.8216 | 108.4557 | 6.475449e-05 | 0.1824128 | 0 | 0 | 0
12832 | 457861.7 | 2010-11-16 17:55 | 4562.311 | 2 | 30 | 0.5502474 | 4.113576 | 30.29812 | 29.34338 | 121.8405 | 108.4557 | 9.717941e-05 | 0.1824128 | 0 | 0 | 0
12833 | 457891.7 | 2010-11-16 17:55 | 4592.326 | 2 | 30 | 0.5502474 | 4.11649 | 30.30271 | 29.34338 | 121.8594 | 108.4557 | 6.475449e-05 | 0.1824128 | 0 | 0 | 0
12834 | 457921.7 | 2010-11-16 17:56 | 4622.342 | 2 | 30 | 0.5504286 | 4.119243 | 30.3073 | 29.34338 | 121.8783 | 108.4557 | 6.475449e-05 | 0.1824128 | 0 | 0 | 0
12835 | 457951.7 | 2010-11-16 17:56 | 4652.357 | 2 | 30 | 0.5502474 | 4.121833 | 30.31189 | 29.34338 | 121.8972 | 108.4557 | 3.242493e-05 | 0.1824128 | 0 | 0 | 0
12836 | 457981.8 | 2010-11-16 17:57 | 4682.372 | 2 | 30 | 0.5504286 | 4.124747 | 30.31648 | 29.34338 | 121.9161 | 108.4557 | 3.242493e-05 | 0.1824128 | 0 | 0 | 0
12837 | 458011.8 | 2010-11-16 17:57 | 4712.388 | 2 | 30 | 0.5504286 | 4.127823 | 30.32107 | 29.34338 | 121.935 | 108.4557 | 9.717941e-05 | 0.1824128 | 0 | 0 | 0
12838 | 458041.8 | 2010-11-16 17:58 | 4742.403 | 2 | 30 | 0.5504286 | 4.130575 | 30.32566 | 29.34338 | 121.954 | 108.4557 | 6.475449e-05 | 0.1824128 | 0 | 0 | 0
12839 | 458071.8 | 2010-11-16 17:58 | 4772.418 | 2 | 30 | 0.5500662 | 4.133489 | 30.33025 | 29.34338 | 121.973 | 108.4557 | 6.475449e-05 | 0.1824128 | 0 | 0 | 0
12840 | 458101.8 | 2010-11-16 17:59 | 4802.433 | 2 | 30 | 0.5504286 | 4.136565 | 30.33483 | 29.34338 | 121.9919 | 108.4557 | 6.475449e-05 | 0.1824128 | 0 | 0 | 0
12841 | 458131.8 | 2010-11-16 17:59 | 4832.449 | 2 | 30 | 0.5506098 | 4.139641 | 30.33942 | 29.34338 | 122.0109 | 108.4557 | 9.717941e-05 | 0.1824128 | 0 | 0 | 0
12842 | 458161.9 | 2010-11-16 18:00 | 4862.464 | 2 | 30 | 0.5504286 | 4.142555 | 30.34401 | 29.34338 | 122.0299 | 108.4557 | 6.475449e-05 | 0.1824128 | 0 | 0 | 0
12843 | 458191.9 | 2010-11-16 18:00 | 4892.479 | 2 | 30 | 0.5504286 | 4.14563 | 30.3486 | 29.34338 | 122.049 | 108.4557 | 0.000129509 | 0.1824128 | 0 | 0 | 0
12844 | 458221.9 | 2010-11-16 18:01 | 4922.495 | 2 | 30 | 0.5504286 | 4.148383 | 30.35319 | 29.34338 | 122.068 | 108.4557 | 3.232956e-05 | 0.1824128 | 0 | 0 | 0
12845 | 458251.9 | 2010-11-16 18:01 | 4952.51 | 2 | 30 | 0.5504286 | 4.151783 | 30.35778 | 29.34338 | 122.087 | 108.4557 | 9.717941e-05 | 0.1824128 | 0 | 0 | 0
12846 | 458281.9 | 2010-11-16 18:02 | 4982.525 | 2 | 30 | 0.5504286 | 4.154696 | 30.36237 | 29.34338 | 122.1061 | 108.4557 | 6.475449e-05 | 0.1824128 | 0 | 0 | 0
12847 | 458311.9 | 2010-11-16 18:02 | 5012.541 | 2 | 30 | 0.5504286 | 4.157934 | 30.36696 | 29.34338 | 122.1252 | 108.4557 | 9.708405e-05 | 0.1824128 | 0 | 0 | 0
12848 | 458341.9 | 2010-11-16 18:03 | 5042.556 | 2 | 30 | 0.5504286 | 4.161172 | 30.37155 | 29.34338 | 122.1443 | 108.4557 | 6.475449e-05 | 0.1824128 | 0 | 0 | 0
12849 | 458372 | 2010-11-16 18:03 | 5072.571 | 2 | 30 | 0.5506098 | 4.16441 | 30.37614 | 29.34338 | 122.1634 | 108.4557 | 0.000129509 | 0.1824128 | 0 | 0 | 0
12850 | 458402 | 2010-11-16 18:04 | 5102.587 | 2 | 30 | 0.5502474 | 4.167486 | 30.38073 | 29.34338 | 122.1825 | 108.4557 | 6.475449e-05 | 0.1824128 | 0 | 0 | 0
12851 | 458432 | 2010-11-16 18:04 | 5132.602 | 2 | 30 | 0.5502474 | 4.170723 | 30.38532 | 29.34338 | 122.2016 | 108.4557 | 6.475449e-05 | 0.1824128 | 0 | 0 | 0
12852 | 458462 | 2010-11-16 18:05 | 5162.617 | 2 | 30 | 0.5506098 | 4.1738 | 30.38991 | 29.34338 | 122.2208 | 108.4557 | 6.475449e-05 | 0.1824128 | 0 | 0 | 0
12853 | 458492 | 2010-11-16 18:05 | 5192.632 | 2 | 30 | 0.5504286 | 4.177361 | 30.3945 | 29.34338 | 122.2399 | 108.4557 | 9.708405e-05 | 0.1824128 | 0 | 0 | 0
12854 | 458522 | 2010-11-16 18:06 | 5222.648 | 2 | 30 | 0.5504286 | 4.180599 | 30.39909 | 29.34338 | 122.2591 | 108.4557 | 6.475449e-05 | 0.1824128 | 0 | 0 | 0
12855 | 458552.1 | 2010-11-16 18:06 | 5252.663 | 2 | 30 | 0.5504286 | 4.183836 | 30.40368 | 29.34338 | 122.2783 | 108.4557 | 6.475449e-05 | 0.1824128 | 0 | 0 | 0
12856 | 458582.1 | 2010-11-16 18:07 | 5282.678 | 2 | 30 | 0.5504286 | 4.187236 | 30.40827 | 29.34338 | 122.2975 | 108.4557 | 6.475449e-05 | 0.1824128 | 0 | 0 | 0
12857 | 458612.1 | 2010-11-16 18:07 | 5312.694 | 2 | 30 | 0.5504286 | 4.190798 | 30.41286 | 29.34338 | 122.3167 | 108.4557 | 0.000129509 | 0.1824128 | 0 | 0 | 0
12858 | 458642.1 | 2010-11-16 18:08 | 5342.709 | 2 | 30 | 0.5500662 | 4.194036 | 30.41744 | 29.34338 | 122.336 | 108.4557 | 9.708405e-05 | 0.1824128 | 0 | 0 | 0
12859 | 458672.1 | 2010-11-16 18:08 | 5372.724 | 2 | 30 | 0.5502474 | 4.197274 | 30.42203 | 29.34338 | 122.3552 | 108.4557 | 6.475449e-05 | 0.1824128 | 0 | 0 | 0
12860 | 458694.2 | 2010-11-16 18:08 | 5394.818 | 2 | 30 | 0.5502474 | 4.200026 | 30.42541 | 29.34338 | 122.3694 | 108.4557 | 0.000129509 | 0.1824128 | 0 | 0 | 0
12861 | 458724.2 | 2010-11-16 18:09 | 30.0152 | 3 | 30 | 0 | 4.067114 | 30.42541 | 29.34338 | 122.3694 | 108.4557 | -0.0004209518 | 0.1824128 | 0 | 0 | 0
12862 | 458754.2 | 2010-11-16 18:09 | 60.03056 | 3 | 30 | 0 | 4.057239 | 30.42541 | 29.34338 | 122.3694 | 108.4557 | -0.0001942635 | 0.1824128 | 0 | 0 | 0
12863 | 458784.3 | 2010-11-16 18:10 | 90.04578 | 3 | 30 | 0 | 4.051411 | 30.42541 | 29.34338 | 122.3694 | 108.4557 | -0.0001618385 | 0.1824128 | 0 | 0 | 0
12864 | 458814.2 | 2010-11-16 18:10 | 120.0143 | 3 | 30 | 0 | 4.047849 | 30.42541 | 29.34338 | 122.3694 | 108.4557 | -6.475449e-05 | 0.1824128 | 0 | 0 | 0
12865 | 458814.2 | 2010-11-16 18:10 | 0.01563218 | 4 | 30 | 0.7867177 | 4.200349 | 30.42541 | 29.34338 | 122.3694 | 108.4557 | -3.242493e-05 | 0.1824128 | 0 | 0 | 0
12866 | 458818.1 | 2010-11-16 18:10 | 3.828095 | 4 | 30 | 0.7367056 | 4.200511 | 30.42621 | 29.34338 | 122.3728 | 108.4557 | 0 | 0.1824128 | 0 | 0 | 0
12867 | 458826.5 | 2010-11-16 18:11 | 12.29675 | 4 | 30 | 0.6866935 | 4.200511 | 30.42788 | 29.34338 | 122.3798 | 108.4557 | 0 | 0.1824128 | 0 | 0 | 0
12868 | 458840 | 2010-11-16 18:11 | 25.78098 | 4 | 30 | 0.6366814 | 4.200349 | 30.43035 | 29.34338 | 122.3902 | 108.4557 | -3.242493e-05 | 0.1824128 | 0 | 0 | 0
12869 | 458861.6 | 2010-11-16 18:11 | 47.37449 | 4 | 30 | 0.5866693 | 4.200511 | 30.43401 | 29.34338 | 122.4055 | 108.4557 | 0 | 0.1824128 | 0 | 0 | 0
12870 | 458899.8 | 2010-11-16 18:12 | 85.54619 | 4 | 30 | 0.5366572 | 4.200511 | 30.43994 | 29.34338 | 122.4304 | 108.4557 | 0 | 0.1824128 | 0 | 0 | 0
12871 | 458977.1 | 2010-11-16 18:13 | 162.9202 | 4 | 30 | 0.4864639 | 4.200511 | 30.45088 | 29.34338 | 122.4764 | 108.4557 | 0 | 0.1824128 | 0 | 0 | 0
12872 | 459107.6 | 2010-11-16 18:15 | 293.3563 | 4 | 30 | 0.4362706 | 4.200511 | 30.46757 | 29.34338 | 122.5465 | 108.4557 | 0 | 0.1824128 | 0 | 0 | 0
12873 | 459269 | 2010-11-16 18:18 | 454.7921 | 4 | 30 | 0.3862585 | 4.200511 | 30.486 | 29.34338 | 122.6239 | 108.4557 | 0 | 0.1824128 | 0 | 0 | 0
12874 | 459454.1 | 2010-11-16 18:21 | 639.884 | 4 | 30 | 0.3362464 | 4.200511 | 30.50456 | 29.34338 | 122.7019 | 108.4557 | 3.242493e-05 | 0.1824128 | 0 | 0 | 0
12875 | 459672 | 2010-11-16 18:25 | 857.7409 | 4 | 30 | 0.2862343 | 4.200511 | 30.52337 | 29.34338 | 122.7809 | 108.4557 | 0 | 0.1824128 | 0 | 0 | 0
12876 | 459930.4 | 2010-11-16 18:29 | 1116.144 | 4 | 30 | 0.2362222 | 4.200511 | 30.54208 | 29.34338 | 122.8595 | 108.4557 | 0 | 0.1824128 | 0 | 0 | 0
12877 | 460248.9 | 2010-11-16 18:34 | 1434.672 | 4 | 30 | 0.1860289 | 4.200349 | 30.56072 | 29.34338 | 122.9378 | 108.4557 | 0 | 0.1824128 | 0 | 0 | 0
12878 | 460671.4 | 2010-11-16 18:41 | 1857.136 | 4 | 30 | 0.1358356 | 4.200511 | 30.57953 | 29.34338 | 123.0168 | 108.4557 | 3.242493e-05 | 0.1824128 | 0 | 0 | 0
12879 | 461306.5 | 2010-11-16 18:52 | 2492.255 | 4 | 30 | 0.08582346 | 4.200349 | 30.5988 | 29.34338 | 123.0977 | 108.4557 | -3.242493e-05 | 0.1824128 | 0 | 0 | 0
12880 | 462083.9 | 2010-11-16 19:05 | 3269.653 | 4 | 30 | 0.04994522 | 4.200511 | 30.61319 | 29.34338 | 123.1582 | 108.4557 | 0 | 0.1824128 | 0 | 0 | 0
12881 | 462113.9 | 2010-11-16 19:05 | 30.0153 | 5 | 30 | 0 | 4.188531 | 30.61319 | 29.34338 | 123.1582 | 108.4557 | 0 | 0.1824128 | 0 | 0 | 0
12882 | 462143.9 | 2010-11-16 19:06 | 60.01497 | 5 | 30 | 0 | 4.187236 | 30.61319 | 29.34338 | 123.1582 | 108.4557 | -3.242493e-05 | 0.1824128 | 0 | 0 | 0
12883 | 462144.1 | 2010-11-16 19:06 | 0.1874263 | 6 | 30 | 0.000657927 | 4.186913 | 30.61319 | 29.34338 | 123.1582 | 108.4557 | 0 | 0.1793327 | 0 | 0 | 0
12884 | 462144.1 | 2010-11-16 19:06 | 0.01572426 | 7 | 30 | -0.5498376 | 4.080389 | 30.61319 | 29.34339 | 123.1582 | 108.4557 | -0.01512051 | 0.1793327 | 0 | 0 | 0
12885 | 462174.1 | 2010-11-16 19:06 | 30.03089 | 7 | 30 | -0.5496564 | 4.048335 | 30.61319 | 29.34797 | 123.1582 | 108.4743 | -0.0004857063 | 0.1793327 | 0 | 0 | 0
12886 | 462204.1 | 2010-11-16 19:07 | 60.04633 | 7 | 30 | -0.5498376 | 4.033764 | 30.61319 | 29.35255 | 123.1582 | 108.4929 | -0.0003237724 | 0.1793327 | 0 | 0 | 0
12887 | 462234.1 | 2010-11-16 19:07 | 90.06152 | 7 | 30 | -0.5498376 | 4.024051 | 30.61319 | 29.35714 | 123.1582 | 108.5113 | -0.0001942635 | 0.1793327 | 0 | 0 | 0
12888 | 462264.2 | 2010-11-16 19:08 | 120.0768 | 7 | 30 | -0.5496564 | 4.016442 | 30.61319 | 29.36172 | 123.1582 | 108.5297 | -0.0001618385 | 0.1793327 | 0 | 0 | 0
12889 | 462294.2 | 2010-11-16 19:08 | 150.0921 | 7 | 30 | -0.5498376 | 4.009966 | 30.61319 | 29.3663 | 123.1582 | 108.5481 | -0.0001619339 | 0.1793327 | 0 | 0 | 0
12890 | 462324.2 | 2010-11-16 19:09 | 180.1074 | 7 | 30 | -0.5496564 | 4.004462 | 30.61319 | 29.37089 | 123.1582 | 108.5665 | -0.000129509 | 0.1793327 | 0 | 0 | 0
12891 | 462354.2 | 2010-11-16 19:09 | 210.1227 | 7 | 30 | -0.5498376 | 3.999282 | 30.61319 | 29.37547 | 123.1582 | 108.5848 | -0.0001618385 | 0.1793327 | 0 | 0 | 0
12892 | 462384.2 | 2010-11-16 19:10 | 240.1381 | 7 | 30 | -0.5496564 | 3.994749 | 30.61319 | 29.38005 | 123.1582 | 108.6032 | -9.713173e-05 | 0.1793327 | 0 | 0 | 0
12893 | 462414.2 | 2010-11-16 19:10 | 270.1533 | 7 | 30 | -0.5498376 | 3.989892 | 30.61319 | 29.38464 | 123.1582 | 108.6215 | -0.0001618862 | 0.1793327 | 0 | 0 | 0
12894 | 462444.3 | 2010-11-16 19:11 | 300.1688 | 7 | 30 | -0.5496564 | 3.985521 | 30.61319 | 29.38922 | 123.1582 | 108.6397 | -0.0001295567 | 0.1793327 | 0 | 0 | 0
12895 | 462474.3 | 2010-11-16 19:11 | 330.1839 | 7 | 30 | -0.5496564 | 3.980988 | 30.61319 | 29.3938 | 123.1582 | 108.658 | -0.000129509 | 0.1793327 | 0 | 0 | 0
12896 | 462504.3 | 2010-11-16 19:12 | 360.1992 | 7 | 30 | -0.5498376 | 3.976779 | 30.61319 | 29.39839 | 123.1582 | 108.6762 | -6.475449e-05 | 0.1793327 | 0 | 0 | 0
12897 | 462534.3 | 2010-11-16 19:12 | 390.2145 | 7 | 30 | -0.5496564 | 3.972408 | 30.61319 | 29.40297 | 123.1582 | 108.6945 | -0.000129509 | 0.1793327 | 0 | 0 | 0
12898 | 462564.3 | 2010-11-16 19:13 | 420.2299 | 7 | 30 | -0.5496564 | 3.968199 | 30.61319 | 29.40755 | 123.1582 | 108.7127 | -6.475449e-05 | 0.1793327 | 0 | 0 | 0
12899 | 462594.3 | 2010-11-16 19:13 | 450.2452 | 7 | 30 | -0.5496564 | 3.964152 | 30.61319 | 29.41214 | 123.1582 | 108.7308 | -9.713173e-05 | 0.1793327 | 0 | 0 | 0
12900 | 462624.3 | 2010-11-16 19:14 | 480.2605 | 7 | 30 | -0.5496564 | 3.959943 | 30.61319 | 29.41672 | 123.1582 | 108.749 | -0.000129509 | 0.1793327 | 0 | 0 | 0
12901 | 462654.4 | 2010-11-16 19:14 | 510.2757 | 7 | 30 | -0.5498376 | 3.955895 | 30.61319 | 29.4213 | 123.1582 | 108.7671 | -9.713173e-05 | 0.1793327 | 0 | 0 | 0
12902 | 462684.4 | 2010-11-16 19:15 | 540.2912 | 7 | 30 | -0.5496564 | 3.951848 | 30.61319 | 29.42589 | 123.1582 | 108.7853 | -0.000129509 | 0.1793327 | 0 | 0 | 0
12903 | 462714.4 | 2010-11-16 19:15 | 570.3063 | 7 | 30 | -0.5496564 | 3.947801 | 30.61319 | 29.43047 | 123.1582 | 108.8034 | -9.713173e-05 | 0.1793327 | 0 | 0 | 0
12904 | 462744.4 | 2010-11-16 19:16 | 600.3216 | 7 | 30 | -0.5496564 | 3.943915 | 30.61319 | 29.43505 | 123.1582 | 108.8214 | -9.713173e-05 | 0.1793327 | 0 | 0 | 0
12905 | 462774.4 | 2010-11-16 19:16 | 630.3373 | 7 | 30 | -0.5496564 | 3.939868 | 30.61319 | 29.43964 | 123.1582 | 108.8395 | -0.000129509 | 0.1793327 | 0 | 0 | 0
12906 | 462804.4 | 2010-11-16 19:17 | 660.3522 | 7 | 30 | -0.5498376 | 3.935983 | 30.61319 | 29.44422 | 123.1582 | 108.8576 | -6.475449e-05 | 0.1793327 | 0 | 0 | 0
12907 | 462834.5 | 2010-11-16 19:17 | 690.3676 | 7 | 30 | -0.5496564 | 3.931936 | 30.61319 | 29.44881 | 123.1582 | 108.8756 | -9.713173e-05 | 0.1793327 | 0 | 0 | 0
12908 | 462864.5 | 2010-11-16 19:18 | 720.3828 | 7 | 30 | -0.5496564 | 3.92805 | 30.61319 | 29.45339 | 123.1582 | 108.8936 | -9.713173e-05 | 0.1793327 | 0 | 0 | 0
12909 | 462894.5 | 2010-11-16 19:18 | 750.3981 | 7 | 30 | -0.5496564 | 3.924165 | 30.61319 | 29.45797 | 123.1582 | 108.9116 | -0.000129509 | 0.1793327 | 0 | 0 | 0
12910 | 462924.5 | 2010-11-16 19:19 | 780.4134 | 7 | 30 | -0.5496564 | 3.92028 | 30.61319 | 29.46256 | 123.1582 | 108.9296 | -6.475449e-05 | 0.1793327 | 0 | 0 | 0
12911 | 462954.5 | 2010-11-16 19:19 | 810.4318 | 7 | 30 | -0.5496564 | 3.916556 | 30.61319 | 29.46714 | 123.1582 | 108.9475 | -3.237724e-05 | 0.1793327 | 0 | 0 | 0
12912 | 462984.5 | 2010-11-16 19:20 | 840.4441 | 7 | 30 | -0.5496564 | 3.912671 | 30.61319 | 29.47172 | 123.1582 | 108.9655 | -6.475449e-05 | 0.1793327 | 0 | 0 | 0
12913 | 463014.5 | 2010-11-16 19:20 | 870.4593 | 7 | 30 | -0.5496564 | 3.908947 | 30.61319 | 29.47631 | 123.1582 | 108.9834 | -3.237724e-05 | 0.1793327 | 0 | 0 | 0
12914 | 463044.6 | 2010-11-16 19:21 | 900.4747 | 7 | 30 | -0.5496564 | 3.9049 | 30.61319 | 29.48089 | 123.1582 | 109.0013 | -9.713173e-05 | 0.1793327 | 0 | 0 | 0
12915 | 463074.6 | 2010-11-16 19:21 | 930.49 | 7 | 30 | -0.5496564 | 3.901176 | 30.61319 | 29.48547 | 123.1582 | 109.0192 | -9.713173e-05 | 0.1793327 | 0 | 0 | 0
12916 | 463104.6 | 2010-11-16 19:22 | 960.5053 | 7 | 30 | -0.5496564 | 3.897453 | 30.61319 | 29.49006 | 123.1582 | 109.0371 | -6.475449e-05 | 0.1793327 | 0 | 0 | 0
12917 | 463134.6 | 2010-11-16 19:22 | 990.5205 | 7 | 30 | -0.5496564 | 3.893568 | 30.61319 | 29.49464 | 123.1582 | 109.0549 | -0.000129509 | 0.1793327 | 0 | 0 | 0
12918 | 463164.6 | 2010-11-16 19:23 | 1020.536 | 7 | 30 | -0.5496564 | 3.890006 | 30.61319 | 29.49922 | 123.1582 | 109.0728 | -6.475449e-05 | 0.1793327 | 0 | 0 | 0
12919 | 463194.6 | 2010-11-16 19:23 | 1050.551 | 7 | 30 | -0.5496564 | 3.886444 | 30.61319 | 29.50381 | 123.1582 | 109.0906 | -6.475449e-05 | 0.1793327 | 0 | 0 | 0
12920 | 463224.7 | 2010-11-16 19:24 | 1080.567 | 7 | 30 | -0.5496564 | 3.882721 | 30.61319 | 29.50839 | 123.1582 | 109.1084 | -6.475449e-05 | 0.1793327 | 0 | 0 | 0
12921 | 463254.7 | 2010-11-16 19:24 | 1110.582 | 7 | 30 | -0.5496564 | 3.878836 | 30.61319 | 29.51297 | 123.1582 | 109.1262 | -9.713173e-05 | 0.1793327 | 0 | 0 | 0
12922 | 463284.7 | 2010-11-16 19:25 | 1140.597 | 7 | 30 | -0.5496564 | 3.875274 | 30.61319 | 29.51756 | 123.1582 | 109.1439 | -9.713173e-05 | 0.1793327 | 0 | 0 | 0
12923 | 463314.7 | 2010-11-16 19:25 | 1170.612 | 7 | 30 | -0.5496564 | 3.871389 | 30.61319 | 29.52214 | 123.1582 | 109.1617 | -9.713173e-05 | 0.1793327 | 0 | 0 | 0
12924 | 463344.7 | 2010-11-16 19:26 | 1200.628 | 7 | 30 | -0.5498376 | 3.867827 | 30.61319 | 29.52672 | 123.1582 | 109.1794 | -9.713173e-05 | 0.1793327 | 0 | 0 | 0
12925 | 463374.7 | 2010-11-16 19:26 | 1230.643 | 7 | 30 | -0.5496564 | 3.864265 | 30.61319 | 29.53131 | 123.1582 | 109.1972 | -0.000129509 | 0.1793327 | 0 | 0 | 0
12926 | 463404.7 | 2010-11-16 19:27 | 1260.658 | 7 | 30 | -0.5496564 | 3.860866 | 30.61319 | 29.53589 | 123.1582 | 109.2149 | -6.475449e-05 | 0.1793327 | 0 | 0 | 0
12927 | 463434.8 | 2010-11-16 19:27 | 1290.674 | 7 | 30 | -0.5496564 | 3.85698 | 30.61319 | 29.54047 | 123.1582 | 109.2325 | -9.713173e-05 | 0.1793327 | 0 | 0 | 0
12928 | 463464.8 | 2010-11-16 19:28 | 1320.689 | 7 | 30 | -0.5496564 | 3.853581 | 30.61319 | 29.54506 | 123.1582 | 109.2502 | -9.713173e-05 | 0.1793327 | 0 | 0 | 0
12929 | 463494.8 | 2010-11-16 19:28 | 1350.704 | 7 | 30 | -0.5498376 | 3.850019 | 30.61319 | 29.54964 | 123.1582 | 109.2679 | -9.713173e-05 | 0.1793327 | 0 | 0 | 0
12930 | 463524.8 | 2010-11-16 19:29 | 1380.72 | 7 | 30 | -0.5496564 | 3.846457 | 30.61319 | 29.55423 | 123.1582 | 109.2855 | -9.713173e-05 | 0.1793327 | 0 | 0 | 0
12931 | 463554.8 | 2010-11-16 19:29 | 1410.735 | 7 | 30 | -0.5496564 | 3.843058 | 30.61319 | 29.55881 | 123.1582 | 109.3031 | -9.713173e-05 | 0.1793327 | 0 | 0 | 0
12932 | 463584.8 | 2010-11-16 19:30 | 1440.75 | 7 | 30 | -0.5498376 | 3.839658 | 30.61319 | 29.56339 | 123.1582 | 109.3207 | -9.713173e-05 | 0.1793327 | 0 | 0 | 0
12933 | 463614.9 | 2010-11-16 19:30 | 1470.765 | 7 | 30 | -0.5496564 | 3.836097 | 30.61319 | 29.56798 | 123.1582 | 109.3383 | -9.713173e-05 | 0.1793327 | 0 | 0 | 0
12934 | 463644.9 | 2010-11-16 19:31 | 1500.781 | 7 | 30 | -0.5498376 | 3.832697 | 30.61319 | 29.57256 | 123.1582 | 109.3559 | -9.713173e-05 | 0.1793327 | 0 | 0 | 0
12935 | 463674.9 | 2010-11-16 19:31 | 1530.796 | 7 | 30 | -0.5498376 | 3.829297 | 30.61319 | 29.57714 | 123.1582 | 109.3735 | -9.717941e-05 | 0.1793327 | 0 | 0 | 0
12936 | 463704.9 | 2010-11-16 19:32 | 1560.811 | 7 | 30 | -0.5496564 | 3.826059 | 30.61319 | 29.58173 | 123.1582 | 109.391 | -9.713173e-05 | 0.1793327 | 0 | 0 | 0
12937 | 463734.9 | 2010-11-16 19:32 | 1590.827 | 7 | 30 | -0.5498376 | 3.82266 | 30.61319 | 29.58631 | 123.1582 | 109.4085 | -9.713173e-05 | 0.1793327 | 0 | 0 | 0
12938 | 463764.9 | 2010-11-16 19:33 | 1620.842 | 7 | 30 | -0.5500188 | 3.819098 | 30.61319 | 29.59089 | 123.1582 | 109.4261 | -0.000129509 | 0.1793327 | 0 | 0 | 0
12939 | 463794.9 | 2010-11-16 19:33 | 1650.857 | 7 | 30 | -0.5496564 | 3.816184 | 30.61319 | 29.59548 | 123.1582 | 109.4436 | -6.475449e-05 | 0.1793327 | 0 | 0 | 0
12940 | 463825 | 2010-11-16 19:34 | 1680.873 | 7 | 30 | -0.5498376 | 3.812784 | 30.61319 | 29.60006 | 123.1582 | 109.461 | -6.475449e-05 | 0.1793327 | 0 | 0 | 0
12941 | 463855 | 2010-11-16 19:34 | 1710.888 | 7 | 30 | -0.5496564 | 3.809385 | 30.61319 | 29.60464 | 123.1582 | 109.4785 | -9.713173e-05 | 0.1793327 | 0 | 0 | 0
12942 | 463885 | 2010-11-16 19:35 | 1740.903 | 7 | 30 | -0.5498376 | 3.806147 | 30.61319 | 29.60923 | 123.1582 | 109.496 | -9.713173e-05 | 0.1793327 | 0 | 0 | 0
12943 | 463915 | 2010-11-16 19:35 | 1770.919 | 7 | 30 | -0.5500188 | 3.803071 | 30.61319 | 29.61381 | 123.1582 | 109.5134 | -3.237724e-05 | 0.1793327 | 0 | 0 | 0
12944 | 463945 | 2010-11-16 19:36 | 1800.934 | 7 | 30 | -0.5496564 | 3.799995 | 30.61319 | 29.61839 | 123.1582 | 109.5308 | -6.475449e-05 | 0.1793327 | 0 | 0 | 0
12945 | 463975 | 2010-11-16 19:36 | 1830.949 | 7 | 30 | -0.5494752 | 3.796757 | 30.61319 | 29.62298 | 123.1582 | 109.5482 | -9.713173e-05 | 0.1793327 | 0 | 0 | 0
12946 | 464005 | 2010-11-16 19:37 | 1860.964 | 7 | 30 | -0.5498376 | 3.793519 | 30.61319 | 29.62756 | 123.1582 | 109.5656 | -9.713173e-05 | 0.1793327 | 0 | 0 | 0
12947 | 464035.1 | 2010-11-16 19:37 | 1890.98 | 7 | 30 | -0.5498376 | 3.790606 | 30.61319 | 29.63215 | 123.1582 | 109.583 | -9.713173e-05 | 0.1793327 | 0 | 0 | 0
12948 | 464065.1 | 2010-11-16 19:38 | 1920.995 | 7 | 30 | -0.5496564 | 3.787529 | 30.61319 | 29.63673 | 123.1582 | 109.6004 | -6.475449e-05 | 0.1793327 | 0 | 0 | 0
12949 | 464095.1 | 2010-11-16 19:38 | 1951.01 | 7 | 30 | -0.5496564 | 3.784454 | 30.61319 | 29.64131 | 123.1582 | 109.6177 | -6.475449e-05 | 0.1793327 | 0 | 0 | 0
12950 | 464125.1 | 2010-11-16 19:39 | 1981.025 | 7 | 30 | -0.5496564 | 3.78154 | 30.61319 | 29.6459 | 123.1582 | 109.6351 | -6.475449e-05 | 0.1793327 | 0 | 0 | 0
12951 | 464155.1 | 2010-11-16 19:39 | 2011.041 | 7 | 30 | -0.5496564 | 3.778464 | 30.61319 | 29.65048 | 123.1582 | 109.6524 | -9.713173e-05 | 0.1793327 | 0 | 0 | 0
12952 | 464185.1 | 2010-11-16 19:40 | 2041.056 | 7 | 30 | -0.5496564 | 3.77555 | 30.61319 | 29.65506 | 123.1582 | 109.6697 | -6.475449e-05 | 0.1793327 | 0 | 0 | 0
12953 | 464215.2 | 2010-11-16 19:40 | 2071.071 | 7 | 30 | -0.5496564 | 3.772636 | 30.61319 | 29.65965 | 123.1582 | 109.687 | -3.237724e-05 | 0.1793327 | 0 | 0 | 0
12954 | 464245.2 | 2010-11-16 19:41 | 2101.087 | 7 | 30 | -0.5496564 | 3.76956 | 30.61319 | 29.66423 | 123.1582 | 109.7043 | -9.713173e-05 | 0.1793327 | 0 | 0 | 0
12955 | 464275.2 | 2010-11-16 19:41 | 2131.087 | 7 | 30 | -0.5498376 | 3.766484 | 30.61319 | 29.66881 | 123.1582 | 109.7215 | -9.713173e-05 | 0.1793327 | 0 | 0 | 0
12956 | 464305.2 | 2010-11-16 19:42 | 2161.102 | 7 | 30 | -0.5498376 | 3.763732 | 30.61319 | 29.67339 | 123.1582 | 109.7388 | -9.713173e-05 | 0.1793327 | 0 | 0 | 0
12957 | 464335.2 | 2010-11-16 19:42 | 2191.117 | 7 | 30 | -0.5496564 | 3.760979 | 30.61319 | 29.67798 | 123.1582 | 109.756 | -3.237724e-05 | 0.1793327 | 0 | 0 | 0
12958 | 464365.2 | 2010-11-16 19:43 | 2221.132 | 7 | 30 | -0.5498376 | 3.758065 | 30.61319 | 29.68256 | 123.1582 | 109.7733 | -9.713173e-05 | 0.1793327 | 0 | 0 | 0
12959 | 464395.2 | 2010-11-16 19:43 | 2251.148 | 7 | 30 | -0.5498376 | 3.755313 | 30.61319 | 29.68715 | 123.1582 | 109.7905 | -3.237724e-05 | 0.1793327 | 0 | 0 | 0
12960 | 464425.2 | 2010-11-16 19:44 | 2281.163 | 7 | 30 | -0.5500188 | 3.752399 | 30.61319 | 29.69173 | 123.1582 | 109.8077 | -6.475449e-05 | 0.1793327 | 0 | 0 | 0
12961 | 464455.3 | 2010-11-16 19:44 | 2311.178 | 7 | 30 | -0.5498376 | 3.749647 | 30.61319 | 29.69632 | 123.1582 | 109.8249 | -6.475449e-05 | 0.1793327 | 0 | 0 | 0
12962 | 464485.3 | 2010-11-16 19:45 | 2341.194 | 7 | 30 | -0.5500188 | 3.746895 | 30.61319 | 29.7009 | 123.1582 | 109.8421 | -9.713173e-05 | 0.1793327 | 0 | 0 | 0
12963 | 464515.3 | 2010-11-16 19:45 | 2371.209 | 7 | 30 | -0.5500188 | 3.744143 | 30.61319 | 29.70549 | 123.1582 | 109.8593 | -9.713173e-05 | 0.1793327 | 0 | 0 | 0
12964 | 464545.3 | 2010-11-16 19:46 | 2401.224 | 7 | 30 | -0.5498376 | 3.741553 | 30.61319 | 29.71007 | 123.1582 | 109.8764 | -6.480217e-05 | 0.1793327 | 0 | 0 | 0
12965 | 464575.3 | 2010-11-16 19:46 | 2431.239 | 7 | 30 | -0.5498376 | 3.738962 | 30.61319 | 29.71465 | 123.1582 | 109.8936 | -3.237724e-05 | 0.1793327 | 0 | 0 | 0
12966 | 464605.3 | 2010-11-16 19:47 | 2461.255 | 7 | 30 | -0.5498376 | 3.73621 | 30.61319 | 29.71924 | 123.1582 | 109.9107 | -9.713173e-05 | 0.1793327 | 0 | 0 | 0
12967 | 464635.4 | 2010-11-16 19:47 | 2491.27 | 7 | 30 | -0.5500188 | 3.733458 | 30.61319 | 29.72382 | 123.1582 | 109.9278 | -9.713173e-05 | 0.1793327 | 0 | 0 | 0
12968 | 464665.4 | 2010-11-16 19:48 | 2521.285 | 7 | 30 | -0.5498376 | 3.730868 | 30.61319 | 29.72841 | 123.1582 | 109.9449 | -9.713173e-05 | 0.1793327 | 0 | 0 | 0
12969 | 464695.4 | 2010-11-16 19:48 | 2551.301 | 7 | 30 | -0.5494752 | 3.728601 | 30.61319 | 29.73299 | 123.1582 | 109.962 | -6.475449e-05 | 0.1793327 | 0 | 0 | 0
12970 | 464725.4 | 2010-11-16 19:49 | 2581.316 | 7 | 30 | -0.5496564 | 3.726011 | 30.61319 | 29.73757 | 123.1582 | 109.9791 | -9.713173e-05 | 0.1793327 | 0 | 0 | 0
12971 | 464755.4 | 2010-11-16 19:49 | 2611.331 | 7 | 30 | -0.5498376 | 3.723745 | 30.61319 | 29.74216 | 123.1582 | 109.9962 | -3.237724e-05 | 0.1793327 | 0 | 0 | 0
12972 | 464785.4 | 2010-11-16 19:50 | 2641.347 | 7 | 30 | -0.5498376 | 3.720993 | 30.61319 | 29.74674 | 123.1582 | 110.0133 | -6.475449e-05 | 0.1793327 | 0 | 0 | 0
12973 | 464815.4 | 2010-11-16 19:50 | 2671.362 | 7 | 30 | -0.5498376 | 3.718564 | 30.61319 | 29.75132 | 123.1582 | 110.0303 | -9.713173e-05 | 0.1793327 | 0 | 0 | 0
12974 | 464845.5 | 2010-11-16 19:51 | 2701.377 | 7 | 30 | -0.5496564 | 3.716136 | 30.61319 | 29.75591 | 123.1582 | 110.0473 | -0.000129509 | 0.1793327 | 0 | 0 | 0
12975 | 464875.5 | 2010-11-16 19:51 | 2731.393 | 7 | 30 | -0.5500188 | 3.713708 | 30.61319 | 29.76049 | 123.1582 | 110.0644 | -0.000129509 | 0.1793327 | 0 | 0 | 0
12976 | 464905.5 | 2010-11-16 19:52 | 2761.411 | 7 | 30 | -0.5498376 | 3.711603 | 30.61319 | 29.76507 | 123.1582 | 110.0814 | -6.475449e-05 | 0.1793327 | 0 | 0 | 0
12977 | 464935.5 | 2010-11-16 19:52 | 2791.423 | 7 | 30 | -0.5496564 | 3.709337 | 30.61319 | 29.76966 | 123.1582 | 110.0984 | -3.237724e-05 | 0.1793327 | 0 | 0 | 0
12978 | 464965.5 | 2010-11-16 19:53 | 2821.438 | 7 | 30 | -0.5498376 | 3.706908 | 30.61319 | 29.77424 | 123.1582 | 110.1154 | -6.475449e-05 | 0.1793327 | 0 | 0 | 0
12979 | 464995.5 | 2010-11-16 19:53 | 2851.454 | 7 | 30 | -0.5496564 | 3.704804 | 30.61319 | 29.77883 | 123.1582 | 110.1324 | -3.237724e-05 | 0.1793327 | 0 | 0 | 0
12980 | 465025.6 | 2010-11-16 19:54 | 2881.469 | 7 | 30 | -0.5496564 | 3.702537 | 30.61319 | 29.78341 | 123.1582 | 110.1494 | -3.237724e-05 | 0.1793327 | 0 | 0 | 0
12981 | 465055.6 | 2010-11-16 19:54 | 2911.484 | 7 | 30 | -0.5496564 | 3.700271 | 30.61319 | 29.78799 | 123.1582 | 110.1663 | -6.475449e-05 | 0.1793327 | 0 | 0 | 0
12982 | 465085.6 | 2010-11-16 19:55 | 2941.5 | 7 | 30 | -0.5498376 | 3.698004 | 30.61319 | 29.79258 | 123.1582 | 110.1833 | -6.475449e-05 | 0.1793327 | 0 | 0 | 0
12983 | 465115.6 | 2010-11-16 19:55 | 2971.515 | 7 | 30 | -0.5496564 | 3.6959 | 30.61319 | 29.79716 | 123.1582 | 110.2002 | -3.237724e-05 | 0.1793327 | 0 | 0 | 0
12984 | 465145.6 | 2010-11-16 19:56 | 3001.53 | 7 | 30 | -0.5498376 | 3.693633 | 30.61319 | 29.80174 | 123.1582 | 110.2172 | -9.713173e-05 | 0.1793327 | 0 | 0 | 0
12985 | 465175.6 | 2010-11-16 19:56 | 3031.545 | 7 | 30 | -0.5496564 | 3.69169 | 30.61319 | 29.80633 | 123.1582 | 110.2341 | -6.475449e-05 | 0.1793327 | 0 | 0 | 0
12986 | 465205.6 | 2010-11-16 19:57 | 3061.561 | 7 | 30 | -0.5496564 | 3.689748 | 30.61319 | 29.81091 | 123.1582 | 110.251 | -3.237724e-05 | 0.1793327 | 0 | 0 | 0
12987 | 465235.7 | 2010-11-16 19:57 | 3091.576 | 7 | 30 | -0.5498376 | 3.687643 | 30.61319 | 29.81549 | 123.1582 | 110.2679 | 0 | 0.1793327 | 0 | 0 | 0
12988 | 465265.7 | 2010-11-16 19:58 | 3121.591 | 7 | 30 | -0.5500188 | 3.685377 | 30.61319 | 29.82008 | 123.1582 | 110.2848 | -9.713173e-05 | 0.1793327 | 0 | 0 | 0
12989 | 465295.7 | 2010-11-16 19:58 | 3151.607 | 7 | 30 | -0.5496564 | 3.683596 | 30.61319 | 29.82466 | 123.1582 | 110.3017 | -6.475449e-05 | 0.1793327 | 0 | 0 | 0
12990 | 465325.7 | 2010-11-16 19:59 | 3181.622 | 7 | 30 | -0.5498376 | 3.681653 | 30.61319 | 29.82924 | 123.1582 | 110.3186 | -3.237724e-05 | 0.1793327 | 0 | 0 | 0
12991 | 465355.7 | 2010-11-16 19:59 | 3211.637 | 7 | 30 | -0.5496564 | 3.679711 | 30.61319 | 29.83383 | 123.1582 | 110.3354 | -3.237724e-05 | 0.1793327 | 0 | 0 | 0
12992 | 465385.7 | 2010-11-16 20:00 | 3241.653 | 7 | 30 | -0.5496564 | 3.677768 | 30.61319 | 29.83841 | 123.1582 | 110.3523 | -6.475449e-05 | 0.1793327 | 0 | 0 | 0
12993 | 465415.8 | 2010-11-16 20:00 | 3271.668 | 7 | 30 | -0.5498376 | 3.675825 | 30.61319 | 29.84299 | 123.1582 | 110.3692 | -3.237724e-05 | 0.1793327 | 0 | 0 | 0
12994 | 465445.8 | 2010-11-16 20:01 | 3301.683 | 7 | 30 | -0.5496564 | 3.674045 | 30.61319 | 29.84758 | 123.1582 | 110.386 | -3.237724e-05 | 0.1793327 | 0 | 0 | 0
12995 | 465475.8 | 2010-11-16 20:01 | 3331.699 | 7 | 30 | -0.5498376 | 3.67194 | 30.61319 | 29.85216 | 123.1582 | 110.4028 | -6.475449e-05 | 0.1793327 | 0 | 0 | 0
12996 | 465505.8 | 2010-11-16 20:02 | 3361.714 | 7 | 30 | -0.5498376 | 3.670321 | 30.61319 | 29.85675 | 123.1582 | 110.4197 | 0 | 0.1793327 | 0 | 0 | 0
12997 | 465535.8 | 2010-11-16 20:02 | 3391.729 | 7 | 30 | -0.5498376 | 3.668216 | 30.61319 | 29.86133 | 123.1582 | 110.4365 | -6.475449e-05 | 0.1793327 | 0 | 0 | 0
12998 | 465565.8 | 2010-11-16 20:03 | 3421.744 | 7 | 30 | -0.5496564 | 3.666598 | 30.61319 | 29.86591 | 123.1582 | 110.4533 | -3.237724e-05 | 0.1793327 | 0 | 0 | 0
12999 | 465595.8 | 2010-11-16 20:03 | 3451.76 | 7 | 30 | -0.5494752 | 3.664817 | 30.61319 | 29.8705 | 123.1582 | 110.4701 | -3.237724e-05 | 0.1793327 | 0 | 0 | 0
13000 | 465625.9 | 2010-11-16 20:04 | 3481.775 | 7 | 30 | -0.5496564 | 3.663036 | 30.61319 | 29.87508 | 123.1582 | 110.4869 | 0 | 0.1793327 | 0 | 0 | 0
13001 | 465655.9 | 2010-11-16 20:04 | 3511.79 | 7 | 30 | -0.5496564 | 3.661093 | 30.61319 | 29.87966 | 123.1582 | 110.5037 | -6.475449e-05 | 0.1793327 | 0 | 0 | 0
13002 | 465685.9 | 2010-11-16 20:05 | 3541.806 | 7 | 30 | -0.5498376 | 3.659312 | 30.61319 | 29.88425 | 123.1582 | 110.5204 | -9.713173e-05 | 0.1793327 | 0 | 0 | 0
13003 | 465715.9 | 2010-11-16 20:05 | 3571.821 | 7 | 30 | -0.5498376 | 3.657694 | 30.61319 | 29.88883 | 123.1582 | 110.5372 | -6.475449e-05 | 0.1793327 | 0 | 0 | 0
13004 | 465745.9 | 2010-11-16 20:06 | 3601.836 | 7 | 30 | -0.5498376 | 3.656075 | 30.61319 | 29.89341 | 123.1582 | 110.554 | -3.237724e-05 | 0.1793327 | 0 | 0 | 0
13005 | 465775.9 | 2010-11-16 20:06 | 3631.852 | 7 | 30 | -0.5498376 | 3.654294 | 30.61319 | 29.898 | 123.1582 | 110.5707 | -3.237724e-05 | 0.1793327 | 0 | 0 | 0
13006 | 465806 | 2010-11-16 20:07 | 3661.867 | 7 | 30 | -0.5498376 | 3.652675 | 30.61319 | 29.90258 | 123.1582 | 110.5875 | -3.237724e-05 | 0.1793327 | 0 | 0 | 0
13007 | 465836 | 2010-11-16 20:07 | 3691.882 | 7 | 30 | -0.5498376 | 3.651056 | 30.61319 | 29.90717 | 123.1582 | 110.6042 | -3.237724e-05 | 0.1793327 | 0 | 0 | 0
13008 | 465866 | 2010-11-16 20:08 | 3721.898 | 7 | 30 | -0.5496564 | 3.649275 | 30.61319 | 29.91175 | 123.1582 | 110.6209 | -6.475449e-05 | 0.1793327 | 0 | 0 | 0
13009 | 465896 | 2010-11-16 20:08 | 3751.913 | 7 | 30 | -0.5498376 | 3.647818 | 30.61319 | 29.91633 | 123.1582 | 110.6377 | -3.237724e-05 | 0.1793327 | 0 | 0 | 0
13010 | 465926 | 2010-11-16 20:09 | 3781.928 | 7 | 30 | -0.5496564 | 3.646038 | 30.61319 | 29.92092 | 123.1582 | 110.6544 | -3.237724e-05 | 0.1793327 | 0 | 0 | 0
13011 | 465956 | 2010-11-16 20:09 | 3811.943 | 7 | 30 | -0.5498376 | 3.644419 | 30.61319 | 29.9255 | 123.1582 | 110.6711 | -3.237724e-05 | 0.1793327 | 0 | 0 | 0
13012 | 465986 | 2010-11-16 20:10 | 3841.959 | 7 | 30 | -0.5496564 | 3.642962 | 30.61319 | 29.93008 | 123.1582 | 110.6878 | -6.475449e-05 | 0.1793327 | 0 | 0 | 0
13013 | 466016.1 | 2010-11-16 20:10 | 3871.974 | 7 | 30 | -0.5498376 | 3.641343 | 30.61319 | 29.93467 | 123.1582 | 110.7045 | -6.475449e-05 | 0.1793327 | 0 | 0 | 0
13014 | 466046.1 | 2010-11-16 20:11 | 3901.989 | 7 | 30 | -0.5496564 | 3.639886 | 30.61319 | 29.93925 | 123.1582 | 110.7212 | -6.475449e-05 | 0.1793327 | 0 | 0 | 0
13015 | 466076.1 | 2010-11-16 20:11 | 3932.004 | 7 | 30 | -0.5496564 | 3.638429 | 30.61319 | 29.94383 | 123.1582 | 110.7379 | -3.237724e-05 | 0.1793327 | 0 | 0 | 0
13016 | 466106.1 | 2010-11-16 20:12 | 3962.02 | 7 | 30 | -0.5496564 | 3.63681 | 30.61319 | 29.94842 | 123.1582 | 110.7545 | -6.475449e-05 | 0.1793327 | 0 | 0 | 0
13017 | 466136.1 | 2010-11-16 20:12 | 3992.035 | 7 | 30 | -0.5496564 | 3.635677 | 30.61319 | 29.953 | 123.1582 | 110.7712 | -3.237724e-05 | 0.1793327 | 0 | 0 | 0
13018 | 466166.1 | 2010-11-16 20:13 | 4022.05 | 7 | 30 | -0.5500188 | 3.634058 | 30.61319 | 29.95758 | 123.1582 | 110.7879 | -6.475449e-05 | 0.1793327 | 0 | 0 | 0
13019 | 466196.2 | 2010-11-16 20:13 | 4052.066 | 7 | 30 | -0.5498376 | 3.632601 | 30.61319 | 29.96217 | 123.1582 | 110.8045 | -3.237724e-05 | 0.1793327 | 0 | 0 | 0
13020 | 466226.2 | 2010-11-16 20:14 | 4082.081 | 7 | 30 | -0.5500188 | 3.631305 | 30.61319 | 29.96675 | 123.1582 | 110.8212 | -3.237724e-05 | 0.1793327 | 0 | 0 | 0
13021 | 466256.2 | 2010-11-16 20:14 | 4112.096 | 7 | 30 | -0.5496564 | 3.63001 | 30.61319 | 29.97134 | 123.1582 | 110.8378 | -3.237724e-05 | 0.1793327 | 0 | 0 | 0
13022 | 466286.2 | 2010-11-16 20:15 | 4142.112 | 7 | 30 | -0.5496564 | 3.628553 | 30.61319 | 29.97592 | 123.1582 | 110.8544 | -6.475449e-05 | 0.1793327 | 0 | 0 | 0
13023 | 466316.2 | 2010-11-16 20:15 | 4172.127 | 7 | 30 | -0.5498376 | 3.627096 | 30.61319 | 29.9805 | 123.1582 | 110.8711 | -6.475449e-05 | 0.1793327 | 0 | 0 | 0
13024 | 466346.2 | 2010-11-16 20:16 | 4202.142 | 7 | 30 | -0.5498376 | 3.625801 | 30.61319 | 29.98509 | 123.1582 | 110.8877 | -6.475449e-05 | 0.1793327 | 0 | 0 | 0
13025 | 466376.2 | 2010-11-16 20:16 | 4232.158 | 7 | 30 | -0.5496564 | 3.624668 | 30.61319 | 29.98967 | 123.1582 | 110.9043 | -3.237724e-05 | 0.1793327 | 0 | 0 | 0
13026 | 466406.3 | 2010-11-16 20:17 | 4262.173 | 7 | 30 | -0.5500188 | 3.623211 | 30.61319 | 29.99425 | 123.1582 | 110.9209 | -6.475449e-05 | 0.1793327 | 0 | 0 | 0
13027 | 466436.3 | 2010-11-16 20:17 | 4292.188 | 7 | 30 | -0.5498376 | 3.622078 | 30.61319 | 29.99884 | 123.1582 | 110.9375 | -3.237724e-05 | 0.1793327 | 0 | 0 | 0
13028 | 466466.3 | 2010-11-16 20:18 | 4322.203 | 7 | 30 | -0.5496564 | 3.620783 | 30.61319 | 30.00342 | 123.1582 | 110.9541 | -3.237724e-05 | 0.1793327 | 0 | 0 | 0
13029 | 466496.3 | 2010-11-16 20:18 | 4352.219 | 7 | 30 | -0.5496564 | 3.619488 | 30.61319 | 30.008 | 123.1582 | 110.9707 | 0 | 0.1793327 | 0 | 0 | 0
13030 | 466526.3 | 2010-11-16 20:19 | 4382.234 | 7 | 30 | -0.5496564 | 3.618192 | 30.61319 | 30.01259 | 123.1582 | 110.9873 | -3.237724e-05 | 0.1793327 | 0 | 0 | 0
13031 | 466556.3 | 2010-11-16 20:19 | 4412.249 | 7 | 30 | -0.5498376 | 3.617059 | 30.61319 | 30.01717 | 123.1582 | 111.0039 | 0 | 0.1793327 | 0 | 0 | 0
13032 | 466586.4 | 2010-11-16 20:20 | 4442.265 | 7 | 30 | -0.5498376 | 3.615764 | 30.61319 | 30.02176 | 123.1582 | 111.0205 | -3.237724e-05 | 0.1793327 | 0 | 0 | 0
13033 | 466616.4 | 2010-11-16 20:20 | 4472.28 | 7 | 30 | -0.5496564 | 3.614631 | 30.61319 | 30.02634 | 123.1582 | 111.037 | 0 | 0.1793327 | 0 | 0 | 0
13034 | 466646.4 | 2010-11-16 20:21 | 4502.295 | 7 | 30 | -0.5500188 | 3.613174 | 30.61319 | 30.03092 | 123.1582 | 111.0536 | -3.237724e-05 | 0.1793327 | 0 | 0 | 0
13035 | 466676.4 | 2010-11-16 20:21 | 4532.311 | 7 | 30 | -0.5496564 | 3.612041 | 30.61319 | 30.03551 | 123.1582 | 111.0701 | -3.237724e-05 | 0.1793327 | 0 | 0 | 0
13036 | 466706.4 | 2010-11-16 20:22 | 4562.326 | 7 | 30 | -0.5496564 | 3.610745 | 30.61319 | 30.04009 | 123.1582 | 111.0867 | -3.237724e-05 | 0.1793327 | 0 | 0 | 0
13037 | 466736.4 | 2010-11-16 20:22 | 4592.341 | 7 | 30 | -0.5496564 | 3.609612 | 30.61319 | 30.04467 | 123.1582 | 111.1033 | -3.237724e-05 | 0.1793327 | 0 | 0 | 0
13038 | 466766.4 | 2010-11-16 20:23 | 4622.356 | 7 | 30 | -0.5496564 | 3.608317 | 30.61319 | 30.04926 | 123.1582 | 111.1198 | -3.237724e-05 | 0.1793327 | 0 | 0 | 0
13039 | 466796.5 | 2010-11-16 20:23 | 4652.372 | 7 | 30 | -0.5496564 | 3.607184 | 30.61319 | 30.05384 | 123.1582 | 111.1363 | 0 | 0.1793327 | 0 | 0 | 0
13040 | 466826.5 | 2010-11-16 20:24 | 4682.389 | 7 | 30 | -0.5498376 | 3.605727 | 30.61319 | 30.05842 | 123.1582 | 111.1529 | -3.237724e-05 | 0.1793327 | 0 | 0 | 0
13041 | 466856.5 | 2010-11-16 20:24 | 4712.402 | 7 | 30 | -0.5500188 | 3.604432 | 30.61319 | 30.06301 | 123.1582 | 111.1694 | -6.475449e-05 | 0.1793327 | 0 | 0 | 0
13042 | 466886.5 | 2010-11-16 20:25 | 4742.418 | 7 | 30 | -0.5498376 | 3.603298 | 30.61319 | 30.06759 | 123.1582 | 111.1859 | 0 | 0.1793327 | 0 | 0 | 0
13043 | 466916.5 | 2010-11-16 20:25 | 4772.433 | 7 | 30 | -0.5496564 | 3.601841 | 30.61319 | 30.07218 | 123.1582 | 111.2024 | -6.475449e-05 | 0.1793327 | 0 | 0 | 0
13044 | 466946.5 | 2010-11-16 20:26 | 4802.448 | 7 | 30 | -0.5498376 | 3.600546 | 30.61319 | 30.07676 | 123.1582 | 111.2189 | -3.237724e-05 | 0.1793327 | 0 | 0 | 0
13045 | 466976.5 | 2010-11-16 20:26 | 4832.464 | 7 | 30 | -0.5494752 | 3.599413 | 30.61319 | 30.08135 | 123.1582 | 111.2354 | 0 | 0.1793327 | 0 | 0 | 0
13046 | 467006.6 | 2010-11-16 20:27 | 4862.479 | 7 | 30 | -0.5498376 | 3.597956 | 30.61319 | 30.08593 | 123.1582 | 111.2519 | -3.237724e-05 | 0.1793327 | 0 | 0 | 0
13047 | 467036.6 | 2010-11-16 20:27 | 4892.494 | 7 | 30 | -0.5498376 | 3.596499 | 30.61319 | 30.09051 | 123.1582 | 111.2684 | -3.237724e-05 | 0.1793327 | 0 | 0 | 0
13048 | 467066.6 | 2010-11-16 20:28 | 4922.511 | 7 | 30 | -0.5498376 | 3.595042 | 30.61319 | 30.0951 | 123.1582 | 111.2849 | -6.475449e-05 | 0.1793327 | 0 | 0 | 0
13049 | 467096.6 | 2010-11-16 20:28 | 4952.525 | 7 | 30 | -0.5494752 | 3.593909 | 30.61319 | 30.09968 | 123.1582 | 111.3014 | 0 | 0.1793327 | 0 | 0 | 0
13050 | 467126.6 | 2010-11-16 20:29 | 4982.54 | 7 | 30 | -0.5498376 | 3.592128 | 30.61319 | 30.10427 | 123.1582 | 111.3179 | 0 | 0.1793327 | 0 | 0 | 0
13051 | 467156.6 | 2010-11-16 20:29 | 5012.555 | 7 | 30 | -0.5496564 | 3.590671 | 30.61319 | 30.10885 | 123.1582 | 111.3343 | -9.713173e-05 | 0.1793327 | 0 | 0 | 0
13052 | 467186.7 | 2010-11-16 20:30 | 5042.571 | 7 | 30 | -0.5500188 | 3.589214 | 30.61319 | 30.11343 | 123.1582 | 111.3508 | -6.475449e-05 | 0.1793327 | 0 | 0 | 0
13053 | 467216.7 | 2010-11-16 20:30 | 5072.586 | 7 | 30 | -0.5498376 | 3.587757 | 30.61319 | 30.11802 | 123.1582 | 111.3672 | 0 | 0.1793327 | 0 | 0 | 0
13054 | 467246.7 | 2010-11-16 20:31 | 5102.601 | 7 | 30 | -0.5498376 | 3.585976 | 30.61319 | 30.1226 | 123.1582 | 111.3837 | -6.475449e-05 | 0.1793327 | 0 | 0 | 0
13055 | 467276.7 | 2010-11-16 20:31 | 5132.617 | 7 | 30 | -0.5496564 | 3.584357 | 30.61319 | 30.12719 | 123.1582 | 111.4001 | -6.475449e-05 | 0.1793327 | 0 | 0 | 0
13056 | 467306.7 | 2010-11-16 20:32 | 5162.632 | 7 | 30 | -0.5498376 | 3.582738 | 30.61319 | 30.13177 | 123.1582 | 111.4165 | -6.475449e-05 | 0.1793327 | 0 | 0 | 0
13057 | 467336.7 | 2010-11-16 20:32 | 5192.647 | 7 | 30 | -0.5498376 | 3.580958 | 30.61319 | 30.13635 | 123.1582 | 111.4329 | -3.237724e-05 | 0.1793327 | 0 | 0 | 0
13058 | 467366.7 | 2010-11-16 20:33 | 5222.663 | 7 | 30 | -0.5496564 | 3.579501 | 30.61319 | 30.14094 | 123.1582 | 111.4494 | 0 | 0.1793327 | 0 | 0 | 0
13059 | 467396.8 | 2010-11-16 20:33 | 5252.678 | 7 | 30 | -0.5498376 | 3.577396 | 30.61319 | 30.14552 | 123.1582 | 111.4658 | -3.237724e-05 | 0.1793327 | 0 | 0 | 0
13060 | 467426.8 | 2010-11-16 20:34 | 5282.693 | 7 | 30 | -0.5496564 | 3.575615 | 30.61319 | 30.15011 | 123.1582 | 111.4822 | -3.237724e-05 | 0.1793327 | 0 | 0 | 0
13061 | 467456.8 | 2010-11-16 20:34 | 5312.708 | 7 | 30 | -0.5498376 | 3.573511 | 30.61319 | 30.15469 | 123.1582 | 111.4985 | -9.713173e-05 | 0.1793327 | 0 | 0 | 0
13062 | 467486.8 | 2010-11-16 20:35 | 5342.724 | 7 | 30 | -0.5498376 | 3.571568 | 30.61319 | 30.15927 | 123.1582 | 111.5149 | -9.713173e-05 | 0.1793327 | 0 | 0 | 0
13063 | 467516.8 | 2010-11-16 20:36 | 5372.739 | 7 | 30 | -0.5496564 | 3.569625 | 30.61319 | 30.16386 | 123.1582 | 111.5313 | -3.237724e-05 | 0.1793327 | 0 | 0 | 0
13064 | 467546.8 | 2010-11-16 20:36 | 5402.754 | 7 | 30 | -0.5498376 | 3.567359 | 30.61319 | 30.16844 | 123.1582 | 111.5476 | -9.713173e-05 | 0.1793327 | 0 | 0 | 0
13065 | 467576.9 | 2010-11-16 20:36 | 5432.77 | 7 | 30 | -0.5498376 | 3.565254 | 30.61319 | 30.17302 | 123.1582 | 111.564 | -6.475449e-05 | 0.1793327 | 0 | 0 | 0
13066 | 467606.9 | 2010-11-16 20:37 | 5462.785 | 7 | 30 | -0.5500188 | 3.562826 | 30.61319 | 30.17761 | 123.1582 | 111.5803 | -9.713173e-05 | 0.1793327 | 0 | 0 | 0
13067 | 467636.9 | 2010-11-16 20:38 | 5492.8 | 7 | 30 | -0.5498376 | 3.560398 | 30.61319 | 30.18219 | 123.1582 | 111.5966 | -9.713173e-05 | 0.1793327 | 0 | 0 | 0
13068 | 467666.9 | 2010-11-16 20:38 | 5522.815 | 7 | 30 | -0.5498376 | 3.558131 | 30.61319 | 30.18678 | 123.1582 | 111.613 | -6.475449e-05 | 0.1793327 | 0 | 0 | 0
13069 | 467696.9 | 2010-11-16 20:38 | 5552.831 | 7 | 30 | -0.5498376 | 3.555541 | 30.61319 | 30.19136 | 123.1582 | 111.6293 | -6.475449e-05 | 0.1793327 | 0 | 0 | 0
13070 | 467726.9 | 2010-11-16 20:39 | 5582.846 | 7 | 30 | -0.5496564 | 3.552951 | 30.61319 | 30.19594 | 123.1582 | 111.6456 | -3.237724e-05 | 0.1793327 | 0 | 0 | 0
13071 | 467756.9 | 2010-11-16 20:40 | 5612.861 | 7 | 30 | -0.5498376 | 3.55036 | 30.61319 | 30.20053 | 123.1582 | 111.6618 | -3.237724e-05 | 0.1793327 | 0 | 0 | 0
13072 | 467787 | 2010-11-16 20:40 | 5642.877 | 7 | 30 | -0.5498376 | 3.547285 | 30.61319 | 30.20511 | 123.1582 | 111.6781 | -9.713173e-05 | 0.1793327 | 0 | 0 | 0
13073 | 467817 | 2010-11-16 20:40 | 5672.892 | 7 | 30 | -0.5498376 | 3.544532 | 30.61319 | 30.2097 | 123.1582 | 111.6944 | -6.475449e-05 | 0.1793327 | 0 | 0 | 0
13074 | 467847 | 2010-11-16 20:41 | 5702.907 | 7 | 30 | -0.5498376 | 3.541618 | 30.61319 | 30.21428 | 123.1582 | 111.7106 | -9.713173e-05 | 0.1793327 | 0 | 0 | 0
13075 | 467877 | 2010-11-16 20:42 | 5732.923 | 7 | 30 | -0.5496564 | 3.538704 | 30.61319 | 30.21886 | 123.1582 | 111.7268 | -9.713173e-05 | 0.1793327 | 0 | 0 | 0
13076 | 467907 | 2010-11-16 20:42 | 5762.938 | 7 | 30 | -0.5498376 | 3.535628 | 30.61319 | 30.22345 | 123.1582 | 111.743 | -6.475449e-05 | 0.1793327 | 0 | 0 | 0
13077 | 467937 | 2010-11-16 20:42 | 5792.953 | 7 | 30 | -0.5498376 | 3.532229 | 30.61319 | 30.22803 | 123.1582 | 111.7592 | -9.713173e-05 | 0.1793327 | 0 | 0 | 0
13078 | 467967.1 | 2010-11-16 20:43 | 5822.968 | 7 | 30 | -0.5496564 | 3.528991 | 30.61319 | 30.23261 | 123.1582 | 111.7754 | -9.713173e-05 | 0.1793327 | 0 | 0 | 0
13079 | 467997.1 | 2010-11-16 20:44 | 5852.984 | 7 | 30 | -0.5498376 | 3.525429 | 30.61319 | 30.2372 | 123.1582 | 111.7916 | -0.000129509 | 0.1793327 | 0 | 0 | 0
13080 | 468027.1 | 2010-11-16 20:44 | 5882.999 | 7 | 30 | -0.5498376 | 3.521868 | 30.61319 | 30.24178 | 123.1582 | 111.8077 | -9.713173e-05 | 0.1793327 | 0 | 0 | 0
13081 | 468057.1 | 2010-11-16 20:44 | 5913.014 | 7 | 30 | -0.5498376 | 3.517821 | 30.61319 | 30.24637 | 123.1582 | 111.8239 | -0.000129509 | 0.1793327 | 0 | 0 | 0
13082 | 468087.1 | 2010-11-16 20:45 | 5943.03 | 7 | 30 | -0.5498376 | 3.513611 | 30.61319 | 30.25095 | 123.1582 | 111.84 | -0.000129509 | 0.1793327 | 0 | 0 | 0
13083 | 468117.1 | 2010-11-16 20:46 | 5973.045 | 7 | 30 | -0.5498376 | 3.509079 | 30.61319 | 30.25553 | 123.1582 | 111.8561 | -0.000129509 | 0.1793327 | 0 | 0 | 0
13084 | 468147.1 | 2010-11-16 20:46 | 6003.06 | 7 | 30 | -0.5500188 | 3.503898 | 30.61319 | 30.26012 | 123.1582 | 111.8722 | -0.0001618862 | 0.1793327 | 0 | 0 | 0
13085 | 468177.2 | 2010-11-16 20:46 | 6033.076 | 7 | 30 | -0.5496564 | 3.498394 | 30.61319 | 30.2647 | 123.1582 | 111.8882 | -0.0001618862 | 0.1793327 | 0 | 0 | 0
13086 | 468207.2 | 2010-11-16 20:47 | 6063.091 | 7 | 30 | -0.5498376 | 3.491918 | 30.61319 | 30.26929 | 123.1582 | 111.9042 | -0.0001942635 | 0.1793327 | 0 | 0 | 0
13087 | 468237.2 | 2010-11-16 20:48 | 6093.106 | 7 | 30 | -0.5496564 | 3.484795 | 30.61319 | 30.27387 | 123.1582 | 111.9202 | -0.0001618862 | 0.1793327 | 0 | 0 | 0
13088 | 468267.2 | 2010-11-16 20:48 | 6123.121 | 7 | 30 | -0.5496564 | 3.476377 | 30.61319 | 30.27845 | 123.1582 | 111.9362 | -0.000259018 | 0.1793327 | 0 | 0 | 0
13089 | 468297.2 | 2010-11-16 20:49 | 6153.137 | 7 | 30 | -0.5496564 | 3.466825 | 30.61319 | 30.28304 | 123.1582 | 111.9521 | -0.0003237724 | 0.1793327 | 0 | 0 | 0
13090 | 468327.2 | 2010-11-16 20:49 | 6183.152 | 7 | 30 | -0.5496564 | 3.455817 | 30.61319 | 30.28762 | 123.1582 | 111.968 | -0.0002913952 | 0.1793327 | 0 | 0 | 0
13091 | 468357.3 | 2010-11-16 20:50 | 6213.168 | 7 | 30 | -0.5500188 | 3.44238 | 30.61319 | 30.29221 | 123.1582 | 111.9838 | -0.0003885269 | 0.1793327 | 0 | 0 | 0
13092 | 468387.3 | 2010-11-16 20:50 | 6243.183 | 7 | 30 | -0.5498376 | 3.427 | 30.61319 | 30.29679 | 123.1582 | 111.9995 | -0.0004532814 | 0.1793327 | 0 | 0 | 0
13093 | 468417.3 | 2010-11-16 20:50 | 6273.198 | 7 | 30 | -0.5498376 | 3.408383 | 30.61319 | 30.30137 | 123.1582 | 112.0152 | -0.0005504608 | 0.1793327 | 0 | 0 | 0
13094 | 468447.3 | 2010-11-16 20:51 | 6303.213 | 7 | 30 | -0.5498376 | 3.386366 | 30.61319 | 30.30596 | 123.1582 | 112.0308 | -0.0006799221 | 0.1793327 | 0 | 0 | 0
13095 | 468477.3 | 2010-11-16 20:52 | 6333.229 | 7 | 30 | -0.5498376 | 3.359977 | 30.61319 | 30.31054 | 123.1582 | 112.0462 | -0.0007447243 | 0.1793327 | 0 | 0 | 0
13096 | 468507.3 | 2010-11-16 20:52 | 6363.244 | 7 | 30 | -0.5498376 | 3.328085 | 30.61319 | 30.31512 | 123.1582 | 112.0616 | -0.0009389877 | 0.1793327 | 0 | 0 | 0
13097 | 468537.3 | 2010-11-16 20:52 | 6393.259 | 7 | 30 | -0.5496564 | 3.290203 | 30.61319 | 30.31971 | 123.1582 | 112.0767 | -0.001068497 | 0.1793327 | 0 | 0 | 0
13098 | 468567.4 | 2010-11-16 20:53 | 6423.275 | 7 | 30 | -0.5498376 | 3.243902 | 30.61319 | 30.32429 | 123.1582 | 112.0917 | -0.001359892 | 0.1793327 | 0 | 0 | 0
13099 | 468597.4 | 2010-11-16 20:54 | 6453.29 | 7 | 30 | -0.5496564 | 3.187726 | 30.61319 | 30.32888 | 123.1582 | 112.1065 | -0.001586485 | 0.1793327 | 0 | 0 | 0
13100 | 468627.4 | 2010-11-16 20:54 | 6483.305 | 7 | 30 | -0.5498376 | 3.116333 | 30.61319 | 30.33346 | 123.1582 | 112.1209 | -0.002072191 | 0.1793327 | 0 | 0 | 0
13101 | 468657.4 | 2010-11-16 20:54 | 6513.32 | 7 | 30 | -0.5498376 | 3.020494 | 30.61319 | 30.33804 | 123.1582 | 112.135 | -0.003011131 | 0.1793327 | 0 | 0 | 0
13102 | 468678.4 | 2010-11-16 20:55 | 6534.274 | 7 | 30 | -0.5498376 | 2.920446 | 30.61319 | 30.34124 | 123.1582 | 112.1445 | -0.004371071 | 0.1793327 | 0 | 0 | 0
13103 | 468694.3 | 2010-11-16 20:55 | 6550.242 | 7 | 30 | -0.5496564 | 2.820398 | 30.61319 | 30.34368 | 123.1582 | 112.1515 | -0.005342388 | 0.1793327 | 0 | 0 | 0
13104 | 468708.6 | 2010-11-16 20:55 | 6564.476 | 7 | 30 | -0.5496564 | 2.720188 | 30.61319 | 30.34586 | 123.1582 | 112.1575 | -0.005698538 | 0.1793327 | 0 | 0 | 0
13105 | 468711.5 | 2010-11-16 20:55 | 6567.382 | 7 | 30 | -0.5496564 | 2.69979 | 30.61319 | 30.3463 | 123.1582 | 112.1587 | -0.00566616 | 0.1793327 | 0 | 0 | 0
13106 | 468771.5 | 2010-11-16 20:56 | 60.01494 | 8 | 30 | 0 | 3.238398 | 30.61319 | 30.3463 | 123.1582 | 112.1587 | 0.001100874 | 0.1793327 | 0 | 0 | 0
13107 | 468771.7 | 2010-11-16 20:56 | 0.1874268 | 9 | 30 | 0.00246996 | 3.237427 | 30.61319 | 30.3463 | 123.1582 | 112.1587 | 0 | 0.1846774 | 0 | 0 | 0
13108 | 468776.5 | 2010-11-16 20:56 | 5.015495 | 9 | 30 | 0.004463196 | 3.246655 | 30.6132 | 30.3463 | 123.1582 | 112.1587 | 0.0009389877 | 0.1846774 | 0 | 0 | 0
13109 | 468806.5 | 2010-11-16 20:57 | 30.0153 | 1 | 31 | 0 | 3.275633 | 30.6132 | 30.3463 | 123.1582 | 112.1587 | 0.000712347 | 0.1846774 | 0 | 0 | 0
13110 | 468836.5 | 2010-11-16 20:58 | 60.03062 | 1 | 31 | 0 | 3.296355 | 30.6132 | 30.3463 | 123.1582 | 112.1587 | 0.0004856586 | 0.1846774 | 0 | 0 | 0
13111 | 468866.5 | 2010-11-16 20:58 | 90.04593 | 1 | 31 | 0 | 3.312382 | 30.6132 | 30.3463 | 123.1582 | 112.1587 | 0.0003561497 | 0.1846774 | 0 | 0 | 0
13112 | 468896.5 | 2010-11-16 20:58 | 120.0142 | 1 | 31 | 0 | 3.325495 | 30.6132 | 30.3463 | 123.1582 | 112.1587 | 0.0003237724 | 0.1846774 | 0 | 0 | 0
13113 | 468926.5 | 2010-11-16 20:59 | 30.01554 | 2 | 31 | 0.5504286 | 3.59148 | 30.61779 | 30.3463 | 123.1744 | 112.1587 | 0.002072191 | 0.1846774 | 0 | 0 | 0
13114 | 468956.5 | 2010-11-16 21:00 | 60.03008 | 2 | 31 | 0.5504286 | 3.652837 | 30.62235 | 30.3463 | 123.191 | 112.1587 | 0.001392221 | 0.1846774 | 0 | 0 | 0
13115 | 468986.5 | 2010-11-16 21:00 | 90.03043 | 2 | 31 | 0.5504286 | 3.6959 | 30.62696 | 30.3463 | 123.2079 | 112.1587 | 0.001003742 | 0.1846774 | 0 | 0 | 0
13116 | 469016.6 | 2010-11-16 21:00 | 120.0457 | 2 | 31 | 0.5506098 | 3.728278 | 30.63155 | 30.3463 | 123.225 | 112.1587 | 0.0008094311 | 0.1846774 | 0 | 0 | 0
13117 | 469046.6 | 2010-11-16 21:01 | 150.0611 | 2 | 31 | 0.5504286 | 3.75418 | 30.63614 | 30.3463 | 123.2422 | 112.1587 | 0.0005828381 | 0.1846774 | 0 | 0 | 0
13118 | 469076.6 | 2010-11-16 21:02 | 180.0764 | 2 | 31 | 0.5504286 | 3.775873 | 30.64073 | 30.3463 | 123.2594 | 112.1587 | 0.0005504132 | 0.1846774 | 0 | 0 | 0
13119 | 469106.6 | 2010-11-16 21:02 | 210.0917 | 2 | 31 | 0.5504286 | 3.793681 | 30.64532 | 30.3463 | 123.2768 | 112.1587 | 0.0004532814 | 0.1846774 | 0 | 0 | 0
13120 | 469136.6 | 2010-11-16 21:02 | 240.1069 | 2 | 31 | 0.5504286 | 3.807928 | 30.64991 | 30.3463 | 123.2943 | 112.1587 | 0.0003237724 | 0.1846774 | 0 | 0 | 0
13121 | 469166.6 | 2010-11-16 21:03 | 270.1223 | 2 | 31 | 0.5504286 | 3.81845 | 30.6545 | 30.3463 | 123.3118 | 112.1587 | 0.000259018 | 0.1846774 | 0 | 0 | 0
13122 | 469196.6 | 2010-11-16 21:03 | 300.1376 | 2 | 31 | 0.5504286 | 3.825412 | 30.65909 | 30.3463 | 123.3293 | 112.1587 | 0.0001942635 | 0.1846774 | 0 | 0 | 0
13123 | 469226.7 | 2010-11-16 21:04 | 330.153 | 2 | 31 | 0.5504286 | 3.829945 | 30.66368 | 30.3463 | 123.3469 | 112.1587 | 6.475449e-05 | 0.1846774 | 0 | 0 | 0
13124 | 469256.7 | 2010-11-16 21:05 | 360.1682 | 2 | 31 | 0.5502474 | 3.833668 | 30.66827 | 30.3463 | 123.3644 | 112.1587 | 9.713173e-05 | 0.1846774 | 0 | 0 | 0
13125 | 469286.7 | 2010-11-16 21:05 | 390.1836 | 2 | 31 | 0.5504286 | 3.83723 | 30.67286 | 30.3463 | 123.382 | 112.1587 | 9.713173e-05 | 0.1846774 | 0 | 0 | 0
13126 | 469316.7 | 2010-11-16 21:06 | 420.1988 | 2 | 31 | 0.5506098 | 3.84063 | 30.67744 | 30.3463 | 123.3997 | 112.1587 | 9.713173e-05 | 0.1846774 | 0 | 0 | 0
13127 | 469346.7 | 2010-11-16 21:06 | 450.2142 | 2 | 31 | 0.5504286 | 3.843867 | 30.68203 | 30.3463 | 123.4173 | 112.1587 | 0.0001618862 | 0.1846774 | 0 | 0 | 0
13128 | 469376.7 | 2010-11-16 21:06 | 480.2296 | 2 | 31 | 0.5506098 | 3.846781 | 30.68662 | 30.3463 | 123.4349 | 112.1587 | 9.713173e-05 | 0.1846774 | 0 | 0 | 0
13129 | 469406.8 | 2010-11-16 21:07 | 510.2448 | 2 | 31 | 0.5504286 | 3.849695 | 30.69121 | 30.3463 | 123.4526 | 112.1587 | 9.713173e-05 | 0.1846774 | 0 | 0 | 0
13130 | 469436.8 | 2010-11-16 21:08 | 540.2603 | 2 | 31 | 0.5504286 | 3.852609 | 30.6958 | 30.3463 | 123.4703 | 112.1587 | 9.713173e-05 | 0.1846774 | 0 | 0 | 0
13131 | 469466.8 | 2010-11-16 21:08 | 570.2754 | 2 | 31 | 0.5502474 | 3.8552 | 30.70039 | 30.3463 | 123.488 | 112.1587 | 3.237724e-05 | 0.1846774 | 0 | 0 | 0
13132 | 469496.8 | 2010-11-16 21:08 | 600.2908 | 2 | 31 | 0.5504286 | 3.857952 | 30.70498 | 30.3463 | 123.5057 | 112.1587 | 6.475449e-05 | 0.1846774 | 0 | 0 | 0
13133 | 469526.8 | 2010-11-16 21:09 | 630.3061 | 2 | 31 | 0.5502474 | 3.860704 | 30.70957 | 30.3463 | 123.5234 | 112.1587 | 3.237724e-05 | 0.1846774 | 0 | 0 | 0
13134 | 469556.8 | 2010-11-16 21:10 | 660.3214 | 2 | 31 | 0.5504286 | 3.863618 | 30.71416 | 30.3463 | 123.5411 | 112.1587 | 9.713173e-05 | 0.1846774 | 0 | 0 | 0
13135 | 469586.8 | 2010-11-16 21:10 | 690.3367 | 2 | 31 | 0.5502474 | 3.866208 | 30.71875 | 30.3463 | 123.5588 | 112.1587 | 9.713173e-05 | 0.1846774 | 0 | 0 | 0
13136 | 469616.9 | 2010-11-16 21:10 | 720.352 | 2 | 31 | 0.5502474 | 3.86896 | 30.72334 | 30.3463 | 123.5766 | 112.1587 | 6.475449e-05 | 0.1846774 | 0 | 0 | 0
13137 | 469646.9 | 2010-11-16 21:11 | 750.3677 | 2 | 31 | 0.5507911 | 3.871874 | 30.72793 | 30.3463 | 123.5944 | 112.1587 | 9.713173e-05 | 0.1846774 | 0 | 0 | 0
13138 | 469676.9 | 2010-11-16 21:11 | 780.3827 | 2 | 31 | 0.5504286 | 3.874788 | 30.73252 | 30.3463 | 123.6121 | 112.1587 | 9.713173e-05 | 0.1846774 | 0 | 0 | 0
13139 | 469706.9 | 2010-11-16 21:12 | 810.398 | 2 | 31 | 0.5504286 | 3.87754 | 30.73711 | 30.3463 | 123.6299 | 112.1587 | 6.475449e-05 | 0.1846774 | 0 | 0 | 0
13140 | 469736.9 | 2010-11-16 21:12 | 840.4133 | 2 | 31 | 0.5504286 | 3.880616 | 30.74169 | 30.3463 | 123.6477 | 112.1587 | 6.475449e-05 | 0.1846774 | 0 | 0 | 0
13141 | 469766.9 | 2010-11-16 21:13 | 870.4287 | 2 | 31 | 0.5504286 | 3.883854 | 30.74628 | 30.3463 | 123.6655 | 112.1587 | 0.000129509 | 0.1846774 | 0 | 0 | 0
13142 | 469797 | 2010-11-16 21:14 | 900.444 | 2 | 31 | 0.5504286 | 3.88693 | 30.75087 | 30.3463 | 123.6834 | 112.1587 | 9.713173e-05 | 0.1846774 | 0 | 0 | 0
13143 | 469827 | 2010-11-16 21:14 | 930.4624 | 2 | 31 | 0.5506098 | 3.890168 | 30.75546 | 30.3463 | 123.7012 | 112.1587 | 0.000129509 | 0.1846774 | 0 | 0 | 0
13144 | 469857 | 2010-11-16 21:14 | 960.4748 | 2 | 31 | 0.5502474 | 3.89292 | 30.76005 | 30.3463 | 123.7191 | 112.1587 | 3.237724e-05 | 0.1846774 | 0 | 0 | 0
13145 | 469887 | 2010-11-16 21:15 | 990.49 | 2 | 31 | 0.5504286 | 3.895996 | 30.76464 | 30.3463 | 123.7369 | 112.1587 | 6.475449e-05 | 0.1846774 | 0 | 0 | 0
13146 | 469917 | 2010-11-16 21:16 | 1020.505 | 2 | 31 | 0.5504286 | 3.899234 | 30.76923 | 30.3463 | 123.7548 | 112.1587 | 0.000129509 | 0.1846774 | 0 | 0 | 0
13147 | 469947 | 2010-11-16 21:16 | 1050.521 | 2 | 31 | 0.5504286 | 3.902148 | 30.77382 | 30.3463 | 123.7727 | 112.1587 | 6.475449e-05 | 0.1846774 | 0 | 0 | 0
13148 | 469977 | 2010-11-16 21:16 | 1080.536 | 2 | 31 | 0.5504286 | 3.905062 | 30.77841 | 30.3463 | 123.7906 | 112.1587 | 9.713173e-05 | 0.1846774 | 0 | 0 | 0
13149 | 470007.1 | 2010-11-16 21:17 | 1110.551 | 2 | 31 | 0.5504286 | 3.907814 | 30.783 | 30.3463 | 123.8086 | 112.1587 | 3.237724e-05 | 0.1846774 | 0 | 0 | 0
13150 | 470037.1 | 2010-11-16 21:18 | 1140.567 | 2 | 31 | 0.5506098 | 3.910566 | 30.78759 | 30.3463 | 123.8265 | 112.1587 | 6.475449e-05 | 0.1846774 | 0 | 0 | 0
13151 | 470067.1 | 2010-11-16 21:18 | 1170.582 | 2 | 31 | 0.5502474 | 3.913318 | 30.79218 | 30.3463 | 123.8445 | 112.1587 | 6.475449e-05 | 0.1846774 | 0 | 0 | 0
13152 | 470097.1 | 2010-11-16 21:18 | 1200.597 | 2 | 31 | 0.5506098 | 3.916232 | 30.79677 | 30.3463 | 123.8624 | 112.1587 | 0.000129509 | 0.1846774 | 0 | 0 | 0
13153 | 470127.1 | 2010-11-16 21:19 | 1230.613 | 2 | 31 | 0.5500662 | 3.918499 | 30.80136 | 30.3463 | 123.8804 | 112.1587 | 6.475449e-05 | 0.1846774 | 0 | 0 | 0
13154 | 470157.1 | 2010-11-16 21:20 | 1260.628 | 2 | 31 | 0.5502474 | 3.920927 | 30.80594 | 30.3463 | 123.8984 | 112.1587 | 6.475449e-05 | 0.1846774 | 0 | 0 | 0
13155 | 470187.2 | 2010-11-16 21:20 | 1290.643 | 2 | 31 | 0.5502474 | 3.923032 | 30.81053 | 30.3463 | 123.9164 | 112.1587 | 6.475449e-05 | 0.1846774 | 0 | 0 | 0
13156 | 470217.2 | 2010-11-16 21:20 | 1320.659 | 2 | 31 | 0.5502474 | 3.925136 | 30.81512 | 30.3463 | 123.9344 | 112.1587 | 9.713173e-05 | 0.1846774 | 0 | 0 | 0
13157 | 470247.2 | 2010-11-16 21:21 | 1350.674 | 2 | 31 | 0.5504286 | 3.927079 | 30.81971 | 30.3463 | 123.9524 | 112.1587 | 6.475449e-05 | 0.1846774 | 0 | 0 | 0
13158 | 470277.2 | 2010-11-16 21:22 | 1380.689 | 2 | 31 | 0.5504286 | 3.92886 | 30.8243 | 30.3463 | 123.9704 | 112.1587 | 6.475449e-05 | 0.1846774 | 0 | 0 | 0
13159 | 470307.2 | 2010-11-16 21:22 | 1410.705 | 2 | 31 | 0.5502474 | 3.930479 | 30.82889 | 30.3463 | 123.9885 | 112.1587 | 0 | 0.1846774 | 0 | 0 | 0
13160 | 470337.2 | 2010-11-16 21:22 | 1440.72 | 2 | 31 | 0.5502474 | 3.932259 | 30.83347 | 30.3463 | 124.0065 | 112.1587 | 3.237724e-05 | 0.1846774 | 0 | 0 | 0
13161 | 470367.2 | 2010-11-16 21:23 | 1470.735 | 2 | 31 | 0.5504286 | 3.933716 | 30.83806 | 30.3463 | 124.0246 | 112.1587 | 3.237724e-05 | 0.1846774 | 0 | 0 | 0
13162 | 470397.3 | 2010-11-16 21:24 | 1500.751 | 2 | 31 | 0.5504286 | 3.935011 | 30.84265 | 30.3463 | 124.0426 | 112.1587 | 0 | 0.1846774 | 0 | 0 | 0
13163 | 470427.3 | 2010-11-16 21:24 | 1530.766 | 2 | 31 | 0.5504286 | 3.936306 | 30.84724 | 30.3463 | 124.0607 | 112.1587 | 0 | 0.1846774 | 0 | 0 | 0
13164 | 470457.3 | 2010-11-16 21:24 | 1560.781 | 2 | 31 | 0.5506098 | 3.937764 | 30.85183 | 30.3463 | 124.0787 | 112.1587 | 3.237724e-05 | 0.1846774 | 0 | 0 | 0
13165 | 470487.3 | 2010-11-16 21:25 | 1590.797 | 2 | 31 | 0.5504286 | 3.938897 | 30.85642 | 30.3463 | 124.0968 | 112.1587 | 3.237724e-05 | 0.1846774 | 0 | 0 | 0
13166 | 470517.3 | 2010-11-16 21:26 | 1620.812 | 2 | 31 | 0.5504286 | 3.940354 | 30.86101 | 30.3463 | 124.1149 | 112.1587 | 6.475449e-05 | 0.1846774 | 0 | 0 | 0
13167 | 470547.3 | 2010-11-16 21:26 | 1650.827 | 2 | 31 | 0.5506098 | 3.941487 | 30.8656 | 30.3463 | 124.133 | 112.1587 | 6.475449e-05 | 0.1846774 | 0 | 0 | 0
13168 | 470577.3 | 2010-11-16 21:27 | 1680.843 | 2 | 31 | 0.5504286 | 3.94262 | 30.87019 | 30.3463 | 124.1511 | 112.1587 | 6.475449e-05 | 0.1846774 | 0 | 0 | 0
13169 | 470607.4 | 2010-11-16 21:27 | 1710.858 | 2 | 31 | 0.5504286 | 3.943753 | 30.87478 | 30.3463 | 124.1692 | 112.1587 | 3.237724e-05 | 0.1846774 | 0 | 0 | 0
13170 | 470637.4 | 2010-11-16 21:28 | 1740.874 | 2 | 31 | 0.5506098 | 3.944725 | 30.87937 | 30.3463 | 124.1873 | 112.1587 | 0 | 0.1846774 | 0 | 0 | 0
13171 | 470667.4 | 2010-11-16 21:28 | 1770.889 | 2 | 31 | 0.5506098 | 3.94602 | 30.88396 | 30.3463 | 124.2054 | 112.1587 | 6.475449e-05 | 0.1846774 | 0 | 0 | 0
13172 | 470697.4 | 2010-11-16 21:29 | 1800.904 | 2 | 31 | 0.5504286 | 3.947153 | 30.88855 | 30.3463 | 124.2235 | 112.1587 | 9.713173e-05 | 0.1846774 | 0 | 0 | 0
13173 | 470727.4 | 2010-11-16 21:29 | 1830.92 | 2 | 31 | 0.5504286 | 3.948125 | 30.89314 | 30.3463 | 124.2416 | 112.1587 | 3.237724e-05 | 0.1846774 | 0 | 0 | 0
13174 | 470757.4 | 2010-11-16 21:30 | 1860.935 | 2 | 31 | 0.5504286 | 3.94942 | 30.89772 | 30.3463 | 124.2597 | 112.1587 | 6.475449e-05 | 0.1846774 | 0 | 0 | 0
13175 | 470787.5 | 2010-11-16 21:30 | 1890.95 | 2 | 31 | 0.5506098 | 3.950553 | 30.90231 | 30.3463 | 124.2779 | 112.1587 | 6.475449e-05 | 0.1846774 | 0 | 0 | 0
13176 | 470817.5 | 2010-11-16 21:31 | 1920.966 | 2 | 31 | 0.5504286 | 3.951524 | 30.9069 | 30.3463 | 124.296 | 112.1587 | 0 | 0.1846774 | 0 | 0 | 0
13177 | 470847.5 | 2010-11-16 21:31 | 1950.981 | 2 | 31 | 0.5504286 | 3.952819 | 30.91149 | 30.3463 | 124.3141 | 112.1587 | 6.475449e-05 | 0.1846774 | 0 | 0 | 0
13178 | 470877.5 | 2010-11-16 21:32 | 1980.996 | 2 | 31 | 0.5504286 | 3.953953 | 30.91608 | 30.3463 | 124.3323 | 112.1587 | 3.237724e-05 | 0.1846774 | 0 | 0 | 0
13179 | 470907.5 | 2010-11-16 21:32 | 2011.012 | 2 | 31 | 0.5504286 | 3.955248 | 30.92067 | 30.3463 | 124.3504 | 112.1587 | 3.237724e-05 | 0.1846774 | 0 | 0 | 0
13180 | 470937.5 | 2010-11-16 21:33 | 2041.027 | 2 | 31 | 0.5506098 | 3.956543 | 30.92526 | 30.3463 | 124.3686 | 112.1587 | 6.480217e-05 | 0.1846774 | 0 | 0 | 0
13181 | 470967.5 | 2010-11-16 21:33 | 2071.042 | 2 | 31 | 0.5504286 | 3.957514 | 30.92985 | 30.3463 | 124.3867 | 112.1587 | 3.237724e-05 | 0.1846774 | 0 | 0 | 0
13182 | 470997.6 | 2010-11-16 21:34 | 2101.058 | 2 | 31 | 0.5504286 | 3.958809 | 30.93444 | 30.3463 | 124.4049 | 112.1587 | 3.237724e-05 | 0.1846774 | 0 | 0 | 0
13183 | 471027.6 | 2010-11-16 21:34 | 2131.073 | 2 | 31 | 0.5504286 | 3.959781 | 30.93903 | 30.3463 | 124.4231 | 112.1587 | 0 | 0.1846774 | 0 | 0 | 0
13184 | 471057.6 | 2010-11-16 21:35 | 2161.089 | 2 | 31 | 0.5504286 | 3.961076 | 30.94362 | 30.3463 | 124.4412 | 112.1587 | 3.237724e-05 | 0.1846774 | 0 | 0 | 0
13185 | 471087.6 | 2010-11-16 21:35 | 2191.104 | 2 | 31 | 0.5506098 | 3.962533 | 30.94821 | 30.3463 | 124.4594 | 112.1587 | 3.237724e-05 | 0.1846774 | 0 | 0 | 0
13186 | 471117.6 | 2010-11-16 21:36 | 2221.119 | 2 | 31 | 0.5504286 | 3.963504 | 30.9528 | 30.3463 | 124.4776 | 112.1587 | 0 | 0.1846774 | 0 | 0 | 0
13187 | 471147.6 | 2010-11-16 21:36 | 2251.134 | 2 | 31 | 0.5504286 | 3.964799 | 30.95739 | 30.3463 | 124.4958 | 112.1587 | 3.237724e-05 | 0.1846774 | 0 | 0 | 0
13188 | 471177.7 | 2010-11-16 21:37 | 2281.15 | 2 | 31 | 0.5504286 | 3.966256 | 30.96198 | 30.3463 | 124.514 | 112.1587 | 3.242493e-05 | 0.1846774 | 0 | 0 | 0
13189 | 471207.7 | 2010-11-16 21:37 | 2311.165 | 2 | 31 | 0.5504286 | 3.96739 | 30.96657 | 30.3463 | 124.5322 | 112.1587 | 0 | 0.1846774 | 0 | 0 | 0
13190 | 471237.7 | 2010-11-16 21:38 | 2341.18 | 2 | 31 | 0.5504286 | 3.968685 | 30.97115 | 30.3463 | 124.5504 | 112.1587 | 6.475449e-05 | 0.1846774 | 0 | 0 | 0
13191 | 471267.7 | 2010-11-16 21:38 | 2371.196 | 2 | 31 | 0.5506098 | 3.96998 | 30.97574 | 30.3463 | 124.5686 | 112.1587 | 0 | 0.1846774 | 0 | 0 | 0
13192 | 471297.7 | 2010-11-16 21:39 | 2401.211 | 2 | 31 | 0.5504286 | 3.971275 | 30.98033 | 30.3463 | 124.5869 | 112.1587 | 0 | 0.1846774 | 0 | 0 | 0
13193 | 471327.7 | 2010-11-16 21:39 | 2431.226 | 2 | 31 | 0.5506098 | 3.972732 | 30.98492 | 30.3463 | 124.6051 | 112.1587 | 3.237724e-05 | 0.1846774 | 0 | 0 | 0
13194 | 471357.7 | 2010-11-16 21:40 | 2461.242 | 2 | 31 | 0.5506098 | 3.974189 | 30.98951 | 30.3463 | 124.6233 | 112.1587 | 6.475449e-05 | 0.1846774 | 0 | 0 | 0
13195 | 471387.8 | 2010-11-16 21:40 | 2491.257 | 2 | 31 | 0.5502474 | 3.975484 | 30.9941 | 30.3463 | 124.6416 | 112.1587 | 3.237724e-05 | 0.1846774 | 0 | 0 | 0
13196 | 471417.8 | 2010-11-16 21:41 | 2521.273 | 2 | 31 | 0.5504286 | 3.976779 | 30.99869 | 30.3463 | 124.6598 | 112.1587 | 3.237724e-05 | 0.1846774 | 0 | 0 | 0
13197 | 471447.8 | 2010-11-16 21:41 | 2551.288 | 2 | 31 | 0.5500662 | 3.977912 | 31.00328 | 30.3463 | 124.6781 | 112.1587 | 3.237724e-05 | 0.1846774 | 0 | 0 | 0
13198 | 471477.8 | 2010-11-16 21:42 | 2581.303 | 2 | 31 | 0.5504286 | 3.979531 | 31.00787 | 30.3463 | 124.6963 | 112.1587 | 3.237724e-05 | 0.1846774 | 0 | 0 | 0
13199 | 471507.8 | 2010-11-16 21:42 | 2611.319 | 2 | 31 | 0.5504286 | 3.980988 | 31.01246 | 30.3463 | 124.7146 | 112.1587 | 3.237724e-05 | 0.1846774 | 0 | 0 | 0
13200 | 471537.8 | 2010-11-16 21:43 | 2641.334 | 2 | 31 | 0.5504286 | 3.982283 | 31.01705 | 30.3463 | 124.7329 | 112.1587 | -3.237724e-05 | 0.1846774 | 0 | 0 | 0
13201 | 471567.9 | 2010-11-16 21:43 | 2671.35 | 2 | 31 | 0.5506098 | 3.983902 | 31.02164 | 30.3463 | 124.7512 | 112.1587 | 6.475449e-05 | 0.1846774 | 0 | 0 | 0
13202 | 471597.9 | 2010-11-16 21:44 | 2701.365 | 2 | 31 | 0.5504286 | 3.985359 | 31.02623 | 30.3463 | 124.7694 | 112.1587 | 6.475449e-05 | 0.1846774 | 0 | 0 | 0
13203 | 471627.9 | 2010-11-16 21:44 | 2731.38 | 2 | 31 | 0.5502474 | 3.986655 | 31.03082 | 30.3463 | 124.7877 | 112.1587 | 6.475449e-05 | 0.1846774 | 0 | 0 | 0
13204 | 471657.9 | 2010-11-16 21:45 | 2761.395 | 2 | 31 | 0.5506098 | 3.988111 | 31.03541 | 30.3463 | 124.806 | 112.1587 | 6.475449e-05 | 0.1846774 | 0 | 0 | 0
13205 | 471687.9 | 2010-11-16 21:45 | 2791.411 | 2 | 31 | 0.5504286 | 3.989568 | 31.04 | 30.3463 | 124.8243 | 112.1587 | 3.237724e-05 | 0.1846774 | 0 | 0 | 0
13206 | 471717.9 | 2010-11-16 21:46 | 2821.426 | 2 | 31 | 0.5504286 | 3.990864 | 31.04458 | 30.3463 | 124.8426 | 112.1587 | 0 | 0.1846774 | 0 | 0 | 0
13207 | 471748 | 2010-11-16 21:46 | 2851.444 | 2 | 31 | 0.5504286 | 3.992482 | 31.04917 | 30.3463 | 124.861 | 112.1587 | 3.237724e-05 | 0.1846774 | 0 | 0 | 0
13208 | 471778 | 2010-11-16 21:47 | 2881.457 | 2 | 31 | 0.5504286 | 3.993939 | 31.05376 | 30.3463 | 124.8793 | 112.1587 | 3.237724e-05 | 0.1846774 | 0 | 0 | 0
13209 | 471808 | 2010-11-16 21:47 | 2911.472 | 2 | 31 | 0.5504286 | 3.995559 | 31.05835 | 30.3463 | 124.8976 | 112.1587 | 6.480217e-05 | 0.1846774 | 0 | 0 | 0
13210 | 471838 | 2010-11-16 21:48 | 2941.488 | 2 | 31 | 0.5506098 | 3.997177 | 31.06294 | 30.3463 | 124.916 | 112.1587 | 6.475449e-05 | 0.1846774 | 0 | 0 | 0
13211 | 471868 | 2010-11-16 21:48 | 2971.503 | 2 | 31 | 0.5504286 | 3.998472 | 31.06753 | 30.3463 | 124.9343 | 112.1587 | 3.237724e-05 | 0.1846774 | 0 | 0 | 0
13212 | 471898 | 2010-11-16 21:49 | 3001.518 | 2 | 31 | 0.5504286 | 4.000091 | 31.07212 | 30.3463 | 124.9527 | 112.1587 | 6.47068e-05 | 0.1846774 | 0 | 0 | 0
13213 | 471928 | 2010-11-16 21:49 | 3031.534 | 2 | 31 | 0.5504286 | 4.001548 | 31.07671 | 30.3463 | 124.971 | 112.1587 | 3.232956e-05 | 0.1846774 | 0 | 0 | 0
13214 | 471958.1 | 2010-11-16 21:50 | 3061.549 | 2 | 31 | 0.5502474 | 4.003006 | 31.0813 | 30.3463 | 124.9894 | 112.1587 | 0 | 0.1846774 | 0 | 0 | 0
13215 | 471988.1 | 2010-11-16 21:50 | 3091.564 | 2 | 31 | 0.5504286 | 4.004786 | 31.08589 | 30.3463 | 125.0078 | 112.1587 | 3.232956e-05 | 0.1846774 | 0 | 0 | 0
13216 | 472018.1 | 2010-11-16 21:51 | 3121.564 | 2 | 31 | 0.5504286 | 4.006405 | 31.09048 | 30.3463 | 125.0261 | 112.1587 | 6.475449e-05 | 0.1846774 | 0 | 0 | 0
13217 | 472048.1 | 2010-11-16 21:51 | 3151.579 | 2 | 31 | 0.5506098 | 4.008186 | 31.09506 | 30.3463 | 125.0445 | 112.1587 | 6.475449e-05 | 0.1846774 | 0 | 0 | 0
13218 | 472078.1 | 2010-11-16 21:52 | 3181.595 | 2 | 31 | 0.5506098 | 4.009805 | 31.09965 | 30.3463 | 125.0629 | 112.1587 | 0.000129509 | 0.1846774 | 0 | 0 | 0
13219 | 472108.1 | 2010-11-16 21:52 | 3211.61 | 2 | 31 | 0.5504286 | 4.011262 | 31.10424 | 30.3463 | 125.0813 | 112.1587 | 6.475449e-05 | 0.1846774 | 0 | 0 | 0
13220 | 472138.1 | 2010-11-16 21:53 | 3241.625 | 2 | 31 | 0.5502474 | 4.013042 | 31.10883 | 30.3463 | 125.0998 | 112.1587 | 3.232956e-05 | 0.1846774 | 0 | 0 | 0
13221 | 472168.1 | 2010-11-16 21:53 | 3271.641 | 2 | 31 | 0.5506098 | 4.014823 | 31.11342 | 30.3463 | 125.1182 | 112.1587 | 6.475449e-05 | 0.1846774 | 0 | 0 | 0
13222 | 472198.2 | 2010-11-16 21:54 | 3301.656 | 2 | 31 | 0.5504286 | 4.016604 | 31.11801 | 30.3463 | 125.1366 | 112.1587 | 6.475449e-05 | 0.1846774 | 0 | 0 | 0
13223 | 472228.2 | 2010-11-16 21:54 | 3331.672 | 2 | 31 | 0.5504286 | 4.018223 | 31.1226 | 30.3463 | 125.155 | 112.1587 | 3.232956e-05 | 0.1846774 | 0 | 0 | 0
13224 | 472258.2 | 2010-11-16 21:55 | 3361.687 | 2 | 31 | 0.5502474 | 4.020004 | 31.12719 | 30.3463 | 125.1735 | 112.1587 | 3.232956e-05 | 0.1846774 | 0 | 0 | 0
13225 | 472288.2 | 2010-11-16 21:55 | 3391.702 | 2 | 31 | 0.5504286 | 4.021785 | 31.13178 | 30.3463 | 125.1919 | 112.1587 | 3.242493e-05 | 0.1846774 | 0 | 0 | 0
13226 | 472318.2 | 2010-11-16 21:56 | 3421.717 | 2 | 31 | 0.5504286 | 4.023727 | 31.13637 | 30.3463 | 125.2104 | 112.1587 | 6.475449e-05 | 0.1846774 | 0 | 0 | 0
13227 | 472348.2 | 2010-11-16 21:56 | 3451.733 | 2 | 31 | 0.5502474 | 4.025346 | 31.14096 | 30.3463 | 125.2289 | 112.1587 | 0 | 0.1846774 | 0 | 0 | 0
13228 | 472378.3 | 2010-11-16 21:57 | 3481.748 | 2 | 31 | 0.5504286 | 4.027451 | 31.14555 | 30.3463 | 125.2473 | 112.1587 | 9.708405e-05 | 0.1846774 | 0 | 0 | 0
13229 | 472408.3 | 2010-11-16 21:57 | 3511.764 | 2 | 31 | 0.5504286 | 4.029232 | 31.15014 | 30.3463 | 125.2658 | 112.1587 | 6.475449e-05 | 0.1846774 | 0 | 0 | 0
13230 | 472438.3 | 2010-11-16 21:58 | 3541.779 | 2 | 31 | 0.5506098 | 4.031174 | 31.15473 | 30.3463 | 125.2843 | 112.1587 | 6.475449e-05 | 0.1846774 | 0 | 0 | 0
13231 | 472468.3 | 2010-11-16 21:58 | 3571.794 | 2 | 31 | 0.5502474 | 4.033117 | 31.15932 | 30.3463 | 125.3028 | 112.1587 | 6.475449e-05 | 0.1846774 | 0 | 0 | 0
13232 | 472498.3 | 2010-11-16 21:59 | 3601.81 | 2 | 31 | 0.5504286 | 4.034898 | 31.16391 | 30.3463 | 125.3214 | 112.1587 | 3.242493e-05 | 0.1846774 | 0 | 0 | 0
13233 | 472528.3 | 2010-11-16 21:59 | 3631.825 | 2 | 31 | 0.5506098 | 4.037326 | 31.16849 | 30.3463 | 125.3399 | 112.1587 | 0.000129509 | 0.1846774 | 0 | 0 | 0
13234 | 472558.3 | 2010-11-16 22:00 | 3661.84 | 2 | 31 | 0.5504286 | 4.039107 | 31.17308 | 30.3463 | 125.3584 | 112.1587 | 6.475449e-05 | 0.1846774 | 0 | 0 | 0
13235 | 472588.4 | 2010-11-16 22:00 | 3691.856 | 2 | 31 | 0.5504286 | 4.041049 | 31.17767 | 30.3463 | 125.377 | 112.1587 | 6.475449e-05 | 0.1846774 | 0 | 0 | 0
13236 | 472618.4 | 2010-11-16 22:01 | 3721.871 | 2 | 31 | 0.5504286 | 4.043154 | 31.18226 | 30.3463 | 125.3955 | 112.1587 | 6.475449e-05 | 0.1846774 | 0 | 0 | 0
13237 | 472648.4 | 2010-11-16 22:01 | 3751.886 | 2 | 31 | 0.5504286 | 4.045097 | 31.18685 | 30.3463 | 125.4141 | 112.1587 | 3.242493e-05 | 0.1846774 | 0 | 0 | 0
13238 | 472678.4 | 2010-11-16 22:02 | 3781.902 | 2 | 31 | 0.5502474 | 4.047201 | 31.19144 | 30.3463 | 125.4326 | 112.1587 | 6.475449e-05 | 0.1846774 | 0 | 0 | 0
13239 | 472708.4 | 2010-11-16 22:02 | 3811.917 | 2 | 31 | 0.5506098 | 4.049306 | 31.19603 | 30.3463 | 125.4512 | 112.1587 | 3.232956e-05 | 0.1846774 | 0 | 0 | 0
13240 | 472738.4 | 2010-11-16 22:03 | 3841.933 | 2 | 31 | 0.5504286 | 4.051411 | 31.20062 | 30.3463 | 125.4698 | 112.1587 | 3.242493e-05 | 0.1846774 | 0 | 0 | 0
13241 | 472768.5 | 2010-11-16 22:03 | 3871.948 | 2 | 31 | 0.5504286 | 4.053677 | 31.20521 | 30.3463 | 125.4884 | 112.1587 | 9.717941e-05 | 0.1846774 | 0 | 0 | 0
13242 | 472798.5 | 2010-11-16 22:04 | 3901.963 | 2 | 31 | 0.5506098 | 4.05562 | 31.2098 | 30.3463 | 125.507 | 112.1587 | 3.242493e-05 | 0.1846774 | 0 | 0 | 0
13243 | 472828.5 | 2010-11-16 22:04 | 3931.979 | 2 | 31 | 0.5504286 | 4.058048 | 31.21439 | 30.3463 | 125.5256 | 112.1587 | 6.475449e-05 | 0.1846774 | 0 | 0 | 0
13244 | 472858.5 | 2010-11-16 22:05 | 3961.994 | 2 | 31 | 0.5500662 | 4.060153 | 31.21898 | 30.3463 | 125.5443 | 112.1587 | 9.708405e-05 | 0.1846774 | 0 | 0 | 0
13245 | 472888.5 | 2010-11-16 22:05 | 3992.009 | 2 | 31 | 0.5506098 | 4.062257 | 31.22357 | 30.3463 | 125.5629 | 112.1587 | 6.475449e-05 | 0.1846774 | 0 | 0 | 0
13246 | 472918.5 | 2010-11-16 22:06 | 4022.025 | 2 | 31 | 0.5504286 | 4.064685 | 31.22816 | 30.3463 | 125.5815 | 112.1587 | 3.232956e-05 | 0.1846774 | 0 | 0 | 0
13247 | 472948.5 | 2010-11-16 22:06 | 4052.04 | 2 | 31 | 0.5504286 | 4.06679 | 31.23275 | 30.3463 | 125.6002 | 112.1587 | 3.242493e-05 | 0.1846774 | 0 | 0 | 0
13248 | 472978.6 | 2010-11-16 22:07 | 4082.055 | 2 | 31 | 0.5504286 | 4.069057 | 31.23734 | 30.3463 | 125.6189 | 112.1587 | 3.232956e-05 | 0.1846774 | 0 | 0 | 0
13249 | 473008.6 | 2010-11-16 22:07 | 4112.071 | 2 | 31 | 0.5504286 | 4.071485 | 31.24193 | 30.3463 | 125.6375 | 112.1587 | 3.242493e-05 | 0.1846774 | 0 | 0 | 0
13250 | 473038.6 | 2010-11-16 22:08 | 4142.086 | 2 | 31 | 0.5504286 | 4.073913 | 31.24651 | 30.3463 | 125.6562 | 112.1587 | 6.475449e-05 | 0.1846774 | 0 | 0 | 0
13251 | 473068.6 | 2010-11-16 22:08 | 4172.101 | 2 | 31 | 0.5504286 | 4.07618 | 31.2511 | 30.3463 | 125.6749 | 112.1587 | 3.232956e-05 | 0.1846774 | 0 | 0 | 0
13252 | 473098.6 | 2010-11-16 22:09 | 4202.117 | 2 | 31 | 0.5504286 | 4.078608 | 31.25569 | 30.3463 | 125.6937 | 112.1587 | 0 | 0.1846774 | 0 | 0 | 0
13253 | 473128.6 | 2010-11-16 22:09 | 4232.132 | 2 | 31 | 0.5504286 | 4.081198 | 31.26028 | 30.3463 | 125.7124 | 112.1587 | 6.475449e-05 | 0.1846774 | 0 | 0 | 0
13254 | 473158.7 | 2010-11-16 22:10 | 4262.148 | 2 | 31 | 0.5502474 | 4.083465 | 31.26487 | 30.3463 | 125.7311 | 112.1587 | 0 | 0.1846774 | 0 | 0 | 0
13255 | 473188.7 | 2010-11-16 22:10 | 4292.163 | 2 | 31 | 0.5504286 | 4.086217 | 31.26946 | 30.3463 | 125.7499 | 112.1587 | 6.475449e-05 | 0.1846774 | 0 | 0 | 0
13256 | 473218.7 | 2010-11-16 22:11 | 4322.178 | 2 | 31 | 0.5504286 | 4.088807 | 31.27405 | 30.3463 | 125.7686 | 112.1587 | 9.708405e-05 | 0.1846774 | 0 | 0 | 0
13257 | 473248.7 | 2010-11-16 22:11 | 4352.194 | 2 | 31 | 0.5504286 | 4.091236 | 31.27864 | 30.3463 | 125.7874 | 112.1587 | 6.475449e-05 | 0.1846774 | 0 | 0 | 0
13258 | 473278.7 | 2010-11-16 22:12 | 4382.209 | 2 | 31 | 0.5504286 | 4.093826 | 31.28323 | 30.3463 | 125.8062 | 112.1587 | 9.717941e-05 | 0.1846774 | 0 | 0 | 0
13259 | 473308.7 | 2010-11-16 22:12 | 4412.224 | 2 | 31 | 0.5506098 | 4.096416 | 31.28782 | 30.3463 | 125.825 | 112.1587 | 9.717941e-05 | 0.1846774 | 0 | 0 | 0
13260 | 473338.7 | 2010-11-16 22:13 | 4442.24 | 2 | 31 | 0.5506098 | 4.099006 | 31.29241 | 30.3463 | 125.8438 | 112.1587 | 6.475449e-05 | 0.1846774 | 0 | 0 | 0
13261 | 473368.8 | 2010-11-16 22:13 | 4472.255 | 2 | 31 | 0.5506098 | 4.101758 | 31.297 | 30.3463 | 125.8626 | 112.1587 | 9.717941e-05 | 0.1846774 | 0 | 0 | 0
13262 | 473398.8 | 2010-11-16 22:14 | 4502.27 | 2 | 31 | 0.5504286 | 4.10451 | 31.30158 | 30.3463 | 125.8814 | 112.1587 | 9.708405e-05 | 0.1846774 | 0 | 0 | 0
13263 | 473428.8 | 2010-11-16 22:14 | 4532.286 | 2 | 31 | 0.5504286 | 4.1071 | 31.30617 | 30.3463 | 125.9003 | 112.1587 | 6.475449e-05 | 0.1846774 | 0 | 0 | 0
13264 | 473458.8 | 2010-11-16 22:15 | 4562.301 | 2 | 31 | 0.5502474 | 4.109853 | 31.31076 | 30.3463 | 125.9191 | 112.1587 | 6.475449e-05 | 0.1846774 | 0 | 0 | 0
13265 | 473488.8 | 2010-11-16 22:15 | 4592.316 | 2 | 31 | 0.5502474 | 4.112443 | 31.31535 | 30.3463 | 125.938 | 112.1587 | 3.232956e-05 | 0.1846774 | 0 | 0 | 0
13266 | 473518.8 | 2010-11-16 22:16 | 4622.332 | 2 | 31 | 0.5504286 | 4.115519 | 31.31994 | 30.3463 | 125.9568 | 112.1587 | 9.717941e-05 | 0.1846774 | 0 | 0 | 0
13267 | 473548.9 | 2010-11-16 22:16 | 4652.347 | 2 | 31 | 0.5504286 | 4.118271 | 31.32453 | 30.3463 | 125.9757 | 112.1587 | 9.717941e-05 | 0.1846774 | 0 | 0 | 0
13268 | 473578.9 | 2010-11-16 22:17 | 4682.363 | 2 | 31 | 0.5504286 | 4.121023 | 31.32912 | 30.3463 | 125.9946 | 112.1587 | 6.475449e-05 | 0.1846774 | 0 | 0 | 0
13269 | 473608.9 | 2010-11-16 22:17 | 4712.378 | 2 | 31 | 0.5504286 | 4.123937 | 31.33371 | 30.3463 | 126.0136 | 112.1587 | 9.708405e-05 | 0.1846774 | 0 | 0 | 0
13270 | 473638.9 | 2010-11-16 22:18 | 4742.393 | 2 | 31 | 0.5504286 | 4.126851 | 31.33829 | 30.3463 | 126.0325 | 112.1587 | 6.475449e-05 | 0.1846774 | 0 | 0 | 0
13271 | 473668.9 | 2010-11-16 22:18 | 4772.409 | 2 | 31 | 0.5504286 | 4.129766 | 31.34288 | 30.3463 | 126.0514 | 112.1587 | 6.475449e-05 | 0.1846774 | 0 | 0 | 0
13272 | 473698.9 | 2010-11-16 22:19 | 4802.427 | 2 | 31 | 0.5504286 | 4.132679 | 31.34747 | 30.3463 | 126.0704 | 112.1587 | 9.717941e-05 | 0.1846774 | 0 | 0 | 0
13273 | 473728.9 | 2010-11-16 22:19 | 4832.439 | 2 | 31 | 0.5504286 | 4.135755 | 31.35206 | 30.3463 | 126.0894 | 112.1587 | 9.708405e-05 | 0.1846774 | 0 | 0 | 0
13274 | 473759 | 2010-11-16 22:20 | 4862.455 | 2 | 31 | 0.5504286 | 4.138669 | 31.35665 | 30.3463 | 126.1084 | 112.1587 | 6.475449e-05 | 0.1846774 | 0 | 0 | 0
13275 | 473789 | 2010-11-16 22:20 | 4892.47 | 2 | 31 | 0.5507911 | 4.141907 | 31.36124 | 30.3463 | 126.1274 | 112.1587 | 9.717941e-05 | 0.1846774 | 0 | 0 | 0
13276 | 473819 | 2010-11-16 22:21 | 4922.485 | 2 | 31 | 0.5504286 | 4.144821 | 31.36583 | 30.3463 | 126.1464 | 112.1587 | 6.475449e-05 | 0.1846774 | 0 | 0 | 0
13277 | 473849 | 2010-11-16 22:21 | 4952.501 | 2 | 31 | 0.5504286 | 4.148059 | 31.37042 | 30.3463 | 126.1654 | 112.1587 | 0.000129509 | 0.1846774 | 0 | 0 | 0
13278 | 473879 | 2010-11-16 22:22 | 4982.516 | 2 | 31 | 0.5506098 | 4.151135 | 31.37501 | 30.3463 | 126.1845 | 112.1587 | 9.717941e-05 | 0.1846774 | 0 | 0 | 0
13279 | 473909 | 2010-11-16 22:22 | 5012.531 | 2 | 31 | 0.5504286 | 4.154211 | 31.3796 | 30.3463 | 126.2035 | 112.1587 | 6.475449e-05 | 0.1846774 | 0 | 0 | 0
13280 | 473939.1 | 2010-11-16 22:23 | 5042.547 | 2 | 31 | 0.5504286 | 4.157125 | 31.38419 | 30.3463 | 126.2226 | 112.1587 | 6.475449e-05 | 0.1846774 | 0 | 0 | 0
13281 | 473969.1 | 2010-11-16 22:23 | 5072.562 | 2 | 31 | 0.5502474 | 4.160524 | 31.38878 | 30.3463 | 126.2417 | 112.1587 | 0.000129509 | 0.1846774 | 0 | 0 | 0
13282 | 473999.1 | 2010-11-16 22:24 | 5102.578 | 2 | 31 | 0.5504286 | 4.1636 | 31.39337 | 30.3463 | 126.2608 | 112.1587 | 9.717941e-05 | 0.1846774 | 0 | 0 | 0
13283 | 474029.1 | 2010-11-16 22:24 | 5132.593 | 2 | 31 | 0.5504286 | 4.166677 | 31.39796 | 30.3463 | 126.2799 | 112.1587 | 6.475449e-05 | 0.1846774 | 0 | 0 | 0
13284 | 474059.1 | 2010-11-16 22:25 | 5162.608 | 2 | 31 | 0.5504286 | 4.169914 | 31.40255 | 30.3463 | 126.299 | 112.1587 | 6.475449e-05 | 0.1846774 | 0 | 0 | 0
13285 | 474089.1 | 2010-11-16 22:25 | 5192.624 | 2 | 31 | 0.5504286 | 4.173476 | 31.40714 | 30.3463 | 126.3182 | 112.1587 | 0.000129509 | 0.1846774 | 0 | 0 | 0
13286 | 474119.1 | 2010-11-16 22:26 | 5222.639 | 2 | 31 | 0.5502474 | 4.176552 | 31.41173 | 30.3463 | 126.3373 | 112.1587 | 9.717941e-05 | 0.1846774 | 0 | 0 | 0
13287 | 474149.2 | 2010-11-16 22:26 | 5252.654 | 2 | 31 | 0.5504286 | 4.17979 | 31.41632 | 30.3463 | 126.3565 | 112.1587 | 6.475449e-05 | 0.1846774 | 0 | 0 | 0
13288 | 474179.2 | 2010-11-16 22:27 | 5282.67 | 2 | 31 | 0.5504286 | 4.183189 | 31.42091 | 30.3463 | 126.3757 | 112.1587 | 6.475449e-05 | 0.1846774 | 0 | 0 | 0
13289 | 474209.2 | 2010-11-16 22:27 | 5312.685 | 2 | 31 | 0.5506098 | 4.186589 | 31.4255 | 30.3463 | 126.3949 | 112.1587 | 9.708405e-05 | 0.1846774 | 0 | 0 | 0
13290 | 474239.2 | 2010-11-16 22:28 | 5342.701 | 2 | 31 | 0.5504286 | 4.189989 | 31.43009 | 30.3463 | 126.4141 | 112.1587 | 9.717941e-05 | 0.1846774 | 0 | 0 | 0
13291 | 474269.2 | 2010-11-16 22:28 | 5372.716 | 2 | 31 | 0.5506098 | 4.193388 | 31.43468 | 30.3463 | 126.4334 | 112.1587 | 9.708405e-05 | 0.1846774 | 0 | 0 | 0
13292 | 474299.2 | 2010-11-16 22:29 | 5402.731 | 2 | 31 | 0.5506098 | 4.19695 | 31.43926 | 30.3463 | 126.4526 | 112.1587 | 0.000129509 | 0.1846774 | 0 | 0 | 0
13293 | 474325 | 2010-11-16 22:29 | 5428.45 | 2 | 31 | 0.5504286 | 4.200026 | 31.4432 | 30.3463 | 126.4691 | 112.1587 | 0.000129509 | 0.1846774 | 0 | 0 | 0
13294 | 474355 | 2010-11-16 22:29 | 30.01579 | 3 | 31 | 0 | 4.06938 | 31.4432 | 30.3463 | 126.4691 | 112.1587 | -0.0003237724 | 0.1846774 | 0 | 0 | 0
13295 | 474385 | 2010-11-16 22:30 | 60.03084 | 3 | 31 | 0 | 4.059505 | 31.4432 | 30.3463 | 126.4691 | 112.1587 | -0.0001942635 | 0.1846774 | 0 | 0 | 0
13296 | 474415 | 2010-11-16 22:30 | 90.04609 | 3 | 31 | 0 | 4.054163 | 31.4432 | 30.3463 | 126.4691 | 112.1587 | -6.475449e-05 | 0.1846774 | 0 | 0 | 0
13297 | 474445 | 2010-11-16 22:31 | 120.015 | 3 | 31 | 0 | 4.050601 | 31.4432 | 30.3463 | 126.4691 | 112.1587 | -6.475449e-05 | 0.1846774 | 0 | 0 | 0
13298 | 474445 | 2010-11-16 22:31 | 0.01562832 | 4 | 31 | 0.7829124 | 4.200188 | 31.4432 | 30.3463 | 126.4691 | 112.1587 | 0 | 0.1846774 | 0 | 0 | 0
13299 | 474448.7 | 2010-11-16 22:31 | 3.734357 | 4 | 31 | 0.7327191 | 4.200349 | 31.44398 | 30.3463 | 126.4724 | 112.1587 | 3.232956e-05 | 0.1846774 | 0 | 0 | 0
13300 | 474457.2 | 2010-11-16 22:31 | 12.28116 | 4 | 31 | 0.682707 | 4.200511 | 31.44565 | 30.3463 | 126.4794 | 112.1587 | 0 | 0.1846774 | 0 | 0 | 0
13301 | 474471.1 | 2010-11-16 22:31 | 26.17184 | 4 | 31 | 0.6325138 | 4.200349 | 31.44818 | 30.3463 | 126.4901 | 112.1587 | 0 | 0.1846774 | 0 | 0 | 0
13302 | 474493.5 | 2010-11-16 22:32 | 48.57818 | 4 | 31 | 0.5825016 | 4.200511 | 31.45195 | 30.3463 | 126.5059 | 112.1587 | 3.242493e-05 | 0.1846774 | 0 | 0 | 0
13303 | 474533.8 | 2010-11-16 22:32 | 88.85862 | 4 | 31 | 0.5324895 | 4.200511 | 31.45816 | 30.3463 | 126.532 | 112.1587 | 3.242493e-05 | 0.1846774 | 0 | 0 | 0
13304 | 474615 | 2010-11-16 22:34 | 170.0454 | 4 | 31 | 0.4824774 | 4.200349 | 31.46955 | 30.3463 | 126.5798 | 112.1587 | -3.242493e-05 | 0.1846774 | 0 | 0 | 0
13305 | 474745.9 | 2010-11-16 22:36 | 300.9036 | 4 | 31 | 0.4324653 | 4.200188 | 31.48614 | 30.3463 | 126.6495 | 112.1587 | -3.232956e-05 | 0.1846774 | 0 | 0 | 0
13306 | 474905.3 | 2010-11-16 22:39 | 460.2929 | 4 | 31 | 0.3824532 | 4.200511 | 31.50418 | 30.3463 | 126.7253 | 112.1587 | 3.242493e-05 | 0.1846774 | 0 | 0 | 0
13307 | 475088 | 2010-11-16 22:42 | 643.0101 | 4 | 31 | 0.3324411 | 4.200349 | 31.52231 | 30.3463 | 126.8014 | 112.1587 | 0 | 0.1846774 | 0 | 0 | 0
13308 | 475301.4 | 2010-11-16 22:45 | 856.477 | 4 | 31 | 0.282429 | 4.200511 | 31.54053 | 30.3463 | 126.878 | 112.1587 | 3.242493e-05 | 0.1846774 | 0 | 0 | 0
13309 | 475557.7 | 2010-11-16 22:50 | 1112.74 | 4 | 31 | 0.2324169 | 4.200349 | 31.55884 | 30.3463 | 126.9549 | 112.1587 | 0 | 0.1846774 | 0 | 0 | 0
13310 | 475873.1 | 2010-11-16 22:55 | 1428.128 | 4 | 31 | 0.1822236 | 4.200349 | 31.57695 | 30.3463 | 127.031 | 112.1587 | -3.242493e-05 | 0.1846774 | 0 | 0 | 0
13311 | 476287.8 | 2010-11-16 23:02 | 1842.828 | 4 | 31 | 0.1322115 | 4.200349 | 31.59497 | 30.3463 | 127.1066 | 112.1587 | 0 | 0.1846774 | 0 | 0 | 0
13312 | 476915.5 | 2010-11-16 23:12 | 2470.51 | 4 | 31 | 0.0821994 | 4.200349 | 31.6134 | 30.3463 | 127.1841 | 112.1587 | 0 | 0.1846774 | 0 | 0 | 0
13313 | 477615.4 | 2010-11-16 23:24 | 3170.457 | 4 | 31 | 0.04994522 | 4.200188 | 31.6261 | 30.3463 | 127.2374 | 112.1587 | -3.232956e-05 | 0.1846774 | 0 | 0 | 0
13314 | 477645.4 | 2010-11-16 23:24 | 30.01516 | 5 | 31 | 0 | 4.188694 | 31.6261 | 30.3463 | 127.2374 | 112.1587 | 0 | 0.1846774 | 0 | 0 | 0
13315 | 477675.4 | 2010-11-16 23:25 | 60.01489 | 5 | 31 | 0 | 4.18756 | 31.6261 | 30.3463 | 127.2374 | 112.1587 | -3.242493e-05 | 0.1846774 | 0 | 0 | 0
13316 | 477675.6 | 2010-11-16 23:25 | 0.18763 | 6 | 31 | 0.002832366 | 4.186913 | 31.6261 | 30.3463 | 127.2374 | 112.1587 | 0 | 0.1790075 | 0 | 0 | 0
13317 | 477675.6 | 2010-11-16 23:25 | 2.646606337e-06 | 7 | 31 | -0.549294 | 4.084436 | 31.6261 | 30.3463 | 127.2374 | 112.1587 | 0 | 0.1790075 | 0 | 0 | 0
13318 | 477705.6 | 2010-11-16 23:25 | 30.01521 | 7 | 31 | -0.5498376 | 4.051249 | 31.6261 | 30.35088 | 127.2374 | 112.1774 | -0.0004209518 | 0.1790075 | 0 | 0 | 0
13319 | 477735.7 | 2010-11-16 23:26 | 60.03057 | 7 | 31 | -0.5498376 | 4.037326 | 31.6261 | 30.35547 | 127.2374 | 112.1959 | -0.000259018 | 0.1790075 | 0 | 0 | 0
13320 | 477765.7 | 2010-11-16 23:26 | 90.03058 | 7 | 31 | -0.5498376 | 4.027774 | 31.6261 | 30.36005 | 127.2374 | 112.2144 | -0.0001942635 | 0.1790075 | 0 | 0 | 0
13321 | 477795.7 | 2010-11-16 23:27 | 120.0457 | 7 | 31 | -0.5496564 | 4.020651 | 31.6261 | 30.36463 | 127.2374 | 112.2328 | -0.0001619339 | 0.1790075 | 0 | 0 | 0
13322 | 477825.7 | 2010-11-16 23:27 | 150.0611 | 7 | 31 | -0.5498376 | 4.014176 | 31.6261 | 30.36922 | 127.2374 | 112.2512 | -0.0001942635 | 0.1790075 | 0 | 0 | 0
13323 | 477855.7 | 2010-11-16 23:28 | 180.0764 | 7 | 31 | -0.5496564 | 4.008833 | 31.6261 | 30.3738 | 127.2374 | 112.2696 | -0.0001618385 | 0.1790075 | 0 | 0 | 0
13324 | 477885.7 | 2010-11-16 23:28 | 210.0918 | 7 | 31 | -0.5500188 | 4.003815 | 31.6261 | 30.37838 | 127.2374 | 112.288 | -0.000129509 | 0.1790075 | 0 | 0 | 0
13325 | 477915.7 | 2010-11-16 23:29 | 240.1072 | 7 | 31 | -0.5498376 | 3.998958 | 31.6261 | 30.38297 | 127.2374 | 112.3063 | -0.000129509 | 0.1790075 | 0 | 0 | 0
13326 | 477945.8 | 2010-11-16 23:29 | 270.1226 | 7 | 31 | -0.5498376 | 3.994587 | 31.6261 | 30.38755 | 127.2374 | 112.3246 | -0.000129509 | 0.1790075 | 0 | 0 | 0
13327 | 477975.8 | 2010-11-16 23:30 | 300.1379 | 7 | 31 | -0.5498376 | 3.989892 | 31.6261 | 30.39214 | 127.2374 | 112.3429 | -0.000129509 | 0.1790075 | 0 | 0 | 0
13328 | 478005.8 | 2010-11-16 23:30 | 330.1533 | 7 | 31 | -0.5498376 | 3.985683 | 31.6261 | 30.39672 | 127.2374 | 112.3612 | -0.000129509 | 0.1790075 | 0 | 0 | 0
13329 | 478035.8 | 2010-11-16 23:31 | 360.1687 | 7 | 31 | -0.5498376 | 3.981474 | 31.6261 | 30.4013 | 127.2374 | 112.3795 | -9.713173e-05 | 0.1790075 | 0 | 0 | 0
13330 | 478065.8 | 2010-11-16 23:31 | 390.184 | 7 | 31 | -0.5494752 | 3.977265 | 31.6261 | 30.40589 | 127.2374 | 112.3977 | -9.713173e-05 | 0.1790075 | 0 | 0 | 0
13331 | 478095.8 | 2010-11-16 23:32 | 420.1996 | 7 | 31 | -0.5494752 | 3.973217 | 31.6261 | 30.41047 | 127.2374 | 112.4159 | -9.713173e-05 | 0.1790075 | 0 | 0 | 0
13332 | 478125.8 | 2010-11-16 23:32 | 450.2148 | 7 | 31 | -0.5498376 | 3.969008 | 31.6261 | 30.41505 | 127.2374 | 112.4341 | -9.713173e-05 | 0.1790075 | 0 | 0 | 0
13333 | 478155.9 | 2010-11-16 23:33 | 480.2301 | 7 | 31 | -0.5496564 | 3.964961 | 31.6261 | 30.41964 | 127.2374 | 112.4523 | -6.475449e-05 | 0.1790075 | 0 | 0 | 0
13334 | 478185.9 | 2010-11-16 23:33 | 510.2455 | 7 | 31 | -0.5498376 | 3.960914 | 31.6261 | 30.42422 | 127.2374 | 112.4705 | -0.000129509 | 0.1790075 | 0 | 0 | 0
13335 | 478215.9 | 2010-11-16 23:34 | 540.2609 | 7 | 31 | -0.5498376 | 3.956867 | 31.6261 | 30.42881 | 127.2374 | 112.4886 | -0.000129509 | 0.1790075 | 0 | 0 | 0
13336 | 478245.9 | 2010-11-16 23:34 | 570.2762 | 7 | 31 | -0.5498376 | 3.952819 | 31.6261 | 30.43339 | 127.2374 | 112.5068 | -9.713173e-05 | 0.1790075 | 0 | 0 | 0
13337 | 478275.9 | 2010-11-16 23:35 | 600.2916 | 7 | 31 | -0.5496564 | 3.948934 | 31.6261 | 30.43797 | 127.2374 | 112.5249 | -6.475449e-05 | 0.1790075 | 0 | 0 | 0
13338 | 478305.9 | 2010-11-16 23:35 | 630.3071 | 7 | 31 | -0.5496564 | 3.94521 | 31.6261 | 30.44256 | 127.2374 | 112.543 | -9.713173e-05 | 0.1790075 | 0 | 0 | 0
13339 | 478336 | 2010-11-16 23:36 | 660.3225 | 7 | 31 | -0.5496564 | 3.941163 | 31.6261 | 30.44714 | 127.2374 | 112.561 | -6.475449e-05 | 0.1790075 | 0 | 0 | 0
13340 | 478366 | 2010-11-16 23:36 | 690.3377 | 7 | 31 | -0.5500188 | 3.937116 | 31.6261 | 30.45172 | 127.2374 | 112.5791 | -0.000129509 | 0.1790075 | 0 | 0 | 0
13341 | 478396 | 2010-11-16 23:37 | 720.3531 | 7 | 31 | -0.5498376 | 3.933231 | 31.6261 | 30.45631 | 127.2374 | 112.5971 | -9.713173e-05 | 0.1790075 | 0 | 0 | 0
13342 | 478426 | 2010-11-16 23:37 | 750.3685 | 7 | 31 | -0.5500188 | 3.929345 | 31.6261 | 30.46089 | 127.2374 | 112.6152 | -0.000129509 | 0.1790075 | 0 | 0 | 0
13343 | 478456 | 2010-11-16 23:38 | 780.3839 | 7 | 31 | -0.5496564 | 3.925622 | 31.6261 | 30.46548 | 127.2374 | 112.6332 | -9.713173e-05 | 0.1790075 | 0 | 0 | 0
13344 | 478486 | 2010-11-16 23:38 | 810.3992 | 7 | 31 | -0.5496564 | 3.921898 | 31.6261 | 30.47006 | 127.2374 | 112.6511 | -9.713173e-05 | 0.1790075 | 0 | 0 | 0
13345 | 478516 | 2010-11-16 23:39 | 840.4146 | 7 | 31 | -0.5496564 | 3.918013 | 31.6261 | 30.47465 | 127.2374 | 112.6691 | -9.713173e-05 | 0.1790075 | 0 | 0 | 0
13346 | 478546.1 | 2010-11-16 23:39 | 870.43 | 7 | 31 | -0.5498376 | 3.914128 | 31.6261 | 30.47923 | 127.2374 | 112.6871 | -9.713173e-05 | 0.1790075 | 0 | 0 | 0
13347 | 478576.1 | 2010-11-16 23:40 | 900.4453 | 7 | 31 | -0.5496564 | 3.910242 | 31.6261 | 30.48381 | 127.2374 | 112.705 | -0.000129509 | 0.1790075 | 0 | 0 | 0
13348 | 478606.1 | 2010-11-16 23:40 | 930.4607 | 7 | 31 | -0.5500188 | 3.906519 | 31.6261 | 30.4884 | 127.2374 | 112.7229 | -9.713173e-05 | 0.1790075 | 0 | 0 | 0
13349 | 478636.1 | 2010-11-16 23:41 | 960.4761 | 7 | 31 | -0.5498376 | 3.902795 | 31.6261 | 30.49298 | 127.2374 | 112.7408 | -9.713173e-05 | 0.1790075 | 0 | 0 | 0
13350 | 478666.1 | 2010-11-16 23:41 | 990.4916 | 7 | 31 | -0.5498376 | 3.899072 | 31.6261 | 30.49756 | 127.2374 | 112.7587 | -6.475449e-05 | 0.1790075 | 0 | 0 | 0
13351 | 478696.1 | 2010-11-16 23:42 | 1020.507 | 7 | 31 | -0.5496564 | 3.895348 | 31.6261 | 30.50215 | 127.2374 | 112.7766 | -0.000129509 | 0.1790075 | 0 | 0 | 0
13352 | 478726.2 | 2010-11-16 23:42 | 1050.522 | 7 | 31 | -0.5496564 | 3.891949 | 31.6261 | 30.50673 | 127.2374 | 112.7944 | -6.475449e-05 | 0.1790075 | 0 | 0 | 0
13353 | 478756.2 | 2010-11-16 23:43 | 1080.538 | 7 | 31 | -0.5498376 | 3.888225 | 31.6261 | 30.51132 | 127.2374 | 112.8122 | -9.713173e-05 | 0.1790075 | 0 | 0 | 0
13354 | 478786.2 | 2010-11-16 23:43 | 1110.553 | 7 | 31 | -0.5496564 | 3.884502 | 31.6261 | 30.5159 | 127.2374 | 112.8301 | -9.713173e-05 | 0.1790075 | 0 | 0 | 0
13355 | 478816.2 | 2010-11-16 23:44 | 1140.568 | 7 | 31 | -0.5496564 | 3.88094 | 31.6261 | 30.52048 | 127.2374 | 112.8479 | -0.000129509 | 0.1790075 | 0 | 0 | 0
13356 | 478846.2 | 2010-11-16 23:44 | 1170.584 | 7 | 31 | -0.5498376 | 3.877217 | 31.6261 | 30.52507 | 127.2374 | 112.8656 | -9.713173e-05 | 0.1790075 | 0 | 0 | 0
13357 | 478876.2 | 2010-11-16 23:45 | 1200.599 | 7 | 31 | -0.5496564 | 3.873817 | 31.6261 | 30.52965 | 127.2374 | 112.8834 | -3.237724e-05 | 0.1790075 | 0 | 0 | 0
13358 | 478906.2 | 2010-11-16 23:45 | 1230.614 | 7 | 31 | -0.5498376 | 3.870255 | 31.6261 | 30.53424 | 127.2374 | 112.9011 | -6.475449e-05 | 0.1790075 | 0 | 0 | 0
13359 | 478936.3 | 2010-11-16 23:46 | 1260.63 | 7 | 31 | -0.5498376 | 3.866532 | 31.6261 | 30.53882 | 127.2374 | 112.9189 | -9.713173e-05 | 0.1790075 | 0 | 0 | 0
13360 | 478966.3 | 2010-11-16 23:46 | 1290.645 | 7 | 31 | -0.5496564 | 3.863132 | 31.6261 | 30.5434 | 127.2374 | 112.9366 | -9.713173e-05 | 0.1790075 | 0 | 0 | 0
13361 | 478996.3 | 2010-11-16 23:47 | 1320.661 | 7 | 31 | -0.5498376 | 3.859571 | 31.6261 | 30.54799 | 127.2374 | 112.9543 | -9.713173e-05 | 0.1790075 | 0 | 0 | 0
13362 | 479026.3 | 2010-11-16 23:47 | 1350.676 | 7 | 31 | -0.5496564 | 3.856171 | 31.6261 | 30.55257 | 127.2374 | 112.972 | -3.237724e-05 | 0.1790075 | 0 | 0 | 0
13363 | 479056.3 | 2010-11-16 23:48 | 1380.694 | 7 | 31 | -0.5498376 | 3.852609 | 31.6261 | 30.55716 | 127.2374 | 112.9896 | -9.713173e-05 | 0.1790075 | 0 | 0 | 0
13364 | 479086.3 | 2010-11-16 23:48 | 1410.707 | 7 | 31 | -0.5498376 | 3.84921 | 31.6261 | 30.56174 | 127.2374 | 113.0073 | -9.713173e-05 | 0.1790075 | 0 | 0 | 0
13365 | 479116.4 | 2010-11-16 23:49 | 1440.722 | 7 | 31 | -0.5498376 | 3.845648 | 31.6261 | 30.56632 | 127.2374 | 113.0249 | -9.713173e-05 | 0.1790075 | 0 | 0 | 0
13366 | 479146.4 | 2010-11-16 23:49 | 1470.737 | 7 | 31 | -0.5498376 | 3.84241 | 31.6261 | 30.57091 | 127.2374 | 113.0426 | -9.713173e-05 | 0.1790075 | 0 | 0 | 0
13367 | 479176.4 | 2010-11-16 23:50 | 1500.753 | 7 | 31 | -0.5498376 | 3.83901 | 31.6261 | 30.57549 | 127.2374 | 113.0602 | -6.475449e-05 | 0.1790075 | 0 | 0 | 0
13368 | 479206.4 | 2010-11-16 23:50 | 1530.768 | 7 | 31 | -0.5500188 | 3.835449 | 31.6261 | 30.58008 | 127.2374 | 113.0778 | -9.713173e-05 | 0.1790075 | 0 | 0 | 0
13369 | 479236.4 | 2010-11-16 23:51 | 1560.783 | 7 | 31 | -0.5498376 | 3.832373 | 31.6261 | 30.58466 | 127.2374 | 113.0953 | -6.475449e-05 | 0.1790075 | 0 | 0 | 0
13370 | 479266.4 | 2010-11-16 23:51 | 1590.799 | 7 | 31 | -0.5500188 | 3.828973 | 31.6261 | 30.58925 | 127.2374 | 113.1129 | -0.0001295567 | 0.1790075 | 0 | 0 | 0
13371 | 479296.4 | 2010-11-16 23:52 | 1620.815 | 7 | 31 | -0.5498376 | 3.825736 | 31.6261 | 30.59383 | 127.2374 | 113.1304 | -6.475449e-05 | 0.1790075 | 0 | 0 | 0
13372 | 479326.5 | 2010-11-16 23:52 | 1650.83 | 7 | 31 | -0.5498376 | 3.822498 | 31.6261 | 30.59842 | 127.2374 | 113.148 | -6.475449e-05 | 0.1790075 | 0 | 0 | 0
13373 | 479356.5 | 2010-11-16 23:53 | 1680.845 | 7 | 31 | -0.5496564 | 3.819098 | 31.6261 | 30.603 | 127.2374 | 113.1655 | -0.000129509 | 0.1790075 | 0 | 0 | 0
13374 | 479386.5 | 2010-11-16 23:53 | 1710.861 | 7 | 31 | -0.5498376 | 3.816022 | 31.6261 | 30.60758 | 127.2374 | 113.183 | -6.475449e-05 | 0.1790075 | 0 | 0 | 0
13375 | 479416.5 | 2010-11-16 23:54 | 1740.876 | 7 | 31 | -0.5498376 | 3.812623 | 31.6261 | 30.61217 | 127.2374 | 113.2005 | -0.000129509 | 0.1790075 | 0 | 0 | 0
13376 | 479446.5 | 2010-11-16 23:54 | 1770.891 | 7 | 31 | -0.5496564 | 3.809546 | 31.6261 | 30.61675 | 127.2374 | 113.2179 | -9.713173e-05 | 0.1790075 | 0 | 0 | 0
13377 | 479476.5 | 2010-11-16 23:55 | 1800.906 | 7 | 31 | -0.5498376 | 3.806309 | 31.6261 | 30.62134 | 127.2374 | 113.2354 | -9.713173e-05 | 0.1790075 | 0 | 0 | 0
13378 | 479506.6 | 2010-11-16 23:55 | 1830.922 | 7 | 31 | -0.5498376 | 3.803395 | 31.6261 | 30.62592 | 127.2374 | 113.2528 | -6.475449e-05 | 0.1790075 | 0 | 0 | 0
13379 | 479536.6 | 2010-11-16 23:56 | 1860.937 | 7 | 31 | -0.5500188 | 3.800157 | 31.6261 | 30.6305 | 127.2374 | 113.2703 | -9.717941e-05 | 0.1790075 | 0 | 0 | 0
13380 | 479566.6 | 2010-11-16 23:56 | 1890.953 | 7 | 31 | -0.5496564 | 3.797081 | 31.6261 | 30.63509 | 127.2374 | 113.2877 | -9.713173e-05 | 0.1790075 | 0 | 0 | 0
13381 | 479596.6 | 2010-11-16 23:57 | 1920.968 | 7 | 31 | -0.5498376 | 3.794005 | 31.6261 | 30.63967 | 127.2374 | 113.3051 | -9.713173e-05 | 0.1790075 | 0 | 0 | 0
13382 | 479626.6 | 2010-11-16 23:57 | 1950.983 | 7 | 31 | -0.5498376 | 3.790929 | 31.6261 | 30.64426 | 127.2374 | 113.3225 | -0.000129509 | 0.1790075 | 0 | 0 | 0
13383 | 479656.6 | 2010-11-16 23:58 | 1980.999 | 7 | 31 | -0.5498376 | 3.788015 | 31.6261 | 30.64884 | 127.2374 | 113.3398 | -0.000129509 | 0.1790075 | 0 | 0 | 0
13384 | 479686.6 | 2010-11-16 23:58 | 2011.014 | 7 | 31 | -0.5498376 | 3.785101 | 31.6261 | 30.65342 | 127.2374 | 113.3572 | -6.475449e-05 | 0.1790075 | 0 | 0 | 0
13385 | 479716.7 | 2010-11-16 23:59 | 2041.029 | 7 | 31 | -0.5498376 | 3.782025 | 31.6261 | 30.65801 | 127.2374 | 113.3745 | -0.000129509 | 0.1790075 | 0 | 0 | 0
13386 | 479746.7 | 2010-11-16 23:59 | 2071.045 | 7 | 31 | -0.5496564 | 3.779273 | 31.6261 | 30.66259 | 127.2374 | 113.3919 | -6.475449e-05 | 0.1790075 | 0 | 0 | 0
13387 | 479776.7 | 2010-11-17 | 2101.06 | 7 | 31 | -0.5498376 | 3.776197 | 31.6261 | 30.66717 | 127.2374 | 113.4092 | -9.713173e-05 | 0.1790075 | 0 | 0 | 0
13388 | 479806.7 | 2010-11-17 | 2131.076 | 7 | 31 | -0.5500188 | 3.773283 | 31.6261 | 30.67176 | 127.2374 | 113.4265 | -9.713173e-05 | 0.1790075 | 0 | 0 | 0
13389 | 479836.7 | 2010-11-17 00:01 | 2161.091 | 7 | 31 | -0.5496564 | 3.770693 | 31.6261 | 30.67634 | 127.2374 | 113.4438 | -3.237724e-05 | 0.1790075 | 0 | 0 | 0
13390 | 479866.7 | 2010-11-17 00:01 | 2191.106 | 7 | 31 | -0.5500188 | 3.767617 | 31.6261 | 30.68093 | 127.2374 | 113.4611 | -6.475449e-05 | 0.1790075 | 0 | 0 | 0
13391 | 479896.8 | 2010-11-17 00:02 | 2221.122 | 7 | 31 | -0.5496564 | 3.764865 | 31.6261 | 30.68551 | 127.2374 | 113.4783 | -6.475449e-05 | 0.1790075 | 0 | 0 | 0
13392 | 479926.8 | 2010-11-17 00:02 | 2251.137 | 7 | 31 | -0.5498376 | 3.762113 | 31.6261 | 30.69009 | 127.2374 | 113.4956 | -6.475449e-05 | 0.1790075 | 0 | 0 | 0
13393 | 479956.8 | 2010-11-17 00:03 | 2281.152 | 7 | 31 | -0.5498376 | 3.759199 | 31.6261 | 30.69468 | 127.2374 | 113.5128 | -9.713173e-05 | 0.1790075 | 0 | 0 | 0
13394 | 479986.8 | 2010-11-17 00:03 | 2311.168 | 7 | 31 | -0.5496564 | 3.756608 | 31.6261 | 30.69926 | 127.2374 | 113.53 | -6.475449e-05 | 0.1790075 | 0 | 0 | 0
13395 | 480016.8 | 2010-11-17 00:04 | 2341.183 | 7 | 31 | -0.5498376 | 3.753695 | 31.6261 | 30.70385 | 127.2374 | 113.5473 | -9.713173e-05 | 0.1790075 | 0 | 0 | 0
13396 | 480046.8 | 2010-11-17 00:04 | 2371.199 | 7 | 31 | -0.5500188 | 3.751104 | 31.6261 | 30.70843 | 127.2374 | 113.5645 | -9.713173e-05 | 0.1790075 | 0 | 0 | 0
13397 | 480076.8 | 2010-11-17 00:05 | 2401.214 | 7 | 31 | -0.5496564 | 3.748514 | 31.6261 | 30.71301 | 127.2374 | 113.5816 | -9.713173e-05 | 0.1790075 | 0 | 0 | 0
13398 | 480106.9 | 2010-11-17 00:05 | 2431.229 | 7 | 31 | -0.5500188 | 3.745924 | 31.6261 | 30.7176 | 127.2374 | 113.5988 | -3.237724e-05 | 0.1790075 | 0 | 0 | 0
13399 | 480136.9 | 2010-11-17 00:06 | 2461.245 | 7 | 31 | -0.5498376 | 3.74301 | 31.6261 | 30.72218 | 127.2374 | 113.616 | -0.000129509 | 0.1790075 | 0 | 0 | 0
13400 | 480166.9 | 2010-11-17 00:06 | 2491.26 | 7 | 31 | -0.5498376 | 3.740581 | 31.6261 | 30.72677 | 127.2374 | 113.6331 | -9.713173e-05 | 0.1790075 | 0 | 0 | 0
13401 | 480196.9 | 2010-11-17 00:07 | 2521.275 | 7 | 31 | -0.5498376 | 3.738153 | 31.6261 | 30.73135 | 127.2374 | 113.6503 | -3.237724e-05 | 0.1790075 | 0 | 0 | 0
13402 | 480226.9 | 2010-11-17 00:07 | 2551.291 | 7 | 31 | -0.5498376 | 3.735401 | 31.6261 | 30.73593 | 127.2374 | 113.6674 | -9.713173e-05 | 0.1790075 | 0 | 0 | 0
13403 | 480256.9 | 2010-11-17 00:08 | 2581.306 | 7 | 31 | -0.5496564 | 3.732973 | 31.6261 | 30.74052 | 127.2374 | 113.6845 | -6.475449e-05 | 0.1790075 | 0 | 0 | 0
13404 | 480287 | 2010-11-17 00:08 | 2611.322 | 7 | 31 | -0.5498376 | 3.730382 | 31.6261 | 30.7451 | 127.2374 | 113.7016 | -9.713173e-05 | 0.1790075 | 0 | 0 | 0
13405 | 480317 | 2010-11-17 00:09 | 2641.337 | 7 | 31 | -0.5496564 | 3.728116 | 31.6261 | 30.74969 | 127.2374 | 113.7187 | -3.237724e-05 | 0.1790075 | 0 | 0 | 0
13406 | 480347 | 2010-11-17 00:09 | 2671.352 | 7 | 31 | -0.5498376 | 3.725526 | 31.6261 | 30.75427 | 127.2374 | 113.7358 | -6.475449e-05 | 0.1790075 | 0 | 0 | 0
13407 | 480377 | 2010-11-17 00:10 | 2701.368 | 7 | 31 | -0.5498376 | 3.723421 | 31.6261 | 30.75885 | 127.2374 | 113.7529 | -3.237724e-05 | 0.1790075 | 0 | 0 | 0
13408 | 480407 | 2010-11-17 00:10 | 2731.383 | 7 | 31 | -0.5498376 | 3.720831 | 31.6261 | 30.76344 | 127.2374 | 113.7699 | -6.475449e-05 | 0.1790075 | 0 | 0 | 0
13409 | 480437 | 2010-11-17 00:11 | 2761.398 | 7 | 31 | -0.5496564 | 3.718564 | 31.6261 | 30.76802 | 127.2374 | 113.787 | 0 | 0.1790075 | 0 | 0 | 0
13410 | 480467 | 2010-11-17 00:11 | 2791.414 | 7 | 31 | -0.5498376 | 3.716298 | 31.6261 | 30.77261 | 127.2374 | 113.804 | -3.237724e-05 | 0.1790075 | 0 | 0 | 0
13411 | 480497.1 | 2010-11-17 00:12 | 2821.429 | 7 | 31 | -0.5496564 | 3.71387 | 31.6261 | 30.77719 | 127.2374 | 113.8211 | -3.237724e-05 | 0.1790075 | 0 | 0 | 0
13412 | 480527.1 | 2010-11-17 00:12 | 2851.445 | 7 | 31 | -0.5498376 | 3.711441 | 31.6261 | 30.78177 | 127.2374 | 113.8381 | -9.713173e-05 | 0.1790075 | 0 | 0 | 0
13413 | 480557.1 | 2010-11-17 00:13 | 2881.46 | 7 | 31 | -0.5496564 | 3.709337 | 31.6261 | 30.78636 | 127.2374 | 113.8551 | -6.475449e-05 | 0.1790075 | 0 | 0 | 0
13414 | 480587.1 | 2010-11-17 00:13 | 2911.475 | 7 | 31 | -0.5498376 | 3.70707 | 31.6261 | 30.79094 | 127.2374 | 113.8721 | -6.475449e-05 | 0.1790075 | 0 | 0 | 0
13415 | 480617.1 | 2010-11-17 00:14 | 2941.491 | 7 | 31 | -0.5500188 | 3.704804 | 31.6261 | 30.79553 | 127.2374 | 113.8891 | -6.475449e-05 | 0.1790075 | 0 | 0 | 0
13416 | 480647.1 | 2010-11-17 00:14 | 2971.506 | 7 | 31 | -0.5498376 | 3.702699 | 31.6261 | 30.80011 | 127.2374 | 113.9061 | -6.480217e-05 | 0.1790075 | 0 | 0 | 0
13417 | 480677.2 | 2010-11-17 00:15 | 3001.521 | 7 | 31 | -0.5496564 | 3.700756 | 31.6261 | 30.80469 | 127.2374 | 113.923 | -3.237724e-05 | 0.1790075 | 0 | 0 | 0
13418 | 480707.2 | 2010-11-17 00:15 | 3031.537 | 7 | 31 | -0.5498376 | 3.698328 | 31.6261 | 30.80928 | 127.2374 | 113.94 | -6.475449e-05 | 0.1790075 | 0 | 0 | 0
13419 | 480737.2 | 2010-11-17 00:16 | 3061.552 | 7 | 31 | -0.5498376 | 3.696385 | 31.6261 | 30.81386 | 127.2374 | 113.9569 | -3.237724e-05 | 0.1790075 | 0 | 0 | 0
13420 | 480767.2 | 2010-11-17 00:16 | 3091.568 | 7 | 31 | -0.5498376 | 3.694119 | 31.6261 | 30.81845 | 127.2374 | 113.9739 | -0.000129509 | 0.1790075 | 0 | 0 | 0
13421 | 480797.2 | 2010-11-17 00:17 | 3121.583 | 7 | 31 | -0.5498376 | 3.692338 | 31.6261 | 30.82303 | 127.2374 | 113.9908 | -6.475449e-05 | 0.1790075 | 0 | 0 | 0
13422 | 480827.2 | 2010-11-17 00:17 | 3151.598 | 7 | 31 | -0.5500188 | 3.690233 | 31.6261 | 30.82761 | 127.2374 | 114.0077 | -3.237724e-05 | 0.1790075 | 0 | 0 | 0
13423 | 480857.2 | 2010-11-17 00:18 | 3181.614 | 7 | 31 | -0.5498376 | 3.688291 | 31.6261 | 30.8322 | 127.2374 | 114.0246 | -3.237724e-05 | 0.1790075 | 0 | 0 | 0
13424 | 480887.3 | 2010-11-17 00:18 | 3211.629 | 7 | 31 | -0.5496564 | 3.686348 | 31.6261 | 30.83678 | 127.2374 | 114.0415 | -3.237724e-05 | 0.1790075 | 0 | 0 | 0
13425 | 480917.3 | 2010-11-17 00:19 | 3241.644 | 7 | 31 | -0.5498376 | 3.684244 | 31.6261 | 30.84137 | 127.2374 | 114.0584 | -6.475449e-05 | 0.1790075 | 0 | 0 | 0
13426 | 480947.3 | 2010-11-17 00:19 | 3271.66 | 7 | 31 | -0.5500188 | 3.682301 | 31.6261 | 30.84595 | 127.2374 | 114.0753 | -9.713173e-05 | 0.1790075 | 0 | 0 | 0
13427 | 480977.3 | 2010-11-17 00:20 | 3301.678 | 7 | 31 | -0.5498376 | 3.680358 | 31.6261 | 30.85054 | 127.2374 | 114.0922 | -0.000129509 | 0.1790075 | 0 | 0 | 0
13428 | 481007.3 | 2010-11-17 00:20 | 3331.691 | 7 | 31 | -0.5500188 | 3.678901 | 31.6261 | 30.85512 | 127.2374 | 114.1091 | 0 | 0.1790075 | 0 | 0 | 0
13429 | 481037.3 | 2010-11-17 00:21 | 3361.706 | 7 | 31 | -0.5496564 | 3.676959 | 31.6261 | 30.8597 | 127.2374 | 114.1259 | 0 | 0.1790075 | 0 | 0 | 0
13430 | 481067.4 | 2010-11-17 00:21 | 3391.721 | 7 | 31 | -0.5500188 | 3.675016 | 31.6261 | 30.86429 | 127.2374 | 114.1428 | -6.475449e-05 | 0.1790075 | 0 | 0 | 0
13431 | 481097.4 | 2010-11-17 00:22 | 3421.737 | 7 | 31 | -0.5498376 | 3.673073 | 31.6261 | 30.86887 | 127.2374 | 114.1596 | -6.475449e-05 | 0.1790075 | 0 | 0 | 0
13432 | 481127.4 | 2010-11-17 00:22 | 3451.752 | 7 | 31 | -0.5496564 | 3.671292 | 31.6261 | 30.87346 | 127.2374 | 114.1764 | -6.475449e-05 | 0.1790075 | 0 | 0 | 0
13433 | 481157.4 | 2010-11-17 00:23 | 3481.767 | 7 | 31 | -0.5496564 | 3.669673 | 31.6261 | 30.87804 | 127.2374 | 114.1933 | 0 | 0.1790075 | 0 | 0 | 0
13434 | 481187.4 | 2010-11-17 00:23 | 3511.783 | 7 | 31 | -0.5498376 | 3.667731 | 31.6261 | 30.88262 | 127.2374 | 114.2101 | -6.475449e-05 | 0.1790075 | 0 | 0 | 0
13435 | 481217.4 | 2010-11-17 00:24 | 3541.798 | 7 | 31 | -0.5500188 | 3.66595 | 31.6261 | 30.88721 | 127.2374 | 114.2269 | -6.475449e-05 | 0.1790075 | 0 | 0 | 0
13436 | 481247.4 | 2010-11-17 00:24 | 3571.814 | 7 | 31 | -0.5500188 | 3.664331 | 31.6261 | 30.89179 | 127.2374 | 114.2437 | -6.475449e-05 | 0.1790075 | 0 | 0 | 0
13437 | 481277.5 | 2010-11-17 00:25 | 3601.829 | 7 | 31 | -0.5496564 | 3.662712 | 31.6261 | 30.89638 | 127.2374 | 114.2605 | 0 | 0.1790075 | 0 | 0 | 0
13438 | 481307.5 | 2010-11-17 00:25 | 3631.845 | 7 | 31 | -0.5496564 | 3.661093 | 31.6261 | 30.90096 | 127.2374 | 114.2773 | 0 | 0.1790075 | 0 | 0 | 0
13439 | 481337.5 | 2010-11-17 00:26 | 3661.86 | 7 | 31 | -0.5496564 | 3.659312 | 31.6261 | 30.90554 | 127.2374 | 114.2941 | 0 | 0.1790075 | 0 | 0 | 0
13440 | 481367.5 | 2010-11-17 00:26 | 3691.875 | 7 | 31 | -0.5498376 | 3.657694 | 31.6261 | 30.91013 | 127.2374 | 114.3108 | -3.237724e-05 | 0.1790075 | 0 | 0 | 0
13441 | 481397.5 | 2010-11-17 00:27 | 3721.891 | 7 | 31 | -0.5496564 | 3.656075 | 31.6261 | 30.91471 | 127.2374 | 114.3276 | -3.237724e-05 | 0.1790075 | 0 | 0 | 0
13442 | 481427.5 | 2010-11-17 00:27 | 3751.906 | 7 | 31 | -0.5498376 | 3.654132 | 31.6261 | 30.9193 | 127.2374 | 114.3443 | -9.713173e-05 | 0.1790075 | 0 | 0 | 0
13443 | 481457.6 | 2010-11-17 00:28 | 3781.921 | 7 | 31 | -0.5498376 | 3.652675 | 31.6261 | 30.92388 | 127.2374 | 114.3611 | -6.475449e-05 | 0.1790075 | 0 | 0 | 0
13444 | 481487.6 | 2010-11-17 00:28 | 3811.937 | 7 | 31 | -0.5496564 | 3.65138 | 31.6261 | 30.92846 | 127.2374 | 114.3778 | 0 | 0.1790075 | 0 | 0 | 0
13445 | 481517.6 | 2010-11-17 00:29 | 3841.952 | 7 | 31 | -0.5498376 | 3.649599 | 31.6261 | 30.93305 | 127.2374 | 114.3946 | -3.237724e-05 | 0.1790075 | 0 | 0 | 0
13446 | 481547.6 | 2010-11-17 00:29 | 3871.968 | 7 | 31 | -0.5498376 | 3.648142 | 31.6261 | 30.93763 | 127.2374 | 114.4113 | 0 | 0.1790075 | 0 | 0 | 0
13447 | 481577.6 | 2010-11-17 00:30 | 3901.983 | 7 | 31 | -0.5500188 | 3.646199 | 31.6261 | 30.94222 | 127.2374 | 114.428 | -6.475449e-05 | 0.1790075 | 0 | 0 | 0
13448 | 481607.6 | 2010-11-17 00:30 | 3931.998 | 7 | 31 | -0.5502 | 3.644904 | 31.6261 | 30.9468 | 127.2374 | 114.4447 | -6.475449e-05 | 0.1790075 | 0 | 0 | 0
13449 | 481637.6 | 2010-11-17 00:31 | 3962.014 | 7 | 31 | -0.5496564 | 3.643609 | 31.6261 | 30.95139 | 127.2374 | 114.4614 | 0 | 0.1790075 | 0 | 0 | 0
13450 | 481667.7 | 2010-11-17 00:31 | 3992.029 | 7 | 31 | -0.5496564 | 3.642152 | 31.6261 | 30.95597 | 127.2374 | 114.4781 | -6.475449e-05 | 0.1790075 | 0 | 0 | 0
13451 | 481697.7 | 2010-11-17 00:32 | 4022.044 | 7 | 31 | -0.5500188 | 3.640695 | 31.6261 | 30.96056 | 127.2374 | 114.4948 | -6.475449e-05 | 0.1790075 | 0 | 0 | 0
13452 | 481727.7 | 2010-11-17 00:32 | 4052.044 | 7 | 31 | -0.5500188 | 3.639076 | 31.6261 | 30.96514 | 127.2374 | 114.5115 | -3.237724e-05 | 0.1790075 | 0 | 0 | 0
13453 | 481757.7 | 2010-11-17 00:33 | 4082.059 | 7 | 31 | -0.5500188 | 3.637781 | 31.6261 | 30.96972 | 127.2374 | 114.5282 | -3.237724e-05 | 0.1790075 | 0 | 0 | 0
13454 | 481787.7 | 2010-11-17 00:33 | 4112.075 | 7 | 31 | -0.5500188 | 3.636648 | 31.6261 | 30.97431 | 127.2374 | 114.5449 | -3.237724e-05 | 0.1790075 | 0 | 0 | 0
13455 | 481817.7 | 2010-11-17 00:34 | 4142.09 | 7 | 31 | -0.5500188 | 3.635029 | 31.6261 | 30.97889 | 127.2374 | 114.5615 | -6.475449e-05 | 0.1790075 | 0 | 0 | 0
13456 | 481847.7 | 2010-11-17 00:34 | 4172.106 | 7 | 31 | -0.5500188 | 3.633734 | 31.6261 | 30.98348 | 127.2374 | 114.5782 | -3.237724e-05 | 0.1790075 | 0 | 0 | 0
13457 | 481877.8 | 2010-11-17 00:35 | 4202.121 | 7 | 31 | -0.5498376 | 3.632277 | 31.6261 | 30.98806 | 127.2374 | 114.5949 | -6.475449e-05 | 0.1790075 | 0 | 0 | 0
13458 | 481907.8 | 2010-11-17 00:35 | 4232.136 | 7 | 31 | -0.5496564 | 3.631305 | 31.6261 | 30.99265 | 127.2374 | 114.6115 | 0 | 0.1790075 | 0 | 0 | 0
13459 | 481937.8 | 2010-11-17 00:36 | 4262.152 | 7 | 31 | -0.5498376 | 3.629848 | 31.6261 | 30.99723 | 127.2374 | 114.6282 | 0 | 0.1790075 | 0 | 0 | 0
13460 | 481967.8 | 2010-11-17 00:36 | 4292.167 | 7 | 31 | -0.5498376 | 3.628553 | 31.6261 | 31.00182 | 127.2374 | 114.6448 | -3.237724e-05 | 0.1790075 | 0 | 0 | 0
13461 | 481997.8 | 2010-11-17 00:37 | 4322.182 | 7 | 31 | -0.5498376 | 3.627096 | 31.6261 | 31.0064 | 127.2374 | 114.6614 | -9.713173e-05 | 0.1790075 | 0 | 0 | 0
13462 | 482027.8 | 2010-11-17 00:37 | 4352.198 | 7 | 31 | -0.5498376 | 3.625801 | 31.6261 | 31.01099 | 127.2374 | 114.6781 | -6.475449e-05 | 0.1790075 | 0 | 0 | 0
13463 | 482057.8 | 2010-11-17 00:38 | 4382.213 | 7 | 31 | -0.5498376 | 3.62483 | 31.6261 | 31.01557 | 127.2374 | 114.6947 | 0 | 0.1790075 | 0 | 0 | 0
13464 | 482087.9 | 2010-11-17 00:38 | 4412.229 | 7 | 31 | -0.5496564 | 3.623373 | 31.6261 | 31.02015 | 127.2374 | 114.7113 | -3.237724e-05 | 0.1790075 | 0 | 0 | 0
13465 | 482117.9 | 2010-11-17 00:39 | 4442.244 | 7 | 31 | -0.5498376 | 3.62224 | 31.6261 | 31.02474 | 127.2374 | 114.7279 | -3.237724e-05 | 0.1790075 | 0 | 0 | 0
13466 | 482147.9 | 2010-11-17 00:39 | 4472.259 | 7 | 31 | -0.5496564 | 3.620944 | 31.6261 | 31.02932 | 127.2374 | 114.7445 | -6.475449e-05 | 0.1790075 | 0 | 0 | 0
13467 | 482177.9 | 2010-11-17 00:40 | 4502.275 | 7 | 31 | -0.5498376 | 3.619811 | 31.6261 | 31.03391 | 127.2374 | 114.7611 | -3.237724e-05 | 0.1790075 | 0 | 0 | 0
13468 | 482207.9 | 2010-11-17 00:40 | 4532.29 | 7 | 31 | -0.5498376 | 3.618516 | 31.6261 | 31.03849 | 127.2374 | 114.7777 | -6.475449e-05 | 0.1790075 | 0 | 0 | 0
13469 | 482237.9 | 2010-11-17 00:41 | 4562.306 | 7 | 31 | -0.5496564 | 3.617221 | 31.6261 | 31.04307 | 127.2374 | 114.7943 | -6.475449e-05 | 0.1790075 | 0 | 0 | 0
13470 | 482268 | 2010-11-17 00:41 | 4592.321 | 7 | 31 | -0.5500188 | 3.615764 | 31.6261 | 31.04766 | 127.2374 | 114.8108 | -6.475449e-05 | 0.1790075 | 0 | 0 | 0
13471 | 482298 | 2010-11-17 00:42 | 4622.336 | 7 | 31 | -0.5496564 | 3.614793 | 31.6261 | 31.05224 | 127.2374 | 114.8274 | -6.480217e-05 | 0.1790075 | 0 | 0 | 0
13472 | 482328 | 2010-11-17 00:42 | 4652.352 | 7 | 31 | -0.5498376 | 3.613497 | 31.6261 | 31.05683 | 127.2374 | 114.844 | -3.237724e-05 | 0.1790075 | 0 | 0 | 0
13473 | 482358 | 2010-11-17 00:43 | 4682.367 | 7 | 31 | -0.5496564 | 3.612364 | 31.6261 | 31.06141 | 127.2374 | 114.8605 | -3.237724e-05 | 0.1790075 | 0 | 0 | 0
13474 | 482388 | 2010-11-17 00:43 | 4712.382 | 7 | 31 | -0.5500188 | 3.611069 | 31.6261 | 31.06599 | 127.2374 | 114.8771 | -3.237724e-05 | 0.1790075 | 0 | 0 | 0
13475 | 482418 | 2010-11-17 00:44 | 4742.398 | 7 | 31 | -0.5498376 | 3.609774 | 31.6261 | 31.07058 | 127.2374 | 114.8937 | -6.475449e-05 | 0.1790075 | 0 | 0 | 0
13476 | 482448 | 2010-11-17 00:44 | 4772.413 | 7 | 31 | -0.5502 | 3.608479 | 31.6261 | 31.07516 | 127.2374 | 114.9102 | -6.475449e-05 | 0.1790075 | 0 | 0 | 0
13477 | 482478.1 | 2010-11-17 00:45 | 4802.429 | 7 | 31 | -0.5496564 | 3.607346 | 31.6261 | 31.07975 | 127.2374 | 114.9267 | 0 | 0.1790075 | 0 | 0 | 0
13478 | 482508.1 | 2010-11-17 00:45 | 4832.444 | 7 | 31 | -0.5500188 | 3.605889 | 31.6261 | 31.08433 | 127.2374 | 114.9433 | 0 | 0.1790075 | 0 | 0 | 0
13479 | 482538.1 | 2010-11-17 00:46 | 4862.459 | 7 | 31 | -0.5496564 | 3.604755 | 31.6261 | 31.08892 | 127.2374 | 114.9598 | 0 | 0.1790075 | 0 | 0 | 0
13480 | 482568.1 | 2010-11-17 00:46 | 4892.475 | 7 | 31 | -0.5500188 | 3.603137 | 31.6261 | 31.0935 | 127.2374 | 114.9763 | -6.475449e-05 | 0.1790075 | 0 | 0 | 0
13481 | 482598.1 | 2010-11-17 00:47 | 4922.49 | 7 | 31 | -0.5498376 | 3.602003 | 31.6261 | 31.09808 | 127.2374 | 114.9928 | -3.237724e-05 | 0.1790075 | 0 | 0 | 0
13482 | 482628.1 | 2010-11-17 00:47 | 4952.505 | 7 | 31 | -0.5496564 | 3.600546 | 31.6261 | 31.10267 | 127.2374 | 115.0093 | -3.237724e-05 | 0.1790075 | 0 | 0 | 0
13483 | 482658.2 | 2010-11-17 00:48 | 4982.521 | 7 | 31 | -0.5500188 | 3.599089 | 31.6261 | 31.10725 | 127.2374 | 115.0258 | -6.475449e-05 | 0.1790075 | 0 | 0 | 0
13484 | 482688.2 | 2010-11-17 00:48 | 5012.536 | 7 | 31 | -0.5498376 | 3.597632 | 31.6261 | 31.11184 | 127.2374 | 115.0423 | -3.237724e-05 | 0.1790075 | 0 | 0 | 0
13485 | 482718.2 | 2010-11-17 00:49 | 5042.552 | 7 | 31 | -0.5500188 | 3.596337 | 31.6261 | 31.11642 | 127.2374 | 115.0588 | -3.237724e-05 | 0.1790075 | 0 | 0 | 0
13486 | 482748.2 | 2010-11-17 00:49 | 5072.567 | 7 | 31 | -0.5498376 | 3.594718 | 31.6261 | 31.121 | 127.2374 | 115.0753 | -3.237724e-05 | 0.1790075 | 0 | 0 | 0
13487 | 482778.2 | 2010-11-17 00:50 | 5102.582 | 7 | 31 | -0.5496564 | 3.593261 | 31.6261 | 31.12559 | 127.2374 | 115.0918 | 0 | 0.1790075 | 0 | 0 | 0
13488 | 482808.2 | 2010-11-17 00:50 | 5132.598 | 7 | 31 | -0.5496564 | 3.591642 | 31.6261 | 31.13017 | 127.2374 | 115.1083 | 0 | 0.1790075 | 0 | 0 | 0
13489 | 482838.2 | 2010-11-17 00:51 | 5162.613 | 7 | 31 | -0.5498376 | 3.589862 | 31.6261 | 31.13476 | 127.2374 | 115.1247 | -6.475449e-05 | 0.1790075 | 0 | 0 | 0
13490 | 482868.3 | 2010-11-17 00:51 | 5192.628 | 7 | 31 | -0.5498376 | 3.588405 | 31.6261 | 31.13934 | 127.2374 | 115.1412 | -3.237724e-05 | 0.1790075 | 0 | 0 | 0
13491 | 482898.3 | 2010-11-17 00:52 | 5222.644 | 7 | 31 | -0.5498376 | 3.586624 | 31.6261 | 31.14392 | 127.2374 | 115.1576 | -3.237724e-05 | 0.1790075 | 0 | 0 | 0
13492 | 482928.3 | 2010-11-17 00:52 | 5252.662 | 7 | 31 | -0.5496564 | 3.584681 | 31.6261 | 31.14851 | 127.2374 | 115.1741 | -6.475449e-05 | 0.1790075 | 0 | 0 | 0
13493 | 482958.3 | 2010-11-17 00:53 | 5282.675 | 7 | 31 | -0.5500188 | 3.583062 | 31.6261 | 31.15309 | 127.2374 | 115.1905 | -3.237724e-05 | 0.1790075 | 0 | 0 | 0
13494 | 482988.3 | 2010-11-17 00:53 | 5312.69 | 7 | 31 | -0.5498376 | 3.580958 | 31.6261 | 31.15768 | 127.2374 | 115.2069 | -9.713173e-05 | 0.1790075 | 0 | 0 | 0
13495 | 483018.3 | 2010-11-17 00:54 | 5342.705 | 7 | 31 | -0.5498376 | 3.579015 | 31.6261 | 31.16226 | 127.2374 | 115.2233 | -6.475449e-05 | 0.1790075 | 0 | 0 | 0
13496 | 483048.4 | 2010-11-17 00:54 | 5372.721 | 7 | 31 | -0.5498376 | 3.577072 | 31.6261 | 31.16685 | 127.2374 | 115.2397 | -3.237724e-05 | 0.1790075 | 0 | 0 | 0
13497 | 483078.4 | 2010-11-17 00:55 | 5402.736 | 7 | 31 | -0.5496564 | 3.574968 | 31.6261 | 31.17143 | 127.2374 | 115.2561 | -3.237724e-05 | 0.1790075 | 0 | 0 | 0
13498 | 483108.4 | 2010-11-17 00:55 | 5432.752 | 7 | 31 | -0.5498376 | 3.572701 | 31.6261 | 31.17601 | 127.2374 | 115.2725 | -6.475449e-05 | 0.1790075 | 0 | 0 | 0
13499 | 483138.4 | 2010-11-17 00:56 | 5462.767 | 7 | 31 | -0.5498376 | 3.570435 | 31.6261 | 31.1806 | 127.2374 | 115.2889 | -9.713173e-05 | 0.1790075 | 0 | 0 | 0
13500 | 483168.4 | 2010-11-17 00:56 | 5492.782 | 7 | 31 | -0.5498376 | 3.568168 | 31.6261 | 31.18518 | 127.2374 | 115.3052 | -6.475449e-05 | 0.1790075 | 0 | 0 | 0
13501 | 483198.4 | 2010-11-17 00:57 | 5522.798 | 7 | 31 | -0.5498376 | 3.565902 | 31.6261 | 31.18977 | 127.2374 | 115.3216 | -3.237724e-05 | 0.1790075 | 0 | 0 | 0
13502 | 483228.4 | 2010-11-17 00:57 | 5552.813 | 7 | 31 | -0.5498376 | 3.563312 | 31.6261 | 31.19435 | 127.2374 | 115.3379 | -3.237724e-05 | 0.1790075 | 0 | 0 | 0
13503 | 483258.5 | 2010-11-17 00:58 | 5582.829 | 7 | 31 | -0.5500188 | 3.560721 | 31.6261 | 31.19893 | 127.2374 | 115.3542 | -9.713173e-05 | 0.1790075 | 0 | 0 | 0
13504 | 483288.5 | 2010-11-17 00:58 | 5612.844 | 7 | 31 | -0.5496564 | 3.558293 | 31.6261 | 31.20352 | 127.2374 | 115.3706 | -3.237724e-05 | 0.1790075 | 0 | 0 | 0
13505 | 483318.5 | 2010-11-17 00:59 | 5642.859 | 7 | 31 | -0.5496564 | 3.555541 | 31.6261 | 31.2081 | 127.2374 | 115.3869 | -6.475449e-05 | 0.1790075 | 0 | 0 | 0
13506 | 483348.5 | 2010-11-17 00:59 | 5672.875 | 7 | 31 | -0.5498376 | 3.552627 | 31.6261 | 31.21269 | 127.2374 | 115.4032 | -9.713173e-05 | 0.1790075 | 0 | 0 | 0
13507 | 483378.5 | 2010-11-17 01:00 | 5702.89 | 7 | 31 | -0.5496564 | 3.550037 | 31.6261 | 31.21727 | 127.2374 | 115.4194 | -6.475449e-05 | 0.1790075 | 0 | 0 | 0
13508 | 483408.5 | 2010-11-17 01:00 | 5732.905 | 7 | 31 | -0.5500188 | 3.546961 | 31.6261 | 31.22185 | 127.2374 | 115.4357 | -9.713173e-05 | 0.1790075 | 0 | 0 | 0
13509 | 483438.6 | 2010-11-17 01:01 | 5762.921 | 7 | 31 | -0.5498376 | 3.544047 | 31.6261 | 31.22644 | 127.2374 | 115.452 | -9.713173e-05 | 0.1790075 | 0 | 0 | 0
13510 | 483468.6 | 2010-11-17 01:01 | 5792.936 | 7 | 31 | -0.5500188 | 3.541133 | 31.6261 | 31.23102 | 127.2374 | 115.4682 | -6.475449e-05 | 0.1790075 | 0 | 0 | 0
13511 | 483498.6 | 2010-11-17 01:02 | 5822.952 | 7 | 31 | -0.5496564 | 3.538219 | 31.6261 | 31.23561 | 127.2374 | 115.4844 | -6.475449e-05 | 0.1790075 | 0 | 0 | 0
13512 | 483528.6 | 2010-11-17 01:02 | 5852.967 | 7 | 31 | -0.5498376 | 3.534981 | 31.6261 | 31.24019 | 127.2374 | 115.5006 | -6.475449e-05 | 0.1790075 | 0 | 0 | 0
13513 | 483558.6 | 2010-11-17 01:03 | 5882.982 | 7 | 31 | -0.5498376 | 3.531581 | 31.6261 | 31.24478 | 127.2374 | 115.5168 | -9.713173e-05 | 0.1790075 | 0 | 0 | 0
13514 | 483588.6 | 2010-11-17 01:03 | 5912.998 | 7 | 31 | -0.5498376 | 3.528505 | 31.6261 | 31.24936 | 127.2374 | 115.533 | -6.475449e-05 | 0.1790075 | 0 | 0 | 0
13515 | 483618.6 | 2010-11-17 01:04 | 5943.013 | 7 | 31 | -0.5498376 | 3.524782 | 31.6261 | 31.25394 | 127.2374 | 115.5492 | -9.713173e-05 | 0.1790075 | 0 | 0 | 0
13516 | 483648.7 | 2010-11-17 01:04 | 5973.028 | 7 | 31 | -0.5498376 | 3.520896 | 31.6261 | 31.25853 | 127.2374 | 115.5653 | -9.713173e-05 | 0.1790075 | 0 | 0 | 0
13517 | 483678.7 | 2010-11-17 01:05 | 6003.044 | 7 | 31 | -0.5498376 | 3.516525 | 31.6261 | 31.26311 | 127.2374 | 115.5815 | -0.0001618862 | 0.1790075 | 0 | 0 | 0
13518 | 483708.7 | 2010-11-17 01:05 | 6033.059 | 7 | 31 | -0.5498376 | 3.511831 | 31.6261 | 31.2677 | 127.2374 | 115.5976 | -0.0001618862 | 0.1790075 | 0 | 0 | 0
13519 | 483738.7 | 2010-11-17 01:06 | 6063.075 | 7 | 31 | -0.5498376 | 3.506974 | 31.6261 | 31.27228 | 127.2374 | 115.6137 | -0.000129509 | 0.1790075 | 0 | 0 | 0
13520 | 483768.7 | 2010-11-17 01:06 | 6093.09 | 7 | 31 | -0.5498376 | 3.500984 | 31.6261 | 31.27686 | 127.2374 | 115.6297 | -0.0001942635 | 0.1790075 | 0 | 0 | 0
13521 | 483798.7 | 2010-11-17 01:07 | 6123.105 | 7 | 31 | -0.5498376 | 3.494508 | 31.6261 | 31.28145 | 127.2374 | 115.6458 | -0.0002266407 | 0.1790075 | 0 | 0 | 0
13522 | 483828.8 | 2010-11-17 01:07 | 6153.121 | 7 | 31 | -0.5498376 | 3.487061 | 31.6261 | 31.28603 | 127.2374 | 115.6618 | -0.0001942635 | 0.1790075 | 0 | 0 | 0
13523 | 483858.8 | 2010-11-17 01:08 | 6183.136 | 7 | 31 | -0.5498376 | 3.478319 | 31.6261 | 31.29062 | 127.2374 | 115.6777 | -0.0002266884 | 0.1790075 | 0 | 0 | 0
13524 | 483888.8 | 2010-11-17 01:08 | 6213.152 | 7 | 31 | -0.5500188 | 3.467796 | 31.6261 | 31.2952 | 127.2374 | 115.6937 | -0.0003561974 | 0.1790075 | 0 | 0 | 0
13525 | 483918.8 | 2010-11-17 01:09 | 6243.167 | 7 | 31 | -0.5498376 | 3.455817 | 31.6261 | 31.29979 | 127.2374 | 115.7095 | -0.0003561497 | 0.1790075 | 0 | 0 | 0
13526 | 483948.8 | 2010-11-17 01:09 | 6273.182 | 7 | 31 | -0.5498376 | 3.441085 | 31.6261 | 31.30437 | 127.2374 | 115.7253 | -0.0004209042 | 0.1790075 | 0 | 0 | 0
13527 | 483978.8 | 2010-11-17 01:10 | 6303.198 | 7 | 31 | -0.5498376 | 3.423277 | 31.6261 | 31.30895 | 127.2374 | 115.7411 | -0.0005180359 | 0.1790075 | 0 | 0 | 0
13528 | 484008.8 | 2010-11-17 01:10 | 6333.213 | 7 | 31 | -0.5500188 | 3.401583 | 31.6261 | 31.31354 | 127.2374 | 115.7567 | -0.0006475449 | 0.1790075 | 0 | 0 | 0
13529 | 484038.9 | 2010-11-17 01:11 | 6363.228 | 7 | 31 | -0.5498376 | 3.375519 | 31.6261 | 31.31812 | 127.2374 | 115.7722 | -0.0008094311 | 0.1790075 | 0 | 0 | 0
13530 | 484068.9 | 2010-11-17 01:11 | 6393.244 | 7 | 31 | -0.5500188 | 3.344274 | 31.6261 | 31.32271 | 127.2374 | 115.7877 | -0.0008741856 | 0.1790075 | 0 | 0 | 0
13531 | 484098.9 | 2010-11-17 01:12 | 6423.259 | 7 | 31 | -0.5498376 | 3.306716 | 31.6261 | 31.32729 | 127.2374 | 115.8029 | -0.001068449 | 0.1790075 | 0 | 0 | 0
13532 | 484128.9 | 2010-11-17 01:12 | 6453.274 | 7 | 31 | -0.5500188 | 3.261386 | 31.6261 | 31.33187 | 127.2374 | 115.818 | -0.001327515 | 0.1790075 | 0 | 0 | 0
13533 | 484158.9 | 2010-11-17 01:13 | 6483.29 | 7 | 31 | -0.5496564 | 3.20602 | 31.6261 | 31.33646 | 127.2374 | 115.8328 | -0.001586485 | 0.1790075 | 0 | 0 | 0
13534 | 484188.9 | 2010-11-17 01:13 | 6513.305 | 7 | 31 | -0.5500188 | 3.135921 | 31.6261 | 31.34104 | 127.2374 | 115.8473 | -0.002072191 | 0.1790075 | 0 | 0 | 0
13535 | 484219 | 2010-11-17 01:14 | 6543.321 | 7 | 31 | -0.5496564 | 3.043482 | 31.6261 | 31.34563 | 127.2374 | 115.8615 | -0.002816868 | 0.1790075 | 0 | 0 | 0
13536 | 484240.2 | 2010-11-17 01:14 | 6564.555 | 7 | 31 | -0.5496564 | 2.943434 | 31.6261 | 31.34887 | 127.2374 | 115.8712 | -0.004630041 | 0.1790075 | 0 | 0 | 0
13537 | 484255.5 | 2010-11-17 01:14 | 6579.883 | 7 | 31 | -0.5498376 | 2.843224 | 31.6261 | 31.35121 | 127.2374 | 115.878 | -0.00566616 | 0.1790075 | 0 | 0 | 0
13538 | 484269 | 2010-11-17 01:15 | 6593.383 | 7 | 31 | -0.5500188 | 2.743176 | 31.6261 | 31.35327 | 127.2374 | 115.8838 | -0.005989933 | 0.1790075 | 0 | 0 | 0
13539 | 484274.9 | 2010-11-17 01:15 | 6599.305 | 7 | 31 | -0.5496564 | 2.699951 | 31.6261 | 31.35418 | 127.2374 | 115.8862 | -0.00579567 | 0.1790075 | 0 | 0 | 0
13540 | 484334.9 | 2010-11-17 01:16 | 60.01506 | 8 | 31 | 0 | 3.215086 | 31.6261 | 31.35418 | 127.2374 | 115.8862 | 0.001036072 | 0.1790075 | 0 | 0 | 0
13541 | 484335.1 | 2010-11-17 01:16 | 0.1871437 | 9 | 31 | 0.0004767237 | 3.215086 | 31.6261 | 31.35418 | 127.2374 | 115.8862 | 0 | 0.1822475 | 0 | 0 | 0
13542 | 484340 | 2010-11-17 01:16 | 5.015351 | 9 | 31 | 0.004644399 | 3.223342 | 31.62611 | 31.35418 | 127.2374 | 115.8862 | 0.0009713173 | 0.1822475 | 0 | 0 | 0
13543 | 484370 | 2010-11-17 01:16 | 30.01537 | 1 | 32 | 0 | 3.251511 | 31.62611 | 31.35418 | 127.2374 | 115.8862 | 0.0006151676 | 0.1822475 | 0 | 0 | 0
13544 | 484400 | 2010-11-17 01:17 | 60.03073 | 1 | 32 | 0 | 3.272071 | 31.62611 | 31.35418 | 127.2374 | 115.8862 | 0.0005180359 | 0.1822475 | 0 | 0 | 0
13545 | 484430 | 2010-11-17 01:17 | 90.04614 | 1 | 32 | 0 | 3.287775 | 31.62611 | 31.35418 | 127.2374 | 115.8862 | 0.0003561497 | 0.1822475 | 0 | 0 | 0
13546 | 484460 | 2010-11-17 01:18 | 120.0146 | 1 | 32 | 0 | 3.300726 | 31.62611 | 31.35418 | 127.2374 | 115.8862 | 0.0003237724 | 0.1822475 | 0 | 0 | 0
13547 | 484490 | 2010-11-17 01:18 | 30.01539 | 2 | 32 | 0.5504286 | 3.562826 | 31.6307 | 31.35418 | 127.2535 | 115.8862 | 0.002234078 | 0.1822475 | 0 | 0 | 0
13548 | 484520 | 2010-11-17 01:19 | 60.03078 | 2 | 32 | 0.5502474 | 3.626449 | 31.63528 | 31.35418 | 127.27 | 115.8862 | 0.001392269 | 0.1822475 | 0 | 0 | 0
13549 | 484550 | 2010-11-17 01:19 | 90.04628 | 2 | 32 | 0.5502474 | 3.671778 | 31.63987 | 31.35418 | 127.2868 | 115.8862 | 0.001036072 | 0.1822475 | 0 | 0 | 0
13550 | 484580 | 2010-11-17 01:20 | 120.0615 | 2 | 32 | 0.5506098 | 3.706746 | 31.64446 | 31.35418 | 127.3037 | 115.8862 | 0.000841856 | 0.1822475 | 0 | 0 | 0
13551 | 484610 | 2010-11-17 01:20 | 150.077 | 2 | 32 | 0.5506098 | 3.734753 | 31.64905 | 31.35418 | 127.3208 | 115.8862 | 0.000712347 | 0.1822475 | 0 | 0 | 0
13552 | 484640.1 | 2010-11-17 01:21 | 180.0923 | 2 | 32 | 0.5504286 | 3.758065 | 31.65364 | 31.35418 | 127.338 | 115.8862 | 0.0005504132 | 0.1822475 | 0 | 0 | 0
13553 | 484670.1 | 2010-11-17 01:21 | 210.1077 | 2 | 32 | 0.5504286 | 3.777816 | 31.65823 | 31.35418 | 127.3553 | 115.8862 | 0.0004856586 | 0.1822475 | 0 | 0 | 0
13554 | 484700.1 | 2010-11-17 01:22 | 240.1232 | 2 | 32 | 0.5506098 | 3.794005 | 31.66282 | 31.35418 | 127.3727 | 115.8862 | 0.0003885269 | 0.1822475 | 0 | 0 | 0
13555 | 484730.1 | 2010-11-17 01:22 | 270.1384 | 2 | 32 | 0.5504286 | 3.806794 | 31.66741 | 31.35418 | 127.3901 | 115.8862 | 0.0003237724 | 0.1822475 | 0 | 0 | 0
13556 | 484760.1 | 2010-11-17 01:23 | 300.1538 | 2 | 32 | 0.5504286 | 3.815375 | 31.672 | 31.35418 | 127.4076 | 115.8862 | 0.0001618862 | 0.1822475 | 0 | 0 | 0
13557 | 484790.1 | 2010-11-17 01:23 | 330.1692 | 2 | 32 | 0.5504286 | 3.821203 | 31.67659 | 31.35418 | 127.4251 | 115.8862 | 0.0001618862 | 0.1822475 | 0 | 0 | 0
13558 | 484820.2 | 2010-11-17 01:24 | 360.1846 | 2 | 32 | 0.5504286 | 3.82525 | 31.68118 | 31.35418 | 127.4427 | 115.8862 | 9.713173e-05 | 0.1822475 | 0 | 0 | 0
13559 | 484850.2 | 2010-11-17 01:24 | 390.2 | 2 | 32 | 0.5504286 | 3.828811 | 31.68577 | 31.35418 | 127.4602 | 115.8862 | 6.475449e-05 | 0.1822475 | 0 | 0 | 0
13560 | 484880.2 | 2010-11-17 01:25 | 420.2154 | 2 | 32 | 0.5504286 | 3.832211 | 31.69036 | 31.35418 | 127.4778 | 115.8862 | 6.475449e-05 | 0.1822475 | 0 | 0 | 0
13561 | 484910.2 | 2010-11-17 01:25 | 450.2306 | 2 | 32 | 0.5504286 | 3.835287 | 31.69495 | 31.35418 | 127.4954 | 115.8862 | 3.237724e-05 | 0.1822475 | 0 | 0 | 0
13562 | 484940.2 | 2010-11-17 01:26 | 480.2306 | 2 | 32 | 0.5504286 | 3.838525 | 31.69953 | 31.35418 | 127.513 | 115.8862 | 6.475449e-05 | 0.1822475 | 0 | 0 | 0
13563 | 484970.2 | 2010-11-17 01:26 | 510.2459 | 2 | 32 | 0.5506098 | 3.841763 | 31.70412 | 31.35418 | 127.5306 | 115.8862 | 9.713173e-05 | 0.1822475 | 0 | 0 | 0
13564 | 485000.2 | 2010-11-17 01:27 | 540.2614 | 2 | 32 | 0.5504286 | 3.844515 | 31.70871 | 31.35418 | 127.5483 | 115.8862 | 6.475449e-05 | 0.1822475 | 0 | 0 | 0
13565 | 485030.2 | 2010-11-17 01:27 | 570.2769 | 2 | 32 | 0.5502474 | 3.847267 | 31.7133 | 31.35418 | 127.5659 | 115.8862 | 6.475449e-05 | 0.1822475 | 0 | 0 | 0
13566 | 485060.3 | 2010-11-17 01:28 | 600.2922 | 2 | 32 | 0.5506098 | 3.850181 | 31.71789 | 31.35418 | 127.5836 | 115.8862 | 6.475449e-05 | 0.1822475 | 0 | 0 | 0
13567 | 485090.3 | 2010-11-17 01:28 | 630.3074 | 2 | 32 | 0.5504286 | 3.853095 | 31.72248 | 31.35418 | 127.6013 | 115.8862 | 9.713173e-05 | 0.1822475 | 0 | 0 | 0
13568 | 485120.3 | 2010-11-17 01:29 | 660.3228 | 2 | 32 | 0.5502474 | 3.855685 | 31.72707 | 31.35418 | 127.6189 | 115.8862 | 9.713173e-05 | 0.1822475 | 0 | 0 | 0
13569 | 485150.3 | 2010-11-17 01:29 | 690.3382 | 2 | 32 | 0.5506098 | 3.858437 | 31.73166 | 31.35418 | 127.6366 | 115.8862 | 6.475449e-05 | 0.1822475 | 0 | 0 | 0
13570 | 485180.3 | 2010-11-17 01:30 | 720.3536 | 2 | 32 | 0.5502474 | 3.86119 | 31.73625 | 31.35418 | 127.6544 | 115.8862 | 6.475449e-05 | 0.1822475 | 0 | 0 | 0
13571 | 485210.3 | 2010-11-17 01:30 | 750.3689 | 2 | 32 | 0.5504286 | 3.863942 | 31.74084 | 31.35418 | 127.6721 | 115.8862 | 6.475449e-05 | 0.1822475 | 0 | 0 | 0
13572 | 485240.4 | 2010-11-17 01:31 | 780.3844 | 2 | 32 | 0.5506098 | 3.867018 | 31.74542 | 31.35418 | 127.6898 | 115.8862 | 9.713173e-05 | 0.1822475 | 0 | 0 | 0
13573 | 485270.4 | 2010-11-17 01:31 | 810.3997 | 2 | 32 | 0.5506098 | 3.869932 | 31.75001 | 31.35418 | 127.7076 | 115.8862 | 9.713173e-05 | 0.1822475 | 0 | 0 | 0
13574 | 485300.4 | 2010-11-17 01:32 | 840.4151 | 2 | 32 | 0.5506098 | 3.873008 | 31.7546 | 31.35418 | 127.7253 | 115.8862 | 9.713173e-05 | 0.1822475 | 0 | 0 | 0
13575 | 485330.4 | 2010-11-17 01:32 | 870.4305 | 2 | 32 | 0.5506098 | 3.876083 | 31.75919 | 31.35418 | 127.7431 | 115.8862 | 9.713173e-05 | 0.1822475 | 0 | 0 | 0
13576 | 485360.4 | 2010-11-17 01:33 | 900.4459 | 2 | 32 | 0.5504286 | 3.879321 | 31.76378 | 31.35418 | 127.7609 | 115.8862 | 9.713173e-05 | 0.1822475 | 0 | 0 | 0
13577 | 485390.4 | 2010-11-17 01:33 | 930.4613 | 2 | 32 | 0.5504286 | 3.882559 | 31.76837 | 31.35418 | 127.7787 | 115.8862 | 0.000129509 | 0.1822475 | 0 | 0 | 0
13578 | 485420.4 | 2010-11-17 01:34 | 960.4766 | 2 | 32 | 0.5504286 | 3.885635 | 31.77296 | 31.35418 | 127.7966 | 115.8862 | 9.713173e-05 | 0.1822475 | 0 | 0 | 0
13579 | 485450.5 | 2010-11-17 01:34 | 990.492 | 2 | 32 | 0.5502474 | 3.888711 | 31.77755 | 31.35418 | 127.8144 | 115.8862 | 3.237724e-05 | 0.1822475 | 0 | 0 | 0
13580 | 485480.5 | 2010-11-17 01:35 | 1020.507 | 2 | 32 | 0.5506098 | 3.892111 | 31.78214 | 31.35418 | 127.8323 | 115.8862 | 6.475449e-05 | 0.1822475 | 0 | 0 | 0
13581 | 485510.5 | 2010-11-17 01:35 | 1050.523 | 2 | 32 | 0.5504286 | 3.895025 | 31.78673 | 31.35418 | 127.8501 | 115.8862 | 6.475449e-05 | 0.1822475 | 0 | 0 | 0
13582 | 485540.5 | 2010-11-17 01:36 | 1080.538 | 2 | 32 | 0.5504286 | 3.898101 | 31.79132 | 31.35418 | 127.868 | 115.8862 | 9.717941e-05 | 0.1822475 | 0 | 0 | 0
13583 | 485570.5 | 2010-11-17 01:36 | 1110.554 | 2 | 32 | 0.5504286 | 3.901015 | 31.79591 | 31.35418 | 127.8859 | 115.8862 | 3.237724e-05 | 0.1822475 | 0 | 0 | 0
13584 | 485600.5 | 2010-11-17 01:37 | 1140.569 | 2 | 32 | 0.5502474 | 3.90409 | 31.8005 | 31.35418 | 127.9038 | 115.8862 | 6.475449e-05 | 0.1822475 | 0 | 0 | 0
13585 | 485630.6 | 2010-11-17 01:37 | 1170.584 | 2 | 32 | 0.5506098 | 3.907004 | 31.80509 | 31.35418 | 127.9217 | 115.8862 | 9.713173e-05 | 0.1822475 | 0 | 0 | 0
13586 | 485660.6 | 2010-11-17 01:38 | 1200.6 | 2 | 32 | 0.5504286 | 3.909757 | 31.80968 | 31.35418 | 127.9397 | 115.8862 | 9.713173e-05 | 0.1822475 | 0 | 0 | 0
13587 | 485690.6 | 2010-11-17 01:38 | 1230.615 | 2 | 32 | 0.5504286 | 3.912347 | 31.81426 | 31.35418 | 127.9576 | 115.8862 | 6.475449e-05 | 0.1822475 | 0 | 0 | 0
13588 | 485720.6 | 2010-11-17 01:39 | 1260.631 | 2 | 32 | 0.5504286 | 3.914775 | 31.81885 | 31.35418 | 127.9756 | 115.8862 | 3.237724e-05 | 0.1822475 | 0 | 0 | 0
13589 | 485750.6 | 2010-11-17 01:39 | 1290.646 | 2 | 32 | 0.5506098 | 3.917203 | 31.82344 | 31.35418 | 127.9936 | 115.8862 | 9.713173e-05 | 0.1822475 | 0 | 0 | 0
13590 | 485780.6 | 2010-11-17 01:40 | 1320.661 | 2 | 32 | 0.5502474 | 3.91947 | 31.82803 | 31.35418 | 128.0115 | 115.8862 | 6.475449e-05 | 0.1822475 | 0 | 0 | 0
13591 | 485810.6 | 2010-11-17 01:40 | 1350.677 | 2 | 32 | 0.5502474 | 3.921413 | 31.83262 | 31.35418 | 128.0295 | 115.8862 | 3.237724e-05 | 0.1822475 | 0 | 0 | 0
13592 | 485840.7 | 2010-11-17 01:41 | 1380.692 | 2 | 32 | 0.5504286 | 3.923355 | 31.83721 | 31.35418 | 128.0475 | 115.8862 | 6.475449e-05 | 0.1822475 | 0 | 0 | 0
13593 | 485870.7 | 2010-11-17 01:41 | 1410.707 | 2 | 32 | 0.5504286 | 3.925298 | 31.8418 | 31.35418 | 128.0655 | 115.8862 | 6.475449e-05 | 0.1822475 | 0 | 0 | 0
13594 | 485900.7 | 2010-11-17 01:42 | 1440.723 | 2 | 32 | 0.5506098 | 3.927079 | 31.84639 | 31.35418 | 128.0836 | 115.8862 | 6.475449e-05 | 0.1822475 | 0 | 0 | 0
13595 | 485930.7 | 2010-11-17 01:42 | 1470.738 | 2 | 32 | 0.5504286 | 3.928698 | 31.85098 | 31.35418 | 128.1016 | 115.8862 | 6.475449e-05 | 0.1822475 | 0 | 0 | 0
13596 | 485960.7 | 2010-11-17 01:43 | 1500.754 | 2 | 32 | 0.5506098 | 3.930317 | 31.85557 | 31.35418 | 128.1196 | 115.8862 | 6.475449e-05 | 0.1822475 | 0 | 0 | 0
13597 | 485990.7 | 2010-11-17 01:43 | 1530.772 | 2 | 32 | 0.5504286 | 3.931612 | 31.86016 | 31.35418 | 128.1377 | 115.8862 | 3.237724e-05 | 0.1822475 | 0 | 0 | 0
13598 | 486020.8 | 2010-11-17 01:44 | 1560.784 | 2 | 32 | 0.5504286 | 3.933069 | 31.86475 | 31.35418 | 128.1557 | 115.8862 | 3.237724e-05 | 0.1822475 | 0 | 0 | 0
13599 | 486050.8 | 2010-11-17 01:44 | 1590.8 | 2 | 32 | 0.5506098 | 3.934364 | 31.86934 | 31.35418 | 128.1738 | 115.8862 | 6.475449e-05 | 0.1822475 | 0 | 0 | 0
13600 | 486080.8 | 2010-11-17 01:45 | 1620.815 | 2 | 32 | 0.5504286 | 3.935659 | 31.87393 | 31.35418 | 128.1918 | 115.8862 | 3.237724e-05 | 0.1822475 | 0 | 0 | 0
13601 | 486110.8 | 2010-11-17 01:45 | 1650.83 | 2 | 32 | 0.5504286 | 3.936792 | 31.87852 | 31.35418 | 128.2099 | 115.8862 | 6.475449e-05 | 0.1822475 | 0 | 0 | 0
13602 | 486140.8 | 2010-11-17 01:46 | 1680.846 | 2 | 32 | 0.5504286 | 3.937926 | 31.88311 | 31.35418 | 128.228 | 115.8862 | 3.237724e-05 | 0.1822475 | 0 | 0 | 0
13603 | 486170.8 | 2010-11-17 01:46 | 1710.861 | 2 | 32 | 0.5502474 | 3.939059 | 31.88769 | 31.35418 | 128.246 | 115.8862 | 0 | 0.1822475 | 0 | 0 | 0
13604 | 486200.8 | 2010-11-17 01:47 | 1740.877 | 2 | 32 | 0.5506098 | 3.940516 | 31.89228 | 31.35418 | 128.2641 | 115.8862 | 6.475449e-05 | 0.1822475 | 0 | 0 | 0
13605 | 486230.9 | 2010-11-17 01:47 | 1770.892 | 2 | 32 | 0.5504286 | 3.941487 | 31.89687 | 31.35418 | 128.2822 | 115.8862 | 0 | 0.1822475 | 0 | 0 | 0
13606 | 486260.9 | 2010-11-17 01:48 | 1800.907 | 2 | 32 | 0.5504286 | 3.94262 | 31.90146 | 31.35418 | 128.3003 | 115.8862 | 3.237724e-05 | 0.1822475 | 0 | 0 | 0
13607 | 486290.9 | 2010-11-17 01:48 | 1830.923 | 2 | 32 | 0.5506098 | 3.943915 | 31.90605 | 31.35418 | 128.3184 | 115.8862 | 3.237724e-05 | 0.1822475 | 0 | 0 | 0
13608 | 486320.9 | 2010-11-17 01:49 | 1860.938 | 2 | 32 | 0.5504286 | 3.945049 | 31.91064 | 31.35418 | 128.3365 | 115.8862 | 3.237724e-05 | 0.1822475 | 0 | 0 | 0
13609 | 486350.9 | 2010-11-17 01:49 | 1890.954 | 2 | 32 | 0.5504286 | 3.946344 | 31.91523 | 31.35418 | 128.3546 | 115.8862 | 3.237724e-05 | 0.1822475 | 0 | 0 | 0
13610 | 486380.9 | 2010-11-17 01:50 | 1920.969 | 2 | 32 | 0.5506098 | 3.947477 | 31.91982 | 31.35418 | 128.3727 | 115.8862 | 6.475449e-05 | 0.1822475 | 0 | 0 | 0
13611 | 486411 | 2010-11-17 01:50 | 1950.984 | 2 | 32 | 0.5502474 | 3.948448 | 31.92441 | 31.35418 | 128.3908 | 115.8862 | 0 | 0.1822475 | 0 | 0 | 0
13612 | 486441 | 2010-11-17 01:51 | 1981 | 2 | 32 | 0.5504286 | 3.949744 | 31.929 | 31.35418 | 128.409 | 115.8862 | 3.237724e-05 | 0.1822475 | 0 | 0 | 0
13613 | 486471 | 2010-11-17 01:51 | 2011.015 | 2 | 32 | 0.5502474 | 3.950877 | 31.93359 | 31.35418 | 128.4271 | 115.8862 | 0 | 0.1822475 | 0 | 0 | 0
13614 | 486501 | 2010-11-17 01:52 | 2041.03 | 2 | 32 | 0.5504286 | 3.952172 | 31.93818 | 31.35418 | 128.4452 | 115.8862 | 3.237724e-05 | 0.1822475 | 0 | 0 | 0
13615 | 486531 | 2010-11-17 01:52 | 2071.046 | 2 | 32 | 0.5504286 | 3.953305 | 31.94277 | 31.35418 | 128.4634 | 115.8862 | 0 | 0.1822475 | 0 | 0 | 0
13616 | 486561 | 2010-11-17 01:53 | 2101.061 | 2 | 32 | 0.5504286 | 3.9546 | 31.94736 | 31.35418 | 128.4815 | 115.8862 | 0 | 0.1822475 | 0 | 0 | 0
13617 | 486591 | 2010-11-17 01:53 | 2131.077 | 2 | 32 | 0.5502474 | 3.955733 | 31.95195 | 31.35418 | 128.4997 | 115.8862 | 0 | 0.1822475 | 0 | 0 | 0
13618 | 486621.1 | 2010-11-17 01:54 | 2161.092 | 2 | 32 | 0.5506098 | 3.957029 | 31.95654 | 31.35418 | 128.5178 | 115.8862 | 0 | 0.1822475 | 0 | 0 | 0
13619 | 486651.1 | 2010-11-17 01:54 | 2191.107 | 2 | 32 | 0.5506098 | 3.958324 | 31.96113 | 31.35418 | 128.536 | 115.8862 | 0 | 0.1822475 | 0 | 0 | 0
13620 | 486681.1 | 2010-11-17 01:55 | 2221.123 | 2 | 32 | 0.5506098 | 3.959619 | 31.96571 | 31.35418 | 128.5542 | 115.8862 | 0 | 0.1822475 | 0 | 0 | 0
13621 | 486711.1 | 2010-11-17 01:55 | 2251.138 | 2 | 32 | 0.5506098 | 3.960914 | 31.9703 | 31.35418 | 128.5723 | 115.8862 | 3.237724e-05 | 0.1822475 | 0 | 0 | 0
13622 | 486741.1 | 2010-11-17 01:56 | 2281.154 | 2 | 32 | 0.5504286 | 3.962209 | 31.97489 | 31.35418 | 128.5905 | 115.8862 | 3.237724e-05 | 0.1822475 | 0 | 0 | 0
13623 | 486771.1 | 2010-11-17 01:56 | 2311.169 | 2 | 32 | 0.5504286 | 3.963504 | 31.97948 | 31.35418 | 128.6087 | 115.8862 | 3.237724e-05 | 0.1822475 | 0 | 0 | 0
13624 | 486801.2 | 2010-11-17 01:57 | 2341.184 | 2 | 32 | 0.5504286 | 3.964637 | 31.98407 | 31.35418 | 128.6269 | 115.8862 | 0 | 0.1822475 | 0 | 0 | 0
13625 | 486831.2 | 2010-11-17 01:57 | 2371.2 | 2 | 32 | 0.5504286 | 3.965932 | 31.98866 | 31.35418 | 128.6451 | 115.8862 | 0 | 0.1822475 | 0 | 0 | 0
13626 | 486861.2 | 2010-11-17 01:58 | 2401.215 | 2 | 32 | 0.5506098 | 3.96739 | 31.99325 | 31.35418 | 128.6633 | 115.8862 | 0 | 0.1822475 | 0 | 0 | 0
13627 | 486891.2 | 2010-11-17 01:58 | 2431.23 | 2 | 32 | 0.5504286 | 3.968685 | 31.99784 | 31.35418 | 128.6815 | 115.8862 | 0 | 0.1822475 | 0 | 0 | 0
13628 | 486921.2 | 2010-11-17 01:59 | 2461.246 | 2 | 32 | 0.5502474 | 3.96998 | 32.00243 | 31.35418 | 128.6997 | 115.8862 | 3.237724e-05 | 0.1822475 | 0 | 0 | 0
13629 | 486951.2 | 2010-11-17 01:59 | 2491.261 | 2 | 32 | 0.5504286 | 3.971437 | 32.00702 | 31.35418 | 128.7179 | 115.8862 | 3.237724e-05 | 0.1822475 | 0 | 0 | 0
13630 | 486981.2 | 2010-11-17 02:00 | 2521.277 | 2 | 32 | 0.5504286 | 3.972732 | 32.01161 | 31.35418 | 128.7362 | 115.8862 | 3.237724e-05 | 0.1822475 | 0 | 0 | 0
13631 | 487011.3 | 2010-11-17 02:00 | 2551.292 | 2 | 32 | 0.5506098 | 3.974351 | 32.0162 | 31.35418 | 128.7544 | 115.8862 | 6.475449e-05 | 0.1822475 | 0 | 0 | 0
13632 | 487041.3 | 2010-11-17 02:01 | 2581.307 | 2 | 32 | 0.5506098 | 3.975646 | 32.02079 | 31.35418 | 128.7727 | 115.8862 | 3.237724e-05 | 0.1822475 | 0 | 0 | 0
13633 | 487071.3 | 2010-11-17 02:01 | 2611.323 | 2 | 32 | 0.5504286 | 3.976941 | 32.02538 | 31.35418 | 128.7909 | 115.8862 | 3.237724e-05 | 0.1822475 | 0 | 0 | 0
13634 | 487101.3 | 2010-11-17 02:02 | 2641.338 | 2 | 32 | 0.5504286 | 3.977912 | 32.02997 | 31.35418 | 128.8092 | 115.8862 | 0 | 0.1822475 | 0 | 0 | 0
13635 | 487131.3 | 2010-11-17 02:02 | 2671.354 | 2 | 32 | 0.5504286 | 3.980017 | 32.03456 | 31.35418 | 128.8274 | 115.8862 | 6.475449e-05 | 0.1822475 | 0 | 0 | 0
13636 | 487161.3 | 2010-11-17 02:03 | 2701.369 | 2 | 32 | 0.5504286 | 3.98115 | 32.03914 | 31.35418 | 128.8457 | 115.8862 | 3.237724e-05 | 0.1822475 | 0 | 0 | 0
13637 | 487191.4 | 2010-11-17 02:03 | 2731.384 | 2 | 32 | 0.5504286 | 3.982769 | 32.04373 | 31.35418 | 128.864 | 115.8862 | 3.237724e-05 | 0.1822475 | 0 | 0 | 0
13638 | 487221.4 | 2010-11-17 02:04 | 2761.4 | 2 | 32 | 0.5500662 | 3.984226 | 32.04832 | 31.35418 | 128.8822 | 115.8862 | 3.237724e-05 | 0.1822475 | 0 | 0 | 0
13639 | 487251.4 | 2010-11-17 02:04 | 2791.415 | 2 | 32 | 0.5506098 | 3.985845 | 32.05291 | 31.35418 | 128.9005 | 115.8862 | 6.480217e-05 | 0.1822475 | 0 | 0 | 0
13640 | 487281.4 | 2010-11-17 02:05 | 2821.431 | 2 | 32 | 0.5502474 | 3.98714 | 32.0575 | 31.35418 | 128.9188 | 115.8862 | 6.475449e-05 | 0.1822475 | 0 | 0 | 0
13641 | 487311.4 | 2010-11-17 02:05 | 2851.446 | 2 | 32 | 0.5504286 | 3.988759 | 32.06209 | 31.35418 | 128.9371 | 115.8862 | 9.713173e-05 | 0.1822475 | 0 | 0 | 0
13642 | 487341.4 | 2010-11-17 02:06 | 2881.461 | 2 | 32 | 0.5506098 | 3.990378 | 32.06668 | 31.35418 | 128.9554 | 115.8862 | 9.713173e-05 | 0.1822475 | 0 | 0 | 0
13643 | 487371.4 | 2010-11-17 02:06 | 2911.477 | 2 | 32 | 0.5504286 | 3.991835 | 32.07127 | 31.35418 | 128.9738 | 115.8862 | 6.475449e-05 | 0.1822475 | 0 | 0 | 0
13644 | 487401.5 | 2010-11-17 02:07 | 2941.492 | 2 | 32 | 0.5502474 | 3.99313 | 32.07586 | 31.35418 | 128.9921 | 115.8862 | 0 | 0.1822475 | 0 | 0 | 0
13645 | 487431.5 | 2010-11-17 02:07 | 2971.507 | 2 | 32 | 0.5506098 | 3.994749 | 32.08045 | 31.35418 | 129.0104 | 115.8862 | 0 | 0.1822475 | 0 | 0 | 0
13646 | 487461.5 | 2010-11-17 02:08 | 3001.523 | 2 | 32 | 0.5504286 | 3.996368 | 32.08504 | 31.35418 | 129.0287 | 115.8862 | 6.475449e-05 | 0.1822475 | 0 | 0 | 0
13647 | 487491.5 | 2010-11-17 02:08 | 3031.538 | 2 | 32 | 0.5502474 | 3.997825 | 32.08963 | 31.35418 | 129.0471 | 115.8862 | -3.237724e-05 | 0.1822475 | 0 | 0 | 0
13648 | 487521.5 | 2010-11-17 02:09 | 3061.554 | 2 | 32 | 0.5504286 | 3.999606 | 32.09422 | 31.35418 | 129.0654 | 115.8862 | 6.475449e-05 | 0.1822475 | 0 | 0 | 0
13649 | 487551.5 | 2010-11-17 02:09 | 3091.569 | 2 | 32 | 0.5504286 | 4.001063 | 32.09881 | 31.35418 | 129.0838 | 115.8862 | 0 | 0.1822475 | 0 | 0 | 0
13650 | 487581.6 | 2010-11-17 02:10 | 3121.584 | 2 | 32 | 0.5506098 | 4.002682 | 32.1034 | 31.35418 | 129.1022 | 115.8862 | 6.475449e-05 | 0.1822475 | 0 | 0 | 0
13651 | 487611.6 | 2010-11-17 02:10 | 3151.6 | 2 | 32 | 0.5504286 | 4.004301 | 32.10798 | 31.35418 | 129.1205 | 115.8862 | 3.242493e-05 | 0.1822475 | 0 | 0 | 0
13652 | 487641.6 | 2010-11-17 02:11 | 3181.615 | 2 | 32 | 0.5502474 | 4.005919 | 32.11257 | 31.35418 | 129.1389 | 115.8862 | 3.242493e-05 | 0.1822475 | 0 | 0 | 0
13653 | 487671.6 | 2010-11-17 02:11 | 3211.631 | 2 | 32 | 0.5502474 | 4.007538 | 32.11716 | 31.35418 | 129.1573 | 115.8862 | 0 | 0.1822475 | 0 | 0 | 0
13654 | 487701.6 | 2010-11-17 02:12 | 3241.646 | 2 | 32 | 0.5504286 | 4.009157 | 32.12175 | 31.35418 | 129.1757 | 115.8862 | 3.242493e-05 | 0.1822475 | 0 | 0 | 0
13655 | 487731.6 | 2010-11-17 02:12 | 3271.662 | 2 | 32 | 0.5504286 | 4.0111 | 32.12634 | 31.35418 | 129.1941 | 115.8862 | 6.475449e-05 | 0.1822475 | 0 | 0 | 0
13656 | 487761.6 | 2010-11-17 02:13 | 3301.677 | 2 | 32 | 0.5504286 | 4.012719 | 32.13093 | 31.35418 | 129.2125 | 115.8862 | 3.232956e-05 | 0.1822475 | 0 | 0 | 0
13657 | 487791.7 | 2010-11-17 02:13 | 3331.692 | 2 | 32 | 0.5502474 | 4.0145 | 32.13552 | 31.35418 | 129.2309 | 115.8862 | 3.242493e-05 | 0.1822475 | 0 | 0 | 0
13658 | 487821.7 | 2010-11-17 02:14 | 3361.708 | 2 | 32 | 0.5504286 | 4.016442 | 32.14011 | 31.35418 | 129.2493 | 115.8862 | 6.475449e-05 | 0.1822475 | 0 | 0 | 0
13659 | 487851.7 | 2010-11-17 02:14 | 3391.723 | 2 | 32 | 0.5506098 | 4.018385 | 32.14469 | 31.35418 | 129.2678 | 115.8862 | 6.475449e-05 | 0.1822475 | 0 | 0 | 0
13660 | 487881.7 | 2010-11-17 02:15 | 3421.738 | 2 | 32 | 0.5504286 | 4.020166 | 32.14928 | 31.35418 | 129.2862 | 115.8862 | 9.717941e-05 | 0.1822475 | 0 | 0 | 0
13661 | 487911.7 | 2010-11-17 02:15 | 3451.757 | 2 | 32 | 0.5506098 | 4.021946 | 32.15387 | 31.35418 | 129.3047 | 115.8862 | 3.232956e-05 | 0.1822475 | 0 | 0 | 0
13662 | 487941.7 | 2010-11-17 02:16 | 3481.769 | 2 | 32 | 0.5504286 | 4.023727 | 32.15846 | 31.35418 | 129.3231 | 115.8862 | 3.242493e-05 | 0.1822475 | 0 | 0 | 0
13663 | 487971.8 | 2010-11-17 02:16 | 3511.784 | 2 | 32 | 0.5502474 | 4.025508 | 32.16305 | 31.35418 | 129.3416 | 115.8862 | 0 | 0.1822475 | 0 | 0 | 0
13664 | 488001.8 | 2010-11-17 02:17 | 3541.8 | 2 | 32 | 0.5506098 | 4.027613 | 32.16764 | 31.35418 | 129.3601 | 115.8862 | 6.475449e-05 | 0.1822475 | 0 | 0 | 0
13665 | 488031.8 | 2010-11-17 02:17 | 3571.815 | 2 | 32 | 0.5506098 | 4.029555 | 32.17223 | 31.35418 | 129.3786 | 115.8862 | 6.475449e-05 | 0.1822475 | 0 | 0 | 0
13666 | 488061.8 | 2010-11-17 02:18 | 3601.831 | 2 | 32 | 0.5504286 | 4.031498 | 32.17682 | 31.35418 | 129.3971 | 115.8862 | 6.475449e-05 | 0.1822475 | 0 | 0 | 0
13667 | 488091.8 | 2010-11-17 02:18 | 3631.846 | 2 | 32 | 0.5502474 | 4.033441 | 32.18141 | 31.35418 | 129.4156 | 115.8862 | 3.232956e-05 | 0.1822475 | 0 | 0 | 0
13668 | 488121.8 | 2010-11-17 02:19 | 3661.861 | 2 | 32 | 0.5504286 | 4.035545 | 32.186 | 31.35418 | 129.4341 | 115.8862 | 3.242493e-05 | 0.1822475 | 0 | 0 | 0
13669 | 488151.8 | 2010-11-17 02:19 | 3691.877 | 2 | 32 | 0.5502474 | 4.037326 | 32.19059 | 31.35418 | 129.4526 | 115.8862 | 3.232956e-05 | 0.1822475 | 0 | 0 | 0
13670 | 488181.9 | 2010-11-17 02:20 | 3721.892 | 2 | 32 | 0.5502474 | 4.039431 | 32.19517 | 31.35418 | 129.4711 | 115.8862 | 6.475449e-05 | 0.1822475 | 0 | 0 | 0
13671 | 488211.9 | 2010-11-17 02:20 | 3751.907 | 2 | 32 | 0.5500662 | 4.041373 | 32.19976 | 31.35418 | 129.4897 | 115.8862 | 3.232956e-05 | 0.1822475 | 0 | 0 | 0
13672 | 488241.9 | 2010-11-17 02:21 | 3781.924 | 2 | 32 | 0.5500662 | 4.043478 | 32.20435 | 31.35418 | 129.5082 | 115.8862 | 3.242493e-05 | 0.1822475 | 0 | 0 | 0
13673 | 488271.9 | 2010-11-17 02:21 | 3811.938 | 2 | 32 | 0.5502474 | 4.045744 | 32.20894 | 31.35418 | 129.5268 | 115.8862 | 9.717941e-05 | 0.1822475 | 0 | 0 | 0
13674 | 488301.9 | 2010-11-17 02:22 | 3841.954 | 2 | 32 | 0.5504286 | 4.047849 | 32.21353 | 31.35418 | 129.5454 | 115.8862 | 3.232956e-05 | 0.1822475 | 0 | 0 | 0
13675 | 488331.9 | 2010-11-17 02:22 | 3871.969 | 2 | 32 | 0.5504286 | 4.049953 | 32.21812 | 31.35418 | 129.5639 | 115.8862 | 6.475449e-05 | 0.1822475 | 0 | 0 | 0
13676 | 488362 | 2010-11-17 02:23 | 3901.984 | 2 | 32 | 0.5504286 | 4.052058 | 32.22271 | 31.35418 | 129.5825 | 115.8862 | 0 | 0.1822475 | 0 | 0 | 0
13677 | 488392 | 2010-11-17 02:23 | 3932 | 2 | 32 | 0.5504286 | 4.054325 | 32.2273 | 31.35418 | 129.6011 | 115.8862 | 6.475449e-05 | 0.1822475 | 0 | 0 | 0
13678 | 488422 | 2010-11-17 02:24 | 3962.015 | 2 | 32 | 0.5506098 | 4.056591 | 32.23189 | 31.35418 | 129.6198 | 115.8862 | 6.475449e-05 | 0.1822475 | 0 | 0 | 0
13679 | 488452 | 2010-11-17 02:24 | 3992.031 | 2 | 32 | 0.5506098 | 4.058857 | 32.23648 | 31.35418 | 129.6384 | 115.8862 | 6.475449e-05 | 0.1822475 | 0 | 0 | 0
13680 | 488482 | 2010-11-17 02:25 | 4022.046 | 2 | 32 | 0.5504286 | 4.0608 | 32.24107 | 31.35418 | 129.657 | 115.8862 | 3.232956e-05 | 0.1822475 | 0 | 0 | 0
13681 | 488512 | 2010-11-17 02:25 | 4052.062 | 2 | 32 | 0.5504286 | 4.063229 | 32.24565 | 31.35418 | 129.6757 | 115.8862 | 6.475449e-05 | 0.1822475 | 0 | 0 | 0
13682 | 488542 | 2010-11-17 02:26 | 4082.077 | 2 | 32 | 0.5506098 | 4.065657 | 32.25024 | 31.35418 | 129.6943 | 115.8862 | 6.475449e-05 | 0.1822475 | 0 | 0 | 0
13683 | 488572.1 | 2010-11-17 02:26 | 4112.092 | 2 | 32 | 0.5504286 | 4.067923 | 32.25483 | 31.35418 | 129.713 | 115.8862 | 6.475449e-05 | 0.1822475 | 0 | 0 | 0
13684 | 488602.1 | 2010-11-17 02:27 | 4142.108 | 2 | 32 | 0.5504286 | 4.070352 | 32.25942 | 31.35418 | 129.7316 | 115.8862 | 9.708405e-05 | 0.1822475 | 0 | 0 | 0
13685 | 488632.1 | 2010-11-17 02:27 | 4172.123 | 2 | 32 | 0.5504286 | 4.07278 | 32.26401 | 31.35418 | 129.7503 | 115.8862 | 9.717941e-05 | 0.1822475 | 0 | 0 | 0
13686 | 488662.1 | 2010-11-17 02:28 | 4202.138 | 2 | 32 | 0.5504286 | 4.075047 | 32.2686 | 31.35418 | 129.769 | 115.8862 | 3.242493e-05 | 0.1822475 | 0 | 0 | 0
13687 | 488692.1 | 2010-11-17 02:28 | 4232.154 | 2 | 32 | 0.5506098 | 4.077637 | 32.27319 | 31.35418 | 129.7877 | 115.8862 | 9.717941e-05 | 0.1822475 | 0 | 0 | 0
13688 | 488722.1 | 2010-11-17 02:29 | 4262.169 | 2 | 32 | 0.5504286 | 4.080065 | 32.27778 | 31.35418 | 129.8065 | 115.8862 | 9.717941e-05 | 0.1822475 | 0 | 0 | 0
13689 | 488752.2 | 2010-11-17 02:29 | 4292.185 | 2 | 32 | 0.5504286 | 4.082493 | 32.28237 | 31.35418 | 129.8252 | 115.8862 | 3.232956e-05 | 0.1822475 | 0 | 0 | 0
13690 | 488782.2 | 2010-11-17 02:30 | 4322.2 | 2 | 32 | 0.5506098 | 4.085246 | 32.28696 | 31.35418 | 129.8439 | 115.8862 | 9.717941e-05 | 0.1822475 | 0 | 0 | 0
13691 | 488812.2 | 2010-11-17 02:30 | 4352.215 | 2 | 32 | 0.5504286 | 4.087512 | 32.29155 | 31.35418 | 129.8627 | 115.8862 | 3.242493e-05 | 0.1822475 | 0 | 0 | 0
13692 | 488842.2 | 2010-11-17 02:31 | 4382.231 | 2 | 32 | 0.5504286 | 4.090102 | 32.29614 | 31.35418 | 129.8814 | 115.8862 | 3.232956e-05 | 0.1822475 | 0 | 0 | 0
13693 | 488872.2 | 2010-11-17 02:31 | 4412.246 | 2 | 32 | 0.5502474 | 4.092692 | 32.30073 | 31.35418 | 129.9002 | 115.8862 | 3.232956e-05 | 0.1822475 | 0 | 0 | 0
13694 | 488902.2 | 2010-11-17 02:32 | 4442.261 | 2 | 32 | 0.5506098 | 4.095445 | 32.30532 | 31.35418 | 129.919 | 115.8862 | 6.475449e-05 | 0.1822475 | 0 | 0 | 0
13695 | 488932.2 | 2010-11-17 02:32 | 4472.277 | 2 | 32 | 0.5504286 | 4.098197 | 32.30991 | 31.35418 | 129.9378 | 115.8862 | 9.717941e-05 | 0.1822475 | 0 | 0 | 0
13696 | 488962.3 | 2010-11-17 02:33 | 4502.292 | 2 | 32 | 0.5504286 | 4.100625 | 32.3145 | 31.35418 | 129.9566 | 115.8862 | 6.475449e-05 | 0.1822475 | 0 | 0 | 0
13697 | 488992.3 | 2010-11-17 02:33 | 4532.308 | 2 | 32 | 0.5506098 | 4.103539 | 32.31909 | 31.35418 | 129.9755 | 115.8862 | 9.708405e-05 | 0.1822475 | 0 | 0 | 0
13698 | 489022.3 | 2010-11-17 02:34 | 4562.323 | 2 | 32 | 0.5502474 | 4.105968 | 32.32368 | 31.35418 | 129.9943 | 115.8862 | 0 | 0.1822475 | 0 | 0 | 0
13699 | 489052.3 | 2010-11-17 02:34 | 4592.338 | 2 | 32 | 0.5504286 | 4.108881 | 32.32826 | 31.35418 | 130.0131 | 115.8862 | 9.708405e-05 | 0.1822475 | 0 | 0 | 0
13700 | 489082.3 | 2010-11-17 02:35 | 4622.354 | 2 | 32 | 0.5504286 | 4.111795 | 32.33285 | 31.35418 | 130.032 | 115.8862 | 9.708405e-05 | 0.1822475 | 0 | 0 | 0
13701 | 489112.3 | 2010-11-17 02:35 | 4652.369 | 2 | 32 | 0.5504286 | 4.114548 | 32.33744 | 31.35418 | 130.0509 | 115.8862 | 6.475449e-05 | 0.1822475 | 0 | 0 | 0
13702 | 489142.4 | 2010-11-17 02:36 | 4682.385 | 2 | 32 | 0.5504286 | 4.1173 | 32.34203 | 31.35418 | 130.0698 | 115.8862 | 6.484985e-05 | 0.1822475 | 0 | 0 | 0
13703 | 489172.4 | 2010-11-17 02:36 | 4712.4 | 2 | 32 | 0.5506098 | 4.120214 | 32.34662 | 31.35418 | 130.0887 | 115.8862 | 6.475449e-05 | 0.1822475 | 0 | 0 | 0
13704 | 489202.4 | 2010-11-17 02:37 | 4742.415 | 2 | 32 | 0.5504286 | 4.122804 | 32.35121 | 31.35418 | 130.1076 | 115.8862 | 3.242493e-05 | 0.1822475 | 0 | 0 | 0
13705 | 489232.4 | 2010-11-17 02:37 | 4772.431 | 2 | 32 | 0.5504286 | 4.12588 | 32.3558 | 31.35418 | 130.1265 | 115.8862 | 6.475449e-05 | 0.1822475 | 0 | 0 | 0
13706 | 489262.4 | 2010-11-17 02:38 | 4802.446 | 2 | 32 | 0.5502474 | 4.128956 | 32.36039 | 31.35418 | 130.1455 | 115.8862 | 9.708405e-05 | 0.1822475 | 0 | 0 | 0
13707 | 489292.4 | 2010-11-17 02:38 | 4832.461 | 2 | 32 | 0.5507911 | 4.13187 | 32.36498 | 31.35418 | 130.1644 | 115.8862 | 6.475449e-05 | 0.1822475 | 0 | 0 | 0
13708 | 489322.4 | 2010-11-17 02:39 | 4862.477 | 2 | 32 | 0.5504286 | 4.134946 | 32.36957 | 31.35418 | 130.1834 | 115.8862 | 9.717941e-05 | 0.1822475 | 0 | 0 | 0
13709 | 489352.5 | 2010-11-17 02:39 | 4892.492 | 2 | 32 | 0.5504286 | 4.13786 | 32.37416 | 31.35418 | 130.2024 | 115.8862 | 9.708405e-05 | 0.1822475 | 0 | 0 | 0
13710 | 489382.5 | 2010-11-17 02:40 | 4922.508 | 2 | 32 | 0.5502474 | 4.140774 | 32.37875 | 31.35418 | 130.2214 | 115.8862 | 3.232956e-05 | 0.1822475 | 0 | 0 | 0
13711 | 489412.5 | 2010-11-17 02:40 | 4952.523 | 2 | 32 | 0.5504286 | 4.14385 | 32.38334 | 31.35418 | 130.2404 | 115.8862 | 9.717941e-05 | 0.1822475 | 0 | 0 | 0
13712 | 489442.5 | 2010-11-17 02:41 | 4982.539 | 2 | 32 | 0.5506098 | 4.14725 | 32.38793 | 31.35418 | 130.2594 | 115.8862 | 0.000129509 | 0.1822475 | 0 | 0 | 0
13713 | 489472.5 | 2010-11-17 02:41 | 5012.554 | 2 | 32 | 0.5504286 | 4.150164 | 32.39252 | 31.35418 | 130.2785 | 115.8862 | 6.475449e-05 | 0.1822475 | 0 | 0 | 0
13714 | 489502.5 | 2010-11-17 02:42 | 5042.569 | 2 | 32 | 0.5506098 | 4.153401 | 32.39711 | 31.35418 | 130.2975 | 115.8862 | 0.000129509 | 0.1822475 | 0 | 0 | 0
13715 | 489532.6 | 2010-11-17 02:42 | 5072.585 | 2 | 32 | 0.5502474 | 4.156315 | 32.4017 | 31.35418 | 130.3166 | 115.8862 | 6.475449e-05 | 0.1822475 | 0 | 0 | 0
13716 | 489562.6 | 2010-11-17 02:43 | 5102.6 | 2 | 32 | 0.5504286 | 4.159715 | 32.40629 | 31.35418 | 130.3357 | 115.8862 | 0.000129509 | 0.1822475 | 0 | 0 | 0
13717 | 489592.6 | 2010-11-17 02:43 | 5132.615 | 2 | 32 | 0.5504286 | 4.162791 | 32.41088 | 31.35418 | 130.3548 | 115.8862 | 0.000129509 | 0.1822475 | 0 | 0 | 0
13718 | 489622.6 | 2010-11-17 02:44 | 5162.631 | 2 | 32 | 0.5504286 | 4.165867 | 32.41546 | 31.35418 | 130.3739 | 115.8862 | 9.717941e-05 | 0.1822475 | 0 | 0 | 0
13719 | 489652.6 | 2010-11-17 02:44 | 5192.646 | 2 | 32 | 0.5504286 | 4.169267 | 32.42005 | 31.35418 | 130.393 | 115.8862 | 0.000129509 | 0.1822475 | 0 | 0 | 0
13720 | 489682.6 | 2010-11-17 02:45 | 5222.662 | 2 | 32 | 0.5504286 | 4.172504 | 32.42464 | 31.35418 | 130.4121 | 115.8862 | 0.000129509 | 0.1822475 | 0 | 0 | 0
13721 | 489712.6 | 2010-11-17 02:45 | 5252.677 | 2 | 32 | 0.5506098 | 4.175904 | 32.42923 | 31.35418 | 130.4313 | 115.8862 | 0.0001619339 | 0.1822475 | 0 | 0 | 0
13722 | 489742.7 | 2010-11-17 02:46 | 5282.692 | 2 | 32 | 0.5504286 | 4.17898 | 32.43382 | 31.35418 | 130.4505 | 115.8862 | 9.708405e-05 | 0.1822475 | 0 | 0 | 0
13723 | 489772.7 | 2010-11-17 02:46 | 5312.708 | 2 | 32 | 0.5502474 | 4.18238 | 32.43841 | 31.35418 | 130.4696 | 115.8862 | 6.475449e-05 | 0.1822475 | 0 | 0 | 0
13724 | 489802.7 | 2010-11-17 02:47 | 5342.723 | 2 | 32 | 0.5506098 | 4.18578 | 32.443 | 31.35418 | 130.4889 | 115.8862 | 0.0001296043 | 0.1822475 | 0 | 0 | 0
13725 | 489832.7 | 2010-11-17 02:47 | 5372.741 | 2 | 32 | 0.5506098 | 4.189179 | 32.44759 | 31.35418 | 130.5081 | 115.8862 | 9.708405e-05 | 0.1822475 | 0 | 0 | 0
13726 | 489862.7 | 2010-11-17 02:48 | 5402.754 | 2 | 32 | 0.5504286 | 4.192417 | 32.45218 | 31.35418 | 130.5273 | 115.8862 | 9.708405e-05 | 0.1822475 | 0 | 0 | 0
13727 | 489892.7 | 2010-11-17 02:48 | 5432.769 | 2 | 32 | 0.5504286 | 4.195817 | 32.45677 | 31.35418 | 130.5466 | 115.8862 | 9.708405e-05 | 0.1822475 | 0 | 0 | 0
13728 | 489922.8 | 2010-11-17 02:49 | 5462.785 | 2 | 32 | 0.5502474 | 4.199378 | 32.46136 | 31.35418 | 130.5658 | 115.8862 | 9.708405e-05 | 0.1822475 | 0 | 0 | 0
13729 | 489927.1 | 2010-11-17 02:49 | 5467.113 | 2 | 32 | 0.5506098 | 4.200026 | 32.46202 | 31.35418 | 130.5686 | 115.8862 | 9.708405e-05 | 0.1822475 | 0 | 0 | 0
13730 | 489957.1 | 2010-11-17 02:50 | 30.01557 | 3 | 32 | 0 | 4.070028 | 32.46202 | 31.35418 | 130.5686 | 115.8862 | -0.0003237724 | 0.1822475 | 0 | 0 | 0
13731 | 489987.1 | 2010-11-17 02:50 | 60.03076 | 3 | 32 | 0 | 4.060476 | 32.46202 | 31.35418 | 130.5686 | 115.8862 | -0.0001619339 | 0.1822475 | 0 | 0 | 0
13732 | 490017.1 | 2010-11-17 02:51 | 90.04616 | 3 | 32 | 0 | 4.055296 | 32.46202 | 31.35418 | 130.5686 | 115.8862 | -6.475449e-05 | 0.1822475 | 0 | 0 | 0
13733 | 490047.1 | 2010-11-17 02:51 | 120.0149 | 3 | 32 | 0 | 4.051896 | 32.46202 | 31.35418 | 130.5686 | 115.8862 | -3.242493e-05 | 0.1822475 | 0 | 0 | 0
13734 | 490047.1 | 2010-11-17 02:51 | 0.01563253 | 4 | 32 | 0.7800132 | 4.200188 | 32.46202 | 31.35418 | 130.5686 | 115.8862 | 0 | 0.1822475 | 0 | 0 | 0
13735 | 490050.9 | 2010-11-17 02:51 | 3.781214 | 4 | 32 | 0.7300011 | 4.200511 | 32.46281 | 31.35418 | 130.5719 | 115.8862 | 6.475449e-05 | 0.1822475 | 0 | 0 | 0
13736 | 490059.6 | 2010-11-17 02:51 | 12.45306 | 4 | 32 | 0.679989 | 4.200349 | 32.4645 | 31.35418 | 130.579 | 115.8862 | 0 | 0.1822475 | 0 | 0 | 0
13737 | 490073.6 | 2010-11-17 02:51 | 26.46855 | 4 | 32 | 0.6299769 | 4.200349 | 32.46704 | 31.35418 | 130.5897 | 115.8862 | 0 | 0.1822475 | 0 | 0 | 0
13738 | 490096.1 | 2010-11-17 02:52 | 48.98398 | 4 | 32 | 0.5799648 | 4.200349 | 32.47082 | 31.35418 | 130.6055 | 115.8862 | 0 | 0.1822475 | 0 | 0 | 0
13739 | 490137.7 | 2010-11-17 02:53 | 90.59307 | 4 | 32 | 0.5299527 | 4.200349 | 32.4772 | 31.35418 | 130.6324 | 115.8862 | -3.242493e-05 | 0.1822475 | 0 | 0 | 0
13740 | 490220.9 | 2010-11-17 02:54 | 173.7643 | 4 | 32 | 0.4795782 | 4.200349 | 32.48881 | 31.35418 | 130.6811 | 115.8862 | -3.242493e-05 | 0.1822475 | 0 | 0 | 0
13741 | 490353.2 | 2010-11-17 02:56 | 306.0757 | 4 | 32 | 0.4295661 | 4.200349 | 32.50549 | 31.35418 | 130.7512 | 115.8862 | 0 | 0.1822475 | 0 | 0 | 0
13742 | 490512.1 | 2010-11-17 02:59 | 464.9964 | 4 | 32 | 0.379554 | 4.200349 | 32.52333 | 31.35418 | 130.8261 | 115.8862 | 0 | 0.1822475 | 0 | 0 | 0
13743 | 490694.2 | 2010-11-17 03:02 | 647.1355 | 4 | 32 | 0.3295419 | 4.200349 | 32.54124 | 31.35418 | 130.9014 | 115.8862 | 0 | 0.1822475 | 0 | 0 | 0
13744 | 490909.7 | 2010-11-17 03:05 | 862.6341 | 4 | 32 | 0.2795298 | 4.200349 | 32.55945 | 31.35418 | 130.9778 | 115.8862 | -3.242493e-05 | 0.1822475 | 0 | 0 | 0
13745 | 491166.3 | 2010-11-17 03:10 | 1119.241 | 4 | 32 | 0.2295177 | 4.200349 | 32.57755 | 31.35418 | 131.0539 | 115.8862 | 0 | 0.1822475 | 0 | 0 | 0
13746 | 491479 | 2010-11-17 03:15 | 1431.942 | 4 | 32 | 0.1795056 | 4.200349 | 32.59527 | 31.35418 | 131.1283 | 115.8862 | -3.242493e-05 | 0.1822475 | 0 | 0 | 0
13747 | 491899.3 | 2010-11-17 03:22 | 1852.173 | 4 | 32 | 0.1294935 | 4.200349 | 32.61322 | 31.35418 | 131.2037 | 115.8862 | 0 | 0.1822475 | 0 | 0 | 0
13748 | 492542.1 | 2010-11-17 03:33 | 2495.012 | 4 | 32 | 0.07948135 | 4.200349 | 32.63159 | 31.35418 | 131.2809 | 115.8862 | -3.242493e-05 | 0.1822475 | 0 | 0 | 0
13749 | 493194 | 2010-11-17 03:43 | 3146.928 | 4 | 32 | 0.04994522 | 4.200349 | 32.64319 | 31.35418 | 131.3296 | 115.8862 | -3.242493e-05 | 0.1822475 | 0 | 0 | 0
13750 | 493224 | 2010-11-17 03:44 | 30.01538 | 5 | 32 | 0 | 4.188694 | 32.64319 | 31.35418 | 131.3296 | 115.8862 | 0 | 0.1822475 | 0 | 0 | 0
13751 | 493254 | 2010-11-17 03:44 | 60.01522 | 5 | 32 | 0 | 4.18756 | 32.64319 | 31.35418 | 131.3296 | 115.8862 | 0 | 0.1822475 | 0 | 0 | 0
13752 | 493254.2 | 2010-11-17 03:44 | 0.1872889 | 6 | 32 | 0.0004767237 | 4.187236 | 32.64319 | 31.35418 | 131.3296 | 115.8862 | 0 | 0.1796546 | 0 | 0 | 0
13753 | 493254.2 | 2010-11-17 03:44 | 0.01560183 | 7 | 32 | -0.5498376 | 4.08217 | 32.64319 | 31.35418 | 131.3296 | 115.8862 | -0.001683712 | 0.1796546 | 0 | 0 | 0
13754 | 493284.3 | 2010-11-17 03:45 | 30.03108 | 7 | 32 | -0.5498376 | 4.052058 | 32.64319 | 31.35876 | 131.3296 | 115.9049 | -0.0004532814 | 0.1796546 | 0 | 0 | 0
13755 | 493314.3 | 2010-11-17 03:45 | 60.04638 | 7 | 32 | -0.5502 | 4.037973 | 32.64319 | 31.36335 | 131.3296 | 115.9234 | -0.0003238678 | 0.1796546 | 0 | 0 | 0
13756 | 493344.3 | 2010-11-17 03:46 | 90.06178 | 7 | 32 | -0.5498376 | 4.028746 | 32.64319 | 31.36793 | 131.3296 | 115.9419 | -0.0002266884 | 0.1796546 | 0 | 0 | 0
13757 | 493374.3 | 2010-11-17 03:46 | 120.0772 | 7 | 32 | -0.5500188 | 4.021461 | 32.64319 | 31.37252 | 131.3296 | 115.9603 | -0.0001618385 | 0.1796546 | 0 | 0 | 0
13758 | 493404.3 | 2010-11-17 03:47 | 150.0926 | 7 | 32 | -0.5500188 | 4.015471 | 32.64319 | 31.3771 | 131.3296 | 115.9788 | -0.000129509 | 0.1796546 | 0 | 0 | 0
13759 | 493434.3 | 2010-11-17 03:47 | 180.1081 | 7 | 32 | -0.5500188 | 4.009966 | 32.64319 | 31.38169 | 131.3296 | 115.9972 | -0.0001296043 | 0.1796546 | 0 | 0 | 0
13760 | 493464.3 | 2010-11-17 03:48 | 210.1234 | 7 | 32 | -0.5500188 | 4.004948 | 32.64319 | 31.38627 | 131.3296 | 116.0155 | -0.000129509 | 0.1796546 | 0 | 0 | 0
13761 | 493494.4 | 2010-11-17 03:48 | 240.1389 | 7 | 32 | -0.5496564 | 4.000415 | 32.64319 | 31.39086 | 131.3296 | 116.0339 | -9.708405e-05 | 0.1796546 | 0 | 0 | 0
13762 | 493524.4 | 2010-11-17 03:49 | 270.1541 | 7 | 32 | -0.5498376 | 3.995882 | 32.64319 | 31.39544 | 131.3296 | 116.0522 | -6.475449e-05 | 0.1796546 | 0 | 0 | 0
13763 | 493554.4 | 2010-11-17 03:50 | 300.1695 | 7 | 32 | -0.5500188 | 3.991187 | 32.64319 | 31.40002 | 131.3296 | 116.0705 | -0.000129509 | 0.1796546 | 0 | 0 | 0
13764 | 493584.4 | 2010-11-17 03:50 | 330.1849 | 7 | 32 | -0.5500188 | 3.986816 | 32.64319 | 31.40461 | 131.3296 | 116.0888 | -0.0001618862 | 0.1796546 | 0 | 0 | 0
13765 | 493614.4 | 2010-11-17 03:50 | 360.2003 | 7 | 32 | -0.5498376 | 3.982931 | 32.64319 | 31.40919 | 131.3296 | 116.1071 | -6.475449e-05 | 0.1796546 | 0 | 0 | 0
13766 | 493644.4 | 2010-11-17 03:51 | 390.2157 | 7 | 32 | -0.5496564 | 3.978398 | 32.64319 | 31.41378 | 131.3296 | 116.1253 | -9.713173e-05 | 0.1796546 | 0 | 0 | 0
13767 | 493674.5 | 2010-11-17 03:52 | 420.2311 | 7 | 32 | -0.5498376 | 3.974189 | 32.64319 | 31.41836 | 131.3296 | 116.1436 | -0.000129509 | 0.1796546 | 0 | 0 | 0
13768 | 493704.5 | 2010-11-17 03:52 | 450.2465 | 7 | 32 | -0.5496564 | 3.970142 | 32.64319 | 31.42294 | 131.3296 | 116.1618 | -0.000129509 | 0.1796546 | 0 | 0 | 0
13769 | 493734.5 | 2010-11-17 03:52 | 480.2618 | 7 | 32 | -0.5496564 | 3.966094 | 32.64319 | 31.42753 | 131.3296 | 116.1799 | -9.717941e-05 | 0.1796546 | 0 | 0 | 0
13770 | 493764.5 | 2010-11-17 03:53 | 510.2772 | 7 | 32 | -0.5498376 | 3.962047 | 32.64319 | 31.43211 | 131.3296 | 116.1981 | -0.000129509 | 0.1796546 | 0 | 0 | 0
13771 | 493794.5 | 2010-11-17 03:54 | 540.2926 | 7 | 32 | -0.5498376 | 3.958 | 32.64319 | 31.4367 | 131.3296 | 116.2163 | -9.713173e-05 | 0.1796546 | 0 | 0 | 0
13772 | 493824.5 | 2010-11-17 03:54 | 570.3082 | 7 | 32 | -0.5496564 | 3.953953 | 32.64319 | 31.44128 | 131.3296 | 116.2344 | -9.713173e-05 | 0.1796546 | 0 | 0 | 0
13773 | 493854.5 | 2010-11-17 03:54 | 600.3236 | 7 | 32 | -0.5498376 | 3.950067 | 32.64319 | 31.44586 | 131.3296 | 116.2525 | -9.713173e-05 | 0.1796546 | 0 | 0 | 0
13774 | 493884.6 | 2010-11-17 03:55 | 630.3388 | 7 | 32 | -0.5496564 | 3.946182 | 32.64319 | 31.45045 | 131.3296 | 116.2706 | -9.717941e-05 | 0.1796546 | 0 | 0 | 0
13775 | 493914.6 | 2010-11-17 03:56 | 660.3542 | 7 | 32 | -0.5498376 | 3.942297 | 32.64319 | 31.45503 | 131.3296 | 116.2887 | -9.713173e-05 | 0.1796546 | 0 | 0 | 0
13776 | 493944.6 | 2010-11-17 03:56 | 690.3697 | 7 | 32 | -0.5498376 | 3.938249 | 32.64319 | 31.45962 | 131.3296 | 116.3068 | -0.000129509 | 0.1796546 | 0 | 0 | 0
13777 | 493974.6 | 2010-11-17 03:56 | 720.385 | 7 | 32 | -0.5498376 | 3.934364 | 32.64319 | 31.4642 | 131.3296 | 116.3248 | -0.000129509 | 0.1796546 | 0 | 0 | 0
13778 | 494004.6 | 2010-11-17 03:57 | 750.4005 | 7 | 32 | -0.5496564 | 3.930802 | 32.64319 | 31.46879 | 131.3296 | 116.3428 | -6.475449e-05 | 0.1796546 | 0 | 0 | 0
13779 | 494034.6 | 2010-11-17 03:58 | 780.4157 | 7 | 32 | -0.5498376 | 3.926755 | 32.64319 | 31.47337 | 131.3296 | 116.3609 | -9.717941e-05 | 0.1796546 | 0 | 0 | 0
13780 | 494064.7 | 2010-11-17 03:58 | 810.4311 | 7 | 32 | -0.5496564 | 3.92287 | 32.64319 | 31.47796 | 131.3296 | 116.3789 | -9.713173e-05 | 0.1796546 | 0 | 0 | 0
13781 | 494094.7 | 2010-11-17 03:58 | 840.4465 | 7 | 32 | -0.5496564 | 3.919146 | 32.64319 | 31.48254 | 131.3296 | 116.3968 | -9.713173e-05 | 0.1796546 | 0 | 0 | 0
13782 | 494124.7 | 2010-11-17 03:59 | 870.462 | 7 | 32 | -0.5498376 | 3.915261 | 32.64319 | 31.48712 | 131.3296 | 116.4148 | -9.713173e-05 | 0.1796546 | 0 | 0 | 0
13783 | 494154.7 | 2010-11-17 03:59 | 900.4774 | 7 | 32 | -0.5496564 | 3.911537 | 32.64319 | 31.49171 | 131.3296 | 116.4327 | -9.713173e-05 | 0.1796546 | 0 | 0 | 0
13784 | 494184.7 | 2010-11-17 04:00 | 930.4927 | 7 | 32 | -0.5498376 | 3.907814 | 32.64319 | 31.49629 | 131.3296 | 116.4506 | -0.000129509 | 0.1796546 | 0 | 0 | 0
13785 | 494214.7 | 2010-11-17 04:00 | 960.5081 | 7 | 32 | -0.5496564 | 3.90409 | 32.64319 | 31.50088 | 131.3296 | 116.4685 | -0.000129509 | 0.1796546 | 0 | 0 | 0
13786 | 494244.7 | 2010-11-17 04:01 | 990.5235 | 7 | 32 | -0.5498376 | 3.900367 | 32.64319 | 31.50546 | 131.3296 | 116.4864 | -0.000129509 | 0.1796546 | 0 | 0 | 0
13787 | 494274.8 | 2010-11-17 04:02 | 1020.539 | 7 | 32 | -0.5498376 | 3.896805 | 32.64319 | 31.51004 | 131.3296 | 116.5043 | -6.475449e-05 | 0.1796546 | 0 | 0 | 0
13788 | 494304.8 | 2010-11-17 04:02 | 1050.554 | 7 | 32 | -0.5498376 | 3.893082 | 32.64319 | 31.51463 | 131.3296 | 116.5222 | -9.713173e-05 | 0.1796546 | 0 | 0 | 0
13789 | 494334.8 | 2010-11-17 04:03 | 1080.57 | 7 | 32 | -0.5500188 | 3.889359 | 32.64319 | 31.51921 | 131.3296 | 116.54 | -6.475449e-05 | 0.1796546 | 0 | 0 | 0
13790 | 494364.8 | 2010-11-17 04:03 | 1110.585 | 7 | 32 | -0.5496564 | 3.885797 | 32.64319 | 31.5238 | 131.3296 | 116.5578 | -6.475449e-05 | 0.1796546 | 0 | 0 | 0
13791 | 494394.8 | 2010-11-17 04:04 | 1140.601 | 7 | 32 | -0.5498376 | 3.882073 | 32.64319 | 31.52838 | 131.3296 | 116.5756 | -0.000129509 | 0.1796546 | 0 | 0 | 0
13792 | 494424.8 | 2010-11-17 04:04 | 1170.616 | 7 | 32 | -0.5496564 | 3.878674 | 32.64319 | 31.53296 | 131.3296 | 116.5934 | -6.475449e-05 | 0.1796546 | 0 | 0 | 0
13793 | 494454.9 | 2010-11-17 04:04 | 1200.631 | 7 | 32 | -0.5498376 | 3.874788 | 32.64319 | 31.53755 | 131.3296 | 116.6112 | -0.000129509 | 0.1796546 | 0 | 0 | 0
13794 | 494484.9 | 2010-11-17 04:05 | 1230.647 | 7 | 32 | -0.5498376 | 3.871227 | 32.64319 | 31.54213 | 131.3296 | 116.6289 | -9.713173e-05 | 0.1796546 | 0 | 0 | 0
13795 | 494514.9 | 2010-11-17 04:06 | 1260.662 | 7 | 32 | -0.5498376 | 3.867827 | 32.64319 | 31.54672 | 131.3296 | 116.6467 | -9.713173e-05 | 0.1796546 | 0 | 0 | 0
13796 | 494544.9 | 2010-11-17 04:06 | 1290.677 | 7 | 32 | -0.5496564 | 3.864265 | 32.64319 | 31.5513 | 131.3296 | 116.6644 | -9.713173e-05 | 0.1796546 | 0 | 0 | 0
13797 | 494574.9 | 2010-11-17 04:06 | 1320.693 | 7 | 32 | -0.5496564 | 3.860866 | 32.64319 | 31.55588 | 131.3296 | 116.6821 | -6.475449e-05 | 0.1796546 | 0 | 0 | 0
13798 | 494604.9 | 2010-11-17 04:07 | 1350.708 | 7 | 32 | -0.5500188 | 3.857142 | 32.64319 | 31.56047 | 131.3296 | 116.6998 | -0.000129509 | 0.1796546 | 0 | 0 | 0
13799 | 494634.9 | 2010-11-17 04:08 | 1380.724 | 7 | 32 | -0.5498376 | 3.853743 | 32.64319 | 31.56505 | 131.3296 | 116.7175 | -0.000129509 | 0.1796546 | 0 | 0 | 0
13800 | 494665 | 2010-11-17 04:08 | 1410.739 | 7 | 32 | -0.5496564 | 3.850505 | 32.64319 | 31.56964 | 131.3296 | 116.7351 | -3.237724e-05 | 0.1796546 | 0 | 0 | 0
13801 | 494695 | 2010-11-17 04:08 | 1440.754 | 7 | 32 | -0.5498376 | 3.846943 | 32.64319 | 31.57422 | 131.3296 | 116.7528 | -0.0001618862 | 0.1796546 | 0 | 0 | 0
13802 | 494725 | 2010-11-17 04:09 | 1470.77 | 7 | 32 | -0.5496564 | 3.843544 | 32.64319 | 31.5788 | 131.3296 | 116.7704 | -0.000129509 | 0.1796546 | 0 | 0 | 0
13803 | 494755 | 2010-11-17 04:10 | 1500.785 | 7 | 32 | -0.5498376 | 3.840306 | 32.64319 | 31.58339 | 131.3296 | 116.788 | -0.000129509 | 0.1796546 | 0 | 0 | 0
13804 | 494785 | 2010-11-17 04:10 | 1530.804 | 7 | 32 | -0.5498376 | 3.836906 | 32.64319 | 31.58797 | 131.3296 | 116.8056 | -6.475449e-05 | 0.1796546 | 0 | 0 | 0
13805 | 494815 | 2010-11-17 04:10 | 1560.816 | 7 | 32 | -0.5498376 | 3.833506 | 32.64319 | 31.59256 | 131.3296 | 116.8232 | -3.237724e-05 | 0.1796546 | 0 | 0 | 0
13806 | 494845.1 | 2010-11-17 04:11 | 1590.831 | 7 | 32 | -0.5496564 | 3.830269 | 32.64319 | 31.59714 | 131.3296 | 116.8407 | -6.475449e-05 | 0.1796546 | 0 | 0 | 0
13807 | 494875.1 | 2010-11-17 04:12 | 1620.847 | 7 | 32 | -0.5498376 | 3.827031 | 32.64319 | 31.60172 | 131.3296 | 116.8583 | -9.713173e-05 | 0.1796546 | 0 | 0 | 0
13808 | 494905.1 | 2010-11-17 04:12 | 1650.862 | 7 | 32 | -0.5498376 | 3.823631 | 32.64319 | 31.60631 | 131.3296 | 116.8758 | -0.000129509 | 0.1796546 | 0 | 0 | 0
13809 | 494935.1 | 2010-11-17 04:12 | 1680.878 | 7 | 32 | -0.5496564 | 3.820555 | 32.64319 | 31.61089 | 131.3296 | 116.8934 | -0.000129509 | 0.1796546 | 0 | 0 | 0
13810 | 494965.1 | 2010-11-17 04:13 | 1710.893 | 7 | 32 | -0.5496564 | 3.817479 | 32.64319 | 31.61548 | 131.3296 | 116.9109 | -6.475449e-05 | 0.1796546 | 0 | 0 | 0
13811 | 494995.1 | 2010-11-17 04:14 | 1740.908 | 7 | 32 | -0.5496564 | 3.814241 | 32.64319 | 31.62006 | 131.3296 | 116.9283 | -9.713173e-05 | 0.1796546 | 0 | 0 | 0
13812 | 495025.1 | 2010-11-17 04:14 | 1770.924 | 7 | 32 | -0.5498376 | 3.811004 | 32.64319 | 31.62464 | 131.3296 | 116.9458 | -9.713173e-05 | 0.1796546 | 0 | 0 | 0
13813 | 495055.2 | 2010-11-17 04:14 | 1800.939 | 7 | 32 | -0.5498376 | 3.807766 | 32.64319 | 31.62923 | 131.3296 | 116.9633 | -6.475449e-05 | 0.1796546 | 0 | 0 | 0
13814 | 495085.2 | 2010-11-17 04:15 | 1830.954 | 7 | 32 | -0.5496564 | 3.80469 | 32.64319 | 31.63381 | 131.3296 | 116.9807 | -9.713173e-05 | 0.1796546 | 0 | 0 | 0
13815 | 495115.2 | 2010-11-17 04:16 | 1860.97 | 7 | 32 | -0.5498376 | 3.801452 | 32.64319 | 31.6384 | 131.3296 | 116.9982 | -9.713173e-05 | 0.1796546 | 0 | 0 | 0
13816 | 495145.2 | 2010-11-17 04:16 | 1890.985 | 7 | 32 | -0.5496564 | 3.798538 | 32.64319 | 31.64298 | 131.3296 | 117.0156 | -3.237724e-05 | 0.1796546 | 0 | 0 | 0
13817 | 495175.2 | 2010-11-17 04:16 | 1921.001 | 7 | 32 | -0.5498376 | 3.7953 | 32.64319 | 31.64756 | 131.3296 | 117.033 | -9.713173e-05 | 0.1796546 | 0 | 0 | 0
13818 | 495205.2 | 2010-11-17 04:17 | 1951.016 | 7 | 32 | -0.5496564 | 3.792386 | 32.64319 | 31.65215 | 131.3296 | 117.0504 | -6.475449e-05 | 0.1796546 | 0 | 0 | 0
13819 | 495235.3 | 2010-11-17 04:18 | 1981.031 | 7 | 32 | -0.5498376 | 3.78931 | 32.64319 | 31.65673 | 131.3296 | 117.0678 | -6.475449e-05 | 0.1796546 | 0 | 0 | 0
13820 | 495265.3 | 2010-11-17 04:18 | 2011.047 | 7 | 32 | -0.5496564 | 3.786396 | 32.64319 | 31.66132 | 131.3296 | 117.0851 | -6.475449e-05 | 0.1796546 | 0 | 0 | 0
13821 | 495295.3 | 2010-11-17 04:19 | 2041.062 | 7 | 32 | -0.5496564 | 3.783482 | 32.64319 | 31.6659 | 131.3296 | 117.1025 | -9.713173e-05 | 0.1796546 | 0 | 0 | 0
13822 | 495325.3 | 2010-11-17 04:19 | 2071.078 | 7 | 32 | -0.5494752 | 3.78073 | 32.64319 | 31.67048 | 131.3296 | 117.1198 | -3.242493e-05 | 0.1796546 | 0 | 0 | 0
13823 | 495355.3 | 2010-11-17 04:20 | 2101.093 | 7 | 32 | -0.5498376 | 3.777654 | 32.64319 | 31.67507 | 131.3296 | 117.1371 | -9.713173e-05 | 0.1796546 | 0 | 0 | 0
13824 | 495385.3 | 2010-11-17 04:20 | 2131.108 | 7 | 32 | -0.5498376 | 3.77474 | 32.64319 | 31.67965 | 131.3296 | 117.1544 | -6.475449e-05 | 0.1796546 | 0 | 0 | 0
13825 | 495415.3 | 2010-11-17 04:20 | 2161.124 | 7 | 32 | -0.5498376 | 3.771826 | 32.64319 | 31.68424 | 131.3296 | 117.1717 | -6.475449e-05 | 0.1796546 | 0 | 0 | 0
13826 | 495445.4 | 2010-11-17 04:21 | 2191.139 | 7 | 32 | -0.5496564 | 3.769074 | 32.64319 | 31.68882 | 131.3296 | 117.189 | -6.475449e-05 | 0.1796546 | 0 | 0 | 0
13827 | 495475.4 | 2010-11-17 04:22 | 2221.155 | 7 | 32 | -0.5498376 | 3.76616 | 32.64319 | 31.6934 | 131.3296 | 117.2063 | -6.475449e-05 | 0.1796546 | 0 | 0 | 0
13828 | 495505.4 | 2010-11-17 04:22 | 2251.17 | 7 | 32 | -0.5500188 | 3.76357 | 32.64319 | 31.69799 | 131.3296 | 117.2236 | -3.237724e-05 | 0.1796546 | 0 | 0 | 0
13829 | 495535.4 | 2010-11-17 04:23 | 2281.185 | 7 | 32 | -0.5498376 | 3.760494 | 32.64319 | 31.70257 | 131.3296 | 117.2408 | -9.713173e-05 | 0.1796546 | 0 | 0 | 0
13830 | 495565.4 | 2010-11-17 04:23 | 2311.201 | 7 | 32 | -0.5496564 | 3.757904 | 32.64319 | 31.70716 | 131.3296 | 117.258 | -9.713173e-05 | 0.1796546 | 0 | 0 | 0
13831 | 495595.4 | 2010-11-17 04:24 | 2341.216 | 7 | 32 | -0.5496564 | 3.755152 | 32.64319 | 31.71174 | 131.3296 | 117.2753 | -3.237724e-05 | 0.1796546 | 0 | 0 | 0
13832 | 495625.5 | 2010-11-17 04:24 | 2371.232 | 7 | 32 | -0.5500188 | 3.752561 | 32.64319 | 31.71633 | 131.3296 | 117.2925 | -3.237724e-05 | 0.1796546 | 0 | 0 | 0
13833 | 495655.5 | 2010-11-17 04:25 | 2401.247 | 7 | 32 | -0.5498376 | 3.749809 | 32.64319 | 31.72091 | 131.3296 | 117.3097 | -6.475449e-05 | 0.1796546 | 0 | 0 | 0
13834 | 495685.5 | 2010-11-17 04:25 | 2431.262 | 7 | 32 | -0.5498376 | 3.747219 | 32.64319 | 31.72549 | 131.3296 | 117.3268 | -6.475449e-05 | 0.1796546 | 0 | 0 | 0
13835 | 495715.5 | 2010-11-17 04:26 | 2461.278 | 7 | 32 | -0.5498376 | 3.744629 | 32.64319 | 31.73008 | 131.3296 | 117.344 | -3.237724e-05 | 0.1796546 | 0 | 0 | 0
13836 | 495745.5 | 2010-11-17 04:26 | 2491.293 | 7 | 32 | -0.5502 | 3.741877 | 32.64319 | 31.73466 | 131.3296 | 117.3612 | -6.475449e-05 | 0.1796546 | 0 | 0 | 0
13837 | 495775.5 | 2010-11-17 04:27 | 2521.309 | 7 | 32 | -0.5498376 | 3.739286 | 32.64319 | 31.73925 | 131.3296 | 117.3783 | -6.475449e-05 | 0.1796546 | 0 | 0 | 0
13838 | 495805.5 | 2010-11-17 04:27 | 2551.323 | 7 | 32 | -0.5498376 | 3.736858 | 32.64319 | 31.74383 | 131.3296 | 117.3955 | -6.475449e-05 | 0.1796546 | 0 | 0 | 0
13839 | 495835.5 | 2010-11-17 04:28 | 2581.324 | 7 | 32 | -0.5496564 | 3.734268 | 32.64319 | 31.74841 | 131.3296 | 117.4126 | -6.475449e-05 | 0.1796546 | 0 | 0 | 0
13840 | 495865.6 | 2010-11-17 04:28 | 2611.339 | 7 | 32 | -0.5502 | 3.731677 | 32.64319 | 31.753 | 131.3296 | 117.4297 | -9.717941e-05 | 0.1796546 | 0 | 0 | 0
13841 | 495895.6 | 2010-11-17 04:29 | 2641.355 | 7 | 32 | -0.5498376 | 3.729249 | 32.64319 | 31.75758 | 131.3296 | 117.4468 | -6.475449e-05 | 0.1796546 | 0 | 0 | 0
13842 | 495925.6 | 2010-11-17 04:29 | 2671.37 | 7 | 32 | -0.5496564 | 3.726983 | 32.64319 | 31.76216 | 131.3296 | 117.4639 | -6.475449e-05 | 0.1796546 | 0 | 0 | 0
13843 | 495955.6 | 2010-11-17 04:30 | 2701.385 | 7 | 32 | -0.5496564 | 3.724554 | 32.64319 | 31.76675 | 131.3296 | 117.4809 | -6.475449e-05 | 0.1796546 | 0 | 0 | 0
13844 | 495985.6 | 2010-11-17 04:30 | 2731.401 | 7 | 32 | -0.5500188 | 3.722126 | 32.64319 | 31.77133 | 131.3296 | 117.498 | -3.237724e-05 | 0.1796546 | 0 | 0 | 0
13845 | 496015.6 | 2010-11-17 04:31 | 2761.416 | 7 | 32 | -0.5496564 | 3.719859 | 32.64319 | 31.77592 | 131.3296 | 117.5151 | -3.237724e-05 | 0.1796546 | 0 | 0 | 0
13846 | 496045.7 | 2010-11-17 04:31 | 2791.431 | 7 | 32 | -0.5498376 | 3.717269 | 32.64319 | 31.7805 | 131.3296 | 117.5321 | -9.713173e-05 | 0.1796546 | 0 | 0 | 0
13847 | 496075.7 | 2010-11-17 04:32 | 2821.447 | 7 | 32 | -0.5498376 | 3.715003 | 32.64319 | 31.78508 | 131.3296 | 117.5492 | -6.475449e-05 | 0.1796546 | 0 | 0 | 0
13848 | 496105.7 | 2010-11-17 04:32 | 2851.462 | 7 | 32 | -0.5498376 | 3.712736 | 32.64319 | 31.78967 | 131.3296 | 117.5662 | -3.237724e-05 | 0.1796546 | 0 | 0 | 0
13849 | 496135.7 | 2010-11-17 04:33 | 2881.478 | 7 | 32 | -0.5496564 | 3.710632 | 32.64319 | 31.79425 | 131.3296 | 117.5832 | -3.237724e-05 | 0.1796546 | 0 | 0 | 0
13850 | 496165.7 | 2010-11-17 04:33 | 2911.493 | 7 | 32 | -0.5498376 | 3.708365 | 32.64319 | 31.79883 | 131.3296 | 117.6002 | -3.237724e-05 | 0.1796546 | 0 | 0 | 0
13851 | 496195.7 | 2010-11-17 04:34 | 2941.508 | 7 | 32 | -0.5498376 | 3.706099 | 32.64319 | 31.80342 | 131.3296 | 117.6172 | -6.475449e-05 | 0.1796546 | 0 | 0 | 0
13852 | 496225.7 | 2010-11-17 04:34 | 2971.524 | 7 | 32 | -0.5496564 | 3.704156 | 32.64319 | 31.808 | 131.3296 | 117.6342 | -3.237724e-05 | 0.1796546 | 0 | 0 | 0
13853 | 496255.8 | 2010-11-17 04:35 | 3001.539 | 7 | 32 | -0.5498376 | 3.70189 | 32.64319 | 31.81259 | 131.3296 | 117.6511 | -3.237724e-05 | 0.1796546 | 0 | 0 | 0
13854 | 496285.8 | 2010-11-17 04:35 | 3031.555 | 7 | 32 | -0.5498376 | 3.699623 | 32.64319 | 31.81717 | 131.3296 | 117.6681 | -6.475449e-05 | 0.1796546 | 0 | 0 | 0
13855 | 496315.8 | 2010-11-17 04:36 | 3061.57 | 7 | 32 | -0.5498376 | 3.697519 | 32.64319 | 31.82176 | 131.3296 | 117.6851 | -9.713173e-05 | 0.1796546 | 0 | 0 | 0
13856 | 496345.8 | 2010-11-17 04:36 | 3091.585 | 7 | 32 | -0.5500188 | 3.695414 | 32.64319 | 31.82634 | 131.3296 | 117.702 | -6.475449e-05 | 0.1796546 | 0 | 0 | 0
13857 | 496375.8 | 2010-11-17 04:37 | 3121.601 | 7 | 32 | -0.5498376 | 3.693471 | 32.64319 | 31.83092 | 131.3296 | 117.719 | -6.475449e-05 | 0.1796546 | 0 | 0 | 0
13858 | 496405.8 | 2010-11-17 04:37 | 3151.616 | 7 | 32 | -0.5498376 | 3.691367 | 32.64319 | 31.83551 | 131.3296 | 117.7359 | -6.475449e-05 | 0.1796546 | 0 | 0 | 0
13859 | 496435.9 | 2010-11-17 04:38 | 3181.632 | 7 | 32 | -0.5498376 | 3.689586 | 32.64319 | 31.84009 | 131.3296 | 117.7528 | -3.237724e-05 | 0.1796546 | 0 | 0 | 0
13860 | 496465.9 | 2010-11-17 04:38 | 3211.647 | 7 | 32 | -0.5500188 | 3.68732 | 32.64319 | 31.84468 | 131.3296 | 117.7697 | -6.475449e-05 | 0.1796546 | 0 | 0 | 0
13861 | 496495.9 | 2010-11-17 04:39 | 3241.662 | 7 | 32 | -0.5498376 | 3.685539 | 32.64319 | 31.84926 | 131.3296 | 117.7866 | -3.237724e-05 | 0.1796546 | 0 | 0 | 0
13862 | 496525.9 | 2010-11-17 04:39 | 3271.678 | 7 | 32 | -0.5500188 | 3.683596 | 32.64319 | 31.85384 | 131.3296 | 117.8035 | -3.237724e-05 | 0.1796546 | 0 | 0 | 0
13863 | 496555.9 | 2010-11-17 04:40 | 3301.693 | 7 | 32 | -0.5498376 | 3.681815 | 32.64319 | 31.85843 | 131.3296 | 117.8204 | -6.475449e-05 | 0.1796546 | 0 | 0 | 0
13864 | 496585.9 | 2010-11-17 04:40 | 3331.709 | 7 | 32 | -0.5498376 | 3.679873 | 32.64319 | 31.86301 | 131.3296 | 117.8372 | -3.237724e-05 | 0.1796546 | 0 | 0 | 0
13865 | 496615.9 | 2010-11-17 04:41 | 3361.724 | 7 | 32 | -0.5500188 | 3.678254 | 32.64319 | 31.8676 | 131.3296 | 117.8541 | 3.237724e-05 | 0.1796546 | 0 | 0 | 0
13866 | 496646 | 2010-11-17 04:41 | 3391.739 | 7 | 32 | -0.5496564 | 3.676149 | 32.64319 | 31.87218 | 131.3296 | 117.871 | -3.237724e-05 | 0.1796546 | 0 | 0 | 0
13867 | 496676 | 2010-11-17 04:42 | 3421.755 | 7 | 32 | -0.5498376 | 3.674206 | 32.64319 | 31.87676 | 131.3296 | 117.8878 | -9.713173e-05 | 0.1796546 | 0 | 0 | 0
13868 | 496706 | 2010-11-17 04:42 | 3451.77 | 7 | 32 | -0.5498376 | 3.672426 | 32.64319 | 31.88135 | 131.3296 | 117.9047 | -6.475449e-05 | 0.1796546 | 0 | 0 | 0
13869 | 496736 | 2010-11-17 04:43 | 3481.788 | 7 | 32 | -0.5500188 | 3.670645 | 32.64319 | 31.88593 | 131.3296 | 117.9215 | -6.475449e-05 | 0.1796546 | 0 | 0 | 0
13870 | 496766 | 2010-11-17 04:43 | 3511.801 | 7 | 32 | -0.5498376 | 3.668864 | 32.64319 | 31.89052 | 131.3296 | 117.9383 | -6.475449e-05 | 0.1796546 | 0 | 0 | 0
13871 | 496796 | 2010-11-17 04:44 | 3541.816 | 7 | 32 | -0.5494752 | 3.667245 | 32.64319 | 31.8951 | 131.3296 | 117.9551 | -3.237724e-05 | 0.1796546 | 0 | 0 | 0
13872 | 496826.1 | 2010-11-17 04:44 | 3571.832 | 7 | 32 | -0.5496564 | 3.665626 | 32.64319 | 31.89968 | 131.3296 | 117.9719 | 3.237724e-05 | 0.1796546 | 0 | 0 | 0
13873 | 496856.1 | 2010-11-17 04:45 | 3601.847 | 7 | 32 | -0.5498376 | 3.663683 | 32.64319 | 31.90427 | 131.3296 | 117.9887 | -3.242493e-05 | 0.1796546 | 0 | 0 | 0
13874 | 496886.1 | 2010-11-17 04:45 | 3631.862 | 7 | 32 | -0.5496564 | 3.662065 | 32.64319 | 31.90885 | 131.3296 | 118.0055 | -3.237724e-05 | 0.1796546 | 0 | 0 | 0
13875 | 496916.1 | 2010-11-17 04:46 | 3661.878 | 7 | 32 | -0.5496564 | 3.660608 | 32.64319 | 31.91344 | 131.3296 | 118.0223 | 0 | 0.1796546 | 0 | 0 | 0
13876 | 496946.1 | 2010-11-17 04:46 | 3691.893 | 7 | 32 | -0.5498376 | 3.658665 | 32.64319 | 31.91802 | 131.3296 | 118.0391 | -3.237724e-05 | 0.1796546 | 0 | 0 | 0
13877 | 496976.1 | 2010-11-17 04:47 | 3721.909 | 7 | 32 | -0.5498376 | 3.657046 | 32.64319 | 31.9226 | 131.3296 | 118.0558 | -6.475449e-05 | 0.1796546 | 0 | 0 | 0
13878 | 497006.1 | 2010-11-17 04:47 | 3751.924 | 7 | 32 | -0.5496564 | 3.655589 | 32.64319 | 31.92719 | 131.3296 | 118.0726 | -3.237724e-05 | 0.1796546 | 0 | 0 | 0
13879 | 497036.2 | 2010-11-17 04:48 | 3781.939 | 7 | 32 | -0.5498376 | 3.65397 | 32.64319 | 31.93177 | 131.3296 | 118.0894 | 0 | 0.1796546 | 0 | 0 | 0
13880 | 497066.2 | 2010-11-17 04:48 | 3811.955 | 7 | 32 | -0.5498376 | 3.652351 | 32.64319 | 31.93636 | 131.3296 | 118.1061 | -3.237724e-05 | 0.1796546 | 0 | 0 | 0
13881 | 497096.2 | 2010-11-17 04:49 | 3841.97 | 7 | 32 | -0.5496564 | 3.650732 | 32.64319 | 31.94094 | 131.3296 | 118.1228 | -3.237724e-05 | 0.1796546 | 0 | 0 | 0
13882 | 497126.2 | 2010-11-17 04:49 | 3871.986 | 7 | 32 | -0.5498376 | 3.649113 | 32.64319 | 31.94553 | 131.3296 | 118.1396 | -6.475449e-05 | 0.1796546 | 0 | 0 | 0
13883 | 497156.2 | 2010-11-17 04:50 | 3902.001 | 7 | 32 | -0.5500188 | 3.647495 | 32.64319 | 31.95011 | 131.3296 | 118.1563 | -6.475449e-05 | 0.1796546 | 0 | 0 | 0
13884 | 497186.2 | 2010-11-17 04:50 | 3932.016 | 7 | 32 | -0.5498376 | 3.646199 | 32.64319 | 31.95469 | 131.3296 | 118.173 | 0 | 0.1796546 | 0 | 0 | 0
13885 | 497216.3 | 2010-11-17 04:51 | 3962.032 | 7 | 32 | -0.5500188 | 3.644742 | 32.64319 | 31.95928 | 131.3296 | 118.1897 | 0 | 0.1796546 | 0 | 0 | 0
13886 | 497246.3 | 2010-11-17 04:51 | 3992.047 | 7 | 32 | -0.5498376 | 3.643123 | 32.64319 | 31.96386 | 131.3296 | 118.2064 | -6.475449e-05 | 0.1796546 | 0 | 0 | 0
13887 | 497276.3 | 2010-11-17 04:52 | 4022.063 | 7 | 32 | -0.5500188 | 3.641505 | 32.64319 | 31.96844 | 131.3296 | 118.2231 | -6.475449e-05 | 0.1796546 | 0 | 0 | 0
13888 | 497306.3 | 2010-11-17 04:52 | 4052.078 | 7 | 32 | -0.5498376 | 3.640209 | 32.64319 | 31.97303 | 131.3296 | 118.2398 | -9.713173e-05 | 0.1796546 | 0 | 0 | 0
13889 | 497336.3 | 2010-11-17 04:53 | 4082.093 | 7 | 32 | -0.5500188 | 3.638752 | 32.64319 | 31.97761 | 131.3296 | 118.2565 | -3.237724e-05 | 0.1796546 | 0 | 0 | 0
13890 | 497366.3 | 2010-11-17 04:53 | 4112.109 | 7 | 32 | -0.5498376 | 3.637457 | 32.64319 | 31.9822 | 131.3296 | 118.2732 | -6.475449e-05 | 0.1796546 | 0 | 0 | 0
13891 | 497396.4 | 2010-11-17 04:54 | 4142.124 | 7 | 32 | -0.5498376 | 3.636 | 32.64319 | 31.98678 | 131.3296 | 118.2898 | -6.475449e-05 | 0.1796546 | 0 | 0 | 0
13892 | 497426.4 | 2010-11-17 04:54 | 4172.14 | 7 | 32 | -0.5500188 | 3.634705 | 32.64319 | 31.99136 | 131.3296 | 118.3065 | -6.475449e-05 | 0.1796546 | 0 | 0 | 0
13893 | 497456.4 | 2010-11-17 04:55 | 4202.155 | 7 | 32 | -0.5498376 | 3.63341 | 32.64319 | 31.99595 | 131.3296 | 118.3232 | -3.237724e-05 | 0.1796546 | 0 | 0 | 0
13894 | 497486.4 | 2010-11-17 04:55 | 4232.17 | 7 | 32 | -0.5496564 | 3.632115 | 32.64319 | 32.00053 | 131.3296 | 118.3398 | -3.237724e-05 | 0.1796546 | 0 | 0 | 0
13895 | 497516.4 | 2010-11-17 04:56 | 4262.186 | 7 | 32 | -0.5498376 | 3.63082 | 32.64319 | 32.00512 | 131.3296 | 118.3565 | -3.237724e-05 | 0.1796546 | 0 | 0 | 0
13896 | 497546.4 | 2010-11-17 04:56 | 4292.201 | 7 | 32 | -0.5500188 | 3.629363 | 32.64319 | 32.0097 | 131.3296 | 118.3731 | -6.475449e-05 | 0.1796546 | 0 | 0 | 0
13897 | 497576.4 | 2010-11-17 04:57 | 4322.217 | 7 | 32 | -0.5500188 | 3.628068 | 32.64319 | 32.01428 | 131.3296 | 118.3897 | -3.237724e-05 | 0.1796546 | 0 | 0 | 0
13898 | 497606.5 | 2010-11-17 04:57 | 4352.232 | 7 | 32 | -0.5498376 | 3.626935 | 32.64319 | 32.01887 | 131.3296 | 118.4064 | -6.475449e-05 | 0.1796546 | 0 | 0 | 0
13899 | 497636.5 | 2010-11-17 04:58 | 4382.247 | 7 | 32 | -0.5500188 | 3.625801 | 32.64319 | 32.02345 | 131.3296 | 118.423 | 0 | 0.1796546 | 0 | 0 | 0
13900 | 497666.5 | 2010-11-17 04:58 | 4412.263 | 7 | 32 | -0.5498376 | 3.624182 | 32.64319 | 32.02804 | 131.3296 | 118.4396 | -9.713173e-05 | 0.1796546 | 0 | 0 | 0
13901 | 497696.5 | 2010-11-17 04:59 | 4442.278 | 7 | 32 | -0.5500188 | 3.623049 | 32.64319 | 32.03262 | 131.3296 | 118.4562 | -6.475449e-05 | 0.1796546 | 0 | 0 | 0
13902 | 497726.5 | 2010-11-17 04:59 | 4472.293 | 7 | 32 | -0.5498376 | 3.621916 | 32.64319 | 32.0372 | 131.3296 | 118.4728 | -3.237724e-05 | 0.1796546 | 0 | 0 | 0
13903 | 497756.5 | 2010-11-17 05:00 | 4502.309 | 7 | 32 | -0.5496564 | 3.620783 | 32.64319 | 32.04179 | 131.3296 | 118.4894 | 0 | 0.1796546 | 0 | 0 | 0
13904 | 497786.6 | 2010-11-17 05:00 | 4532.324 | 7 | 32 | -0.5500188 | 3.619488 | 32.64319 | 32.04637 | 131.3296 | 118.506 | 0 | 0.1796546 | 0 | 0 | 0
13905 | 497816.6 | 2010-11-17 05:01 | 4562.34 | 7 | 32 | -0.5498376 | 3.618031 | 32.64319 | 32.05096 | 131.3296 | 118.5226 | -6.475449e-05 | 0.1796546 | 0 | 0 | 0
13906 | 497846.6 | 2010-11-17 05:01 | 4592.355 | 7 | 32 | -0.5500188 | 3.616897 | 32.64319 | 32.05554 | 131.3296 | 118.5392 | -6.475449e-05 | 0.1796546 | 0 | 0 | 0
13907 | 497876.6 | 2010-11-17 05:02 | 4622.371 | 7 | 32 | -0.5498376 | 3.61544 | 32.64319 | 32.06012 | 131.3296 | 118.5558 | -6.475449e-05 | 0.1796546 | 0 | 0 | 0
13908 | 497906.6 | 2010-11-17 05:02 | 4652.386 | 7 | 32 | -0.5498376 | 3.614145 | 32.64319 | 32.06471 | 131.3296 | 118.5723 | -6.475449e-05 | 0.1796546 | 0 | 0 | 0
13909 | 497936.6 | 2010-11-17 05:03 | 4682.401 | 7 | 32 | -0.5498376 | 3.613012 | 32.64319 | 32.06929 | 131.3296 | 118.5889 | -6.475449e-05 | 0.1796546 | 0 | 0 | 0
13910 | 497966.6 | 2010-11-17 05:03 | 4712.417 | 7 | 32 | -0.5498376 | 3.611555 | 32.64319 | 32.07388 | 131.3296 | 118.6055 | -6.475449e-05 | 0.1796546 | 0 | 0 | 0
13911 | 497996.7 | 2010-11-17 05:04 | 4742.432 | 7 | 32 | -0.5500188 | 3.610098 | 32.64319 | 32.07846 | 131.3296 | 118.622 | -6.475449e-05 | 0.1796546 | 0 | 0 | 0
13912 | 498026.7 | 2010-11-17 05:04 | 4772.447 | 7 | 32 | -0.5498376 | 3.608965 | 32.64319 | 32.08304 | 131.3296 | 118.6386 | 0 | 0.1796546 | 0 | 0 | 0
13913 | 498056.7 | 2010-11-17 05:05 | 4802.463 | 7 | 32 | -0.5496564 | 3.607508 | 32.64319 | 32.08763 | 131.3296 | 118.6551 | -6.475449e-05 | 0.1796546 | 0 | 0 | 0
13914 | 498086.7 | 2010-11-17 05:05 | 4832.478 | 7 | 32 | -0.5498376 | 3.606051 | 32.64319 | 32.09221 | 131.3296 | 118.6716 | -6.475449e-05 | 0.1796546 | 0 | 0 | 0
13915 | 498116.7 | 2010-11-17 05:06 | 4862.493 | 7 | 32 | -0.5496564 | 3.604755 | 32.64319 | 32.0968 | 131.3296 | 118.6882 | -3.237724e-05 | 0.1796546 | 0 | 0 | 0
13916 | 498146.7 | 2010-11-17 05:06 | 4892.509 | 7 | 32 | -0.5498376 | 3.60346 | 32.64319 | 32.10138 | 131.3296 | 118.7047 | 0 | 0.1796546 | 0 | 0 | 0
13917 | 498176.8 | 2010-11-17 05:07 | 4922.524 | 7 | 32 | -0.5498376 | 3.601841 | 32.64319 | 32.10596 | 131.3296 | 118.7212 | -3.237724e-05 | 0.1796546 | 0 | 0 | 0
13918 | 498206.8 | 2010-11-17 05:07 | 4952.54 | 7 | 32 | -0.5498376 | 3.600223 | 32.64319 | 32.11055 | 131.3296 | 118.7377 | -6.475449e-05 | 0.1796546 | 0 | 0 | 0
13919 | 498236.8 | 2010-11-17 05:08 | 4982.555 | 7 | 32 | -0.5496564 | 3.598927 | 32.64319 | 32.11513 | 131.3296 | 118.7542 | -3.237724e-05 | 0.1796546 | 0 | 0 | 0
13920 | 498266.8 | 2010-11-17 05:08 | 5012.571 | 7 | 32 | -0.5498376 | 3.597309 | 32.64319 | 32.11972 | 131.3296 | 118.7707 | -3.237724e-05 | 0.1796546 | 0 | 0 | 0
13921 | 498296.8 | 2010-11-17 05:09 | 5042.586 | 7 | 32 | -0.5500188 | 3.595852 | 32.64319 | 32.1243 | 131.3296 | 118.7872 | -3.237724e-05 | 0.1796546 | 0 | 0 | 0
13922 | 498326.8 | 2010-11-17 05:09 | 5072.601 | 7 | 32 | -0.5500188 | 3.594233 | 32.64319 | 32.12888 | 131.3296 | 118.8037 | -3.237724e-05 | 0.1796546 | 0 | 0 | 0
13923 | 498356.8 | 2010-11-17 05:10 | 5102.616 | 7 | 32 | -0.5498376 | 3.592452 | 32.64319 | 32.13347 | 131.3296 | 118.8201 | -9.713173e-05 | 0.1796546 | 0 | 0 | 0
13924 | 498386.9 | 2010-11-17 05:10 | 5132.632 | 7 | 32 | -0.5498376 | 3.590995 | 32.64319 | 32.13805 | 131.3296 | 118.8366 | 0 | 0.1796546 | 0 | 0 | 0
13925 | 498416.9 | 2010-11-17 05:11 | 5162.647 | 7 | 32 | -0.5498376 | 3.589214 | 32.64319 | 32.14264 | 131.3296 | 118.8531 | -6.475449e-05 | 0.1796546 | 0 | 0 | 0
13926 | 498446.9 | 2010-11-17 05:11 | 5192.662 | 7 | 32 | -0.5496564 | 3.587595 | 32.64319 | 32.14722 | 131.3296 | 118.8695 | 0 | 0.1796546 | 0 | 0 | 0
13927 | 498476.9 | 2010-11-17 05:12 | 5222.678 | 7 | 32 | -0.5500188 | 3.585329 | 32.64319 | 32.1518 | 131.3296 | 118.886 | -0.0001619339 | 0.1796546 | 0 | 0 | 0
13928 | 498506.9 | 2010-11-17 05:12 | 5252.693 | 7 | 32 | -0.5496564 | 3.584033 | 32.64319 | 32.15639 | 131.3296 | 118.9024 | 0 | 0.1796546 | 0 | 0 | 0
13929 | 498536.9 | 2010-11-17 05:13 | 5282.709 | 7 | 32 | -0.5498376 | 3.581929 | 32.64319 | 32.16097 | 131.3296 | 118.9188 | -6.475449e-05 | 0.1796546 | 0 | 0 | 0
13930 | 498566.9 | 2010-11-17 05:13 | 5312.724 | 7 | 32 | -0.5498376 | 3.579986 | 32.64319 | 32.16555 | 131.3296 | 118.9352 | -6.475449e-05 | 0.1796546 | 0 | 0 | 0
13931 | 498597 | 2010-11-17 05:14 | 5342.739 | 7 | 32 | -0.5498376 | 3.578044 | 32.64319 | 32.17014 | 131.3296 | 118.9516 | -6.475449e-05 | 0.1796546 | 0 | 0 | 0
13932 | 498627 | 2010-11-17 05:14 | 5372.755 | 7 | 32 | -0.5498376 | 3.575939 | 32.64319 | 32.17472 | 131.3296 | 118.968 | -6.480217e-05 | 0.1796546 | 0 | 0 | 0
13933 | 498657 | 2010-11-17 05:15 | 5402.773 | 7 | 32 | -0.5498376 | 3.573673 | 32.64319 | 32.17931 | 131.3296 | 118.9844 | -6.475449e-05 | 0.1796546 | 0 | 0 | 0
13934 | 498687 | 2010-11-17 05:15 | 5432.785 | 7 | 32 | -0.5498376 | 3.571406 | 32.64319 | 32.18389 | 131.3296 | 119.0008 | -9.713173e-05 | 0.1796546 | 0 | 0 | 0
13935 | 498717 | 2010-11-17 05:16 | 5462.801 | 7 | 32 | -0.5500188 | 3.56914 | 32.64319 | 32.18847 | 131.3296 | 119.0172 | -9.713173e-05 | 0.1796546 | 0 | 0 | 0
13936 | 498747 | 2010-11-17 05:16 | 5492.816 | 7 | 32 | -0.5498376 | 3.566711 | 32.64319 | 32.19306 | 131.3296 | 119.0335 | -6.475449e-05 | 0.1796546 | 0 | 0 | 0
13937 | 498777.1 | 2010-11-17 05:17 | 5522.831 | 7 | 32 | -0.5498376 | 3.564445 | 32.64319 | 32.19764 | 131.3296 | 119.0499 | -9.713173e-05 | 0.1796546 | 0 | 0 | 0
13938 | 498807.1 | 2010-11-17 05:17 | 5552.847 | 7 | 32 | -0.5498376 | 3.562016 | 32.64319 | 32.20223 | 131.3296 | 119.0662 | -6.475449e-05 | 0.1796546 | 0 | 0 | 0
13939 | 498837.1 | 2010-11-17 05:18 | 5582.862 | 7 | 32 | -0.5496564 | 3.559588 | 32.64319 | 32.20681 | 131.3296 | 119.0825 | -3.237724e-05 | 0.1796546 | 0 | 0 | 0
13940 | 498867.1 | 2010-11-17 05:18 | 5612.877 | 7 | 32 | -0.5496564 | 3.556674 | 32.64319 | 32.21139 | 131.3296 | 119.0988 | -0.000129509 | 0.1796546 | 0 | 0 | 0
13941 | 498897.1 | 2010-11-17 05:19 | 5642.893 | 7 | 32 | -0.5498376 | 3.553922 | 32.64319 | 32.21598 | 131.3296 | 119.1151 | -6.475449e-05 | 0.1796546 | 0 | 0 | 0
13942 | 498927.1 | 2010-11-17 05:19 | 5672.908 | 7 | 32 | -0.5496564 | 3.551008 | 32.64319 | 32.22056 | 131.3296 | 119.1314 | -6.475449e-05 | 0.1796546 | 0 | 0 | 0
13943 | 498957.1 | 2010-11-17 05:20 | 5702.923 | 7 | 32 | -0.5498376 | 3.548094 | 32.64319 | 32.22514 | 131.3296 | 119.1477 | -9.713173e-05 | 0.1796546 | 0 | 0 | 0
13944 | 498987.2 | 2010-11-17 05:20 | 5732.939 | 7 | 32 | -0.5498376 | 3.54518 | 32.64319 | 32.22973 | 131.3296 | 119.1639 | -9.713173e-05 | 0.1796546 | 0 | 0 | 0
13945 | 499017.2 | 2010-11-17 05:21 | 5762.954 | 7 | 32 | -0.5496564 | 3.542104 | 32.64319 | 32.23431 | 131.3296 | 119.1802 | -9.713173e-05 | 0.1796546 | 0 | 0 | 0
13946 | 499047.2 | 2010-11-17 05:21 | 5792.969 | 7 | 32 | -0.5496564 | 3.539028 | 32.64319 | 32.2389 | 131.3296 | 119.1964 | -9.713173e-05 | 0.1796546 | 0 | 0 | 0
13947 | 499077.2 | 2010-11-17 05:22 | 5822.985 | 7 | 32 | -0.5498376 | 3.535952 | 32.64319 | 32.24348 | 131.3296 | 119.2126 | -6.475449e-05 | 0.1796546 | 0 | 0 | 0
13948 | 499107.2 | 2010-11-17 05:22 | 5853 | 7 | 32 | -0.5496564 | 3.532714 | 32.64319 | 32.24806 | 131.3296 | 119.2288 | -6.475449e-05 | 0.1796546 | 0 | 0 | 0
13949 | 499137.2 | 2010-11-17 05:23 | 5883.015 | 7 | 32 | -0.5496564 | 3.529153 | 32.64319 | 32.25265 | 131.3296 | 119.245 | -0.000129509 | 0.1796546 | 0 | 0 | 0
13950 | 499167.3 | 2010-11-17 05:23 | 5913.031 | 7 | 32 | -0.5496564 | 3.525591 | 32.64319 | 32.25723 | 131.3296 | 119.2612 | -9.713173e-05 | 0.1796546 | 0 | 0 | 0
13951 | 499197.3 | 2010-11-17 05:24 | 5943.046 | 7 | 32 | -0.5496564 | 3.521706 | 32.64319 | 32.26182 | 131.3296 | 119.2773 | -0.000129509 | 0.1796546 | 0 | 0 | 0
13952 | 499227.3 | 2010-11-17 05:24 | 5973.061 | 7 | 32 | -0.5496564 | 3.517497 | 32.64319 | 32.2664 | 131.3296 | 119.2935 | -9.717941e-05 | 0.1796546 | 0 | 0 | 0
13953 | 499257.3 | 2010-11-17 05:25 | 6003.077 | 7 | 32 | -0.5500188 | 3.512964 | 32.64319 | 32.27098 | 131.3296 | 119.3096 | -0.0001618862 | 0.1796546 | 0 | 0 | 0
13954 | 499287.3 | 2010-11-17 05:25 | 6033.092 | 7 | 32 | -0.5500188 | 3.508107 | 32.64319 | 32.27557 | 131.3296 | 119.3257 | -9.713173e-05 | 0.1796546 | 0 | 0 | 0
13955 | 499317.3 | 2010-11-17 05:26 | 6063.107 | 7 | 32 | -0.5500188 | 3.502441 | 32.64319 | 32.28015 | 131.3296 | 119.3417 | -0.0001618862 | 0.1796546 | 0 | 0 | 0
13956 | 499347.3 | 2010-11-17 05:26 | 6093.123 | 7 | 32 | -0.5496564 | 3.496451 | 32.64319 | 32.28474 | 131.3296 | 119.3578 | -0.0001942635 | 0.1796546 | 0 | 0 | 0
13957 | 499377.4 | 2010-11-17 05:27 | 6123.138 | 7 | 32 | -0.5498376 | 3.48949 | 32.64319 | 32.28932 | 131.3296 | 119.3738 | -0.0001618862 | 0.1796546 | 0 | 0 | 0
13958 | 499407.4 | 2010-11-17 05:27 | 6153.153 | 7 | 32 | -0.5500188 | 3.481233 | 32.64319 | 32.29391 | 131.3296 | 119.3898 | -0.000259018 | 0.1796546 | 0 | 0 | 0
13959 | 499437.4 | 2010-11-17 05:28 | 6183.169 | 7 | 32 | -0.5496564 | 3.471682 | 32.64319 | 32.29849 | 131.3296 | 119.4057 | -0.000259018 | 0.1796546 | 0 | 0 | 0
13960 | 499467.4 | 2010-11-17 05:28 | 6213.184 | 7 | 32 | -0.5498376 | 3.460835 | 32.64319 | 32.30307 | 131.3296 | 119.4216 | -0.0002913952 | 0.1796546 | 0 | 0 | 0
13961 | 499497.4 | 2010-11-17 05:29 | 6243.199 | 7 | 32 | -0.5498376 | 3.44756 | 32.64319 | 32.30766 | 131.3296 | 119.4374 | -0.0003885746 | 0.1796546 | 0 | 0 | 0
13962 | 499527.4 | 2010-11-17 05:29 | 6273.215 | 7 | 32 | -0.5496564 | 3.432019 | 32.64319 | 32.31224 | 131.3296 | 119.4532 | -0.0004532814 | 0.1796546 | 0 | 0 | 0
13963 | 499557.5 | 2010-11-17 05:30 | 6303.23 | 7 | 32 | -0.5498376 | 3.413078 | 32.64319 | 32.31683 | 131.3296 | 119.4689 | -0.0005180359 | 0.1796546 | 0 | 0 | 0
13964 | 499587.5 | 2010-11-17 05:30 | 6333.245 | 7 | 32 | -0.5500188 | 3.390413 | 32.64319 | 32.32141 | 131.3296 | 119.4845 | -0.0006799698 | 0.1796546 | 0 | 0 | 0
13965 | 499617.5 | 2010-11-17 05:31 | 6363.261 | 7 | 32 | -0.5498376 | 3.363215 | 32.64319 | 32.32599 | 131.3296 | 119.5 | -0.0008094311 | 0.1796546 | 0 | 0 | 0
13966 | 499647.5 | 2010-11-17 05:31 | 6393.276 | 7 | 32 | -0.5498376 | 3.330352 | 32.64319 | 32.33058 | 131.3296 | 119.5153 | -0.0009389877 | 0.1796546 | 0 | 0 | 0
13967 | 499677.5 | 2010-11-17 05:32 | 6423.291 | 7 | 32 | -0.5496564 | 3.291174 | 32.64319 | 32.33516 | 131.3296 | 119.5305 | -0.001133251 | 0.1796546 | 0 | 0 | 0
13968 | 499707.5 | 2010-11-17 05:32 | 6453.307 | 7 | 32 | -0.5496564 | 3.243417 | 32.64319 | 32.33975 | 131.3296 | 119.5455 | -0.001327515 | 0.1796546 | 0 | 0 | 0
13969 | 499737.5 | 2010-11-17 05:33 | 6483.322 | 7 | 32 | -0.5502 | 3.18465 | 32.64319 | 32.34433 | 131.3296 | 119.5602 | -0.001748419 | 0.1796546 | 0 | 0 | 0
13970 | 499767.6 | 2010-11-17 05:33 | 6513.337 | 7 | 32 | -0.5496564 | 3.110019 | 32.64319 | 32.34891 | 131.3296 | 119.5746 | -0.0022017 | 0.1796546 | 0 | 0 | 0
13971 | 499796.8 | 2010-11-17 05:34 | 6542.571 | 7 | 32 | -0.5498376 | 3.009809 | 32.64319 | 32.35338 | 131.3296 | 119.5883 | -0.003334951 | 0.1796546 | 0 | 0 | 0
13972 | 499815.9 | 2010-11-17 05:34 | 6561.634 | 7 | 32 | -0.5498376 | 2.909761 | 32.64319 | 32.35629 | 131.3296 | 119.5969 | -0.004791975 | 0.1796546 | 0 | 0 | 0
13973 | 499830.5 | 2010-11-17 05:34 | 6576.321 | 7 | 32 | -0.5498376 | 2.809713 | 32.64319 | 32.35853 | 131.3296 | 119.6034 | -0.005763292 | 0.1796546 | 0 | 0 | 0
13974 | 499844 | 2010-11-17 05:34 | 6589.821 | 7 | 32 | -0.5500188 | 2.709341 | 32.64319 | 32.36059 | 131.3296 | 119.609 | -0.005957556 | 0.1796546 | 0 | 0 | 0
13975 | 499845.4 | 2010-11-17 05:34 | 6591.134 | 7 | 32 | -0.5498376 | 2.69979 | 32.64319 | 32.36079 | 131.3296 | 119.6096 | -0.005925179 | 0.1796546 | 0 | 0 | 0
13976 | 499905.4 | 2010-11-17 05:35 | 60.01504 | 8 | 32 | 0 | 3.223828 | 32.64319 | 32.36079 | 131.3296 | 119.6096 | 0.001068449 | 0.1796546 | 0 | 0 | 0
13977 | 499905.5 | 2010-11-17 05:35 | 0.1874236 | 9 | 32 | -0.002784935 | 3.223666 | 32.64319 | 32.36079 | 131.3296 | 119.6096 | 0 | 0.1837009 | 0 | 0 | 0
13978 | 499910.4 | 2010-11-17 05:35 | 5.015473 | 9 | 32 | 0.004281993 | 3.231761 | 32.64319 | 32.36079 | 131.3296 | 119.6096 | 0.00093894 | 0.1837009 | 0 | 0 | 0
13979 | 499940.4 | 2010-11-17 05:36 | 30.01523 | 1 | 33 | 0 | 3.260253 | 32.64319 | 32.36079 | 131.3296 | 119.6096 | 0.0006799221 | 0.1837009 | 0 | 0 | 0
13980 | 499970.4 | 2010-11-17 05:36 | 60.03057 | 1 | 33 | 0 | 3.280651 | 32.64319 | 32.36079 | 131.3296 | 119.6096 | 0.0004856586 | 0.1837009 | 0 | 0 | 0
13981 | 500000.4 | 2010-11-17 05:37 | 90.04606 | 1 | 33 | 0 | 3.296517 | 32.64319 | 32.36079 | 131.3296 | 119.6096 | 0.0003561497 | 0.1837009 | 0 | 0 | 0
13982 | 500030.4 | 2010-11-17 05:37 | 120.0144 | 1 | 33 | 0 | 3.309306 | 32.64319 | 32.36079 | 131.3296 | 119.6096 | 0.0003237724 | 0.1837009 | 0 | 0 | 0
13983 | 500060.4 | 2010-11-17 05:38 | 30.01573 | 2 | 33 | 0.5504286 | 3.575291 | 32.64778 | 32.36079 | 131.3458 | 119.6096 | 0.002169323 | 0.1837009 | 0 | 0 | 0
13984 | 500090.4 | 2010-11-17 05:38 | 60.03065 | 2 | 33 | 0.5504286 | 3.638752 | 32.65237 | 32.36079 | 131.3623 | 119.6096 | 0.001392269 | 0.1837009 | 0 | 0 | 0
13985 | 500120.4 | 2010-11-17 05:39 | 90.04599 | 2 | 33 | 0.5504286 | 3.683272 | 32.65696 | 32.36079 | 131.3791 | 119.6096 | 0.001003694 | 0.1837009 | 0 | 0 | 0
13986 | 500150.4 | 2010-11-17 05:39 | 120.0613 | 2 | 33 | 0.5504286 | 3.717431 | 32.66155 | 32.36079 | 131.3961 | 119.6096 | 0.0007770538 | 0.1837009 | 0 | 0 | 0
13987 | 500180.5 | 2010-11-17 05:40 | 150.0767 | 2 | 33 | 0.5506098 | 3.745114 | 32.66614 | 32.36079 | 131.4132 | 119.6096 | 0.000712347 | 0.1837009 | 0 | 0 | 0
13988 | 500210.5 | 2010-11-17 05:40 | 180.0921 | 2 | 33 | 0.5506098 | 3.767941 | 32.67073 | 32.36079 | 131.4305 | 119.6096 | 0.0005827904 | 0.1837009 | 0 | 0 | 0
13989 | 500240.5 | 2010-11-17 05:41 | 210.1103 | 2 | 33 | 0.5502474 | 3.78672 | 32.67532 | 32.36079 | 131.4478 | 119.6096 | 0.0004532814 | 0.1837009 | 0 | 0 | 0
13990 | 500270.5 | 2010-11-17 05:41 | 240.1228 | 2 | 33 | 0.5504286 | 3.802423 | 32.67991 | 32.36079 | 131.4652 | 119.6096 | 0.0003885269 | 0.1837009 | 0 | 0 | 0
13991 | 500300.5 | 2010-11-17 05:42 | 270.1379 | 2 | 33 | 0.5506098 | 3.814403 | 32.6845 | 32.36079 | 131.4827 | 119.6096 | 0.000259018 | 0.1837009 | 0 | 0 | 0
13992 | 500330.5 | 2010-11-17 05:42 | 300.1533 | 2 | 33 | 0.5504286 | 3.822336 | 32.68909 | 32.36079 | 131.5002 | 119.6096 | 0.0001942635 | 0.1837009 | 0 | 0 | 0
13993 | 500360.5 | 2010-11-17 05:43 | 330.1686 | 2 | 33 | 0.5504286 | 3.827516 | 32.69368 | 32.36079 | 131.5178 | 119.6096 | 6.475449e-05 | 0.1837009 | 0 | 0 | 0
13994 | 500390.6 | 2010-11-17 05:43 | 360.184 | 2 | 33 | 0.5504286 | 3.831726 | 32.69827 | 32.36079 | 131.5354 | 119.6096 | 0.000129509 | 0.1837009 | 0 | 0 | 0
13995 | 500420.6 | 2010-11-17 05:44 | 390.1992 | 2 | 33 | 0.5506098 | 3.835287 | 32.70286 | 32.36079 | 131.553 | 119.6096 | 9.713173e-05 | 0.1837009 | 0 | 0 | 0
13996 | 500450.6 | 2010-11-17 05:44 | 420.2146 | 2 | 33 | 0.5504286 | 3.838525 | 32.70744 | 32.36079 | 131.5706 | 119.6096 | 9.713173e-05 | 0.1837009 | 0 | 0 | 0
13997 | 500480.6 | 2010-11-17 05:45 | 450.2306 | 2 | 33 | 0.5504286 | 3.841763 | 32.71203 | 32.36079 | 131.5882 | 119.6096 | 6.475449e-05 | 0.1837009 | 0 | 0 | 0
13998 | 500510.6 | 2010-11-17 05:45 | 480.2311 | 2 | 33 | 0.5504286 | 3.844839 | 32.71662 | 32.36079 | 131.6058 | 119.6096 | 9.713173e-05 | 0.1837009 | 0 | 0 | 0
13999 | 500540.6 | 2010-11-17 05:46 | 510.245 | 2 | 33 | 0.5506098 | 3.847753 | 32.72121 | 32.36079 | 131.6235 | 119.6096 | 3.237724e-05 | 0.1837009 | 0 | 0 | 0
14000 | 500570.6 | 2010-11-17 05:46 | 540.2603 | 2 | 33 | 0.5504286 | 3.850667 | 32.7258 | 32.36079 | 131.6412 | 119.6096 | 6.475449e-05 | 0.1837009 | 0 | 0 | 0
14001 | 500600.7 | 2010-11-17 05:47 | 570.2757 | 2 | 33 | 0.5504286 | 3.853419 | 32.73039 | 32.36079 | 131.6588 | 119.6096 | 3.237724e-05 | 0.1837009 | 0 | 0 | 0
14002 | 500630.7 | 2010-11-17 05:47 | 600.2909 | 2 | 33 | 0.5506098 | 3.856495 | 32.73498 | 32.36079 | 131.6765 | 119.6096 | 9.713173e-05 | 0.1837009 | 0 | 0 | 0
14003 | 500660.7 | 2010-11-17 05:48 | 630.3063 | 2 | 33 | 0.5506098 | 3.859247 | 32.73957 | 32.36079 | 131.6942 | 119.6096 | 9.717941e-05 | 0.1837009 | 0 | 0 | 0
14004 | 500690.7 | 2010-11-17 05:48 | 660.3216 | 2 | 33 | 0.5506098 | 3.861999 | 32.74416 | 32.36079 | 131.712 | 119.6096 | 6.475449e-05 | 0.1837009 | 0 | 0 | 0
14005 | 500720.7 | 2010-11-17 05:49 | 690.3369 | 2 | 33 | 0.5502474 | 3.864589 | 32.74875 | 32.36079 | 131.7297 | 119.6096 | 6.475449e-05 | 0.1837009 | 0 | 0 | 0
14006 | 500750.7 | 2010-11-17 05:49 | 720.3523 | 2 | 33 | 0.5506098 | 3.867503 | 32.75334 | 32.36079 | 131.7474 | 119.6096 | 6.475449e-05 | 0.1837009 | 0 | 0 | 0
14007 | 500780.7 | 2010-11-17 05:50 | 750.3676 | 2 | 33 | 0.5504286 | 3.870417 | 32.75793 | 32.36079 | 131.7652 | 119.6096 | 9.713173e-05 | 0.1837009 | 0 | 0 | 0
14008 | 500810.8 | 2010-11-17 05:50 | 780.383 | 2 | 33 | 0.5506098 | 3.873008 | 32.76252 | 32.36079 | 131.783 | 119.6096 | 3.237724e-05 | 0.1837009 | 0 | 0 | 0
14009 | 500840.8 | 2010-11-17 05:51 | 810.3983 | 2 | 33 | 0.5504286 | 3.876083 | 32.76711 | 32.36079 | 131.8007 | 119.6096 | 6.475449e-05 | 0.1837009 | 0 | 0 | 0
14010 | 500870.8 | 2010-11-17 05:51 | 840.4135 | 2 | 33 | 0.5504286 | 3.879159 | 32.7717 | 32.36079 | 131.8185 | 119.6096 | 6.475449e-05 | 0.1837009 | 0 | 0 | 0
14011 | 500900.8 | 2010-11-17 05:52 | 870.4288 | 2 | 33 | 0.5507911 | 3.882559 | 32.77629 | 32.36079 | 131.8363 | 119.6096 | 0.0001618862 | 0.1837009 | 0 | 0 | 0
14012 | 500930.8 | 2010-11-17 05:52 | 900.4441 | 2 | 33 | 0.5502474 | 3.885311 | 32.78088 | 32.36079 | 131.8542 | 119.6096 | 9.713173e-05 | 0.1837009 | 0 | 0 | 0
14013 | 500960.8 | 2010-11-17 05:53 | 930.4596 | 2 | 33 | 0.5502474 | 3.888387 | 32.78547 | 32.36079 | 131.872 | 119.6096 | 6.480217e-05 | 0.1837009 | 0 | 0 | 0
14014 | 500990.9 | 2010-11-17 05:53 | 960.4749 | 2 | 33 | 0.5506098 | 3.891625 | 32.79005 | 32.36079 | 131.8899 | 119.6096 | 6.475449e-05 | 0.1837009 | 0 | 0 | 0
14015 | 501020.9 | 2010-11-17 05:54 | 990.4901 | 2 | 33 | 0.5504286 | 3.894863 | 32.79464 | 32.36079 | 131.9077 | 119.6096 | 9.713173e-05 | 0.1837009 | 0 | 0 | 0
14016 | 501050.9 | 2010-11-17 05:54 | 1020.506 | 2 | 33 | 0.5502474 | 3.897939 | 32.79923 | 32.36079 | 131.9256 | 119.6096 | 0.0001295567 | 0.1837009 | 0 | 0 | 0
14017 | 501080.9 | 2010-11-17 05:55 | 1050.521 | 2 | 33 | 0.5506098 | 3.901015 | 32.80382 | 32.36079 | 131.9435 | 119.6096 | 9.713173e-05 | 0.1837009 | 0 | 0 | 0
14018 | 501110.9 | 2010-11-17 05:55 | 1080.536 | 2 | 33 | 0.5506098 | 3.903929 | 32.80841 | 32.36079 | 131.9614 | 119.6096 | 9.713173e-05 | 0.1837009 | 0 | 0 | 0
14019 | 501140.9 | 2010-11-17 05:56 | 1110.551 | 2 | 33 | 0.5504286 | 3.907004 | 32.813 | 32.36079 | 131.9793 | 119.6096 | 9.713173e-05 | 0.1837009 | 0 | 0 | 0
14020 | 501170.9 | 2010-11-17 05:56 | 1140.567 | 2 | 33 | 0.5502474 | 3.909757 | 32.81759 | 32.36079 | 131.9973 | 119.6096 | 9.713173e-05 | 0.1837009 | 0 | 0 | 0
14021 | 501201 | 2010-11-17 05:57 | 1170.582 | 2 | 33 | 0.5504286 | 3.912509 | 32.82218 | 32.36079 | 132.0152 | 119.6096 | 3.237724e-05 | 0.1837009 | 0 | 0 | 0
14022 | 501231 | 2010-11-17 05:57 | 1200.597 | 2 | 33 | 0.5504286 | 3.915099 | 32.82677 | 32.36079 | 132.0332 | 119.6096 | 6.475449e-05 | 0.1837009 | 0 | 0 | 0
14023 | 501261 | 2010-11-17 05:58 | 1230.613 | 2 | 33 | 0.5506098 | 3.917851 | 32.83136 | 32.36079 | 132.0512 | 119.6096 | 9.717941e-05 | 0.1837009 | 0 | 0 | 0
14024 | 501291 | 2010-11-17 05:58 | 1260.628 | 2 | 33 | 0.5504286 | 3.920118 | 32.83595 | 32.36079 | 132.0692 | 119.6096 | 6.475449e-05 | 0.1837009 | 0 | 0 | 0
14025 | 501321 | 2010-11-17 05:59 | 1290.643 | 2 | 33 | 0.5502474 | 3.922384 | 32.84054 | 32.36079 | 132.0872 | 119.6096 | 6.475449e-05 | 0.1837009 | 0 | 0 | 0
14026 | 501351 | 2010-11-17 05:59 | 1320.659 | 2 | 33 | 0.5504286 | 3.92465 | 32.84513 | 32.36079 | 132.1052 | 119.6096 | 6.475449e-05 | 0.1837009 | 0 | 0 | 0
14027 | 501381.1 | 2010-11-17 06:00 | 1350.674 | 2 | 33 | 0.5506098 | 3.926755 | 32.84972 | 32.36079 | 132.1232 | 119.6096 | 9.713173e-05 | 0.1837009 | 0 | 0 | 0
14028 | 501411.1 | 2010-11-17 06:00 | 1380.689 | 2 | 33 | 0.5502474 | 3.928374 | 32.85431 | 32.36079 | 132.1412 | 119.6096 | 0 | 0.1837009 | 0 | 0 | 0
14029 | 501441.1 | 2010-11-17 06:01 | 1410.705 | 2 | 33 | 0.5502474 | 3.930155 | 32.8589 | 32.36079 | 132.1592 | 119.6096 | 0 | 0.1837009 | 0 | 0 | 0
14030 | 501471.1 | 2010-11-17 06:01 | 1440.72 | 2 | 33 | 0.5504286 | 3.932097 | 32.86349 | 32.36079 | 132.1773 | 119.6096 | 6.475449e-05 | 0.1837009 | 0 | 0 | 0
14031 | 501501.1 | 2010-11-17 06:02 | 1470.735 | 2 | 33 | 0.5506098 | 3.933716 | 32.86808 | 32.36079 | 132.1953 | 119.6096 | 9.713173e-05 | 0.1837009 | 0 | 0 | 0
14032 | 501531.1 | 2010-11-17 06:02 | 1500.751 | 2 | 33 | 0.5504286 | 3.935011 | 32.87267 | 32.36079 | 132.2134 | 119.6096 | 6.475449e-05 | 0.1837009 | 0 | 0 | 0
14033 | 501561.1 | 2010-11-17 06:03 | 1530.766 | 2 | 33 | 0.5504286 | 3.936468 | 32.87726 | 32.36079 | 132.2315 | 119.6096 | 3.237724e-05 | 0.1837009 | 0 | 0 | 0
14034 | 501591.2 | 2010-11-17 06:03 | 1560.781 | 2 | 33 | 0.5502474 | 3.937602 | 32.88185 | 32.36079 | 132.2495 | 119.6096 | 0 | 0.1837009 | 0 | 0 | 0
14035 | 501621.2 | 2010-11-17 06:04 | 1590.797 | 2 | 33 | 0.5504286 | 3.938897 | 32.88643 | 32.36079 | 132.2676 | 119.6096 | 3.237724e-05 | 0.1837009 | 0 | 0 | 0
14036 | 501651.2 | 2010-11-17 06:04 | 1620.812 | 2 | 33 | 0.5504286 | 3.940354 | 32.89102 | 32.36079 | 132.2857 | 119.6096 | 6.475449e-05 | 0.1837009 | 0 | 0 | 0
14037 | 501681.2 | 2010-11-17 06:05 | 1650.827 | 2 | 33 | 0.5504286 | 3.941487 | 32.89561 | 32.36079 | 132.3038 | 119.6096 | 0 | 0.1837009 | 0 | 0 | 0
14038 | 501711.2 | 2010-11-17 06:05 | 1680.843 | 2 | 33 | 0.5506098 | 3.942782 | 32.9002 | 32.36079 | 132.3218 | 119.6096 | 0 | 0.1837009 | 0 | 0 | 0
14039 | 501741.2 | 2010-11-17 06:06 | 1710.858 | 2 | 33 | 0.5502474 | 3.943915 | 32.90479 | 32.36079 | 132.3399 | 119.6096 | 3.237724e-05 | 0.1837009 | 0 | 0 | 0
14040 | 501771.3 | 2010-11-17 06:06 | 1740.873 | 2 | 33 | 0.5504286 | 3.945049 | 32.90938 | 32.36079 | 132.358 | 119.6096 | 3.237724e-05 | 0.1837009 | 0 | 0 | 0
14041 | 501801.3 | 2010-11-17 06:07 | 1770.889 | 2 | 33 | 0.5504286 | 3.946182 | 32.91397 | 32.36079 | 132.3762 | 119.6096 | 0 | 0.1837009 | 0 | 0 | 0
14042 | 501831.3 | 2010-11-17 06:07 | 1800.904 | 2 | 33 | 0.5506098 | 3.947477 | 32.91856 | 32.36079 | 132.3943 | 119.6096 | 3.237724e-05 | 0.1837009 | 0 | 0 | 0
14043 | 501861.3 | 2010-11-17 06:08 | 1830.919 | 2 | 33 | 0.5504286 | 3.94861 | 32.92315 | 32.36079 | 132.4124 | 119.6096 | 3.237724e-05 | 0.1837009 | 0 | 0 | 0
14044 | 501891.3 | 2010-11-17 06:08 | 1860.934 | 2 | 33 | 0.5504286 | 3.949744 | 32.92774 | 32.36079 | 132.4305 | 119.6096 | 3.237724e-05 | 0.1837009 | 0 | 0 | 0
14045 | 501921.3 | 2010-11-17 06:09 | 1890.95 | 2 | 33 | 0.5506098 | 3.951039 | 32.93233 | 32.36079 | 132.4486 | 119.6096 | 3.237724e-05 | 0.1837009 | 0 | 0 | 0
14046 | 501951.3 | 2010-11-17 06:09 | 1920.965 | 2 | 33 | 0.5506098 | 3.95201 | 32.93692 | 32.36079 | 132.4668 | 119.6096 | 0 | 0.1837009 | 0 | 0 | 0
14047 | 501981.4 | 2010-11-17 06:10 | 1950.98 | 2 | 33 | 0.5504286 | 3.953143 | 32.94151 | 32.36079 | 132.4849 | 119.6096 | 0 | 0.1837009 | 0 | 0 | 0
14048 | 502011.4 | 2010-11-17 06:10 | 1980.996 | 2 | 33 | 0.5504286 | 3.9546 | 32.9461 | 32.36079 | 132.5031 | 119.6096 | 3.237724e-05 | 0.1837009 | 0 | 0 | 0
14049 | 502041.4 | 2010-11-17 06:11 | 2011.011 | 2 | 33 | 0.5506098 | 3.955895 | 32.95069 | 32.36079 | 132.5212 | 119.6096 | 6.475449e-05 | 0.1837009 | 0 | 0 | 0
14050 | 502071.4 | 2010-11-17 06:11 | 2041.026 | 2 | 33 | 0.5506098 | 3.957029 | 32.95528 | 32.36079 | 132.5394 | 119.6096 | 3.237724e-05 | 0.1837009 | 0 | 0 | 0
14051 | 502101.4 | 2010-11-17 06:12 | 2071.042 | 2 | 33 | 0.5504286 | 3.958162 | 32.95987 | 32.36079 | 132.5575 | 119.6096 | 3.237724e-05 | 0.1837009 | 0 | 0 | 0
14052 | 502131.4 | 2010-11-17 06:12 | 2101.057 | 2 | 33 | 0.5504286 | 3.959295 | 32.96446 | 32.36079 | 132.5757 | 119.6096 | 3.237724e-05 | 0.1837009 | 0 | 0 | 0
14053 | 502161.5 | 2010-11-17 06:13 | 2131.072 | 2 | 33 | 0.5507911 | 3.960752 | 32.96904 | 32.36079 | 132.5939 | 119.6096 | 6.475449e-05 | 0.1837009 | 0 | 0 | 0
14054 | 502191.5 | 2010-11-17 06:13 | 2161.088 | 2 | 33 | 0.5504286 | 3.961885 | 32.97363 | 32.36079 | 132.6121 | 119.6096 | 3.237724e-05 | 0.1837009 | 0 | 0 | 0
14055 | 502221.5 | 2010-11-17 06:14 | 2191.103 | 2 | 33 | 0.5504286 | 3.96318 | 32.97822 | 32.36079 | 132.6303 | 119.6096 | 3.237724e-05 | 0.1837009 | 0 | 0 | 0
14056 | 502251.5 | 2010-11-17 06:14 | 2221.118 | 2 | 33 | 0.5506098 | 3.964475 | 32.98281 | 32.36079 | 132.6484 | 119.6096 | 0 | 0.1837009 | 0 | 0 | 0
14057 | 502281.5 | 2010-11-17 06:15 | 2251.134 | 2 | 33 | 0.5506098 | 3.965932 | 32.9874 | 32.36079 | 132.6666 | 119.6096 | 3.237724e-05 | 0.1837009 | 0 | 0 | 0
14058 | 502311.5 | 2010-11-17 06:15 | 2281.149 | 2 | 33 | 0.5506098 | 3.96739 | 32.99199 | 32.36079 | 132.6848 | 119.6096 | 6.475449e-05 | 0.1837009 | 0 | 0 | 0
14059 | 502341.5 | 2010-11-17 06:16 | 2311.164 | 2 | 33 | 0.5506098 | 3.968685 | 32.99658 | 32.36079 | 132.7031 | 119.6096 | 6.475449e-05 | 0.1837009 | 0 | 0 | 0
14060 | 502371.6 | 2010-11-17 06:16 | 2341.18 | 2 | 33 | 0.5504286 | 3.969818 | 33.00117 | 32.36079 | 132.7213 | 119.6096 | 3.237724e-05 | 0.1837009 | 0 | 0 | 0
14061 | 502401.6 | 2010-11-17 06:17 | 2371.195 | 2 | 33 | 0.5504286 | 3.971113 | 33.00576 | 32.36079 | 132.7395 | 119.6096 | 3.237724e-05 | 0.1837009 | 0 | 0 | 0
14062 | 502431.6 | 2010-11-17 06:17 | 2401.21 | 2 | 33 | 0.5502474 | 3.97257 | 33.01035 | 32.36079 | 132.7577 | 119.6096 | 3.237724e-05 | 0.1837009 | 0 | 0 | 0
14063 | 502461.6 | 2010-11-17 06:18 | 2431.226 | 2 | 33 | 0.5504286 | 3.973865 | 33.01494 | 32.36079 | 132.776 | 119.6096 | 3.237724e-05 | 0.1837009 | 0 | 0 | 0
14064 | 502491.6 | 2010-11-17 06:18 | 2461.241 | 2 | 33 | 0.5504286 | 3.97516 | 33.01953 | 32.36079 | 132.7942 | 119.6096 | 3.237724e-05 | 0.1837009 | 0 | 0 | 0
14065 | 502521.6 | 2010-11-17 06:19 | 2491.256 | 2 | 33 | 0.5506098 | 3.976617 | 33.02412 | 32.36079 | 132.8124 | 119.6096 | 3.237724e-05 | 0.1837009 | 0 | 0 | 0
14066 | 502551.7 | 2010-11-17 06:19 | 2521.272 | 2 | 33 | 0.5504286 | 3.977912 | 33.02871 | 32.36079 | 132.8307 | 119.6096 | 3.237724e-05 | 0.1837009 | 0 | 0 | 0
14067 | 502581.7 | 2010-11-17 06:20 | 2551.287 | 2 | 33 | 0.5506098 | 3.979531 | 33.0333 | 32.36079 | 132.849 | 119.6096 | 6.475449e-05 | 0.1837009 | 0 | 0 | 0
14068 | 502611.7 | 2010-11-17 06:20 | 2581.302 | 2 | 33 | 0.5504286 | 3.980826 | 33.03789 | 32.36079 | 132.8672 | 119.6096 | 3.237724e-05 | 0.1837009 | 0 | 0 | 0
14069 | 502641.7 | 2010-11-17 06:21 | 2611.318 | 2 | 33 | 0.5502474 | 3.982445 | 33.04248 | 32.36079 | 132.8855 | 119.6096 | 3.237724e-05 | 0.1837009 | 0 | 0 | 0
14070 | 502671.7 | 2010-11-17 06:21 | 2641.333 | 2 | 33 | 0.5504286 | 3.983902 | 33.04707 | 32.36079 | 132.9038 | 119.6096 | 9.713173e-05 | 0.1837009 | 0 | 0 | 0
14071 | 502701.7 | 2010-11-17 06:22 | 2671.348 | 2 | 33 | 0.5504286 | 3.985035 | 33.05166 | 32.36079 | 132.9221 | 119.6096 | 0 | 0.1837009 | 0 | 0 | 0
14072 | 502731.7 | 2010-11-17 06:22 | 2701.363 | 2 | 33 | 0.5504286 | 3.986655 | 33.05624 | 32.36079 | 132.9404 | 119.6096 | 3.237724e-05 | 0.1837009 | 0 | 0 | 0
14073 | 502761.8 | 2010-11-17 06:23 | 2731.379 | 2 | 33 | 0.5502474 | 3.988111 | 33.06083 | 32.36079 | 132.9587 | 119.6096 | 6.475449e-05 | 0.1837009 | 0 | 0 | 0
14074 | 502791.8 | 2010-11-17 06:23 | 2761.394 | 2 | 33 | 0.5506098 | 3.98973 | 33.06542 | 32.36079 | 132.977 | 119.6096 | 6.475449e-05 | 0.1837009 | 0 | 0 | 0
14075 | 502821.8 | 2010-11-17 06:24 | 2791.409 | 2 | 33 | 0.5502474 | 3.991025 | 33.07001 | 32.36079 | 132.9953 | 119.6096 | 0 | 0.1837009 | 0 | 0 | 0
14076 | 502851.8 | 2010-11-17 06:24 | 2821.425 | 2 | 33 | 0.5502474 | 3.992482 | 33.0746 | 32.36079 | 133.0136 | 119.6096 | -3.237724e-05 | 0.1837009 | 0 | 0 | 0
14077 | 502881.8 | 2010-11-17 06:25 | 2851.44 | 2 | 33 | 0.5502474 | 3.994101 | 33.07919 | 32.36079 | 133.0319 | 119.6096 | 6.475449e-05 | 0.1837009 | 0 | 0 | 0
14078 | 502911.8 | 2010-11-17 06:25 | 2881.455 | 2 | 33 | 0.5504286 | 3.995559 | 33.08378 | 32.36079 | 133.0502 | 119.6096 | 3.237724e-05 | 0.1837009 | 0 | 0 | 0
14079 | 502941.9 | 2010-11-17 06:26 | 2911.471 | 2 | 33 | 0.5504286 | 3.997177 | 33.08837 | 32.36079 | 133.0686 | 119.6096 | 6.475449e-05 | 0.1837009 | 0 | 0 | 0
14080 | 502971.9 | 2010-11-17 06:26 | 2941.486 | 2 | 33 | 0.5502474 | 3.998472 | 33.09295 | 32.36079 | 133.0869 | 119.6096 | 3.237724e-05 | 0.1837009 | 0 | 0 | 0
14081 | 503001.9 | 2010-11-17 06:27 | 2971.501 | 2 | 33 | 0.5502474 | 4.000253 | 33.09754 | 32.36079 | 133.1053 | 119.6096 | 3.242493e-05 | 0.1837009 | 0 | 0 | 0
14082 | 503031.9 | 2010-11-17 06:27 | 3001.517 | 2 | 33 | 0.5502474 | 4.001872 | 33.10213 | 32.36079 | 133.1236 | 119.6096 | 3.232956e-05 | 0.1837009 | 0 | 0 | 0
14083 | 503061.9 | 2010-11-17 06:28 | 3031.532 | 2 | 33 | 0.5502474 | 4.003329 | 33.10672 | 32.36079 | 133.142 | 119.6096 | 3.242493e-05 | 0.1837009 | 0 | 0 | 0
14084 | 503091.9 | 2010-11-17 06:28 | 3061.547 | 2 | 33 | 0.5506098 | 4.00511 | 33.11131 | 32.36079 | 133.1604 | 119.6096 | 3.232956e-05 | 0.1837009 | 0 | 0 | 0
14085 | 503121.9 | 2010-11-17 06:29 | 3091.563 | 2 | 33 | 0.5507911 | 4.006891 | 33.1159 | 32.36079 | 133.1788 | 119.6096 | 9.717941e-05 | 0.1837009 | 0 | 0 | 0
14086 | 503152 | 2010-11-17 06:29 | 3121.578 | 2 | 33 | 0.5504286 | 4.00851 | 33.12049 | 32.36079 | 133.1972 | 119.6096 | 9.717941e-05 | 0.1837009 | 0 | 0 | 0
14087 | 503182 | 2010-11-17 06:30 | 3151.593 | 2 | 33 | 0.5506098 | 4.010128 | 33.12508 | 32.36079 | 133.2156 | 119.6096 | 6.475449e-05 | 0.1837009 | 0 | 0 | 0
14088 | 503212 | 2010-11-17 06:30 | 3181.609 | 2 | 33 | 0.5504286 | 4.011586 | 33.12967 | 32.36079 | 133.234 | 119.6096 | 3.242493e-05 | 0.1837009 | 0 | 0 | 0
14089 | 503242 | 2010-11-17 06:31 | 3211.624 | 2 | 33 | 0.5506098 | 4.013366 | 33.13426 | 32.36079 | 133.2524 | 119.6096 | 0 | 0.1837009 | 0 | 0 | 0
14090 | 503272 | 2010-11-17 06:31 | 3241.639 | 2 | 33 | 0.5506098 | 4.015147 | 33.13885 | 32.36079 | 133.2708 | 119.6096 | 3.242493e-05 | 0.1837009 | 0 | 0 | 0
14091 | 503302 | 2010-11-17 06:32 | 3271.655 | 2 | 33 | 0.5504286 | 4.016766 | 33.14344 | 32.36079 | 133.2893 | 119.6096 | 3.242493e-05 | 0.1837009 | 0 | 0 | 0
14092 | 503332 | 2010-11-17 06:32 | 3301.67 | 2 | 33 | 0.5506098 | 4.018709 | 33.14803 | 32.36079 | 133.3077 | 119.6096 | 6.475449e-05 | 0.1837009 | 0 | 0 | 0
14093 | 503362.1 | 2010-11-17 06:33 | 3331.685 | 2 | 33 | 0.5504286 | 4.020328 | 33.15262 | 32.36079 | 133.3261 | 119.6096 | 6.475449e-05 | 0.1837009 | 0 | 0 | 0
14094 | 503392.1 | 2010-11-17 06:33 | 3361.701 | 2 | 33 | 0.5504286 | 4.022109 | 33.15721 | 32.36079 | 133.3446 | 119.6096 | 6.475449e-05 | 0.1837009 | 0 | 0 | 0
14095 | 503422.1 | 2010-11-17 06:34 | 3391.716 | 2 | 33 | 0.5504286 | 4.024051 | 33.1618 | 32.36079 | 133.3631 | 119.6096 | 3.242493e-05 | 0.1837009 | 0 | 0 | 0
14096 | 503452.1 | 2010-11-17 06:34 | 3421.731 | 2 | 33 | 0.5504286 | 4.025832 | 33.16639 | 32.36079 | 133.3815 | 119.6096 | 3.232956e-05 | 0.1837009 | 0 | 0 | 0
14097 | 503482.1 | 2010-11-17 06:35 | 3451.746 | 2 | 33 | 0.5504286 | 4.027613 | 33.17098 | 32.36079 | 133.4 | 119.6096 | 6.475449e-05 | 0.1837009 | 0 | 0 | 0
14098 | 503512.1 | 2010-11-17 06:35 | 3481.762 | 2 | 33 | 0.5506098 | 4.029717 | 33.17557 | 32.36079 | 133.4185 | 119.6096 | 9.717941e-05 | 0.1837009 | 0 | 0 | 0
14099 | 503542.2 | 2010-11-17 06:36 | 3511.777 | 2 | 33 | 0.5506098 | 4.03166 | 33.18016 | 32.36079 | 133.437 | 119.6096 | 9.717941e-05 | 0.1837009 | 0 | 0 | 0
14100 | 503572.2 | 2010-11-17 06:36 | 3541.792 | 2 | 33 | 0.5504286 | 4.033441 | 33.18474 | 32.36079 | 133.4555 | 119.6096 | 6.475449e-05 | 0.1837009 | 0 | 0 | 0
14101 | 503602.2 | 2010-11-17 06:37 | 3571.808 | 2 | 33 | 0.5504286 | 4.035383 | 33.18933 | 32.36079 | 133.474 | 119.6096 | 3.232956e-05 | 0.1837009 | 0 | 0 | 0
14102 | 503632.2 | 2010-11-17 06:37 | 3601.823 | 2 | 33 | 0.5504286 | 4.037326 | 33.19392 | 32.36079 | 133.4925 | 119.6096 | 3.232956e-05 | 0.1837009 | 0 | 0 | 0
14103 | 503662.2 | 2010-11-17 06:38 | 3631.838 | 2 | 33 | 0.5504286 | 4.039431 | 33.19851 | 32.36079 | 133.5111 | 119.6096 | 6.475449e-05 | 0.1837009 | 0 | 0 | 0
14104 | 503692.2 | 2010-11-17 06:38 | 3661.854 | 2 | 33 | 0.5502474 | 4.041212 | 33.2031 | 32.36079 | 133.5296 | 119.6096 | 3.242493e-05 | 0.1837009 | 0 | 0 | 0
14105 | 503722.2 | 2010-11-17 06:39 | 3691.869 | 2 | 33 | 0.5506098 | 4.043478 | 33.20769 | 32.36079 | 133.5482 | 119.6096 | 6.475449e-05 | 0.1837009 | 0 | 0 | 0
14106 | 503752.3 | 2010-11-17 06:39 | 3721.884 | 2 | 33 | 0.5507911 | 4.045582 | 33.21228 | 32.36079 | 133.5667 | 119.6096 | 6.475449e-05 | 0.1837009 | 0 | 0 | 0
14107 | 503782.3 | 2010-11-17 06:40 | 3751.9 | 2 | 33 | 0.5504286 | 4.047525 | 33.21687 | 32.36079 | 133.5853 | 119.6096 | 3.232956e-05 | 0.1837009 | 0 | 0 | 0
14108 | 503812.3 | 2010-11-17 06:40 | 3781.915 | 2 | 33 | 0.5504286 | 4.04963 | 33.22146 | 32.36079 | 133.6039 | 119.6096 | 6.475449e-05 | 0.1837009 | 0 | 0 | 0
14109 | 503842.3 | 2010-11-17 06:41 | 3811.93 | 2 | 33 | 0.5506098 | 4.051896 | 33.22605 | 32.36079 | 133.6225 | 119.6096 | 6.475449e-05 | 0.1837009 | 0 | 0 | 0
14110 | 503872.3 | 2010-11-17 06:41 | 3841.946 | 2 | 33 | 0.5506098 | 4.054001 | 33.23064 | 32.36079 | 133.6411 | 119.6096 | 6.475449e-05 | 0.1837009 | 0 | 0 | 0
14111 | 503902.3 | 2010-11-17 06:42 | 3871.961 | 2 | 33 | 0.5504286 | 4.056105 | 33.23523 | 32.36079 | 133.6597 | 119.6096 | 6.475449e-05 | 0.1837009 | 0 | 0 | 0
14112 | 503932.4 | 2010-11-17 06:42 | 3901.976 | 2 | 33 | 0.5506098 | 4.05821 | 33.23982 | 32.36079 | 133.6783 | 119.6096 | 6.475449e-05 | 0.1837009 | 0 | 0 | 0
14113 | 503962.4 | 2010-11-17 06:43 | 3931.992 | 2 | 33 | 0.5504286 | 4.060476 | 33.24441 | 32.36079 | 133.697 | 119.6096 | 6.475449e-05 | 0.1837009 | 0 | 0 | 0
14114 | 503992.4 | 2010-11-17 06:43 | 3962.007 | 2 | 33 | 0.5502474 | 4.062581 | 33.249 | 32.36079 | 133.7156 | 119.6096 | 6.475449e-05 | 0.1837009 | 0 | 0 | 0
14115 | 504022.4 | 2010-11-17 06:44 | 3992.022 | 2 | 33 | 0.5504286 | 4.064847 | 33.25359 | 32.36079 | 133.7342 | 119.6096 | 6.475449e-05 | 0.1837009 | 0 | 0 | 0
14116 | 504052.4 | 2010-11-17 06:44 | 4022.037 | 2 | 33 | 0.5506098 | 4.067114 | 33.25818 | 32.36079 | 133.7529 | 119.6096 | 6.475449e-05 | 0.1837009 | 0 | 0 | 0
14117 | 504082.4 | 2010-11-17 06:45 | 4052.053 | 2 | 33 | 0.5506098 | 4.069542 | 33.26277 | 32.36079 | 133.7716 | 119.6096 | 9.717941e-05 | 0.1837009 | 0 | 0 | 0
14118 | 504112.5 | 2010-11-17 06:45 | 4082.071 | 2 | 33 | 0.5504286 | 4.071809 | 33.26736 | 32.36079 | 133.7903 | 119.6096 | 6.475449e-05 | 0.1837009 | 0 | 0 | 0
14119 | 504142.5 | 2010-11-17 06:46 | 4112.083 | 2 | 33 | 0.5507911 | 4.074075 | 33.27195 | 32.36079 | 133.8089 | 119.6096 | 6.475449e-05 | 0.1837009 | 0 | 0 | 0
14120 | 504172.5 | 2010-11-17 06:46 | 4142.099 | 2 | 33 | 0.5506098 | 4.076342 | 33.27654 | 32.36079 | 133.8277 | 119.6096 | 3.242493e-05 | 0.1837009 | 0 | 0 | 0
14121 | 504202.5 | 2010-11-17 06:47 | 4172.114 | 2 | 33 | 0.5506098 | 4.07877 | 33.28113 | 32.36079 | 133.8464 | 119.6096 | 6.475449e-05 | 0.1837009 | 0 | 0 | 0
14122 | 504232.5 | 2010-11-17 06:47 | 4202.129 | 2 | 33 | 0.5506098 | 4.08136 | 33.28572 | 32.36079 | 133.8651 | 119.6096 | 6.475449e-05 | 0.1837009 | 0 | 0 | 0
14123 | 504262.5 | 2010-11-17 06:48 | 4232.145 | 2 | 33 | 0.5506098 | 4.083788 | 33.2903 | 32.36079 | 133.8838 | 119.6096 | 9.708405e-05 | 0.1837009 | 0 | 0 | 0
14124 | 504292.5 | 2010-11-17 06:48 | 4262.16 | 2 | 33 | 0.5504286 | 4.086055 | 33.29489 | 32.36079 | 133.9026 | 119.6096 | 3.232956e-05 | 0.1837009 | 0 | 0 | 0
14125 | 504322.6 | 2010-11-17 06:49 | 4292.175 | 2 | 33 | 0.5504286 | 4.088645 | 33.29948 | 32.36079 | 133.9213 | 119.6096 | 6.475449e-05 | 0.1837009 | 0 | 0 | 0
14126 | 504352.6 | 2010-11-17 06:49 | 4322.191 | 2 | 33 | 0.5507911 | 4.091236 | 33.30407 | 32.36079 | 133.9401 | 119.6096 | 6.475449e-05 | 0.1837009 | 0 | 0 | 0
14127 | 504382.6 | 2010-11-17 06:50 | 4352.206 | 2 | 33 | 0.5502474 | 4.093664 | 33.30866 | 32.36079 | 133.9589 | 119.6096 | 6.475449e-05 | 0.1837009 | 0 | 0 | 0
14128 | 504412.6 | 2010-11-17 06:50 | 4382.221 | 2 | 33 | 0.5504286 | 4.096416 | 33.31325 | 32.36079 | 133.9777 | 119.6096 | 6.475449e-05 | 0.1837009 | 0 | 0 | 0
14129 | 504442.6 | 2010-11-17 06:51 | 4412.237 | 2 | 33 | 0.5506098 | 4.099006 | 33.31784 | 32.36079 | 133.9965 | 119.6096 | 9.708405e-05 | 0.1837009 | 0 | 0 | 0
14130 | 504472.6 | 2010-11-17 06:51 | 4442.252 | 2 | 33 | 0.5504286 | 4.101758 | 33.32243 | 32.36079 | 134.0153 | 119.6096 | 9.717941e-05 | 0.1837009 | 0 | 0 | 0
14131 | 504502.6 | 2010-11-17 06:52 | 4472.267 | 2 | 33 | 0.5504286 | 4.104349 | 33.32702 | 32.36079 | 134.0341 | 119.6096 | 6.475449e-05 | 0.1837009 | 0 | 0 | 0
14132 | 504532.7 | 2010-11-17 06:52 | 4502.283 | 2 | 33 | 0.5504286 | 4.106939 | 33.33161 | 32.36079 | 134.053 | 119.6096 | 6.475449e-05 | 0.1837009 | 0 | 0 | 0
14133 | 504562.7 | 2010-11-17 06:53 | 4532.298 | 2 | 33 | 0.5506098 | 4.109691 | 33.3362 | 32.36079 | 134.0718 | 119.6096 | 6.475449e-05 | 0.1837009 | 0 | 0 | 0
14134 | 504592.7 | 2010-11-17 06:53 | 4562.313 | 2 | 33 | 0.5504286 | 4.112281 | 33.34079 | 32.36079 | 134.0907 | 119.6096 | 3.242493e-05 | 0.1837009 | 0 | 0 | 0
14135 | 504622.7 | 2010-11-17 06:54 | 4592.328 | 2 | 33 | 0.5504286 | 4.115357 | 33.34538 | 32.36079 | 134.1096 | 119.6096 | 9.708405e-05 | 0.1837009 | 0 | 0 | 0
14136 | 504652.7 | 2010-11-17 06:54 | 4622.344 | 2 | 33 | 0.5504286 | 4.117948 | 33.34997 | 32.36079 | 134.1285 | 119.6096 | 6.475449e-05 | 0.1837009 | 0 | 0 | 0
14137 | 504682.7 | 2010-11-17 06:55 | 4652.359 | 2 | 33 | 0.5504286 | 4.120699 | 33.35456 | 32.36079 | 134.1474 | 119.6096 | 3.232956e-05 | 0.1837009 | 0 | 0 | 0
14138 | 504712.8 | 2010-11-17 06:55 | 4682.374 | 2 | 33 | 0.5502474 | 4.123452 | 33.35915 | 32.36079 | 134.1663 | 119.6096 | 3.242493e-05 | 0.1837009 | 0 | 0 | 0
14139 | 504742.8 | 2010-11-17 06:56 | 4712.39 | 2 | 33 | 0.5504286 | 4.126527 | 33.36374 | 32.36079 | 134.1852 | 119.6096 | 9.708405e-05 | 0.1837009 | 0 | 0 | 0
14140 | 504772.8 | 2010-11-17 06:56 | 4742.405 | 2 | 33 | 0.5504286 | 4.12928 | 33.36833 | 32.36079 | 134.2042 | 119.6096 | 3.232956e-05 | 0.1837009 | 0 | 0 | 0
14141 | 504802.8 | 2010-11-17 06:57 | 4772.42 | 2 | 33 | 0.5504286 | 4.132517 | 33.37292 | 32.36079 | 134.2231 | 119.6096 | 9.708405e-05 | 0.1837009 | 0 | 0 | 0
14142 | 504832.8 | 2010-11-17 06:57 | 4802.436 | 2 | 33 | 0.5504286 | 4.13527 | 33.37751 | 32.36079 | 134.2421 | 119.6096 | 9.717941e-05 | 0.1837009 | 0 | 0 | 0
14143 | 504862.8 | 2010-11-17 06:58 | 4832.451 | 2 | 33 | 0.5506098 | 4.138346 | 33.3821 | 32.36079 | 134.2611 | 119.6096 | 9.717941e-05 | 0.1837009 | 0 | 0 | 0
14144 | 504892.8 | 2010-11-17 06:58 | 4862.466 | 2 | 33 | 0.5506098 | 4.14126 | 33.38669 | 32.36079 | 134.2801 | 119.6096 | 6.475449e-05 | 0.1837009 | 0 | 0 | 0
14145 | 504922.9 | 2010-11-17 06:59 | 4892.482 | 2 | 33 | 0.5506098 | 4.144497 | 33.39127 | 32.36079 | 134.2991 | 119.6096 | 0.0001942635 | 0.1837009 | 0 | 0 | 0
14146 | 504952.9 | 2010-11-17 06:59 | 4922.497 | 2 | 33 | 0.5504286 | 4.147411 | 33.39586 | 32.36079 | 134.3181 | 119.6096 | 9.708405e-05 | 0.1837009 | 0 | 0 | 0
14147 | 504982.9 | 2010-11-17 07:00 | 4952.512 | 2 | 33 | 0.5504286 | 4.150487 | 33.40045 | 32.36079 | 134.3372 | 119.6096 | 0.000129509 | 0.1837009 | 0 | 0 | 0
14148 | 505012.9 | 2010-11-17 07:00 | 4982.528 | 2 | 33 | 0.5504286 | 4.153563 | 33.40504 | 32.36079 | 134.3562 | 119.6096 | 9.708405e-05 | 0.1837009 | 0 | 0 | 0
14149 | 505042.9 | 2010-11-17 07:01 | 5012.543 | 2 | 33 | 0.5504286 | 4.156639 | 33.40963 | 32.36079 | 134.3753 | 119.6096 | 6.475449e-05 | 0.1837009 | 0 | 0 | 0
14150 | 505072.9 | 2010-11-17 07:01 | 5042.559 | 2 | 33 | 0.5502474 | 4.159877 | 33.41422 | 32.36079 | 134.3944 | 119.6096 | 6.475449e-05 | 0.1837009 | 0 | 0 | 0
14151 | 505103 | 2010-11-17 07:02 | 5072.574 | 2 | 33 | 0.5504286 | 4.163115 | 33.41881 | 32.36079 | 134.4135 | 119.6096 | 6.475449e-05 | 0.1837009 | 0 | 0 | 0
14152 | 505133 | 2010-11-17 07:02 | 5102.589 | 2 | 33 | 0.5502474 | 4.166353 | 33.4234 | 32.36079 | 134.4326 | 119.6096 | 0.0001296043 | 0.1837009 | 0 | 0 | 0
14153 | 505163 | 2010-11-17 07:03 | 5132.604 | 2 | 33 | 0.5506098 | 4.169428 | 33.42799 | 32.36079 | 134.4517 | 119.6096 | 3.232956e-05 | 0.1837009 | 0 | 0 | 0
14154 | 505193 | 2010-11-17 07:03 | 5162.62 | 2 | 33 | 0.5502474 | 4.172504 | 33.43258 | 32.36079 | 134.4709 | 119.6096 | 3.242493e-05 | 0.1837009 | 0 | 0 | 0
14155 | 505223 | 2010-11-17 07:04 | 5192.635 | 2 | 33 | 0.5506098 | 4.176066 | 33.43717 | 32.36079 | 134.49 | 119.6096 | 0.000129509 | 0.1837009 | 0 | 0 | 0
14156 | 505253 | 2010-11-17 07:04 | 5222.65 | 2 | 33 | 0.5506098 | 4.179304 | 33.44176 | 32.36079 | 134.5092 | 119.6096 | 6.475449e-05 | 0.1837009 | 0 | 0 | 0
14157 | 505283 | 2010-11-17 07:05 | 5252.666 | 2 | 33 | 0.5504286 | 4.182541 | 33.44634 | 32.36079 | 134.5284 | 119.6096 | 3.232956e-05 | 0.1837009 | 0 | 0 | 0
14158 | 505313.1 | 2010-11-17 07:05 | 5282.681 | 2 | 33 | 0.5502474 | 4.185941 | 33.45093 | 32.36079 | 134.5476 | 119.6096 | 0.000129509 | 0.1837009 | 0 | 0 | 0
14159 | 505343.1 | 2010-11-17 07:06 | 5312.696 | 2 | 33 | 0.5504286 | 4.189341 | 33.45552 | 32.36079 | 134.5668 | 119.6096 | 9.717941e-05 | 0.1837009 | 0 | 0 | 0
14160 | 505373.1 | 2010-11-17 07:06 | 5342.711 | 2 | 33 | 0.5506098 | 4.192903 | 33.46011 | 32.36079 | 134.586 | 119.6096 | 0.000129509 | 0.1837009 | 0 | 0 | 0
14161 | 505403.1 | 2010-11-17 07:07 | 5372.727 | 2 | 33 | 0.5504286 | 4.196302 | 33.4647 | 32.36079 | 134.6053 | 119.6096 | 9.717941e-05 | 0.1837009 | 0 | 0 | 0
14162 | 505433.1 | 2010-11-17 07:07 | 5402.742 | 2 | 33 | 0.5504286 | 4.199702 | 33.46929 | 32.36079 | 134.6246 | 119.6096 | 9.708405e-05 | 0.1837009 | 0 | 0 | 0
14163 | 505434.4 | 2010-11-17 07:08 | 5404.008 | 2 | 33 | 0.5504286 | 4.200026 | 33.46949 | 32.36079 | 134.6254 | 119.6096 | 0.000129509 | 0.1837009 | 0 | 0 | 0
14164 | 505464.4 | 2010-11-17 07:08 | 30.00006 | 3 | 33 | 0 | 4.067438 | 33.46949 | 32.36079 | 134.6254 | 119.6096 | -0.0003885269 | 0.1837009 | 0 | 0 | 0
14165 | 505494.4 | 2010-11-17 07:08 | 60.01497 | 3 | 33 | 0 | 4.0574 | 33.46949 | 32.36079 | 134.6254 | 119.6096 | -0.0001942635 | 0.1837009 | 0 | 0 | 0
14166 | 505524.4 | 2010-11-17 07:09 | 90.03031 | 3 | 33 | 0 | 4.051734 | 33.46949 | 32.36079 | 134.6254 | 119.6096 | -9.708405e-05 | 0.1837009 | 0 | 0 | 0
14167 | 505554.4 | 2010-11-17 07:10 | 120.0144 | 3 | 33 | 0 | 4.048172 | 33.46949 | 32.36079 | 134.6254 | 119.6096 | -6.475449e-05 | 0.1837009 | 0 | 0 | 0
14168 | 505554.4 | 2010-11-17 07:10 | 0.01561436 | 4 | 33 | 0.7863553 | 4.200188 | 33.46949 | 32.36079 | 134.6254 | 119.6096 | -3.232956e-05 | 0.1837009 | 0 | 0 | 0
14169 | 505558.2 | 2010-11-17 07:10 | 3.812428 | 4 | 33 | 0.7363432 | 4.200511 | 33.47029 | 32.36079 | 134.6287 | 119.6096 | 3.242493e-05 | 0.1837009 | 0 | 0 | 0
14170 | 505566.6 | 2010-11-17 07:10 | 12.20298 | 4 | 33 | 0.6863311 | 4.200349 | 33.47194 | 32.36079 | 134.6357 | 119.6096 | 0 | 0.1837009 | 0 | 0 | 0
14171 | 505580.2 | 2010-11-17 07:10 | 25.76536 | 4 | 33 | 0.636319 | 4.200349 | 33.47443 | 32.36079 | 134.6461 | 119.6096 | -3.242493e-05 | 0.1837009 | 0 | 0 | 0
14172 | 505601.8 | 2010-11-17 07:10 | 47.40574 | 4 | 33 | 0.5863069 | 4.200349 | 33.47809 | 32.36079 | 134.6615 | 119.6096 | -3.242493e-05 | 0.1837009 | 0 | 0 | 0
14173 | 505640.4 | 2010-11-17 07:11 | 86.03048 | 4 | 33 | 0.5362948 | 4.200511 | 33.48408 | 32.36079 | 134.6867 | 119.6096 | 0 | 0.1837009 | 0 | 0 | 0
14174 | 505718 | 2010-11-17 07:12 | 163.6546 | 4 | 33 | 0.4862827 | 4.200511 | 33.49505 | 32.36079 | 134.7327 | 119.6096 | 0 | 0.1837009 | 0 | 0 | 0
14175 | 505848.5 | 2010-11-17 07:14 | 294.0907 | 4 | 33 | 0.4362706 | 4.200349 | 33.51173 | 32.36079 | 134.8028 | 119.6096 | -3.242493e-05 | 0.1837009 | 0 | 0 | 0
14176 | 506009.8 | 2010-11-17 07:17 | 455.4015 | 4 | 33 | 0.3862585 | 4.200349 | 33.53014 | 32.36079 | 134.8801 | 119.6096 | -3.242493e-05 | 0.1837009 | 0 | 0 | 0
14177 | 506195.9 | 2010-11-17 07:20 | 641.4777 | 4 | 33 | 0.3362464 | 4.200511 | 33.54879 | 32.36079 | 134.9585 | 119.6096 | 0 | 0.1837009 | 0 | 0 | 0
14178 | 506412.1 | 2010-11-17 07:24 | 857.7099 | 4 | 33 | 0.2862343 | 4.200349 | 33.56745 | 32.36079 | 135.0369 | 119.6096 | -3.242493e-05 | 0.1837009 | 0 | 0 | 0
14179 | 506670.1 | 2010-11-17 07:28 | 1115.66 | 4 | 33 | 0.236041 | 4.200511 | 33.58613 | 32.36079 | 135.1153 | 119.6096 | 0 | 0.1837009 | 0 | 0 | 0
14180 | 506988.8 | 2010-11-17 07:33 | 1434.423 | 4 | 33 | 0.1860289 | 4.200349 | 33.60477 | 32.36079 | 135.1936 | 119.6096 | -3.242493e-05 | 0.1837009 | 0 | 0 | 0
14181 | 507406.7 | 2010-11-17 07:40 | 1852.309 | 4 | 33 | 0.1358356 | 4.200349 | 33.62338 | 32.36079 | 135.2718 | 119.6096 | 0 | 0.1837009 | 0 | 0 | 0
14182 | 508037.3 | 2010-11-17 07:51 | 2482.912 | 4 | 33 | 0.08582346 | 4.200349 | 33.64252 | 32.36079 | 135.3522 | 119.6096 | 3.232956e-05 | 0.1837009 | 0 | 0 | 0
14183 | 508814.4 | 2010-11-17 08:04 | 3259.997 | 4 | 33 | 0.04994522 | 4.200511 | 33.65689 | 32.36079 | 135.4126 | 119.6096 | 0 | 0.1837009 | 0 | 0 | 0
14184 | 508844.4 | 2010-11-17 08:04 | 30.01532 | 5 | 33 | 0 | 4.188208 | 33.65689 | 32.36079 | 135.4126 | 119.6096 | -6.475449e-05 | 0.1837009 | 0 | 0 | 0
14185 | 508874.4 | 2010-11-17 08:05 | 60.01499 | 5 | 33 | 0 | 4.187236 | 33.65689 | 32.36079 | 135.4126 | 119.6096 | -3.242493e-05 | 0.1837009 | 0 | 0 | 0
14186 | 508874.6 | 2010-11-17 08:05 | 0.1876237 | 6 | 33 | 0.0002955204 | 4.186913 | 33.65689 | 32.36079 | 135.4126 | 119.6096 | 0 | 0.1806275 | 0 | 0 | 0
14187 | 508874.6 | 2010-11-17 08:05 | 2.801994209e-06 | 7 | 33 | -0.5494752 | 4.082008 | 33.65689 | 32.36079 | 135.4126 | 119.6096 | 0 | 0.1806275 | 0 | 0 | 0
14188 | 508904.6 | 2010-11-17 08:05 | 30.01537 | 7 | 33 | -0.5496564 | 4.048658 | 33.65689 | 32.36538 | 135.4126 | 119.6282 | -0.0004857063 | 0.1806275 | 0 | 0 | 0
14189 | 508934.6 | 2010-11-17 08:06 | 60.03073 | 7 | 33 | -0.5496564 | 4.03425 | 33.65689 | 32.36996 | 135.4126 | 119.6467 | -0.000356102 | 0.1806275 | 0 | 0 | 0
14190 | 508964.7 | 2010-11-17 08:06 | 90.04592 | 7 | 33 | -0.5498376 | 4.024537 | 33.65689 | 32.37454 | 135.4126 | 119.6652 | -0.0001942635 | 0.1806275 | 0 | 0 | 0
14191 | 508994.7 | 2010-11-17 08:07 | 120.0612 | 7 | 33 | -0.5496564 | 4.01709 | 33.65689 | 32.37913 | 135.4126 | 119.6836 | -0.0001618385 | 0.1806275 | 0 | 0 | 0
14192 | 509024.7 | 2010-11-17 08:07 | 150.0765 | 7 | 33 | -0.5498376 | 4.010776 | 33.65689 | 32.38371 | 135.4126 | 119.702 | -0.000129509 | 0.1806275 | 0 | 0 | 0
14193 | 509054.7 | 2010-11-17 08:08 | 180.0921 | 7 | 33 | -0.5496564 | 4.005272 | 33.65689 | 32.3883 | 135.4126 | 119.7204 | -9.708405e-05 | 0.1806275 | 0 | 0 | 0
14194 | 509084.7 | 2010-11-17 08:08 | 210.1073 | 7 | 33 | -0.5496564 | 4.000091 | 33.65689 | 32.39288 | 135.4126 | 119.7387 | -0.0001296043 | 0.1806275 | 0 | 0 | 0
14195 | 509114.7 | 2010-11-17 08:09 | 240.1225 | 7 | 33 | -0.5494752 | 3.995397 | 33.65689 | 32.39746 | 135.4126 | 119.7571 | -9.713173e-05 | 0.1806275 | 0 | 0 | 0
14196 | 509144.7 | 2010-11-17 08:09 | 270.1378 | 7 | 33 | -0.5496564 | 3.99054 | 33.65689 | 32.40205 | 135.4126 | 119.7754 | -0.000129509 | 0.1806275 | 0 | 0 | 0
14197 | 509174.8 | 2010-11-17 08:10 | 300.1531 | 7 | 33 | -0.5494752 | 3.986169 | 33.65689 | 32.40663 | 135.4126 | 119.7936 | -9.713173e-05 | 0.1806275 | 0 | 0 | 0
14198 | 509204.8 | 2010-11-17 08:10 | 330.1685 | 7 | 33 | -0.5498376 | 3.981636 | 33.65689 | 32.41121 | 135.4126 | 119.8119 | -0.000129509 | 0.1806275 | 0 | 0 | 0
14199 | 509234.8 | 2010-11-17 08:11 | 360.1866 | 7 | 33 | -0.5494752 | 3.977427 | 33.65689 | 32.4158 | 135.4126 | 119.8301 | -6.475449e-05 | 0.1806275 | 0 | 0 | 0
14200 | 509264.8 | 2010-11-17 08:11 | 390.199 | 7 | 33 | -0.5498376 | 3.973217 | 33.65689 | 32.42038 | 135.4126 | 119.8484 | -9.713173e-05 | 0.1806275 | 0 | 0 | 0
14201 | 509294.8 | 2010-11-17 08:12 | 420.2143 | 7 | 33 | -0.5496564 | 3.969008 | 33.65689 | 32.42496 | 135.4126 | 119.8666 | -0.000129509 | 0.1806275 | 0 | 0 | 0
14202 | 509324.8 | 2010-11-17 08:12 | 450.2296 | 7 | 33 | -0.5498376 | 3.964799 | 33.65689 | 32.42955 | 135.4126 | 119.8847 | -0.000129509 | 0.1806275 | 0 | 0 | 0
14203 | 509354.9 | 2010-11-17 08:13 | 480.2449 | 7 | 33 | -0.5498376 | 3.960428 | 33.65689 | 32.43413 | 135.4126 | 119.9029 | -0.0001618862 | 0.1806275 | 0 | 0 | 0
14204 | 509384.9 | 2010-11-17 08:13 | 510.2602 | 7 | 33 | -0.5496564 | 3.956543 | 33.65689 | 32.43871 | 135.4126 | 119.9211 | -9.713173e-05 | 0.1806275 | 0 | 0 | 0
14205 | 509414.9 | 2010-11-17 08:14 | 540.2756 | 7 | 33 | -0.5496564 | 3.952496 | 33.65689 | 32.4433 | 135.4126 | 119.9392 | -9.713173e-05 | 0.1806275 | 0 | 0 | 0
14206 | 509444.9 | 2010-11-17 08:14 | 570.2908 | 7 | 33 | -0.5496564 | 3.94861 | 33.65689 | 32.44788 | 135.4126 | 119.9573 | -9.713173e-05 | 0.1806275 | 0 | 0 | 0
14207 | 509474.9 | 2010-11-17 08:15 | 600.3063 | 7 | 33 | -0.5496564 | 3.944563 | 33.65689 | 32.45246 | 135.4126 | 119.9754 | -9.713173e-05 | 0.1806275 | 0 | 0 | 0
14208 | 509504.9 | 2010-11-17 08:15 | 630.3214 | 7 | 33 | -0.5496564 | 3.940516 | 33.65689 | 32.45705 | 135.4126 | 119.9934 | -9.713173e-05 | 0.1806275 | 0 | 0 | 0
14209 | 509534.9 | 2010-11-17 08:16 | 660.3368 | 7 | 33 | -0.5498376 | 3.936306 | 33.65689 | 32.46163 | 135.4126 | 120.0115 | -0.0001619339 | 0.1806275 | 0 | 0 | 0
14210 | 509565 | 2010-11-17 08:16 | 690.3516 | 7 | 33 | -0.5498376 | 3.932421 | 33.65689 | 32.46619 | 135.4126 | 120.0294 | -0.0001618862 | 0.1806275 | 0 | 0 | 0
14211 | 509595 | 2010-11-17 08:17 | 720.3519 | 7 | 33 | -0.5498376 | 3.928536 | 33.65689 | 32.4708 | 135.4126 | 120.0475 | -9.713173e-05 | 0.1806275 | 0 | 0 | 0
14212 | 509625 | 2010-11-17 08:17 | 750.3671 | 7 | 33 | -0.5498376 | 3.92465 | 33.65689 | 32.47538 | 135.4126 | 120.0655 | -9.713173e-05 | 0.1806275 | 0 | 0 | 0
14213 | 509655 | 2010-11-17 08:18 | 780.3824 | 7 | 33 | -0.5498376 | 3.920927 | 33.65689 | 32.47996 | 135.4126 | 120.0835 | -9.713173e-05 | 0.1806275 | 0 | 0 | 0
14214 | 509685 | 2010-11-17 08:18 | 810.3978 | 7 | 33 | -0.5498376 | 3.91688 | 33.65689 | 32.48455 | 135.4126 | 120.1015 | -9.713173e-05 | 0.1806275 | 0 | 0 | 0
14215 | 509715 | 2010-11-17 08:19 | 840.413 | 7 | 33 | -0.5498376 | 3.913156 | 33.65689 | 32.48913 | 135.4126 | 120.1194 | -6.475449e-05 | 0.1806275 | 0 | 0 | 0
14216 | 509745 | 2010-11-17 08:19 | 870.4283 | 7 | 33 | -0.5496564 | 3.909433 | 33.65689 | 32.49371 | 135.4126 | 120.1374 | -6.475449e-05 | 0.1806275 | 0 | 0 | 0
14217 | 509775.1 | 2010-11-17 08:20 | 900.4436 | 7 | 33 | -0.5498376 | 3.905385 | 33.65689 | 32.4983 | 135.4126 | 120.1553 | -0.000129509 | 0.1806275 | 0 | 0 | 0
14218 | 509805.1 | 2010-11-17 08:20 | 930.4589 | 7 | 33 | -0.5496564 | 3.901662 | 33.65689 | 32.50288 | 135.4126 | 120.1732 | -9.713173e-05 | 0.1806275 | 0 | 0 | 0
14219 | 509835.1 | 2010-11-17 08:21 | 960.4744 | 7 | 33 | -0.5498376 | 3.897777 | 33.65689 | 32.50747 | 135.4126 | 120.191 | -9.717941e-05 | 0.1806275 | 0 | 0 | 0
14220 | 509865.1 | 2010-11-17 08:21 | 990.4895 | 7 | 33 | -0.5500188 | 3.894215 | 33.65689 | 32.51205 | 135.4126 | 120.2089 | -9.713173e-05 | 0.1806275 | 0 | 0 | 0
14221 | 509895.1 | 2010-11-17 08:22 | 1020.505 | 7 | 33 | -0.5496564 | 3.890492 | 33.65689 | 32.51663 | 135.4126 | 120.2267 | -9.713173e-05 | 0.1806275 | 0 | 0 | 0
14222 | 509925.1 | 2010-11-17 08:22 | 1050.52 | 7 | 33 | -0.5498376 | 3.886606 | 33.65689 | 32.52122 | 135.4126 | 120.2446 | -0.000129509 | 0.1806275 | 0 | 0 | 0
14223 | 509955.1 | 2010-11-17 08:23 | 1080.535 | 7 | 33 | -0.5496564 | 3.882883 | 33.65689 | 32.5258 | 135.4126 | 120.2624 | -0.000129509 | 0.1806275 | 0 | 0 | 0
14224 | 509985.2 | 2010-11-17 08:23 | 1110.551 | 7 | 33 | -0.5496564 | 3.879483 | 33.65689 | 32.53038 | 135.4126 | 120.2801 | -6.475449e-05 | 0.1806275 | 0 | 0 | 0
14225 | 510015.2 | 2010-11-17 08:24 | 1140.566 | 7 | 33 | -0.5498376 | 3.875598 | 33.65689 | 32.53497 | 135.4126 | 120.2979 | -9.713173e-05 | 0.1806275 | 0 | 0 | 0
14226 | 510045.2 | 2010-11-17 08:24 | 1170.581 | 7 | 33 | -0.5496564 | 3.871874 | 33.65689 | 32.53955 | 135.4126 | 120.3157 | -9.713173e-05 | 0.1806275 | 0 | 0 | 0
14227 | 510075.2 | 2010-11-17 08:25 | 1200.597 | 7 | 33 | -0.5494752 | 3.868474 | 33.65689 | 32.54413 | 135.4126 | 120.3334 | -9.717941e-05 | 0.1806275 | 0 | 0 | 0
14228 | 510105.2 | 2010-11-17 08:25 | 1230.612 | 7 | 33 | -0.5496564 | 3.864913 | 33.65689 | 32.54872 | 135.4126 | 120.3511 | -6.475449e-05 | 0.1806275 | 0 | 0 | 0
14229 | 510135.2 | 2010-11-17 08:26 | 1260.627 | 7 | 33 | -0.5494752 | 3.861351 | 33.65689 | 32.5533 | 135.4126 | 120.3688 | -3.237724e-05 | 0.1806275 | 0 | 0 | 0
14230 | 510165.3 | 2010-11-17 08:26 | 1290.643 | 7 | 33 | -0.5496564 | 3.857628 | 33.65689 | 32.55788 | 135.4126 | 120.3865 | -6.475449e-05 | 0.1806275 | 0 | 0 | 0
14231 | 510195.3 | 2010-11-17 08:27 | 1320.658 | 7 | 33 | -0.5496564 | 3.854228 | 33.65689 | 32.56247 | 135.4126 | 120.4042 | -6.475449e-05 | 0.1806275 | 0 | 0 | 0
14232 | 510225.3 | 2010-11-17 08:27 | 1350.673 | 7 | 33 | -0.5498376 | 3.850505 | 33.65689 | 32.56705 | 135.4126 | 120.4219 | -9.713173e-05 | 0.1806275 | 0 | 0 | 0
14233 | 510255.3 | 2010-11-17 08:28 | 1380.689 | 7 | 33 | -0.5496564 | 3.846943 | 33.65689 | 32.57164 | 135.4126 | 120.4395 | -0.000129509 | 0.1806275 | 0 | 0 | 0
14234 | 510285.3 | 2010-11-17 08:28 | 1410.704 | 7 | 33 | -0.5494752 | 3.843544 | 33.65689 | 32.57622 | 135.4126 | 120.4571 | -6.475449e-05 | 0.1806275 | 0 | 0 | 0
14235 | 510315.3 | 2010-11-17 08:29 | 1440.719 | 7 | 33 | -0.5498376 | 3.840144 | 33.65689 | 32.5808 | 135.4126 | 120.4747 | -6.475449e-05 | 0.1806275 | 0 | 0 | 0
14236 | 510345.3 | 2010-11-17 08:29 | 1470.734 | 7 | 33 | -0.5498376 | 3.836744 | 33.65689 | 32.58539 | 135.4126 | 120.4923 | -9.713173e-05 | 0.1806275 | 0 | 0 | 0
14237 | 510375.4 | 2010-11-17 08:30 | 1500.75 | 7 | 33 | -0.5496564 | 3.833344 | 33.65689 | 32.58997 | 135.4126 | 120.5099 | -6.475449e-05 | 0.1806275 | 0 | 0 | 0
14238 | 510405.4 | 2010-11-17 08:30 | 1530.765 | 7 | 33 | -0.5498376 | 3.829945 | 33.65689 | 32.59455 | 135.4126 | 120.5275 | -6.475449e-05 | 0.1806275 | 0 | 0 | 0
14239 | 510435.4 | 2010-11-17 08:31 | 1560.78 | 7 | 33 | -0.5498376 | 3.826383 | 33.65689 | 32.59914 | 135.4126 | 120.545 | -0.0001618862 | 0.1806275 | 0 | 0 | 0
14240 | 510465.4 | 2010-11-17 08:31 | 1590.796 | 7 | 33 | -0.5498376 | 3.823145 | 33.65689 | 32.60372 | 135.4126 | 120.5626 | -9.713173e-05 | 0.1806275 | 0 | 0 | 0
14241 | 510495.4 | 2010-11-17 08:32 | 1620.811 | 7 | 33 | -0.5498376 | 3.819746 | 33.65689 | 32.6083 | 135.4126 | 120.5801 | -9.717941e-05 | 0.1806275 | 0 | 0 | 0
14242 | 510525.4 | 2010-11-17 08:32 | 1650.826 | 7 | 33 | -0.5498376 | 3.816508 | 33.65689 | 32.61289 | 135.4126 | 120.5976 | -9.713173e-05 | 0.1806275 | 0 | 0 | 0
14243 | 510555.4 | 2010-11-17 08:33 | 1680.842 | 7 | 33 | -0.5496564 | 3.81327 | 33.65689 | 32.61747 | 135.4126 | 120.6151 | -6.475449e-05 | 0.1806275 | 0 | 0 | 0
14244 | 510585.5 | 2010-11-17 08:33 | 1710.857 | 7 | 33 | -0.5498376 | 3.80987 | 33.65689 | 32.62206 | 135.4126 | 120.6325 | -9.717941e-05 | 0.1806275 | 0 | 0 | 0
14245 | 510615.5 | 2010-11-17 08:34 | 1740.872 | 7 | 33 | -0.5500188 | 3.806633 | 33.65689 | 32.62664 | 135.4126 | 120.65 | -9.713173e-05 | 0.1806275 | 0 | 0 | 0
14246 | 510645.5 | 2010-11-17 08:34 | 1770.888 | 7 | 33 | -0.5498376 | 3.803395 | 33.65689 | 32.63122 | 135.4126 | 120.6674 | -9.713173e-05 | 0.1806275 | 0 | 0 | 0
14247 | 510675.5 | 2010-11-17 08:35 | 1800.903 | 7 | 33 | -0.5496564 | 3.800319 | 33.65689 | 32.63581 | 135.4126 | 120.6849 | -0.0001295567 | 0.1806275 | 0 | 0 | 0
14248 | 510705.5 | 2010-11-17 08:35 | 1830.918 | 7 | 33 | -0.5500188 | 3.796919 | 33.65689 | 32.64039 | 135.4126 | 120.7023 | -9.713173e-05 | 0.1806275 | 0 | 0 | 0
14249 | 510735.5 | 2010-11-17 08:36 | 1860.933 | 7 | 33 | -0.5498376 | 3.793843 | 33.65689 | 32.64497 | 135.4126 | 120.7197 | -0.000129509 | 0.1806275 | 0 | 0 | 0
14250 | 510765.6 | 2010-11-17 08:36 | 1890.949 | 7 | 33 | -0.5498376 | 3.790929 | 33.65689 | 32.64956 | 135.4126 | 120.737 | -3.237724e-05 | 0.1806275 | 0 | 0 | 0
14251 | 510795.6 | 2010-11-17 08:37 | 1920.964 | 7 | 33 | -0.5498376 | 3.787691 | 33.65689 | 32.65414 | 135.4126 | 120.7544 | -6.475449e-05 | 0.1806275 | 0 | 0 | 0
14252 | 510825.6 | 2010-11-17 08:37 | 1950.979 | 7 | 33 | -0.5498376 | 3.784616 | 33.65689 | 32.65873 | 135.4126 | 120.7718 | -9.713173e-05 | 0.1806275 | 0 | 0 | 0
14253 | 510855.6 | 2010-11-17 08:38 | 1980.995 | 7 | 33 | -0.5500188 | 3.78154 | 33.65689 | 32.66331 | 135.4126 | 120.7891 | -0.000129509 | 0.1806275 | 0 | 0 | 0
14254 | 510885.6 | 2010-11-17 08:38 | 2011.01 | 7 | 33 | -0.5498376 | 3.778464 | 33.65689 | 32.6679 | 135.4126 | 120.8065 | -0.000129509 | 0.1806275 | 0 | 0 | 0
14255 | 510915.6 | 2010-11-17 08:39 | 2041.025 | 7 | 33 | -0.5494752 | 3.775712 | 33.65689 | 32.67248 | 135.4126 | 120.8238 | -9.713173e-05 | 0.1806275 | 0 | 0 | 0
14256 | 510945.6 | 2010-11-17 08:39 | 2071.041 | 7 | 33 | -0.5496564 | 3.772959 | 33.65689 | 32.67706 | 135.4126 | 120.8411 | -3.237724e-05 | 0.1806275 | 0 | 0 | 0
14257 | 510975.7 | 2010-11-17 08:40 | 2101.056 | 7 | 33 | -0.5500188 | 3.769722 | 33.65689 | 32.68165 | 135.4126 | 120.8583 | -0.000129509 | 0.1806275 | 0 | 0 | 0
14258 | 511005.7 | 2010-11-17 08:40 | 2131.071 | 7 | 33 | -0.5496564 | 3.766969 | 33.65689 | 32.68623 | 135.4126 | 120.8756 | -3.237724e-05 | 0.1806275 | 0 | 0 | 0
14259 | 511035.7 | 2010-11-17 08:41 | 2161.087 | 7 | 33 | -0.5498376 | 3.764217 | 33.65689 | 32.69081 | 135.4126 | 120.8929 | -3.237724e-05 | 0.1806275 | 0 | 0 | 0
14260 | 511065.7 | 2010-11-17 08:41 | 2191.102 | 7 | 33 | -0.5502 | 3.761141 | 33.65689 | 32.6954 | 135.4126 | 120.9101 | -6.480217e-05 | 0.1806275 | 0 | 0 | 0
14261 | 511095.7 | 2010-11-17 08:42 | 2221.117 | 7 | 33 | -0.5496564 | 3.758389 | 33.65689 | 32.69998 | 135.4126 | 120.9274 | -9.713173e-05 | 0.1806275 | 0 | 0 | 0
14262 | 511125.7 | 2010-11-17 08:42 | 2251.132 | 7 | 33 | -0.5498376 | 3.755637 | 33.65689 | 32.70457 | 135.4126 | 120.9446 | -6.475449e-05 | 0.1806275 | 0 | 0 | 0
14263 | 511155.8 | 2010-11-17 08:43 | 2281.148 | 7 | 33 | -0.5498376 | 3.752885 | 33.65689 | 32.70915 | 135.4126 | 120.9618 | -6.475449e-05 | 0.1806275 | 0 | 0 | 0
14264 | 511185.8 | 2010-11-17 08:43 | 2311.166 | 7 | 33 | -0.5498376 | 3.749971 | 33.65689 | 32.71373 | 135.4126 | 120.979 | -9.713173e-05 | 0.1806275 | 0 | 0 | 0
14265 | 511215.8 | 2010-11-17 08:44 | 2341.178 | 7 | 33 | -0.5496564 | 3.747219 | 33.65689 | 32.71832 | 135.4126 | 120.9962 | -9.713173e-05 | 0.1806275 | 0 | 0 | 0
14266 | 511245.8 | 2010-11-17 08:44 | 2371.194 | 7 | 33 | -0.5496564 | 3.744629 | 33.65689 | 32.7229 | 135.4126 | 121.0133 | -6.475449e-05 | 0.1806275 | 0 | 0 | 0
14267 | 511275.8 | 2010-11-17 08:45 | 2401.209 | 7 | 33 | -0.5498376 | 3.741877 | 33.65689 | 32.72748 | 135.4126 | 121.0305 | -6.475449e-05 | 0.1806275 | 0 | 0 | 0
14268 | 511305.8 | 2010-11-17 08:45 | 2431.224 | 7 | 33 | -0.5496564 | 3.739124 | 33.65689 | 32.73207 | 135.4126 | 121.0476 | -3.237724e-05 | 0.1806275 | 0 | 0 | 0
14269 | 511335.8 | 2010-11-17 08:46 | 2461.24 | 7 | 33 | -0.5496564 | 3.736534 | 33.65689 | 32.73665 | 135.4126 | 121.0648 | -6.475449e-05 | 0.1806275 | 0 | 0 | 0
14270 | 511365.9 | 2010-11-17 08:46 | 2491.255 | 7 | 33 | -0.5496564 | 3.734106 | 33.65689 | 32.74124 | 135.4126 | 121.0819 | -6.475449e-05 | 0.1806275 | 0 | 0 | 0
14271 | 511395.9 | 2010-11-17 08:47 | 2521.27 | 7 | 33 | -0.5498376 | 3.731515 | 33.65689 | 32.74582 | 135.4126 | 121.099 | -3.237724e-05 | 0.1806275 | 0 | 0 | 0
14272 | 511425.9 | 2010-11-17 08:47 | 2551.286 | 7 | 33 | -0.5500188 | 3.728925 | 33.65689 | 32.7504 | 135.4126 | 121.1161 | -3.237724e-05 | 0.1806275 | 0 | 0 | 0
14273 | 511455.9 | 2010-11-17 08:48 | 2581.301 | 7 | 33 | -0.5496564 | 3.726497 | 33.65689 | 32.75499 | 135.4126 | 121.1332 | -3.237724e-05 | 0.1806275 | 0 | 0 | 0
14274 | 511485.9 | 2010-11-17 08:48 | 2611.316 | 7 | 33 | -0.5500188 | 3.723907 | 33.65689 | 32.75957 | 135.4126 | 121.1503 | -9.713173e-05 | 0.1806275 | 0 | 0 | 0
14275 | 511515.9 | 2010-11-17 08:49 | 2641.332 | 7 | 33 | -0.5498376 | 3.721478 | 33.65689 | 32.76415 | 135.4126 | 121.1673 | -6.475449e-05 | 0.1806275 | 0 | 0 | 0
14276 | 511546 | 2010-11-17 08:49 | 2671.347 | 7 | 33 | -0.5498376 | 3.718888 | 33.65689 | 32.76874 | 135.4126 | 121.1844 | -9.713173e-05 | 0.1806275 | 0 | 0 | 0
14277 | 511576 | 2010-11-17 08:50 | 2701.362 | 7 | 33 | -0.5498376 | 3.716622 | 33.65689 | 32.77332 | 135.4126 | 121.2014 | -6.475449e-05 | 0.1806275 | 0 | 0 | 0
14278 | 511606 | 2010-11-17 08:50 | 2731.377 | 7 | 33 | -0.5498376 | 3.714193 | 33.65689 | 32.7779 | 135.4126 | 121.2185 | -6.475449e-05 | 0.1806275 | 0 | 0 | 0
14279 | 511636 | 2010-11-17 08:51 | 2761.393 | 7 | 33 | -0.5498376 | 3.711765 | 33.65689 | 32.78249 | 135.4126 | 121.2355 | -9.713173e-05 | 0.1806275 | 0 | 0 | 0
14280 | 511666 | 2010-11-17 08:51 | 2791.408 | 7 | 33 | -0.5496564 | 3.70966 | 33.65689 | 32.78707 | 135.4126 | 121.2525 | 0 | 0.1806275 | 0 | 0 | 0
14281 | 511696 | 2010-11-17 08:52 | 2821.423 | 7 | 33 | -0.5498376 | 3.707232 | 33.65689 | 32.79166 | 135.4126 | 121.2695 | -6.475449e-05 | 0.1806275 | 0 | 0 | 0
14282 | 511726 | 2010-11-17 08:52 | 2851.439 | 7 | 33 | -0.5498376 | 3.705127 | 33.65689 | 32.79624 | 135.4126 | 121.2865 | -6.475449e-05 | 0.1806275 | 0 | 0 | 0
14283 | 511756.1 | 2010-11-17 08:53 | 2881.454 | 7 | 33 | -0.5498376 | 3.703023 | 33.65689 | 32.80082 | 135.4126 | 121.3034 | 3.237724e-05 | 0.1806275 | 0 | 0 | 0
14284 | 511786.1 | 2010-11-17 08:53 | 2911.469 | 7 | 33 | -0.5496564 | 3.700594 | 33.65689 | 32.80541 | 135.4126 | 121.3204 | -3.237724e-05 | 0.1806275 | 0 | 0 | 0
14285 | 511816.1 | 2010-11-17 08:54 | 2941.485 | 7 | 33 | -0.5498376 | 3.698166 | 33.65689 | 32.80999 | 135.4126 | 121.3374 | -9.713173e-05 | 0.1806275 | 0 | 0 | 0
14286 | 511846.1 | 2010-11-17 08:54 | 2971.5 | 7 | 33 | -0.5496564 | 3.696223 | 33.65689 | 32.81457 | 135.4126 | 121.3543 | 0 | 0.1806275 | 0 | 0 | 0
14287 | 511876.1 | 2010-11-17 08:55 | 3001.515 | 7 | 33 | -0.5494752 | 3.694119 | 33.65689 | 32.81916 | 135.4126 | 121.3713 | -3.237724e-05 | 0.1806275 | 0 | 0 | 0
14288 | 511906.1 | 2010-11-17 08:55 | 3031.53 | 7 | 33 | -0.5498376 | 3.69169 | 33.65689 | 32.82374 | 135.4126 | 121.3882 | -0.000129509 | 0.1806275 | 0 | 0 | 0
14289 | 511936.2 | 2010-11-17 08:56 | 3061.546 | 7 | 33 | -0.5498376 | 3.689748 | 33.65689 | 32.82833 | 135.4126 | 121.4051 | -6.475449e-05 | 0.1806275 | 0 | 0 | 0
14290 | 511966.2 | 2010-11-17 08:56 | 3091.561 | 7 | 33 | -0.5496564 | 3.687643 | 33.65689 | 32.83291 | 135.4126 | 121.422 | -9.713173e-05 | 0.1806275 | 0 | 0 | 0
14291 | 511996.2 | 2010-11-17 08:57 | 3121.577 | 7 | 33 | -0.5498376 | 3.685701 | 33.65689 | 32.83749 | 135.4126 | 121.4389 | -6.475449e-05 | 0.1806275 | 0 | 0 | 0
14292 | 512026.2 | 2010-11-17 08:57 | 3151.592 | 7 | 33 | -0.5500188 | 3.683596 | 33.65689 | 32.84208 | 135.4126 | 121.4558 | -6.475449e-05 | 0.1806275 | 0 | 0 | 0
14293 | 512056.2 | 2010-11-17 08:58 | 3181.607 | 7 | 33 | -0.5498376 | 3.681815 | 33.65689 | 32.84666 | 135.4126 | 121.4727 | -3.237724e-05 | 0.1806275 | 0 | 0 | 0
14294 | 512086.2 | 2010-11-17 08:58 | 3211.622 | 7 | 33 | -0.5496564 | 3.679873 | 33.65689 | 32.85124 | 135.4126 | 121.4896 | -3.237724e-05 | 0.1806275 | 0 | 0 | 0
14295 | 512116.2 | 2010-11-17 08:59 | 3241.638 | 7 | 33 | -0.5498376 | 3.677768 | 33.65689 | 32.85583 | 135.4126 | 121.5064 | -6.475449e-05 | 0.1806275 | 0 | 0 | 0
14296 | 512146.3 | 2010-11-17 08:59 | 3271.653 | 7 | 33 | -0.5498376 | 3.675825 | 33.65689 | 32.86041 | 135.4126 | 121.5233 | -3.237724e-05 | 0.1806275 | 0 | 0 | 0
14297 | 512176.3 | 2010-11-17 09:00 | 3301.668 | 7 | 33 | -0.5496564 | 3.674206 | 33.65689 | 32.86499 | 135.4126 | 121.5401 | -6.475449e-05 | 0.1806275 | 0 | 0 | 0
14298 | 512206.3 | 2010-11-17 09:00 | 3331.684 | 7 | 33 | -0.5496564 | 3.672264 | 33.65689 | 32.86958 | 135.4126 | 121.5569 | 0 | 0.1806275 | 0 | 0 | 0
14299 | 512236.3 | 2010-11-17 09:01 | 3361.699 | 7 | 33 | -0.5498376 | 3.670321 | 33.65689 | 32.87416 | 135.4126 | 121.5738 | -3.237724e-05 | 0.1806275 | 0 | 0 | 0
14300 | 512266.3 | 2010-11-17 09:01 | 3391.714 | 7 | 33 | -0.5496564 | 3.66854 | 33.65689 | 32.87875 | 135.4126 | 121.5906 | 0 | 0.1806275 | 0 | 0 | 0
14301 | 512296.3 | 2010-11-17 09:02 | 3421.729 | 7 | 33 | -0.5496564 | 3.666759 | 33.65689 | 32.88333 | 135.4126 | 121.6074 | -3.237724e-05 | 0.1806275 | 0 | 0 | 0
14302 | 512326.4 | 2010-11-17 09:02 | 3451.745 | 7 | 33 | -0.5494752 | 3.664817 | 33.65689 | 32.88791 | 135.4126 | 121.6242 | -6.475449e-05 | 0.1806275 | 0 | 0 | 0
14303 | 512356.4 | 2010-11-17 09:03 | 3481.76 | 7 | 33 | -0.5498376 | 3.663036 | 33.65689 | 32.8925 | 135.4126 | 121.641 | -3.237724e-05 | 0.1806275 | 0 | 0 | 0
14304 | 512386.4 | 2010-11-17 09:03 | 3511.775 | 7 | 33 | -0.5498376 | 3.661417 | 33.65689 | 32.89708 | 135.4126 | 121.6578 | -3.237724e-05 | 0.1806275 | 0 | 0 | 0
14305 | 512416.4 | 2010-11-17 09:04 | 3541.791 | 7 | 33 | -0.5500188 | 3.659312 | 33.65689 | 32.90166 | 135.4126 | 121.6746 | -9.713173e-05 | 0.1806275 | 0 | 0 | 0
14306 | 512446.4 | 2010-11-17 09:04 | 3571.806 | 7 | 33 | -0.5498376 | 3.657856 | 33.65689 | 32.90625 | 135.4126 | 121.6913 | -3.237724e-05 | 0.1806275 | 0 | 0 | 0
14307 | 512476.4 | 2010-11-17 09:05 | 3601.821 | 7 | 33 | -0.5498376 | 3.656075 | 33.65689 | 32.91083 | 135.4126 | 121.7081 | -6.475449e-05 | 0.1806275 | 0 | 0 | 0
14308 | 512506.4 | 2010-11-17 09:05 | 3631.837 | 7 | 33 | -0.5498376 | 3.654132 | 33.65689 | 32.91542 | 135.4126 | 121.7249 | -9.713173e-05 | 0.1806275 | 0 | 0 | 0
14309 | 512536.5 | 2010-11-17 09:06 | 3661.852 | 7 | 33 | -0.5498376 | 3.652675 | 33.65689 | 32.92 | 135.4126 | 121.7416 | -3.237724e-05 | 0.1806275 | 0 | 0 | 0
14310 | 512566.5 | 2010-11-17 09:06 | 3691.867 | 7 | 33 | -0.5496564 | 3.651056 | 33.65689 | 32.92458 | 135.4126 | 121.7583 | -3.237724e-05 | 0.1806275 | 0 | 0 | 0
14311 | 512596.5 | 2010-11-17 09:07 | 3721.883 | 7 | 33 | -0.5498376 | 3.649275 | 33.65689 | 32.92917 | 135.4126 | 121.7751 | -6.475449e-05 | 0.1806275 | 0 | 0 | 0
14312 | 512626.5 | 2010-11-17 09:07 | 3751.898 | 7 | 33 | -0.5496564 | 3.647818 | 33.65689 | 32.93375 | 135.4126 | 121.7918 | -3.237724e-05 | 0.1806275 | 0 | 0 | 0
14313 | 512656.5 | 2010-11-17 09:08 | 3781.913 | 7 | 33 | -0.5496564 | 3.646199 | 33.65689 | 32.93833 | 135.4126 | 121.8085 | 0 | 0.1806275 | 0 | 0 | 0
14314 | 512686.5 | 2010-11-17 09:08 | 3811.929 | 7 | 33 | -0.5496564 | 3.644581 | 33.65689 | 32.94292 | 135.4126 | 121.8252 | -3.237724e-05 | 0.1806275 | 0 | 0 | 0
14315 | 512716.6 | 2010-11-17 09:09 | 3841.944 | 7 | 33 | -0.5498376 | 3.642962 | 33.65689 | 32.9475 | 135.4126 | 121.8419 | -3.237724e-05 | 0.1806275 | 0 | 0 | 0
14316 | 512746.6 | 2010-11-17 09:09 | 3871.959 | 7 | 33 | -0.5498376 | 3.641343 | 33.65689 | 32.95209 | 135.4126 | 121.8586 | -6.475449e-05 | 0.1806275 | 0 | 0 | 0
14317 | 512776.6 | 2010-11-17 09:10 | 3901.974 | 7 | 33 | -0.5496564 | 3.640048 | 33.65689 | 32.95667 | 135.4126 | 121.8753 | -3.237724e-05 | 0.1806275 | 0 | 0 | 0
14318 | 512806.6 | 2010-11-17 09:10 | 3931.99 | 7 | 33 | -0.5498376 | 3.638267 | 33.65689 | 32.96125 | 135.4126 | 121.892 | -9.713173e-05 | 0.1806275 | 0 | 0 | 0
14319 | 512836.6 | 2010-11-17 09:11 | 3962.005 | 7 | 33 | -0.5494752 | 3.637134 | 33.65689 | 32.96584 | 135.4126 | 121.9087 | 0 | 0.1806275 | 0 | 0 | 0
14320 | 512866.6 | 2010-11-17 09:11 | 3992.02 | 7 | 33 | -0.5498376 | 3.635677 | 33.65689 | 32.97042 | 135.4126 | 121.9253 | 0 | 0.1806275 | 0 | 0 | 0
14321 | 512896.6 | 2010-11-17 09:12 | 4022.036 | 7 | 33 | -0.5498376 | 3.634058 | 33.65689 | 32.975 | 135.4126 | 121.942 | -3.237724e-05 | 0.1806275 | 0 | 0 | 0
14322 | 512926.7 | 2010-11-17 09:12 | 4052.051 | 7 | 33 | -0.5498376 | 3.632762 | 33.65689 | 32.97959 | 135.4126 | 121.9586 | -3.237724e-05 | 0.1806275 | 0 | 0 | 0
14323 | 512956.7 | 2010-11-17 09:13 | 4082.066 | 7 | 33 | -0.5494752 | 3.631305 | 33.65689 | 32.98417 | 135.4126 | 121.9753 | -3.237724e-05 | 0.1806275 | 0 | 0 | 0
14324 | 512986.7 | 2010-11-17 09:13 | 4112.082 | 7 | 33 | -0.5496564 | 3.63001 | 33.65689 | 32.98875 | 135.4126 | 121.9919 | -3.237724e-05 | 0.1806275 | 0 | 0 | 0
14325 | 513016.7 | 2010-11-17 09:14 | 4142.097 | 7 | 33 | -0.5498376 | 3.628553 | 33.65689 | 32.99334 | 135.4126 | 122.0086 | -3.237724e-05 | 0.1806275 | 0 | 0 | 0
14326 | 513046.7 | 2010-11-17 09:14 | 4172.112 | 7 | 33 | -0.5498376 | 3.627258 | 33.65689 | 32.99792 | 135.4126 | 122.0252 | -3.237724e-05 | 0.1806275 | 0 | 0 | 0
14327 | 513076.7 | 2010-11-17 09:15 | 4202.127 | 7 | 33 | -0.5494752 | 3.625963 | 33.65689 | 33.00251 | 135.4126 | 122.0418 | -3.237724e-05 | 0.1806275 | 0 | 0 | 0
14328 | 513106.8 | 2010-11-17 09:15 | 4232.146 | 7 | 33 | -0.5496564 | 3.624668 | 33.65689 | 33.00709 | 135.4126 | 122.0584 | -3.237724e-05 | 0.1806275 | 0 | 0 | 0
14329 | 513136.8 | 2010-11-17 09:16 | 4262.158 | 7 | 33 | -0.5498376 | 3.623373 | 33.65689 | 33.01167 | 135.4126 | 122.0751 | 0 | 0.1806275 | 0 | 0 | 0
14330 | 513166.8 | 2010-11-17 09:16 | 4292.173 | 7 | 33 | -0.5500188 | 3.621916 | 33.65689 | 33.01626 | 135.4126 | 122.0917 | -3.237724e-05 | 0.1806275 | 0 | 0 | 0
14331 | 513196.8 | 2010-11-17 09:17 | 4322.189 | 7 | 33 | -0.5498376 | 3.620783 | 33.65689 | 33.02084 | 135.4126 | 122.1083 | 0 | 0.1806275 | 0 | 0 | 0
14332 | 513226.8 | 2010-11-17 09:17 | 4352.204 | 7 | 33 | -0.5496564 | 3.619488 | 33.65689 | 33.02543 | 135.4126 | 122.1249 | -6.475449e-05 | 0.1806275 | 0 | 0 | 0
14333 | 513256.8 | 2010-11-17 09:18 | 4382.219 | 7 | 33 | -0.5498376 | 3.618031 | 33.65689 | 33.03001 | 135.4126 | 122.1414 | -9.713173e-05 | 0.1806275 | 0 | 0 | 0
14334 | 513286.8 | 2010-11-17 09:18 | 4412.235 | 7 | 33 | -0.5498376 | 3.616897 | 33.65689 | 33.03459 | 135.4126 | 122.158 | -3.237724e-05 | 0.1806275 | 0 | 0 | 0
14335 | 513316.9 | 2010-11-17 09:19 | 4442.25 | 7 | 33 | -0.5496564 | 3.615602 | 33.65689 | 33.03918 | 135.4126 | 122.1746 | -6.475449e-05 | 0.1806275 | 0 | 0 | 0
14336 | 513346.9 | 2010-11-17 09:19 | 4472.265 | 7 | 33 | -0.5498376 | 3.614631 | 33.65689 | 33.04376 | 135.4126 | 122.1912 | -3.237724e-05 | 0.1806275 | 0 | 0 | 0
14337 | 513376.9 | 2010-11-17 09:20 | 4502.28 | 7 | 33 | -0.5498376 | 3.613174 | 33.65689 | 33.04835 | 135.4126 | 122.2077 | -3.237724e-05 | 0.1806275 | 0 | 0 | 0
14338 | 513406.9 | 2010-11-17 09:20 | 4532.296 | 7 | 33 | -0.5498376 | 3.612041 | 33.65689 | 33.05293 | 135.4126 | 122.2243 | 0 | 0.1806275 | 0 | 0 | 0
14339 | 513436.9 | 2010-11-17 09:21 | 4562.311 | 7 | 33 | -0.5496564 | 3.610907 | 33.65689 | 33.05751 | 135.4126 | 122.2409 | 0 | 0.1806275 | 0 | 0 | 0
14340 | 513466.9 | 2010-11-17 09:21 | 4592.326 | 7 | 33 | -0.5500188 | 3.609288 | 33.65689 | 33.0621 | 135.4126 | 122.2574 | -6.475449e-05 | 0.1806275 | 0 | 0 | 0
14341 | 513496.9 | 2010-11-17 09:22 | 4622.342 | 7 | 33 | -0.5498376 | 3.608317 | 33.65689 | 33.06668 | 135.4126 | 122.2739 | -3.237724e-05 | 0.1806275 | 0 | 0 | 0
14342 | 513527 | 2010-11-17 09:22 | 4652.357 | 7 | 33 | -0.5498376 | 3.607022 | 33.65689 | 33.07127 | 135.4126 | 122.2905 | -3.237724e-05 | 0.1806275 | 0 | 0 | 0
14343 | 513557 | 2010-11-17 09:23 | 4682.372 | 7 | 33 | -0.5498376 | 3.605727 | 33.65689 | 33.07585 | 135.4126 | 122.307 | -3.237724e-05 | 0.1806275 | 0 | 0 | 0
14344 | 513587 | 2010-11-17 09:23 | 4712.388 | 7 | 33 | -0.5498376 | 3.604432 | 33.65689 | 33.08043 | 135.4126 | 122.3235 | -3.237724e-05 | 0.1806275 | 0 | 0 | 0
14345 | 513617 | 2010-11-17 09:24 | 4742.403 | 7 | 33 | -0.5500188 | 3.603137 | 33.65689 | 33.08502 | 135.4126 | 122.3401 | -6.475449e-05 | 0.1806275 | 0 | 0 | 0
14346 | 513647 | 2010-11-17 09:24 | 4772.418 | 7 | 33 | -0.5498376 | 3.601841 | 33.65689 | 33.0896 | 135.4126 | 122.3566 | -3.237724e-05 | 0.1806275 | 0 | 0 | 0
14347 | 513677 | 2010-11-17 09:25 | 4802.434 | 7 | 33 | -0.5498376 | 3.600546 | 33.65689 | 33.09418 | 135.4126 | 122.3731 | -3.237724e-05 | 0.1806275 | 0 | 0 | 0
14348 | 513707.1 | 2010-11-17 09:25 | 4832.449 | 7 | 33 | -0.5500188 | 3.599089 | 33.65689 | 33.09877 | 135.4126 | 122.3896 | -3.237724e-05 | 0.1806275 | 0 | 0 | 0
14349 | 513737.1 | 2010-11-17 09:26 | 4862.464 | 7 | 33 | -0.5498376 | 3.597794 | 33.65689 | 33.10335 | 135.4126 | 122.4061 | 0 | 0.1806275 | 0 | 0 | 0
14350 | 513767.1 | 2010-11-17 09:26 | 4892.479 | 7 | 33 | -0.5498376 | 3.596337 | 33.65689 | 33.10794 | 135.4126 | 122.4226 | -9.713173e-05 | 0.1806275 | 0 | 0 | 0
14351 | 513797.1 | 2010-11-17 09:27 | 4922.495 | 7 | 33 | -0.5498376 | 3.59488 | 33.65689 | 33.11252 | 135.4126 | 122.439 | -6.475449e-05 | 0.1806275 | 0 | 0 | 0
14352 | 513827.1 | 2010-11-17 09:27 | 4952.51 | 7 | 33 | -0.5498376 | 3.593585 | 33.65689 | 33.1171 | 135.4126 | 122.4555 | -3.237724e-05 | 0.1806275 | 0 | 0 | 0
14353 | 513857.1 | 2010-11-17 09:28 | 4982.525 | 7 | 33 | -0.5498376 | 3.592128 | 33.65689 | 33.12169 | 135.4126 | 122.472 | -3.237724e-05 | 0.1806275 | 0 | 0 | 0
14354 | 513887.1 | 2010-11-17 09:28 | 5012.541 | 7 | 33 | -0.5498376 | 3.590671 | 33.65689 | 33.12627 | 135.4126 | 122.4885 | -3.237724e-05 | 0.1806275 | 0 | 0 | 0
14355 | 513917.2 | 2010-11-17 09:29 | 5042.556 | 7 | 33 | -0.5498376 | 3.589214 | 33.65689 | 33.13086 | 135.4126 | 122.5049 | 0 | 0.1806275 | 0 | 0 | 0
14356 | 513947.2 | 2010-11-17 09:29 | 5072.571 | 7 | 33 | -0.5498376 | 3.587595 | 33.65689 | 33.13544 | 135.4126 | 122.5214 | 0 | 0.1806275 | 0 | 0 | 0
14357 | 513977.2 | 2010-11-17 09:30 | 5102.587 | 7 | 33 | -0.5500188 | 3.585814 | 33.65689 | 33.14002 | 135.4126 | 122.5378 | -6.480217e-05 | 0.1806275 | 0 | 0 | 0
14358 | 514007.2 | 2010-11-17 09:30 | 5132.602 | 7 | 33 | -0.5498376 | 3.584357 | 33.65689 | 33.14461 | 135.4126 | 122.5542 | -3.237724e-05 | 0.1806275 | 0 | 0 | 0
14359 | 514037.2 | 2010-11-17 09:31 | 5162.617 | 7 | 33 | -0.5498376 | 3.582577 | 33.65689 | 33.14919 | 135.4126 | 122.5707 | -6.475449e-05 | 0.1806275 | 0 | 0 | 0
14360 | 514067.2 | 2010-11-17 09:31 | 5192.632 | 7 | 33 | -0.5496564 | 3.58112 | 33.65689 | 33.15378 | 135.4126 | 122.5871 | -3.237724e-05 | 0.1806275 | 0 | 0 | 0
14361 | 514097.3 | 2010-11-17 09:32 | 5222.648 | 7 | 33 | -0.5496564 | 3.579339 | 33.65689 | 33.15836 | 135.4126 | 122.6035 | -3.237724e-05 | 0.1806275 | 0 | 0 | 0
14362 | 514127.3 | 2010-11-17 09:32 | 5252.663 | 7 | 33 | -0.5496564 | 3.577396 | 33.65689 | 33.16294 | 135.4126 | 122.6199 | -3.237724e-05 | 0.1806275 | 0 | 0 | 0
14363 | 514157.3 | 2010-11-17 09:33 | 5282.678 | 7 | 33 | -0.5496564 | 3.575615 | 33.65689 | 33.16753 | 135.4126 | 122.6363 | -3.237724e-05 | 0.1806275 | 0 | 0 | 0
14364 | 514187.3 | 2010-11-17 09:33 | 5312.694 | 7 | 33 | -0.5498376 | 3.573511 | 33.65689 | 33.17211 | 135.4126 | 122.6527 | -6.475449e-05 | 0.1806275 | 0 | 0 | 0
14365 | 514217.3 | 2010-11-17 09:34 | 5342.709 | 7 | 33 | -0.5496564 | 3.57173 | 33.65689 | 33.17669 | 135.4126 | 122.669 | 0 | 0.1806275 | 0 | 0 | 0
14366 | 514247.3 | 2010-11-17 09:34 | 5372.724 | 7 | 33 | -0.5496564 | 3.569463 | 33.65689 | 33.18128 | 135.4126 | 122.6854 | -6.475449e-05 | 0.1806275 | 0 | 0 | 0
14367 | 514277.3 | 2010-11-17 09:35 | 5402.74 | 7 | 33 | -0.5498376 | 3.567359 | 33.65689 | 33.18586 | 135.4126 | 122.7018 | -6.475449e-05 | 0.1806275 | 0 | 0 | 0
14368 | 514307.4 | 2010-11-17 09:35 | 5432.755 | 7 | 33 | -0.5500188 | 3.565092 | 33.65689 | 33.19045 | 135.4126 | 122.7181 | -9.713173e-05 | 0.1806275 | 0 | 0 | 0
14369 | 514337.4 | 2010-11-17 09:36 | 5462.77 | 7 | 33 | -0.5496564 | 3.56315 | 33.65689 | 33.19503 | 135.4126 | 122.7345 | -3.237724e-05 | 0.1806275 | 0 | 0 | 0
14370 | 514367.4 | 2010-11-17 09:36 | 5492.786 | 7 | 33 | -0.5498376 | 3.56056 | 33.65689 | 33.19961 | 135.4126 | 122.7508 | -9.713173e-05 | 0.1806275 | 0 | 0 | 0
14371 | 514397.4 | 2010-11-17 09:37 | 5522.801 | 7 | 33 | -0.5498376 | 3.558131 | 33.65689 | 33.2042 | 135.4126 | 122.7671 | -6.475449e-05 | 0.1806275 | 0 | 0 | 0
14372 | 514427.4 | 2010-11-17 09:37 | 5552.816 | 7 | 33 | -0.5498376 | 3.555541 | 33.65689 | 33.20878 | 135.4126 | 122.7834 | -9.713173e-05 | 0.1806275 | 0 | 0 | 0
14373 | 514457.4 | 2010-11-17 09:38 | 5582.832 | 7 | 33 | -0.5500188 | 3.552951 | 33.65689 | 33.21337 | 135.4126 | 122.7997 | -6.475449e-05 | 0.1806275 | 0 | 0 | 0
14374 | 514487.5 | 2010-11-17 09:38 | 5612.847 | 7 | 33 | -0.5496564 | 3.55036 | 33.65689 | 33.21795 | 135.4126 | 122.816 | -3.237724e-05 | 0.1806275 | 0 | 0 | 0
14375 | 514517.5 | 2010-11-17 09:39 | 5642.862 | 7 | 33 | -0.5498376 | 3.547608 | 33.65689 | 33.22253 | 135.4126 | 122.8322 | -6.475449e-05 | 0.1806275 | 0 | 0 | 0
14376 | 514547.5 | 2010-11-17 09:39 | 5672.877 | 7 | 33 | -0.5496564 | 3.544694 | 33.65689 | 33.22712 | 135.4126 | 122.8485 | -6.475449e-05 | 0.1806275 | 0 | 0 | 0
14377 | 514577.5 | 2010-11-17 09:40 | 5702.893 | 7 | 33 | -0.5496564 | 3.541456 | 33.65689 | 33.2317 | 135.4126 | 122.8647 | -9.713173e-05 | 0.1806275 | 0 | 0 | 0
14378 | 514607.5 | 2010-11-17 09:40 | 5732.908 | 7 | 33 | -0.5498376 | 3.538704 | 33.65689 | 33.23629 | 135.4126 | 122.881 | -3.237724e-05 | 0.1806275 | 0 | 0 | 0
14379 | 514637.5 | 2010-11-17 09:41 | 5762.923 | 7 | 33 | -0.5498376 | 3.535466 | 33.65689 | 33.24087 | 135.4126 | 122.8972 | -9.713173e-05 | 0.1806275 | 0 | 0 | 0
14380 | 514667.5 | 2010-11-17 09:41 | 5792.939 | 7 | 33 | -0.5498376 | 3.532067 | 33.65689 | 33.24545 | 135.4126 | 122.9134 | -0.000129509 | 0.1806275 | 0 | 0 | 0
14381 | 514697.6 | 2010-11-17 09:42 | 5822.954 | 7 | 33 | -0.5500188 | 3.528991 | 33.65689 | 33.25004 | 135.4126 | 122.9296 | -6.475449e-05 | 0.1806275 | 0 | 0 | 0
14382 | 514727.6 | 2010-11-17 09:42 | 5852.969 | 7 | 33 | -0.5496564 | 3.525429 | 33.65689 | 33.25462 | 135.4126 | 122.9457 | -9.713173e-05 | 0.1806275 | 0 | 0 | 0
14383 | 514757.6 | 2010-11-17 09:43 | 5882.984 | 7 | 33 | -0.5498376 | 3.521706 | 33.65689 | 33.25921 | 135.4126 | 122.9619 | -9.713173e-05 | 0.1806275 | 0 | 0 | 0
14384 | 514787.6 | 2010-11-17 09:43 | 5913 | 7 | 33 | -0.5496564 | 3.517821 | 33.65689 | 33.26379 | 135.4126 | 122.978 | -6.475449e-05 | 0.1806275 | 0 | 0 | 0
14385 | 514817.6 | 2010-11-17 09:44 | 5943.015 | 7 | 33 | -0.5498376 | 3.513288 | 33.65689 | 33.26837 | 135.4126 | 122.9941 | -0.000129509 | 0.1806275 | 0 | 0 | 0
14386 | 514847.6 | 2010-11-17 09:44 | 5973.031 | 7 | 33 | -0.5496564 | 3.508593 | 33.65689 | 33.27296 | 135.4126 | 123.0102 | -0.000129509 | 0.1806275 | 0 | 0 | 0
14387 | 514877.7 | 2010-11-17 09:45 | 6003.046 | 7 | 33 | -0.5498376 | 3.503412 | 33.65689 | 33.27754 | 135.4126 | 123.0263 | -9.713173e-05 | 0.1806275 | 0 | 0 | 0
14388 | 514907.7 | 2010-11-17 09:45 | 6033.061 | 7 | 33 | -0.5498376 | 3.497584 | 33.65689 | 33.28212 | 135.4126 | 123.0423 | -0.0001943111 | 0.1806275 | 0 | 0 | 0
14389 | 514937.7 | 2010-11-17 09:46 | 6063.076 | 7 | 33 | -0.5498376 | 3.491109 | 33.65689 | 33.28671 | 135.4126 | 123.0584 | -0.0001942635 | 0.1806275 | 0 | 0 | 0
14390 | 514967.7 | 2010-11-17 09:46 | 6093.092 | 7 | 33 | -0.5498376 | 3.483985 | 33.65689 | 33.29129 | 135.4126 | 123.0744 | -0.0001942635 | 0.1806275 | 0 | 0 | 0
14391 | 514997.7 | 2010-11-17 09:47 | 6123.107 | 7 | 33 | -0.5498376 | 3.475243 | 33.65689 | 33.29588 | 135.4126 | 123.0903 | -0.0002266407 | 0.1806275 | 0 | 0 | 0
14392 | 515027.7 | 2010-11-17 09:47 | 6153.125 | 7 | 33 | -0.5498376 | 3.46553 | 33.65689 | 33.30046 | 135.4126 | 123.1062 | -0.0002913952 | 0.1806275 | 0 | 0 | 0
14393 | 515057.7 | 2010-11-17 09:48 | 6183.138 | 7 | 33 | -0.5500188 | 3.454036 | 33.65689 | 33.30504 | 135.4126 | 123.1221 | -0.0003237724 | 0.1806275 | 0 | 0 | 0
14394 | 515087.8 | 2010-11-17 09:48 | 6213.153 | 7 | 33 | -0.5496564 | 3.440599 | 33.65689 | 33.30963 | 135.4126 | 123.1379 | -0.0003885269 | 0.1806275 | 0 | 0 | 0
14395 | 515117.8 | 2010-11-17 09:49 | 6243.168 | 7 | 33 | -0.5496564 | 3.424734 | 33.65689 | 33.31421 | 135.4126 | 123.1536 | -0.0004532814 | 0.1806275 | 0 | 0 | 0
14396 | 515147.8 | 2010-11-17 09:49 | 6273.183 | 7 | 33 | -0.5496564 | 3.405792 | 33.65689 | 33.3188 | 135.4126 | 123.1693 | -0.0005180359 | 0.1806275 | 0 | 0 | 0
14397 | 515177.8 | 2010-11-17 09:50 | 6303.199 | 7 | 33 | -0.5498376 | 3.382804 | 33.65689 | 33.32338 | 135.4126 | 123.1848 | -0.0006475449 | 0.1806275 | 0 | 0 | 0
14398 | 515207.8 | 2010-11-17 09:50 | 6333.214 | 7 | 33 | -0.5500188 | 3.355283 | 33.65689 | 33.32796 | 135.4126 | 123.2003 | -0.0008094311 | 0.1806275 | 0 | 0 | 0
14399 | 515237.8 | 2010-11-17 09:51 | 6363.229 | 7 | 33 | -0.5498376 | 3.322743 | 33.65689 | 33.33255 | 135.4126 | 123.2156 | -0.00093894 | 0.1806275 | 0 | 0 | 0
14400 | 515267.9 | 2010-11-17 09:51 | 6393.245 | 7 | 33 | -0.5496564 | 3.283403 | 33.65689 | 33.33713 | 135.4126 | 123.2307 | -0.001100874 | 0.1806275 | 0 | 0 | 0
14401 | 515297.9 | 2010-11-17 09:52 | 6423.26 | 7 | 33 | -0.5498376 | 3.235484 | 33.65689 | 33.34172 | 135.4126 | 123.2457 | -0.001392221 | 0.1806275 | 0 | 0 | 0
14402 | 515327.9 | 2010-11-17 09:52 | 6453.275 | 7 | 33 | -0.5496564 | 3.176718 | 33.65689 | 33.3463 | 135.4126 | 123.2604 | -0.001748371 | 0.1806275 | 0 | 0 | 0
14403 | 515357.9 | 2010-11-17 09:53 | 6483.291 | 7 | 33 | -0.5496564 | 3.102087 | 33.65689 | 33.35088 | 135.4126 | 123.2748 | -0.0022017 | 0.1806275 | 0 | 0 | 0
14404 | 515387 | 2010-11-17 09:53 | 6512.431 | 7 | 33 | -0.5496564 | 3.002038 | 33.65689 | 33.35533 | 135.4126 | 123.2884 | -0.003334904 | 0.1806275 | 0 | 0 | 0
14405 | 515406.6 | 2010-11-17 09:54 | 6531.962 | 7 | 33 | -0.5498376 | 2.90199 | 33.65689 | 33.35832 | 135.4126 | 123.2972 | -0.004662466 | 0.1806275 | 0 | 0 | 0
14406 | 515422 | 2010-11-17 09:54 | 6547.352 | 7 | 33 | -0.5498376 | 2.80178 | 33.65689 | 33.36067 | 135.4126 | 123.3039 | -0.005536652 | 0.1806275 | 0 | 0 | 0
14407 | 515436.2 | 2010-11-17 09:54 | 6561.618 | 7 | 33 | -0.5498376 | 2.701732 | 33.65689 | 33.36285 | 135.4126 | 123.3099 | -0.005601406 | 0.1806275 | 0 | 0 | 0
14408 | 515436.5 | 2010-11-17 09:54 | 6561.884 | 7 | 33 | -0.5496564 | 2.699951 | 33.65689 | 33.36289 | 135.4126 | 123.31 | -0.005601406 | 0.1806275 | 0 | 0 | 0
14409 | 515496.5 | 2010-11-17 09:55 | 60.01498 | 8 | 33 | 0 | 3.236941 | 33.65689 | 33.36289 | 135.4126 | 123.31 | 0.001100874 | 0.1806275 | 0 | 0 | 0
14410 | 515496.7 | 2010-11-17 09:55 | 0.1876322 | 9 | 33 | 0.00246996 | 3.236941 | 33.65689 | 33.36289 | 135.4126 | 123.31 | 0 | 0.1824128 | 0 | 0 | 0
14411 | 515501.5 | 2010-11-17 09:55 | 5.015564 | 9 | 33 | 0.004463196 | 3.245036 | 33.6569 | 33.36289 | 135.4126 | 123.31 | 0.0009389877 | 0.1824128 | 0 | 0 | 0
14412 | 515531.6 | 2010-11-17 09:56 | 30.01543 | 1 | 34 | 0 | 3.274014 | 33.6569 | 33.36289 | 135.4126 | 123.31 | 0.0006799698 | 0.1824128 | 0 | 0 | 0
14413 | 515561.6 | 2010-11-17 09:56 | 60.0306 | 1 | 34 | 0 | 3.29506 | 33.6569 | 33.36289 | 135.4126 | 123.31 | 0.0004857063 | 0.1824128 | 0 | 0 | 0
14414 | 515591.6 | 2010-11-17 09:57 | 90.04632 | 1 | 34 | 0 | 3.31141 | 33.6569 | 33.36289 | 135.4126 | 123.31 | 0.0004209042 | 0.1824128 | 0 | 0 | 0
14415 | 515621.6 | 2010-11-17 09:57 | 120.0145 | 1 | 34 | 0 | 3.324362 | 33.6569 | 33.36289 | 135.4126 | 123.31 | 0.0003561497 | 0.1824128 | 0 | 0 | 0
14416 | 515651.6 | 2010-11-17 09:58 | 30.01516 | 2 | 34 | 0.5504286 | 3.589862 | 33.66149 | 33.36289 | 135.4288 | 123.31 | 0.002104569 | 0.1824128 | 0 | 0 | 0
14417 | 515681.6 | 2010-11-17 09:58 | 60.03046 | 2 | 34 | 0.5506098 | 3.651704 | 33.66608 | 33.36289 | 135.4455 | 123.31 | 0.001392221 | 0.1824128 | 0 | 0 | 0
14418 | 515711.6 | 2010-11-17 09:59 | 90.04589 | 2 | 34 | 0.5504286 | 3.694605 | 33.67067 | 33.36289 | 135.4623 | 123.31 | 0.001003742 | 0.1824128 | 0 | 0 | 0
14419 | 515741.6 | 2010-11-17 09:59 | 120.0611 | 2 | 34 | 0.5506098 | 3.727144 | 33.67526 | 33.36289 | 135.4794 | 123.31 | 0.0008094311 | 0.1824128 | 0 | 0 | 0
14420 | 515771.6 | 2010-11-17 10:00 | 150.0764 | 2 | 34 | 0.5506098 | 3.753209 | 33.67985 | 33.36289 | 135.4965 | 123.31 | 0.0006475925 | 0.1824128 | 0 | 0 | 0
14421 | 515801.7 | 2010-11-17 10:00 | 180.0917 | 2 | 34 | 0.5502474 | 3.774902 | 33.68444 | 33.36289 | 135.5138 | 123.31 | 0.0004856586 | 0.1824128 | 0 | 0 | 0
14422 | 515831.7 | 2010-11-17 10:01 | 210.107 | 2 | 34 | 0.5506098 | 3.793034 | 33.68903 | 33.36289 | 135.5312 | 123.31 | 0.0004532814 | 0.1824128 | 0 | 0 | 0
14423 | 515861.7 | 2010-11-17 10:01 | 240.1223 | 2 | 34 | 0.5504286 | 3.80728 | 33.69361 | 33.36289 | 135.5486 | 123.31 | 0.0003561497 | 0.1824128 | 0 | 0 | 0
14424 | 515891.7 | 2010-11-17 10:02 | 270.1376 | 2 | 34 | 0.5504286 | 3.817965 | 33.6982 | 33.36289 | 135.5661 | 123.31 | 0.0002266407 | 0.1824128 | 0 | 0 | 0
14425 | 515921.7 | 2010-11-17 10:02 | 300.1529 | 2 | 34 | 0.5506098 | 3.825088 | 33.70279 | 33.36289 | 135.5837 | 123.31 | 0.0001618862 | 0.1824128 | 0 | 0 | 0
14426 | 515951.7 | 2010-11-17 10:03 | 330.1682 | 2 | 34 | 0.5504286 | 3.829783 | 33.70738 | 33.36289 | 135.6012 | 123.31 | 9.717941e-05 | 0.1824128 | 0 | 0 | 0
14427 | 515981.8 | 2010-11-17 10:03 | 360.1836 | 2 | 34 | 0.5504286 | 3.833506 | 33.71197 | 33.36289 | 135.6188 | 123.31 | 6.475449e-05 | 0.1824128 | 0 | 0 | 0
14428 | 516011.8 | 2010-11-17 10:04 | 390.1991 | 2 | 34 | 0.5506098 | 3.837392 | 33.71656 | 33.36289 | 135.6364 | 123.31 | 9.713173e-05 | 0.1824128 | 0 | 0 | 0
14429 | 516041.8 | 2010-11-17 10:04 | 420.2142 | 2 | 34 | 0.5506098 | 3.84063 | 33.72115 | 33.36289 | 135.654 | 123.31 | 9.713173e-05 | 0.1824128 | 0 | 0 | 0
14430 | 516071.8 | 2010-11-17 10:05 | 450.2295 | 2 | 34 | 0.5506098 | 3.843867 | 33.72574 | 33.36289 | 135.6717 | 123.31 | 0.000129509 | 0.1824128 | 0 | 0 | 0
14431 | 516101.8 | 2010-11-17 10:05 | 480.2448 | 2 | 34 | 0.5506098 | 3.846943 | 33.73033 | 33.36289 | 135.6893 | 123.31 | 6.475449e-05 | 0.1824128 | 0 | 0 | 0
14432 | 516131.8 | 2010-11-17 10:06 | 510.2601 | 2 | 34 | 0.5504286 | 3.849857 | 33.73492 | 33.36289 | 135.707 | 123.31 | 3.237724e-05 | 0.1824128 | 0 | 0 | 0
14433 | 516161.8 | 2010-11-17 10:06 | 540.2754 | 2 | 34 | 0.5506098 | 3.852933 | 33.73951 | 33.36289 | 135.7247 | 123.31 | 6.475449e-05 | 0.1824128 | 0 | 0 | 0
14434 | 516191.9 | 2010-11-17 10:07 | 570.2907 | 2 | 34 | 0.5506098 | 3.855847 | 33.7441 | 33.36289 | 135.7423 | 123.31 | 6.475449e-05 | 0.1824128 | 0 | 0 | 0
14435 | 516221.9 | 2010-11-17 10:07 | 600.306 | 2 | 34 | 0.5504286 | 3.858761 | 33.74869 | 33.36289 | 135.76 | 123.31 | 9.713173e-05 | 0.1824128 | 0 | 0 | 0
14436 | 516251.9 | 2010-11-17 10:08 | 630.3213 | 2 | 34 | 0.5504286 | 3.861351 | 33.75328 | 33.36289 | 135.7778 | 123.31 | 6.475449e-05 | 0.1824128 | 0 | 0 | 0
14437 | 516281.9 | 2010-11-17 10:08 | 660.3366 | 2 | 34 | 0.5504286 | 3.864265 | 33.75787 | 33.36289 | 135.7955 | 123.31 | 9.713173e-05 | 0.1824128 | 0 | 0 | 0
14438 | 516311.9 | 2010-11-17 10:09 | 690.3519 | 2 | 34 | 0.5506098 | 3.867179 | 33.76246 | 33.36289 | 135.8132 | 123.31 | 6.475449e-05 | 0.1824128 | 0 | 0 | 0
14439 | 516341.9 | 2010-11-17 10:09 | 720.3674 | 2 | 34 | 0.5506098 | 3.86977 | 33.76705 | 33.36289 | 135.831 | 123.31 | 6.475449e-05 | 0.1824128 | 0 | 0 | 0
14440 | 516372 | 2010-11-17 10:10 | 750.3825 | 2 | 34 | 0.5506098 | 3.872846 | 33.77164 | 33.36289 | 135.8488 | 123.31 | 6.475449e-05 | 0.1824128 | 0 | 0 | 0
14441 | 516402 | 2010-11-17 10:10 | 780.3978 | 2 | 34 | 0.5506098 | 3.87576 | 33.77623 | 33.36289 | 135.8665 | 123.31 | 9.713173e-05 | 0.1824128 | 0 | 0 | 0
14442 | 516432 | 2010-11-17 10:11 | 810.4132 | 2 | 34 | 0.5504286 | 3.878674 | 33.78082 | 33.36289 | 135.8843 | 123.31 | 9.717941e-05 | 0.1824128 | 0 | 0 | 0
14443 | 516462 | 2010-11-17 10:11 | 840.4285 | 2 | 34 | 0.5506098 | 3.881912 | 33.7854 | 33.36289 | 135.9021 | 123.31 | 0.000129509 | 0.1824128 | 0 | 0 | 0
14444 | 516492 | 2010-11-17 10:12 | 870.4438 | 2 | 34 | 0.5502474 | 3.884825 | 33.78999 | 33.36289 | 135.92 | 123.31 | 9.713173e-05 | 0.1824128 | 0 | 0 | 0
14445 | 516522 | 2010-11-17 10:12 | 900.4592 | 2 | 34 | 0.5504286 | 3.887901 | 33.79458 | 33.36289 | 135.9378 | 123.31 | 9.713173e-05 | 0.1824128 | 0 | 0 | 0
14446 | 516552 | 2010-11-17 10:13 | 930.4744 | 2 | 34 | 0.5502474 | 3.890977 | 33.79917 | 33.36289 | 135.9556 | 123.31 | 6.475449e-05 | 0.1824128 | 0 | 0 | 0
14447 | 516582.1 | 2010-11-17 10:13 | 960.4898 | 2 | 34 | 0.5502474 | 3.894215 | 33.80376 | 33.36289 | 135.9735 | 123.31 | 9.713173e-05 | 0.1824128 | 0 | 0 | 0
14448 | 516612.1 | 2010-11-17 10:14 | 990.5051 | 2 | 34 | 0.5502474 | 3.897453 | 33.80835 | 33.36289 | 135.9914 | 123.31 | 0.000129509 | 0.1824128 | 0 | 0 | 0
14449 | 516642.1 | 2010-11-17 10:14 | 1020.52 | 2 | 34 | 0.5504286 | 3.900205 | 33.81294 | 33.36289 | 136.0093 | 123.31 | 6.475449e-05 | 0.1824128 | 0 | 0 | 0
14450 | 516672.1 | 2010-11-17 10:15 | 1050.536 | 2 | 34 | 0.5504286 | 3.903281 | 33.81753 | 33.36289 | 136.0272 | 123.31 | 3.237724e-05 | 0.1824128 | 0 | 0 | 0
14451 | 516702.1 | 2010-11-17 10:15 | 1080.551 | 2 | 34 | 0.5504286 | 3.906195 | 33.82212 | 33.36289 | 136.0451 | 123.31 | 3.237724e-05 | 0.1824128 | 0 | 0 | 0
14452 | 516732.1 | 2010-11-17 10:16 | 1110.566 | 2 | 34 | 0.5502474 | 3.909271 | 33.82671 | 33.36289 | 136.063 | 123.31 | 9.713173e-05 | 0.1824128 | 0 | 0 | 0
14453 | 516762.1 | 2010-11-17 10:16 | 1140.582 | 2 | 34 | 0.5504286 | 3.912023 | 33.83129 | 33.36289 | 136.081 | 123.31 | 6.475449e-05 | 0.1824128 | 0 | 0 | 0
14454 | 516792.2 | 2010-11-17 10:17 | 1170.597 | 2 | 34 | 0.5504286 | 3.914613 | 33.83588 | 33.36289 | 136.0989 | 123.31 | 6.475449e-05 | 0.1824128 | 0 | 0 | 0
14455 | 516822.2 | 2010-11-17 10:17 | 1200.612 | 2 | 34 | 0.5504286 | 3.917203 | 33.84047 | 33.36289 | 136.1169 | 123.31 | 3.237724e-05 | 0.1824128 | 0 | 0 | 0
14456 | 516852.2 | 2010-11-17 10:18 | 1230.627 | 2 | 34 | 0.5504286 | 3.919794 | 33.84506 | 33.36289 | 136.1349 | 123.31 | 9.713173e-05 | 0.1824128 | 0 | 0 | 0
14457 | 516882.2 | 2010-11-17 10:18 | 1260.643 | 2 | 34 | 0.5506098 | 3.922222 | 33.84965 | 33.36289 | 136.1529 | 123.31 | 9.713173e-05 | 0.1824128 | 0 | 0 | 0
14458 | 516912.2 | 2010-11-17 10:19 | 1290.658 | 2 | 34 | 0.5504286 | 3.924327 | 33.85424 | 33.36289 | 136.1709 | 123.31 | 6.475449e-05 | 0.1824128 | 0 | 0 | 0
14459 | 516942.2 | 2010-11-17 10:19 | 1320.673 | 2 | 34 | 0.5506098 | 3.926431 | 33.85883 | 33.36289 | 136.1889 | 123.31 | 6.475449e-05 | 0.1824128 | 0 | 0 | 0
14460 | 516972.3 | 2010-11-17 10:20 | 1350.689 | 2 | 34 | 0.5504286 | 3.928374 | 33.86342 | 33.36289 | 136.2069 | 123.31 | 3.237724e-05 | 0.1824128 | 0 | 0 | 0
14461 | 517002.3 | 2010-11-17 10:20 | 1380.704 | 2 | 34 | 0.5504286 | 3.930155 | 33.86801 | 33.36289 | 136.225 | 123.31 | 3.237724e-05 | 0.1824128 | 0 | 0 | 0
14462 | 517032.3 | 2010-11-17 10:21 | 1410.719 | 2 | 34 | 0.5506098 | 3.931936 | 33.8726 | 33.36289 | 136.243 | 123.31 | 6.475449e-05 | 0.1824128 | 0 | 0 | 0
14463 | 517062.3 | 2010-11-17 10:21 | 1440.735 | 2 | 34 | 0.5506098 | 3.933554 | 33.87719 | 33.36289 | 136.2611 | 123.31 | 3.237724e-05 | 0.1824128 | 0 | 0 | 0
14464 | 517092.3 | 2010-11-17 10:22 | 1470.75 | 2 | 34 | 0.5502474 | 3.935011 | 33.88178 | 33.36289 | 136.2791 | 123.31 | 3.237724e-05 | 0.1824128 | 0 | 0 | 0
14465 | 517122.3 | 2010-11-17 10:22 | 1500.765 | 2 | 34 | 0.5506098 | 3.936306 | 33.88637 | 33.36289 | 136.2972 | 123.31 | 0 | 0.1824128 | 0 | 0 | 0
14466 | 517152.3 | 2010-11-17 10:23 | 1530.781 | 2 | 34 | 0.5504286 | 3.937764 | 33.89096 | 33.36289 | 136.3153 | 123.31 | 3.237724e-05 | 0.1824128 | 0 | 0 | 0
14467 | 517182.4 | 2010-11-17 10:23 | 1560.796 | 2 | 34 | 0.5504286 | 3.939059 | 33.89555 | 33.36289 | 136.3333 | 123.31 | 3.237724e-05 | 0.1824128 | 0 | 0 | 0
14468 | 517212.4 | 2010-11-17 10:24 | 1590.811 | 2 | 34 | 0.5506098 | 3.940516 | 33.90014 | 33.36289 | 136.3514 | 123.31 | 6.475449e-05 | 0.1824128 | 0 | 0 | 0
14469 | 517242.4 | 2010-11-17 10:24 | 1620.826 | 2 | 34 | 0.5506098 | 3.941649 | 33.90473 | 33.36289 | 136.3695 | 123.31 | 3.237724e-05 | 0.1824128 | 0 | 0 | 0
14470 | 517272.4 | 2010-11-17 10:25 | 1650.842 | 2 | 34 | 0.5504286 | 3.942782 | 33.90932 | 33.36289 | 136.3876 | 123.31 | 3.237724e-05 | 0.1824128 | 0 | 0 | 0
14471 | 517302.4 | 2010-11-17 10:25 | 1680.857 | 2 | 34 | 0.5506098 | 3.944077 | 33.91391 | 33.36289 | 136.4057 | 123.31 | 3.237724e-05 | 0.1824128 | 0 | 0 | 0
14472 | 517332.4 | 2010-11-17 10:26 | 1710.872 | 2 | 34 | 0.5504286 | 3.94521 | 33.9185 | 33.36289 | 136.4238 | 123.31 | 6.475449e-05 | 0.1824128 | 0 | 0 | 0
14473 | 517362.5 | 2010-11-17 10:26 | 1740.888 | 2 | 34 | 0.5502474 | 3.946182 | 33.92309 | 33.36289 | 136.4419 | 123.31 | 3.237724e-05 | 0.1824128 | 0 | 0 | 0
14474 | 517392.5 | 2010-11-17 10:27 | 1770.903 | 2 | 34 | 0.5504286 | 3.947477 | 33.92768 | 33.36289 | 136.46 | 123.31 | 3.237724e-05 | 0.1824128 | 0 | 0 | 0
14475 | 517422.5 | 2010-11-17 10:27 | 1800.918 | 2 | 34 | 0.5504286 | 3.94861 | 33.93227 | 33.36289 | 136.4781 | 123.31 | 3.237724e-05 | 0.1824128 | 0 | 0 | 0
14476 | 517452.5 | 2010-11-17 10:28 | 1830.934 | 2 | 34 | 0.5506098 | 3.949744 | 33.93686 | 33.36289 | 136.4963 | 123.31 | 0 | 0.1824128 | 0 | 0 | 0
14477 | 517482.5 | 2010-11-17 10:28 | 1860.949 | 2 | 34 | 0.5504286 | 3.950877 | 33.94145 | 33.36289 | 136.5144 | 123.31 | 0 | 0.1824128 | 0 | 0 | 0
14478 | 517512.5 | 2010-11-17 10:29 | 1890.964 | 2 | 34 | 0.5504286 | 3.95201 | 33.94603 | 33.36289 | 136.5325 | 123.31 | 3.237724e-05 | 0.1824128 | 0 | 0 | 0
14479 | 517542.5 | 2010-11-17 10:29 | 1920.98 | 2 | 34 | 0.5502474 | 3.953305 | 33.95062 | 33.36289 | 136.5507 | 123.31 | 6.475449e-05 | 0.1824128 | 0 | 0 | 0
14480 | 517572.6 | 2010-11-17 10:30 | 1950.995 | 2 | 34 | 0.5504286 | 3.954438 | 33.95521 | 33.36289 | 136.5688 | 123.31 | 3.237724e-05 | 0.1824128 | 0 | 0 | 0
14481 | 517602.6 | 2010-11-17 10:30 | 1981.01 | 2 | 34 | 0.5502474 | 3.955733 | 33.9598 | 33.36289 | 136.587 | 123.31 | 0 | 0.1824128 | 0 | 0 | 0
14482 | 517632.6 | 2010-11-17 10:31 | 2011.026 | 2 | 34 | 0.5502474 | 3.956867 | 33.96439 | 33.36289 | 136.6051 | 123.31 | 0 | 0.1824128 | 0 | 0 | 0
14483 | 517662.6 | 2010-11-17 10:31 | 2041.041 | 2 | 34 | 0.5504286 | 3.958162 | 33.96898 | 33.36289 | 136.6233 | 123.31 | 3.237724e-05 | 0.1824128 | 0 | 0 | 0
14484 | 517692.6 | 2010-11-17 10:32 | 2071.056 | 2 | 34 | 0.5504286 | 3.959457 | 33.97357 | 33.36289 | 136.6414 | 123.31 | 3.237724e-05 | 0.1824128 | 0 | 0 | 0
14485 | 517722.6 | 2010-11-17 10:32 | 2101.071 | 2 | 34 | 0.5504286 | 3.96059 | 33.97816 | 33.36289 | 136.6596 | 123.31 | 0 | 0.1824128 | 0 | 0 | 0
14486 | 517752.7 | 2010-11-17 10:33 | 2131.087 | 2 | 34 | 0.5506098 | 3.961885 | 33.98275 | 33.36289 | 136.6778 | 123.31 | 3.237724e-05 | 0.1824128 | 0 | 0 | 0
14487 | 517782.7 | 2010-11-17 10:33 | 2161.102 | 2 | 34 | 0.5506098 | 3.96318 | 33.98734 | 33.36289 | 136.696 | 123.31 | 3.237724e-05 | 0.1824128 | 0 | 0 | 0
14488 | 517812.7 | 2010-11-17 10:34 | 2191.117 | 2 | 34 | 0.5504286 | 3.964314 | 33.99192 | 33.36289 | 136.7142 | 123.31 | 0 | 0.1824128 | 0 | 0 | 0
14489 | 517842.7 | 2010-11-17 10:34 | 2221.133 | 2 | 34 | 0.5506098 | 3.965609 | 33.99651 | 33.36289 | 136.7324 | 123.31 | 6.475449e-05 | 0.1824128 | 0 | 0 | 0
14490 | 517872.7 | 2010-11-17 10:35 | 2251.148 | 2 | 34 | 0.5504286 | 3.967066 | 34.0011 | 33.36289 | 136.7506 | 123.31 | 3.237724e-05 | 0.1824128 | 0 | 0 | 0
14491 | 517902.7 | 2010-11-17 10:35 | 2281.163 | 2 | 34 | 0.5504286 | 3.968361 | 34.00569 | 33.36289 | 136.7688 | 123.31 | 6.475449e-05 | 0.1824128 | 0 | 0 | 0
14492 | 517932.7 | 2010-11-17 10:36 | 2311.179 | 2 | 34 | 0.5504286 | 3.969656 | 34.01028 | 33.36289 | 136.787 | 123.31 | 3.237724e-05 | 0.1824128 | 0 | 0 | 0
14493 | 517962.8 | 2010-11-17 10:36 | 2341.194 | 2 | 34 | 0.5504286 | 3.971113 | 34.01487 | 33.36289 | 136.8052 | 123.31 | 6.475449e-05 | 0.1824128 | 0 | 0 | 0
14494 | 517992.8 | 2010-11-17 10:37 | 2371.209 | 2 | 34 | 0.5504286 | 3.972408 | 34.01946 | 33.36289 | 136.8235 | 123.31 | 6.475449e-05 | 0.1824128 | 0 | 0 | 0
14495 | 518022.8 | 2010-11-17 10:37 | 2401.225 | 2 | 34 | 0.5504286 | 3.973703 | 34.02405 | 33.36289 | 136.8417 | 123.31 | 3.237724e-05 | 0.1824128 | 0 | 0 | 0
14496 | 518052.8 | 2010-11-17 10:38 | 2431.24 | 2 | 34 | 0.5506098 | 3.974998 | 34.02864 | 33.36289 | 136.8599 | 123.31 | 0 | 0.1824128 | 0 | 0 | 0
14497 | 518082.8 | 2010-11-17 10:38 | 2461.255 | 2 | 34 | 0.5506098 | 3.976294 | 34.03323 | 33.36289 | 136.8782 | 123.31 | 0 | 0.1824128 | 0 | 0 | 0
14498 | 518112.8 | 2010-11-17 10:39 | 2491.27 | 2 | 34 | 0.5502474 | 3.977751 | 34.03782 | 33.36289 | 136.8964 | 123.31 | 3.237724e-05 | 0.1824128 | 0 | 0 | 0
14499 | 518142.9 | 2010-11-17 10:39 | 2521.286 | 2 | 34 | 0.5504286 | 3.979369 | 34.04241 | 33.36289 | 136.9147 | 123.31 | 6.475449e-05 | 0.1824128 | 0 | 0 | 0
14500 | 518172.9 | 2010-11-17 10:40 | 2551.301 | 2 | 34 | 0.5506098 | 3.980826 | 34.047 | 33.36289 | 136.933 | 123.31 | 6.475449e-05 | 0.1824128 | 0 | 0 | 0
14501 | 518202.9 | 2010-11-17 10:40 | 2581.316 | 2 | 34 | 0.5504286 | 3.98196 | 34.05159 | 33.36289 | 136.9512 | 123.31 | 3.237724e-05 | 0.1824128 | 0 | 0 | 0
14502 | 518232.9 | 2010-11-17 10:41 | 2611.332 | 2 | 34 | 0.5506098 | 3.983578 | 34.05618 | 33.36289 | 136.9695 | 123.31 | 6.475449e-05 | 0.1824128 | 0 | 0 | 0
14503 | 518262.9 | 2010-11-17 10:41 | 2641.347 | 2 | 34 | 0.5504286 | 3.985035 | 34.06077 | 33.36289 | 136.9878 | 123.31 | 6.475449e-05 | 0.1824128 | 0 | 0 | 0
14504 | 518292.9 | 2010-11-17 10:42 | 2671.362 | 2 | 34 | 0.5504286 | 3.986493 | 34.06536 | 33.36289 | 137.0061 | 123.31 | 6.475449e-05 | 0.1824128 | 0 | 0 | 0
14505 | 518322.9 | 2010-11-17 10:42 | 2701.378 | 2 | 34 | 0.5504286 | 3.98795 | 34.06995 | 33.36289 | 137.0244 | 123.31 | 3.237724e-05 | 0.1824128 | 0 | 0 | 0
14506 | 518353 | 2010-11-17 10:43 | 2731.393 | 2 | 34 | 0.5504286 | 3.989245 | 34.07454 | 33.36289 | 137.0427 | 123.31 | 3.237724e-05 | 0.1824128 | 0 | 0 | 0
14507 | 518383 | 2010-11-17 10:43 | 2761.408 | 2 | 34 | 0.5506098 | 3.990702 | 34.07913 | 33.36289 | 137.061 | 123.31 | 0 | 0.1824128 | 0 | 0 | 0
14508 | 518413 | 2010-11-17 10:44 | 2791.424 | 2 | 34 | 0.5506098 | 3.992321 | 34.08372 | 33.36289 | 137.0793 | 123.31 | 3.237724e-05 | 0.1824128 | 0 | 0 | 0
14509 | 518443 | 2010-11-17 10:44 | 2821.439 | 2 | 34 | 0.5502474 | 3.993778 | 34.08831 | 33.36289 | 137.0977 | 123.31 | 3.237724e-05 | 0.1824128 | 0 | 0 | 0
14510 | 518473 | 2010-11-17 10:45 | 2851.454 | 2 | 34 | 0.5504286 | 3.995559 | 34.0929 | 33.36289 | 137.116 | 123.31 | 9.717941e-05 | 0.1824128 | 0 | 0 | 0
14511 | 518503 | 2010-11-17 10:45 | 2881.47 | 2 | 34 | 0.5506098 | 3.996854 | 34.09749 | 33.36289 | 137.1343 | 123.31 | 3.237724e-05 | 0.1824128 | 0 | 0 | 0
14512 | 518533.1 | 2010-11-17 10:46 | 2911.485 | 2 | 34 | 0.5506098 | 3.998472 | 34.10208 | 33.36289 | 137.1527 | 123.31 | 3.237724e-05 | 0.1824128 | 0 | 0 | 0
14513 | 518563.1 | 2010-11-17 10:46 | 2941.5 | 2 | 34 | 0.5502474 | 3.999768 | 34.10667 | 33.36289 | 137.171 | 123.31 | 0 | 0.1824128 | 0 | 0 | 0
14514 | 518593.1 | 2010-11-17 10:47 | 2971.515 | 2 | 34 | 0.5506098 | 4.00171 | 34.11126 | 33.36289 | 137.1894 | 123.31 | 9.717941e-05 | 0.1824128 | 0 | 0 | 0
14515 | 518623.1 | 2010-11-17 10:47 | 3001.531 | 2 | 34 | 0.5504286 | 4.003006 | 34.11585 | 33.36289 | 137.2078 | 123.31 | 3.242493e-05 | 0.1824128 | 0 | 0 | 0
14516 | 518653.1 | 2010-11-17 10:48 | 3031.546 | 2 | 34 | 0.5504286 | 4.004624 | 34.12044 | 33.36289 | 137.2261 | 123.31 | 0 | 0.1824128 | 0 | 0 | 0
14517 | 518683.1 | 2010-11-17 10:48 | 3061.561 | 2 | 34 | 0.5504286 | 4.006405 | 34.12503 | 33.36289 | 137.2445 | 123.31 | 9.708405e-05 | 0.1824128 | 0 | 0 | 0
14518 | 518713.1 | 2010-11-17 10:49 | 3091.577 | 2 | 34 | 0.5506098 | 4.007862 | 34.12962 | 33.36289 | 137.2629 | 123.31 | 3.242493e-05 | 0.1824128 | 0 | 0 | 0
14519 | 518743.2 | 2010-11-17 10:49 | 3121.592 | 2 | 34 | 0.5504286 | 4.009481 | 34.13421 | 33.36289 | 137.2813 | 123.31 | 6.475449e-05 | 0.1824128 | 0 | 0 | 0
14520 | 518773.2 | 2010-11-17 10:50 | 3151.607 | 2 | 34 | 0.5504286 | 4.011262 | 34.1388 | 33.36289 | 137.2997 | 123.31 | 6.475449e-05 | 0.1824128 | 0 | 0 | 0
14521 | 518803.2 | 2010-11-17 10:50 | 3181.623 | 2 | 34 | 0.5504286 | 4.012881 | 34.14338 | 33.36289 | 137.3181 | 123.31 | 3.242493e-05 | 0.1824128 | 0 | 0 | 0
14522 | 518833.2 | 2010-11-17 10:51 | 3211.638 | 2 | 34 | 0.5504286 | 4.014661 | 34.14797 | 33.36289 | 137.3366 | 123.31 | 9.708405e-05 | 0.1824128 | 0 | 0 | 0
14523 | 518863.2 | 2010-11-17 10:51 | 3241.653 | 2 | 34 | 0.5506098 | 4.016442 | 34.15256 | 33.36289 | 137.355 | 123.31 | 6.475449e-05 | 0.1824128 | 0 | 0 | 0
14524 | 518893.2 | 2010-11-17 10:52 | 3271.669 | 2 | 34 | 0.5506098 | 4.018223 | 34.15715 | 33.36289 | 137.3734 | 123.31 | 6.475449e-05 | 0.1824128 | 0 | 0 | 0
14525 | 518923.3 | 2010-11-17 10:52 | 3301.684 | 2 | 34 | 0.5504286 | 4.019842 | 34.16174 | 33.36289 | 137.3919 | 123.31 | 3.242493e-05 | 0.1824128 | 0 | 0 | 0
14526 | 518953.3 | 2010-11-17 10:53 | 3331.699 | 2 | 34 | 0.5502474 | 4.021623 | 34.16633 | 33.36289 | 137.4103 | 123.31 | 3.232956e-05 | 0.1824128 | 0 | 0 | 0
14527 | 518983.3 | 2010-11-17 10:53 | 3361.714 | 2 | 34 | 0.5502474 | 4.023242 | 34.17092 | 33.36289 | 137.4288 | 123.31 | 3.232956e-05 | 0.1824128 | 0 | 0 | 0
14528 | 519013.3 | 2010-11-17 10:54 | 3391.73 | 2 | 34 | 0.5506098 | 4.025346 | 34.17551 | 33.36289 | 137.4473 | 123.31 | 9.717941e-05 | 0.1824128 | 0 | 0 | 0
14529 | 519043.3 | 2010-11-17 10:54 | 3421.745 | 2 | 34 | 0.5504286 | 4.026965 | 34.1801 | 33.36289 | 137.4657 | 123.31 | 3.242493e-05 | 0.1824128 | 0 | 0 | 0
14530 | 519073.3 | 2010-11-17 10:55 | 3451.76 | 2 | 34 | 0.5504286 | 4.028908 | 34.18469 | 33.36289 | 137.4842 | 123.31 | 3.242493e-05 | 0.1824128 | 0 | 0 | 0
14531 | 519103.3 | 2010-11-17 10:55 | 3481.776 | 2 | 34 | 0.5504286 | 4.03085 | 34.18928 | 33.36289 | 137.5027 | 123.31 | 6.475449e-05 | 0.1824128 | 0 | 0 | 0
14532 | 519133.4 | 2010-11-17 10:56 | 3511.791 | 2 | 34 | 0.5506098 | 4.032631 | 34.19387 | 33.36289 | 137.5212 | 123.31 | 3.242493e-05 | 0.1824128 | 0 | 0 | 0
14533 | 519163.4 | 2010-11-17 10:56 | 3541.806 | 2 | 34 | 0.5504286 | 4.034574 | 34.19846 | 33.36289 | 137.5397 | 123.31 | 3.242493e-05 | 0.1824128 | 0 | 0 | 0
14534 | 519193.4 | 2010-11-17 10:57 | 3571.822 | 2 | 34 | 0.5502474 | 4.036517 | 34.20305 | 33.36289 | 137.5583 | 123.31 | 3.242493e-05 | 0.1824128 | 0 | 0 | 0
14535 | 519223.4 | 2010-11-17 10:57 | 3601.837 | 2 | 34 | 0.5504286 | 4.038459 | 34.20764 | 33.36289 | 137.5768 | 123.31 | 3.242493e-05 | 0.1824128 | 0 | 0 | 0
14536 | 519253.4 | 2010-11-17 10:58 | 3631.852 | 2 | 34 | 0.5504286 | 4.040564 | 34.21223 | 33.36289 | 137.5953 | 123.31 | 9.717941e-05 | 0.1824128 | 0 | 0 | 0
14537 | 519283.4 | 2010-11-17 10:58 | 3661.867 | 2 | 34 | 0.5506098 | 4.042507 | 34.21682 | 33.36289 | 137.6139 | 123.31 | 3.242493e-05 | 0.1824128 | 0 | 0 | 0
14538 | 519313.5 | 2010-11-17 10:59 | 3691.883 | 2 | 34 | 0.5504286 | 4.044611 | 34.22141 | 33.36289 | 137.6324 | 123.31 | 6.475449e-05 | 0.1824128 | 0 | 0 | 0
14539 | 519343.5 | 2010-11-17 10:59 | 3721.898 | 2 | 34 | 0.5506098 | 4.046554 | 34.226 | 33.36289 | 137.651 | 123.31 | 3.232956e-05 | 0.1824128 | 0 | 0 | 0
14540 | 519373.5 | 2010-11-17 11:00 | 3751.913 | 2 | 34 | 0.5504286 | 4.048658 | 34.23059 | 33.36289 | 137.6696 | 123.31 | 6.475449e-05 | 0.1824128 | 0 | 0 | 0
14541 | 519403.5 | 2010-11-17 11:00 | 3781.929 | 2 | 34 | 0.5504286 | 4.050925 | 34.23518 | 33.36289 | 137.6882 | 123.31 | 9.708405e-05 | 0.1824128 | 0 | 0 | 0
14542 | 519433.5 | 2010-11-17 11:01 | 3811.944 | 2 | 34 | 0.5507911 | 4.05303 | 34.23977 | 33.36289 | 137.7068 | 123.31 | 6.475449e-05 | 0.1824128 | 0 | 0 | 0
14543 | 519463.5 | 2010-11-17 11:01 | 3841.959 | 2 | 34 | 0.5504286 | 4.054972 | 34.24436 | 33.36289 | 137.7254 | 123.31 | 3.242493e-05 | 0.1824128 | 0 | 0 | 0
14544 | 519493.5 | 2010-11-17 11:02 | 3871.975 | 2 | 34 | 0.5502474 | 4.057076 | 34.24895 | 33.36289 | 137.744 | 123.31 | 3.232956e-05 | 0.1824128 | 0 | 0 | 0
14545 | 519523.6 | 2010-11-17 11:02 | 3901.99 | 2 | 34 | 0.5504286 | 4.059505 | 34.25354 | 33.36289 | 137.7626 | 123.31 | 6.475449e-05 | 0.1824128 | 0 | 0 | 0
14546 | 519553.6 | 2010-11-17 11:03 | 3932.005 | 2 | 34 | 0.5504286 | 4.061448 | 34.25813 | 33.36289 | 137.7812 | 123.31 | 9.708405e-05 | 0.1824128 | 0 | 0 | 0
14547 | 519583.6 | 2010-11-17 11:03 | 3962.021 | 2 | 34 | 0.5504286 | 4.063714 | 34.26271 | 33.36289 | 137.7999 | 123.31 | 3.232956e-05 | 0.1824128 | 0 | 0 | 0
14548 | 519613.6 | 2010-11-17 11:04 | 3992.036 | 2 | 34 | 0.5504286 | 4.06598 | 34.2673 | 33.36289 | 137.8185 | 123.31 | 6.475449e-05 | 0.1824128 | 0 | 0 | 0
14549 | 519643.6 | 2010-11-17 11:04 | 4022.051 | 2 | 34 | 0.5502474 | 4.068085 | 34.27189 | 33.36289 | 137.8372 | 123.31 | 0 | 0.1824128 | 0 | 0 | 0
14550 | 519673.6 | 2010-11-17 11:05 | 4052.066 | 2 | 34 | 0.5500662 | 4.070675 | 34.27648 | 33.36289 | 137.8559 | 123.31 | 6.475449e-05 | 0.1824128 | 0 | 0 | 0
14551 | 519703.6 | 2010-11-17 11:05 | 4082.082 | 2 | 34 | 0.5506098 | 4.07278 | 34.28107 | 33.36289 | 137.8746 | 123.31 | 3.242493e-05 | 0.1824128 | 0 | 0 | 0
14552 | 519733.7 | 2010-11-17 11:06 | 4112.097 | 2 | 34 | 0.5506098 | 4.07537 | 34.28566 | 33.36289 | 137.8933 | 123.31 | 9.717941e-05 | 0.1824128 | 0 | 0 | 0
14553 | 519763.7 | 2010-11-17 11:06 | 4142.112 | 2 | 34 | 0.5504286 | 4.077637 | 34.29025 | 33.36289 | 137.912 | 123.31 | 6.475449e-05 | 0.1824128 | 0 | 0 | 0
14554 | 519793.7 | 2010-11-17 11:07 | 4172.128 | 2 | 34 | 0.5506098 | 4.080065 | 34.29484 | 33.36289 | 137.9307 | 123.31 | 3.242493e-05 | 0.1824128 | 0 | 0 | 0
14555 | 519823.7 | 2010-11-17 11:07 | 4202.143 | 2 | 34 | 0.5504286 | 4.082493 | 34.29943 | 33.36289 | 137.9494 | 123.31 | 6.475449e-05 | 0.1824128 | 0 | 0 | 0
14556 | 519853.7 | 2010-11-17 11:08 | 4232.159 | 2 | 34 | 0.5504286 | 4.085083 | 34.30402 | 33.36289 | 137.9682 | 123.31 | 6.475449e-05 | 0.1824128 | 0 | 0 | 0
14557 | 519883.7 | 2010-11-17 11:08 | 4262.174 | 2 | 34 | 0.5504286 | 4.087512 | 34.30861 | 33.36289 | 137.9869 | 123.31 | 6.475449e-05 | 0.1824128 | 0 | 0 | 0
14558 | 519913.8 | 2010-11-17 11:09 | 4292.189 | 2 | 34 | 0.5504286 | 4.090102 | 34.3132 | 33.36289 | 138.0057 | 123.31 | 9.708405e-05 | 0.1824128 | 0 | 0 | 0
14559 | 519943.8 | 2010-11-17 11:09 | 4322.204 | 2 | 34 | 0.5504286 | 4.092692 | 34.31779 | 33.36289 | 138.0245 | 123.31 | 9.708405e-05 | 0.1824128 | 0 | 0 | 0
14560 | 519973.8 | 2010-11-17 11:10 | 4352.22 | 2 | 34 | 0.5506098 | 4.095121 | 34.32238 | 33.36289 | 138.0433 | 123.31 | 6.475449e-05 | 0.1824128 | 0 | 0 | 0
14561 | 520003.8 | 2010-11-17 11:10 | 4382.235 | 2 | 34 | 0.5506098 | 4.097873 | 34.32697 | 33.36289 | 138.0621 | 123.31 | 9.717941e-05 | 0.1824128 | 0 | 0 | 0
14562 | 520033.8 | 2010-11-17 11:11 | 4412.25 | 2 | 34 | 0.5504286 | 4.100301 | 34.33156 | 33.36289 | 138.0809 | 123.31 | 3.232956e-05 | 0.1824128 | 0 | 0 | 0
14563 | 520063.8 | 2010-11-17 11:11 | 4442.266 | 2 | 34 | 0.5504286 | 4.103054 | 34.33615 | 33.36289 | 138.0997 | 123.31 | 9.717941e-05 | 0.1824128 | 0 | 0 | 0
14564 | 520093.8 | 2010-11-17 11:12 | 4472.281 | 2 | 34 | 0.5504286 | 4.105644 | 34.34074 | 33.36289 | 138.1185 | 123.31 | 6.475449e-05 | 0.1824128 | 0 | 0 | 0
14565 | 520123.9 | 2010-11-17 11:12 | 4502.296 | 2 | 34 | 0.5504286 | 4.108396 | 34.34533 | 33.36289 | 138.1374 | 123.31 | 6.475449e-05 | 0.1824128 | 0 | 0 | 0
14566 | 520153.9 | 2010-11-17 11:13 | 4532.311 | 2 | 34 | 0.5504286 | 4.110986 | 34.34992 | 33.36289 | 138.1563 | 123.31 | 3.242493e-05 | 0.1824128 | 0 | 0 | 0
14567 | 520183.9 | 2010-11-17 11:13 | 4562.327 | 2 | 34 | 0.5504286 | 4.113738 | 34.35451 | 33.36289 | 138.1751 | 123.31 | 3.232956e-05 | 0.1824128 | 0 | 0 | 0
14568 | 520213.9 | 2010-11-17 11:14 | 4592.342 | 2 | 34 | 0.5502474 | 4.116328 | 34.3591 | 33.36289 | 138.194 | 123.31 | 3.232956e-05 | 0.1824128 | 0 | 0 | 0
14569 | 520243.9 | 2010-11-17 11:14 | 4622.357 | 2 | 34 | 0.5506098 | 4.119404 | 34.36369 | 33.36289 | 138.2129 | 123.31 | 9.708405e-05 | 0.1824128 | 0 | 0 | 0
14570 | 520273.9 | 2010-11-17 11:15 | 4652.373 | 2 | 34 | 0.5506098 | 4.122157 | 34.36828 | 33.36289 | 138.2318 | 123.31 | 9.717941e-05 | 0.1824128 | 0 | 0 | 0
14571 | 520304 | 2010-11-17 11:15 | 4682.388 | 2 | 34 | 0.5504286 | 4.124908 | 34.37287 | 33.36289 | 138.2508 | 123.31 | 9.708405e-05 | 0.1824128 | 0 | 0 | 0
14572 | 520334 | 2010-11-17 11:16 | 4712.403 | 2 | 34 | 0.5506098 | 4.127823 | 34.37746 | 33.36289 | 138.2697 | 123.31 | 9.717941e-05 | 0.1824128 | 0 | 0 | 0
14573 | 520364 | 2010-11-17 11:16 | 4742.419 | 2 | 34 | 0.5502474 | 4.130575 | 34.38205 | 33.36289 | 138.2886 | 123.31 | 6.475449e-05 | 0.1824128 | 0 | 0 | 0
14574 | 520394 | 2010-11-17 11:17 | 4772.434 | 2 | 34 | 0.5504286 | 4.133489 | 34.38664 | 33.36289 | 138.3076 | 123.31 | 9.708405e-05 | 0.1824128 | 0 | 0 | 0
14575 | 520424 | 2010-11-17 11:17 | 4802.449 | 2 | 34 | 0.5502474 | 4.136403 | 34.39123 | 33.36289 | 138.3266 | 123.31 | 6.475449e-05 | 0.1824128 | 0 | 0 | 0
14576 | 520454 | 2010-11-17 11:18 | 4832.465 | 2 | 34 | 0.5504286 | 4.139479 | 34.39581 | 33.36289 | 138.3456 | 123.31 | 9.708405e-05 | 0.1824128 | 0 | 0 | 0
14577 | 520484 | 2010-11-17 11:18 | 4862.48 | 2 | 34 | 0.5504286 | 4.142393 | 34.4004 | 33.36289 | 138.3646 | 123.31 | 9.708405e-05 | 0.1824128 | 0 | 0 | 0
14578 | 520514.1 | 2010-11-17 11:19 | 4892.495 | 2 | 34 | 0.5504286 | 4.145469 | 34.40499 | 33.36289 | 138.3836 | 123.31 | 9.717941e-05 | 0.1824128 | 0 | 0 | 0
14579 | 520544.1 | 2010-11-17 11:19 | 4922.511 | 2 | 34 | 0.5506098 | 4.148545 | 34.40958 | 33.36289 | 138.4026 | 123.31 | 6.475449e-05 | 0.1824128 | 0 | 0 | 0
14580 | 520574.1 | 2010-11-17 11:20 | 4952.526 | 2 | 34 | 0.5506098 | 4.151783 | 34.41417 | 33.36289 | 138.4217 | 123.31 | 0.000129509 | 0.1824128 | 0 | 0 | 0
14581 | 520604.1 | 2010-11-17 11:20 | 4982.541 | 2 | 34 | 0.5506098 | 4.154696 | 34.41876 | 33.36289 | 138.4408 | 123.31 | 9.717941e-05 | 0.1824128 | 0 | 0 | 0
14582 | 520634.1 | 2010-11-17 11:21 | 5012.557 | 2 | 34 | 0.5506098 | 4.157773 | 34.42335 | 33.36289 | 138.4598 | 123.31 | 9.717941e-05 | 0.1824128 | 0 | 0 | 0
14583 | 520664.1 | 2010-11-17 11:21 | 5042.572 | 2 | 34 | 0.5506098 | 4.16101 | 34.42794 | 33.36289 | 138.4789 | 123.31 | 0.000129509 | 0.1824128 | 0 | 0 | 0
14584 | 520694.2 | 2010-11-17 11:22 | 5072.587 | 2 | 34 | 0.5504286 | 4.164086 | 34.43253 | 33.36289 | 138.498 | 123.31 | 6.475449e-05 | 0.1824128 | 0 | 0 | 0
14585 | 520724.2 | 2010-11-17 11:22 | 5102.602 | 2 | 34 | 0.5504286 | 4.167324 | 34.43712 | 33.36289 | 138.5171 | 123.31 | 9.717941e-05 | 0.1824128 | 0 | 0 | 0
14586 | 520754.2 | 2010-11-17 11:23 | 5132.618 | 2 | 34 | 0.5504286 | 4.1704 | 34.44171 | 33.36289 | 138.5363 | 123.31 | 6.475449e-05 | 0.1824128 | 0 | 0 | 0
14587 | 520784.2 | 2010-11-17 11:23 | 5162.633 | 2 | 34 | 0.5504286 | 4.1738 | 34.4463 | 33.36289 | 138.5554 | 123.31 | 0.000129509 | 0.1824128 | 0 | 0 | 0
14588 | 520814.2 | 2010-11-17 11:24 | 5192.633 | 2 | 34 | 0.5504286 | 4.177037 | 34.45089 | 33.36289 | 138.5746 | 123.31 | 9.708405e-05 | 0.1824128 | 0 | 0 | 0
14589 | 520844.2 | 2010-11-17 11:24 | 5222.649 | 2 | 34 | 0.5504286 | 4.180437 | 34.45548 | 33.36289 | 138.5938 | 123.31 | 0.000129509 | 0.1824128 | 0 | 0 | 0
14590 | 520874.2 | 2010-11-17 11:25 | 5252.651 | 2 | 34 | 0.5506098 | 4.183836 | 34.46007 | 33.36289 | 138.6129 | 123.31 | 0.000129509 | 0.1824128 | 0 | 0 | 0
14591 | 520904.2 | 2010-11-17 11:25 | 5282.663 | 2 | 34 | 0.5502474 | 4.187075 | 34.46466 | 33.36289 | 138.6322 | 123.31 | 6.475449e-05 | 0.1824128 | 0 | 0 | 0
14592 | 520934.2 | 2010-11-17 11:26 | 5312.678 | 2 | 34 | 0.5504286 | 4.190636 | 34.46925 | 33.36289 | 138.6514 | 123.31 | 6.475449e-05 | 0.1824128 | 0 | 0 | 0
14593 | 520964.3 | 2010-11-17 11:26 | 5342.694 | 2 | 34 | 0.5506098 | 4.194036 | 34.47383 | 33.36289 | 138.6706 | 123.31 | 6.475449e-05 | 0.1824128 | 0 | 0 | 0
14594 | 520994.3 | 2010-11-17 11:27 | 5372.709 | 2 | 34 | 0.5506098 | 4.197435 | 34.47842 | 33.36289 | 138.6899 | 123.31 | 9.708405e-05 | 0.1824128 | 0 | 0 | 0
14595 | 521014.3 | 2010-11-17 11:27 | 5392.756 | 2 | 34 | 0.5507911 | 4.200026 | 34.48149 | 33.36289 | 138.7027 | 123.31 | 0.0001618385 | 0.1824128 | 0 | 0 | 0
14596 | 521044.3 | 2010-11-17 11:28 | 30.01524 | 3 | 34 | 0 | 4.067923 | 34.48149 | 33.36289 | 138.7027 | 123.31 | -0.0003561974 | 0.1824128 | 0 | 0 | 0
14597 | 521074.4 | 2010-11-17 11:28 | 60.03052 | 3 | 34 | 0 | 4.057724 | 34.48149 | 33.36289 | 138.7027 | 123.31 | -0.0002266884 | 0.1824128 | 0 | 0 | 0
14598 | 521104.4 | 2010-11-17 11:29 | 90.04586 | 3 | 34 | 0 | 4.052058 | 34.48149 | 33.36289 | 138.7027 | 123.31 | -0.0001618385 | 0.1824128 | 0 | 0 | 0
14599 | 521134.3 | 2010-11-17 11:29 | 120.0143 | 3 | 34 | 0 | 4.048658 | 34.48149 | 33.36289 | 138.7027 | 123.31 | -6.475449e-05 | 0.1824128 | 0 | 0 | 0
14600 | 521134.3 | 2010-11-17 11:29 | 2.681693921e-06 | 4 | 34 | 0.7861741 | 4.200511 | 34.48149 | 33.36289 | 138.7027 | 123.31 | 0 | 0.1824128 | 0 | 0 | 0
14601 | 521138.1 | 2010-11-17 11:29 | 3.781352 | 4 | 34 | 0.7359808 | 4.200511 | 34.48228 | 33.36289 | 138.7061 | 123.31 | 0 | 0.1824128 | 0 | 0 | 0
14602 | 521146.6 | 2010-11-17 11:29 | 12.23426 | 4 | 34 | 0.6859687 | 4.200511 | 34.48395 | 33.36289 | 138.7131 | 123.31 | 0 | 0.1824128 | 0 | 0 | 0
14603 | 521160.2 | 2010-11-17 11:30 | 25.82786 | 4 | 34 | 0.6357754 | 4.200511 | 34.48644 | 33.36289 | 138.7235 | 123.31 | 0 | 0.1824128 | 0 | 0 | 0
14604 | 521181.8 | 2010-11-17 11:30 | 47.43715 | 4 | 34 | 0.5857633 | 4.200349 | 34.49009 | 33.36289 | 138.7389 | 123.31 | -3.242493e-05 | 0.1824128 | 0 | 0 | 0
14605 | 521220.5 | 2010-11-17 11:31 | 86.18673 | 4 | 34 | 0.5357512 | 4.200511 | 34.4961 | 33.36289 | 138.7641 | 123.31 | 0 | 0.1824128 | 0 | 0 | 0
14606 | 521298.2 | 2010-11-17 11:32 | 163.8578 | 4 | 34 | 0.4857391 | 4.200349 | 34.50706 | 33.36289 | 138.8102 | 123.31 | 0 | 0.1824128 | 0 | 0 | 0
14607 | 521428.1 | 2010-11-17 11:34 | 293.7316 | 4 | 34 | 0.435727 | 4.200349 | 34.52364 | 33.36289 | 138.8798 | 123.31 | 0 | 0.1824128 | 0 | 0 | 0
14608 | 521587.9 | 2010-11-17 11:37 | 453.5422 | 4 | 34 | 0.3851713 | 4.200349 | 34.54185 | 33.36289 | 138.9563 | 123.31 | 0 | 0.1824128 | 0 | 0 | 0
14609 | 521775.1 | 2010-11-17 11:40 | 640.7747 | 4 | 34 | 0.3351592 | 4.200349 | 34.56058 | 33.36289 | 139.0349 | 123.31 | 0 | 0.1824128 | 0 | 0 | 0
14610 | 521990.2 | 2010-11-17 11:43 | 855.8192 | 4 | 34 | 0.2851471 | 4.200349 | 34.57908 | 33.36289 | 139.1127 | 123.31 | 0 | 0.1824128 | 0 | 0 | 0
14611 | 522248.8 | 2010-11-17 11:48 | 1114.473 | 4 | 34 | 0.235135 | 4.200349 | 34.59774 | 33.36289 | 139.191 | 123.31 | -3.242493e-05 | 0.1824128 | 0 | 0 | 0
14612 | 522568.9 | 2010-11-17 11:53 | 1434.532 | 4 | 34 | 0.1851229 | 4.200511 | 34.61635 | 33.36289 | 139.2692 | 123.31 | 0 | 0.1824128 | 0 | 0 | 0
14613 | 522983.9 | 2010-11-17 12:00 | 1849.559 | 4 | 34 | 0.1351108 | 4.200349 | 34.63471 | 33.36289 | 139.3463 | 123.31 | -3.242493e-05 | 0.1824128 | 0 | 0 | 0
14614 | 523611.8 | 2010-11-17 12:10 | 2477.459 | 4 | 34 | 0.08509865 | 4.200349 | 34.65364 | 33.36289 | 139.4259 | 123.31 | 0 | 0.1824128 | 0 | 0 | 0
14615 | 524373.5 | 2010-11-17 12:23 | 3239.154 | 4 | 34 | 0.04994522 | 4.200349 | 34.66768 | 33.36289 | 139.4848 | 123.31 | -3.242493e-05 | 0.1824128 | 0 | 0 | 0
14616 | 524403.5 | 2010-11-17 12:24 | 30.01545 | 5 | 34 | 0 | 4.188531 | 34.66768 | 33.36289 | 139.4848 | 123.31 | -3.242493e-05 | 0.1824128 | 0 | 0 | 0
14617 | 524433.5 | 2010-11-17 12:24 | 60.01523 | 5 | 34 | 0 | 4.187236 | 34.66768 | 33.36289 | 139.4848 | 123.31 | -3.242493e-05 | 0.1824128 | 0 | 0 | 0
14618 | 524433.7 | 2010-11-17 12:24 | 0.1875124 | 6 | 34 | 0.0004767237 | 4.186913 | 34.66768 | 33.36289 | 139.4848 | 123.31 | 0 | 0.1804639 | 0 | 0 | 0
14619 | 524433.7 | 2010-11-17 12:24 | 0.03122497 | 7 | 34 | -0.5496564 | 4.080551 | 34.66768 | 33.36289 | 139.4848 | 123.31 | -0.001392269 | 0.1804639 | 0 | 0 | 0
14620 | 524463.7 | 2010-11-17 12:25 | 30.04657 | 7 | 34 | -0.5496564 | 4.049144 | 34.66768 | 33.36747 | 139.4848 | 123.3286 | -0.000485611 | 0.1804639 | 0 | 0 | 0
14621 | 524493.7 | 2010-11-17 12:25 | 60.04659 | 7 | 34 | -0.5498376 | 4.034736 | 34.66768 | 33.37206 | 139.4848 | 123.3471 | -0.0003237724 | 0.1804639 | 0 | 0 | 0
14622 | 524523.7 | 2010-11-17 12:26 | 90.06154 | 7 | 34 | -0.5496564 | 4.025023 | 34.66768 | 33.37664 | 139.4848 | 123.3656 | -0.000259018 | 0.1804639 | 0 | 0 | 0
14623 | 524553.7 | 2010-11-17 12:26 | 120.0768 | 7 | 34 | -0.5496564 | 4.017737 | 34.66768 | 33.38122 | 139.4848 | 123.384 | -0.0001618385 | 0.1804639 | 0 | 0 | 0
14624 | 524583.7 | 2010-11-17 12:27 | 150.0923 | 7 | 34 | -0.5496564 | 4.011262 | 34.66768 | 33.38581 | 139.4848 | 123.4024 | -0.0001618385 | 0.1804639 | 0 | 0 | 0
14625 | 524613.8 | 2010-11-17 12:27 | 180.1075 | 7 | 34 | -0.5498376 | 4.005919 | 34.66768 | 33.39039 | 139.4848 | 123.4208 | -9.708405e-05 | 0.1804639 | 0 | 0 | 0
14626 | 524643.8 | 2010-11-17 12:28 | 210.1228 | 7 | 34 | -0.5498376 | 4.000739 | 34.66768 | 33.39497 | 139.4848 | 123.4392 | -0.000129509 | 0.1804639 | 0 | 0 | 0
14627 | 524673.8 | 2010-11-17 12:28 | 240.1382 | 7 | 34 | -0.5498376 | 3.995882 | 34.66768 | 33.39956 | 139.4848 | 123.4575 | -0.000129509 | 0.1804639 | 0 | 0 | 0
14628 | 524703.8 | 2010-11-17 12:29 | 270.1534 | 7 | 34 | -0.5498376 | 3.991187 | 34.66768 | 33.40414 | 139.4848 | 123.4758 | -9.713173e-05 | 0.1804639 | 0 | 0 | 0
14629 | 524733.8 | 2010-11-17 12:29 | 300.1687 | 7 | 34 | -0.5500188 | 3.986816 | 34.66768 | 33.40873 | 139.4848 | 123.4941 | -6.475449e-05 | 0.1804639 | 0 | 0 | 0
14630 | 524763.8 | 2010-11-17 12:30 | 330.184 | 7 | 34 | -0.5496564 | 3.982445 | 34.66768 | 33.41331 | 139.4848 | 123.5123 | -9.713173e-05 | 0.1804639 | 0 | 0 | 0
14631 | 524793.8 | 2010-11-17 12:30 | 360.1993 | 7 | 34 | -0.5496564 | 3.977912 | 34.66768 | 33.41789 | 139.4848 | 123.5306 | -0.0001618862 | 0.1804639 | 0 | 0 | 0
14632 | 524823.9 | 2010-11-17 12:31 | 390.2148 | 7 | 34 | -0.5500188 | 3.973703 | 34.66768 | 33.42248 | 139.4848 | 123.5488 | -0.000129509 | 0.1804639 | 0 | 0 | 0
14633 | 524853.9 | 2010-11-17 12:31 | 420.2299 | 7 | 34 | -0.5496564 | 3.969818 | 34.66768 | 33.42706 | 139.4848 | 123.567 | -3.237724e-05 | 0.1804639 | 0 | 0 | 0
14634 | 524883.9 | 2010-11-17 12:32 | 450.2452 | 7 | 34 | -0.5496564 | 3.965609 | 34.66768 | 33.43164 | 139.4848 | 123.5852 | -6.475449e-05 | 0.1804639 | 0 | 0 | 0
14635 | 524913.9 | 2010-11-17 12:32 | 480.2606 | 7 | 34 | -0.5496564 | 3.9614 | 34.66768 | 33.43623 | 139.4848 | 123.6034 | -9.713173e-05 | 0.1804639 | 0 | 0 | 0
14636 | 524943.9 | 2010-11-17 12:33 | 510.2758 | 7 | 34 | -0.5498376 | 3.957191 | 34.66768 | 33.44081 | 139.4848 | 123.6215 | -0.000129509 | 0.1804639 | 0 | 0 | 0
14637 | 524973.9 | 2010-11-17 12:33 | 540.2912 | 7 | 34 | -0.5496564 | 3.953143 | 34.66768 | 33.4454 | 139.4848 | 123.6397 | -0.000129509 | 0.1804639 | 0 | 0 | 0
14638 | 525004 | 2010-11-17 12:34 | 570.3066 | 7 | 34 | -0.5496564 | 3.949258 | 34.66768 | 33.44998 | 139.4848 | 123.6578 | -0.000129509 | 0.1804639 | 0 | 0 | 0
14639 | 525034 | 2010-11-17 12:34 | 600.3218 | 7 | 34 | -0.5498376 | 3.945049 | 34.66768 | 33.45456 | 139.4848 | 123.6759 | -0.000129509 | 0.1804639 | 0 | 0 | 0
14640 | 525064 | 2010-11-17 12:35 | 630.3371 | 7 | 34 | -0.5496564 | 3.941325 | 34.66768 | 33.45915 | 139.4848 | 123.6939 | -9.713173e-05 | 0.1804639 | 0 | 0 | 0
14641 | 525094 | 2010-11-17 12:35 | 660.3524 | 7 | 34 | -0.5498376 | 3.937278 | 34.66768 | 33.46373 | 139.4848 | 123.712 | -9.713173e-05 | 0.1804639 | 0 | 0 | 0
14642 | 525124 | 2010-11-17 12:36 | 690.3677 | 7 | 34 | -0.5498376 | 3.933393 | 34.66768 | 33.46831 | 139.4848 | 123.73 | -9.713173e-05 | 0.1804639 | 0 | 0 | 0
14643 | 525154 | 2010-11-17 12:36 | 720.383 | 7 | 34 | -0.5498376 | 3.929507 | 34.66768 | 33.4729 | 139.4848 | 123.748 | -9.713173e-05 | 0.1804639 | 0 | 0 | 0
14644 | 525184 | 2010-11-17 12:37 | 750.3983 | 7 | 34 | -0.5498376 | 3.92546 | 34.66768 | 33.47748 | 139.4848 | 123.766 | -9.713173e-05 | 0.1804639 | 0 | 0 | 0
14645 | 525214.1 | 2010-11-17 12:37 | 780.4138 | 7 | 34 | -0.5496564 | 3.921575 | 34.66768 | 33.48206 | 139.4848 | 123.784 | -9.713173e-05 | 0.1804639 | 0 | 0 | 0
14646 | 525244.1 | 2010-11-17 12:38 | 810.4291 | 7 | 34 | -0.5496564 | 3.917689 | 34.66768 | 33.48665 | 139.4848 | 123.802 | -9.713173e-05 | 0.1804639 | 0 | 0 | 0
14647 | 525274.1 | 2010-11-17 12:38 | 840.4443 | 7 | 34 | -0.5498376 | 3.913966 | 34.66768 | 33.49123 | 139.4848 | 123.8199 | -9.713173e-05 | 0.1804639 | 0 | 0 | 0
14648 | 525304.1 | 2010-11-17 12:39 | 870.4597 | 7 | 34 | -0.5496564 | 3.91008 | 34.66768 | 33.49582 | 139.4848 | 123.8379 | -6.475449e-05 | 0.1804639 | 0 | 0 | 0
14649 | 525334.1 | 2010-11-17 12:39 | 900.475 | 7 | 34 | -0.5494752 | 3.906357 | 34.66768 | 33.5004 | 139.4848 | 123.8558 | -9.713173e-05 | 0.1804639 | 0 | 0 | 0
14650 | 525364.1 | 2010-11-17 12:40 | 930.4902 | 7 | 34 | -0.5496564 | 3.902633 | 34.66768 | 33.50498 | 139.4848 | 123.8737 | -3.237724e-05 | 0.1804639 | 0 | 0 | 0
14651 | 525394.2 | 2010-11-17 12:40 | 960.5055 | 7 | 34 | -0.5496564 | 3.898748 | 34.66768 | 33.50957 | 139.4848 | 123.8916 | -6.475449e-05 | 0.1804639 | 0 | 0 | 0
14652 | 525424.2 | 2010-11-17 12:41 | 990.5208 | 7 | 34 | -0.5494752 | 3.894863 | 34.66768 | 33.51415 | 139.4848 | 123.9094 | -6.475449e-05 | 0.1804639 | 0 | 0 | 0
14653 | 525454.2 | 2010-11-17 12:41 | 1020.536 | 7 | 34 | -0.5498376 | 3.891139 | 34.66768 | 33.51873 | 139.4848 | 123.9273 | -0.000129509 | 0.1804639 | 0 | 0 | 0
14654 | 525484.2 | 2010-11-17 12:42 | 1050.551 | 7 | 34 | -0.5498376 | 3.887416 | 34.66768 | 33.52332 | 139.4848 | 123.9451 | -9.713173e-05 | 0.1804639 | 0 | 0 | 0
14655 | 525514.2 | 2010-11-17 12:42 | 1080.567 | 7 | 34 | -0.5498376 | 3.88353 | 34.66768 | 33.5279 | 139.4848 | 123.9629 | -0.000129509 | 0.1804639 | 0 | 0 | 0
14656 | 525544.2 | 2010-11-17 12:43 | 1110.582 | 7 | 34 | -0.5500188 | 3.879969 | 34.66768 | 33.53249 | 139.4848 | 123.9807 | -0.0001618862 | 0.1804639 | 0 | 0 | 0
14657 | 525574.2 | 2010-11-17 12:43 | 1140.597 | 7 | 34 | -0.5496564 | 3.876407 | 34.66768 | 33.53707 | 139.4848 | 123.9985 | -9.713173e-05 | 0.1804639 | 0 | 0 | 0
14658 | 525604.3 | 2010-11-17 12:44 | 1170.613 | 7 | 34 | -0.5498376 | 3.872684 | 34.66768 | 33.54165 | 139.4848 | 124.0162 | -0.000129509 | 0.1804639 | 0 | 0 | 0
14659 | 525634.3 | 2010-11-17 12:44 | 1200.628 | 7 | 34 | -0.5496564 | 3.869122 | 34.66768 | 33.54624 | 139.4848 | 124.034 | -9.713173e-05 | 0.1804639 | 0 | 0 | 0
14660 | 525664.3 | 2010-11-17 12:45 | 1230.643 | 7 | 34 | -0.5498376 | 3.865722 | 34.66768 | 33.55082 | 139.4848 | 124.0517 | -6.475449e-05 | 0.1804639 | 0 | 0 | 0
14661 | 525694.3 | 2010-11-17 12:45 | 1260.659 | 7 | 34 | -0.5500188 | 3.861837 | 34.66768 | 33.5554 | 139.4848 | 124.0694 | -9.713173e-05 | 0.1804639 | 0 | 0 | 0
14662 | 525724.3 | 2010-11-17 12:46 | 1290.674 | 7 | 34 | -0.5500188 | 3.858437 | 34.66768 | 33.55999 | 139.4848 | 124.0871 | -6.475449e-05 | 0.1804639 | 0 | 0 | 0
14663 | 525754.3 | 2010-11-17 12:46 | 1320.689 | 7 | 34 | -0.5500188 | 3.854714 | 34.66768 | 33.56457 | 139.4848 | 124.1048 | -9.713173e-05 | 0.1804639 | 0 | 0 | 0
14664 | 525784.3 | 2010-11-17 12:47 | 1350.705 | 7 | 34 | -0.5502 | 3.851314 | 34.66768 | 33.56916 | 139.4848 | 124.1225 | -9.713173e-05 | 0.1804639 | 0 | 0 | 0
14665 | 525814.4 | 2010-11-17 12:47 | 1380.72 | 7 | 34 | -0.5498376 | 3.847753 | 34.66768 | 33.57374 | 139.4848 | 124.1401 | -9.713173e-05 | 0.1804639 | 0 | 0 | 0
14666 | 525844.4 | 2010-11-17 12:48 | 1410.735 | 7 | 34 | -0.5498376 | 3.844515 | 34.66768 | 33.57832 | 139.4848 | 124.1577 | -3.237724e-05 | 0.1804639 | 0 | 0 | 0
14667 | 525874.4 | 2010-11-17 12:48 | 1440.75 | 7 | 34 | -0.5496564 | 3.840953 | 34.66768 | 33.58291 | 139.4848 | 124.1754 | -9.713173e-05 | 0.1804639 | 0 | 0 | 0
14668 | 525904.4 | 2010-11-17 12:49 | 1470.766 | 7 | 34 | -0.5498376 | 3.837392 | 34.66768 | 33.58749 | 139.4848 | 124.1929 | -9.713173e-05 | 0.1804639 | 0 | 0 | 0
14669 | 525934.4 | 2010-11-17 12:49 | 1500.781 | 7 | 34 | -0.5500188 | 3.833992 | 34.66768 | 33.59208 | 139.4848 | 124.2105 | -9.713173e-05 | 0.1804639 | 0 | 0 | 0
14670 | 525964.4 | 2010-11-17 12:50 | 1530.797 | 7 | 34 | -0.5498376 | 3.830592 | 34.66768 | 33.59666 | 139.4848 | 124.2281 | -0.000129509 | 0.1804639 | 0 | 0 | 0
14671 | 525994.5 | 2010-11-17 12:50 | 1560.812 | 7 | 34 | -0.5500188 | 3.827354 | 34.66768 | 33.60124 | 139.4848 | 124.2456 | -3.237724e-05 | 0.1804639 | 0 | 0 | 0
14672 | 526024.5 | 2010-11-17 12:51 | 1590.827 | 7 | 34 | -0.5498376 | 3.823955 | 34.66768 | 33.60583 | 139.4848 | 124.2632 | -9.713173e-05 | 0.1804639 | 0 | 0 | 0
14673 | 526054.5 | 2010-11-17 12:51 | 1620.842 | 7 | 34 | -0.5500188 | 3.820555 | 34.66768 | 33.61041 | 139.4848 | 124.2807 | -9.713173e-05 | 0.1804639 | 0 | 0 | 0
14674 | 526084.5 | 2010-11-17 12:52 | 1650.858 | 7 | 34 | -0.5496564 | 3.817317 | 34.66768 | 33.615 | 139.4848 | 124.2982 | -9.713173e-05 | 0.1804639 | 0 | 0 | 0
14675 | 526114.5 | 2010-11-17 12:52 | 1680.873 | 7 | 34 | -0.5498376 | 3.813918 | 34.66768 | 33.61958 | 139.4848 | 124.3157 | -9.713173e-05 | 0.1804639 | 0 | 0 | 0
14676 | 526144.5 | 2010-11-17 12:53 | 1710.888 | 7 | 34 | -0.5498376 | 3.81068 | 34.66768 | 33.62416 | 139.4848 | 124.3332 | -9.713173e-05 | 0.1804639 | 0 | 0 | 0
14677 | 526174.5 | 2010-11-17 12:53 | 1740.904 | 7 | 34 | -0.5498376 | 3.807604 | 34.66768 | 33.62875 | 139.4848 | 124.3506 | -6.475449e-05 | 0.1804639 | 0 | 0 | 0
14678 | 526204.6 | 2010-11-17 12:54 | 1770.906 | 7 | 34 | -0.5496564 | 3.804528 | 34.66768 | 33.63333 | 139.4848 | 124.3681 | -6.475449e-05 | 0.1804639 | 0 | 0 | 0
14679 | 526234.6 | 2010-11-17 12:54 | 1800.919 | 7 | 34 | -0.5498376 | 3.801128 | 34.66768 | 33.63791 | 139.4848 | 124.3855 | -9.713173e-05 | 0.1804639 | 0 | 0 | 0
14680 | 526264.6 | 2010-11-17 12:55 | 1830.934 | 7 | 34 | -0.5496564 | 3.798214 | 34.66768 | 33.6425 | 139.4848 | 124.4029 | -6.475449e-05 | 0.1804639 | 0 | 0 | 0
14681 | 526294.6 | 2010-11-17 12:55 | 1860.949 | 7 | 34 | -0.5498376 | 3.794976 | 34.66768 | 33.64708 | 139.4848 | 124.4203 | -9.713173e-05 | 0.1804639 | 0 | 0 | 0
14682 | 526324.6 | 2010-11-17 12:56 | 1890.965 | 7 | 34 | -0.5498376 | 3.791901 | 34.66768 | 33.65166 | 139.4848 | 124.4377 | -6.475449e-05 | 0.1804639 | 0 | 0 | 0
14683 | 526354.6 | 2010-11-17 12:56 | 1920.98 | 7 | 34 | -0.5498376 | 3.788825 | 34.66768 | 33.65625 | 139.4848 | 124.4551 | -6.475449e-05 | 0.1804639 | 0 | 0 | 0
14684 | 526384.6 | 2010-11-17 12:57 | 1950.995 | 7 | 34 | -0.5496564 | 3.785749 | 34.66768 | 33.66083 | 139.4848 | 124.4724 | -6.475449e-05 | 0.1804639 | 0 | 0 | 0
14685 | 526414.7 | 2010-11-17 12:57 | 1981.01 | 7 | 34 | -0.5496564 | 3.782835 | 34.66768 | 33.66542 | 139.4848 | 124.4898 | -6.475449e-05 | 0.1804639 | 0 | 0 | 0
14686 | 526444.7 | 2010-11-17 12:58 | 2011.026 | 7 | 34 | -0.5498376 | 3.779759 | 34.66768 | 33.67 | 139.4848 | 124.5071 | -9.713173e-05 | 0.1804639 | 0 | 0 | 0
14687 | 526474.7 | 2010-11-17 12:58 | 2041.041 | 7 | 34 | -0.5498376 | 3.776845 | 34.66768 | 33.67458 | 139.4848 | 124.5244 | -6.475449e-05 | 0.1804639 | 0 | 0 | 0
14688 | 526504.7 | 2010-11-17 12:59 | 2071.056 | 7 | 34 | -0.5498376 | 3.773769 | 34.66768 | 33.67917 | 139.4848 | 124.5418 | -6.475449e-05 | 0.1804639 | 0 | 0 | 0
14689 | 526534.7 | 2010-11-17 12:59 | 2101.072 | 7 | 34 | -0.5498376 | 3.770693 | 34.66768 | 33.68375 | 139.4848 | 124.559 | -9.717941e-05 | 0.1804639 | 0 | 0 | 0
14690 | 526564.7 | 2010-11-17 13:00 | 2131.087 | 7 | 34 | -0.5498376 | 3.767941 | 34.66768 | 33.68833 | 139.4848 | 124.5763 | -9.713173e-05 | 0.1804639 | 0 | 0 | 0
14691 | 526594.7 | 2010-11-17 13:00 | 2161.102 | 7 | 34 | -0.5502 | 3.765189 | 34.66768 | 33.69292 | 139.4848 | 124.5936 | -3.237724e-05 | 0.1804639 | 0 | 0 | 0
14692 | 526624.8 | 2010-11-17 13:01 | 2191.118 | 7 | 34 | -0.5498376 | 3.762275 | 34.66768 | 33.6975 | 139.4848 | 124.6108 | -3.237724e-05 | 0.1804639 | 0 | 0 | 0
14693 | 526654.8 | 2010-11-17 13:01 | 2221.133 | 7 | 34 | -0.5498376 | 3.759361 | 34.66768 | 33.70209 | 139.4848 | 124.6281 | -9.713173e-05 | 0.1804639 | 0 | 0 | 0
14694 | 526684.8 | 2010-11-17 13:02 | 2251.148 | 7 | 34 | -0.5496564 | 3.75677 | 34.66768 | 33.70667 | 139.4848 | 124.6453 | -3.237724e-05 | 0.1804639 | 0 | 0 | 0
14695 | 526714.8 | 2010-11-17 13:02 | 2281.164 | 7 | 34 | -0.5496564 | 3.753856 | 34.66768 | 33.71125 | 139.4848 | 124.6625 | -6.475449e-05 | 0.1804639 | 0 | 0 | 0
14696 | 526744.8 | 2010-11-17 13:03 | 2311.179 | 7 | 34 | -0.5496564 | 3.751104 | 34.66768 | 33.71584 | 139.4848 | 124.6797 | -9.713173e-05 | 0.1804639 | 0 | 0 | 0
14697 | 526774.8 | 2010-11-17 13:03 | 2341.194 | 7 | 34 | -0.5498376 | 3.748352 | 34.66768 | 33.72042 | 139.4848 | 124.6969 | -9.713173e-05 | 0.1804639 | 0 | 0 | 0
14698 | 526804.9 | 2010-11-17 13:04 | 2371.21 | 7 | 34 | -0.5496564 | 3.7456 | 34.66768 | 33.72501 | 139.4848 | 124.7141 | -9.713173e-05 | 0.1804639 | 0 | 0 | 0
14699 | 526834.9 | 2010-11-17 13:04 | 2401.225 | 7 | 34 | -0.5498376 | 3.74301 | 34.66768 | 33.72959 | 139.4848 | 124.7312 | -9.713173e-05 | 0.1804639 | 0 | 0 | 0
14700 | 526864.9 | 2010-11-17 13:05 | 2431.24 | 7 | 34 | -0.5500188 | 3.740258 | 34.66768 | 33.73417 | 139.4848 | 124.7484 | -9.713173e-05 | 0.1804639 | 0 | 0 | 0
14701 | 526894.9 | 2010-11-17 13:05 | 2461.256 | 7 | 34 | -0.5498376 | 3.737829 | 34.66768 | 33.73876 | 139.4848 | 124.7655 | -3.237724e-05 | 0.1804639 | 0 | 0 | 0
14702 | 526924.9 | 2010-11-17 13:06 | 2491.271 | 7 | 34 | -0.5498376 | 3.734915 | 34.66768 | 33.74334 | 139.4848 | 124.7827 | -0.000129509 | 0.1804639 | 0 | 0 | 0
14703 | 526954.9 | 2010-11-17 13:06 | 2521.286 | 7 | 34 | -0.5496564 | 3.732649 | 34.66768 | 33.74793 | 139.4848 | 124.7998 | -6.475449e-05 | 0.1804639 | 0 | 0 | 0
14704 | 526984.9 | 2010-11-17 13:07 | 2551.301 | 7 | 34 | -0.5498376 | 3.730058 | 34.66768 | 33.75251 | 139.4848 | 124.8169 | -6.475449e-05 | 0.1804639 | 0 | 0 | 0
14705 | 527015 | 2010-11-17 13:07 | 2581.317 | 7 | 34 | -0.5496564 | 3.727468 | 34.66768 | 33.75709 | 139.4848 | 124.834 | -9.713173e-05 | 0.1804639 | 0 | 0 | 0
14706 | 527045 | 2010-11-17 13:08 | 2611.332 | 7 | 34 | -0.5496564 | 3.72504 | 34.66768 | 33.76168 | 139.4848 | 124.8511 | -6.475449e-05 | 0.1804639 | 0 | 0 | 0
14707 | 527075 | 2010-11-17 13:08 | 2641.347 | 7 | 34 | -0.5500188 | 3.722612 | 34.66768 | 33.76626 | 139.4848 | 124.8681 | -6.475449e-05 | 0.1804639 | 0 | 0 | 0
14708 | 527105 | 2010-11-17 13:09 | 2671.363 | 7 | 34 | -0.5498376 | 3.720183 | 34.66768 | 33.77084 | 139.4848 | 124.8852 | -3.237724e-05 | 0.1804639 | 0 | 0 | 0
14709 | 527135 | 2010-11-17 13:09 | 2701.378 | 7 | 34 | -0.5498376 | 3.717755 | 34.66768 | 33.77543 | 139.4848 | 124.9022 | -6.475449e-05 | 0.1804639 | 0 | 0 | 0
14710 | 527165 | 2010-11-17 13:10 | 2731.393 | 7 | 34 | -0.5498376 | 3.715488 | 34.66768 | 33.78001 | 139.4848 | 124.9193 | -6.475449e-05 | 0.1804639 | 0 | 0 | 0
14711 | 527195.1 | 2010-11-17 13:10 | 2761.409 | 7 | 34 | -0.5496564 | 3.71306 | 34.66768 | 33.7846 | 139.4848 | 124.9363 | -6.475449e-05 | 0.1804639 | 0 | 0 | 0
14712 | 527225.1 | 2010-11-17 13:11 | 2791.424 | 7 | 34 | -0.5500188 | 3.710632 | 34.66768 | 33.78918 | 139.4848 | 124.9533 | -9.713173e-05 | 0.1804639 | 0 | 0 | 0
14713 | 527255.1 | 2010-11-17 13:11 | 2821.439 | 7 | 34 | -0.5496564 | 3.708365 | 34.66768 | 33.79376 | 139.4848 | 124.9703 | -6.475449e-05 | 0.1804639 | 0 | 0 | 0
14714 | 527285.1 | 2010-11-17 13:12 | 2851.455 | 7 | 34 | -0.5498376 | 3.706099 | 34.66768 | 33.79835 | 139.4848 | 124.9873 | -6.475449e-05 | 0.1804639 | 0 | 0 | 0
14715 | 527315.1 | 2010-11-17 13:12 | 2881.47 | 7 | 34 | -0.5496564 | 3.703994 | 34.66768 | 33.80293 | 139.4848 | 125.0043 | -6.475449e-05 | 0.1804639 | 0 | 0 | 0
14716 | 527345.1 | 2010-11-17 13:13 | 2911.485 | 7 | 34 | -0.5496564 | 3.70189 | 34.66768 | 33.80752 | 139.4848 | 125.0213 | -3.237724e-05 | 0.1804639 | 0 | 0 | 0
14717 | 527375.1 | 2010-11-17 13:13 | 2941.5 | 7 | 34 | -0.5498376 | 3.699461 | 34.66768 | 33.8121 | 139.4848 | 125.0382 | -6.475449e-05 | 0.1804639 | 0 | 0 | 0
14718 | 527405.2 | 2010-11-17 13:14 | 2971.516 | 7 | 34 | -0.5498376 | 3.697357 | 34.66768 | 33.81668 | 139.4848 | 125.0552 | -6.475449e-05 | 0.1804639 | 0 | 0 | 0
14719 | 527435.2 | 2010-11-17 13:14 | 3001.531 | 7 | 34 | -0.5500188 | 3.695252 | 34.66768 | 33.82127 | 139.4848 | 125.0721 | -6.475449e-05 | 0.1804639 | 0 | 0 | 0
14720 | 527465.2 | 2010-11-17 13:15 | 3031.546 | 7 | 34 | -0.5494752 | 3.693148 | 34.66768 | 33.82585 | 139.4848 | 125.0891 | -6.475449e-05 | 0.1804639 | 0 | 0 | 0
14721 | 527495.2 | 2010-11-17 13:15 | 3061.562 | 7 | 34 | -0.5496564 | 3.691205 | 34.66768 | 33.83044 | 139.4848 | 125.106 | -3.237724e-05 | 0.1804639 | 0 | 0 | 0
14722 | 527525.2 | 2010-11-17 13:16 | 3091.577 | 7 | 34 | -0.5498376 | 3.6891 | 34.66768 | 33.83502 | 139.4848 | 125.1229 | -3.237724e-05 | 0.1804639 | 0 | 0 | 0
14723 | 527555.2 | 2010-11-17 13:16 | 3121.592 | 7 | 34 | -0.5496564 | 3.686996 | 34.66768 | 33.8396 | 139.4848 | 125.1398 | -6.475449e-05 | 0.1804639 | 0 | 0 | 0
14724 | 527585.3 | 2010-11-17 13:17 | 3151.608 | 7 | 34 | -0.5496564 | 3.685215 | 34.66768 | 33.84419 | 139.4848 | 125.1567 | 0 | 0.1804639 | 0 | 0 | 0
14725 | 527615.3 | 2010-11-17 13:17 | 3181.623 | 7 | 34 | -0.5500188 | 3.682948 | 34.66768 | 33.84877 | 139.4848 | 125.1736 | -6.475449e-05 | 0.1804639 | 0 | 0 | 0
14726 | 527645.3 | 2010-11-17 13:18 | 3211.638 | 7 | 34 | -0.5496564 | 3.681168 | 34.66768 | 33.85335 | 139.4848 | 125.1905 | -3.237724e-05 | 0.1804639 | 0 | 0 | 0
14727 | 527675.3 | 2010-11-17 13:18 | 3241.654 | 7 | 34 | -0.5500188 | 3.678901 | 34.66768 | 33.85794 | 139.4848 | 125.2073 | -6.475449e-05 | 0.1804639 | 0 | 0 | 0
14728 | 527705.3 | 2010-11-17 13:19 | 3271.669 | 7 | 34 | -0.5498376 | 3.67712 | 34.66768 | 33.86252 | 139.4848 | 125.2242 | -3.237724e-05 | 0.1804639 | 0 | 0 | 0
14729 | 527735.3 | 2010-11-17 13:19 | 3301.684 | 7 | 34 | -0.5498376 | 3.675178 | 34.66768 | 33.86711 | 139.4848 | 125.241 | -6.475449e-05 | 0.1804639 | 0 | 0 | 0
14730 | 527765.3 | 2010-11-17 13:20 | 3331.699 | 7 | 34 | -0.5498376 | 3.673397 | 34.66768 | 33.87169 | 139.4848 | 125.2579 | -6.480217e-05 | 0.1804639 | 0 | 0 | 0
14731 | 527795.4 | 2010-11-17 13:20 | 3361.715 | 7 | 34 | -0.5498376 | 3.671616 | 34.66768 | 33.87627 | 139.4848 | 125.2747 | -3.237724e-05 | 0.1804639 | 0 | 0 | 0
14732 | 527825.4 | 2010-11-17 13:21 | 3391.73 | 7 | 34 | -0.5498376 | 3.669673 | 34.66768 | 33.88086 | 139.4848 | 125.2915 | -3.237724e-05 | 0.1804639 | 0 | 0 | 0
14733 | 527855.4 | 2010-11-17 13:21 | 3421.745 | 7 | 34 | -0.5498376 | 3.667569 | 34.66768 | 33.88544 | 139.4848 | 125.3084 | -0.000129509 | 0.1804639 | 0 | 0 | 0
14734 | 527885.4 | 2010-11-17 13:22 | 3451.761 | 7 | 34 | -0.5498376 | 3.66595 | 34.66768 | 33.89003 | 139.4848 | 125.3252 | -6.475449e-05 | 0.1804639 | 0 | 0 | 0
14735 | 527915.4 | 2010-11-17 13:22 | 3481.776 | 7 | 34 | -0.5498376 | 3.664331 | 34.66768 | 33.89461 | 139.4848 | 125.342 | -3.237724e-05 | 0.1804639 | 0 | 0 | 0
14736 | 527945.4 | 2010-11-17 13:23 | 3511.792 | 7 | 34 | -0.5498376 | 3.662388 | 34.66768 | 33.89919 | 139.4848 | 125.3588 | -6.475449e-05 | 0.1804639 | 0 | 0 | 0
14737 | 527975.5 | 2010-11-17 13:23 | 3541.807 | 7 | 34 | -0.5494752 | 3.660769 | 34.66768 | 33.90378 | 139.4848 | 125.3755 | -3.237724e-05 | 0.1804639 | 0 | 0 | 0
14738 | 528005.5 | 2010-11-17 13:24 | 3571.822 | 7 | 34 | -0.5496564 | 3.659151 | 34.66768 | 33.90836 | 139.4848 | 125.3923 | 0 | 0.1804639 | 0 | 0 | 0
14739 | 528035.5 | 2010-11-17 13:24 | 3601.837 | 7 | 34 | -0.5498376 | 3.65737 | 34.66768 | 33.91295 | 139.4848 | 125.4091 | -3.237724e-05 | 0.1804639 | 0 | 0 | 0
14740 | 528065.5 | 2010-11-17 13:25 | 3631.853 | 7 | 34 | -0.5498376 | 3.655589 | 34.66768 | 33.91753 | 139.4848 | 125.4259 | -3.237724e-05 | 0.1804639 | 0 | 0 | 0
14741 | 528095.5 | 2010-11-17 13:25 | 3661.868 | 7 | 34 | -0.5500188 | 3.653808 | 34.66768 | 33.92212 | 139.4848 | 125.4426 | -6.480217e-05 | 0.1804639 | 0 | 0 | 0
14742 | 528125.5 | 2010-11-17 13:26 | 3691.886 | 7 | 34 | -0.5498376 | 3.652189 | 34.66768 | 33.9267 | 139.4848 | 125.4594 | -3.237724e-05 | 0.1804639 | 0 | 0 | 0
14743 | 528155.5 | 2010-11-17 13:26 | 3721.899 | 7 | 34 | -0.5498376 | 3.650732 | 34.66768 | 33.93129 | 139.4848 | 125.4761 | 0 | 0.1804639 | 0 | 0 | 0
14744 | 528185.6 | 2010-11-17 13:27 | 3751.914 | 7 | 34 | -0.5500188 | 3.64879 | 34.66768 | 33.93587 | 139.4848 | 125.4928 | -6.475449e-05 | 0.1804639 | 0 | 0 | 0
14745 | 528215.6 | 2010-11-17 13:27 | 3781.929 | 7 | 34 | -0.5494752 | 3.647495 | 34.66768 | 33.94046 | 139.4848 | 125.5096 | 0 | 0.1804639 | 0 | 0 | 0
14746 | 528245.6 | 2010-11-17 13:28 | 3811.944 | 7 | 34 | -0.5500188 | 3.645714 | 34.66768 | 33.94504 | 139.4848 | 125.5263 | -6.475449e-05 | 0.1804639 | 0 | 0 | 0
14747 | 528275.6 | 2010-11-17 13:28 | 3841.96 | 7 | 34 | -0.5496564 | 3.644419 | 34.66768 | 33.94962 | 139.4848 | 125.543 | 3.242493e-05 | 0.1804639 | 0 | 0 | 0
14748 | 528305.6 | 2010-11-17 13:29 | 3871.975 | 7 | 34 | -0.5494752 | 3.6428 | 34.66768 | 33.95421 | 139.4848 | 125.5597 | -3.237724e-05 | 0.1804639 | 0 | 0 | 0
14749 | 528335.6 | 2010-11-17 13:29 | 3901.99 | 7 | 34 | -0.5498376 | 3.641181 | 34.66768 | 33.95879 | 139.4848 | 125.5764 | 0 | 0.1804639 | 0 | 0 | 0
14750 | 528365.7 | 2010-11-17 13:30 | 3932.006 | 7 | 34 | -0.5496564 | 3.639562 | 34.66768 | 33.96337 | 139.4848 | 125.5931 | -3.237724e-05 | 0.1804639 | 0 | 0 | 0
14751 | 528395.7 | 2010-11-17 13:30 | 3962.021 | 7 | 34 | -0.5496564 | 3.638105 | 34.66768 | 33.96796 | 139.4848 | 125.6097 | -6.475449e-05 | 0.1804639 | 0 | 0 | 0
14752 | 528425.7 | 2010-11-17 13:31 | 3992.036 | 7 | 34 | -0.5494752 | 3.636648 | 34.66768 | 33.97254 | 139.4848 | 125.6264 | -3.237724e-05 | 0.1804639 | 0 | 0 | 0
14753 | 528455.7 | 2010-11-17 13:31 | 4022.052 | 7 | 34 | -0.5496564 | 3.635353 | 34.66768 | 33.97712 | 139.4848 | 125.6431 | -3.237724e-05 | 0.1804639 | 0 | 0 | 0
14754 | 528485.7 | 2010-11-17 13:32 | 4052.067 | 7 | 34 | -0.5496564 | 3.633896 | 34.66768 | 33.98171 | 139.4848 | 125.6597 | -3.237724e-05 | 0.1804639 | 0 | 0 | 0
14755 | 528515.7 | 2010-11-17 13:32 | 4082.082 | 7 | 34 | -0.5496564 | 3.632439 | 34.66768 | 33.98629 | 139.4848 | 125.6764 | -3.237724e-05 | 0.1804639 | 0 | 0 | 0
14756 | 528545.7 | 2010-11-17 13:33 | 4112.098 | 7 | 34 | -0.5496564 | 3.631144 | 34.66768 | 33.99088 | 139.4848 | 125.693 | -3.237724e-05 | 0.1804639 | 0 | 0 | 0
14757 | 528575.8 | 2010-11-17 13:33 | 4142.113 | 7 | 34 | -0.5496564 | 3.629848 | 34.66768 | 33.99546 | 139.4848 | 125.7097 | -3.237724e-05 | 0.1804639 | 0 | 0 | 0
14758 | 528605.8 | 2010-11-17 13:34 | 4172.128 | 7 | 34 | -0.5496564 | 3.628392 | 34.66768 | 34.00004 | 139.4848 | 125.7263 | -3.237724e-05 | 0.1804639 | 0 | 0 | 0
14759 | 528635.8 | 2010-11-17 13:34 | 4202.144 | 7 | 34 | -0.5498376 | 3.627096 | 34.66768 | 34.00463 | 139.4848 | 125.7429 | -3.237724e-05 | 0.1804639 | 0 | 0 | 0
14760 | 528665.8 | 2010-11-17 13:35 | 4232.159 | 7 | 34 | -0.5498376 | 3.625801 | 34.66768 | 34.00921 | 139.4848 | 125.7596 | 0 | 0.1804639 | 0 | 0 | 0
14761 | 528695.8 | 2010-11-17 13:35 | 4262.174 | 7 | 34 | -0.5498376 | 3.624344 | 34.66768 | 34.01379 | 139.4848 | 125.7762 | -6.475449e-05 | 0.1804639 | 0 | 0 | 0
14762 | 528725.8 | 2010-11-17 13:36 | 4292.189 | 7 | 34 | -0.5496564 | 3.623211 | 34.66768 | 34.01838 | 139.4848 | 125.7928 | 0 | 0.1804639 | 0 | 0 | 0
14763 | 528755.9 | 2010-11-17 13:36 | 4322.205 | 7 | 34 | -0.5498376 | 3.621754 | 34.66768 | 34.02296 | 139.4848 | 125.8094 | -6.475449e-05 | 0.1804639 | 0 | 0 | 0
14764 | 528785.9 | 2010-11-17 13:37 | 4352.22 | 7 | 34 | -0.5496564 | 3.620783 | 34.66768 | 34.02755 | 139.4848 | 125.826 | -3.237724e-05 | 0.1804639 | 0 | 0 | 0
14765 | 528815.9 | 2010-11-17 13:37 | 4382.235 | 7 | 34 | -0.5496564 | 3.619488 | 34.66768 | 34.03213 | 139.4848 | 125.8426 | -3.237724e-05 | 0.1804639 | 0 | 0 | 0
14766 | 528845.9 | 2010-11-17 13:38 | 4412.251 | 7 | 34 | -0.5496564 | 3.618192 | 34.66768 | 34.03671 | 139.4848 | 125.8592 | 0 | 0.1804639 | 0 | 0 | 0
14767 | 528875.9 | 2010-11-17 13:38 | 4442.266 | 7 | 34 | -0.5498376 | 3.616735 | 34.66768 | 34.0413 | 139.4848 | 125.8758 | -6.475449e-05 | 0.1804639 | 0 | 0 | 0
14768 | 528905.9 | 2010-11-17 13:39 | 4472.281 | 7 | 34 | -0.5498376 | 3.61544 | 34.66768 | 34.04588 | 139.4848 | 125.8923 | -6.475449e-05 | 0.1804639 | 0 | 0 | 0
14769 | 528935.9 | 2010-11-17 13:39 | 4502.297 | 7 | 34 | -0.5498376 | 3.614307 | 34.66768 | 34.05046 | 139.4848 | 125.9089 | -6.475449e-05 | 0.1804639 | 0 | 0 | 0
14770 | 528966 | 2010-11-17 13:40 | 4532.312 | 7 | 34 | -0.5498376 | 3.613012 | 34.66768 | 34.05505 | 139.4848 | 125.9255 | -6.475449e-05 | 0.1804639 | 0 | 0 | 0
14771 | 528996 | 2010-11-17 13:40 | 4562.327 | 7 | 34 | -0.5496564 | 3.612041 | 34.66768 | 34.05963 | 139.4848 | 125.942 | 0 | 0.1804639 | 0 | 0 | 0
14772 | 529026 | 2010-11-17 13:41 | 4592.343 | 7 | 34 | -0.5494752 | 3.610745 | 34.66768 | 34.06422 | 139.4848 | 125.9586 | 0 | 0.1804639 | 0 | 0 | 0
14773 | 529056 | 2010-11-17 13:41 | 4622.343 | 7 | 34 | -0.5500188 | 3.609288 | 34.66768 | 34.0688 | 139.4848 | 125.9751 | -6.475449e-05 | 0.1804639 | 0 | 0 | 0
14774 | 529086 | 2010-11-17 13:42 | 4652.358 | 7 | 34 | -0.5498376 | 3.608317 | 34.66768 | 34.07338 | 139.4848 | 125.9917 | 3.237724e-05 | 0.1804639 | 0 | 0 | 0
14775 | 529116 | 2010-11-17 13:42 | 4682.373 | 7 | 34 | -0.5498376 | 3.60686 | 34.66768 | 34.07797 | 139.4848 | 126.0082 | -6.475449e-05 | 0.1804639 | 0 | 0 | 0
14776 | 529146 | 2010-11-17 13:43 | 4712.388 | 7 | 34 | -0.5498376 | 3.605565 | 34.66768 | 34.08255 | 139.4848 | 126.0247 | -6.475449e-05 | 0.1804639 | 0 | 0 | 0
14777 | 529176 | 2010-11-17 13:43 | 4742.404 | 7 | 34 | -0.5498376 | 3.60427 | 34.66768 | 34.08713 | 139.4848 | 126.0413 | -6.475449e-05 | 0.1804639 | 0 | 0 | 0
14778 | 529206.1 | 2010-11-17 13:44 | 4772.419 | 7 | 34 | -0.5496564 | 3.603137 | 34.66768 | 34.09172 | 139.4848 | 126.0578 | 0 | 0.1804639 | 0 | 0 | 0
14779 | 529236.1 | 2010-11-17 13:44 | 4802.434 | 7 | 34 | -0.5498376 | 3.60168 | 34.66768 | 34.0963 | 139.4848 | 126.0743 | -3.237724e-05 | 0.1804639 | 0 | 0 | 0
14780 | 529266.1 | 2010-11-17 13:45 | 4832.449 | 7 | 34 | -0.5496564 | 3.600384 | 34.66768 | 34.10089 | 139.4848 | 126.0908 | -3.237724e-05 | 0.1804639 | 0 | 0 | 0
14781 | 529296.1 | 2010-11-17 13:45 | 4862.465 | 7 | 34 | -0.5498376 | 3.598927 | 34.66768 | 34.10547 | 139.4848 | 126.1073 | -9.713173e-05 | 0.1804639 | 0 | 0 | 0
14782 | 529326.1 | 2010-11-17 13:46 | 4892.48 | 7 | 34 | -0.5496564 | 3.597794 | 34.66768 | 34.11005 | 139.4848 | 126.1238 | 0 | 0.1804639 | 0 | 0 | 0
14783 | 529356.1 | 2010-11-17 13:46 | 4922.496 | 7 | 34 | -0.5496564 | 3.596337 | 34.66768 | 34.11464 | 139.4848 | 126.1403 | 0 | 0.1804639 | 0 | 0 | 0
14784 | 529386.2 | 2010-11-17 13:47 | 4952.511 | 7 | 34 | -0.5496564 | 3.595042 | 34.66768 | 34.11922 | 139.4848 | 126.1568 | -3.237724e-05 | 0.1804639 | 0 | 0 | 0
14785 | 529416.2 | 2010-11-17 13:47 | 4982.526 | 7 | 34 | -0.5498376 | 3.593261 | 34.66768 | 34.1238 | 139.4848 | 126.1732 | -6.475449e-05 | 0.1804639 | 0 | 0 | 0
14786 | 529446.2 | 2010-11-17 13:48 | 5012.541 | 7 | 34 | -0.5498376 | 3.591804 | 34.66768 | 34.12839 | 139.4848 | 126.1897 | -3.237724e-05 | 0.1804639 | 0 | 0 | 0
14787 | 529476.2 | 2010-11-17 13:48 | 5042.557 | 7 | 34 | -0.5498376 | 3.590185 | 34.66768 | 34.13297 | 139.4848 | 126.2062 | -9.713173e-05 | 0.1804639 | 0 | 0 | 0
14788 | 529506.2 | 2010-11-17 13:49 | 5072.572 | 7 | 34 | -0.5498376 | 3.588728 | 34.66768 | 34.13756 | 139.4848 | 126.2226 | -3.237724e-05 | 0.1804639 | 0 | 0 | 0
14789 | 529536.2 | 2010-11-17 13:49 | 5102.587 | 7 | 34 | -0.5498376 | 3.58711 | 34.66768 | 34.14214 | 139.4848 | 126.2391 | -6.475449e-05 | 0.1804639 | 0 | 0 | 0
14790 | 529566.2 | 2010-11-17 13:50 | 5132.603 | 7 | 34 | -0.5498376 | 3.58549 | 34.66768 | 34.14672 | 139.4848 | 126.2555 | -3.237724e-05 | 0.1804639 | 0 | 0 | 0
14791 | 529596.3 | 2010-11-17 13:50 | 5162.618 | 7 | 34 | -0.5496564 | 3.584033 | 34.66768 | 34.15131 | 139.4848 | 126.2719 | -3.237724e-05 | 0.1804639 | 0 | 0 | 0
14792 | 529626.3 | 2010-11-17 13:51 | 5192.633 | 7 | 34 | -0.5500188 | 3.582091 | 34.66768 | 34.15589 | 139.4848 | 126.2884 | -9.713173e-05 | 0.1804639 | 0 | 0 | 0
14793 | 529656.3 | 2010-11-17 13:51 | 5222.648 | 7 | 34 | -0.5500188 | 3.580472 | 34.66768 | 34.16048 | 139.4848 | 126.3048 | -6.475449e-05 | 0.1804639 | 0 | 0 | 0
14794 | 529686.3 | 2010-11-17 13:52 | 5252.664 | 7 | 34 | -0.5500188 | 3.578691 | 34.66768 | 34.16506 | 139.4848 | 126.3212 | -3.237724e-05 | 0.1804639 | 0 | 0 | 0
14795 | 529716.3 | 2010-11-17 13:52 | 5282.679 | 7 | 34 | -0.5496564 | 3.57691 | 34.66768 | 34.16964 | 139.4848 | 126.3376 | -3.237724e-05 | 0.1804639 | 0 | 0 | 0
14796 | 529746.3 | 2010-11-17 13:53 | 5312.695 | 7 | 34 | -0.5496564 | 3.574968 | 34.66768 | 34.17423 | 139.4848 | 126.354 | 0 | 0.1804639 | 0 | 0 | 0
14797 | 529776.4 | 2010-11-17 13:53 | 5342.71 | 7 | 34 | -0.5498376 | 3.572863 | 34.66768 | 34.17881 | 139.4848 | 126.3704 | -6.475449e-05 | 0.1804639 | 0 | 0 | 0
14798 | 529806.4 | 2010-11-17 13:54 | 5372.725 | 7 | 34 | -0.5496564 | 3.57092 | 34.66768 | 34.1834 | 139.4848 | 126.3867 | 0 | 0.1804639 | 0 | 0 | 0
14799 | 529836.4 | 2010-11-17 13:54 | 5402.74 | 7 | 34 | -0.5496564 | 3.568654 | 34.66768 | 34.18798 | 139.4848 | 126.4031 | -6.475449e-05 | 0.1804639 | 0 | 0 | 0
14800 | 529866.4 | 2010-11-17 13:55 | 5432.756 | 7 | 34 | -0.5498376 | 3.566226 | 34.66768 | 34.19256 | 139.4848 | 126.4195 | -9.717941e-05 | 0.1804639 | 0 | 0 | 0
14801 | 529896.4 | 2010-11-17 13:55 | 5462.771 | 7 | 34 | -0.5496564 | 3.564283 | 34.66768 | 34.19715 | 139.4848 | 126.4358 | -6.475449e-05 | 0.1804639 | 0 | 0 | 0
14802 | 529926.4 | 2010-11-17 13:56 | 5492.786 | 7 | 34 | -0.5496564 | 3.562016 | 34.66768 | 34.20173 | 139.4848 | 126.4521 | 0 | 0.1804639 | 0 | 0 | 0
14803 | 529956.4 | 2010-11-17 13:56 | 5522.802 | 7 | 34 | -0.5496564 | 3.559426 | 34.66768 | 34.20631 | 139.4848 | 126.4685 | -6.475449e-05 | 0.1804639 | 0 | 0 | 0
14804 | 529986.5 | 2010-11-17 13:57 | 5552.817 | 7 | 34 | -0.5500188 | 3.556836 | 34.66768 | 34.2109 | 139.4848 | 126.4848 | -6.475449e-05 | 0.1804639 | 0 | 0 | 0
14805 | 530016.5 | 2010-11-17 13:57 | 5582.832 | 7 | 34 | -0.5494752 | 3.554246 | 34.66768 | 34.21548 | 139.4848 | 126.5011 | -9.713173e-05 | 0.1804639 | 0 | 0 | 0
14806 | 530046.5 | 2010-11-17 13:58 | 5612.848 | 7 | 34 | -0.5500188 | 3.551332 | 34.66768 | 34.22007 | 139.4848 | 126.5173 | -9.713173e-05 | 0.1804639 | 0 | 0 | 0
14807 | 530076.5 | 2010-11-17 13:58 | 5642.864 | 7 | 34 | -0.5498376 | 3.54858 | 34.66768 | 34.22465 | 139.4848 | 126.5336 | -6.475449e-05 | 0.1804639 | 0 | 0 | 0
14808 | 530106.5 | 2010-11-17 13:59 | 5672.866 | 7 | 34 | -0.5498376 | 3.545666 | 34.66768 | 34.22923 | 139.4848 | 126.5499 | -6.475449e-05 | 0.1804639 | 0 | 0 | 0
14809 | 530136.5 | 2010-11-17 13:59 | 5702.878 | 7 | 34 | -0.5498376 | 3.542752 | 34.66768 | 34.23382 | 139.4848 | 126.5661 | -6.475449e-05 | 0.1804639 | 0 | 0 | 0
14810 | 530166.5 | 2010-11-17 14:00 | 5732.893 | 7 | 34 | -0.5496564 | 3.539838 | 34.66768 | 34.2384 | 139.4848 | 126.5824 | -0.000129509 | 0.1804639 | 0 | 0 | 0
14811 | 530196.6 | 2010-11-17 14:00 | 5762.909 | 7 | 34 | -0.5496564 | 3.536762 | 34.66768 | 34.24298 | 139.4848 | 126.5986 | -6.480217e-05 | 0.1804639 | 0 | 0 | 0
14812 | 530226.6 | 2010-11-17 14:01 | 5792.924 | 7 | 34 | -0.5498376 | 3.533524 | 34.66768 | 34.24757 | 139.4848 | 126.6148 | -6.475449e-05 | 0.1804639 | 0 | 0 | 0
14813 | 530256.6 | 2010-11-17 14:01 | 5822.939 | 7 | 34 | -0.5498376 | 3.530286 | 34.66768 | 34.25215 | 139.4848 | 126.631 | -9.713173e-05 | 0.1804639 | 0 | 0 | 0
14814 | 530286.6 | 2010-11-17 14:02 | 5852.954 | 7 | 34 | -0.5498376 | 3.526886 | 34.66768 | 34.25674 | 139.4848 | 126.6471 | -6.475449e-05 | 0.1804639 | 0 | 0 | 0
14815 | 530316.6 | 2010-11-17 14:02 | 5882.97 | 7 | 34 | -0.5496564 | 3.523001 | 34.66768 | 34.26132 | 139.4848 | 126.6633 | -9.713173e-05 | 0.1804639 | 0 | 0 | 0
14816 | 530346.6 | 2010-11-17 14:03 | 5912.985 | 7 | 34 | -0.5496564 | 3.519278 | 34.66768 | 34.2659 | 139.4848 | 126.6794 | -9.713173e-05 | 0.1804639 | 0 | 0 | 0
14817 | 530376.6 | 2010-11-17 14:03 | 5943 | 7 | 34 | -0.5498376 | 3.514906 | 34.66768 | 34.27049 | 139.4848 | 126.6956 | -0.000129509 | 0.1804639 | 0 | 0 | 0
14818 | 530406.7 | 2010-11-17 14:04 | 5973.016 | 7 | 34 | -0.5496564 | 3.510374 | 34.66768 | 34.27507 | 139.4848 | 126.7117 | -0.000129509 | 0.1804639 | 0 | 0 | 0
14819 | 530436.7 | 2010-11-17 14:04 | 6003.031 | 7 | 34 | -0.5496564 | 3.505193 | 34.66768 | 34.27966 | 139.4848 | 126.7277 | -0.000129509 | 0.1804639 | 0 | 0 | 0
14820 | 530466.7 | 2010-11-17 14:05 | 6033.046 | 7 | 34 | -0.5498376 | 3.499527 | 34.66768 | 34.28424 | 139.4848 | 126.7438 | -0.0001618862 | 0.1804639 | 0 | 0 | 0
14821 | 530496.7 | 2010-11-17 14:05 | 6063.062 | 7 | 34 | -0.5498376 | 3.493213 | 34.66768 | 34.28882 | 139.4848 | 126.7598 | -0.0001942635 | 0.1804639 | 0 | 0 | 0
14822 | 530526.7 | 2010-11-17 14:06 | 6093.077 | 7 | 34 | -0.5498376 | 3.485928 | 34.66768 | 34.29341 | 139.4848 | 126.7758 | -0.0002266407 | 0.1804639 | 0 | 0 | 0
14823 | 530556.7 | 2010-11-17 14:06 | 6123.092 | 7 | 34 | -0.5496564 | 3.477672 | 34.66768 | 34.29799 | 139.4848 | 126.7918 | -0.0002266884 | 0.1804639 | 0 | 0 | 0
14824 | 530586.8 | 2010-11-17 14:07 | 6153.108 | 7 | 34 | -0.5498376 | 3.46812 | 34.66768 | 34.30257 | 139.4848 | 126.8077 | -0.0002590656 | 0.1804639 | 0 | 0 | 0
14825 | 530616.8 | 2010-11-17 14:07 | 6183.123 | 7 | 34 | -0.5498376 | 3.456788 | 34.66768 | 34.30716 | 139.4848 | 126.8236 | -0.0003237724 | 0.1804639 | 0 | 0 | 0
14826 | 530646.8 | 2010-11-17 14:08 | 6213.138 | 7 | 34 | -0.5500188 | 3.443351 | 34.66768 | 34.31174 | 139.4848 | 126.8394 | -0.0003885269 | 0.1804639 | 0 | 0 | 0
14827 | 530676.8 | 2010-11-17 14:08 | 6243.154 | 7 | 34 | -0.5500188 | 3.427648 | 34.66768 | 34.31633 | 139.4848 | 126.8551 | -0.0004533291 | 0.1804639 | 0 | 0 | 0
14828 | 530706.8 | 2010-11-17 14:09 | 6273.169 | 7 | 34 | -0.5498376 | 3.408706 | 34.66768 | 34.32091 | 139.4848 | 126.8708 | -0.0005504608 | 0.1804639 | 0 | 0 | 0
14829 | 530736.8 | 2010-11-17 14:09 | 6303.184 | 7 | 34 | -0.5498376 | 3.38588 | 34.66768 | 34.32549 | 139.4848 | 126.8864 | -0.0006799221 | 0.1804639 | 0 | 0 | 0
14830 | 530766.8 | 2010-11-17 14:10 | 6333.199 | 7 | 34 | -0.5500188 | 3.358682 | 34.66768 | 34.33008 | 139.4848 | 126.9018 | -0.0007447243 | 0.1804639 | 0 | 0 | 0
14831 | 530796.9 | 2010-11-17 14:10 | 6363.215 | 7 | 34 | -0.5496564 | 3.325981 | 34.66768 | 34.33466 | 139.4848 | 126.9172 | -0.0009065628 | 0.1804639 | 0 | 0 | 0
14832 | 530826.9 | 2010-11-17 14:11 | 6393.23 | 7 | 34 | -0.5498376 | 3.286318 | 34.66768 | 34.33925 | 139.4848 | 126.9323 | -0.001165581 | 0.1804639 | 0 | 0 | 0
14833 | 530856.9 | 2010-11-17 14:11 | 6423.245 | 7 | 34 | -0.5498376 | 3.238722 | 34.66768 | 34.34383 | 139.4848 | 126.9473 | -0.001359892 | 0.1804639 | 0 | 0 | 0
14834 | 530886.9 | 2010-11-17 14:12 | 6453.261 | 7 | 34 | -0.5498376 | 3.179956 | 34.66768 | 34.34841 | 139.4848 | 126.962 | -0.001748419 | 0.1804639 | 0 | 0 | 0
14835 | 530916.9 | 2010-11-17 14:12 | 6483.276 | 7 | 34 | -0.5498376 | 3.105162 | 34.66768 | 34.353 | 139.4848 | 126.9764 | -0.002234078 | 0.1804639 | 0 | 0 | 0
14836 | 530946.2 | 2010-11-17 14:13 | 6512.573 | 7 | 34 | -0.5496564 | 3.005114 | 34.66768 | 34.35747 | 139.4848 | 126.9901 | -0.003302574 | 0.1804639 | 0 | 0 | 0
14837 | 530965.6 | 2010-11-17 14:13 | 6531.994 | 7 | 34 | -0.5496564 | 2.905066 | 34.66768 | 34.36044 | 139.4848 | 126.9989 | -0.004662418 | 0.1804639 | 0 | 0 | 0
14838 | 530980.8 | 2010-11-17 14:13 | 6547.197 | 7 | 34 | -0.5500188 | 2.805018 | 34.66768 | 34.36276 | 139.4848 | 127.0055 | -0.005569029 | 0.1804639 | 0 | 0 | 0
14839 | 530994.9 | 2010-11-17 14:14 | 6561.244 | 7 | 34 | -0.5500188 | 2.704808 | 34.66768 | 34.36491 | 139.4848 | 127.0114 | -0.005730915 | 0.1804639 | 0 | 0 | 0
14840 | 530995.6 | 2010-11-17 14:14 | 6561.979 | 7 | 34 | -0.5498376 | 2.699628 | 34.66768 | 34.36502 | 139.4848 | 127.0117 | -0.005698538 | 0.1804639 | 0 | 0 | 0
14841 | 531055.6 | 2010-11-17 14:15 | 60.015 | 8 | 34 | 0 | 3.234351 | 34.66768 | 34.36502 | 139.4848 | 127.0117 | 0.001068449 | 0.1804639 | 0 | 0 | 0
14842 | 531055.8 | 2010-11-17 14:15 | 0.1875068 | 9 | 34 | -0.002060122 | 3.234189 | 34.66768 | 34.36502 | 139.4848 | 127.0117 | 0 | 0.1835346 | 0 | 0 | 0
14843 | 531060.7 | 2010-11-17 14:15 | 5.015573 | 9 | 34 | 0.004644399 | 3.242607 | 34.66769 | 34.36502 | 139.4849 | 127.0117 | 0.00093894 | 0.1835346 | 0 | 0 | 0
14844 | 531090.7 | 2010-11-17 14:15 | 30.01511 | 1 | 35 | 0 | 3.271424 | 34.66769 | 34.36502 | 139.4849 | 127.0117 | 0.0006475449 | 0.1835346 | 0 | 0 | 0
14845 | 531120.7 | 2010-11-17 14:16 | 60.03084 | 1 | 35 | 0 | 3.292307 | 34.66769 | 34.36502 | 139.4849 | 127.0117 | 0.0004856586 | 0.1835346 | 0 | 0 | 0
14846 | 531150.8 | 2010-11-17 14:16 | 90.04571 | 1 | 35 | 0 | 3.308496 | 34.66769 | 34.36502 | 139.4849 | 127.0117 | 0.0003561497 | 0.1835346 | 0 | 0 | 0
14847 | 531180.7 | 2010-11-17 14:17 | 120.0142 | 1 | 35 | 0 | 3.321609 | 34.66769 | 34.36502 | 139.4849 | 127.0117 | 0.0003237724 | 0.1835346 | 0 | 0 | 0
14848 | 531210.7 | 2010-11-17 14:17 | 30.01533 | 2 | 35 | 0.5504286 | 3.587595 | 34.67228 | 34.36502 | 139.5011 | 127.0117 | 0.002136946 | 0.1835346 | 0 | 0 | 0
14849 | 531240.7 | 2010-11-17 14:18 | 60.03061 | 2 | 35 | 0.5504286 | 3.649761 | 34.67687 | 34.36502 | 139.5177 | 127.0117 | 0.001392269 | 0.1835346 | 0 | 0 | 0
14850 | 531270.8 | 2010-11-17 14:18 | 90.04606 | 2 | 35 | 0.5506098 | 3.692824 | 34.68146 | 34.36502 | 139.5346 | 127.0117 | 0.001003694 | 0.1835346 | 0 | 0 | 0
14851 | 531300.8 | 2010-11-17 14:19 | 120.0612 | 2 | 35 | 0.5506098 | 3.725688 | 34.68605 | 34.36502 | 139.5516 | 127.0117 | 0.0007771015 | 0.1835346 | 0 | 0 | 0
14852 | 531330.8 | 2010-11-17 14:19 | 150.0766 | 2 | 35 | 0.5502474 | 3.751914 | 34.69064 | 34.36502 | 139.5688 | 127.0117 | 0.0006152153 | 0.1835346 | 0 | 0 | 0
14853 | 531360.8 | 2010-11-17 14:20 | 180.092 | 2 | 35 | 0.5502474 | 3.773769 | 34.69523 | 34.36502 | 139.586 | 127.0117 | 0.0005180359 | 0.1835346 | 0 | 0 | 0
14854 | 531390.8 | 2010-11-17 14:20 | 210.1072 | 2 | 35 | 0.5504286 | 3.791901 | 34.69982 | 34.36502 | 139.6034 | 127.0117 | 0.0004209518 | 0.1835346 | 0 | 0 | 0
14855 | 531420.8 | 2010-11-17 14:21 | 240.1226 | 2 | 35 | 0.5504286 | 3.806471 | 34.70441 | 34.36502 | 139.6208 | 127.0117 | 0.0003561497 | 0.1835346 | 0 | 0 | 0
14856 | 531450.8 | 2010-11-17 14:21 | 270.138 | 2 | 35 | 0.5504286 | 3.817317 | 34.709 | 34.36502 | 139.6383 | 127.0117 | 0.0002266407 | 0.1835346 | 0 | 0 | 0
14857 | 531480.9 | 2010-11-17 14:22 | 300.1535 | 2 | 35 | 0.5502474 | 3.82444 | 34.71359 | 34.36502 | 139.6559 | 127.0117 | 0.000129509 | 0.1835346 | 0 | 0 | 0
14858 | 531510.9 | 2010-11-17 14:22 | 330.1684 | 2 | 35 | 0.5504286 | 3.829459 | 34.71817 | 34.36502 | 139.6734 | 127.0117 | 0.000129509 | 0.1835346 | 0 | 0 | 0
14859 | 531540.9 | 2010-11-17 14:23 | 360.1838 | 2 | 35 | 0.5504286 | 3.833344 | 34.72276 | 34.36502 | 139.691 | 127.0117 | 9.713173e-05 | 0.1835346 | 0 | 0 | 0
14860 | 531570.9 | 2010-11-17 14:23 | 390.199 | 2 | 35 | 0.5506098 | 3.836906 | 34.72735 | 34.36502 | 139.7086 | 127.0117 | 9.713173e-05 | 0.1835346 | 0 | 0 | 0
14861 | 531600.9 | 2010-11-17 14:24 | 420.2144 | 2 | 35 | 0.5504286 | 3.840144 | 34.73194 | 34.36502 | 139.7262 | 127.0117 | 6.475449e-05 | 0.1835346 | 0 | 0 | 0
14862 | 531630.9 | 2010-11-17 14:24 | 450.2297 | 2 | 35 | 0.5504286 | 3.843382 | 34.73653 | 34.36502 | 139.7439 | 127.0117 | 6.475449e-05 | 0.1835346 | 0 | 0 | 0
14863 | 531661 | 2010-11-17 14:25 | 480.245 | 2 | 35 | 0.5504286 | 3.846457 | 34.74112 | 34.36502 | 139.7615 | 127.0117 | 6.475449e-05 | 0.1835346 | 0 | 0 | 0
14864 | 531691 | 2010-11-17 14:25 | 510.2605 | 2 | 35 | 0.5502474 | 3.849372 | 34.74571 | 34.36502 | 139.7792 | 127.0117 | 6.480217e-05 | 0.1835346 | 0 | 0 | 0
14865 | 531721 | 2010-11-17 14:26 | 540.2757 | 2 | 35 | 0.5504286 | 3.852448 | 34.7503 | 34.36502 | 139.7968 | 127.0117 | 9.713173e-05 | 0.1835346 | 0 | 0 | 0
14866 | 531751 | 2010-11-17 14:26 | 570.2909 | 2 | 35 | 0.5504286 | 3.855361 | 34.75489 | 34.36502 | 139.8145 | 127.0117 | 9.713173e-05 | 0.1835346 | 0 | 0 | 0
14867 | 531781 | 2010-11-17 14:27 | 600.3062 | 2 | 35 | 0.5506098 | 3.858275 | 34.75948 | 34.36502 | 139.8322 | 127.0117 | 9.713173e-05 | 0.1835346 | 0 | 0 | 0
14868 | 531811 | 2010-11-17 14:27 | 630.3216 | 2 | 35 | 0.5504286 | 3.860866 | 34.76407 | 34.36502 | 139.8499 | 127.0117 | 6.475449e-05 | 0.1835346 | 0 | 0 | 0
14869 | 531841 | 2010-11-17 14:28 | 660.3369 | 2 | 35 | 0.5506098 | 3.86378 | 34.76866 | 34.36502 | 139.8677 | 127.0117 | 9.713173e-05 | 0.1835346 | 0 | 0 | 0
14870 | 531871.1 | 2010-11-17 14:28 | 690.3539 | 2 | 35 | 0.5504286 | 3.86637 | 34.77325 | 34.36502 | 139.8854 | 127.0117 | 3.237724e-05 | 0.1835346 | 0 | 0 | 0
14871 | 531901.1 | 2010-11-17 14:29 | 720.3677 | 2 | 35 | 0.5504286 | 3.869284 | 34.77784 | 34.36502 | 139.9032 | 127.0117 | 6.475449e-05 | 0.1835346 | 0 | 0 | 0
14872 | 531931.1 | 2010-11-17 14:29 | 750.3828 | 2 | 35 | 0.5506098 | 3.872198 | 34.78243 | 34.36502 | 139.9209 | 127.0117 | 9.713173e-05 | 0.1835346 | 0 | 0 | 0
14873 | 531961.1 | 2010-11-17 14:30 | 780.3981 | 2 | 35 | 0.5504286 | 3.875112 | 34.78702 | 34.36502 | 139.9387 | 127.0117 | 0.000129509 | 0.1835346 | 0 | 0 | 0
14874 | 531991.1 | 2010-11-17 14:30 | 810.4135 | 2 | 35 | 0.5506098 | 3.878026 | 34.79161 | 34.36502 | 139.9565 | 127.0117 | 3.237724e-05 | 0.1835346 | 0 | 0 | 0
14875 | 532021.1 | 2010-11-17 14:31 | 840.4287 | 2 | 35 | 0.5504286 | 3.881264 | 34.7962 | 34.36502 | 139.9743 | 127.0117 | 9.713173e-05 | 0.1835346 | 0 | 0 | 0
14876 | 532051.2 | 2010-11-17 14:31 | 870.444 | 2 | 35 | 0.5504286 | 3.884178 | 34.80079 | 34.36502 | 139.9921 | 127.0117 | 3.237724e-05 | 0.1835346 | 0 | 0 | 0
14877 | 532081.2 | 2010-11-17 14:32 | 900.4593 | 2 | 35 | 0.5506098 | 3.887254 | 34.80538 | 34.36502 | 140.01 | 127.0117 | 9.713173e-05 | 0.1835346 | 0 | 0 | 0
14878 | 532111.2 | 2010-11-17 14:32 | 930.475 | 2 | 35 | 0.5504286 | 3.890654 | 34.80997 | 34.36502 | 140.0278 | 127.0117 | 9.713173e-05 | 0.1835346 | 0 | 0 | 0
14879 | 532141.2 | 2010-11-17 14:33 | 960.49 | 2 | 35 | 0.5506098 | 3.893729 | 34.81456 | 34.36502 | 140.0457 | 127.0117 | 6.475449e-05 | 0.1835346 | 0 | 0 | 0
14880 | 532171.2 | 2010-11-17 14:33 | 990.5054 | 2 | 35 | 0.5504286 | 3.896482 | 34.81914 | 34.36502 | 140.0636 | 127.0117 | 3.237724e-05 | 0.1835346 | 0 | 0 | 0
14881 | 532201.2 | 2010-11-17 14:34 | 1020.521 | 2 | 35 | 0.5504286 | 3.899719 | 34.82373 | 34.36502 | 140.0814 | 127.0117 | 9.713173e-05 | 0.1835346 | 0 | 0 | 0
14882 | 532231.2 | 2010-11-17 14:34 | 1050.536 | 2 | 35 | 0.5506098 | 3.902795 | 34.82832 | 34.36502 | 140.0993 | 127.0117 | 9.713173e-05 | 0.1835346 | 0 | 0 | 0
14883 | 532261.3 | 2010-11-17 14:35 | 1080.551 | 2 | 35 | 0.5504286 | 3.905709 | 34.83291 | 34.36502 | 140.1173 | 127.0117 | 0.000129509 | 0.1835346 | 0 | 0 | 0
14884 | 532291.3 | 2010-11-17 14:35 | 1110.566 | 2 | 35 | 0.5504286 | 3.908462 | 34.8375 | 34.36502 | 140.1352 | 127.0117 | 6.475449e-05 | 0.1835346 | 0 | 0 | 0
14885 | 532321.3 | 2010-11-17 14:36 | 1140.582 | 2 | 35 | 0.5500662 | 3.911214 | 34.84209 | 34.36502 | 140.1531 | 127.0117 | 3.237724e-05 | 0.1835346 | 0 | 0 | 0
14886 | 532351.3 | 2010-11-17 14:36 | 1170.597 | 2 | 35 | 0.5504286 | 3.914128 | 34.84668 | 34.36502 | 140.1711 | 127.0117 | 6.475449e-05 | 0.1835346 | 0 | 0 | 0
14887 | 532381.3 | 2010-11-17 14:37 | 1200.612 | 2 | 35 | 0.5502474 | 3.916556 | 34.85127 | 34.36502 | 140.1891 | 127.0117 | 6.475449e-05 | 0.1835346 | 0 | 0 | 0
14888 | 532411.3 | 2010-11-17 14:37 | 1230.628 | 2 | 35 | 0.5504286 | 3.919146 | 34.85586 | 34.36502 | 140.207 | 127.0117 | 6.475449e-05 | 0.1835346 | 0 | 0 | 0
14889 | 532441.4 | 2010-11-17 14:38 | 1260.643 | 2 | 35 | 0.5506098 | 3.921575 | 34.86045 | 34.36502 | 140.225 | 127.0117 | 9.713173e-05 | 0.1835346 | 0 | 0 | 0
14890 | 532471.4 | 2010-11-17 14:38 | 1290.658 | 2 | 35 | 0.5506098 | 3.923841 | 34.86504 | 34.36502 | 140.243 | 127.0117 | 6.475449e-05 | 0.1835346 | 0 | 0 | 0
14891 | 532501.4 | 2010-11-17 14:39 | 1320.674 | 2 | 35 | 0.5504286 | 3.925784 | 34.86963 | 34.36502 | 140.261 | 127.0117 | 3.237724e-05 | 0.1835346 | 0 | 0 | 0
14892 | 532531.4 | 2010-11-17 14:39 | 1350.689 | 2 | 35 | 0.5504286 | 3.927888 | 34.87422 | 34.36502 | 140.2791 | 127.0117 | 6.475449e-05 | 0.1835346 | 0 | 0 | 0
14893 | 532561.4 | 2010-11-17 14:40 | 1380.704 | 2 | 35 | 0.5502474 | 3.929507 | 34.87881 | 34.36502 | 140.2971 | 127.0117 | 3.237724e-05 | 0.1835346 | 0 | 0 | 0
14894 | 532591.4 | 2010-11-17 14:40 | 1410.72 | 2 | 35 | 0.5504286 | 3.931288 | 34.88339 | 34.36502 | 140.3151 | 127.0117 | 6.475449e-05 | 0.1835346 | 0 | 0 | 0
14895 | 532621.4 | 2010-11-17 14:41 | 1440.735 | 2 | 35 | 0.5504286 | 3.933069 | 34.88798 | 34.36502 | 140.3332 | 127.0117 | 6.475449e-05 | 0.1835346 | 0 | 0 | 0
14896 | 532651.5 | 2010-11-17 14:41 | 1470.75 | 2 | 35 | 0.5502474 | 3.934364 | 34.89257 | 34.36502 | 140.3512 | 127.0117 | 3.237724e-05 | 0.1835346 | 0 | 0 | 0
14897 | 532681.5 | 2010-11-17 14:42 | 1500.766 | 2 | 35 | 0.5506098 | 3.935821 | 34.89716 | 34.36502 | 140.3693 | 127.0117 | 3.237724e-05 | 0.1835346 | 0 | 0 | 0
14898 | 532711.5 | 2010-11-17 14:42 | 1530.781 | 2 | 35 | 0.5506098 | 3.93744 | 34.90175 | 34.36502 | 140.3874 | 127.0117 | 6.475449e-05 | 0.1835346 | 0 | 0 | 0
14899 | 532741.5 | 2010-11-17 14:43 | 1560.796 | 2 | 35 | 0.5506098 | 3.938735 | 34.90634 | 34.36502 | 140.4054 | 127.0117 | 3.237724e-05 | 0.1835346 | 0 | 0 | 0
14900 | 532771.5 | 2010-11-17 14:43 | 1590.811 | 2 | 35 | 0.5504286 | 3.939868 | 34.91093 | 34.36502 | 140.4235 | 127.0117 | 3.237724e-05 | 0.1835346 | 0 | 0 | 0
14901 | 532801.5 | 2010-11-17 14:44 | 1620.827 | 2 | 35 | 0.5506098 | 3.941325 | 34.91552 | 34.36502 | 140.4416 | 127.0117 | 9.713173e-05 | 0.1835346 | 0 | 0 | 0
14902 | 532831.6 | 2010-11-17 14:44 | 1650.842 | 2 | 35 | 0.5506098 | 3.942458 | 34.92011 | 34.36502 | 140.4597 | 127.0117 | 0 | 0.1835346 | 0 | 0 | 0
14903 | 532861.6 | 2010-11-17 14:45 | 1680.858 | 2 | 35 | 0.5504286 | 3.94343 | 34.9247 | 34.36502 | 140.4778 | 127.0117 | 3.237724e-05 | 0.1835346 | 0 | 0 | 0
14904 | 532891.6 | 2010-11-17 14:45 | 1710.873 | 2 | 35 | 0.5506098 | 3.944563 | 34.92929 | 34.36502 | 140.4959 | 127.0117 | 3.237724e-05 | 0.1835346 | 0 | 0 | 0
14905 | 532921.6 | 2010-11-17 14:46 | 1740.888 | 2 | 35 | 0.5504286 | 3.945858 | 34.93388 | 34.36502 | 140.514 | 127.0117 | 3.237724e-05 | 0.1835346 | 0 | 0 | 0
14906 | 532951.6 | 2010-11-17 14:46 | 1770.903 | 2 | 35 | 0.5504286 | 3.94683 | 34.93847 | 34.36502 | 140.5321 | 127.0117 | 3.237724e-05 | 0.1835346 | 0 | 0 | 0
14907 | 532981.6 | 2010-11-17 14:47 | 1800.919 | 2 | 35 | 0.5504286 | 3.948125 | 34.94306 | 34.36502 | 140.5502 | 127.0117 | 6.475449e-05 | 0.1835346 | 0 | 0 | 0
14908 | 533011.6 | 2010-11-17 14:47 | 1830.934 | 2 | 35 | 0.5506098 | 3.949258 | 34.94765 | 34.36502 | 140.5684 | 127.0117 | 0 | 0.1835346 | 0 | 0 | 0
14909 | 533041.7 | 2010-11-17 14:48 | 1860.949 | 2 | 35 | 0.5506098 | 3.950553 | 34.95224 | 34.36502 | 140.5865 | 127.0117 | 3.237724e-05 | 0.1835346 | 0 | 0 | 0
14910 | 533071.7 | 2010-11-17 14:48 | 1890.965 | 2 | 35 | 0.5504286 | 3.951686 | 34.95683 | 34.36502 | 140.6046 | 127.0117 | 3.237724e-05 | 0.1835346 | 0 | 0 | 0
14911 | 533101.7 | 2010-11-17 14:49 | 1920.98 | 2 | 35 | 0.5507911 | 3.953143 | 34.96142 | 34.36502 | 140.6228 | 127.0117 | 6.475449e-05 | 0.1835346 | 0 | 0 | 0
14912 | 533131.7 | 2010-11-17 14:49 | 1950.995 | 2 | 35 | 0.5506098 | 3.954276 | 34.96601 | 34.36502 | 140.6409 | 127.0117 | 9.713173e-05 | 0.1835346 | 0 | 0 | 0
14913 | 533161.7 | 2010-11-17 14:50 | 1981.011 | 2 | 35 | 0.5504286 | 3.95541 | 34.9706 | 34.36502 | 140.6591 | 127.0117 | 6.475449e-05 | 0.1835346 | 0 | 0 | 0
14914 | 533191.7 | 2010-11-17 14:50 | 2011.026 | 2 | 35 | 0.5504286 | 3.956543 | 34.97519 | 34.36502 | 140.6772 | 127.0117 | 3.242493e-05 | 0.1835346 | 0 | 0 | 0
14915 | 533221.8 | 2010-11-17 14:51 | 2041.041 | 2 | 35 | 0.5506098 | 3.957838 | 34.97978 | 34.36502 | 140.6954 | 127.0117 | 3.237724e-05 | 0.1835346 | 0 | 0 | 0
14916 | 533251.8 | 2010-11-17 14:51 | 2071.056 | 2 | 35 | 0.5504286 | 3.958971 | 34.98437 | 34.36502 | 140.7136 | 127.0117 | 3.237724e-05 | 0.1835346 | 0 | 0 | 0
14917 | 533281.8 | 2010-11-17 14:52 | 2101.072 | 2 | 35 | 0.5504286 | 3.960266 | 34.98896 | 34.36502 | 140.7317 | 127.0117 | 3.237724e-05 | 0.1835346 | 0 | 0 | 0
14918 | 533311.8 | 2010-11-17 14:52 | 2131.087 | 2 | 35 | 0.5502474 | 3.961561 | 34.99355 | 34.36502 | 140.7499 | 127.0117 | 3.237724e-05 | 0.1835346 | 0 | 0 | 0
14919 | 533341.8 | 2010-11-17 14:53 | 2161.102 | 2 | 35 | 0.5504286 | 3.962857 | 34.99814 | 34.36502 | 140.7681 | 127.0117 | 3.237724e-05 | 0.1835346 | 0 | 0 | 0
14920 | 533371.8 | 2010-11-17 14:53 | 2191.118 | 2 | 35 | 0.5504286 | 3.964152 | 35.00273 | 34.36502 | 140.7863 | 127.0117 | 6.475449e-05 | 0.1835346 | 0 | 0 | 0
14921 | 533401.8 | 2010-11-17 14:54 | 2221.133 | 2 | 35 | 0.5502474 | 3.965285 | 35.00732 | 34.36502 | 140.8045 | 127.0117 | 0 | 0.1835346 | 0 | 0 | 0
14922 | 533431.9 | 2010-11-17 14:54 | 2251.148 | 2 | 35 | 0.5504286 | 3.966742 | 35.01191 | 34.36502 | 140.8227 | 127.0117 | 0 | 0.1835346 | 0 | 0 | 0
14923 | 533461.9 | 2010-11-17 14:55 | 2281.164 | 2 | 35 | 0.5506098 | 3.968037 | 35.0165 | 34.36502 | 140.8409 | 127.0117 | 3.237724e-05 | 0.1835346 | 0 | 0 | 0
14924 | 533491.9 | 2010-11-17 14:55 | 2311.179 | 2 | 35 | 0.5506098 | 3.969332 | 35.02109 | 34.36502 | 140.8591 | 127.0117 | 3.237724e-05 | 0.1835346 | 0 | 0 | 0
14925 | 533521.9 | 2010-11-17 14:56 | 2341.194 | 2 | 35 | 0.5502474 | 3.970789 | 35.02568 | 34.36502 | 140.8773 | 127.0117 | 6.475449e-05 | 0.1835346 | 0 | 0 | 0
14926 | 533551.9 | 2010-11-17 14:56 | 2371.21 | 2 | 35 | 0.5504286 | 3.972084 | 35.03027 | 34.36502 | 140.8956 | 127.0117 | 6.475449e-05 | 0.1835346 | 0 | 0 | 0
14927 | 533581.9 | 2010-11-17 14:57 | 2401.225 | 2 | 35 | 0.5504286 | 3.973379 | 35.03486 | 34.36502 | 140.9138 | 127.0117 | 0 | 0.1835346 | 0 | 0 | 0
14928 | 533612 | 2010-11-17 14:57 | 2431.24 | 2 | 35 | 0.5504286 | 3.974674 | 35.03945 | 34.36502 | 140.932 | 127.0117 | 0 | 0.1835346 | 0 | 0 | 0
14929 | 533642 | 2010-11-17 14:58 | 2461.256 | 2 | 35 | 0.5506098 | 3.976132 | 35.04404 | 34.36502 | 140.9503 | 127.0117 | 3.237724e-05 | 0.1835346 | 0 | 0 | 0
14930 | 533672 | 2010-11-17 14:58 | 2491.271 | 2 | 35 | 0.5504286 | 3.977589 | 35.04863 | 34.36502 | 140.9685 | 127.0117 | 3.237724e-05 | 0.1835346 | 0 | 0 | 0
14931 | 533702 | 2010-11-17 14:59 | 2521.286 | 2 | 35 | 0.5504286 | 3.978884 | 35.05322 | 34.36502 | 140.9868 | 127.0117 | 0 | 0.1835346 | 0 | 0 | 0
14932 | 533732 | 2010-11-17 14:59 | 2551.301 | 2 | 35 | 0.5506098 | 3.980503 | 35.05781 | 34.36502 | 141.0051 | 127.0117 | 6.475449e-05 | 0.1835346 | 0 | 0 | 0
14933 | 533762 | 2010-11-17 15:00 | 2581.317 | 2 | 35 | 0.5509723 | 3.98196 | 35.0624 | 34.36502 | 141.0233 | 127.0117 | 6.475449e-05 | 0.1835346 | 0 | 0 | 0
14934 | 533792 | 2010-11-17 15:00 | 2611.335 | 2 | 35 | 0.5502474 | 3.983255 | 35.06699 | 34.36502 | 141.0416 | 127.0117 | 0 | 0.1835346 | 0 | 0 | 0
14935 | 533822.1 | 2010-11-17 15:01 | 2641.347 | 2 | 35 | 0.5502474 | 3.984712 | 35.07158 | 34.36502 | 141.0599 | 127.0117 | 3.237724e-05 | 0.1835346 | 0 | 0 | 0
14936 | 533852.1 | 2010-11-17 15:01 | 2671.363 | 2 | 35 | 0.5506098 | 3.986169 | 35.07617 | 34.36502 | 141.0782 | 127.0117 | 3.237724e-05 | 0.1835346 | 0 | 0 | 0
14937 | 533882.1 | 2010-11-17 15:02 | 2701.378 | 2 | 35 | 0.5504286 | 3.987626 | 35.08076 | 34.36502 | 141.0965 | 127.0117 | 6.475449e-05 | 0.1835346 | 0 | 0 | 0
14938 | 533912.1 | 2010-11-17 15:02 | 2731.393 | 2 | 35 | 0.5500662 | 3.988921 | 35.08534 | 34.36502 | 141.1148 | 127.0117 | 0 | 0.1835346 | 0 | 0 | 0
14939 | 533942.1 | 2010-11-17 15:03 | 2761.409 | 2 | 35 | 0.5504286 | 3.99054 | 35.08993 | 34.36502 | 141.1331 | 127.0117 | 3.237724e-05 | 0.1835346 | 0 | 0 | 0
14940 | 533972.1 | 2010-11-17 15:03 | 2791.424 | 2 | 35 | 0.5504286 | 3.992159 | 35.09452 | 34.36502 | 141.1514 | 127.0117 | 9.713173e-05 | 0.1835346 | 0 | 0 | 0
14941 | 534002.1 | 2010-11-17 15:04 | 2821.439 | 2 | 35 | 0.5504286 | 3.993616 | 35.09911 | 34.36502 | 141.1697 | 127.0117 | 6.475449e-05 | 0.1835346 | 0 | 0 | 0
14942 | 534032.2 | 2010-11-17 15:04 | 2851.455 | 2 | 35 | 0.5504286 | 3.995234 | 35.1037 | 34.36502 | 141.1881 | 127.0117 | 3.237724e-05 | 0.1835346 | 0 | 0 | 0
14943 | 534062.2 | 2010-11-17 15:05 | 2881.47 | 2 | 35 | 0.5504286 | 3.996854 | 35.10829 | 34.36502 | 141.2064 | 127.0117 | 6.475449e-05 | 0.1835346 | 0 | 0 | 0
14944 | 534092.2 | 2010-11-17 15:05 | 2911.485 | 2 | 35 | 0.5504286 | 3.998311 | 35.11288 | 34.36502 | 141.2248 | 127.0117 | 6.475449e-05 | 0.1835346 | 0 | 0 | 0
14945 | 534122.2 | 2010-11-17 15:06 | 2941.501 | 2 | 35 | 0.5504286 | 3.999768 | 35.11747 | 34.36502 | 141.2431 | 127.0117 | 0 | 0.1835346 | 0 | 0 | 0
14946 | 534152.2 | 2010-11-17 15:06 | 2971.516 | 2 | 35 | 0.5506098 | 4.00171 | 35.12206 | 34.36502 | 141.2615 | 127.0117 | 9.717941e-05 | 0.1835346 | 0 | 0 | 0
14947 | 534182.2 | 2010-11-17 15:07 | 3001.531 | 2 | 35 | 0.5504286 | 4.003006 | 35.12665 | 34.36502 | 141.2798 | 127.0117 | 3.242493e-05 | 0.1835346 | 0 | 0 | 0
14948 | 534212.3 | 2010-11-17 15:07 | 3031.547 | 2 | 35 | 0.5504286 | 4.004624 | 35.13124 | 34.36502 | 141.2982 | 127.0117 | 3.242493e-05 | 0.1835346 | 0 | 0 | 0
14949 | 534242.3 | 2010-11-17 15:08 | 3061.562 | 2 | 35 | 0.5506098 | 4.006081 | 35.13583 | 34.36502 | 141.3166 | 127.0117 | 3.232956e-05 | 0.1835346 | 0 | 0 | 0
14950 | 534272.3 | 2010-11-17 15:08 | 3091.577 | 2 | 35 | 0.5504286 | 4.0077 | 35.14042 | 34.36502 | 141.335 | 127.0117 | 3.232956e-05 | 0.1835346 | 0 | 0 | 0
14951 | 534302.3 | 2010-11-17 15:09 | 3121.592 | 2 | 35 | 0.5507911 | 4.009643 | 35.14501 | 34.36502 | 141.3534 | 127.0117 | 9.708405e-05 | 0.1835346 | 0 | 0 | 0
14952 | 534332.3 | 2010-11-17 15:09 | 3151.608 | 2 | 35 | 0.5504286 | 4.0111 | 35.1496 | 34.36502 | 141.3718 | 127.0117 | 3.232956e-05 | 0.1835346 | 0 | 0 | 0
14953 | 534362.3 | 2010-11-17 15:10 | 3181.623 | 2 | 35 | 0.5504286 | 4.012719 | 35.15419 | 34.36502 | 141.3902 | 127.0117 | 3.232956e-05 | 0.1835346 | 0 | 0 | 0
14954 | 534392.3 | 2010-11-17 15:10 | 3211.638 | 2 | 35 | 0.5504286 | 4.014338 | 35.15878 | 34.36502 | 141.4086 | 127.0117 | 3.232956e-05 | 0.1835346 | 0 | 0 | 0
14955 | 534422.4 | 2010-11-17 15:11 | 3241.654 | 2 | 35 | 0.5504286 | 4.016119 | 35.16337 | 34.36502 | 141.4271 | 127.0117 | 3.242493e-05 | 0.1835346 | 0 | 0 | 0
14956 | 534452.4 | 2010-11-17 15:11 | 3271.669 | 2 | 35 | 0.5504286 | 4.017899 | 35.16796 | 34.36502 | 141.4455 | 127.0117 | 6.475449e-05 | 0.1835346 | 0 | 0 | 0
14957 | 534482.4 | 2010-11-17 15:12 | 3301.684 | 2 | 35 | 0.5504286 | 4.01968 | 35.17255 | 34.36502 | 141.464 | 127.0117 | 6.475449e-05 | 0.1835346 | 0 | 0 | 0
14958 | 534512.4 | 2010-11-17 15:12 | 3331.7 | 2 | 35 | 0.5504286 | 4.021461 | 35.17714 | 34.36502 | 141.4824 | 127.0117 | 6.475449e-05 | 0.1835346 | 0 | 0 | 0
14959 | 534542.4 | 2010-11-17 15:13 | 3361.715 | 2 | 35 | 0.5504286 | 4.023404 | 35.18173 | 34.36502 | 141.5009 | 127.0117 | 9.717941e-05 | 0.1835346 | 0 | 0 | 0
14960 | 534572.4 | 2010-11-17 15:13 | 3391.73 | 2 | 35 | 0.5506098 | 4.025184 | 35.18632 | 34.36502 | 141.5193 | 127.0117 | 3.232956e-05 | 0.1835346 | 0 | 0 | 0
14961 | 534602.5 | 2010-11-17 15:14 | 3421.745 | 2 | 35 | 0.5504286 | 4.026965 | 35.19091 | 34.36502 | 141.5378 | 127.0117 | 3.242493e-05 | 0.1835346 | 0 | 0 | 0
14962 | 534632.5 | 2010-11-17 15:14 | 3451.761 | 2 | 35 | 0.5506098 | 4.028908 | 35.1955 | 34.36502 | 141.5563 | 127.0117 | 6.475449e-05 | 0.1835346 | 0 | 0 | 0
14963 | 534662.5 | 2010-11-17 15:15 | 3481.776 | 2 | 35 | 0.5502474 | 4.030689 | 35.20009 | 34.36502 | 141.5748 | 127.0117 | 3.242493e-05 | 0.1835346 | 0 | 0 | 0
14964 | 534692.5 | 2010-11-17 15:15 | 3511.792 | 2 | 35 | 0.5504286 | 4.032631 | 35.20468 | 34.36502 | 141.5933 | 127.0117 | 0 | 0.1835346 | 0 | 0 | 0
14965 | 534722.5 | 2010-11-17 15:16 | 3541.807 | 2 | 35 | 0.5504286 | 4.034574 | 35.20927 | 34.36502 | 141.6118 | 127.0117 | 0 | 0.1835346 | 0 | 0 | 0
14966 | 534752.5 | 2010-11-17 15:16 | 3571.822 | 2 | 35 | 0.5506098 | 4.036678 | 35.21386 | 34.36502 | 141.6303 | 127.0117 | 9.708405e-05 | 0.1835346 | 0 | 0 | 0
14967 | 534782.5 | 2010-11-17 15:17 | 3601.837 | 2 | 35 | 0.5506098 | 4.038783 | 35.21845 | 34.36502 | 141.6489 | 127.0117 | 9.717941e-05 | 0.1835346 | 0 | 0 | 0
14968 | 534812.6 | 2010-11-17 15:17 | 3631.853 | 2 | 35 | 0.5504286 | 4.040564 | 35.22304 | 34.36502 | 141.6674 | 127.0117 | 6.475449e-05 | 0.1835346 | 0 | 0 | 0
14969 | 534842.6 | 2010-11-17 15:18 | 3661.868 | 2 | 35 | 0.5504286 | 4.042507 | 35.22763 | 34.36502 | 141.686 | 127.0117 | 0 | 0.1835346 | 0 | 0 | 0
14970 | 534872.6 | 2010-11-17 15:18 | 3691.883 | 2 | 35 | 0.5506098 | 4.044773 | 35.23221 | 34.36502 | 141.7045 | 127.0117 | 6.475449e-05 | 0.1835346 | 0 | 0 | 0
14971 | 534902.6 | 2010-11-17 15:19 | 3721.899 | 2 | 35 | 0.5506098 | 4.046877 | 35.2368 | 34.36502 | 141.7231 | 127.0117 | 6.475449e-05 | 0.1835346 | 0 | 0 | 0
14972 | 534932.6 | 2010-11-17 15:19 | 3751.914 | 2 | 35 | 0.5506098 | 4.04882 | 35.24139 | 34.36502 | 141.7417 | 127.0117 | 6.475449e-05 | 0.1835346 | 0 | 0 | 0
14973 | 534962.6 | 2010-11-17 15:20 | 3781.929 | 2 | 35 | 0.5504286 | 4.050925 | 35.24598 | 34.36502 | 141.7603 | 127.0117 | 9.708405e-05 | 0.1835346 | 0 | 0 | 0
14974 | 534992.7 | 2010-11-17 15:20 | 3811.945 | 2 | 35 | 0.5500662 | 4.05303 | 35.25057 | 34.36502 | 141.7789 | 127.0117 | 3.242493e-05 | 0.1835346 | 0 | 0 | 0
14975 | 535022.7 | 2010-11-17 15:21 | 3841.96 | 2 | 35 | 0.5504286 | 4.055134 | 35.25516 | 34.36502 | 141.7975 | 127.0117 | 3.232956e-05 | 0.1835346 | 0 | 0 | 0
14976 | 535052.7 | 2010-11-17 15:21 | 3871.975 | 2 | 35 | 0.5506098 | 4.057239 | 35.25975 | 34.36502 | 141.8161 | 127.0117 | 3.242493e-05 | 0.1835346 | 0 | 0 | 0
14977 | 535082.7 | 2010-11-17 15:22 | 3901.99 | 2 | 35 | 0.5504286 | 4.059505 | 35.26434 | 34.36502 | 141.8347 | 127.0117 | 3.232956e-05 | 0.1835346 | 0 | 0 | 0
14978 | 535112.7 | 2010-11-17 15:22 | 3932.006 | 2 | 35 | 0.5506098 | 4.061771 | 35.26893 | 34.36502 | 141.8533 | 127.0117 | 6.475449e-05 | 0.1835346 | 0 | 0 | 0
14979 | 535142.7 | 2010-11-17 15:23 | 3962.021 | 2 | 35 | 0.5506098 | 4.064038 | 35.27352 | 34.36502 | 141.872 | 127.0117 | 0.000129509 | 0.1835346 | 0 | 0 | 0
14980 | 535172.7 | 2010-11-17 15:23 | 3992.037 | 2 | 35 | 0.5507911 | 4.066304 | 35.27811 | 34.36502 | 141.8907 | 127.0117 | 9.708405e-05 | 0.1835346 | 0 | 0 | 0
14981 | 535202.8 | 2010-11-17 15:24 | 4022.052 | 2 | 35 | 0.5506098 | 4.068571 | 35.2827 | 34.36502 | 141.9093 | 127.0117 | 6.484985e-05 | 0.1835346 | 0 | 0 | 0
14982 | 535232.8 | 2010-11-17 15:24 | 4052.067 | 2 | 35 | 0.5506098 | 4.070837 | 35.28729 | 34.36502 | 141.928 | 127.0117 | 6.475449e-05 | 0.1835346 | 0 | 0 | 0
14983 | 535262.8 | 2010-11-17 15:25 | 4082.082 | 2 | 35 | 0.5504286 | 4.073104 | 35.29188 | 34.36502 | 141.9467 | 127.0117 | 9.717941e-05 | 0.1835346 | 0 | 0 | 0
14984 | 535292.8 | 2010-11-17 15:25 | 4112.098 | 2 | 35 | 0.5504286 | 4.075532 | 35.29647 | 34.36502 | 141.9654 | 127.0117 | 6.475449e-05 | 0.1835346 | 0 | 0 | 0
14985 | 535322.8 | 2010-11-17 15:26 | 4142.113 | 2 | 35 | 0.5502474 | 4.077637 | 35.30106 | 34.36502 | 141.9841 | 127.0117 | 0 | 0.1835346 | 0 | 0 | 0
14986 | 535352.8 | 2010-11-17 15:26 | 4172.128 | 2 | 35 | 0.5504286 | 4.080389 | 35.30565 | 34.36502 | 142.0028 | 127.0117 | 6.475449e-05 | 0.1835346 | 0 | 0 | 0
14987 | 535382.9 | 2010-11-17 15:27 | 4202.144 | 2 | 35 | 0.5504286 | 4.082817 | 35.31024 | 34.36502 | 142.0216 | 127.0117 | 6.475449e-05 | 0.1835346 | 0 | 0 | 0
14988 | 535412.9 | 2010-11-17 15:27 | 4232.159 | 2 | 35 | 0.5506098 | 4.085407 | 35.31483 | 34.36502 | 142.0403 | 127.0117 | 9.708405e-05 | 0.1835346 | 0 | 0 | 0
14989 | 535442.9 | 2010-11-17 15:28 | 4262.174 | 2 | 35 | 0.5504286 | 4.087674 | 35.31942 | 34.36502 | 142.0591 | 127.0117 | 3.232956e-05 | 0.1835346 | 0 | 0 | 0
14990 | 535472.9 | 2010-11-17 15:28 | 4292.19 | 2 | 35 | 0.5506098 | 4.090264 | 35.32401 | 34.36502 | 142.0778 | 127.0117 | 9.717941e-05 | 0.1835346 | 0 | 0 | 0
14991 | 535502.9 | 2010-11-17 15:29 | 4322.205 | 2 | 35 | 0.5506098 | 4.092854 | 35.3286 | 34.36502 | 142.0966 | 127.0117 | 0.000129509 | 0.1835346 | 0 | 0 | 0
14992 | 535532.9 | 2010-11-17 15:29 | 4352.22 | 2 | 35 | 0.5504286 | 4.095121 | 35.33319 | 34.36502 | 142.1154 | 127.0117 | 0 | 0.1835346 | 0 | 0 | 0
14993 | 535562.9 | 2010-11-17 15:30 | 4382.236 | 2 | 35 | 0.5506098 | 4.098035 | 35.33778 | 34.36502 | 142.1342 | 127.0117 | 9.717941e-05 | 0.1835346 | 0 | 0 | 0
14994 | 535593 | 2010-11-17 15:30 | 4412.251 | 2 | 35 | 0.5504286 | 4.100463 | 35.34237 | 34.36502 | 142.153 | 127.0117 | 3.242493e-05 | 0.1835346 | 0 | 0 | 0
14995 | 535623 | 2010-11-17 15:31 | 4442.266 | 2 | 35 | 0.5506098 | 4.103215 | 35.34696 | 34.36502 | 142.1718 | 127.0117 | 9.708405e-05 | 0.1835346 | 0 | 0 | 0
14996 | 535653 | 2010-11-17 15:31 | 4472.281 | 2 | 35 | 0.5506098 | 4.105968 | 35.35155 | 34.36502 | 142.1907 | 127.0117 | 6.475449e-05 | 0.1835346 | 0 | 0 | 0
14997 | 535683 | 2010-11-17 15:32 | 4502.297 | 2 | 35 | 0.5506098 | 4.108558 | 35.35614 | 34.36502 | 142.2095 | 127.0117 | 6.475449e-05 | 0.1835346 | 0 | 0 | 0
14998 | 535713 | 2010-11-17 15:32 | 4532.315 | 2 | 35 | 0.5506098 | 4.11131 | 35.36073 | 34.36502 | 142.2284 | 127.0117 | 6.475449e-05 | 0.1835346 | 0 | 0 | 0
14999 | 535743 | 2010-11-17 15:33 | 4562.327 | 2 | 35 | 0.5506098 | 4.1139 | 35.36532 | 34.36502 | 142.2473 | 127.0117 | 3.242493e-05 | 0.1835346 | 0 | 0 | 0
15000 | 535773.1 | 2010-11-17 15:33 | 4592.343 | 2 | 35 | 0.5504286 | 4.116652 | 35.36991 | 34.36502 | 142.2662 | 127.0117 | 6.475449e-05 | 0.1835346 | 0 | 0 | 0
15001 | 535803.1 | 2010-11-17 15:34 | 4622.358 | 2 | 35 | 0.5504286 | 4.119566 | 35.3745 | 34.36502 | 142.2851 | 127.0117 | 3.242493e-05 | 0.1835346 | 0 | 0 | 0
15002 | 535833.1 | 2010-11-17 15:34 | 4652.373 | 2 | 35 | 0.5506098 | 4.122642 | 35.37909 | 34.36502 | 142.304 | 127.0117 | 0.000129509 | 0.1835346 | 0 | 0 | 0
15003 | 535863.1 | 2010-11-17 15:35 | 4682.389 | 2 | 35 | 0.5506098 | 4.125232 | 35.38368 | 34.36502 | 142.3229 | 127.0117 | 3.232956e-05 | 0.1835346 | 0 | 0 | 0
15004 | 535893.1 | 2010-11-17 15:35 | 4712.404 | 2 | 35 | 0.5506098 | 4.128147 | 35.38827 | 34.36502 | 142.3418 | 127.0117 | 6.475449e-05 | 0.1835346 | 0 | 0 | 0
15005 | 535923.1 | 2010-11-17 15:36 | 4742.419 | 2 | 35 | 0.5504286 | 4.131061 | 35.39286 | 34.36502 | 142.3608 | 127.0117 | 9.717941e-05 | 0.1835346 | 0 | 0 | 0
15006 | 535953.1 | 2010-11-17 15:36 | 4772.435 | 2 | 35 | 0.5506098 | 4.133975 | 35.39745 | 34.36502 | 142.3798 | 127.0117 | 6.475449e-05 | 0.1835346 | 0 | 0 | 0
15007 | 535983.2 | 2010-11-17 15:37 | 4802.45 | 2 | 35 | 0.5506098 | 4.137051 | 35.40204 | 34.36502 | 142.3987 | 127.0117 | 0.0001296043 | 0.1835346 | 0 | 0 | 0
15008 | 536013.2 | 2010-11-17 15:37 | 4832.465 | 2 | 35 | 0.5504286 | 4.139965 | 35.40663 | 34.36502 | 142.4177 | 127.0117 | 9.717941e-05 | 0.1835346 | 0 | 0 | 0
15009 | 536043.2 | 2010-11-17 15:38 | 4862.481 | 2 | 35 | 0.5504286 | 4.142879 | 35.41122 | 34.36502 | 142.4368 | 127.0117 | 3.242493e-05 | 0.1835346 | 0 | 0 | 0
15010 | 536073.2 | 2010-11-17 15:38 | 4892.496 | 2 | 35 | 0.5504286 | 4.145954 | 35.41581 | 34.36502 | 142.4558 | 127.0117 | 3.232956e-05 | 0.1835346 | 0 | 0 | 0
15011 | 536103.2 | 2010-11-17 15:39 | 4922.511 | 2 | 35 | 0.5506098 | 4.149354 | 35.4204 | 34.36502 | 142.4748 | 127.0117 | 0.000129509 | 0.1835346 | 0 | 0 | 0
15012 | 536133.2 | 2010-11-17 15:39 | 4952.526 | 2 | 35 | 0.5502474 | 4.152268 | 35.42499 | 34.36502 | 142.4939 | 127.0117 | 9.708405e-05 | 0.1835346 | 0 | 0 | 0
15013 | 536163.3 | 2010-11-17 15:40 | 4982.542 | 2 | 35 | 0.5504286 | 4.155668 | 35.42958 | 34.36502 | 142.5129 | 127.0117 | 0.000129509 | 0.1835346 | 0 | 0 | 0
15014 | 536193.3 | 2010-11-17 15:40 | 5012.557 | 2 | 35 | 0.5504286 | 4.158582 | 35.43417 | 34.36502 | 142.532 | 127.0117 | 6.475449e-05 | 0.1835346 | 0 | 0 | 0
15015 | 536223.3 | 2010-11-17 15:41 | 5042.572 | 2 | 35 | 0.5506098 | 4.161819 | 35.43876 | 34.36502 | 142.5511 | 127.0117 | 9.708405e-05 | 0.1835346 | 0 | 0 | 0
15016 | 536253.3 | 2010-11-17 15:41 | 5072.588 | 2 | 35 | 0.5504286 | 4.165057 | 35.44335 | 34.36502 | 142.5702 | 127.0117 | 0.000129509 | 0.1835346 | 0 | 0 | 0
15017 | 536283.3 | 2010-11-17 15:42 | 5102.603 | 2 | 35 | 0.5502474 | 4.168133 | 35.44794 | 34.36502 | 142.5893 | 127.0117 | 9.708405e-05 | 0.1835346 | 0 | 0 | 0
15018 | 536313.3 | 2010-11-17 15:42 | 5132.618 | 2 | 35 | 0.5504286 | 4.171533 | 35.45252 | 34.36502 | 142.6085 | 127.0117 | 0.0001619339 | 0.1835346 | 0 | 0 | 0
15019 | 536343.3 | 2010-11-17 15:43 | 5162.634 | 2 | 35 | 0.5502474 | 4.174609 | 35.45711 | 34.36502 | 142.6276 | 127.0117 | 6.475449e-05 | 0.1835346 | 0 | 0 | 0
15020 | 536373.4 | 2010-11-17 15:43 | 5192.649 | 2 | 35 | 0.5506098 | 4.178009 | 35.4617 | 34.36502 | 142.6468 | 127.0117 | 6.475449e-05 | 0.1835346 | 0 | 0 | 0
15021 | 536403.4 | 2010-11-17 15:44 | 5222.664 | 2 | 35 | 0.5504286 | 4.181408 | 35.46629 | 34.36502 | 142.666 | 127.0117 | 9.717941e-05 | 0.1835346 | 0 | 0 | 0
15022 | 536433.4 | 2010-11-17 15:44 | 5252.68 | 2 | 35 | 0.5504286 | 4.184646 | 35.47088 | 34.36502 | 142.6852 | 127.0117 | 6.475449e-05 | 0.1835346 | 0 | 0 | 0
15023 | 536463.4 | 2010-11-17 15:45 | 5282.695 | 2 | 35 | 0.5504286 | 4.188046 | 35.47547 | 34.36502 | 142.7044 | 127.0117 | 9.717941e-05 | 0.1835346 | 0 | 0 | 0
15024 | 536493.4 | 2010-11-17 15:45 | 5312.71 | 2 | 35 | 0.5504286 | 4.191445 | 35.48006 | 34.36502 | 142.7236 | 127.0117 | 6.475449e-05 | 0.1835346 | 0 | 0 | 0
15025 | 536523.4 | 2010-11-17 15:46 | 5342.725 | 2 | 35 | 0.5506098 | 4.195007 | 35.48465 | 34.36502 | 142.7429 | 127.0117 | 0.000129509 | 0.1835346 | 0 | 0 | 0
15026 | 536553.5 | 2010-11-17 15:46 | 5372.741 | 2 | 35 | 0.5504286 | 4.198083 | 35.48924 | 34.36502 | 142.7621 | 127.0117 | 3.232956e-05 | 0.1835346 | 0 | 0 | 0
15027 | 536566.2 | 2010-11-17 15:46 | 5385.459 | 2 | 35 | 0.5507911 | 4.200026 | 35.49119 | 34.36502 | 142.7703 | 127.0117 | 0.000129509 | 0.1835346 | 0 | 0 | 0
15028 | 536596.2 | 2010-11-17 15:47 | 30.01544 | 3 | 35 | 0 | 4.067438 | 35.49119 | 34.36502 | 142.7703 | 127.0117 | -0.0003885269 | 0.1835346 | 0 | 0 | 0
15029 | 536626.2 | 2010-11-17 15:47 | 60.03091 | 3 | 35 | 0 | 4.0574 | 35.49119 | 34.36502 | 142.7703 | 127.0117 | -0.0001942635 | 0.1835346 | 0 | 0 | 0
15030 | 536656.2 | 2010-11-17 15:48 | 90.04593 | 3 | 35 | 0 | 4.051572 | 35.49119 | 34.36502 | 142.7703 | 127.0117 | -9.717941e-05 | 0.1835346 | 0 | 0 | 0
15031 | 536686.2 | 2010-11-17 15:48 | 120.0145 | 3 | 35 | 0 | 4.048172 | 35.49119 | 34.36502 | 142.7703 | 127.0117 | -3.242493e-05 | 0.1835346 | 0 | 0 | 0
15032 | 536686.2 | 2010-11-17 15:48 | 2.791969185e-06 | 4 | 35 | 0.793241 | 4.200349 | 35.49119 | 34.36502 | 142.7703 | 127.0117 | 0 | 0.1835346 | 0 | 0 | 0
15033 | 536689.3 | 2010-11-17 15:48 | 3.046832 | 4 | 35 | 0.7432289 | 4.200511 | 35.49183 | 34.36502 | 142.773 | 127.0117 | 3.242493e-05 | 0.1835346 | 0 | 0 | 0
15034 | 536697.1 | 2010-11-17 15:49 | 10.85924 | 4 | 35 | 0.6932169 | 4.200349 | 35.49338 | 34.36502 | 142.7795 | 127.0117 | 0 | 0.1835346 | 0 | 0 | 0
15035 | 536709.9 | 2010-11-17 15:49 | 23.68725 | 4 | 35 | 0.6432047 | 4.200349 | 35.49576 | 34.36502 | 142.7895 | 127.0117 | -3.242493e-05 | 0.1835346 | 0 | 0 | 0
15036 | 536730.1 | 2010-11-17 15:49 | 43.87452 | 4 | 35 | 0.5931926 | 4.200511 | 35.49921 | 34.36502 | 142.804 | 127.0117 | 3.242493e-05 | 0.1835346 | 0 | 0 | 0
15037 | 536765.5 | 2010-11-17 15:50 | 79.31164 | 4 | 35 | 0.5431805 | 4.200349 | 35.50478 | 34.36502 | 142.8274 | 127.0117 | 0 | 0.1835346 | 0 | 0 | 0
15038 | 536836.8 | 2010-11-17 15:51 | 150.6078 | 4 | 35 | 0.4931684 | 4.200511 | 35.51499 | 34.36502 | 142.8703 | 127.0117 | 3.242493e-05 | 0.1835346 | 0 | 0 | 0
15039 | 536960.8 | 2010-11-17 15:53 | 274.5752 | 4 | 35 | 0.4431563 | 4.200511 | 35.53107 | 34.36502 | 142.9378 | 127.0117 | 3.242493e-05 | 0.1835346 | 0 | 0 | 0
15040 | 537118.4 | 2010-11-17 15:56 | 432.1986 | 4 | 35 | 0.3931442 | 4.200188 | 35.54936 | 34.36502 | 143.0146 | 127.0117 | -6.475449e-05 | 0.1835346 | 0 | 0 | 0
15041 | 537300.7 | 2010-11-17 15:59 | 614.5092 | 4 | 35 | 0.3431321 | 4.200349 | 35.56799 | 34.36502 | 143.0929 | 127.0117 | 0 | 0.1835346 | 0 | 0 | 0
15042 | 537511.7 | 2010-11-17 16:02 | 825.4913 | 4 | 35 | 0.29312 | 4.200349 | 35.58661 | 34.36502 | 143.1711 | 127.0117 | -3.242493e-05 | 0.1835346 | 0 | 0 | 0
15043 | 537762.7 | 2010-11-17 16:06 | 1076.457 | 4 | 35 | 0.2431079 | 4.200511 | 35.60527 | 34.36502 | 143.2495 | 127.0117 | 0 | 0.1835346 | 0 | 0 | 0
15044 | 538069.2 | 2010-11-17 16:11 | 1382.954 | 4 | 35 | 0.1930958 | 4.200349 | 35.62379 | 34.36502 | 143.3273 | 127.0117 | 0 | 0.1835346 | 0 | 0 | 0
15045 | 538468.3 | 2010-11-17 16:18 | 1782.059 | 4 | 35 | 0.1430837 | 4.200511 | 35.64235 | 34.36502 | 143.4053 | 127.0117 | 3.242493e-05 | 0.1835346 | 0 | 0 | 0
15046 | 539049.7 | 2010-11-17 16:28 | 2363.444 | 4 | 35 | 0.09307159 | 4.200349 | 35.66118 | 34.36502 | 143.4843 | 127.0117 | -3.242493e-05 | 0.1835346 | 0 | 0 | 0
15047 | 539935.3 | 2010-11-17 16:43 | 3249.091 | 4 | 35 | 0.04994522 | 4.200673 | 35.67826 | 34.36502 | 143.5561 | 127.0117 | 6.475449e-05 | 0.1835346 | 0 | 0 | 0
15048 | 539965.3 | 2010-11-17 16:43 | 30.01531 | 5 | 35 | 0 | 4.188531 | 35.67826 | 34.36502 | 143.5561 | 127.0117 | -3.242493e-05 | 0.1835346 | 0 | 0 | 0
15049 | 539995.3 | 2010-11-17 16:44 | 60.01502 | 5 | 35 | 0 | 4.187236 | 35.67826 | 34.36502 | 143.5561 | 127.0117 | 0 | 0.1835346 | 0 | 0 | 0
15050 | 539995.5 | 2010-11-17 16:44 | 0.1876564 | 6 | 35 | 0.0004767237 | 4.186913 | 35.67826 | 34.36502 | 143.5561 | 127.0117 | 0 | 0.1819176 | 0 | 0 | 0
15051 | 539995.5 | 2010-11-17 16:44 | 0.03125786 | 7 | 35 | -0.5496564 | 4.079903 | 35.67826 | 34.36502 | 143.5561 | 127.0117 | -0.0006799698 | 0.1819176 | 0 | 0 | 0
15052 | 540025.5 | 2010-11-17 16:44 | 30.04656 | 7 | 35 | -0.5496564 | 4.049144 | 35.67826 | 34.36961 | 143.5561 | 127.0304 | -0.000485611 | 0.1819176 | 0 | 0 | 0
15053 | 540055.6 | 2010-11-17 16:45 | 60.06207 | 7 | 35 | -0.5496564 | 4.034574 | 35.67826 | 34.37419 | 143.5561 | 127.0489 | -0.0003237724 | 0.1819176 | 0 | 0 | 0
15054 | 540085.6 | 2010-11-17 16:45 | 90.07754 | 7 | 35 | -0.5496564 | 4.024699 | 35.67826 | 34.37877 | 143.5561 | 127.0673 | -0.000259018 | 0.1819176 | 0 | 0 | 0
15055 | 540115.6 | 2010-11-17 16:46 | 120.0925 | 7 | 35 | -0.5498376 | 4.017575 | 35.67826 | 34.38336 | 143.5561 | 127.0858 | -0.0001619339 | 0.1819176 | 0 | 0 | 0
15056 | 540145.6 | 2010-11-17 16:46 | 150.1079 | 7 | 35 | -0.5496564 | 4.011262 | 35.67826 | 34.38794 | 143.5561 | 127.1042 | -0.000129509 | 0.1819176 | 0 | 0 | 0
15057 | 540175.6 | 2010-11-17 16:47 | 180.1232 | 7 | 35 | -0.5498376 | 4.005596 | 35.67826 | 34.39252 | 143.5561 | 127.1225 | -0.000129509 | 0.1819176 | 0 | 0 | 0
15058 | 540205.6 | 2010-11-17 16:47 | 210.1384 | 7 | 35 | -0.5498376 | 4.000253 | 35.67826 | 34.39711 | 143.5561 | 127.1409 | -0.000129509 | 0.1819176 | 0 | 0 | 0
15059 | 540235.6 | 2010-11-17 16:48 | 240.1537 | 7 | 35 | -0.5496564 | 3.995559 | 35.67826 | 34.40169 | 143.5561 | 127.1592 | -9.713173e-05 | 0.1819176 | 0 | 0 | 0
15060 | 540265.7 | 2010-11-17 16:48 | 270.169 | 7 | 35 | -0.5498376 | 3.990702 | 35.67826 | 34.40627 | 143.5561 | 127.1775 | -0.000129509 | 0.1819176 | 0 | 0 | 0
15061 | 540295.7 | 2010-11-17 16:49 | 300.1845 | 7 | 35 | -0.5498376 | 3.986331 | 35.67826 | 34.41086 | 143.5561 | 127.1958 | -9.713173e-05 | 0.1819176 | 0 | 0 | 0
15062 | 540325.7 | 2010-11-17 16:49 | 330.1997 | 7 | 35 | -0.5496564 | 3.98196 | 35.67826 | 34.41544 | 143.5561 | 127.2141 | -9.713173e-05 | 0.1819176 | 0 | 0 | 0
15063 | 540355.7 | 2010-11-17 16:50 | 360.215 | 7 | 35 | -0.5498376 | 3.977589 | 35.67826 | 34.42003 | 143.5561 | 127.2323 | -6.475449e-05 | 0.1819176 | 0 | 0 | 0
15064 | 540385.7 | 2010-11-17 16:50 | 390.2303 | 7 | 35 | -0.5498376 | 3.973541 | 35.67826 | 34.42461 | 143.5561 | 127.2505 | -9.713173e-05 | 0.1819176 | 0 | 0 | 0
15065 | 540415.7 | 2010-11-17 16:51 | 420.2455 | 7 | 35 | -0.5496564 | 3.969332 | 35.67826 | 34.42919 | 143.5561 | 127.2687 | -9.713173e-05 | 0.1819176 | 0 | 0 | 0
15066 | 540445.8 | 2010-11-17 16:51 | 450.2609 | 7 | 35 | -0.5500188 | 3.964961 | 35.67826 | 34.43378 | 143.5561 | 127.2869 | -0.000129509 | 0.1819176 | 0 | 0 | 0
15067 | 540475.8 | 2010-11-17 16:52 | 480.2762 | 7 | 35 | -0.5496564 | 3.960914 | 35.67826 | 34.43836 | 143.5561 | 127.3051 | -0.000129509 | 0.1819176 | 0 | 0 | 0
15068 | 540505.8 | 2010-11-17 16:52 | 510.2916 | 7 | 35 | -0.5496564 | 3.957029 | 35.67826 | 34.44295 | 143.5561 | 127.3232 | -3.237724e-05 | 0.1819176 | 0 | 0 | 0
15069 | 540535.8 | 2010-11-17 16:53 | 540.3068 | 7 | 35 | -0.5498376 | 3.952819 | 35.67826 | 34.44753 | 143.5561 | 127.3414 | -0.000129509 | 0.1819176 | 0 | 0 | 0
15070 | 540565.8 | 2010-11-17 16:53 | 570.3221 | 7 | 35 | -0.5498376 | 3.948772 | 35.67826 | 34.45211 | 143.5561 | 127.3595 | -0.000129509 | 0.1819176 | 0 | 0 | 0
15071 | 540595.8 | 2010-11-17 16:54 | 600.3374 | 7 | 35 | -0.5498376 | 3.944887 | 35.67826 | 34.4567 | 143.5561 | 127.3776 | -6.475449e-05 | 0.1819176 | 0 | 0 | 0
15072 | 540625.8 | 2010-11-17 16:54 | 630.3527 | 7 | 35 | -0.5498376 | 3.940678 | 35.67826 | 34.46128 | 143.5561 | 127.3956 | -0.000129509 | 0.1819176 | 0 | 0 | 0
15073 | 540655.9 | 2010-11-17 16:55 | 660.3681 | 7 | 35 | -0.5496564 | 3.936792 | 35.67826 | 34.46586 | 143.5561 | 127.4137 | -9.717941e-05 | 0.1819176 | 0 | 0 | 0
15074 | 540685.9 | 2010-11-17 16:55 | 690.3835 | 7 | 35 | -0.5496564 | 3.932907 | 35.67826 | 34.47045 | 143.5561 | 127.4317 | -9.713173e-05 | 0.1819176 | 0 | 0 | 0
15075 | 540715.9 | 2010-11-17 16:56 | 720.3986 | 7 | 35 | -0.5498376 | 3.929022 | 35.67826 | 34.47503 | 143.5561 | 127.4497 | -9.713173e-05 | 0.1819176 | 0 | 0 | 0
15076 | 540745.9 | 2010-11-17 16:56 | 750.414 | 7 | 35 | -0.5494752 | 3.925298 | 35.67826 | 34.47961 | 143.5561 | 127.4677 | -3.237724e-05 | 0.1819176 | 0 | 0 | 0
15077 | 540775.9 | 2010-11-17 16:57 | 780.4293 | 7 | 35 | -0.5498376 | 3.921089 | 35.67826 | 34.4842 | 143.5561 | 127.4857 | -0.000129509 | 0.1819176 | 0 | 0 | 0
15078 | 540805.9 | 2010-11-17 16:57 | 810.4446 | 7 | 35 | -0.5498376 | 3.917365 | 35.67826 | 34.48878 | 143.5561 | 127.5037 | -6.480217e-05 | 0.1819176 | 0 | 0 | 0
15079 | 540836 | 2010-11-17 16:58 | 840.4599 | 7 | 35 | -0.5496564 | 3.91348 | 35.67826 | 34.49337 | 143.5561 | 127.5216 | -9.713173e-05 | 0.1819176 | 0 | 0 | 0
15080 | 540866 | 2010-11-17 16:58 | 870.4752 | 7 | 35 | -0.5498376 | 3.909595 | 35.67826 | 34.49795 | 143.5561 | 127.5396 | -0.000129509 | 0.1819176 | 0 | 0 | 0
15081 | 540896 | 2010-11-17 16:59 | 900.4907 | 7 | 35 | -0.5498376 | 3.905871 | 35.67826 | 34.50253 | 143.5561 | 127.5575 | -0.000129509 | 0.1819176 | 0 | 0 | 0
15082 | 540926 | 2010-11-17 16:59 | 930.5058 | 7 | 35 | -0.5496564 | 3.901986 | 35.67826 | 34.50712 | 143.5561 | 127.5754 | -0.000129509 | 0.1819176 | 0 | 0 | 0
15083 | 540956 | 2010-11-17 17:00 | 960.5211 | 7 | 35 | -0.5496564 | 3.898263 | 35.67826 | 34.5117 | 143.5561 | 127.5933 | -0.000129509 | 0.1819176 | 0 | 0 | 0
15084 | 540986 | 2010-11-17 17:00 | 990.5365 | 7 | 35 | -0.5498376 | 3.894701 | 35.67826 | 34.51628 | 143.5561 | 127.6111 | -6.475449e-05 | 0.1819176 | 0 | 0 | 0
15085 | 541016 | 2010-11-17 17:01 | 1020.552 | 7 | 35 | -0.5498376 | 3.890815 | 35.67826 | 34.52087 | 143.5561 | 127.629 | -0.000129509 | 0.1819176 | 0 | 0 | 0
15086 | 541046.1 | 2010-11-17 17:01 | 1050.567 | 7 | 35 | -0.5498376 | 3.887092 | 35.67826 | 34.52545 | 143.5561 | 127.6468 | -0.000129509 | 0.1819176 | 0 | 0 | 0
15087 | 541076.1 | 2010-11-17 17:02 | 1080.583 | 7 | 35 | -0.5496564 | 3.88353 | 35.67826 | 34.53004 | 143.5561 | 127.6646 | -9.713173e-05 | 0.1819176 | 0 | 0 | 0
15088 | 541106.1 | 2010-11-17 17:02 | 1110.598 | 7 | 35 | -0.5496564 | 3.879969 | 35.67826 | 34.53462 | 143.5561 | 127.6824 | -6.475449e-05 | 0.1819176 | 0 | 0 | 0
15089 | 541136.1 | 2010-11-17 17:03 | 1140.613 | 7 | 35 | -0.5496564 | 3.876083 | 35.67826 | 34.5392 | 143.5561 | 127.7002 | -0.000129509 | 0.1819176 | 0 | 0 | 0
15090 | 541166.1 | 2010-11-17 17:03 | 1170.628 | 7 | 35 | -0.5498376 | 3.872684 | 35.67826 | 34.54379 | 143.5561 | 127.7179 | -3.237724e-05 | 0.1819176 | 0 | 0 | 0
15091 | 541196.1 | 2010-11-17 17:04 | 1200.644 | 7 | 35 | -0.5498376 | 3.869122 | 35.67826 | 34.54837 | 143.5561 | 127.7357 | -3.237724e-05 | 0.1819176 | 0 | 0 | 0
15092 | 541226.2 | 2010-11-17 17:04 | 1230.659 | 7 | 35 | -0.5496564 | 3.865237 | 35.67826 | 34.55295 | 143.5561 | 127.7534 | -9.713173e-05 | 0.1819176 | 0 | 0 | 0
15093 | 541256.2 | 2010-11-17 17:05 | 1260.674 | 7 | 35 | -0.5496564 | 3.861675 | 35.67826 | 34.55754 | 143.5561 | 127.7711 | -9.713173e-05 | 0.1819176 | 0 | 0 | 0
15094 | 541286.2 | 2010-11-17 17:05 | 1290.69 | 7 | 35 | -0.5498376 | 3.858114 | 35.67826 | 34.56212 | 143.5561 | 127.7888 | -9.713173e-05 | 0.1819176 | 0 | 0 | 0
15095 | 541316.2 | 2010-11-17 17:06 | 1320.705 | 7 | 35 | -0.5496564 | 3.85439 | 35.67826 | 34.56671 | 143.5561 | 127.8065 | -9.713173e-05 | 0.1819176 | 0 | 0 | 0
15096 | 541346.2 | 2010-11-17 17:06 | 1350.72 | 7 | 35 | -0.5498376 | 3.850991 | 35.67826 | 34.57129 | 143.5561 | 127.8241 | -9.713173e-05 | 0.1819176 | 0 | 0 | 0
15097 | 541376.2 | 2010-11-17 17:07 | 1380.735 | 7 | 35 | -0.5500188 | 3.847591 | 35.67826 | 34.57587 | 143.5561 | 127.8418 | -3.237724e-05 | 0.1819176 | 0 | 0 | 0
15098 | 541406.2 | 2010-11-17 17:07 | 1410.751 | 7 | 35 | -0.5496564 | 3.844029 | 35.67826 | 34.58046 | 143.5561 | 127.8594 | -9.713173e-05 | 0.1819176 | 0 | 0 | 0
15099 | 541436.3 | 2010-11-17 17:08 | 1440.766 | 7 | 35 | -0.5494752 | 3.84063 | 35.67826 | 34.58504 | 143.5561 | 127.877 | -6.475449e-05 | 0.1819176 | 0 | 0 | 0
15100 | 541466.3 | 2010-11-17 17:08 | 1470.782 | 7 | 35 | -0.5498376 | 3.836906 | 35.67826 | 34.58962 | 143.5561 | 127.8946 | -0.0001618862 | 0.1819176 | 0 | 0 | 0
15101 | 541496.3 | 2010-11-17 17:09 | 1500.797 | 7 | 35 | -0.5496564 | 3.833668 | 35.67826 | 34.59421 | 143.5561 | 127.9122 | -9.713173e-05 | 0.1819176 | 0 | 0 | 0
15102 | 541526.3 | 2010-11-17 17:09 | 1530.812 | 7 | 35 | -0.5496564 | 3.830269 | 35.67826 | 34.59879 | 143.5561 | 127.9298 | -9.713173e-05 | 0.1819176 | 0 | 0 | 0
15103 | 541556.3 | 2010-11-17 17:10 | 1560.827 | 7 | 35 | -0.5498376 | 3.826869 | 35.67826 | 34.60338 | 143.5561 | 127.9473 | -9.713173e-05 | 0.1819176 | 0 | 0 | 0
15104 | 541586.3 | 2010-11-17 17:10 | 1590.843 | 7 | 35 | -0.5498376 | 3.823469 | 35.67826 | 34.60796 | 143.5561 | 127.9648 | -9.713173e-05 | 0.1819176 | 0 | 0 | 0
15105 | 541616.4 | 2010-11-17 17:11 | 1620.858 | 7 | 35 | -0.5496564 | 3.820231 | 35.67826 | 34.61254 | 143.5561 | 127.9824 | -6.475449e-05 | 0.1819176 | 0 | 0 | 0
15106 | 541646.4 | 2010-11-17 17:11 | 1650.876 | 7 | 35 | -0.5498376 | 3.816993 | 35.67826 | 34.61713 | 143.5561 | 127.9999 | -9.713173e-05 | 0.1819176 | 0 | 0 | 0
15107 | 541676.4 | 2010-11-17 17:12 | 1680.889 | 7 | 35 | -0.5498376 | 3.813594 | 35.67826 | 34.62171 | 143.5561 | 128.0173 | -9.713173e-05 | 0.1819176 | 0 | 0 | 0
15108 | 541706.4 | 2010-11-17 17:12 | 1710.904 | 7 | 35 | -0.5496564 | 3.810518 | 35.67826 | 34.6263 | 143.5561 | 128.0348 | -6.475449e-05 | 0.1819176 | 0 | 0 | 0
15109 | 541736.4 | 2010-11-17 17:13 | 1740.919 | 7 | 35 | -0.5498376 | 3.807118 | 35.67826 | 34.63088 | 143.5561 | 128.0523 | -9.713173e-05 | 0.1819176 | 0 | 0 | 0
15110 | 541766.4 | 2010-11-17 17:13 | 1770.934 | 7 | 35 | -0.5498376 | 3.80388 | 35.67826 | 34.63546 | 143.5561 | 128.0697 | -9.713173e-05 | 0.1819176 | 0 | 0 | 0
15111 | 541796.4 | 2010-11-17 17:14 | 1800.95 | 7 | 35 | -0.5498376 | 3.800805 | 35.67826 | 34.64005 | 143.5561 | 128.0872 | -9.713173e-05 | 0.1819176 | 0 | 0 | 0
15112 | 541826.5 | 2010-11-17 17:14 | 1830.965 | 7 | 35 | -0.5498376 | 3.797405 | 35.67826 | 34.64463 | 143.5561 | 128.1046 | -0.000129509 | 0.1819176 | 0 | 0 | 0
15113 | 541856.5 | 2010-11-17 17:15 | 1860.98 | 7 | 35 | -0.5496564 | 3.794491 | 35.67826 | 34.64921 | 143.5561 | 128.122 | -6.475449e-05 | 0.1819176 | 0 | 0 | 0
15114 | 541886.5 | 2010-11-17 17:15 | 1890.996 | 7 | 35 | -0.5496564 | 3.791415 | 35.67826 | 34.6538 | 143.5561 | 128.1394 | -6.475449e-05 | 0.1819176 | 0 | 0 | 0
15115 | 541916.5 | 2010-11-17 17:16 | 1921.011 | 7 | 35 | -0.5496564 | 3.788339 | 35.67826 | 34.65838 | 143.5561 | 128.1567 | -9.713173e-05 | 0.1819176 | 0 | 0 | 0
15116 | 541946.5 | 2010-11-17 17:16 | 1951.026 | 7 | 35 | -0.5496564 | 3.785263 | 35.67826 | 34.66297 | 143.5561 | 128.1741 | -9.713173e-05 | 0.1819176 | 0 | 0 | 0
15117 | 541976.5 | 2010-11-17 17:17 | 1981.042 | 7 | 35 | -0.5496564 | 3.782349 | 35.67826 | 34.66755 | 143.5561 | 128.1914 | -6.475449e-05 | 0.1819176 | 0 | 0 | 0
15118 | 542006.5 | 2010-11-17 17:17 | 2011.057 | 7 | 35 | -0.5500188 | 3.779273 | 35.67826 | 34.67213 | 143.5561 | 128.2088 | -6.475449e-05 | 0.1819176 | 0 | 0 | 0
15119 | 542036.6 | 2010-11-17 17:18 | 2041.072 | 7 | 35 | -0.5498376 | 3.776359 | 35.67826 | 34.67672 | 143.5561 | 128.2261 | -6.475449e-05 | 0.1819176 | 0 | 0 | 0
15120 | 542066.6 | 2010-11-17 17:18 | 2071.088 | 7 | 35 | -0.5494752 | 3.773283 | 35.67826 | 34.6813 | 143.5561 | 128.2434 | -9.713173e-05 | 0.1819176 | 0 | 0 | 0
15121 | 542096.6 | 2010-11-17 17:19 | 2101.103 | 7 | 35 | -0.5496564 | 3.770531 | 35.67826 | 34.68588 | 143.5561 | 128.2607 | -3.237724e-05 | 0.1819176 | 0 | 0 | 0
15122 | 542126.6 | 2010-11-17 17:19 | 2131.118 | 7 | 35 | -0.5498376 | 3.767455 | 35.67826 | 34.69047 | 143.5561 | 128.2779 | -6.475449e-05 | 0.1819176 | 0 | 0 | 0
15123 | 542156.6 | 2010-11-17 17:20 | 2161.133 | 7 | 35 | -0.5498376 | 3.764541 | 35.67826 | 34.69505 | 143.5561 | 128.2952 | -9.713173e-05 | 0.1819176 | 0 | 0 | 0
15124 | 542186.6 | 2010-11-17 17:20 | 2191.149 | 7 | 35 | -0.5496564 | 3.761789 | 35.67826 | 34.69964 | 143.5561 | 128.3125 | -9.713173e-05 | 0.1819176 | 0 | 0 | 0
15125 | 542216.7 | 2010-11-17 17:21 | 2221.164 | 7 | 35 | -0.5498376 | 3.758875 | 35.67826 | 34.70422 | 143.5561 | 128.3297 | -9.713173e-05 | 0.1819176 | 0 | 0 | 0
15126 | 542246.7 | 2010-11-17 17:21 | 2251.179 | 7 | 35 | -0.5498376 | 3.756123 | 35.67826 | 34.7088 | 143.5561 | 128.3469 | -9.713173e-05 | 0.1819176 | 0 | 0 | 0
15127 | 542276.7 | 2010-11-17 17:22 | 2281.195 | 7 | 35 | -0.5494752 | 3.753695 | 35.67826 | 34.71339 | 143.5561 | 128.3641 | -3.237724e-05 | 0.1819176 | 0 | 0 | 0
15128 | 542306.7 | 2010-11-17 17:22 | 2311.21 | 7 | 35 | -0.5498376 | 3.750618 | 35.67826 | 34.71797 | 143.5561 | 128.3813 | -6.475449e-05 | 0.1819176 | 0 | 0 | 0
15129 | 542336.7 | 2010-11-17 17:23 | 2341.225 | 7 | 35 | -0.5498376 | 3.747866 | 35.67826 | 34.72256 | 143.5561 | 128.3985 | -3.237724e-05 | 0.1819176 | 0 | 0 | 0
15130 | 542366.7 | 2010-11-17 17:23 | 2371.241 | 7 | 35 | -0.5498376 | 3.745114 | 35.67826 | 34.72714 | 143.5561 | 128.4157 | -9.713173e-05 | 0.1819176 | 0 | 0 | 0
15131 | 542396.7 | 2010-11-17 17:24 | 2401.256 | 7 | 35 | -0.5498376 | 3.742362 | 35.67826 | 34.73172 | 143.5561 | 128.4328 | -9.713173e-05 | 0.1819176 | 0 | 0 | 0
15132 | 542426.8 | 2010-11-17 17:24 | 2431.271 | 7 | 35 | -0.5494752 | 3.739934 | 35.67826 | 34.73631 | 143.5561 | 128.45 | -3.237724e-05 | 0.1819176 | 0 | 0 | 0
15133 | 542456.8 | 2010-11-17 17:25 | 2461.287 | 7 | 35 | -0.5500188 | 3.737182 | 35.67826 | 34.74089 | 143.5561 | 128.4671 | -9.713173e-05 | 0.1819176 | 0 | 0 | 0
15134 | 542486.8 | 2010-11-17 17:25 | 2491.302 | 7 | 35 | -0.5500188 | 3.73443 | 35.67826 | 34.74547 | 143.5561 | 128.4843 | -9.713173e-05 | 0.1819176 | 0 | 0 | 0
15135 | 542516.8 | 2010-11-17 17:26 | 2521.317 | 7 | 35 | -0.5496564 | 3.732001 | 35.67826 | 34.75006 | 143.5561 | 128.5014 | -6.480217e-05 | 0.1819176 | 0 | 0 | 0
15136 | 542546.8 | 2010-11-17 17:26 | 2551.332 | 7 | 35 | -0.5498376 | 3.729249 | 35.67826 | 34.75464 | 143.5561 | 128.5185 | -9.713173e-05 | 0.1819176 | 0 | 0 | 0
15137 | 542576.8 | 2010-11-17 17:27 | 2581.348 | 7 | 35 | -0.5498376 | 3.726983 | 35.67826 | 34.75923 | 143.5561 | 128.5356 | -6.475449e-05 | 0.1819176 | 0 | 0 | 0
15138 | 542606.9 | 2010-11-17 17:27 | 2611.363 | 7 | 35 | -0.5498376 | 3.724554 | 35.67826 | 34.76381 | 143.5561 | 128.5526 | -9.713173e-05 | 0.1819176 | 0 | 0 | 0
15139 | 542636.9 | 2010-11-17 17:28 | 2641.378 | 7 | 35 | -0.5500188 | 3.722126 | 35.67826 | 34.76839 | 143.5561 | 128.5697 | -6.480217e-05 | 0.1819176 | 0 | 0 | 0
15140 | 542666.9 | 2010-11-17 17:28 | 2671.394 | 7 | 35 | -0.5498376 | 3.719536 | 35.67826 | 34.77298 | 143.5561 | 128.5868 | -9.713173e-05 | 0.1819176 | 0 | 0 | 0
15141 | 542696.9 | 2010-11-17 17:29 | 2701.409 | 7 | 35 | -0.5498376 | 3.717269 | 35.67826 | 34.77756 | 143.5561 | 128.6038 | -3.237724e-05 | 0.1819176 | 0 | 0 | 0
15142 | 542726.9 | 2010-11-17 17:29 | 2731.424 | 7 | 35 | -0.5498376 | 3.714841 | 35.67826 | 34.78215 | 143.5561 | 128.6208 | -6.475449e-05 | 0.1819176 | 0 | 0 | 0
15143 | 542756.9 | 2010-11-17 17:30 | 2761.44 | 7 | 35 | -0.5494752 | 3.712574 | 35.67826 | 34.78673 | 143.5561 | 128.6379 | -6.480217e-05 | 0.1819176 | 0 | 0 | 0
15144 | 542786.9 | 2010-11-17 17:30 | 2791.44 | 7 | 35 | -0.5498376 | 3.710146 | 35.67826 | 34.79131 | 143.5561 | 128.6549 | -6.475449e-05 | 0.1819176 | 0 | 0 | 0
15145 | 542816.9 | 2010-11-17 17:31 | 2821.455 | 7 | 35 | -0.5494752 | 3.70788 | 35.67826 | 34.79589 | 143.5561 | 128.6719 | -6.475449e-05 | 0.1819176 | 0 | 0 | 0
15146 | 542847 | 2010-11-17 17:31 | 2851.47 | 7 | 35 | -0.5496564 | 3.705613 | 35.67826 | 34.80048 | 143.5561 | 128.6889 | -6.475449e-05 | 0.1819176 | 0 | 0 | 0
15147 | 542877 | 2010-11-17 17:32 | 2881.485 | 7 | 35 | -0.5498376 | 3.703347 | 35.67826 | 34.80506 | 143.5561 | 128.7058 | -6.475449e-05 | 0.1819176 | 0 | 0 | 0
15148 | 542907 | 2010-11-17 17:32 | 2911.501 | 7 | 35 | -0.5500188 | 3.701242 | 35.67826 | 34.80965 | 143.5561 | 128.7228 | -3.237724e-05 | 0.1819176 | 0 | 0 | 0
15149 | 542937 | 2010-11-17 17:33 | 2941.516 | 7 | 35 | -0.5496564 | 3.699137 | 35.67826 | 34.81423 | 143.5561 | 128.7398 | -3.237724e-05 | 0.1819176 | 0 | 0 | 0
15150 | 542967 | 2010-11-17 17:33 | 2971.531 | 7 | 35 | -0.5496564 | 3.697033 | 35.67826 | 34.81881 | 143.5561 | 128.7567 | 0 | 0.1819176 | 0 | 0 | 0
15151 | 542997 | 2010-11-17 17:34 | 3001.546 | 7 | 35 | -0.5498376 | 3.694605 | 35.67826 | 34.8234 | 143.5561 | 128.7737 | -6.475449e-05 | 0.1819176 | 0 | 0 | 0
15152 | 543027.1 | 2010-11-17 17:34 | 3031.562 | 7 | 35 | -0.5498376 | 3.6925 | 35.67826 | 34.82798 | 143.5561 | 128.7906 | -6.475449e-05 | 0.1819176 | 0 | 0 | 0
15153 | 543057.1 | 2010-11-17 17:35 | 3061.577 | 7 | 35 | -0.5498376 | 3.690557 | 35.67826 | 34.83257 | 143.5561 | 128.8075 | -3.237724e-05 | 0.1819176 | 0 | 0 | 0
15154 | 543087.1 | 2010-11-17 17:35 | 3091.592 | 7 | 35 | -0.5500188 | 3.688453 | 35.67826 | 34.83715 | 143.5561 | 128.8244 | -6.475449e-05 | 0.1819176 | 0 | 0 | 0
15155 | 543117.1 | 2010-11-17 17:36 | 3121.608 | 7 | 35 | -0.5498376 | 3.68651 | 35.67826 | 34.84173 | 143.5561 | 128.8413 | -3.237724e-05 | 0.1819176 | 0 | 0 | 0
15156 | 543147.1 | 2010-11-17 17:36 | 3151.623 | 7 | 35 | -0.5496564 | 3.684244 | 35.67826 | 34.84632 | 143.5561 | 128.8582 | -6.475449e-05 | 0.1819176 | 0 | 0 | 0
15157 | 543177.1 | 2010-11-17 17:37 | 3181.638 | 7 | 35 | -0.5498376 | 3.682463 | 35.67826 | 34.8509 | 143.5561 | 128.8751 | -6.475449e-05 | 0.1819176 | 0 | 0 | 0
15158 | 543207.1 | 2010-11-17 17:37 | 3211.654 | 7 | 35 | -0.5498376 | 3.680358 | 35.67826 | 34.85548 | 143.5561 | 128.892 | -6.475449e-05 | 0.1819176 | 0 | 0 | 0
15159 | 543237.2 | 2010-11-17 17:38 | 3241.669 | 7 | 35 | -0.5496564 | 3.678577 | 35.67826 | 34.86007 | 143.5561 | 128.9089 | -3.237724e-05 | 0.1819176 | 0 | 0 | 0
15160 | 543267.2 | 2010-11-17 17:38 | 3271.684 | 7 | 35 | -0.5498376 | 3.676473 | 35.67826 | 34.86465 | 143.5561 | 128.9257 | -6.475449e-05 | 0.1819176 | 0 | 0 | 0
15161 | 543297.2 | 2010-11-17 17:39 | 3301.699 | 7 | 35 | -0.5496564 | 3.674692 | 35.67826 | 34.86924 | 143.5561 | 128.9426 | -3.237724e-05 | 0.1819176 | 0 | 0 | 0
15162 | 543327.2 | 2010-11-17 17:39 | 3331.715 | 7 | 35 | -0.5500188 | 3.672749 | 35.67826 | 34.87382 | 143.5561 | 128.9594 | -6.475449e-05 | 0.1819176 | 0 | 0 | 0
15163 | 543357.2 | 2010-11-17 17:40 | 3361.73 | 7 | 35 | -0.5498376 | 3.670969 | 35.67826 | 34.8784 | 143.5561 | 128.9762 | -3.237724e-05 | 0.1819176 | 0 | 0 | 0
15164 | 543387.2 | 2010-11-17 17:40 | 3391.745 | 7 | 35 | -0.5496564 | 3.669188 | 35.67826 | 34.88299 | 143.5561 | 128.9931 | -6.475449e-05 | 0.1819176 | 0 | 0 | 0
15165 | 543417.3 | 2010-11-17 17:41 | 3421.761 | 7 | 35 | -0.5500188 | 3.667245 | 35.67826 | 34.88757 | 143.5561 | 129.0099 | -6.475449e-05 | 0.1819176 | 0 | 0 | 0
15166 | 543447.3 | 2010-11-17 17:41 | 3451.776 | 7 | 35 | -0.5496564 | 3.665464 | 35.67826 | 34.89216 | 143.5561 | 129.0267 | 0 | 0.1819176 | 0 | 0 | 0
15167 | 543477.3 | 2010-11-17 17:42 | 3481.791 | 7 | 35 | -0.5496564 | 3.663683 | 35.67826 | 34.89674 | 143.5561 | 129.0435 | -6.480217e-05 | 0.1819176 | 0 | 0 | 0
15168 | 543507.3 | 2010-11-17 17:42 | 3511.807 | 7 | 35 | -0.5494752 | 3.662065 | 35.67826 | 34.90132 | 143.5561 | 129.0603 | -3.237724e-05 | 0.1819176 | 0 | 0 | 0
15169 | 543537.3 | 2010-11-17 17:43 | 3541.822 | 7 | 35 | -0.5496564 | 3.660122 | 35.67826 | 34.90591 | 143.5561 | 129.077 | -6.475449e-05 | 0.1819176 | 0 | 0 | 0
15170 | 543567.3 | 2010-11-17 17:43 | 3571.837 | 7 | 35 | -0.5498376 | 3.658503 | 35.67826 | 34.91049 | 143.5561 | 129.0938 | -3.237724e-05 | 0.1819176 | 0 | 0 | 0
15171 | 543597.3 | 2010-11-17 17:44 | 3601.855 | 7 | 35 | -0.5498376 | 3.656722 | 35.67826 | 34.91508 | 143.5561 | 129.1106 | 0 | 0.1819176 | 0 | 0 | 0
15172 | 543627.4 | 2010-11-17 17:44 | 3631.868 | 7 | 35 | -0.5496564 | 3.655265 | 35.67826 | 34.91966 | 143.5561 | 129.1273 | 3.237724e-05 | 0.1819176 | 0 | 0 | 0
15173 | 543657.4 | 2010-11-17 17:45 | 3661.883 | 7 | 35 | -0.5498376 | 3.653322 | 35.67826 | 34.92424 | 143.5561 | 129.1441 | -3.237724e-05 | 0.1819176 | 0 | 0 | 0
15174 | 543687.4 | 2010-11-17 17:45 | 3691.899 | 7 | 35 | -0.5496564 | 3.651704 | 35.67826 | 34.92883 | 143.5561 | 129.1608 | -3.237724e-05 | 0.1819176 | 0 | 0 | 0
15175 | 543717.4 | 2010-11-17 17:46 | 3721.914 | 7 | 35 | -0.5498376 | 3.650085 | 35.67826 | 34.93341 | 143.5561 | 129.1776 | -3.237724e-05 | 0.1819176 | 0 | 0 | 0
15176 | 543747.4 | 2010-11-17 17:46 | 3751.929 | 7 | 35 | -0.5496564 | 3.648466 | 35.67826 | 34.938 | 143.5561 | 129.1943 | -3.237724e-05 | 0.1819176 | 0 | 0 | 0
15177 | 543777.4 | 2010-11-17 17:47 | 3781.944 | 7 | 35 | -0.5496564 | 3.646847 | 35.67826 | 34.94258 | 143.5561 | 129.211 | -3.237724e-05 | 0.1819176 | 0 | 0 | 0
15178 | 543807.5 | 2010-11-17 17:47 | 3811.96 | 7 | 35 | -0.5498376 | 3.645228 | 35.67826 | 34.94716 | 143.5561 | 129.2277 | -6.475449e-05 | 0.1819176 | 0 | 0 | 0
15179 | 543837.5 | 2010-11-17 17:48 | 3841.975 | 7 | 35 | -0.5498376 | 3.643609 | 35.67826 | 34.95175 | 143.5561 | 129.2444 | -6.475449e-05 | 0.1819176 | 0 | 0 | 0
15180 | 543867.5 | 2010-11-17 17:48 | 3871.99 | 7 | 35 | -0.5498376 | 3.642152 | 35.67826 | 34.95633 | 143.5561 | 129.2611 | 0 | 0.1819176 | 0 | 0 | 0
15181 | 543897.5 | 2010-11-17 17:49 | 3902.006 | 7 | 35 | -0.5496564 | 3.640695 | 35.67826 | 34.96091 | 143.5561 | 129.2778 | -3.237724e-05 | 0.1819176 | 0 | 0 | 0
15182 | 543927.5 | 2010-11-17 17:49 | 3932.021 | 7 | 35 | -0.5496564 | 3.639076 | 35.67826 | 34.9655 | 143.5561 | 129.2945 | -6.475449e-05 | 0.1819176 | 0 | 0 | 0
15183 | 543957.5 | 2010-11-17 17:50 | 3962.036 | 7 | 35 | -0.5498376 | 3.637457 | 35.67826 | 34.97008 | 143.5561 | 129.3112 | -9.713173e-05 | 0.1819176 | 0 | 0 | 0
15184 | 543987.5 | 2010-11-17 17:50 | 3992.052 | 7 | 35 | -0.5498376 | 3.636 | 35.67826 | 34.97467 | 143.5561 | 129.3279 | -9.713173e-05 | 0.1819176 | 0 | 0 | 0
15185 | 544017.6 | 2010-11-17 17:51 | 4022.067 | 7 | 35 | -0.5496564 | 3.634705 | 35.67826 | 34.97925 | 143.5561 | 129.3445 | -6.475449e-05 | 0.1819176 | 0 | 0 | 0
15186 | 544047.6 | 2010-11-17 17:51 | 4052.082 | 7 | 35 | -0.5496564 | 3.633248 | 35.67826 | 34.98383 | 143.5561 | 129.3612 | -3.237724e-05 | 0.1819176 | 0 | 0 | 0
15187 | 544077.6 | 2010-11-17 17:52 | 4082.097 | 7 | 35 | -0.5496564 | 3.631953 | 35.67826 | 34.98842 | 143.5561 | 129.3778 | -3.237724e-05 | 0.1819176 | 0 | 0 | 0
15188 | 544107.6 | 2010-11-17 17:52 | 4112.113 | 7 | 35 | -0.5496564 | 3.630658 | 35.67826 | 34.993 | 143.5561 | 129.3945 | 0 | 0.1819176 | 0 | 0 | 0
15189 | 544137.6 | 2010-11-17 17:53 | 4142.128 | 7 | 35 | -0.5498376 | 3.629201 | 35.67826 | 34.99758 | 143.5561 | 129.4111 | 0 | 0.1819176 | 0 | 0 | 0
15190 | 544167.6 | 2010-11-17 17:53 | 4172.144 | 7 | 35 | -0.5498376 | 3.627744 | 35.67826 | 35.00217 | 143.5561 | 129.4277 | -6.475449e-05 | 0.1819176 | 0 | 0 | 0
15191 | 544197.7 | 2010-11-17 17:54 | 4202.159 | 7 | 35 | -0.5496564 | 3.626449 | 35.67826 | 35.00675 | 143.5561 | 129.4444 | -6.475449e-05 | 0.1819176 | 0 | 0 | 0
15192 | 544227.7 | 2010-11-17 17:54 | 4232.174 | 7 | 35 | -0.5496564 | 3.625154 | 35.67826 | 35.01133 | 143.5561 | 129.461 | -6.475449e-05 | 0.1819176 | 0 | 0 | 0
15193 | 544257.7 | 2010-11-17 17:55 | 4262.189 | 7 | 35 | -0.5498376 | 3.623858 | 35.67826 | 35.01592 | 143.5561 | 129.4776 | -3.237724e-05 | 0.1819176 | 0 | 0 | 0
15194 | 544287.7 | 2010-11-17 17:55 | 4292.205 | 7 | 35 | -0.5498376 | 3.622401 | 35.67826 | 35.0205 | 143.5561 | 129.4942 | -6.475449e-05 | 0.1819176 | 0 | 0 | 0
15195 | 544317.7 | 2010-11-17 17:56 | 4322.22 | 7 | 35 | -0.5498376 | 3.621268 | 35.67826 | 35.02509 | 143.5561 | 129.5108 | -3.237724e-05 | 0.1819176 | 0 | 0 | 0
15196 | 544347.7 | 2010-11-17 17:56 | 4352.235 | 7 | 35 | -0.5498376 | 3.619973 | 35.67826 | 35.02967 | 143.5561 | 129.5274 | -6.475449e-05 | 0.1819176 | 0 | 0 | 0
15197 | 544377.7 | 2010-11-17 17:57 | 4382.251 | 7 | 35 | -0.5502 | 3.61884 | 35.67826 | 35.03425 | 143.5561 | 129.544 | 0 | 0.1819176 | 0 | 0 | 0
15198 | 544407.8 | 2010-11-17 17:57 | 4412.266 | 7 | 35 | -0.5498376 | 3.617383 | 35.67826 | 35.03884 | 143.5561 | 129.5606 | -3.237724e-05 | 0.1819176 | 0 | 0 | 0
15199 | 544437.8 | 2010-11-17 17:58 | 4442.281 | 7 | 35 | -0.5498376 | 3.616088 | 35.67826 | 35.04342 | 143.5561 | 129.5772 | -3.237724e-05 | 0.1819176 | 0 | 0 | 0
15200 | 544467.8 | 2010-11-17 17:58 | 4472.297 | 7 | 35 | -0.5496564 | 3.614954 | 35.67826 | 35.048 | 143.5561 | 129.5937 | -3.242493e-05 | 0.1819176 | 0 | 0 | 0
15201 | 544497.8 | 2010-11-17 17:59 | 4502.312 | 7 | 35 | -0.5498376 | 3.613659 | 35.67826 | 35.05259 | 143.5561 | 129.6103 | -3.237724e-05 | 0.1819176 | 0 | 0 | 0
15202 | 544527.8 | 2010-11-17 17:59 | 4532.327 | 7 | 35 | -0.5496564 | 3.612526 | 35.67826 | 35.05717 | 143.5561 | 129.6269 | -3.237724e-05 | 0.1819176 | 0 | 0 | 0
15203 | 544557.8 | 2010-11-17 18:00 | 4562.343 | 7 | 35 | -0.5498376 | 3.611231 | 35.67826 | 35.06176 | 143.5561 | 129.6434 | -3.237724e-05 | 0.1819176 | 0 | 0 | 0
15204 | 544587.9 | 2010-11-17 18:00 | 4592.358 | 7 | 35 | -0.5498376 | 3.609774 | 35.67826 | 35.06634 | 143.5561 | 129.66 | -3.237724e-05 | 0.1819176 | 0 | 0 | 0
15205 | 544617.9 | 2010-11-17 18:01 | 4622.373 | 7 | 35 | -0.5494752 | 3.608803 | 35.67826 | 35.07092 | 143.5561 | 129.6765 | 0 | 0.1819176 | 0 | 0 | 0
15206 | 544647.9 | 2010-11-17 18:01 | 4652.388 | 7 | 35 | -0.5498376 | 3.607346 | 35.67826 | 35.07551 | 143.5561 | 129.6931 | -3.237724e-05 | 0.1819176 | 0 | 0 | 0
15207 | 544677.9 | 2010-11-17 18:02 | 4682.404 | 7 | 35 | -0.5496564 | 3.606051 | 35.67826 | 35.08009 | 143.5561 | 129.7096 | -3.237724e-05 | 0.1819176 | 0 | 0 | 0
15208 | 544707.9 | 2010-11-17 18:02 | 4712.419 | 7 | 35 | -0.5498376 | 3.604755 | 35.67826 | 35.08467 | 143.5561 | 129.7261 | -3.237724e-05 | 0.1819176 | 0 | 0 | 0
15209 | 544737.9 | 2010-11-17 18:03 | 4742.434 | 7 | 35 | -0.5498376 | 3.60346 | 35.67826 | 35.08926 | 143.5561 | 129.7426 | -6.475449e-05 | 0.1819176 | 0 | 0 | 0
15210 | 544767.9 | 2010-11-17 18:03 | 4772.45 | 7 | 35 | -0.5494752 | 3.602165 | 35.67826 | 35.09384 | 143.5561 | 129.7591 | -3.237724e-05 | 0.1819176 | 0 | 0 | 0
15211 | 544798 | 2010-11-17 18:04 | 4802.465 | 7 | 35 | -0.5496564 | 3.60087 | 35.67826 | 35.09843 | 143.5561 | 129.7757 | -3.237724e-05 | 0.1819176 | 0 | 0 | 0
15212 | 544828 | 2010-11-17 18:04 | 4832.48 | 7 | 35 | -0.5496564 | 3.599575 | 35.67826 | 35.10301 | 143.5561 | 129.7922 | 0 | 0.1819176 | 0 | 0 | 0
15213 | 544858 | 2010-11-17 18:05 | 4862.495 | 7 | 35 | -0.5498376 | 3.59828 | 35.67826 | 35.10759 | 143.5561 | 129.8087 | 0 | 0.1819176 | 0 | 0 | 0
15214 | 544888 | 2010-11-17 18:05 | 4892.511 | 7 | 35 | -0.5496564 | 3.596823 | 35.67826 | 35.11218 | 143.5561 | 129.8251 | -3.237724e-05 | 0.1819176 | 0 | 0 | 0
15215 | 544918 | 2010-11-17 18:06 | 4922.526 | 7 | 35 | -0.5498376 | 3.595366 | 35.67826 | 35.11676 | 143.5561 | 129.8416 | -3.237724e-05 | 0.1819176 | 0 | 0 | 0
15216 | 544948 | 2010-11-17 18:06 | 4952.541 | 7 | 35 | -0.5494752 | 3.594071 | 35.67826 | 35.12134 | 143.5561 | 129.8581 | -3.237724e-05 | 0.1819176 | 0 | 0 | 0
15217 | 544978 | 2010-11-17 18:07 | 4982.557 | 7 | 35 | -0.5498376 | 3.59229 | 35.67826 | 35.12593 | 143.5561 | 129.8746 | -9.713173e-05 | 0.1819176 | 0 | 0 | 0
15218 | 545008.1 | 2010-11-17 18:07 | 5012.572 | 7 | 35 | -0.5498376 | 3.590833 | 35.67826 | 35.13051 | 143.5561 | 129.891 | -3.237724e-05 | 0.1819176 | 0 | 0 | 0
15219 | 545038.1 | 2010-11-17 18:08 | 5042.587 | 7 | 35 | -0.5498376 | 3.589214 | 35.67826 | 35.1351 | 143.5561 | 129.9075 | -3.237724e-05 | 0.1819176 | 0 | 0 | 0
15220 | 545068.1 | 2010-11-17 18:08 | 5072.603 | 7 | 35 | -0.5496564 | 3.587757 | 35.67826 | 35.13968 | 143.5561 | 129.9239 | -3.237724e-05 | 0.1819176 | 0 | 0 | 0
15221 | 545098.1 | 2010-11-17 18:09 | 5102.618 | 7 | 35 | -0.5496564 | 3.5863 | 35.67826 | 35.14426 | 143.5561 | 129.9404 | -3.237724e-05 | 0.1819176 | 0 | 0 | 0
15222 | 545128.1 | 2010-11-17 18:09 | 5132.633 | 7 | 35 | -0.5498376 | 3.584519 | 35.67826 | 35.14885 | 143.5561 | 129.9568 | -3.237724e-05 | 0.1819176 | 0 | 0 | 0
15223 | 545158.1 | 2010-11-17 18:10 | 5162.649 | 7 | 35 | -0.5498376 | 3.5829 | 35.67826 | 35.15343 | 143.5561 | 129.9732 | 0 | 0.1819176 | 0 | 0 | 0
15224 | 545188.2 | 2010-11-17 18:10 | 5192.664 | 7 | 35 | -0.5496564 | 3.58112 | 35.67826 | 35.15801 | 143.5561 | 129.9897 | -3.237724e-05 | 0.1819176 | 0 | 0 | 0
15225 | 545218.2 | 2010-11-17 18:11 | 5222.679 | 7 | 35 | -0.5496564 | 3.579339 | 35.67826 | 35.1626 | 143.5561 | 130.0061 | -6.475449e-05 | 0.1819176 | 0 | 0 | 0
15226 | 545248.2 | 2010-11-17 18:11 | 5252.694 | 7 | 35 | -0.5496564 | 3.577558 | 35.67826 | 35.16718 | 143.5561 | 130.0225 | -3.237724e-05 | 0.1819176 | 0 | 0 | 0
15227 | 545278.2 | 2010-11-17 18:12 | 5282.71 | 7 | 35 | -0.5498376 | 3.575453 | 35.67826 | 35.17177 | 143.5561 | 130.0389 | -6.475449e-05 | 0.1819176 | 0 | 0 | 0
15228 | 545308.2 | 2010-11-17 18:12 | 5312.725 | 7 | 35 | -0.5498376 | 3.573673 | 35.67826 | 35.17635 | 143.5561 | 130.0553 | 0 | 0.1819176 | 0 | 0 | 0
15229 | 545338.2 | 2010-11-17 18:13 | 5342.741 | 7 | 35 | -0.5498376 | 3.571568 | 35.67826 | 35.18093 | 143.5561 | 130.0716 | -6.475449e-05 | 0.1819176 | 0 | 0 | 0
15230 | 545368.2 | 2010-11-17 18:13 | 5372.756 | 7 | 35 | -0.5496564 | 3.569625 | 35.67826 | 35.18552 | 143.5561 | 130.088 | 0 | 0.1819176 | 0 | 0 | 0
15231 | 545398.3 | 2010-11-17 18:14 | 5402.771 | 7 | 35 | -0.5498376 | 3.567197 | 35.67826 | 35.1901 | 143.5561 | 130.1044 | -6.475449e-05 | 0.1819176 | 0 | 0 | 0
15232 | 545428.3 | 2010-11-17 18:14 | 5432.786 | 7 | 35 | -0.5500188 | 3.56493 | 35.67826 | 35.19468 | 143.5561 | 130.1207 | -6.475449e-05 | 0.1819176 | 0 | 0 | 0
15233 | 545458.3 | 2010-11-17 18:15 | 5462.802 | 7 | 35 | -0.5500188 | 3.562826 | 35.67826 | 35.19927 | 143.5561 | 130.137 | -9.713173e-05 | 0.1819176 | 0 | 0 | 0
15234 | 545488.3 | 2010-11-17 18:15 | 5492.817 | 7 | 35 | -0.5500188 | 3.560398 | 35.67826 | 35.20385 | 143.5561 | 130.1534 | -6.475449e-05 | 0.1819176 | 0 | 0 | 0
15235 | 545518.3 | 2010-11-17 18:16 | 5522.833 | 7 | 35 | -0.5500188 | 3.557969 | 35.67826 | 35.20844 | 143.5561 | 130.1697 | -9.713173e-05 | 0.1819176 | 0 | 0 | 0
15236 | 545548.3 | 2010-11-17 18:16 | 5552.835 | 7 | 35 | -0.5496564 | 3.555379 | 35.67826 | 35.21302 | 143.5561 | 130.186 | -6.475449e-05 | 0.1819176 | 0 | 0 | 0
15237 | 545578.3 | 2010-11-17 18:17 | 5582.847 | 7 | 35 | -0.5496564 | 3.552789 | 35.67826 | 35.2176 | 143.5561 | 130.2023 | -6.475449e-05 | 0.1819176 | 0 | 0 | 0
15238 | 545608.4 | 2010-11-17 18:17 | 5612.863 | 7 | 35 | -0.5498376 | 3.550037 | 35.67826 | 35.22219 | 143.5561 | 130.2186 | -6.475449e-05 | 0.1819176 | 0 | 0 | 0
15239 | 545638.4 | 2010-11-17 18:18 | 5642.878 | 7 | 35 | -0.5496564 | 3.547285 | 35.67826 | 35.22677 | 143.5561 | 130.2348 | -6.475449e-05 | 0.1819176 | 0 | 0 | 0
15240 | 545668.4 | 2010-11-17 18:18 | 5672.893 | 7 | 35 | -0.5498376 | 3.54437 | 35.67826 | 35.23136 | 143.5561 | 130.2511 | -9.713173e-05 | 0.1819176 | 0 | 0 | 0
15241 | 545698.4 | 2010-11-17 18:19 | 5702.908 | 7 | 35 | -0.5498376 | 3.541456 | 35.67826 | 35.23594 | 143.5561 | 130.2673 | -6.475449e-05 | 0.1819176 | 0 | 0 | 0
15242 | 545728.4 | 2010-11-17 18:19 | 5732.924 | 7 | 35 | -0.5496564 | 3.538381 | 35.67826 | 35.24052 | 143.5561 | 130.2835 | -9.713173e-05 | 0.1819176 | 0 | 0 | 0
15243 | 545758.4 | 2010-11-17 18:20 | 5762.939 | 7 | 35 | -0.5496564 | 3.535143 | 35.67826 | 35.24511 | 143.5561 | 130.2997 | -9.713173e-05 | 0.1819176 | 0 | 0 | 0
15244 | 545788.4 | 2010-11-17 18:20 | 5792.955 | 7 | 35 | -0.5496564 | 3.531905 | 35.67826 | 35.24969 | 143.5561 | 130.3159 | -9.713173e-05 | 0.1819176 | 0 | 0 | 0
15245 | 545818.5 | 2010-11-17 18:21 | 5822.97 | 7 | 35 | -0.5496564 | 3.528667 | 35.67826 | 35.25427 | 143.5561 | 130.3321 | -9.713173e-05 | 0.1819176 | 0 | 0 | 0
15246 | 545848.5 | 2010-11-17 18:21 | 5852.985 | 7 | 35 | -0.5496564 | 3.525105 | 35.67826 | 35.25886 | 143.5561 | 130.3483 | -6.475449e-05 | 0.1819176 | 0 | 0 | 0
15247 | 545878.5 | 2010-11-17 18:22 | 5883 | 7 | 35 | -0.5498376 | 3.52122 | 35.67826 | 35.26344 | 143.5561 | 130.3644 | -0.000129509 | 0.1819176 | 0 | 0 | 0
15248 | 545908.5 | 2010-11-17 18:22 | 5913.015 | 7 | 35 | -0.5498376 | 3.517011 | 35.67826 | 35.26803 | 143.5561 | 130.3806 | -0.0001619339 | 0.1819176 | 0 | 0 | 0
15249 | 545938.5 | 2010-11-17 18:23 | 5943.031 | 7 | 35 | -0.5498376 | 3.512802 | 35.67826 | 35.27261 | 143.5561 | 130.3967 | -0.000129509 | 0.1819176 | 0 | 0 | 0
15250 | 545968.5 | 2010-11-17 18:23 | 5973.046 | 7 | 35 | -0.5498376 | 3.507945 | 35.67826 | 35.27719 | 143.5561 | 130.4128 | -0.0001618862 | 0.1819176 | 0 | 0 | 0
15251 | 545998.6 | 2010-11-17 18:24 | 6003.061 | 7 | 35 | -0.5498376 | 3.502603 | 35.67826 | 35.28178 | 143.5561 | 130.4288 | -0.0001618862 | 0.1819176 | 0 | 0 | 0
15252 | 546028.6 | 2010-11-17 18:24 | 6033.077 | 7 | 35 | -0.5496564 | 3.496775 | 35.67826 | 35.28636 | 143.5561 | 130.4449 | -0.000129509 | 0.1819176 | 0 | 0 | 0
15253 | 546058.6 | 2010-11-17 18:25 | 6063.092 | 7 | 35 | -0.5498376 | 3.490137 | 35.67826 | 35.29094 | 143.5561 | 130.4609 | -0.0001942635 | 0.1819176 | 0 | 0 | 0
15254 | 546088.6 | 2010-11-17 18:25 | 6093.107 | 7 | 35 | -0.5498376 | 3.48269 | 35.67826 | 35.29553 | 143.5561 | 130.4769 | -0.0001942635 | 0.1819176 | 0 | 0 | 0
15255 | 546118.6 | 2010-11-17 18:26 | 6123.123 | 7 | 35 | -0.5500188 | 3.473786 | 35.67826 | 35.30011 | 143.5561 | 130.4928 | -0.0002913952 | 0.1819176 | 0 | 0 | 0
15256 | 546148.6 | 2010-11-17 18:26 | 6153.138 | 7 | 35 | -0.5498376 | 3.463587 | 35.67826 | 35.30469 | 143.5561 | 130.5087 | -0.0002913952 | 0.1819176 | 0 | 0 | 0
15257 | 546178.6 | 2010-11-17 18:27 | 6183.153 | 7 | 35 | -0.5498376 | 3.451769 | 35.67826 | 35.30928 | 143.5561 | 130.5246 | -0.0003561497 | 0.1819176 | 0 | 0 | 0
15258 | 546208.7 | 2010-11-17 18:27 | 6213.169 | 7 | 35 | -0.5496564 | 3.437847 | 35.67826 | 35.31386 | 143.5561 | 130.5404 | -0.0004533291 | 0.1819176 | 0 | 0 | 0
15259 | 546238.7 | 2010-11-17 18:28 | 6243.184 | 7 | 35 | -0.5496564 | 3.421172 | 35.67826 | 35.31845 | 143.5561 | 130.5561 | -0.0005180359 | 0.1819176 | 0 | 0 | 0
15260 | 546268.7 | 2010-11-17 18:28 | 6273.199 | 7 | 35 | -0.5500188 | 3.40126 | 35.67826 | 35.32303 | 143.5561 | 130.5717 | -0.0005504132 | 0.1819176 | 0 | 0 | 0
15261 | 546298.7 | 2010-11-17 18:29 | 6303.214 | 7 | 35 | -0.5500188 | 3.377462 | 35.67826 | 35.32761 | 143.5561 | 130.5873 | -0.0007122994 | 0.1819176 | 0 | 0 | 0
15262 | 546328.7 | 2010-11-17 18:29 | 6333.23 | 7 | 35 | -0.5496564 | 3.348807 | 35.67826 | 35.3322 | 143.5561 | 130.6027 | -0.0008094787 | 0.1819176 | 0 | 0 | 0
15263 | 546358.7 | 2010-11-17 18:30 | 6363.245 | 7 | 35 | -0.5496564 | 3.314648 | 35.67826 | 35.33678 | 143.5561 | 130.618 | -0.001003694 | 0.1819176 | 0 | 0 | 0
15264 | 546388.8 | 2010-11-17 18:30 | 6393.26 | 7 | 35 | -0.5498376 | 3.273204 | 35.67826 | 35.34136 | 143.5561 | 130.6331 | -0.001198006 | 0.1819176 | 0 | 0 | 0
15265 | 546418.8 | 2010-11-17 18:31 | 6423.276 | 7 | 35 | -0.5496564 | 3.222857 | 35.67826 | 35.34595 | 143.5561 | 130.6479 | -0.001489401 | 0.1819176 | 0 | 0 | 0
15266 | 546448.8 | 2010-11-17 18:31 | 6453.291 | 7 | 35 | -0.5496564 | 3.160691 | 35.67826 | 35.35053 | 143.5561 | 130.6626 | -0.001780796 | 0.1819176 | 0 | 0 | 0
15267 | 546478.8 | 2010-11-17 18:32 | 6483.306 | 7 | 35 | -0.5498376 | 3.080393 | 35.67826 | 35.35512 | 143.5561 | 130.6769 | -0.002395964 | 0.1819176 | 0 | 0 | 0
15268 | 546505.3 | 2010-11-17 18:32 | 6509.825 | 7 | 35 | -0.5498376 | 2.980345 | 35.67826 | 35.35917 | 143.5561 | 130.6892 | -0.003691101 | 0.1819176 | 0 | 0 | 0
15269 | 546523.5 | 2010-11-17 18:32 | 6528.04 | 7 | 35 | -0.5498376 | 2.880297 | 35.67826 | 35.36195 | 143.5561 | 130.6973 | -0.004824352 | 0.1819176 | 0 | 0 | 0
15270 | 546538.4 | 2010-11-17 18:33 | 6542.884 | 7 | 35 | -0.5498376 | 2.779925 | 35.67826 | 35.36421 | 143.5561 | 130.7038 | -0.00566616 | 0.1819176 | 0 | 0 | 0
15271 | 546549.7 | 2010-11-17 18:33 | 6554.212 | 7 | 35 | -0.5496564 | 2.69979 | 35.67826 | 35.36594 | 143.5561 | 130.7085 | -0.005633784 | 0.1819176 | 0 | 0 | 0
15272 | 546609.7 | 2010-11-17 18:34 | 60.01476 | 8 | 35 | 0 | 3.237589 | 35.67826 | 35.36594 | 143.5561 | 130.7085 | 0.001068497 | 0.1819176 | 0 | 0 | 0
15273 | 546609.9 | 2010-11-17 18:34 | 0.1875059 | 9 | 35 | 0.0004767237 | 3.237589 | 35.67826 | 35.36594 | 143.5561 | 130.7085 | 0 | 0.1824128 | 0 | 0 | 0
15274 | 546614.8 | 2010-11-17 18:34 | 5.015702 | 9 | 35 | 0.004644399 | 3.246007 | 35.67827 | 35.36594 | 143.5561 | 130.7085 | 0.0009389877 | 0.1824128 | 0 | 0 | 0
15275 | 546644.8 | 2010-11-17 18:34 | 30.01542 | 1 | 36 | 0 | 3.274823 | 35.67827 | 35.36594 | 143.5561 | 130.7085 | 0.0006475925 | 0.1824128 | 0 | 0 | 0
15276 | 546674.8 | 2010-11-17 18:35 | 60.0306 | 1 | 36 | 0 | 3.295869 | 35.67827 | 35.36594 | 143.5561 | 130.7085 | 0.0004856586 | 0.1824128 | 0 | 0 | 0
15277 | 546704.8 | 2010-11-17 18:35 | 90.04598 | 1 | 36 | 0 | 3.312058 | 35.67827 | 35.36594 | 143.5561 | 130.7085 | 0.0003885269 | 0.1824128 | 0 | 0 | 0
15278 | 546734.8 | 2010-11-17 18:36 | 120.0145 | 1 | 36 | 0 | 3.325171 | 35.67827 | 35.36594 | 143.5561 | 130.7085 | 0.0002913952 | 0.1824128 | 0 | 0 | 0
15279 | 546764.8 | 2010-11-17 18:36 | 30.0153 | 2 | 36 | 0.5504286 | 3.591966 | 35.68286 | 35.36594 | 143.5724 | 130.7085 | 0.002136946 | 0.1824128 | 0 | 0 | 0
15280 | 546794.8 | 2010-11-17 18:37 | 60.03056 | 2 | 36 | 0.5506098 | 3.653808 | 35.68745 | 35.36594 | 143.589 | 130.7085 | 0.001359844 | 0.1824128 | 0 | 0 | 0
15281 | 546824.8 | 2010-11-17 18:37 | 90.04594 | 2 | 36 | 0.5506098 | 3.696547 | 35.69204 | 35.36594 | 143.6059 | 130.7085 | 0.000971365 | 0.1824128 | 0 | 0 | 0
15282 | 546854.8 | 2010-11-17 18:38 | 120.0613 | 2 | 36 | 0.5506098 | 3.729087 | 35.69663 | 35.36594 | 143.6229 | 130.7085 | 0.0007770538 | 0.1824128 | 0 | 0 | 0
15283 | 546884.9 | 2010-11-17 18:38 | 150.0774 | 2 | 36 | 0.5504286 | 3.755313 | 35.70122 | 35.36594 | 143.6401 | 130.7085 | 0.0006475449 | 0.1824128 | 0 | 0 | 0
15284 | 546914.9 | 2010-11-17 18:39 | 180.0791 | 2 | 36 | 0.5504286 | 3.776845 | 35.7058 | 35.36594 | 143.6574 | 130.7085 | 0.0005180359 | 0.1824128 | 0 | 0 | 0
15285 | 546944.9 | 2010-11-17 18:39 | 210.0915 | 2 | 36 | 0.5502474 | 3.794491 | 35.71039 | 35.36594 | 143.6747 | 130.7085 | 0.0004209042 | 0.1824128 | 0 | 0 | 0
15286 | 546974.9 | 2010-11-17 18:40 | 240.1068 | 2 | 36 | 0.5504286 | 3.808899 | 35.71498 | 35.36594 | 143.6922 | 130.7085 | 0.0003237724 | 0.1824128 | 0 | 0 | 0
15287 | 547004.9 | 2010-11-17 18:40 | 270.1223 | 2 | 36 | 0.5502474 | 3.81926 | 35.71957 | 35.36594 | 143.7097 | 130.7085 | 0.0002266407 | 0.1824128 | 0 | 0 | 0
15288 | 547034.9 | 2010-11-17 18:41 | 300.1374 | 2 | 36 | 0.5504286 | 3.826221 | 35.72416 | 35.36594 | 143.7272 | 130.7085 | 0.000129509 | 0.1824128 | 0 | 0 | 0
15289 | 547064.9 | 2010-11-17 18:41 | 330.1527 | 2 | 36 | 0.5502474 | 3.831078 | 35.72875 | 35.36594 | 143.7448 | 130.7085 | 0.0001618862 | 0.1824128 | 0 | 0 | 0
15290 | 547094.9 | 2010-11-17 18:42 | 360.168 | 2 | 36 | 0.5504286 | 3.834963 | 35.73334 | 35.36594 | 143.7624 | 130.7085 | 9.713173e-05 | 0.1824128 | 0 | 0 | 0
15291 | 547125 | 2010-11-17 18:42 | 390.1834 | 2 | 36 | 0.5504286 | 3.838525 | 35.73793 | 35.36594 | 143.78 | 130.7085 | 9.713173e-05 | 0.1824128 | 0 | 0 | 0
15292 | 547155 | 2010-11-17 18:43 | 420.1986 | 2 | 36 | 0.5506098 | 3.841925 | 35.74252 | 35.36594 | 143.7976 | 130.7085 | 9.713173e-05 | 0.1824128 | 0 | 0 | 0
15293 | 547185 | 2010-11-17 18:43 | 450.2139 | 2 | 36 | 0.5504286 | 3.845001 | 35.74711 | 35.36594 | 143.8153 | 130.7085 | 6.475449e-05 | 0.1824128 | 0 | 0 | 0
15294 | 547215 | 2010-11-17 18:44 | 480.2292 | 2 | 36 | 0.5506098 | 3.8484 | 35.7517 | 35.36594 | 143.8329 | 130.7085 | 9.713173e-05 | 0.1824128 | 0 | 0 | 0
15295 | 547245 | 2010-11-17 18:44 | 510.2447 | 2 | 36 | 0.5504286 | 3.851476 | 35.75629 | 35.36594 | 143.8506 | 130.7085 | 9.713173e-05 | 0.1824128 | 0 | 0 | 0
15296 | 547275 | 2010-11-17 18:45 | 540.2599 | 2 | 36 | 0.5504286 | 3.854228 | 35.76088 | 35.36594 | 143.8683 | 130.7085 | 9.713173e-05 | 0.1824128 | 0 | 0 | 0
15297 | 547305 | 2010-11-17 18:45 | 570.2751 | 2 | 36 | 0.5504286 | 3.857304 | 35.76546 | 35.36594 | 143.886 | 130.7085 | 0.000129509 | 0.1824128 | 0 | 0 | 0
15298 | 547335.1 | 2010-11-17 18:46 | 600.2905 | 2 | 36 | 0.5506098 | 3.860218 | 35.77005 | 35.36594 | 143.9037 | 130.7085 | 0.000129509 | 0.1824128 | 0 | 0 | 0
15299 | 547365.1 | 2010-11-17 18:46 | 630.3057 | 2 | 36 | 0.5507911 | 3.862808 | 35.77464 | 35.36594 | 143.9214 | 130.7085 | 6.475449e-05 | 0.1824128 | 0 | 0 | 0
15300 | 547395.1 | 2010-11-17 18:47 | 660.321 | 2 | 36 | 0.5504286 | 3.865722 | 35.77923 | 35.36594 | 143.9392 | 130.7085 | 9.713173e-05 | 0.1824128 | 0 | 0 | 0
15301 | 547425.1 | 2010-11-17 18:47 | 690.3363 | 2 | 36 | 0.5504286 | 3.868474 | 35.78382 | 35.36594 | 143.9569 | 130.7085 | 6.475449e-05 | 0.1824128 | 0 | 0 | 0
15302 | 547455.1 | 2010-11-17 18:48 | 720.3516 | 2 | 36 | 0.5504286 | 3.871227 | 35.78841 | 35.36594 | 143.9747 | 130.7085 | 9.713173e-05 | 0.1824128 | 0 | 0 | 0
15303 | 547485.1 | 2010-11-17 18:48 | 750.3671 | 2 | 36 | 0.5502474 | 3.874141 | 35.793 | 35.36594 | 143.9924 | 130.7085 | 6.475449e-05 | 0.1824128 | 0 | 0 | 0
15304 | 547515.2 | 2010-11-17 18:49 | 780.3823 | 2 | 36 | 0.5504286 | 3.877055 | 35.79759 | 35.36594 | 144.0102 | 130.7085 | 6.475449e-05 | 0.1824128 | 0 | 0 | 0
15305 | 547545.2 | 2010-11-17 18:49 | 810.3976 | 2 | 36 | 0.5504286 | 3.880293 | 35.80218 | 35.36594 | 144.028 | 130.7085 | 6.475449e-05 | 0.1824128 | 0 | 0 | 0
15306 | 547575.2 | 2010-11-17 18:50 | 840.4129 | 2 | 36 | 0.5506098 | 3.883368 | 35.80677 | 35.36594 | 144.0458 | 130.7085 | 9.713173e-05 | 0.1824128 | 0 | 0 | 0
15307 | 547605.2 | 2010-11-17 18:50 | 870.4282 | 2 | 36 | 0.5504286 | 3.886444 | 35.81136 | 35.36594 | 144.0637 | 130.7085 | 0.000129509 | 0.1824128 | 0 | 0 | 0
15308 | 547635.2 | 2010-11-17 18:51 | 900.4435 | 2 | 36 | 0.5506098 | 3.88952 | 35.81595 | 35.36594 | 144.0815 | 130.7085 | 6.475449e-05 | 0.1824128 | 0 | 0 | 0
15309 | 547665.2 | 2010-11-17 18:51 | 930.4588 | 2 | 36 | 0.5506098 | 3.892596 | 35.82054 | 35.36594 | 144.0994 | 130.7085 | 9.713173e-05 | 0.1824128 | 0 | 0 | 0
15310 | 547695.2 | 2010-11-17 18:52 | 960.4741 | 2 | 36 | 0.5506098 | 3.895834 | 35.82513 | 35.36594 | 144.1173 | 130.7085 | 0.000129509 | 0.1824128 | 0 | 0 | 0
15311 | 547725.3 | 2010-11-17 18:52 | 990.4894 | 2 | 36 | 0.5506098 | 3.89891 | 35.82972 | 35.36594 | 144.1351 | 130.7085 | 9.713173e-05 | 0.1824128 | 0 | 0 | 0
15312 | 547755.3 | 2010-11-17 18:53 | 1020.505 | 2 | 36 | 0.5506098 | 3.901824 | 35.83431 | 35.36594 | 144.153 | 130.7085 | 6.475449e-05 | 0.1824128 | 0 | 0 | 0
15313 | 547785.3 | 2010-11-17 18:53 | 1050.52 | 2 | 36 | 0.5502474 | 3.9049 | 35.8389 | 35.36594 | 144.171 | 130.7085 | 6.475449e-05 | 0.1824128 | 0 | 0 | 0
15314 | 547815.3 | 2010-11-17 18:54 | 1080.535 | 2 | 36 | 0.5504286 | 3.907814 | 35.84349 | 35.36594 | 144.1889 | 130.7085 | 6.480217e-05 | 0.1824128 | 0 | 0 | 0
15315 | 547845.3 | 2010-11-17 18:54 | 1110.551 | 2 | 36 | 0.5502474 | 3.910728 | 35.84808 | 35.36594 | 144.2068 | 130.7085 | 9.713173e-05 | 0.1824128 | 0 | 0 | 0
15316 | 547875.3 | 2010-11-17 18:55 | 1140.566 | 2 | 36 | 0.5506098 | 3.913642 | 35.85267 | 35.36594 | 144.2248 | 130.7085 | 0.000129509 | 0.1824128 | 0 | 0 | 0
15317 | 547905.4 | 2010-11-17 18:55 | 1170.581 | 2 | 36 | 0.5506098 | 3.916232 | 35.85726 | 35.36594 | 144.2428 | 130.7085 | 6.475449e-05 | 0.1824128 | 0 | 0 | 0
15318 | 547935.4 | 2010-11-17 18:56 | 1200.597 | 2 | 36 | 0.5506098 | 3.918984 | 35.86185 | 35.36594 | 144.2607 | 130.7085 | 9.713173e-05 | 0.1824128 | 0 | 0 | 0
15319 | 547965.4 | 2010-11-17 18:56 | 1230.612 | 2 | 36 | 0.5506098 | 3.921251 | 35.86644 | 35.36594 | 144.2787 | 130.7085 | 6.475449e-05 | 0.1824128 | 0 | 0 | 0
15320 | 547995.4 | 2010-11-17 18:57 | 1260.627 | 2 | 36 | 0.5502474 | 3.923679 | 35.87103 | 35.36594 | 144.2967 | 130.7085 | 6.475449e-05 | 0.1824128 | 0 | 0 | 0
15321 | 548025.4 | 2010-11-17 18:57 | 1290.642 | 2 | 36 | 0.5504286 | 3.925784 | 35.87562 | 35.36594 | 144.3147 | 130.7085 | 6.475449e-05 | 0.1824128 | 0 | 0 | 0
15322 | 548055.4 | 2010-11-17 18:58 | 1320.658 | 2 | 36 | 0.5504286 | 3.927888 | 35.88021 | 35.36594 | 144.3328 | 130.7085 | 6.475449e-05 | 0.1824128 | 0 | 0 | 0
15323 | 548085.4 | 2010-11-17 18:58 | 1350.673 | 2 | 36 | 0.5502474 | 3.929669 | 35.8848 | 35.36594 | 144.3508 | 130.7085 | 3.237724e-05 | 0.1824128 | 0 | 0 | 0
15324 | 548115.5 | 2010-11-17 18:59 | 1380.688 | 2 | 36 | 0.5506098 | 3.931774 | 35.88939 | 35.36594 | 144.3688 | 130.7085 | 6.475449e-05 | 0.1824128 | 0 | 0 | 0
15325 | 548145.5 | 2010-11-17 18:59 | 1410.704 | 2 | 36 | 0.5507911 | 3.933393 | 35.89398 | 35.36594 | 144.3869 | 130.7085 | 6.475449e-05 | 0.1824128 | 0 | 0 | 0
15326 | 548175.5 | 2010-11-17 19:00 | 1440.719 | 2 | 36 | 0.5506098 | 3.935011 | 35.89857 | 35.36594 | 144.4049 | 130.7085 | 6.475449e-05 | 0.1824128 | 0 | 0 | 0
15327 | 548205.5 | 2010-11-17 19:00 | 1470.734 | 2 | 36 | 0.5506098 | 3.936468 | 35.90316 | 35.36594 | 144.423 | 130.7085 | 3.237724e-05 | 0.1824128 | 0 | 0 | 0
15328 | 548235.5 | 2010-11-17 19:01 | 1500.75 | 2 | 36 | 0.5506098 | 3.938087 | 35.90775 | 35.36594 | 144.4411 | 130.7085 | 9.713173e-05 | 0.1824128 | 0 | 0 | 0
15329 | 548265.5 | 2010-11-17 19:01 | 1530.765 | 2 | 36 | 0.5504286 | 3.939221 | 35.91234 | 35.36594 | 144.4592 | 130.7085 | 6.475449e-05 | 0.1824128 | 0 | 0 | 0
15330 | 548295.6 | 2010-11-17 19:02 | 1560.78 | 2 | 36 | 0.5504286 | 3.940678 | 35.91693 | 35.36594 | 144.4772 | 130.7085 | 6.475449e-05 | 0.1824128 | 0 | 0 | 0
15331 | 548325.6 | 2010-11-17 19:02 | 1590.795 | 2 | 36 | 0.5504286 | 3.941811 | 35.92152 | 35.36594 | 144.4953 | 130.7085 | 3.237724e-05 | 0.1824128 | 0 | 0 | 0
15332 | 548355.6 | 2010-11-17 19:03 | 1620.811 | 2 | 36 | 0.5504286 | 3.943268 | 35.92611 | 35.36594 | 144.5134 | 130.7085 | 6.475449e-05 | 0.1824128 | 0 | 0 | 0
15333 | 548385.6 | 2010-11-17 19:03 | 1650.826 | 2 | 36 | 0.5504286 | 3.944077 | 35.9307 | 35.36594 | 144.5315 | 130.7085 | 3.237724e-05 | 0.1824128 | 0 | 0 | 0
15334 | 548415.6 | 2010-11-17 19:04 | 1680.841 | 2 | 36 | 0.5506098 | 3.945372 | 35.93529 | 35.36594 | 144.5496 | 130.7085 | 3.237724e-05 | 0.1824128 | 0 | 0 | 0
15335 | 548445.6 | 2010-11-17 19:04 | 1710.857 | 2 | 36 | 0.5504286 | 3.946506 | 35.93987 | 35.36594 | 144.5677 | 130.7085 | 3.237724e-05 | 0.1824128 | 0 | 0 | 0
15336 | 548475.6 | 2010-11-17 19:05 | 1740.872 | 2 | 36 | 0.5506098 | 3.947801 | 35.94446 | 35.36594 | 144.5859 | 130.7085 | 3.237724e-05 | 0.1824128 | 0 | 0 | 0
15337 | 548505.7 | 2010-11-17 19:05 | 1770.887 | 2 | 36 | 0.5504286 | 3.949096 | 35.94905 | 35.36594 | 144.604 | 130.7085 | 6.475449e-05 | 0.1824128 | 0 | 0 | 0
15338 | 548535.7 | 2010-11-17 19:06 | 1800.903 | 2 | 36 | 0.5506098 | 3.950067 | 35.95364 | 35.36594 | 144.6221 | 130.7085 | 3.237724e-05 | 0.1824128 | 0 | 0 | 0
15339 | 548565.7 | 2010-11-17 19:06 | 1830.918 | 2 | 36 | 0.5504286 | 3.9512 | 35.95823 | 35.36594 | 144.6402 | 130.7085 | 3.237724e-05 | 0.1824128 | 0 | 0 | 0
15340 | 548595.7 | 2010-11-17 19:07 | 1860.933 | 2 | 36 | 0.5506098 | 3.952496 | 35.96282 | 35.36594 | 144.6584 | 130.7085 | 3.237724e-05 | 0.1824128 | 0 | 0 | 0
15341 | 548625.7 | 2010-11-17 19:07 | 1890.948 | 2 | 36 | 0.5504286 | 3.953629 | 35.96741 | 35.36594 | 144.6765 | 130.7085 | 3.237724e-05 | 0.1824128 | 0 | 0 | 0
15342 | 548655.7 | 2010-11-17 19:08 | 1920.964 | 2 | 36 | 0.5506098 | 3.954924 | 35.972 | 35.36594 | 144.6947 | 130.7085 | 3.237724e-05 | 0.1824128 | 0 | 0 | 0
15343 | 548685.8 | 2010-11-17 19:08 | 1950.979 | 2 | 36 | 0.5504286 | 3.956057 | 35.97659 | 35.36594 | 144.7128 | 130.7085 | 3.237724e-05 | 0.1824128 | 0 | 0 | 0
15344 | 548715.8 | 2010-11-17 19:09 | 1980.994 | 2 | 36 | 0.5506098 | 3.957352 | 35.98118 | 35.36594 | 144.731 | 130.7085 | 6.475449e-05 | 0.1824128 | 0 | 0 | 0
15345 | 548745.8 | 2010-11-17 19:09 | 2011.01 | 2 | 36 | 0.5504286 | 3.958486 | 35.98577 | 35.36594 | 144.7491 | 130.7085 | 3.237724e-05 | 0.1824128 | 0 | 0 | 0
15346 | 548775.8 | 2010-11-17 19:10 | 2041.025 | 2 | 36 | 0.5504286 | 3.959619 | 35.99036 | 35.36594 | 144.7673 | 130.7085 | 0 | 0.1824128 | 0 | 0 | 0
15347 | 548805.8 | 2010-11-17 19:10 | 2071.04 | 2 | 36 | 0.5506098 | 3.960914 | 35.99495 | 35.36594 | 144.7855 | 130.7085 | 3.237724e-05 | 0.1824128 | 0 | 0 | 0
15348 | 548835.8 | 2010-11-17 19:11 | 2101.059 | 2 | 36 | 0.5506098 | 3.962209 | 35.99954 | 35.36594 | 144.8037 | 130.7085 | 3.237724e-05 | 0.1824128 | 0 | 0 | 0
15349 | 548865.8 | 2010-11-17 19:11 | 2131.071 | 2 | 36 | 0.5504286 | 3.963504 | 36.00413 | 35.36594 | 144.8219 | 130.7085 | 3.237724e-05 | 0.1824128 | 0 | 0 | 0
15350 | 548895.9 | 2010-11-17 19:12 | 2161.086 | 2 | 36 | 0.5506098 | 3.964799 | 36.00872 | 35.36594 | 144.8401 | 130.7085 | 3.237724e-05 | 0.1824128 | 0 | 0 | 0
15351 | 548925.9 | 2010-11-17 19:12 | 2191.102 | 2 | 36 | 0.5506098 | 3.966256 | 36.01331 | 35.36594 | 144.8583 | 130.7085 | 9.717941e-05 | 0.1824128 | 0 | 0 | 0
15352 | 548955.9 | 2010-11-17 19:13 | 2221.117 | 2 | 36 | 0.5506098 | 3.96739 | 36.0179 | 35.36594 | 144.8765 | 130.7085 | 3.237724e-05 | 0.1824128 | 0 | 0 | 0
15353 | 548985.9 | 2010-11-17 19:13 | 2251.132 | 2 | 36 | 0.5504286 | 3.968685 | 36.02249 | 35.36594 | 144.8947 | 130.7085 | 3.237724e-05 | 0.1824128 | 0 | 0 | 0
15354 | 549015.9 | 2010-11-17 19:14 | 2281.147 | 2 | 36 | 0.5506098 | 3.970142 | 36.02708 | 35.36594 | 144.9129 | 130.7085 | 6.475449e-05 | 0.1824128 | 0 | 0 | 0
15355 | 549045.9 | 2010-11-17 19:14 | 2311.163 | 2 | 36 | 0.5506098 | 3.971275 | 36.03167 | 35.36594 | 144.9311 | 130.7085 | 0 | 0.1824128 | 0 | 0 | 0
15356 | 549076 | 2010-11-17 19:15 | 2341.178 | 2 | 36 | 0.5504286 | 3.972732 | 36.03626 | 35.36594 | 144.9494 | 130.7085 | 6.475449e-05 | 0.1824128 | 0 | 0 | 0
15357 | 549106 | 2010-11-17 19:15 | 2371.193 | 2 | 36 | 0.5506098 | 3.974189 | 36.04085 | 35.36594 | 144.9676 | 130.7085 | 6.475449e-05 | 0.1824128 | 0 | 0 | 0
15358 | 549136 | 2010-11-17 19:16 | 2401.209 | 2 | 36 | 0.5504286 | 3.975484 | 36.04544 | 35.36594 | 144.9858 | 130.7085 | 3.237724e-05 | 0.1824128 | 0 | 0 | 0
15359 | 549166 | 2010-11-17 19:16 | 2431.224 | 2 | 36 | 0.5507911 | 3.977103 | 36.05003 | 35.36594 | 145.0041 | 130.7085 | 9.713173e-05 | 0.1824128 | 0 | 0 | 0
15360 | 549196 | 2010-11-17 19:17 | 2461.239 | 2 | 36 | 0.5506098 | 3.977912 | 36.05462 | 35.36594 | 145.0223 | 130.7085 | 0 | 0.1824128 | 0 | 0 | 0
15361 | 549226 | 2010-11-17 19:17 | 2491.255 | 2 | 36 | 0.5504286 | 3.979693 | 36.05921 | 35.36594 | 145.0406 | 130.7085 | 3.237724e-05 | 0.1824128 | 0 | 0 | 0
15362 | 549256 | 2010-11-17 19:18 | 2521.27 | 2 | 36 | 0.5504286 | 3.98115 | 36.0638 | 35.36594 | 145.0589 | 130.7085 | 3.237724e-05 | 0.1824128 | 0 | 0 | 0
15363 | 549286.1 | 2010-11-17 19:18 | 2551.285 | 2 | 36 | 0.5502474 | 3.982283 | 36.06839 | 35.36594 | 145.0771 | 130.7085 | 0 | 0.1824128 | 0 | 0 | 0
15364 | 549316.1 | 2010-11-17 19:19 | 2581.301 | 2 | 36 | 0.5504286 | 3.983902 | 36.07298 | 35.36594 | 145.0954 | 130.7085 | 3.237724e-05 | 0.1824128 | 0 | 0 | 0
15365 | 549346.1 | 2010-11-17 19:19 | 2611.316 | 2 | 36 | 0.5506098 | 3.985521 | 36.07757 | 35.36594 | 145.1137 | 130.7085 | 6.475449e-05 | 0.1824128 | 0 | 0 | 0
15366 | 549376.1 | 2010-11-17 19:20 | 2641.331 | 2 | 36 | 0.5506098 | 3.986978 | 36.08216 | 35.36594 | 145.132 | 130.7085 | 3.237724e-05 | 0.1824128 | 0 | 0 | 0
15367 | 549406.1 | 2010-11-17 19:20 | 2671.346 | 2 | 36 | 0.5502474 | 3.988435 | 36.08675 | 35.36594 | 145.1503 | 130.7085 | 3.237724e-05 | 0.1824128 | 0 | 0 | 0
15368 | 549436.1 | 2010-11-17 19:21 | 2701.362 | 2 | 36 | 0.5502474 | 3.98973 | 36.09134 | 35.36594 | 145.1686 | 130.7085 | 3.237724e-05 | 0.1824128 | 0 | 0 | 0
15369 | 549466.2 | 2010-11-17 19:21 | 2731.377 | 2 | 36 | 0.5502474 | 3.991187 | 36.09593 | 35.36594 | 145.1869 | 130.7085 | 6.475449e-05 | 0.1824128 | 0 | 0 | 0
15370 | 549496.2 | 2010-11-17 19:22 | 2761.392 | 2 | 36 | 0.5504286 | 3.992806 | 36.10052 | 35.36594 | 145.2053 | 130.7085 | 6.475449e-05 | 0.1824128 | 0 | 0 | 0
15371 | 549526.2 | 2010-11-17 19:22 | 2791.408 | 2 | 36 | 0.5506098 | 3.994425 | 36.10511 | 35.36594 | 145.2236 | 130.7085 | 3.237724e-05 | 0.1824128 | 0 | 0 | 0
15372 | 549556.2 | 2010-11-17 19:23 | 2821.423 | 2 | 36 | 0.5506098 | 3.995882 | 36.1097 | 35.36594 | 145.2419 | 130.7085 | 6.475449e-05 | 0.1824128 | 0 | 0 | 0
15373 | 549586.2 | 2010-11-17 19:23 | 2851.438 | 2 | 36 | 0.5504286 | 3.997339 | 36.11429 | 35.36594 | 145.2603 | 130.7085 | 3.237724e-05 | 0.1824128 | 0 | 0 | 0
15374 | 549616.2 | 2010-11-17 19:24 | 2881.453 | 2 | 36 | 0.5504286 | 3.998634 | 36.11888 | 35.36594 | 145.2786 | 130.7085 | 3.237724e-05 | 0.1824128 | 0 | 0 | 0
15375 | 549646.2 | 2010-11-17 19:24 | 2911.469 | 2 | 36 | 0.5504286 | 4.000415 | 36.12346 | 35.36594 | 145.297 | 130.7085 | 6.484985e-05 | 0.1824128 | 0 | 0 | 0
15376 | 549676.3 | 2010-11-17 19:25 | 2941.485 | 2 | 36 | 0.5504286 | 4.001872 | 36.12805 | 35.36594 | 145.3153 | 130.7085 | 3.232956e-05 | 0.1824128 | 0 | 0 | 0
15377 | 549706.3 | 2010-11-17 19:25 | 2971.485 | 2 | 36 | 0.5504286 | 4.003491 | 36.13264 | 35.36594 | 145.3337 | 130.7085 | 6.475449e-05 | 0.1824128 | 0 | 0 | 0
15378 | 549736.3 | 2010-11-17 19:26 | 3001.499 | 2 | 36 | 0.5506098 | 4.00511 | 36.13723 | 35.36594 | 145.3521 | 130.7085 | 3.232956e-05 | 0.1824128 | 0 | 0 | 0
15379 | 549766.3 | 2010-11-17 19:26 | 3031.515 | 2 | 36 | 0.5504286 | 4.006567 | 36.14182 | 35.36594 | 145.3705 | 130.7085 | 3.242493e-05 | 0.1824128 | 0 | 0 | 0
15380 | 549796.3 | 2010-11-17 19:27 | 3061.53 | 2 | 36 | 0.5504286 | 4.008348 | 36.14641 | 35.36594 | 145.3889 | 130.7085 | 6.475449e-05 | 0.1824128 | 0 | 0 | 0
15381 | 549826.3 | 2010-11-17 19:27 | 3091.545 | 2 | 36 | 0.5504286 | 4.009805 | 36.151 | 35.36594 | 145.4073 | 130.7085 | 3.242493e-05 | 0.1824128 | 0 | 0 | 0
15382 | 549856.3 | 2010-11-17 19:28 | 3121.56 | 2 | 36 | 0.5504286 | 4.011586 | 36.15559 | 35.36594 | 145.4257 | 130.7085 | 3.242493e-05 | 0.1824128 | 0 | 0 | 0
15383 | 549886.3 | 2010-11-17 19:28 | 3151.576 | 2 | 36 | 0.5504286 | 4.013042 | 36.16018 | 35.36594 | 145.4441 | 130.7085 | 3.232956e-05 | 0.1824128 | 0 | 0 | 0
15384 | 549916.4 | 2010-11-17 19:29 | 3181.591 | 2 | 36 | 0.5504286 | 4.014985 | 36.16477 | 35.36594 | 145.4625 | 130.7085 | 9.708405e-05 | 0.1824128 | 0 | 0 | 0
15385 | 549946.4 | 2010-11-17 19:29 | 3211.606 | 2 | 36 | 0.5504286 | 4.016604 | 36.16936 | 35.36594 | 145.4809 | 130.7085 | 3.232956e-05 | 0.1824128 | 0 | 0 | 0
15386 | 549976.4 | 2010-11-17 19:30 | 3241.621 | 2 | 36 | 0.5504286 | 4.018385 | 36.17395 | 35.36594 | 145.4994 | 130.7085 | 3.242493e-05 | 0.1824128 | 0 | 0 | 0
15387 | 550006.4 | 2010-11-17 19:30 | 3271.637 | 2 | 36 | 0.5507911 | 4.020166 | 36.17854 | 35.36594 | 145.5178 | 130.7085 | 6.475449e-05 | 0.1824128 | 0 | 0 | 0
15388 | 550036.4 | 2010-11-17 19:31 | 3301.652 | 2 | 36 | 0.5504286 | 4.021785 | 36.18313 | 35.36594 | 145.5363 | 130.7085 | 3.242493e-05 | 0.1824128 | 0 | 0 | 0
15389 | 550066.4 | 2010-11-17 19:31 | 3331.667 | 2 | 36 | 0.5502474 | 4.023404 | 36.18772 | 35.36594 | 145.5547 | 130.7085 | -3.232956e-05 | 0.1824128 | 0 | 0 | 0
15390 | 550096.5 | 2010-11-17 19:32 | 3361.683 | 2 | 36 | 0.5504286 | 4.025508 | 36.19231 | 35.36594 | 145.5732 | 130.7085 | 9.708405e-05 | 0.1824128 | 0 | 0 | 0
15391 | 550126.5 | 2010-11-17 19:32 | 3391.698 | 2 | 36 | 0.5506098 | 4.027289 | 36.1969 | 35.36594 | 145.5917 | 130.7085 | 6.475449e-05 | 0.1824128 | 0 | 0 | 0
15392 | 550156.5 | 2010-11-17 19:33 | 3421.713 | 2 | 36 | 0.5506098 | 4.029232 | 36.20149 | 35.36594 | 145.6102 | 130.7085 | 6.475449e-05 | 0.1824128 | 0 | 0 | 0
15393 | 550186.5 | 2010-11-17 19:33 | 3451.729 | 2 | 36 | 0.5506098 | 4.031174 | 36.20608 | 35.36594 | 145.6287 | 130.7085 | 9.708405e-05 | 0.1824128 | 0 | 0 | 0
15394 | 550216.5 | 2010-11-17 19:34 | 3481.744 | 2 | 36 | 0.5504286 | 4.032793 | 36.21067 | 35.36594 | 145.6472 | 130.7085 | 3.232956e-05 | 0.1824128 | 0 | 0 | 0
15395 | 550246.5 | 2010-11-17 19:34 | 3511.759 | 2 | 36 | 0.5504286 | 4.034736 | 36.21526 | 35.36594 | 145.6657 | 130.7085 | 3.232956e-05 | 0.1824128 | 0 | 0 | 0
15396 | 550276.5 | 2010-11-17 19:35 | 3541.774 | 2 | 36 | 0.5506098 | 4.03684 | 36.21985 | 35.36594 | 145.6842 | 130.7085 | 6.475449e-05 | 0.1824128 | 0 | 0 | 0
15397 | 550306.6 | 2010-11-17 19:35 | 3571.79 | 2 | 36 | 0.5506098 | 4.038783 | 36.22444 | 35.36594 | 145.7027 | 130.7085 | 6.475449e-05 | 0.1824128 | 0 | 0 | 0
15398 | 550336.6 | 2010-11-17 19:36 | 3601.805 | 2 | 36 | 0.5504286 | 4.040726 | 36.22903 | 35.36594 | 145.7213 | 130.7085 | 3.232956e-05 | 0.1824128 | 0 | 0 | 0
15399 | 550366.6 | 2010-11-17 19:36 | 3631.82 | 2 | 36 | 0.5504286 | 4.042507 | 36.23361 | 35.36594 | 145.7398 | 130.7085 | 3.242493e-05 | 0.1824128 | 0 | 0 | 0
15400 | 550396.6 | 2010-11-17 19:37 | 3661.836 | 2 | 36 | 0.5506098 | 4.044773 | 36.2382 | 35.36594 | 145.7584 | 130.7085 | 6.475449e-05 | 0.1824128 | 0 | 0 | 0
15401 | 550426.6 | 2010-11-17 19:37 | 3691.851 | 2 | 36 | 0.5502474 | 4.046716 | 36.24279 | 35.36594 | 145.777 | 130.7085 | 3.242493e-05 | 0.1824128 | 0 | 0 | 0
15402 | 550456.6 | 2010-11-17 19:38 | 3721.866 | 2 | 36 | 0.5504286 | 4.04882 | 36.24738 | 35.36594 | 145.7955 | 130.7085 | 3.232956e-05 | 0.1824128 | 0 | 0 | 0
15403 | 550486.7 | 2010-11-17 19:38 | 3751.882 | 2 | 36 | 0.5506098 | 4.050925 | 36.25197 | 35.36594 | 145.8141 | 130.7085 | 3.232956e-05 | 0.1824128 | 0 | 0 | 0
15404 | 550516.7 | 2010-11-17 19:39 | 3781.897 | 2 | 36 | 0.5506098 | 4.05303 | 36.25656 | 35.36594 | 145.8327 | 130.7085 | 3.242493e-05 | 0.1824128 | 0 | 0 | 0
15405 | 550546.7 | 2010-11-17 19:39 | 3811.912 | 2 | 36 | 0.5502474 | 4.055134 | 36.26115 | 35.36594 | 145.8513 | 130.7085 | 6.475449e-05 | 0.1824128 | 0 | 0 | 0
15406 | 550576.7 | 2010-11-17 19:40 | 3841.927 | 2 | 36 | 0.5504286 | 4.0574 | 36.26574 | 35.36594 | 145.87 | 130.7085 | 6.475449e-05 | 0.1824128 | 0 | 0 | 0
15407 | 550606.7 | 2010-11-17 19:40 | 3871.943 | 2 | 36 | 0.5504286 | 4.059505 | 36.27033 | 35.36594 | 145.8886 | 130.7085 | 3.232956e-05 | 0.1824128 | 0 | 0 | 0
15408 | 550636.7 | 2010-11-17 19:41 | 3901.958 | 2 | 36 | 0.5506098 | 4.061771 | 36.27492 | 35.36594 | 145.9072 | 130.7085 | 9.708405e-05 | 0.1824128 | 0 | 0 | 0
15409 | 550666.7 | 2010-11-17 19:41 | 3931.973 | 2 | 36 | 0.5506098 | 4.063876 | 36.27951 | 35.36594 | 145.9259 | 130.7085 | 6.475449e-05 | 0.1824128 | 0 | 0 | 0
15410 | 550696.8 | 2010-11-17 19:42 | 3961.989 | 2 | 36 | 0.5504286 | 4.066143 | 36.2841 | 35.36594 | 145.9445 | 130.7085 | 6.475449e-05 | 0.1824128 | 0 | 0 | 0
15411 | 550726.8 | 2010-11-17 19:42 | 3992.004 | 2 | 36 | 0.5506098 | 4.068409 | 36.28869 | 35.36594 | 145.9632 | 130.7085 | 3.242493e-05 | 0.1824128 | 0 | 0 | 0
15412 | 550756.8 | 2010-11-17 19:43 | 4022.019 | 2 | 36 | 0.5504286 | 4.070675 | 36.29328 | 35.36594 | 145.9819 | 130.7085 | 6.475449e-05 | 0.1824128 | 0 | 0 | 0
15413 | 550786.8 | 2010-11-17 19:43 | 4052.038 | 2 | 36 | 0.5506098 | 4.072942 | 36.29787 | 35.36594 | 146.0006 | 130.7085 | 3.232956e-05 | 0.1824128 | 0 | 0 | 0
15414 | 550816.8 | 2010-11-17 19:44 | 4082.05 | 2 | 36 | 0.5506098 | 4.07537 | 36.30246 | 35.36594 | 146.0193 | 130.7085 | 6.475449e-05 | 0.1824128 | 0 | 0 | 0
15415 | 550846.8 | 2010-11-17 19:44 | 4112.065 | 2 | 36 | 0.5506098 | 4.077637 | 36.30705 | 35.36594 | 146.038 | 130.7085 | 6.475449e-05 | 0.1824128 | 0 | 0 | 0
15416 | 550876.9 | 2010-11-17 19:45 | 4142.081 | 2 | 36 | 0.5504286 | 4.080227 | 36.31164 | 35.36594 | 146.0567 | 130.7085 | 9.708405e-05 | 0.1824128 | 0 | 0 | 0
15417 | 550906.9 | 2010-11-17 19:45 | 4172.096 | 2 | 36 | 0.5504286 | 4.082493 | 36.31623 | 35.36594 | 146.0754 | 130.7085 | 6.475449e-05 | 0.1824128 | 0 | 0 | 0
15418 | 550936.9 | 2010-11-17 19:46 | 4202.111 | 2 | 36 | 0.5504286 | 4.084922 | 36.32082 | 35.36594 | 146.0942 | 130.7085 | 3.242493e-05 | 0.1824128 | 0 | 0 | 0
15419 | 550966.9 | 2010-11-17 19:46 | 4232.126 | 2 | 36 | 0.5504286 | 4.08735 | 36.32541 | 35.36594 | 146.1129 | 130.7085 | 3.232956e-05 | 0.1824128 | 0 | 0 | 0
15420 | 550996.9 | 2010-11-17 19:47 | 4262.142 | 2 | 36 | 0.5504286 | 4.089941 | 36.33 | 35.36594 | 146.1317 | 130.7085 | 9.717941e-05 | 0.1824128 | 0 | 0 | 0
15421 | 551026.9 | 2010-11-17 19:47 | 4292.157 | 2 | 36 | 0.5506098 | 4.092531 | 36.33459 | 35.36594 | 146.1505 | 130.7085 | 9.717941e-05 | 0.1824128 | 0 | 0 | 0
15422 | 551056.9 | 2010-11-17 19:48 | 4322.172 | 2 | 36 | 0.5504286 | 4.094797 | 36.33918 | 35.36594 | 146.1692 | 130.7085 | 3.242493e-05 | 0.1824128 | 0 | 0 | 0
15423 | 551087 | 2010-11-17 19:48 | 4352.188 | 2 | 36 | 0.5504286 | 4.097549 | 36.34377 | 35.36594 | 146.188 | 130.7085 | 6.475449e-05 | 0.1824128 | 0 | 0 | 0
15424 | 551117 | 2010-11-17 19:49 | 4382.203 | 2 | 36 | 0.5504286 | 4.10014 | 36.34836 | 35.36594 | 146.2069 | 130.7085 | 6.475449e-05 | 0.1824128 | 0 | 0 | 0
15425 | 551147 | 2010-11-17 19:49 | 4412.218 | 2 | 36 | 0.5504286 | 4.10273 | 36.35295 | 35.36594 | 146.2257 | 130.7085 | 3.242493e-05 | 0.1824128 | 0 | 0 | 0
15426 | 551177 | 2010-11-17 19:50 | 4442.234 | 2 | 36 | 0.5506098 | 4.105482 | 36.35754 | 35.36594 | 146.2445 | 130.7085 | 9.708405e-05 | 0.1824128 | 0 | 0 | 0
15427 | 551207 | 2010-11-17 19:50 | 4472.249 | 2 | 36 | 0.5504286 | 4.108234 | 36.36212 | 35.36594 | 146.2634 | 130.7085 | 9.708405e-05 | 0.1824128 | 0 | 0 | 0
15428 | 551237 | 2010-11-17 19:51 | 4502.264 | 2 | 36 | 0.5506098 | 4.110824 | 36.36671 | 35.36594 | 146.2822 | 130.7085 | 9.708405e-05 | 0.1824128 | 0 | 0 | 0
15429 | 551267.1 | 2010-11-17 19:51 | 4532.279 | 2 | 36 | 0.5506098 | 4.113576 | 36.3713 | 35.36594 | 146.3011 | 130.7085 | 0.000129509 | 0.1824128 | 0 | 0 | 0
15430 | 551297.1 | 2010-11-17 19:52 | 4562.295 | 2 | 36 | 0.5504286 | 4.11649 | 36.37589 | 35.36594 | 146.32 | 130.7085 | 9.717941e-05 | 0.1824128 | 0 | 0 | 0
15431 | 551327.1 | 2010-11-17 19:52 | 4592.31 | 2 | 36 | 0.5502474 | 4.118919 | 36.38048 | 35.36594 | 146.3389 | 130.7085 | 3.242493e-05 | 0.1824128 | 0 | 0 | 0
15432 | 551357.1 | 2010-11-17 19:53 | 4622.325 | 2 | 36 | 0.5504286 | 4.121833 | 36.38507 | 35.36594 | 146.3578 | 130.7085 | 6.475449e-05 | 0.1824128 | 0 | 0 | 0
15433 | 551387.1 | 2010-11-17 19:53 | 4652.341 | 2 | 36 | 0.5506098 | 4.124908 | 36.38966 | 35.36594 | 146.3767 | 130.7085 | 0.000129509 | 0.1824128 | 0 | 0 | 0
15434 | 551417.1 | 2010-11-17 19:54 | 4682.356 | 2 | 36 | 0.5504286 | 4.127661 | 36.39425 | 35.36594 | 146.3956 | 130.7085 | 6.475449e-05 | 0.1824128 | 0 | 0 | 0
15435 | 551447.1 | 2010-11-17 19:54 | 4712.371 | 2 | 36 | 0.5506098 | 4.130575 | 36.39884 | 35.36594 | 146.4146 | 130.7085 | 9.708405e-05 | 0.1824128 | 0 | 0 | 0
15436 | 551477.2 | 2010-11-17 19:55 | 4742.387 | 2 | 36 | 0.5506098 | 4.133489 | 36.40343 | 35.36594 | 146.4336 | 130.7085 | 9.708405e-05 | 0.1824128 | 0 | 0 | 0
15437 | 551507.2 | 2010-11-17 19:55 | 4772.402 | 2 | 36 | 0.5507911 | 4.136726 | 36.40802 | 35.36594 | 146.4525 | 130.7085 | 9.708405e-05 | 0.1824128 | 0 | 0 | 0
15438 | 551537.2 | 2010-11-17 19:56 | 4802.417 | 2 | 36 | 0.5504286 | 4.139479 | 36.41261 | 35.36594 | 146.4715 | 130.7085 | 6.475449e-05 | 0.1824128 | 0 | 0 | 0
15439 | 551567.2 | 2010-11-17 19:56 | 4832.432 | 2 | 36 | 0.5504286 | 4.142393 | 36.4172 | 35.36594 | 146.4905 | 130.7085 | 3.232956e-05 | 0.1824128 | 0 | 0 | 0
15440 | 551597.2 | 2010-11-17 19:57 | 4862.448 | 2 | 36 | 0.5502474 | 4.145469 | 36.42179 | 35.36594 | 146.5096 | 130.7085 | 6.475449e-05 | 0.1824128 | 0 | 0 | 0
15441 | 551627.2 | 2010-11-17 19:57 | 4892.463 | 2 | 36 | 0.5502474 | 4.148706 | 36.42638 | 35.36594 | 146.5286 | 130.7085 | 9.708405e-05 | 0.1824128 | 0 | 0 | 0
15442 | 551657.3 | 2010-11-17 19:58 | 4922.478 | 2 | 36 | 0.5504286 | 4.151783 | 36.43097 | 35.36594 | 146.5476 | 130.7085 | 9.717941e-05 | 0.1824128 | 0 | 0 | 0
15443 | 551687.3 | 2010-11-17 19:58 | 4952.494 | 2 | 36 | 0.5504286 | 4.154696 | 36.43556 | 35.36594 | 146.5667 | 130.7085 | 3.242493e-05 | 0.1824128 | 0 | 0 | 0
15444 | 551717.3 | 2010-11-17 19:59 | 4982.509 | 2 | 36 | 0.5506098 | 4.157934 | 36.44015 | 35.36594 | 146.5858 | 130.7085 | 9.708405e-05 | 0.1824128 | 0 | 0 | 0
15445 | 551747.3 | 2010-11-17 19:59 | 5012.524 | 2 | 36 | 0.5504286 | 4.16101 | 36.44474 | 35.36594 | 146.6049 | 130.7085 | 6.475449e-05 | 0.1824128 | 0 | 0 | 0
15446 | 551777.3 | 2010-11-17 20:00 | 5042.54 | 2 | 36 | 0.5506098 | 4.164248 | 36.44933 | 35.36594 | 146.624 | 130.7085 | 6.475449e-05 | 0.1824128 | 0 | 0 | 0
15447 | 551807.3 | 2010-11-17 20:00 | 5072.555 | 2 | 36 | 0.5504286 | 4.167486 | 36.45392 | 35.36594 | 146.6431 | 130.7085 | 6.475449e-05 | 0.1824128 | 0 | 0 | 0
15448 | 551837.3 | 2010-11-17 20:01 | 5102.57 | 2 | 36 | 0.5504286 | 4.170723 | 36.45851 | 35.36594 | 146.6622 | 130.7085 | 6.475449e-05 | 0.1824128 | 0 | 0 | 0
15449 | 551867.4 | 2010-11-17 20:01 | 5132.585 | 2 | 36 | 0.5506098 | 4.174123 | 36.4631 | 35.36594 | 146.6814 | 130.7085 | 9.717941e-05 | 0.1824128 | 0 | 0 | 0
15450 | 551897.4 | 2010-11-17 20:02 | 5162.601 | 2 | 36 | 0.5504286 | 4.177199 | 36.46769 | 35.36594 | 146.7005 | 130.7085 | 6.475449e-05 | 0.1824128 | 0 | 0 | 0
15451 | 551927.4 | 2010-11-17 20:02 | 5192.616 | 2 | 36 | 0.5506098 | 4.180761 | 36.47227 | 35.36594 | 146.7197 | 130.7085 | 0.000129509 | 0.1824128 | 0 | 0 | 0
15452 | 551957.4 | 2010-11-17 20:03 | 5222.631 | 2 | 36 | 0.5504286 | 4.183836 | 36.47686 | 35.36594 | 146.7389 | 130.7085 | 6.475449e-05 | 0.1824128 | 0 | 0 | 0
15453 | 551987.4 | 2010-11-17 20:03 | 5252.647 | 2 | 36 | 0.5504286 | 4.187236 | 36.48145 | 35.36594 | 146.7581 | 130.7085 | 6.475449e-05 | 0.1824128 | 0 | 0 | 0
15454 | 552017.4 | 2010-11-17 20:04 | 5282.662 | 2 | 36 | 0.5504286 | 4.190636 | 36.48604 | 35.36594 | 146.7774 | 130.7085 | 9.717941e-05 | 0.1824128 | 0 | 0 | 0
15455 | 552047.5 | 2010-11-17 20:04 | 5312.677 | 2 | 36 | 0.5504286 | 4.194036 | 36.49063 | 35.36594 | 146.7966 | 130.7085 | 9.708405e-05 | 0.1824128 | 0 | 0 | 0
15456 | 552077.5 | 2010-11-17 20:05 | 5342.693 | 2 | 36 | 0.5506098 | 4.197435 | 36.49522 | 35.36594 | 146.8159 | 130.7085 | 9.708405e-05 | 0.1824128 | 0 | 0 | 0
15457 | 552098.3 | 2010-11-17 20:05 | 5363.552 | 2 | 36 | 0.5506098 | 4.200026 | 36.49841 | 35.36594 | 146.8293 | 130.7085 | 0.000129509 | 0.1824128 | 0 | 0 | 0
15458 | 552128.3 | 2010-11-17 20:06 | 30.01529 | 3 | 36 | 0 | 4.066628 | 36.49841 | 35.36594 | 146.8293 | 130.7085 | -0.0003886223 | 0.1824128 | 0 | 0 | 0
15459 | 552158.4 | 2010-11-17 20:06 | 60.0306 | 3 | 36 | 0 | 4.056591 | 36.49841 | 35.36594 | 146.8293 | 130.7085 | -0.0001942635 | 0.1824128 | 0 | 0 | 0
15460 | 552188.4 | 2010-11-17 20:07 | 90.04604 | 3 | 36 | 0 | 4.050601 | 36.49841 | 35.36594 | 146.8293 | 130.7085 | -0.0001619339 | 0.1824128 | 0 | 0 | 0
15461 | 552218.3 | 2010-11-17 20:07 | 120.0143 | 3 | 36 | 0 | 4.046877 | 36.49841 | 35.36594 | 146.8293 | 130.7085 | -9.717941e-05 | 0.1824128 | 0 | 0 | 0
15462 | 552218.3 | 2010-11-17 20:07 | 2.601493729e-06 | 4 | 36 | 0.7912478 | 4.200349 | 36.49841 | 35.36594 | 146.8293 | 130.7085 | 0 | 0.1824128 | 0 | 0 | 0
15463 | 552221.8 | 2010-11-17 20:07 | 3.453092 | 4 | 36 | 0.7412357 | 4.200349 | 36.49914 | 35.36594 | 146.8323 | 130.7085 | 0 | 0.1824128 | 0 | 0 | 0
15464 | 552230 | 2010-11-17 20:08 | 11.60947 | 4 | 36 | 0.6910424 | 4.200349 | 36.50076 | 35.36594 | 146.8391 | 130.7085 | 0 | 0.1824128 | 0 | 0 | 0
15465 | 552243.1 | 2010-11-17 20:08 | 24.76538 | 4 | 36 | 0.6410303 | 4.200511 | 36.50319 | 35.36594 | 146.8493 | 130.7085 | 0 | 0.1824128 | 0 | 0 | 0
15466 | 552263.9 | 2010-11-17 20:08 | 45.53076 | 4 | 36 | 0.590837 | 4.200349 | 36.50673 | 35.36594 | 146.8642 | 130.7085 | -3.242493e-05 | 0.1824128 | 0 | 0 | 0
15467 | 552300.3 | 2010-11-17 20:09 | 81.98351 | 4 | 36 | 0.5408249 | 4.200188 | 36.51244 | 35.36594 | 146.8881 | 130.7085 | -6.475449e-05 | 0.1824128 | 0 | 0 | 0
15468 | 552374.8 | 2010-11-17 20:10 | 156.4047 | 4 | 36 | 0.4908128 | 4.200511 | 36.52304 | 35.36594 | 146.9327 | 130.7085 | 0 | 0.1824128 | 0 | 0 | 0
15469 | 552502.2 | 2010-11-17 20:12 | 283.8719 | 4 | 36 | 0.4406195 | 4.200349 | 36.53949 | 35.36594 | 147.0018 | 130.7085 | -3.242493e-05 | 0.1824128 | 0 | 0 | 0
15470 | 552661.8 | 2010-11-17 20:15 | 443.4797 | 4 | 36 | 0.390245 | 4.200349 | 36.55791 | 35.36594 | 147.0792 | 130.7085 | 0 | 0.1824128 | 0 | 0 | 0
15471 | 552848.9 | 2010-11-17 20:18 | 630.5557 | 4 | 36 | 0.3402328 | 4.200349 | 36.57689 | 35.36594 | 147.1589 | 130.7085 | -3.242493e-05 | 0.1824128 | 0 | 0 | 0
15472 | 553065.2 | 2010-11-17 20:21 | 846.8503 | 4 | 36 | 0.2902208 | 4.200349 | 36.59581 | 35.36594 | 147.2384 | 130.7085 | -3.242493e-05 | 0.1824128 | 0 | 0 | 0
15473 | 553322 | 2010-11-17 20:26 | 1103.676 | 4 | 36 | 0.2402087 | 4.200349 | 36.6147 | 35.36594 | 147.3177 | 130.7085 | 0 | 0.1824128 | 0 | 0 | 0
15474 | 553637.1 | 2010-11-17 20:31 | 1418.719 | 4 | 36 | 0.1901965 | 4.200349 | 36.63347 | 35.36594 | 147.3966 | 130.7085 | -3.242493e-05 | 0.1824128 | 0 | 0 | 0
15475 | 554044.7 | 2010-11-17 20:38 | 1826.34 | 4 | 36 | 0.1400032 | 4.200511 | 36.65208 | 35.36594 | 147.4747 | 130.7085 | 0 | 0.1824128 | 0 | 0 | 0
15476 | 554648.2 | 2010-11-17 20:48 | 2429.865 | 4 | 36 | 0.08999114 | 4.200511 | 36.67112 | 35.36594 | 147.5547 | 130.7085 | 0 | 0.1824128 | 0 | 0 | 0
15477 | 555496.8 | 2010-11-17 21:02 | 3278.449 | 4 | 36 | 0.04994522 | 4.200511 | 36.68722 | 35.36594 | 147.6223 | 130.7085 | 3.242493e-05 | 0.1824128 | 0 | 0 | 0
15478 | 555526.8 | 2010-11-17 21:02 | 30.0153 | 5 | 36 | 0 | 4.18837 | 36.68722 | 35.36594 | 147.6223 | 130.7085 | -3.232956e-05 | 0.1824128 | 0 | 0 | 0
15479 | 555556.8 | 2010-11-17 21:03 | 60.01501 | 5 | 36 | 0 | 4.187236 | 36.68722 | 35.36594 | 147.6223 | 130.7085 | 3.232956e-05 | 0.1824128 | 0 | 0 | 0
15480 | 555557 | 2010-11-17 21:03 | 0.1876273 | 6 | 36 | 0.0004767237 | 4.186913 | 36.68722 | 35.36594 | 147.6223 | 130.7085 | 0 | 0.1790075 | 0 | 0 | 0
15481 | 555557.1 | 2010-11-17 21:03 | 2.571418657e-06 | 7 | 36 | -0.5496564 | 4.082008 | 36.68722 | 35.36594 | 147.6223 | 130.7085 | 0 | 0.1790075 | 0 | 0 | 0
15482 | 555587.1 | 2010-11-17 21:03 | 30.01531 | 7 | 36 | -0.5496564 | 4.048172 | 36.68722 | 35.37053 | 147.6223 | 130.7271 | -0.0004857063 | 0.1790075 | 0 | 0 | 0
15483 | 555617.1 | 2010-11-17 21:04 | 60.03059 | 7 | 36 | -0.5498376 | 4.033603 | 36.68722 | 35.37511 | 147.6223 | 130.7456 | -0.000259018 | 0.1790075 | 0 | 0 | 0
15484 | 555647.1 | 2010-11-17 21:04 | 90.04592 | 7 | 36 | -0.5496564 | 4.023889 | 36.68722 | 35.3797 | 147.6223 | 130.7641 | -0.0001942635 | 0.1790075 | 0 | 0 | 0
15485 | 555677.1 | 2010-11-17 21:05 | 120.0613 | 7 | 36 | -0.5496564 | 4.016119 | 36.68722 | 35.38428 | 147.6223 | 130.7825 | -0.0001618385 | 0.1790075 | 0 | 0 | 0
15486 | 555707.1 | 2010-11-17 21:05 | 150.0767 | 7 | 36 | -0.5498376 | 4.009966 | 36.68722 | 35.38886 | 147.6223 | 130.8009 | -0.0001296043 | 0.1790075 | 0 | 0 | 0
15487 | 555737.1 | 2010-11-17 21:06 | 180.0919 | 7 | 36 | -0.5496564 | 4.004301 | 36.68722 | 35.39345 | 147.6223 | 130.8193 | -0.000129509 | 0.1790075 | 0 | 0 | 0
15488 | 555767.2 | 2010-11-17 21:06 | 210.1071 | 7 | 36 | -0.5496564 | 3.99912 | 36.68722 | 35.39803 | 147.6223 | 130.8376 | -0.000129509 | 0.1790075 | 0 | 0 | 0
15489 | 555797.2 | 2010-11-17 21:07 | 240.1224 | 7 | 36 | -0.5498376 | 3.994263 | 36.68722 | 35.40261 | 147.6223 | 130.8559 | -0.000129509 | 0.1790075 | 0 | 0 | 0
15490 | 555827.2 | 2010-11-17 21:07 | 270.1378 | 7 | 36 | -0.5494752 | 3.990054 | 36.68722 | 35.4072 | 147.6223 | 130.8742 | -6.475449e-05 | 0.1790075 | 0 | 0 | 0
15491 | 555857.2 | 2010-11-17 21:08 | 300.1531 | 7 | 36 | -0.5500188 | 3.985359 | 36.68722 | 35.41178 | 147.6223 | 130.8925 | -0.0001295567 | 0.1790075 | 0 | 0 | 0
15492 | 555887.2 | 2010-11-17 21:08 | 330.1714 | 7 | 36 | -0.5494752 | 3.980988 | 36.68722 | 35.41637 | 147.6223 | 130.9108 | -0.000129509 | 0.1790075 | 0 | 0 | 0
15493 | 555917.2 | 2010-11-17 21:09 | 360.1838 | 7 | 36 | -0.5496564 | 3.976779 | 36.68722 | 35.42095 | 147.6223 | 130.929 | -9.713173e-05 | 0.1790075 | 0 | 0 | 0
15494 | 555947.3 | 2010-11-17 21:09 | 390.1992 | 7 | 36 | -0.5496564 | 3.97257 | 36.68722 | 35.42553 | 147.6223 | 130.9472 | -9.713173e-05 | 0.1790075 | 0 | 0 | 0
15495 | 555977.3 | 2010-11-17 21:10 | 420.2143 | 7 | 36 | -0.5498376 | 3.968523 | 36.68722 | 35.43012 | 147.6223 | 130.9654 | -9.713173e-05 | 0.1790075 | 0 | 0 | 0
15496 | 556007.3 | 2010-11-17 21:10 | 450.2297 | 7 | 36 | -0.5496564 | 3.964314 | 36.68722 | 35.4347 | 147.6223 | 130.9836 | -0.000129509 | 0.1790075 | 0 | 0 | 0
15497 | 556037.3 | 2010-11-17 21:11 | 480.245 | 7 | 36 | -0.5496564 | 3.960266 | 36.68722 | 35.43928 | 147.6223 | 131.0018 | -9.713173e-05 | 0.1790075 | 0 | 0 | 0
15498 | 556067.3 | 2010-11-17 21:11 | 510.2604 | 7 | 36 | -0.5498376 | 3.956057 | 36.68722 | 35.44387 | 147.6223 | 131.0199 | -0.0001619339 | 0.1790075 | 0 | 0 | 0
15499 | 556097.3 | 2010-11-17 21:12 | 540.2757 | 7 | 36 | -0.5498376 | 3.952172 | 36.68722 | 35.44845 | 147.6223 | 131.038 | -9.713173e-05 | 0.1790075 | 0 | 0 | 0
15500 | 556127.3 | 2010-11-17 21:12 | 570.2914 | 7 | 36 | -0.5496564 | 3.948125 | 36.68722 | 35.45304 | 147.6223 | 131.0562 | -9.713173e-05 | 0.1790075 | 0 | 0 | 0
15501 | 556157.4 | 2010-11-17 21:13 | 600.3063 | 7 | 36 | -0.5500188 | 3.944239 | 36.68722 | 35.45762 | 147.6223 | 131.0742 | -0.000129509 | 0.1790075 | 0 | 0 | 0
15502 | 556187.4 | 2010-11-17 21:13 | 630.3218 | 7 | 36 | -0.5496564 | 3.940516 | 36.68722 | 35.4622 | 147.6223 | 131.0923 | -9.713173e-05 | 0.1790075 | 0 | 0 | 0
15503 | 556217.4 | 2010-11-17 21:14 | 660.3371 | 7 | 36 | -0.5496564 | 3.936306 | 36.68722 | 35.46679 | 147.6223 | 131.1104 | -0.0001295567 | 0.1790075 | 0 | 0 | 0
15504 | 556247.4 | 2010-11-17 21:14 | 690.3523 | 7 | 36 | -0.5498376 | 3.932421 | 36.68722 | 35.47137 | 147.6223 | 131.1284 | -0.000129509 | 0.1790075 | 0 | 0 | 0
15505 | 556277.4 | 2010-11-17 21:15 | 720.3676 | 7 | 36 | -0.5496564 | 3.928698 | 36.68722 | 35.47595 | 147.6223 | 131.1464 | -0.000129509 | 0.1790075 | 0 | 0 | 0
15506 | 556307.4 | 2010-11-17 21:15 | 750.3829 | 7 | 36 | -0.5498376 | 3.92465 | 36.68722 | 35.48054 | 147.6223 | 131.1644 | -0.0001618862 | 0.1790075 | 0 | 0 | 0
15507 | 556337.5 | 2010-11-17 21:16 | 780.3982 | 7 | 36 | -0.5498376 | 3.921089 | 36.68722 | 35.48512 | 147.6223 | 131.1824 | -9.713173e-05 | 0.1790075 | 0 | 0 | 0
15508 | 556367.5 | 2010-11-17 21:16 | 810.4137 | 7 | 36 | -0.5500188 | 3.917365 | 36.68722 | 35.48971 | 147.6223 | 131.2004 | -9.717941e-05 | 0.1790075 | 0 | 0 | 0
15509 | 556397.5 | 2010-11-17 21:17 | 840.4289 | 7 | 36 | -0.5498376 | 3.91348 | 36.68722 | 35.49429 | 147.6223 | 131.2183 | -0.000129509 | 0.1790075 | 0 | 0 | 0
15510 | 556427.5 | 2010-11-17 21:17 | 870.4443 | 7 | 36 | -0.5498376 | 3.909757 | 36.68722 | 35.49887 | 147.6223 | 131.2362 | -9.713173e-05 | 0.1790075 | 0 | 0 | 0
15511 | 556457.5 | 2010-11-17 21:18 | 900.4597 | 7 | 36 | -0.5498376 | 3.906195 | 36.68722 | 35.50346 | 147.6223 | 131.2542 | -6.475449e-05 | 0.1790075 | 0 | 0 | 0
15512 | 556487.5 | 2010-11-17 21:18 | 930.475 | 7 | 36 | -0.5496564 | 3.902472 | 36.68722 | 35.50804 | 147.6223 | 131.2721 | -9.713173e-05 | 0.1790075 | 0 | 0 | 0
15513 | 556517.5 | 2010-11-17 21:19 | 960.4903 | 7 | 36 | -0.5496564 | 3.898586 | 36.68722 | 35.51262 | 147.6223 | 131.2899 | -0.000129509 | 0.1790075 | 0 | 0 | 0
15514 | 556547.6 | 2010-11-17 21:19 | 990.5056 | 7 | 36 | -0.5494752 | 3.895025 | 36.68722 | 35.51721 | 147.6223 | 131.3078 | -6.475449e-05 | 0.1790075 | 0 | 0 | 0
15515 | 556577.6 | 2010-11-17 21:20 | 1020.521 | 7 | 36 | -0.5496564 | 3.891463 | 36.68722 | 35.52179 | 147.6223 | 131.3256 | -6.475449e-05 | 0.1790075 | 0 | 0 | 0
15516 | 556607.6 | 2010-11-17 21:20 | 1050.536 | 7 | 36 | -0.5498376 | 3.887739 | 36.68722 | 35.52638 | 147.6223 | 131.3435 | -6.475449e-05 | 0.1790075 | 0 | 0 | 0
15517 | 556637.6 | 2010-11-17 21:21 | 1080.552 | 7 | 36 | -0.5498376 | 3.884016 | 36.68722 | 35.53096 | 147.6223 | 131.3613 | -9.713173e-05 | 0.1790075 | 0 | 0 | 0
15518 | 556667.6 | 2010-11-17 21:21 | 1110.567 | 7 | 36 | -0.5498376 | 3.880455 | 36.68722 | 35.53554 | 147.6223 | 131.3791 | -0.000129509 | 0.1790075 | 0 | 0 | 0
15519 | 556697.6 | 2010-11-17 21:22 | 1140.582 | 7 | 36 | -0.5498376 | 3.876893 | 36.68722 | 35.54013 | 147.6223 | 131.3969 | -6.475449e-05 | 0.1790075 | 0 | 0 | 0
15520 | 556727.7 | 2010-11-17 21:22 | 1170.598 | 7 | 36 | -0.5496564 | 3.873331 | 36.68722 | 35.54471 | 147.6223 | 131.4146 | -9.713173e-05 | 0.1790075 | 0 | 0 | 0
15521 | 556757.7 | 2010-11-17 21:23 | 1200.613 | 7 | 36 | -0.5496564 | 3.86977 | 36.68722 | 35.5493 | 147.6223 | 131.4324 | -6.475449e-05 | 0.1790075 | 0 | 0 | 0
15522 | 556787.7 | 2010-11-17 21:23 | 1230.628 | 7 | 36 | -0.5498376 | 3.866208 | 36.68722 | 35.55388 | 147.6223 | 131.4501 | -6.475449e-05 | 0.1790075 | 0 | 0 | 0
15523 | 556817.7 | 2010-11-17 21:24 | 1260.644 | 7 | 36 | -0.5500188 | 3.862485 | 36.68722 | 35.55846 | 147.6223 | 131.4678 | -0.000129509 | 0.1790075 | 0 | 0 | 0
15524 | 556847.7 | 2010-11-17 21:24 | 1290.659 | 7 | 36 | -0.5496564 | 3.859247 | 36.68722 | 35.56305 | 147.6223 | 131.4855 | -9.713173e-05 | 0.1790075 | 0 | 0 | 0
15525 | 556877.7 | 2010-11-17 21:25 | 1320.674 | 7 | 36 | -0.5496564 | 3.855847 | 36.68722 | 35.56763 | 147.6223 | 131.5032 | -3.237724e-05 | 0.1790075 | 0 | 0 | 0
15526 | 556907.7 | 2010-11-17 21:25 | 1350.69 | 7 | 36 | -0.5498376 | 3.852124 | 36.68722 | 35.57221 | 147.6223 | 131.5208 | -9.713173e-05 | 0.1790075 | 0 | 0 | 0
15527 | 556937.8 | 2010-11-17 21:26 | 1380.705 | 7 | 36 | -0.5496564 | 3.848886 | 36.68722 | 35.5768 | 147.6223 | 131.5385 | -6.480217e-05 | 0.1790075 | 0 | 0 | 0
15528 | 556967.8 | 2010-11-17 21:26 | 1410.72 | 7 | 36 | -0.5498376 | 3.845162 | 36.68722 | 35.58138 | 147.6223 | 131.5561 | -0.000129509 | 0.1790075 | 0 | 0 | 0
15529 | 556997.8 | 2010-11-17 21:27 | 1440.736 | 7 | 36 | -0.5500188 | 3.841763 | 36.68722 | 35.58597 | 147.6223 | 131.5737 | -9.713173e-05 | 0.1790075 | 0 | 0 | 0
15530 | 557027.8 | 2010-11-17 21:27 | 1470.751 | 7 | 36 | -0.5500188 | 3.838363 | 36.68722 | 35.59055 | 147.6223 | 131.5914 | -6.475449e-05 | 0.1790075 | 0 | 0 | 0
15531 | 557057.8 | 2010-11-17 21:28 | 1500.766 | 7 | 36 | -0.5498376 | 3.835287 | 36.68722 | 35.59514 | 147.6223 | 131.6089 | -6.475449e-05 | 0.1790075 | 0 | 0 | 0
15532 | 557087.8 | 2010-11-17 21:28 | 1530.782 | 7 | 36 | -0.5500188 | 3.831887 | 36.68722 | 35.59972 | 147.6223 | 131.6265 | -6.475449e-05 | 0.1790075 | 0 | 0 | 0
15533 | 557117.9 | 2010-11-17 21:29 | 1560.797 | 7 | 36 | -0.5498376 | 3.828488 | 36.68722 | 35.60431 | 147.6223 | 131.6441 | -9.713173e-05 | 0.1790075 | 0 | 0 | 0
15534 | 557147.9 | 2010-11-17 21:29 | 1590.813 | 7 | 36 | -0.5498376 | 3.825412 | 36.68722 | 35.60889 | 147.6223 | 131.6616 | -6.475449e-05 | 0.1790075 | 0 | 0 | 0
15535 | 557177.9 | 2010-11-17 21:30 | 1620.828 | 7 | 36 | -0.5496564 | 3.822012 | 36.68722 | 35.61347 | 147.6223 | 131.6792 | -6.475449e-05 | 0.1790075 | 0 | 0 | 0
15536 | 557207.9 | 2010-11-17 21:30 | 1650.843 | 7 | 36 | -0.5498376 | 3.818936 | 36.68722 | 35.61806 | 147.6223 | 131.6967 | -6.475449e-05 | 0.1790075 | 0 | 0 | 0
15537 | 557237.9 | 2010-11-17 21:31 | 1680.858 | 7 | 36 | -0.5500188 | 3.815536 | 36.68722 | 35.62264 | 147.6223 | 131.7142 | -0.000129509 | 0.1790075 | 0 | 0 | 0
15538 | 557267.9 | 2010-11-17 21:31 | 1710.874 | 7 | 36 | -0.5496564 | 3.812299 | 36.68722 | 35.62722 | 147.6223 | 131.7316 | -0.000129509 | 0.1790075 | 0 | 0 | 0
15539 | 557297.9 | 2010-11-17 21:32 | 1740.889 | 7 | 36 | -0.5496564 | 3.809061 | 36.68722 | 35.63181 | 147.6223 | 131.7491 | -9.713173e-05 | 0.1790075 | 0 | 0 | 0
15540 | 557328 | 2010-11-17 21:32 | 1770.904 | 7 | 36 | -0.5498376 | 3.806147 | 36.68722 | 35.63639 | 147.6223 | 131.7666 | -6.475449e-05 | 0.1790075 | 0 | 0 | 0
15541 | 557358 | 2010-11-17 21:33 | 1800.92 | 7 | 36 | -0.5498376 | 3.802909 | 36.68722 | 35.64098 | 147.6223 | 131.784 | -9.713173e-05 | 0.1790075 | 0 | 0 | 0
15542 | 557388 | 2010-11-17 21:33 | 1830.935 | 7 | 36 | -0.5496564 | 3.799833 | 36.68722 | 35.64556 | 147.6223 | 131.8014 | -6.475449e-05 | 0.1790075 | 0 | 0 | 0
15543 | 557418 | 2010-11-17 21:34 | 1860.951 | 7 | 36 | -0.5496564 | 3.796757 | 36.68722 | 35.65014 | 147.6223 | 131.8188 | -9.713173e-05 | 0.1790075 | 0 | 0 | 0
15544 | 557448 | 2010-11-17 21:34 | 1890.966 | 7 | 36 | -0.5500188 | 3.793681 | 36.68722 | 35.65473 | 147.6223 | 131.8362 | -9.713173e-05 | 0.1790075 | 0 | 0 | 0
15545 | 557478 | 2010-11-17 21:35 | 1920.981 | 7 | 36 | -0.5500188 | 3.790606 | 36.68722 | 35.65931 | 147.6223 | 131.8536 | -0.000129509 | 0.1790075 | 0 | 0 | 0
15546 | 557508.1 | 2010-11-17 21:35 | 1950.997 | 7 | 36 | -0.5498376 | 3.787691 | 36.68722 | 35.66389 | 147.6223 | 131.871 | -9.713173e-05 | 0.1790075 | 0 | 0 | 0
15547 | 557538.1 | 2010-11-17 21:36 | 1981.012 | 7 | 36 | -0.5496564 | 3.784939 | 36.68722 | 35.66848 | 147.6223 | 131.8883 | -6.475449e-05 | 0.1790075 | 0 | 0 | 0
15548 | 557568.1 | 2010-11-17 21:36 | 2011.027 | 7 | 36 | -0.5496564 | 3.781863 | 36.68722 | 35.67306 | 147.6223 | 131.9057 | -6.475449e-05 | 0.1790075 | 0 | 0 | 0
15549 | 557598.1 | 2010-11-17 21:37 | 2041.043 | 7 | 36 | -0.5498376 | 3.778787 | 36.68722 | 35.67765 | 147.6223 | 131.923 | -9.713173e-05 | 0.1790075 | 0 | 0 | 0
15550 | 557628.1 | 2010-11-17 21:37 | 2071.058 | 7 | 36 | -0.5498376 | 3.776035 | 36.68722 | 35.68223 | 147.6223 | 131.9403 | -6.475449e-05 | 0.1790075 | 0 | 0 | 0
15551 | 557658.1 | 2010-11-17 21:38 | 2101.073 | 7 | 36 | -0.5496564 | 3.772959 | 36.68722 | 35.68681 | 147.6223 | 131.9576 | -9.713173e-05 | 0.1790075 | 0 | 0 | 0
15552 | 557688.1 | 2010-11-17 21:38 | 2131.089 | 7 | 36 | -0.5500188 | 3.770207 | 36.68722 | 35.6914 | 147.6223 | 131.9749 | -9.713173e-05 | 0.1790075 | 0 | 0 | 0
15553 | 557718.2 | 2010-11-17 21:39 | 2161.104 | 7 | 36 | -0.5496564 | 3.767617 | 36.68722 | 35.69598 | 147.6223 | 131.9922 | -6.475449e-05 | 0.1790075 | 0 | 0 | 0
15554 | 557748.2 | 2010-11-17 21:39 | 2191.119 | 7 | 36 | -0.5498376 | 3.764541 | 36.68722 | 35.70056 | 147.6223 | 132.0095 | -9.713173e-05 | 0.1790075 | 0 | 0 | 0
15555 | 557778.2 | 2010-11-17 21:40 | 2221.135 | 7 | 36 | -0.5498376 | 3.761951 | 36.68722 | 35.70515 | 147.6223 | 132.0267 | -3.237724e-05 | 0.1790075 | 0 | 0 | 0
15556 | 557808.2 | 2010-11-17 21:40 | 2251.153 | 7 | 36 | -0.5498376 | 3.759037 | 36.68722 | 35.70973 | 147.6223 | 132.0439 | -6.475449e-05 | 0.1790075 | 0 | 0 | 0
15557 | 557838.2 | 2010-11-17 21:41 | 2281.165 | 7 | 36 | -0.5500188 | 3.756123 | 36.68722 | 35.71432 | 147.6223 | 132.0612 | -9.713173e-05 | 0.1790075 | 0 | 0 | 0
15558 | 557868.2 | 2010-11-17 21:41 | 2311.181 | 7 | 36 | -0.5500188 | 3.753533 | 36.68722 | 35.7189 | 147.6223 | 132.0784 | -6.475449e-05 | 0.1790075 | 0 | 0 | 0
15559 | 557898.3 | 2010-11-17 21:42 | 2341.196 | 7 | 36 | -0.5496564 | 3.75078 | 36.68722 | 35.72348 | 147.6223 | 132.0956 | -9.713173e-05 | 0.1790075 | 0 | 0 | 0
15560 | 557928.3 | 2010-11-17 21:42 | 2371.211 | 7 | 36 | -0.5496564 | 3.74819 | 36.68722 | 35.72807 | 147.6223 | 132.1128 | -6.475449e-05 | 0.1790075 | 0 | 0 | 0
15561 | 557958.3 | 2010-11-17 21:43 | 2401.227 | 7 | 36 | -0.5496564 | 3.7456 | 36.68722 | 35.73265 | 147.6223 | 132.1299 | -3.237724e-05 | 0.1790075 | 0 | 0 | 0
15562 | 557988.3 | 2010-11-17 21:43 | 2431.242 | 7 | 36 | -0.5496564 | 3.74301 | 36.68722 | 35.73724 | 147.6223 | 132.1471 | -6.475449e-05 | 0.1790075 | 0 | 0 | 0
15563 | 558018.3 | 2010-11-17 21:44 | 2461.257 | 7 | 36 | -0.5496564 | 3.740419 | 36.68722 | 35.74182 | 147.6223 | 132.1643 | -6.475449e-05 | 0.1790075 | 0 | 0 | 0
15564 | 558048.3 | 2010-11-17 21:44 | 2491.273 | 7 | 36 | -0.5496564 | 3.737829 | 36.68722 | 35.7464 | 147.6223 | 132.1814 | -6.475449e-05 | 0.1790075 | 0 | 0 | 0
15565 | 558078.3 | 2010-11-17 21:45 | 2521.288 | 7 | 36 | -0.5496564 | 3.735239 | 36.68722 | 35.75099 | 147.6223 | 132.1985 | -6.475449e-05 | 0.1790075 | 0 | 0 | 0
15566 | 558108.4 | 2010-11-17 21:45 | 2551.304 | 7 | 36 | -0.5498376 | 3.732811 | 36.68722 | 35.75557 | 147.6223 | 132.2156 | -6.475449e-05 | 0.1790075 | 0 | 0 | 0
15567 | 558138.4 | 2010-11-17 21:46 | 2581.319 | 7 | 36 | -0.5496564 | 3.73022 | 36.68722 | 35.76015 | 147.6223 | 132.2327 | -3.237724e-05 | 0.1790075 | 0 | 0 | 0
15568 | 558168.4 | 2010-11-17 21:46 | 2611.334 | 7 | 36 | -0.5496564 | 3.727792 | 36.68722 | 35.76474 | 147.6223 | 132.2498 | -9.713173e-05 | 0.1790075 | 0 | 0 | 0
15569 | 558198.4 | 2010-11-17 21:47 | 2641.35 | 7 | 36 | -0.5496564 | 3.725364 | 36.68722 | 35.76932 | 147.6223 | 132.2669 | -3.237724e-05 | 0.1790075 | 0 | 0 | 0
15570 | 558228.4 | 2010-11-17 21:47 | 2671.365 | 7 | 36 | -0.5496564 | 3.722935 | 36.68722 | 35.77391 | 147.6223 | 132.284 | -6.475449e-05 | 0.1790075 | 0 | 0 | 0
15571 | 558258.4 | 2010-11-17 21:48 | 2701.38 | 7 | 36 | -0.5498376 | 3.720507 | 36.68722 | 35.77849 | 147.6223 | 132.3011 | -6.475449e-05 | 0.1790075 | 0 | 0 | 0
15572 | 558288.5 | 2010-11-17 21:48 | 2731.396 | 7 | 36 | -0.5498376 | 3.718079 | 36.68722 | 35.78307 | 147.6223 | 132.3181 | -9.713173e-05 | 0.1790075 | 0 | 0 | 0
15573 | 558318.5 | 2010-11-17 21:49 | 2761.411 | 7 | 36 | -0.5498376 | 3.715812 | 36.68722 | 35.78766 | 147.6223 | 132.3351 | -6.475449e-05 | 0.1790075 | 0 | 0 | 0
15574 | 558348.5 | 2010-11-17 21:49 | 2791.426 | 7 | 36 | -0.5498376 | 3.713546 | 36.68722 | 35.79224 | 147.6223 | 132.3522 | -3.237724e-05 | 0.1790075 | 0 | 0 | 0
15575 | 558378.5 | 2010-11-17 21:50 | 2821.442 | 7 | 36 | -0.5496564 | 3.711279 | 36.68722 | 35.79683 | 147.6223 | 132.3692 | -3.237724e-05 | 0.1790075 | 0 | 0 | 0
15576 | 558408.5 | 2010-11-17 21:50 | 2851.457 | 7 | 36 | -0.5498376 | 3.708851 | 36.68722 | 35.80141 | 147.6223 | 132.3862 | -9.713173e-05 | 0.1790075 | 0 | 0 | 0
15577 | 558438.5 | 2010-11-17 21:51 | 2881.472 | 7 | 36 | -0.5496564 | 3.706746 | 36.68722 | 35.80599 | 147.6223 | 132.4032 | -3.237724e-05 | 0.1790075 | 0 | 0 | 0
15578 | 558468.5 | 2010-11-17 21:51 | 2911.488 | 7 | 36 | -0.5498376 | 3.704318 | 36.68722 | 35.81058 | 147.6223 | 132.4202 | -9.713173e-05 | 0.1790075 | 0 | 0 | 0
15579 | 558498.6 | 2010-11-17 21:52 | 2941.503 | 7 | 36 | -0.5496564 | 3.702213 | 36.68722 | 35.81516 | 147.6223 | 132.4371 | -9.713173e-05 | 0.1790075 | 0 | 0 | 0
15580 | 558528.6 | 2010-11-17 21:52 | 2971.518 | 7 | 36 | -0.5498376 | 3.700109 | 36.68722 | 35.81975 | 147.6223 | 132.4541 | -6.475449e-05 | 0.1790075 | 0 | 0 | 0
15581 | 558558.6 | 2010-11-17 21:53 | 3001.534 | 7 | 36 | -0.5496564 | 3.698166 | 36.68722 | 35.82433 | 147.6223 | 132.4711 | 0 | 0.1790075 | 0 | 0 | 0
15582 | 558588.6 | 2010-11-17 21:53 | 3031.549 | 7 | 36 | -0.5498376 | 3.6959 | 36.68722 | 35.82891 | 147.6223 | 132.488 | -6.475449e-05 | 0.1790075 | 0 | 0 | 0
15583 | 558618.6 | 2010-11-17 21:54 | 3061.565 | 7 | 36 | -0.5498376 | 3.693795 | 36.68722 | 35.8335 | 147.6223 | 132.505 | -6.475449e-05 | 0.1790075 | 0 | 0 | 0
15584 | 558648.6 | 2010-11-17 21:54 | 3091.58 | 7 | 36 | -0.5496564 | 3.692014 | 36.68722 | 35.83808 | 147.6223 | 132.5219 | 0 | 0.1790075 | 0 | 0 | 0
15585 | 558678.7 | 2010-11-17 21:55 | 3121.595 | 7 | 36 | -0.5496564 | 3.689748 | 36.68722 | 35.84266 | 147.6223 | 132.5388 | -6.475449e-05 | 0.1790075 | 0 | 0 | 0
15586 | 558708.7 | 2010-11-17 21:55 | 3151.611 | 7 | 36 | -0.5498376 | 3.687805 | 36.68722 | 35.84725 | 147.6223 | 132.5557 | -3.237724e-05 | 0.1790075 | 0 | 0 | 0
15587 | 558738.7 | 2010-11-17 21:56 | 3181.626 | 7 | 36 | -0.5498376 | 3.685863 | 36.68722 | 35.85183 | 147.6223 | 132.5726 | -3.237724e-05 | 0.1790075 | 0 | 0 | 0
15588 | 558768.7 | 2010-11-17 21:56 | 3211.641 | 7 | 36 | -0.5498376 | 3.68392 | 36.68722 | 35.85642 | 147.6223 | 132.5895 | -3.237724e-05 | 0.1790075 | 0 | 0 | 0
15589 | 558798.7 | 2010-11-17 21:57 | 3241.657 | 7 | 36 | -0.5498376 | 3.681977 | 36.68722 | 35.861 | 147.6223 | 132.6064 | -6.475449e-05 | 0.1790075 | 0 | 0 | 0
15590 | 558828.7 | 2010-11-17 21:57 | 3271.672 | 7 | 36 | -0.5500188 | 3.679873 | 36.68722 | 35.86558 | 147.6223 | 132.6233 | -6.475449e-05 | 0.1790075 | 0 | 0 | 0
15591 | 558858.7 | 2010-11-17 21:58 | 3301.687 | 7 | 36 | -0.5496564 | 3.678416 | 36.68722 | 35.87017 | 147.6223 | 132.6401 | 0 | 0.1790075 | 0 | 0 | 0
15592 | 558888.8 | 2010-11-17 21:58 | 3331.703 | 7 | 36 | -0.5498376 | 3.676473 | 36.68722 | 35.87475 | 147.6223 | 132.657 | -3.237724e-05 | 0.1790075 | 0 | 0 | 0
15593 | 558918.8 | 2010-11-17 21:59 | 3361.718 | 7 | 36 | -0.5498376 | 3.67453 | 36.68722 | 35.87934 | 147.6223 | 132.6738 | -3.237724e-05 | 0.1790075 | 0 | 0 | 0
15594 | 558948.8 | 2010-11-17 21:59 | 3391.734 | 7 | 36 | -0.5498376 | 3.672749 | 36.68722 | 35.88392 | 147.6223 | 132.6907 | -3.237724e-05 | 0.1790075 | 0 | 0 | 0
15595 | 558978.8 | 2010-11-17 22:00 | 3421.749 | 7 | 36 | -0.5494752 | 3.670807 | 36.68722 | 35.8885 | 147.6223 | 132.7075 | -6.475449e-05 | 0.1790075 | 0 | 0 | 0
15596 | 559008.8 | 2010-11-17 22:00 | 3451.764 | 7 | 36 | -0.5498376 | 3.669026 | 36.68722 | 35.89309 | 147.6223 | 132.7243 | -6.475449e-05 | 0.1790075 | 0 | 0 | 0
15597 | 559038.8 | 2010-11-17 22:01 | 3481.779 | 7 | 36 | -0.5496564 | 3.667245 | 36.68722 | 35.89767 | 147.6223 | 132.7411 | -3.237724e-05 | 0.1790075 | 0 | 0 | 0
15598 | 559068.8 | 2010-11-17 22:01 | 3511.795 | 7 | 36 | -0.5496564 | 3.665626 | 36.68722 | 35.90226 | 147.6223 | 132.7579 | -6.475449e-05 | 0.1790075 | 0 | 0 | 0
15599 | 559098.9 | 2010-11-17 22:02 | 3541.81 | 7 | 36 | -0.5498376 | 3.664007 | 36.68722 | 35.90684 | 147.6223 | 132.7747 | -3.237724e-05 | 0.1790075 | 0 | 0 | 0
15600 | 559128.9 | 2010-11-17 22:02 | 3571.825 | 7 | 36 | -0.5494752 | 3.662388 | 36.68722 | 35.91142 | 147.6223 | 132.7915 | 0 | 0.1790075 | 0 | 0 | 0
15601 | 559158.9 | 2010-11-17 22:03 | 3601.841 | 7 | 36 | -0.5496564 | 3.660446 | 36.68722 | 35.91601 | 147.6223 | 132.8083 | -6.475449e-05 | 0.1790075 | 0 | 0 | 0
15602 | 559188.9 | 2010-11-17 22:03 | 3631.856 | 7 | 36 | -0.5498376 | 3.658665 | 36.68722 | 35.92059 | 147.6223 | 132.8251 | -6.475449e-05 | 0.1790075 | 0 | 0 | 0
15603 | 559218.9 | 2010-11-17 22:04 | 3661.871 | 7 | 36 | -0.5498376 | 3.657046 | 36.68722 | 35.92518 | 147.6223 | 132.8419 | -6.475449e-05 | 0.1790075 | 0 | 0 | 0
15604 | 559248.9 | 2010-11-17 22:04 | 3691.887 | 7 | 36 | -0.5494752 | 3.655751 | 36.68722 | 35.92976 | 147.6223 | 132.8586 | 0 | 0.1790075 | 0 | 0 | 0
15605 | 559279 | 2010-11-17 22:05 | 3721.902 | 7 | 36 | -0.5498376 | 3.653808 | 36.68722 | 35.93434 | 147.6223 | 132.8754 | -6.480217e-05 | 0.1790075 | 0 | 0 | 0
15606 | 559309 | 2010-11-17 22:05 | 3751.918 | 7 | 36 | -0.5496564 | 3.652351 | 36.68722 | 35.93893 | 147.6223 | 132.8921 | -3.237724e-05 | 0.1790075 | 0 | 0 | 0
15607 | 559339 | 2010-11-17 22:06 | 3781.933 | 7 | 36 | -0.5498376 | 3.650732 | 36.68722 | 35.94351 | 147.6223 | 132.9089 | -3.237724e-05 | 0.1790075 | 0 | 0 | 0
15608 | 559369 | 2010-11-17 22:06 | 3811.948 | 7 | 36 | -0.5498376 | 3.649113 | 36.68722 | 35.9481 | 147.6223 | 132.9256 | -3.237724e-05 | 0.1790075 | 0 | 0 | 0
15609 | 559399 | 2010-11-17 22:07 | 3841.964 | 7 | 36 | -0.5500188 | 3.647495 | 36.68722 | 35.95268 | 147.6223 | 132.9423 | -6.475449e-05 | 0.1790075 | 0 | 0 | 0
15610 | 559429 | 2010-11-17 22:07 | 3871.979 | 7 | 36 | -0.5500188 | 3.646038 | 36.68722 | 35.95727 | 147.6223 | 132.959 | -3.237724e-05 | 0.1790075 | 0 | 0 | 0
15611 | 559459 | 2010-11-17 22:08 | 3901.994 | 7 | 36 | -0.5498376 | 3.644581 | 36.68722 | 35.96185 | 147.6223 | 132.9757 | -3.237724e-05 | 0.1790075 | 0 | 0 | 0
15612 | 559489.1 | 2010-11-17 22:08 | 3932.01 | 7 | 36 | -0.5498376 | 3.643123 | 36.68722 | 35.96643 | 147.6223 | 132.9924 | -6.475449e-05 | 0.1790075 | 0 | 0 | 0
15613 | 559519.1 | 2010-11-17 22:09 | 3962.025 | 7 | 36 | -0.5500188 | 3.641666 | 36.68722 | 35.97102 | 147.6223 | 133.0091 | -3.237724e-05 | 0.1790075 | 0 | 0 | 0
15614 | 559549.1 | 2010-11-17 22:09 | 3992.041 | 7 | 36 | -0.5498376 | 3.640209 | 36.68722 | 35.9756 | 147.6223 | 133.0258 | -3.237724e-05 | 0.1790075 | 0 | 0 | 0
15615 | 559579.1 | 2010-11-17 22:10 | 4022.056 | 7 | 36 | -0.5500188 | 3.638591 | 36.68722 | 35.98019 | 147.6223 | 133.0425 | -6.475449e-05 | 0.1790075 | 0 | 0 | 0
15616 | 559609.1 | 2010-11-17 22:10 | 4052.071 | 7 | 36 | -0.5498376 | 3.637295 | 36.68722 | 35.98477 | 147.6223 | 133.0592 | -3.237724e-05 | 0.1790075 | 0 | 0 | 0
15617 | 559639.1 | 2010-11-17 22:11 | 4082.087 | 7 | 36 | -0.5496564 | 3.636 | 36.68722 | 35.98935 | 147.6223 | 133.0759 | 0 | 0.1790075 | 0 | 0 | 0
15618 | 559669.2 | 2010-11-17 22:11 | 4112.102 | 7 | 36 | -0.5498376 | 3.634543 | 36.68722 | 35.99394 | 147.6223 | 133.0925 | -6.480217e-05 | 0.1790075 | 0 | 0 | 0
15619 | 559699.2 | 2010-11-17 22:12 | 4142.117 | 7 | 36 | -0.5498376 | 3.63341 | 36.68722 | 35.99852 | 147.6223 | 133.1092 | 0 | 0.1790075 | 0 | 0 | 0
15620 | 559729.2 | 2010-11-17 22:12 | 4172.134 | 7 | 36 | -0.5496564 | 3.631953 | 36.68722 | 36.00311 | 147.6223 | 133.1258 | 0 | 0.1790075 | 0 | 0 | 0
15621 | 559759.2 | 2010-11-17 22:13 | 4202.148 | 7 | 36 | -0.5496564 | 3.630658 | 36.68722 | 36.00769 | 147.6223 | 133.1425 | -3.237724e-05 | 0.1790075 | 0 | 0 | 0
15622 | 559789.2 | 2010-11-17 22:13 | 4232.163 | 7 | 36 | -0.5498376 | 3.629201 | 36.68722 | 36.01227 | 147.6223 | 133.1591 | -6.475449e-05 | 0.1790075 | 0 | 0 | 0
15623 | 559819.2 | 2010-11-17 22:14 | 4262.179 | 7 | 36 | -0.5496564 | 3.628068 | 36.68722 | 36.01686 | 147.6223 | 133.1758 | -3.237724e-05 | 0.1790075 | 0 | 0 | 0
15624 | 559849.2 | 2010-11-17 22:14 | 4292.194 | 7 | 36 | -0.5496564 | 3.626935 | 36.68722 | 36.02144 | 147.6223 | 133.1924 | -3.237724e-05 | 0.1790075 | 0 | 0 | 0
15625 | 559879.3 | 2010-11-17 22:15 | 4322.209 | 7 | 36 | -0.5498376 | 3.625478 | 36.68722 | 36.02603 | 147.6223 | 133.209 | -3.237724e-05 | 0.1790075 | 0 | 0 | 0
15626 | 559909.3 | 2010-11-17 22:15 | 4352.225 | 7 | 36 | -0.5498376 | 3.624182 | 36.68722 | 36.03061 | 147.6223 | 133.2256 | -3.237724e-05 | 0.1790075 | 0 | 0 | 0
15627 | 559939.3 | 2010-11-17 22:16 | 4382.24 | 7 | 36 | -0.5498376 | 3.623049 | 36.68722 | 36.03519 | 147.6223 | 133.2422 | -3.237724e-05 | 0.1790075 | 0 | 0 | 0
15628 | 559969.3 | 2010-11-17 22:16 | 4412.255 | 7 | 36 | -0.5498376 | 3.621754 | 36.68722 | 36.03978 | 147.6223 | 133.2588 | -6.475449e-05 | 0.1790075 | 0 | 0 | 0
15629 | 559999.3 | 2010-11-17 22:17 | 4442.271 | 7 | 36 | -0.5498376 | 3.620621 | 36.68722 | 36.04436 | 147.6223 | 133.2754 | -3.237724e-05 | 0.1790075 | 0 | 0 | 0
15630 | 560029.3 | 2010-11-17 22:17 | 4472.286 | 7 | 36 | -0.5498376 | 3.619326 | 36.68722 | 36.04895 | 147.6223 | 133.292 | -3.237724e-05 | 0.1790075 | 0 | 0 | 0
15631 | 560059.4 | 2010-11-17 22:18 | 4502.302 | 7 | 36 | -0.5496564 | 3.618031 | 36.68722 | 36.05353 | 147.6223 | 133.3086 | -3.237724e-05 | 0.1790075 | 0 | 0 | 0
15632 | 560089.4 | 2010-11-17 22:18 | 4532.317 | 7 | 36 | -0.5498376 | 3.616897 | 36.68722 | 36.05811 | 147.6223 | 133.3252 | -3.237724e-05 | 0.1790075 | 0 | 0 | 0
15633 | 560119.4 | 2010-11-17 22:19 | 4562.332 | 7 | 36 | -0.5496564 | 3.615602 | 36.68722 | 36.0627 | 147.6223 | 133.3418 | -3.237724e-05 | 0.1790075 | 0 | 0 | 0
15634 | 560149.4 | 2010-11-17 22:19 | 4592.347 | 7 | 36 | -0.5498376 | 3.614307 | 36.68722 | 36.06728 | 147.6223 | 133.3584 | -3.237724e-05 | 0.1790075 | 0 | 0 | 0
15635 | 560179.4 | 2010-11-17 22:20 | 4622.363 | 7 | 36 | -0.5500188 | 3.613012 | 36.68722 | 36.07187 | 147.6223 | 133.3749 | -6.475449e-05 | 0.1790075 | 0 | 0 | 0
15636 | 560209.4 | 2010-11-17 22:20 | 4652.378 | 7 | 36 | -0.5498376 | 3.611879 | 36.68722 | 36.07645 | 147.6223 | 133.3915 | 0 | 0.1790075 | 0 | 0 | 0
15637 | 560239.4 | 2010-11-17 22:21 | 4682.394 | 7 | 36 | -0.5496564 | 3.610422 | 36.68722 | 36.08103 | 147.6223 | 133.408 | -6.475449e-05 | 0.1790075 | 0 | 0 | 0
15638 | 560269.5 | 2010-11-17 22:21 | 4712.409 | 7 | 36 | -0.5496564 | 3.60945 | 36.68722 | 36.08562 | 147.6223 | 133.4246 | 3.237724e-05 | 0.1790075 | 0 | 0 | 0
15639 | 560299.5 | 2010-11-17 22:22 | 4742.424 | 7 | 36 | -0.5498376 | 3.608155 | 36.68722 | 36.0902 | 147.6223 | 133.4411 | -3.237724e-05 | 0.1790075 | 0 | 0 | 0
15640 | 560329.5 | 2010-11-17 22:22 | 4772.44 | 7 | 36 | -0.5498376 | 3.606698 | 36.68722 | 36.09479 | 147.6223 | 133.4577 | -6.475449e-05 | 0.1790075 | 0 | 0 | 0
15641 | 560359.5 | 2010-11-17 22:23 | 4802.455 | 7 | 36 | -0.5498376 | 3.605565 | 36.68722 | 36.09937 | 147.6223 | 133.4742 | -3.237724e-05 | 0.1790075 | 0 | 0 | 0
15642 | 560389.5 | 2010-11-17 22:24 | 4832.47 | 7 | 36 | -0.5498376 | 3.604108 | 36.68722 | 36.10396 | 147.6223 | 133.4907 | -6.475449e-05 | 0.1790075 | 0 | 0 | 0
15643 | 560419.5 | 2010-11-17 22:24 | 4862.486 | 7 | 36 | -0.5498376 | 3.602975 | 36.68722 | 36.10854 | 147.6223 | 133.5072 | -3.237724e-05 | 0.1790075 | 0 | 0 | 0
15644 | 560449.6 | 2010-11-17 22:24 | 4892.501 | 7 | 36 | -0.5498376 | 3.601518 | 36.68722 | 36.11312 | 147.6223 | 133.5237 | -3.237724e-05 | 0.1790075 | 0 | 0 | 0
15645 | 560479.6 | 2010-11-17 22:25 | 4922.516 | 7 | 36 | -0.5500188 | 3.600061 | 36.68722 | 36.11771 | 147.6223 | 133.5403 | -3.237724e-05 | 0.1790075 | 0 | 0 | 0
15646 | 560509.6 | 2010-11-17 22:25 | 4952.532 | 7 | 36 | -0.5500188 | 3.598604 | 36.68722 | 36.12229 | 147.6223 | 133.5568 | -6.475449e-05 | 0.1790075 | 0 | 0 | 0
15647 | 560539.6 | 2010-11-17 22:26 | 4982.547 | 7 | 36 | -0.5496564 | 3.597309 | 36.68722 | 36.12688 | 147.6223 | 133.5732 | -3.237724e-05 | 0.1790075 | 0 | 0 | 0
15648 | 560569.6 | 2010-11-17 22:27 | 5012.563 | 7 | 36 | -0.5496564 | 3.595852 | 36.68722 | 36.13146 | 147.6223 | 133.5897 | -3.237724e-05 | 0.1790075 | 0 | 0 | 0
15649 | 560599.6 | 2010-11-17 22:27 | 5042.578 | 7 | 36 | -0.5500188 | 3.594233 | 36.68722 | 36.13604 | 147.6223 | 133.6062 | -6.475449e-05 | 0.1790075 | 0 | 0 | 0
15650 | 560629.6 | 2010-11-17 22:28 | 5072.593 | 7 | 36 | -0.5496564 | 3.592776 | 36.68722 | 36.14063 | 147.6223 | 133.6227 | -3.237724e-05 | 0.1790075 | 0 | 0 | 0
15651 | 560659.7 | 2010-11-17 22:28 | 5102.609 | 7 | 36 | -0.5496564 | 3.591157 | 36.68722 | 36.14521 | 147.6223 | 133.6392 | -6.475449e-05 | 0.1790075 | 0 | 0 | 0
15652 | 560689.7 | 2010-11-17 22:28 | 5132.624 | 7 | 36 | -0.5498376 | 3.589538 | 36.68722 | 36.1498 | 147.6223 | 133.6556 | -6.475449e-05 | 0.1790075 | 0 | 0 | 0
15653 | 560719.7 | 2010-11-17 22:29 | 5162.639 | 7 | 36 | -0.5496564 | 3.587919 | 36.68722 | 36.15438 | 147.6223 | 133.6721 | -3.237724e-05 | 0.1790075 | 0 | 0 | 0
15654 | 560749.7 | 2010-11-17 22:30 | 5192.655 | 7 | 36 | -0.5496564 | 3.5863 | 36.68722 | 36.15896 | 147.6223 | 133.6885 | -3.237724e-05 | 0.1790075 | 0 | 0 | 0
15655 | 560779.7 | 2010-11-17 22:30 | 5222.67 | 7 | 36 | -0.5498376 | 3.584195 | 36.68722 | 36.16355 | 147.6223 | 133.7049 | -6.475449e-05 | 0.1790075 | 0 | 0 | 0
15656 | 560809.7 | 2010-11-17 22:30 | 5252.685 | 7 | 36 | -0.5496564 | 3.582738 | 36.68722 | 36.16813 | 147.6223 | 133.7214 | 0 | 0.1790075 | 0 | 0 | 0
15657 | 560839.8 | 2010-11-17 22:31 | 5282.701 | 7 | 36 | -0.5498376 | 3.580796 | 36.68722 | 36.17272 | 147.6223 | 133.7378 | 0 | 0.1790075 | 0 | 0 | 0
15658 | 560869.8 | 2010-11-17 22:32 | 5312.716 | 7 | 36 | -0.5496564 | 3.578853 | 36.68722 | 36.1773 | 147.6223 | 133.7542 | -3.237724e-05 | 0.1790075 | 0 | 0 | 0
15659 | 560899.8 | 2010-11-17 22:32 | 5342.731 | 7 | 36 | -0.5498376 | 3.576749 | 36.68722 | 36.18188 | 147.6223 | 133.7706 | -6.475449e-05 | 0.1790075 | 0 | 0 | 0
15660 | 560929.8 | 2010-11-17 22:32 | 5372.747 | 7 | 36 | -0.5500188 | 3.574644 | 36.68722 | 36.18647 | 147.6223 | 133.787 | -3.237724e-05 | 0.1790075 | 0 | 0 | 0
15661 | 560959.8 | 2010-11-17 22:33 | 5402.762 | 7 | 36 | -0.5500188 | 3.572539 | 36.68722 | 36.19105 | 147.6223 | 133.8034 | -6.475449e-05 | 0.1790075 | 0 | 0 | 0
15662 | 560989.8 | 2010-11-17 22:33 | 5432.778 | 7 | 36 | -0.5498376 | 3.570597 | 36.68722 | 36.19564 | 147.6223 | 133.8197 | -3.237724e-05 | 0.1790075 | 0 | 0 | 0
15663 | 561019.8 | 2010-11-17 22:34 | 5462.793 | 7 | 36 | -0.5498376 | 3.568007 | 36.68722 | 36.20022 | 147.6223 | 133.8361 | -9.713173e-05 | 0.1790075 | 0 | 0 | 0
15664 | 561049.9 | 2010-11-17 22:35 | 5492.808 | 7 | 36 | -0.5496564 | 3.56574 | 36.68722 | 36.20481 | 147.6223 | 133.8525 | -6.475449e-05 | 0.1790075 | 0 | 0 | 0
15665 | 561079.9 | 2010-11-17 22:35 | 5522.824 | 7 | 36 | -0.5496564 | 3.563312 | 36.68722 | 36.20939 | 147.6223 | 133.8688 | -3.237724e-05 | 0.1790075 | 0 | 0 | 0
15666 | 561109.9 | 2010-11-17 22:36 | 5552.839 | 7 | 36 | -0.5496564 | 3.560883 | 36.68722 | 36.21397 | 147.6223 | 133.8851 | -6.475449e-05 | 0.1790075 | 0 | 0 | 0
15667 | 561139.9 | 2010-11-17 22:36 | 5582.854 | 7 | 36 | -0.5498376 | 3.558293 | 36.68722 | 36.21856 | 147.6223 | 133.9014 | -6.475449e-05 | 0.1790075 | 0 | 0 | 0
15668 | 561169.9 | 2010-11-17 22:36 | 5612.87 | 7 | 36 | -0.5494752 | 3.555703 | 36.68722 | 36.22314 | 147.6223 | 133.9178 | -3.237724e-05 | 0.1790075 | 0 | 0 | 0
15669 | 561199.9 | 2010-11-17 22:37 | 5642.885 | 7 | 36 | -0.5498376 | 3.552789 | 36.68722 | 36.22773 | 147.6223 | 133.934 | -6.475449e-05 | 0.1790075 | 0 | 0 | 0
15670 | 561230 | 2010-11-17 22:38 | 5672.9 | 7 | 36 | -0.5498376 | 3.550037 | 36.68722 | 36.23231 | 147.6223 | 133.9503 | -6.475449e-05 | 0.1790075 | 0 | 0 | 0
15671 | 561260 | 2010-11-17 22:38 | 5702.916 | 7 | 36 | -0.5496564 | 3.547123 | 36.68722 | 36.23689 | 147.6223 | 133.9666 | -9.713173e-05 | 0.1790075 | 0 | 0 | 0
15672 | 561290 | 2010-11-17 22:38 | 5732.931 | 7 | 36 | -0.5498376 | 3.544209 | 36.68722 | 36.24148 | 147.6223 | 133.9828 | -9.713173e-05 | 0.1790075 | 0 | 0 | 0
15673 | 561320 | 2010-11-17 22:39 | 5762.946 | 7 | 36 | -0.5496564 | 3.541133 | 36.68722 | 36.24606 | 147.6223 | 133.9991 | -6.475449e-05 | 0.1790075 | 0 | 0 | 0
15674 | 561350 | 2010-11-17 22:40 | 5792.962 | 7 | 36 | -0.5500188 | 3.538057 | 36.68722 | 36.25065 | 147.6223 | 134.0153 | -9.713173e-05 | 0.1790075 | 0 | 0 | 0
15675 | 561380 | 2010-11-17 22:40 | 5822.977 | 7 | 36 | -0.5500188 | 3.534981 | 36.68722 | 36.25523 | 147.6223 | 134.0315 | -9.713173e-05 | 0.1790075 | 0 | 0 | 0
15676 | 561410 | 2010-11-17 22:40 | 5852.993 | 7 | 36 | -0.5500188 | 3.531743 | 36.68722 | 36.25981 | 147.6223 | 134.0477 | -9.713173e-05 | 0.1790075 | 0 | 0 | 0
15677 | 561440.1 | 2010-11-17 22:41 | 5883.008 | 7 | 36 | -0.5496564 | 3.528343 | 36.68722 | 36.2644 | 147.6223 | 134.0639 | -6.475449e-05 | 0.1790075 | 0 | 0 | 0
15678 | 561470.1 | 2010-11-17 22:41 | 5913.023 | 7 | 36 | -0.5498376 | 3.52462 | 36.68722 | 36.26898 | 147.6223 | 134.0801 | -0.000129509 | 0.1790075 | 0 | 0 | 0
15679 | 561500.1 | 2010-11-17 22:42 | 5943.039 | 7 | 36 | -0.5496564 | 3.520735 | 36.68722 | 36.27357 | 147.6223 | 134.0962 | -9.713173e-05 | 0.1790075 | 0 | 0 | 0
15680 | 561530.1 | 2010-11-17 22:42 | 5973.054 | 7 | 36 | -0.5500188 | 3.516363 | 36.68722 | 36.27815 | 147.6223 | 134.1123 | -0.000129509 | 0.1790075 | 0 | 0 | 0
15681 | 561560.1 | 2010-11-17 22:43 | 6003.069 | 7 | 36 | -0.5498376 | 3.511831 | 36.68722 | 36.28274 | 147.6223 | 134.1285 | -9.713173e-05 | 0.1790075 | 0 | 0 | 0
15682 | 561590.1 | 2010-11-17 22:44 | 6033.085 | 7 | 36 | -0.5498376 | 3.50665 | 36.68722 | 36.28732 | 147.6223 | 134.1445 | -0.0001618862 | 0.1790075 | 0 | 0 | 0
15683 | 561620.2 | 2010-11-17 22:44 | 6063.1 | 7 | 36 | -0.5500188 | 3.50066 | 36.68722 | 36.2919 | 147.6223 | 134.1606 | -0.0001618862 | 0.1790075 | 0 | 0 | 0
15684 | 561650.2 | 2010-11-17 22:44 | 6093.118 | 7 | 36 | -0.5500188 | 3.494346 | 36.68722 | 36.29649 | 147.6223 | 134.1766 | -0.0001618862 | 0.1790075 | 0 | 0 | 0
15685 | 561680.2 | 2010-11-17 22:45 | 6123.131 | 7 | 36 | -0.5500188 | 3.486899 | 36.68722 | 36.30108 | 147.6223 | 134.1927 | -0.0002266407 | 0.1790075 | 0 | 0 | 0
15686 | 561710.2 | 2010-11-17 22:46 | 6153.146 | 7 | 36 | -0.5500188 | 3.477995 | 36.68722 | 36.30566 | 147.6223 | 134.2086 | -0.0002590656 | 0.1790075 | 0 | 0 | 0
15687 | 561740.2 | 2010-11-17 22:46 | 6183.161 | 7 | 36 | -0.5498376 | 3.467634 | 36.68722 | 36.31025 | 147.6223 | 134.2245 | -0.0003238201 | 0.1790075 | 0 | 0 | 0
15688 | 561770.2 | 2010-11-17 22:46 | 6213.177 | 7 | 36 | -0.5500188 | 3.455493 | 36.68722 | 36.31483 | 147.6223 | 134.2404 | -0.0003561497 | 0.1790075 | 0 | 0 | 0
15689 | 561800.2 | 2010-11-17 22:47 | 6243.192 | 7 | 36 | -0.5496564 | 3.440923 | 36.68722 | 36.31942 | 147.6223 | 134.2562 | -0.0004209042 | 0.1790075 | 0 | 0 | 0
15690 | 561830.3 | 2010-11-17 22:48 | 6273.208 | 7 | 36 | -0.5498376 | 3.423277 | 36.68722 | 36.324 | 147.6223 | 134.272 | -0.0005180359 | 0.1790075 | 0 | 0 | 0
15691 | 561860.3 | 2010-11-17 22:48 | 6303.223 | 7 | 36 | -0.5498376 | 3.401583 | 36.68722 | 36.32858 | 147.6223 | 134.2876 | -0.0006475449 | 0.1790075 | 0 | 0 | 0
15692 | 561890.3 | 2010-11-17 22:48 | 6333.238 | 7 | 36 | -0.5498376 | 3.375843 | 36.68722 | 36.33317 | 147.6223 | 134.3031 | -0.0007122994 | 0.1790075 | 0 | 0 | 0
15693 | 561920.3 | 2010-11-17 22:49 | 6363.254 | 7 | 36 | -0.5498376 | 3.344436 | 36.68722 | 36.33775 | 147.6223 | 134.3185 | -0.0009713173 | 0.1790075 | 0 | 0 | 0
15694 | 561950.3 | 2010-11-17 22:50 | 6393.269 | 7 | 36 | -0.5498376 | 3.306878 | 36.68722 | 36.34234 | 147.6223 | 134.3338 | -0.001100826 | 0.1790075 | 0 | 0 | 0
15695 | 561980.3 | 2010-11-17 22:50 | 6423.284 | 7 | 36 | -0.5498376 | 3.261548 | 36.68722 | 36.34692 | 147.6223 | 134.3489 | -0.001327515 | 0.1790075 | 0 | 0 | 0
15696 | 562010.4 | 2010-11-17 22:50 | 6453.3 | 7 | 36 | -0.5496564 | 3.206182 | 36.68722 | 36.3515 | 147.6223 | 134.3637 | -0.001618862 | 0.1790075 | 0 | 0 | 0
15697 | 562040.4 | 2010-11-17 22:51 | 6483.315 | 7 | 36 | -0.5498376 | 3.136083 | 36.68722 | 36.35609 | 147.6223 | 134.3782 | -0.002072191 | 0.1790075 | 0 | 0 | 0
15698 | 562070.4 | 2010-11-17 22:52 | 6513.33 | 7 | 36 | -0.5500188 | 3.04332 | 36.68722 | 36.36067 | 147.6223 | 134.3924 | -0.002881622 | 0.1790075 | 0 | 0 | 0
15699 | 562091.8 | 2010-11-17 22:52 | 6534.736 | 7 | 36 | -0.5498376 | 2.94311 | 36.68722 | 36.36394 | 147.6223 | 134.4022 | -0.004468155 | 0.1790075 | 0 | 0 | 0
15700 | 562107.3 | 2010-11-17 22:52 | 6550.205 | 7 | 36 | -0.5498376 | 2.843062 | 36.68722 | 36.3663 | 147.6223 | 134.409 | -0.005569029 | 0.1790075 | 0 | 0 | 0
15701 | 562120.9 | 2010-11-17 22:52 | 6563.83 | 7 | 36 | -0.5496564 | 2.742852 | 36.68722 | 36.36838 | 147.6223 | 134.4149 | -0.005892801 | 0.1790075 | 0 | 0 | 0
15702 | 562126.8 | 2010-11-17 22:52 | 6569.783 | 7 | 36 | -0.5500188 | 2.69979 | 36.68722 | 36.36929 | 147.6223 | 134.4173 | -0.005763292 | 0.1790075 | 0 | 0 | 0
15703 | 562186.9 | 2010-11-17 22:53 | 60.0151 | 8 | 36 | 0 | 3.219619 | 36.68722 | 36.36929 | 147.6223 | 134.4173 | 0.001068497 | 0.1790075 | 0 | 0 | 0
15704 | 562187 | 2010-11-17 22:53 | 0.1876447 | 9 | 36 | 0.0004767237 | 3.219781 | 36.68722 | 36.36929 | 147.6223 | 134.4173 | 0 | 0.1830574 | 0 | 0 | 0
15705 | 562191.9 | 2010-11-17 22:54 | 5.015586 | 9 | 36 | 0.004644399 | 3.227875 | 36.68722 | 36.36929 | 147.6223 | 134.4173 | 0.0009066105 | 0.1830574 | 0 | 0 | 0
15706 | 562221.9 | 2010-11-17 22:54 | 30.01538 | 1 | 37 | 0 | 3.256368 | 36.68722 | 36.36929 | 147.6223 | 134.4173 | 0.0006152153 | 0.1830574 | 0 | 0 | 0
15707 | 562251.9 | 2010-11-17 22:55 | 60.03074 | 1 | 37 | 0 | 3.277252 | 36.68722 | 36.36929 | 147.6223 | 134.4173 | 0.0005180359 | 0.1830574 | 0 | 0 | 0
15708 | 562281.9 | 2010-11-17 22:55 | 90.04608 | 1 | 37 | 0 | 3.293279 | 36.68722 | 36.36929 | 147.6223 | 134.4173 | 0.0003885269 | 0.1830574 | 0 | 0 | 0
15709 | 562311.9 | 2010-11-17 22:56 | 120.0146 | 1 | 37 | 0 | 3.30623 | 36.68722 | 36.36929 | 147.6223 | 134.4173 | 0.0003237724 | 0.1830574 | 0 | 0 | 0
15710 | 562341.9 | 2010-11-17 22:56 | 30.01536 | 2 | 37 | 0.5502474 | 3.568816 | 36.69181 | 36.36929 | 147.6385 | 134.4173 | 0.002136946 | 0.1830574 | 0 | 0 | 0
15711 | 562371.9 | 2010-11-17 22:57 | 60.03073 | 2 | 37 | 0.5504286 | 3.632277 | 36.6964 | 36.36929 | 147.655 | 134.4173 | 0.001392221 | 0.1830574 | 0 | 0 | 0
15712 | 562401.9 | 2010-11-17 22:57 | 90.04612 | 2 | 37 | 0.5504286 | 3.676959 | 36.70099 | 36.36929 | 147.6718 | 134.4173 | 0.001036119 | 0.1830574 | 0 | 0 | 0
15713 | 562432 | 2010-11-17 22:58 | 120.0615 | 2 | 37 | 0.5504286 | 3.710955 | 36.70558 | 36.36929 | 147.6887 | 134.4173 | 0.0008418083 | 0.1830574 | 0 | 0 | 0
15714 | 562462 | 2010-11-17 22:58 | 150.0769 | 2 | 37 | 0.5502474 | 3.738639 | 36.71017 | 36.36929 | 147.7058 | 134.4173 | 0.0006799221 | 0.1830574 | 0 | 0 | 0
15715 | 562492 | 2010-11-17 22:59 | 180.0922 | 2 | 37 | 0.5502474 | 3.761465 | 36.71476 | 36.36929 | 147.723 | 134.4173 | 0.0005504608 | 0.1830574 | 0 | 0 | 0
15716 | 562522 | 2010-11-17 22:59 | 210.1075 | 2 | 37 | 0.5502474 | 3.78073 | 36.71935 | 36.36929 | 147.7404 | 134.4173 | 0.0004532814 | 0.1830574 | 0 | 0 | 0
15717 | 562552 | 2010-11-17 23:00 | 240.1229 | 2 | 37 | 0.5504286 | 3.796433 | 36.72394 | 36.36929 | 147.7577 | 134.4173 | 0.0003885269 | 0.1830574 | 0 | 0 | 0
15718 | 562582 | 2010-11-17 23:00 | 270.1382 | 2 | 37 | 0.5504286 | 3.808251 | 36.72853 | 36.36929 | 147.7752 | 134.4173 | 0.000259018 | 0.1830574 | 0 | 0 | 0
15719 | 562612.1 | 2010-11-17 23:01 | 300.1536 | 2 | 37 | 0.5506098 | 3.816832 | 36.73311 | 36.36929 | 147.7927 | 134.4173 | 0.0001942635 | 0.1830574 | 0 | 0 | 0
15720 | 562642.1 | 2010-11-17 23:01 | 330.169 | 2 | 37 | 0.5504286 | 3.822174 | 36.7377 | 36.36929 | 147.8102 | 134.4173 | 0.000129509 | 0.1830574 | 0 | 0 | 0
15721 | 562672.1 | 2010-11-17 23:02 | 360.1843 | 2 | 37 | 0.5504286 | 3.826383 | 36.74229 | 36.36929 | 147.8278 | 134.4173 | 9.713173e-05 | 0.1830574 | 0 | 0 | 0
15722 | 562702.1 | 2010-11-17 23:02 | 390.1997 | 2 | 37 | 0.5502474 | 3.829945 | 36.74688 | 36.36929 | 147.8453 | 134.4173 | 6.475449e-05 | 0.1830574 | 0 | 0 | 0
15723 | 562732.1 | 2010-11-17 23:03 | 420.2151 | 2 | 37 | 0.5502474 | 3.833506 | 36.75147 | 36.36929 | 147.8629 | 134.4173 | 0.000129509 | 0.1830574 | 0 | 0 | 0
15724 | 562762.1 | 2010-11-17 23:03 | 450.2305 | 2 | 37 | 0.5504286 | 3.836744 | 36.75606 | 36.36929 | 147.8805 | 134.4173 | 9.713173e-05 | 0.1830574 | 0 | 0 | 0
15725 | 562792.1 | 2010-11-17 23:04 | 480.2458 | 2 | 37 | 0.5500662 | 3.83982 | 36.76065 | 36.36929 | 147.8981 | 134.4173 | 9.717941e-05 | 0.1830574 | 0 | 0 | 0
15726 | 562822.2 | 2010-11-17 23:04 | 510.2612 | 2 | 37 | 0.5504286 | 3.842734 | 36.76524 | 36.36929 | 147.9158 | 134.4173 | 3.237724e-05 | 0.1830574 | 0 | 0 | 0
15727 | 562852.2 | 2010-11-17 23:05 | 540.2767 | 2 | 37 | 0.5502474 | 3.84581 | 36.76982 | 36.36929 | 147.9334 | 134.4173 | 9.713173e-05 | 0.1830574 | 0 | 0 | 0
15728 | 562882.2 | 2010-11-17 23:05 | 570.2919 | 2 | 37 | 0.5502474 | 3.848724 | 36.77441 | 36.36929 | 147.9511 | 134.4173 | 9.713173e-05 | 0.1830574 | 0 | 0 | 0
15729 | 562912.2 | 2010-11-17 23:06 | 600.3073 | 2 | 37 | 0.5502474 | 3.851476 | 36.779 | 36.36929 | 147.9687 | 134.4173 | 0 | 0.1830574 | 0 | 0 | 0
15730 | 562942.2 | 2010-11-17 23:06 | 630.3226 | 2 | 37 | 0.5506098 | 3.85439 | 36.78359 | 36.36929 | 147.9864 | 134.4173 | 6.475449e-05 | 0.1830574 | 0 | 0 | 0
15731 | 562972.2 | 2010-11-17 23:07 | 660.3381 | 2 | 37 | 0.5504286 | 3.857142 | 36.78818 | 36.36929 | 148.0041 | 134.4173 | 6.475449e-05 | 0.1830574 | 0 | 0 | 0
15732 | 563002.3 | 2010-11-17 23:07 | 690.3533 | 2 | 37 | 0.5504286 | 3.859895 | 36.79277 | 36.36929 | 148.0218 | 134.4173 | 6.475449e-05 | 0.1830574 | 0 | 0 | 0
15733 | 563032.3 | 2010-11-17 23:08 | 720.3687 | 2 | 37 | 0.5506098 | 3.86297 | 36.79736 | 36.36929 | 148.0395 | 134.4173 | 6.475449e-05 | 0.1830574 | 0 | 0 | 0
15734 | 563062.3 | 2010-11-17 23:08 | 750.384 | 2 | 37 | 0.5506098 | 3.865722 | 36.80195 | 36.36929 | 148.0573 | 134.4173 | 9.713173e-05 | 0.1830574 | 0 | 0 | 0
15735 | 563092.3 | 2010-11-17 23:09 | 780.3994 | 2 | 37 | 0.5506098 | 3.868637 | 36.80654 | 36.36929 | 148.075 | 134.4173 | 9.717941e-05 | 0.1830574 | 0 | 0 | 0
15736 | 563122.3 | 2010-11-17 23:09 | 810.4148 | 2 | 37 | 0.5504286 | 3.871712 | 36.81113 | 36.36929 | 148.0928 | 134.4173 | 6.475449e-05 | 0.1830574 | 0 | 0 | 0
15737 | 563152.3 | 2010-11-17 23:10 | 840.4301 | 2 | 37 | 0.5504286 | 3.874788 | 36.81572 | 36.36929 | 148.1106 | 134.4173 | 6.475449e-05 | 0.1830574 | 0 | 0 | 0
15738 | 563182.3 | 2010-11-17 23:10 | 870.4456 | 2 | 37 | 0.5506098 | 3.877864 | 36.82031 | 36.36929 | 148.1283 | 134.4173 | 6.475449e-05 | 0.1830574 | 0 | 0 | 0
15739 | 563212.4 | 2010-11-17 23:11 | 900.4609 | 2 | 37 | 0.5504286 | 3.881102 | 36.8249 | 36.36929 | 148.1462 | 134.4173 | 9.713173e-05 | 0.1830574 | 0 | 0 | 0
15740 | 563242.4 | 2010-11-17 23:11 | 930.4762 | 2 | 37 | 0.5504286 | 3.88434 | 36.82949 | 36.36929 | 148.164 | 134.4173 | 6.475449e-05 | 0.1830574 | 0 | 0 | 0
15741 | 563272.4 | 2010-11-17 23:12 | 960.4916 | 2 | 37 | 0.5504286 | 3.887578 | 36.83408 | 36.36929 | 148.1818 | 134.4173 | 9.713173e-05 | 0.1830574 | 0 | 0 | 0
15742 | 563302.4 | 2010-11-17 23:12 | 990.507 | 2 | 37 | 0.5506098 | 3.890815 | 36.83867 | 36.36929 | 148.1997 | 134.4173 | 9.713173e-05 | 0.1830574 | 0 | 0 | 0
15743 | 563332.4 | 2010-11-17 23:13 | 1020.522 | 2 | 37 | 0.5504286 | 3.893891 | 36.84326 | 36.36929 | 148.2175 | 134.4173 | 6.475449e-05 | 0.1830574 | 0 | 0 | 0
15744 | 563362.4 | 2010-11-17 23:13 | 1050.538 | 2 | 37 | 0.5506098 | 3.897129 | 36.84784 | 36.36929 | 148.2354 | 134.4173 | 0.000129509 | 0.1830574 | 0 | 0 | 0
15745 | 563392.5 | 2010-11-17 23:14 | 1080.553 | 2 | 37 | 0.5504286 | 3.900043 | 36.85243 | 36.36929 | 148.2533 | 134.4173 | 9.713173e-05 | 0.1830574 | 0 | 0 | 0
15746 | 563422.5 | 2010-11-17 23:14 | 1110.569 | 2 | 37 | 0.5504286 | 3.902957 | 36.85702 | 36.36929 | 148.2712 | 134.4173 | 6.475449e-05 | 0.1830574 | 0 | 0 | 0
15747 | 563452.5 | 2010-11-17 23:15 | 1140.584 | 2 | 37 | 0.5506098 | 3.905871 | 36.86161 | 36.36929 | 148.2891 | 134.4173 | 6.475449e-05 | 0.1830574 | 0 | 0 | 0
15748 | 563482.5 | 2010-11-17 23:15 | 1170.599 | 2 | 37 | 0.5504286 | 3.908623 | 36.8662 | 36.36929 | 148.307 | 134.4173 | 3.237724e-05 | 0.1830574 | 0 | 0 | 0
15749 | 563512.5 | 2010-11-17 23:16 | 1200.615 | 2 | 37 | 0.5504286 | 3.911376 | 36.87079 | 36.36929 | 148.325 | 134.4173 | 3.237724e-05 | 0.1830574 | 0 | 0 | 0
15750 | 563542.5 | 2010-11-17 23:16 | 1230.63 | 2 | 37 | 0.5504286 | 3.913966 | 36.87538 | 36.36929 | 148.343 | 134.4173 | 6.475449e-05 | 0.1830574 | 0 | 0 | 0
15751 | 563572.5 | 2010-11-17 23:17 | 1260.645 | 2 | 37 | 0.5504286 | 3.916394 | 36.87997 | 36.36929 | 148.3609 | 134.4173 | 3.237724e-05 | 0.1830574 | 0 | 0 | 0
15752 | 563602.6 | 2010-11-17 23:17 | 1290.661 | 2 | 37 | 0.5506098 | 3.918984 | 36.88456 | 36.36929 | 148.3789 | 134.4173 | 0.000129509 | 0.1830574 | 0 | 0 | 0
15753 | 563632.6 | 2010-11-17 23:18 | 1320.676 | 2 | 37 | 0.5504286 | 3.920927 | 36.88915 | 36.36929 | 148.3969 | 134.4173 | 6.475449e-05 | 0.1830574 | 0 | 0 | 0
15754 | 563662.6 | 2010-11-17 23:18 | 1350.691 | 2 | 37 | 0.5506098 | 3.923032 | 36.89374 | 36.36929 | 148.4149 | 134.4173 | 3.237724e-05 | 0.1830574 | 0 | 0 | 0
15755 | 563692.6 | 2010-11-17 23:19 | 1380.707 | 2 | 37 | 0.5504286 | 3.924974 | 36.89833 | 36.36929 | 148.4329 | 134.4173 | 6.475449e-05 | 0.1830574 | 0 | 0 | 0
15756 | 563722.6 | 2010-11-17 23:19 | 1410.722 | 2 | 37 | 0.5506098 | 3.926755 | 36.90292 | 36.36929 | 148.4509 | 134.4173 | 3.237724e-05 | 0.1830574 | 0 | 0 | 0
15757 | 563752.6 | 2010-11-17 23:20 | 1440.737 | 2 | 37 | 0.5504286 | 3.928374 | 36.90751 | 36.36929 | 148.4689 | 134.4173 | 3.237724e-05 | 0.1830574 | 0 | 0 | 0
15758 | 563782.7 | 2010-11-17 23:20 | 1470.753 | 2 | 37 | 0.5504286 | 3.929993 | 36.9121 | 36.36929 | 148.487 | 134.4173 | 0 | 0.1830574 | 0 | 0 | 0
15759 | 563812.7 | 2010-11-17 23:21 | 1500.769 | 2 | 37 | 0.5504286 | 3.93145 | 36.91669 | 36.36929 | 148.505 | 134.4173 | -3.237724e-05 | 0.1830574 | 0 | 0 | 0
15760 | 563842.7 | 2010-11-17 23:21 | 1530.771 | 2 | 37 | 0.5504286 | 3.933069 | 36.92128 | 36.36929 | 148.5231 | 134.4173 | 3.237724e-05 | 0.1830574 | 0 | 0 | 0
15761 | 563872.7 | 2010-11-17 23:22 | 1560.783 | 2 | 37 | 0.5504286 | 3.934526 | 36.92586 | 36.36929 | 148.5411 | 134.4173 | 6.475449e-05 | 0.1830574 | 0 | 0 | 0
15762 | 563902.7 | 2010-11-17 23:22 | 1590.799 | 2 | 37 | 0.5504286 | 3.935659 | 36.93045 | 36.36929 | 148.5592 | 134.4173 | 6.475449e-05 | 0.1830574 | 0 | 0 | 0
15763 | 563932.7 | 2010-11-17 23:23 | 1620.814 | 2 | 37 | 0.5504286 | 3.936954 | 36.93504 | 36.36929 | 148.5772 | 134.4173 | -3.237724e-05 | 0.1830574 | 0 | 0 | 0
15764 | 563962.7 | 2010-11-17 23:23 | 1650.829 | 2 | 37 | 0.5504286 | 3.938087 | 36.93963 | 36.36929 | 148.5953 | 134.4173 | 3.237724e-05 | 0.1830574 | 0 | 0 | 0
15765 | 563992.7 | 2010-11-17 23:24 | 1680.845 | 2 | 37 | 0.5504286 | 3.939383 | 36.94422 | 36.36929 | 148.6134 | 134.4173 | 3.237724e-05 | 0.1830574 | 0 | 0 | 0
15766 | 564022.8 | 2010-11-17 23:24 | 1710.86 | 2 | 37 | 0.5506098 | 3.940678 | 36.94881 | 36.36929 | 148.6315 | 134.4173 | 6.475449e-05 | 0.1830574 | 0 | 0 | 0
15767 | 564052.8 | 2010-11-17 23:25 | 1740.875 | 2 | 37 | 0.5504286 | 3.941973 | 36.9534 | 36.36929 | 148.6496 | 134.4173 | 6.475449e-05 | 0.1830574 | 0 | 0 | 0
15768 | 564082.8 | 2010-11-17 23:25 | 1770.891 | 2 | 37 | 0.5504286 | 3.942944 | 36.95799 | 36.36929 | 148.6677 | 134.4173 | 0 | 0.1830574 | 0 | 0 | 0
15769 | 564112.8 | 2010-11-17 23:26 | 1800.906 | 2 | 37 | 0.5504286 | 3.944077 | 36.96258 | 36.36929 | 148.6857 | 134.4173 | 0 | 0.1830574 | 0 | 0 | 0
15770 | 564142.8 | 2010-11-17 23:26 | 1830.922 | 2 | 37 | 0.5506098 | 3.945372 | 36.96717 | 36.36929 | 148.7039 | 134.4173 | 3.237724e-05 | 0.1830574 | 0 | 0 | 0
15771 | 564172.8 | 2010-11-17 23:27 | 1860.937 | 2 | 37 | 0.5506098 | 3.946668 | 36.97176 | 36.36929 | 148.722 | 134.4173 | 3.242493e-05 | 0.1830574 | 0 | 0 | 0
15772 | 564202.9 | 2010-11-17 23:27 | 1890.952 | 2 | 37 | 0.5506098 | 3.947801 | 36.97635 | 36.36929 | 148.7401 | 134.4173 | 3.237724e-05 | 0.1830574 | 0 | 0 | 0
15773 | 564232.9 | 2010-11-17 23:28 | 1920.968 | 2 | 37 | 0.5504286 | 3.948934 | 36.98094 | 36.36929 | 148.7582 | 134.4173 | 3.237724e-05 | 0.1830574 | 0 | 0 | 0
15774 | 564262.9 | 2010-11-17 23:28 | 1950.983 | 2 | 37 | 0.5504286 | 3.950229 | 36.98553 | 36.36929 | 148.7763 | 134.4173 | 3.237724e-05 | 0.1830574 | 0 | 0 | 0
15775 | 564292.9 | 2010-11-17 23:29 | 1980.998 | 2 | 37 | 0.5502474 | 3.951362 | 36.99012 | 36.36929 | 148.7945 | 134.4173 | 3.237724e-05 | 0.1830574 | 0 | 0 | 0
15776 | 564322.9 | 2010-11-17 23:29 | 2011.014 | 2 | 37 | 0.5506098 | 3.952657 | 36.99471 | 36.36929 | 148.8126 | 134.4173 | 6.475449e-05 | 0.1830574 | 0 | 0 | 0
15777 | 564352.9 | 2010-11-17 23:30 | 2041.029 | 2 | 37 | 0.5504286 | 3.953629 | 36.9993 | 36.36929 | 148.8307 | 134.4173 | -3.237724e-05 | 0.1830574 | 0 | 0 | 0
15778 | 564382.9 | 2010-11-17 23:30 | 2071.044 | 2 | 37 | 0.5504286 | 3.954924 | 37.00389 | 36.36929 | 148.8489 | 134.4173 | 3.237724e-05 | 0.1830574 | 0 | 0 | 0
15779 | 564413 | 2010-11-17 23:31 | 2101.06 | 2 | 37 | 0.5502474 | 3.956381 | 37.00848 | 36.36929 | 148.867 | 134.4173 | 6.475449e-05 | 0.1830574 | 0 | 0 | 0
15780 | 564443 | 2010-11-17 23:31 | 2131.075 | 2 | 37 | 0.5506098 | 3.957352 | 37.01307 | 36.36929 | 148.8852 | 134.4173 | 6.475449e-05 | 0.1830574 | 0 | 0 | 0
15781 | 564473 | 2010-11-17 23:32 | 2161.09 | 2 | 37 | 0.5504286 | 3.958647 | 37.01765 | 36.36929 | 148.9034 | 134.4173 | 3.237724e-05 | 0.1830574 | 0 | 0 | 0
15782 | 564503 | 2010-11-17 23:32 | 2191.106 | 2 | 37 | 0.5506098 | 3.960104 | 37.02224 | 36.36929 | 148.9215 | 134.4173 | 6.475449e-05 | 0.1830574 | 0 | 0 | 0
15783 | 564533 | 2010-11-17 23:33 | 2221.121 | 2 | 37 | 0.5504286 | 3.961238 | 37.02683 | 36.36929 | 148.9397 | 134.4173 | 3.237724e-05 | 0.1830574 | 0 | 0 | 0
15784 | 564563 | 2010-11-17 23:33 | 2251.137 | 2 | 37 | 0.5506098 | 3.962695 | 37.03142 | 36.36929 | 148.9579 | 134.4173 | 6.475449e-05 | 0.1830574 | 0 | 0 | 0
15785 | 564593.1 | 2010-11-17 23:34 | 2281.152 | 2 | 37 | 0.5504286 | 3.96399 | 37.03601 | 36.36929 | 148.9761 | 134.4173 | 3.237724e-05 | 0.1830574 | 0 | 0 | 0
15786 | 564623.1 | 2010-11-17 23:34 | 2311.167 | 2 | 37 | 0.5504286 | 3.965285 | 37.0406 | 36.36929 | 148.9943 | 134.4173 | 3.237724e-05 | 0.1830574 | 0 | 0 | 0
15787 | 564653.1 | 2010-11-17 23:35 | 2341.183 | 2 | 37 | 0.5506098 | 3.96658 | 37.04519 | 36.36929 | 149.0125 | 134.4173 | 6.475449e-05 | 0.1830574 | 0 | 0 | 0
15788 | 564683.1 | 2010-11-17 23:35 | 2371.198 | 2 | 37 | 0.5504286 | 3.967875 | 37.04978 | 36.36929 | 149.0307 | 134.4173 | 6.475449e-05 | 0.1830574 | 0 | 0 | 0
15789 | 564713.1 | 2010-11-17 23:36 | 2401.213 | 2 | 37 | 0.5504286 | 3.96917 | 37.05437 | 36.36929 | 149.0489 | 134.4173 | 3.237724e-05 | 0.1830574 | 0 | 0 | 0
15790 | 564743.1 | 2010-11-17 23:36 | 2431.229 | 2 | 37 | 0.5507911 | 3.970627 | 37.05896 | 36.36929 | 149.0671294 | 134.4173 | 6.475449e-05 | 0.1830574 | 0 | 0 | 0
15791 | 564773.1 | 2010-11-17 23:37 | 2461.244 | 2 | 37 | 0.5507911 | 3.972084 | 37.06355 | 36.36929 | 149.0854 | 134.4173 | 6.475449e-05 | 0.1830574 | 0 | 0 | 0
15792 | 564803.2 | 2010-11-17 23:37 | 2491.26 | 2 | 37 | 0.5504286 | 3.973217 | 37.06814 | 36.36929 | 149.1036 | 134.4173 | 0 | 0.1830574 | 0 | 0 | 0
15793 | 564833.2 | 2010-11-17 23:38 | 2521.275 | 2 | 37 | 0.5506098 | 3.974674 | 37.07273 | 36.36929 | 149.1218 | 134.4173 | 3.237724e-05 | 0.1830574 | 0 | 0 | 0
15794 | 564863.2 | 2010-11-17 23:38 | 2551.29 | 2 | 37 | 0.5506098 | 3.976132 | 37.07732 | 36.36929 | 149.1401 | 134.4173 | 6.480217e-05 | 0.1830574 | 0 | 0 | 0
15795 | 564893.2 | 2010-11-17 23:39 | 2581.306 | 2 | 37 | 0.5504286 | 3.977427 | 37.08191 | 36.36929 | 149.1583 | 134.4173 | 3.237724e-05 | 0.1830574 | 0 | 0 | 0
15796 | 564923.2 | 2010-11-17 23:39 | 2611.321 | 2 | 37 | 0.5504286 | 3.978884 | 37.0865 | 36.36929 | 149.1766 | 134.4173 | 3.237724e-05 | 0.1830574 | 0 | 0 | 0
15797 | 564953.2 | 2010-11-17 23:40 | 2641.336 | 2 | 37 | 0.5502474 | 3.980179 | 37.09109 | 36.36929 | 149.1948 | 134.4173 | 0 | 0.1830574 | 0 | 0 | 0
15798 | 564983.3 | 2010-11-17 23:40 | 2671.353 | 2 | 37 | 0.5502474 | 3.981798 | 37.09568 | 36.36929 | 149.2131 | 134.4173 | 6.475449e-05 | 0.1830574 | 0 | 0 | 0
15799 | 565013.3 | 2010-11-17 23:41 | 2701.367 | 2 | 37 | 0.5504286 | 3.983093 | 37.10027 | 36.36929 | 149.2314 | 134.4173 | 3.237724e-05 | 0.1830574 | 0 | 0 | 0
15800 | 565043.3 | 2010-11-17 23:41 | 2731.383 | 2 | 37 | 0.5506098 | 3.984712 | 37.10486 | 36.36929 | 149.2497 | 134.4173 | 3.237724e-05 | 0.1830574 | 0 | 0 | 0
15801 | 565073.3 | 2010-11-17 23:42 | 2761.398 | 2 | 37 | 0.5504286 | 3.986007 | 37.10944 | 36.36929 | 149.268 | 134.4173 | 3.237724e-05 | 0.1830574 | 0 | 0 | 0
15802 | 565103.3 | 2010-11-17 23:42 | 2791.413 | 2 | 37 | 0.5504286 | 3.987464 | 37.11403 | 36.36929 | 149.2863 | 134.4173 | 3.237724e-05 | 0.1830574 | 0 | 0 | 0
15803 | 565133.3 | 2010-11-17 23:43 | 2821.429 | 2 | 37 | 0.5502474 | 3.988921 | 37.11862 | 36.36929 | 149.3046 | 134.4173 | 0 | 0.1830574 | 0 | 0 | 0
15804 | 565163.3 | 2010-11-17 23:43 | 2851.444 | 2 | 37 | 0.5504286 | 3.99054 | 37.12321 | 36.36929 | 149.3229 | 134.4173 | 3.237724e-05 | 0.1830574 | 0 | 0 | 0
15805 | 565193.4 | 2010-11-17 23:44 | 2881.459 | 2 | 37 | 0.5504286 | 3.991997 | 37.1278 | 36.36929 | 149.3412 | 134.4173 | 3.237724e-05 | 0.1830574 | 0 | 0 | 0
15806 | 565223.4 | 2010-11-17 23:44 | 2911.475 | 2 | 37 | 0.5506098 | 3.993616 | 37.13239 | 36.36929 | 149.3595 | 134.4173 | 6.475449e-05 | 0.1830574 | 0 | 0 | 0
15807 | 565253.4 | 2010-11-17 23:45 | 2941.49 | 2 | 37 | 0.5506098 | 3.995234 | 37.13698 | 36.36929 | 149.3779 | 134.4173 | 6.475449e-05 | 0.1830574 | 0 | 0 | 0
15808 | 565283.4 | 2010-11-17 23:45 | 2971.505 | 2 | 37 | 0.5504286 | 3.996692 | 37.14157 | 36.36929 | 149.3962 | 134.4173 | 6.475449e-05 | 0.1830574 | 0 | 0 | 0
15809 | 565313.4 | 2010-11-17 23:46 | 3001.521 | 2 | 37 | 0.5504286 | 3.998311 | 37.14616 | 36.36929 | 149.4145 | 134.4173 | 6.475449e-05 | 0.1830574 | 0 | 0 | 0
15810 | 565343.4 | 2010-11-17 23:46 | 3031.536 | 2 | 37 | 0.5500662 | 3.999929 | 37.15075 | 36.36929 | 149.4329 | 134.4173 | 9.713173e-05 | 0.1830574 | 0 | 0 | 0
15811 | 565373.4 | 2010-11-17 23:47 | 3061.552 | 2 | 37 | 0.5504286 | 4.001225 | 37.15534 | 36.36929 | 149.4513 | 134.4173 | 3.232956e-05 | 0.1830574 | 0 | 0 | 0
15812 | 565403.5 | 2010-11-17 23:47 | 3091.567 | 2 | 37 | 0.5506098 | 4.003006 | 37.15993 | 36.36929 | 149.4696 | 134.4173 | 6.475449e-05 | 0.1830574 | 0 | 0 | 0
15813 | 565433.5 | 2010-11-17 23:48 | 3121.582 | 2 | 37 | 0.5506098 | 4.004786 | 37.16452 | 36.36929 | 149.488 | 134.4173 | 3.232956e-05 | 0.1830574 | 0 | 0 | 0
15814 | 565463.5 | 2010-11-17 23:48 | 3151.598 | 2 | 37 | 0.5504286 | 4.006243 | 37.16911 | 36.36929 | 149.5064 | 134.4173 | 3.242493e-05 | 0.1830574 | 0 | 0 | 0
15815 | 565493.5 | 2010-11-17 23:49 | 3181.614 | 2 | 37 | 0.5504286 | 4.007862 | 37.1737 | 36.36929 | 149.5248 | 134.4173 | 3.242493e-05 | 0.1830574 | 0 | 0 | 0
15816 | 565523.5 | 2010-11-17 23:49 | 3211.628 | 2 | 37 | 0.5506098 | 4.009643 | 37.17829 | 36.36929 | 149.5432 | 134.4173 | 6.475449e-05 | 0.1830574 | 0 | 0 | 0
15817 | 565553.5 | 2010-11-17 23:50 | 3241.644 | 2 | 37 | 0.5502474 | 4.011262 | 37.18288 | 36.36929 | 149.5616 | 134.4173 | 3.242493e-05 | 0.1830574 | 0 | 0 | 0
15818 | 565583.6 | 2010-11-17 23:50 | 3271.659 | 2 | 37 | 0.5504286 | 4.013042 | 37.18746 | 36.36929 | 149.58 | 134.4173 | 3.232956e-05 | 0.1830574 | 0 | 0 | 0
15819 | 565613.6 | 2010-11-17 23:51 | 3301.659 | 2 | 37 | 0.5502474 | 4.014823 | 37.19205 | 36.36929 | 149.5984 | 134.4173 | 3.242493e-05 | 0.1830574 | 0 | 0 | 0
15820 | 565643.6 | 2010-11-17 23:51 | 3331.674 | 2 | 37 | 0.5506098 | 4.016766 | 37.19664 | 36.36929 | 149.6168 | 134.4173 | 0.000129509 | 0.1830574 | 0 | 0 | 0
15821 | 565673.6 | 2010-11-17 23:52 | 3361.69 | 2 | 37 | 0.5504286 | 4.018385 | 37.20123 | 36.36929 | 149.6353 | 134.4173 | 6.475449e-05 | 0.1830574 | 0 | 0 | 0
15822 | 565703.6 | 2010-11-17 23:52 | 3391.705 | 2 | 37 | 0.5504286 | 4.020166 | 37.20582 | 36.36929 | 149.6537 | 134.4173 | 3.242493e-05 | 0.1830574 | 0 | 0 | 0
15823 | 565733.6 | 2010-11-17 23:53 | 3421.72 | 2 | 37 | 0.5506098 | 4.022109 | 37.21041 | 36.36929 | 149.6722 | 134.4173 | 6.475449e-05 | 0.1830574 | 0 | 0 | 0
15824 | 565763.6 | 2010-11-17 23:53 | 3451.736 | 2 | 37 | 0.5506098 | 4.023889 | 37.215 | 36.36929 | 149.6906 | 134.4173 | 3.232956e-05 | 0.1830574 | 0 | 0 | 0
15825 | 565793.7 | 2010-11-17 23:54 | 3481.754 | 2 | 37 | 0.5502474 | 4.025832 | 37.21959 | 36.36929 | 149.7091 | 134.4173 | 3.232956e-05 | 0.1830574 | 0 | 0 | 0
15826 | 565823.7 | 2010-11-17 23:54 | 3511.767 | 2 | 37 | 0.5504286 | 4.027613 | 37.22418 | 36.36929 | 149.7276 | 134.4173 | 3.242493e-05 | 0.1830574 | 0 | 0 | 0
15827 | 565853.7 | 2010-11-17 23:55 | 3541.782 | 2 | 37 | 0.5504286 | 4.029555 | 37.22877 | 36.36929 | 149.7461 | 134.4173 | 3.242493e-05 | 0.1830574 | 0 | 0 | 0
15828 | 565883.7 | 2010-11-17 23:55 | 3571.797 | 2 | 37 | 0.5504286 | 4.031498 | 37.23336 | 36.36929 | 149.7646 | 134.4173 | 6.475449e-05 | 0.1830574 | 0 | 0 | 0
15829 | 565913.7 | 2010-11-17 23:56 | 3601.813 | 2 | 37 | 0.5504286 | 4.033603 | 37.23795 | 36.36929 | 149.7831 | 134.4173 | 6.475449e-05 | 0.1830574 | 0 | 0 | 0
15830 | 565943.7 | 2010-11-17 23:56 | 3631.828 | 2 | 37 | 0.5506098 | 4.035383 | 37.24254 | 36.36929 | 149.8016 | 134.4173 | 0 | 0.1830574 | 0 | 0 | 0
15831 | 565973.7 | 2010-11-17 23:57 | 3661.843 | 2 | 37 | 0.5506098 | 4.03765 | 37.24713 | 36.36929 | 149.8201 | 134.4173 | 6.475449e-05 | 0.1830574 | 0 | 0 | 0
15832 | 566003.8 | 2010-11-17 23:57 | 3691.859 | 2 | 37 | 0.5506098 | 4.039754 | 37.25171 | 36.36929 | 149.8387 | 134.4173 | 9.717941e-05 | 0.1830574 | 0 | 0 | 0
15833 | 566033.8 | 2010-11-17 23:58 | 3721.874 | 2 | 37 | 0.5504286 | 4.041535 | 37.2563 | 36.36929 | 149.8572 | 134.4173 | 3.242493e-05 | 0.1830574 | 0 | 0 | 0
15834 | 566063.8 | 2010-11-17 23:58 | 3751.889 | 2 | 37 | 0.5504286 | 4.04364 | 37.26089 | 36.36929 | 149.8757 | 134.4173 | 6.475449e-05 | 0.1830574 | 0 | 0 | 0
15835 | 566093.8 | 2010-11-17 23:59 | 3781.905 | 2 | 37 | 0.5502474 | 4.045744 | 37.26548 | 36.36929 | 149.8943 | 134.4173 | 9.717941e-05 | 0.1830574 | 0 | 0 | 0
15836 | 566123.8 | 2010-11-17 23:59 | 3811.92 | 2 | 37 | 0.5504286 | 4.047849 | 37.27007 | 36.36929 | 149.9129 | 134.4173 | 3.232956e-05 | 0.1830574 | 0 | 0 | 0
15837 | 566153.8 | 2010-11-18 | 3841.936 | 2 | 37 | 0.5504286 | 4.049953 | 37.27466 | 36.36929 | 149.9315 | 134.4173 | 3.232956e-05 | 0.1830574 | 0 | 0 | 0
15838 | 566183.8 | 2010-11-18 | 3871.951 | 2 | 37 | 0.5504286 | 4.05222 | 37.27925 | 36.36929 | 149.9501 | 134.4173 | 6.475449e-05 | 0.1830574 | 0 | 0 | 0
15839 | 566213.9 | 2010-11-18 00:01 | 3901.966 | 2 | 37 | 0.5504286 | 4.054325 | 37.28384 | 36.36929 | 149.9687 | 134.4173 | 3.242493e-05 | 0.1830574 | 0 | 0 | 0
15840 | 566243.9 | 2010-11-18 00:01 | 3931.982 | 2 | 37 | 0.5504286 | 4.056753 | 37.28843 | 36.36929 | 149.9873 | 134.4173 | 9.708405e-05 | 0.1830574 | 0 | 0 | 0
15841 | 566273.9 | 2010-11-18 00:02 | 3961.997 | 2 | 37 | 0.5502474 | 4.058857 | 37.29302 | 36.36929 | 150.0059 | 134.4173 | 9.717941e-05 | 0.1830574 | 0 | 0 | 0
15842 | 566303.9 | 2010-11-18 00:02 | 3992.012 | 2 | 37 | 0.5504286 | 4.0608 | 37.29761 | 36.36929 | 150.0245 | 134.4173 | 3.232956e-05 | 0.1830574 | 0 | 0 | 0
15843 | 566333.9 | 2010-11-18 00:03 | 4022.028 | 2 | 37 | 0.5504286 | 4.063229 | 37.3022 | 36.36929 | 150.0432 | 134.4173 | 6.475449e-05 | 0.1830574 | 0 | 0 | 0
15844 | 566363.9 | 2010-11-18 00:03 | 4052.043 | 2 | 37 | 0.5507911 | 4.065657 | 37.30679 | 36.36929 | 150.0618 | 134.4173 | 9.708405e-05 | 0.1830574 | 0 | 0 | 0
15845 | 566394 | 2010-11-18 00:04 | 4082.058 | 2 | 37 | 0.5507911 | 4.067923 | 37.31138 | 36.36929 | 150.0805 | 134.4173 | 9.708405e-05 | 0.1830574 | 0 | 0 | 0
15846 | 566424 | 2010-11-18 00:04 | 4112.074 | 2 | 37 | 0.5502474 | 4.07019 | 37.31597 | 36.36929 | 150.0992 | 134.4173 | 6.475449e-05 | 0.1830574 | 0 | 0 | 0
15847 | 566454 | 2010-11-18 00:05 | 4142.089 | 2 | 37 | 0.5504286 | 4.072618 | 37.32056 | 36.36929 | 150.1178 | 134.4173 | 3.232956e-05 | 0.1830574 | 0 | 0 | 0
15848 | 566484 | 2010-11-18 00:05 | 4172.104 | 2 | 37 | 0.5504286 | 4.074884 | 37.32515 | 36.36929 | 150.1365 | 134.4173 | 3.232956e-05 | 0.1830574 | 0 | 0 | 0
15849 | 566514 | 2010-11-18 00:06 | 4202.12 | 2 | 37 | 0.5504286 | 4.077475 | 37.32973 | 36.36929 | 150.1553 | 134.4173 | 6.475449e-05 | 0.1830574 | 0 | 0 | 0
15850 | 566544 | 2010-11-18 00:06 | 4232.135 | 2 | 37 | 0.5502474 | 4.079903 | 37.33432 | 36.36929 | 150.174 | 134.4173 | 3.232956e-05 | 0.1830574 | 0 | 0 | 0
15851 | 566574 | 2010-11-18 00:07 | 4262.151 | 2 | 37 | 0.5506098 | 4.082493 | 37.33891 | 36.36929 | 150.1927 | 134.4173 | 9.708405e-05 | 0.1830574 | 0 | 0 | 0
15852 | 566604.1 | 2010-11-18 00:07 | 4292.166 | 2 | 37 | 0.5506098 | 4.084922 | 37.3435 | 36.36929 | 150.2114 | 134.4173 | 6.475449e-05 | 0.1830574 | 0 | 0 | 0
15853 | 566634.1 | 2010-11-18 00:08 | 4322.181 | 2 | 37 | 0.5504286 | 4.08735 | 37.34809 | 36.36929 | 150.2302 | 134.4173 | 3.232956e-05 | 0.1830574 | 0 | 0 | 0
15854 | 566664.1 | 2010-11-18 00:08 | 4352.197 | 2 | 37 | 0.5504286 | 4.089941 | 37.35268 | 36.36929 | 150.249 | 134.4173 | 9.717941e-05 | 0.1830574 | 0 | 0 | 0
15855 | 566694.1 | 2010-11-18 00:09 | 4382.212 | 2 | 37 | 0.5504286 | 4.092531 | 37.35727 | 36.36929 | 150.2677 | 134.4173 | 6.475449e-05 | 0.1830574 | 0 | 0 | 0
15856 | 566724.1 | 2010-11-18 00:09 | 4412.227 | 2 | 37 | 0.5502474 | 4.095121 | 37.36186 | 36.36929 | 150.2865 | 134.4173 | 9.717941e-05 | 0.1830574 | 0 | 0 | 0
15857 | 566754.1 | 2010-11-18 00:10 | 4442.243 | 2 | 37 | 0.5504286 | 4.097873 | 37.36645 | 36.36929 | 150.3053 | 134.4173 | 6.484985e-05 | 0.1830574 | 0 | 0 | 0
15858 | 566784.2 | 2010-11-18 00:10 | 4472.258 | 2 | 37 | 0.5504286 | 4.100625 | 37.37104 | 36.36929 | 150.3241 | 134.4173 | 9.708405e-05 | 0.1830574 | 0 | 0 | 0
15859 | 566814.2 | 2010-11-18 00:11 | 4502.274 | 2 | 37 | 0.5504286 | 4.103215 | 37.37563 | 36.36929 | 150.343 | 134.4173 | 6.475449e-05 | 0.1830574 | 0 | 0 | 0
15860 | 566844.2 | 2010-11-18 00:11 | 4532.289 | 2 | 37 | 0.5504286 | 4.105968 | 37.38022 | 36.36929 | 150.3618 | 134.4173 | 6.475449e-05 | 0.1830574 | 0 | 0 | 0
15861 | 566874.2 | 2010-11-18 00:12 | 4562.304 | 2 | 37 | 0.5504286 | 4.10872 | 37.38481 | 36.36929 | 150.3807 | 134.4173 | 9.717941e-05 | 0.1830574 | 0 | 0 | 0
15862 | 566904.2 | 2010-11-18 00:12 | 4592.32 | 2 | 37 | 0.5504286 | 4.111634 | 37.3894 | 36.36929 | 150.3995 | 134.4173 | 6.475449e-05 | 0.1830574 | 0 | 0 | 0
15863 | 566934.2 | 2010-11-18 00:13 | 4622.335 | 2 | 37 | 0.5506098 | 4.114224 | 37.39399 | 36.36929 | 150.4184 | 134.4173 | 6.475449e-05 | 0.1830574 | 0 | 0 | 0
15864 | 566964.2 | 2010-11-18 00:13 | 4652.35 | 2 | 37 | 0.5504286 | 4.117138 | 37.39858 | 36.36929 | 150.4373 | 134.4173 | 9.717941e-05 | 0.1830574 | 0 | 0 | 0
15865 | 566994.3 | 2010-11-18 00:14 | 4682.366 | 2 | 37 | 0.5502474 | 4.11989 | 37.40316 | 36.36929 | 150.4562 | 134.4173 | 3.242493e-05 | 0.1830574 | 0 | 0 | 0
15866 | 567024.3 | 2010-11-18 00:14 | 4712.381 | 2 | 37 | 0.5504286 | 4.122804 | 37.40775 | 36.36929 | 150.4751 | 134.4173 | 6.475449e-05 | 0.1830574 | 0 | 0 | 0
15867 | 567054.3 | 2010-11-18 00:15 | 4742.397 | 2 | 37 | 0.5504286 | 4.125718 | 37.41234 | 36.36929 | 150.494 | 134.4173 | 9.717941e-05 | 0.1830574 | 0 | 0 | 0
15868 | 567084.3 | 2010-11-18 00:15 | 4772.412 | 2 | 37 | 0.5500662 | 4.128632 | 37.41693 | 36.36929 | 150.513 | 134.4173 | 9.708405e-05 | 0.1830574 | 0 | 0 | 0
15869 | 567114.3 | 2010-11-18 00:16 | 4802.427 | 2 | 37 | 0.5506098 | 4.131546 | 37.42152 | 36.36929 | 150.5319 | 134.4173 | 9.708405e-05 | 0.1830574 | 0 | 0 | 0
15870 | 567144.3 | 2010-11-18 00:16 | 4832.443 | 2 | 37 | 0.5502474 | 4.13446 | 37.42611 | 36.36929 | 150.5509 | 134.4173 | 9.708405e-05 | 0.1830574 | 0 | 0 | 0
15871 | 567174.4 | 2010-11-18 00:17 | 4862.458 | 2 | 37 | 0.5504286 | 4.137536 | 37.4307 | 36.36929 | 150.5699 | 134.4173 | 6.475449e-05 | 0.1830574 | 0 | 0 | 0
15872 | 567204.4 | 2010-11-18 00:17 | 4892.473 | 2 | 37 | 0.5504286 | 4.14045 | 37.43529 | 36.36929 | 150.5889 | 134.4173 | 6.475449e-05 | 0.1830574 | 0 | 0 | 0
15873 | 567234.4 | 2010-11-18 00:18 | 4922.489 | 2 | 37 | 0.5506098 | 4.143526 | 37.43988 | 36.36929 | 150.6079 | 134.4173 | 6.475449e-05 | 0.1830574 | 0 | 0 | 0
15874 | 567264.4 | 2010-11-18 00:18 | 4952.504 | 2 | 37 | 0.5506098 | 4.146764 | 37.44447 | 36.36929 | 150.6269 | 134.4173 | 6.475449e-05 | 0.1830574 | 0 | 0 | 0
15875 | 567294.4 | 2010-11-18 00:19 | 4982.519 | 2 | 37 | 0.5504286 | 4.14984 | 37.44906 | 36.36929 | 150.6459 | 134.4173 | 9.717941e-05 | 0.1830574 | 0 | 0 | 0
15876 | 567324.4 | 2010-11-18 00:19 | 5012.535 | 2 | 37 | 0.5502474 | 4.152915 | 37.45365 | 36.36929 | 150.665 | 134.4173 | 9.708405e-05 | 0.1830574 | 0 | 0 | 0
15877 | 567354.4 | 2010-11-18 00:20 | 5042.55 | 2 | 37 | 0.5504286 | 4.156153 | 37.45824 | 36.36929 | 150.6841 | 134.4173 | 9.708405e-05 | 0.1830574 | 0 | 0 | 0
15878 | 567384.5 | 2010-11-18 00:20 | 5072.566 | 2 | 37 | 0.5504286 | 4.159068 | 37.46283 | 36.36929 | 150.7031 | 134.4173 | 9.717941e-05 | 0.1830574 | 0 | 0 | 0
15879 | 567414.5 | 2010-11-18 00:21 | 5102.581 | 2 | 37 | 0.5500662 | 4.162467 | 37.46742 | 36.36929 | 150.7222 | 134.4173 | 9.708405e-05 | 0.1830574 | 0 | 0 | 0
15880 | 567444.5 | 2010-11-18 00:21 | 5132.596 | 2 | 37 | 0.5502474 | 4.165543 | 37.47201 | 36.36929 | 150.7413 | 134.4173 | 6.475449e-05 | 0.1830574 | 0 | 0 | 0
15881 | 567474.5 | 2010-11-18 00:22 | 5162.612 | 2 | 37 | 0.5500662 | 4.168619 | 37.47659 | 36.36929 | 150.7605 | 134.4173 | 6.475449e-05 | 0.1830574 | 0 | 0 | 0
15882 | 567504.5 | 2010-11-18 00:22 | 5192.627 | 2 | 37 | 0.5502474 | 4.172019 | 37.48118 | 36.36929 | 150.7796 | 134.4173 | 6.475449e-05 | 0.1830574 | 0 | 0 | 0
15883 | 567534.5 | 2010-11-18 00:23 | 5222.643 | 2 | 37 | 0.5504286 | 4.175418 | 37.48577 | 36.36929 | 150.7987 | 134.4173 | 9.717941e-05 | 0.1830574 | 0 | 0 | 0
15884 | 567564.6 | 2010-11-18 00:23 | 5252.658 | 2 | 37 | 0.5504286 | 4.178656 | 37.49036 | 36.36929 | 150.8179 | 134.4173 | 6.475449e-05 | 0.1830574 | 0 | 0 | 0
15885 | 567594.6 | 2010-11-18 00:24 | 5282.673 | 2 | 37 | 0.5502474 | 4.181894 | 37.49495 | 36.36929 | 150.8371 | 134.4173 | 6.475449e-05 | 0.1830574 | 0 | 0 | 0
15886 | 567624.6 | 2010-11-18 00:24 | 5312.688 | 2 | 37 | 0.5504286 | 4.185294 | 37.49954 | 36.36929 | 150.8563 | 134.4173 | 6.475449e-05 | 0.1830574 | 0 | 0 | 0
15887 | 567654.6 | 2010-11-18 00:25 | 5342.704 | 2 | 37 | 0.5506098 | 4.188694 | 37.50413 | 36.36929 | 150.8755 | 134.4173 | 6.475449e-05 | 0.1830574 | 0 | 0 | 0
15888 | 567684.6 | 2010-11-18 00:25 | 5372.719 | 2 | 37 | 0.5504286 | 4.192255 | 37.50872 | 36.36929 | 150.8947 | 134.4173 | 9.717941e-05 | 0.1830574 | 0 | 0 | 0
15889 | 567714.6 | 2010-11-18 00:26 | 5402.737 | 2 | 37 | 0.5502474 | 4.195655 | 37.51331 | 36.36929 | 150.914 | 134.4173 | 6.475449e-05 | 0.1830574 | 0 | 0 | 0
15890 | 567744.6 | 2010-11-18 00:26 | 5432.75 | 2 | 37 | 0.5502474 | 4.199054 | 37.5179 | 36.36929 | 150.9333 | 134.4173 | 9.708405e-05 | 0.1830574 | 0 | 0 | 0
15891 | 567749.9 | 2010-11-18 00:26 | 5438 | 2 | 37 | 0.5504286 | 4.200026 | 37.5187 | 36.36929 | 150.9366 | 134.4173 | 0.000129509 | 0.1830574 | 0 | 0 | 0
15892 | 567779.9 | 2010-11-18 00:27 | 30.01534 | 3 | 37 | 0 | 4.06938 | 37.5187 | 36.36929 | 150.9366 | 134.4173 | -0.0003561974 | 0.1830574 | 0 | 0 | 0
15893 | 567809.9 | 2010-11-18 00:27 | 60.03066 | 3 | 37 | 0 | 4.059667 | 37.5187 | 36.36929 | 150.9366 | 134.4173 | -0.0001942635 | 0.1830574 | 0 | 0 | 0
15894 | 567839.9 | 2010-11-18 00:28 | 90.04602 | 3 | 37 | 0 | 4.054163 | 37.5187 | 36.36929 | 150.9366 | 134.4173 | -0.0001619339 | 0.1830574 | 0 | 0 | 0
15895 | 567869.9 | 2010-11-18 00:28 | 120.0146 | 3 | 37 | 0 | 4.050763 | 37.5187 | 36.36929 | 150.9366 | 134.4173 | -9.708405e-05 | 0.1830574 | 0 | 0 | 0
15896 | 567869.9 | 2010-11-18 00:28 | 0.03133397 | 4 | 37 | 0.779832 | 4.200188 | 37.51871 | 36.36929 | 150.9367 | 134.4173 | -3.232956e-05 | 0.1830574 | 0 | 0 | 0
15897 | 567873.9 | 2010-11-18 00:28 | 4.031226 | 4 | 37 | 0.7296387 | 4.200349 | 37.51954 | 36.36929 | 150.9402 | 134.4173 | 3.232956e-05 | 0.1830574 | 0 | 0 | 0
15898 | 567882.7 | 2010-11-18 00:28 | 12.82799 | 4 | 37 | 0.6796266 | 4.200349 | 37.52126 | 36.36929 | 150.9474 | 134.4173 | 0 | 0.1830574 | 0 | 0 | 0
15899 | 567896.9 | 2010-11-18 00:29 | 27.03126 | 4 | 37 | 0.6296145 | 4.200349 | 37.52383 | 36.36929 | 150.9582 | 134.4173 | -3.242493e-05 | 0.1830574 | 0 | 0 | 0
15900 | 567919.9 | 2010-11-18 00:29 | 50.04643 | 4 | 37 | 0.5796024 | 4.200349 | 37.52768 | 36.36929 | 150.9744 | 134.4173 | -3.242493e-05 | 0.1830574 | 0 | 0 | 0
15901 | 567961.7 | 2010-11-18 00:30 | 91.7961 | 4 | 37 | 0.5295902 | 4.200349 | 37.53409 | 36.36929 | 151.0013 | 134.4173 | -3.242493e-05 | 0.1830574 | 0 | 0 | 0
15902 | 568045.9 | 2010-11-18 00:31 | 175.9985 | 4 | 37 | 0.4795782 | 4.200349 | 37.54583 | 36.36929 | 151.0506 | 134.4173 | 0 | 0.1830574 | 0 | 0 | 0
15903 | 568177.2 | 2010-11-18 00:33 | 307.3567 | 4 | 37 | 0.4293849 | 4.200349 | 37.56238 | 36.36929 | 151.1201 | 134.4173 | 0 | 0.1830574 | 0 | 0 | 0
15904 | 568339.1 | 2010-11-18 00:36 | 469.246 | 4 | 37 | 0.3793728 | 4.200349 | 37.58056 | 36.36929 | 151.1965 | 134.4173 | 0 | 0.1830574 | 0 | 0 | 0
15905 | 568523.5 | 2010-11-18 00:39 | 653.6507 | 4 | 37 | 0.3293607 | 4.200511 | 37.59869 | 36.36929 | 151.2726 | 134.4173 | 3.242493e-05 | 0.1830574 | 0 | 0 | 0
15906 | 568739.8 | 2010-11-18 00:43 | 869.9145 | 4 | 37 | 0.2793486 | 4.200349 | 37.61694 | 36.36929 | 151.3493 | 134.4173 | 0 | 0.1830574 | 0 | 0 | 0
15907 | 568996.2 | 2010-11-18 00:47 | 1126.365 | 4 | 37 | 0.2293365 | 4.200349 | 37.63502 | 36.36929 | 151.4252 | 134.4173 | 0 | 0.1830574 | 0 | 0 | 0
15908 | 569313.3 | 2010-11-18 00:52 | 1443.428 | 4 | 37 | 0.1793244 | 4.200188 | 37.65296 | 36.36929 | 151.5006 | 134.4173 | -6.475449e-05 | 0.1830574 | 0 | 0 | 0
15909 | 569733.2 | 2010-11-18 00:59 | 1863.312 | 4 | 37 | 0.1293122 | 4.200349 | 37.67085 | 36.36929 | 151.5757 | 134.4173 | 0 | 0.1830574 | 0 | 0 | 0
15910 | 570383.7 | 2010-11-18 01:10 | 2513.807 | 4 | 37 | 0.07930015 | 4.200188 | 37.68936 | 36.36929 | 151.6535 | 134.4173 | -3.232956e-05 | 0.1830574 | 0 | 0 | 0
15911 | 571032.4 | 2010-11-18 01:21 | 3162.552 | 4 | 37 | 0.04976401 | 4.200511 | 37.70085 | 36.36929 | 151.7017 | 134.4173 | 0 | 0.1830574 | 0 | 0 | 0
15912 | 571062.4 | 2010-11-18 01:21 | 30.01544 | 5 | 37 | 0 | 4.188531 | 37.70085 | 36.36929 | 151.7017 | 134.4173 | -6.475449e-05 | 0.1830574 | 0 | 0 | 0
15913 | 571092.4 | 2010-11-18 01:22 | 60.01511 | 5 | 37 | 0 | 4.18756 | 37.70085 | 36.36929 | 151.7017 | 134.4173 | 0 | 0.1830574 | 0 | 0 | 0
15914 | 571092.6 | 2010-11-18 01:22 | 0.1878507 | 6 | 37 | 0.0002955204 | 4.187075 | 37.70085 | 36.36929 | 151.7017 | 134.4173 | 0 | 0.1791699 | 0 | 0 | 0
15915 | 571092.6 | 2010-11-18 01:22 | 0.0156247 | 7 | 37 | -0.5496564 | 4.083627 | 37.70085 | 36.3693 | 151.7017 | 134.4173 | 0 | 0.1791699 | 0 | 0 | 0
15916 | 571122.7 | 2010-11-18 01:22 | 30.03106 | 7 | 37 | -0.5494752 | 4.051572 | 37.70085 | 36.37388 | 151.7017 | 134.436 | -0.0004857063 | 0.1791699 | 0 | 0 | 0
15917 | 571152.7 | 2010-11-18 01:23 | 60.04637 | 7 | 37 | -0.5498376 | 4.03765 | 37.70085 | 36.37846 | 151.7017 | 134.4545 | -0.0002914429 | 0.1791699 | 0 | 0 | 0
15918 | 571182.7 | 2010-11-18 01:23 | 90.06175 | 7 | 37 | -0.5498376 | 4.02826 | 37.70085 | 36.38305 | 151.7017 | 134.473 | -0.000226593 | 0.1791699 | 0 | 0 | 0
15919 | 571212.7 | 2010-11-18 01:24 | 120.0771 | 7 | 37 | -0.5498376 | 4.020813 | 37.70085 | 36.38763 | 151.7017 | 134.4914 | -0.0001618385 | 0.1791699 | 0 | 0 | 0
15920 | 571242.7 | 2010-11-18 01:24 | 150.0925 | 7 | 37 | -0.5498376 | 4.014823 | 37.70085 | 36.39222 | 151.7017 | 134.5098 | -0.000129509 | 0.1791699 | 0 | 0 | 0
15921 | 571272.7 | 2010-11-18 01:25 | 180.1079 | 7 | 37 | -0.5498376 | 4.009319 | 37.70085 | 36.3968 | 151.7017 | 134.5282 | -6.475449e-05 | 0.1791699 | 0 | 0 | 0
15922 | 571302.7 | 2010-11-18 01:25 | 210.1232 | 7 | 37 | -0.5498376 | 4.004301 | 37.70085 | 36.40138 | 151.7017 | 134.5466 | -9.708405e-05 | 0.1791699 | 0 | 0 | 0
15923 | 571332.8 | 2010-11-18 01:26 | 240.1387 | 7 | 37 | -0.5498376 | 3.999282 | 37.70085 | 36.40597 | 151.7017 | 134.565 | -0.0001618385 | 0.1791699 | 0 | 0 | 0
15924 | 571362.8 | 2010-11-18 01:26 | 270.154 | 7 | 37 | -0.5498376 | 3.994911 | 37.70085 | 36.41055 | 151.7017 | 134.5833 | -9.717941e-05 | 0.1791699 | 0 | 0 | 0
15925 | 571392.8 | 2010-11-18 01:27 | 300.1693 | 7 | 37 | -0.5498376 | 3.99054 | 37.70085 | 36.41514 | 151.7017 | 134.6016 | -6.475449e-05 | 0.1791699 | 0 | 0 | 0
15926 | 571422.8 | 2010-11-18 01:27 | 330.1847 | 7 | 37 | -0.5500188 | 3.986169 | 37.70085 | 36.41972 | 151.7017 | 134.6199 | -6.475449e-05 | 0.1791699 | 0 | 0 | 0
15927 | 571452.8 | 2010-11-18 01:28 | 360.2001 | 7 | 37 | -0.5498376 | 3.981636 | 37.70085 | 36.4243 | 151.7017 | 134.6381 | -0.000129509 | 0.1791699 | 0 | 0 | 0
15928 | 571482.8 | 2010-11-18 01:28 | 390.2156 | 7 | 37 | -0.5498376 | 3.977589 | 37.70085 | 36.42889 | 151.7017 | 134.6564 | -6.475449e-05 | 0.1791699 | 0 | 0 | 0
15929 | 571512.9 | 2010-11-18 01:29 | 420.2308 | 7 | 37 | -0.5498376 | 3.973379 | 37.70085 | 36.43347 | 151.7017 | 134.6746 | -9.713173e-05 | 0.1791699 | 0 | 0 | 0
15930 | 571542.9 | 2010-11-18 01:29 | 450.2464 | 7 | 37 | -0.5498376 | 3.969332 | 37.70085 | 36.43806 | 151.7017 | 134.6928 | -9.713173e-05 | 0.1791699 | 0 | 0 | 0
15931 | 571572.9 | 2010-11-18 01:30 | 480.2616 | 7 | 37 | -0.5496564 | 3.965285 | 37.70085 | 36.44264 | 151.7017 | 134.711 | -9.713173e-05 | 0.1791699 | 0 | 0 | 0
15932 | 571602.9 | 2010-11-18 01:30 | 510.277 | 7 | 37 | -0.5496564 | 3.961076 | 37.70085 | 36.44722 | 151.7017 | 134.7291 | -9.713173e-05 | 0.1791699 | 0 | 0 | 0
15933 | 571632.9 | 2010-11-18 01:31 | 540.2923 | 7 | 37 | -0.5498376 | 3.957029 | 37.70085 | 36.45181 | 151.7017 | 134.7473 | -0.0001618862 | 0.1791699 | 0 | 0 | 0
15934 | 571662.9 | 2010-11-18 01:31 | 570.3077 | 7 | 37 | -0.5500188 | 3.953143 | 37.70085 | 36.45639 | 151.7017 | 134.7654 | -9.713173e-05 | 0.1791699 | 0 | 0 | 0
15935 | 571692.9 | 2010-11-18 01:32 | 600.3231 | 7 | 37 | -0.5494752 | 3.94942 | 37.70085 | 36.46098 | 151.7017 | 134.7835 | -9.713173e-05 | 0.1791699 | 0 | 0 | 0
15936 | 571723 | 2010-11-18 01:32 | 630.3393 | 7 | 37 | -0.5498376 | 3.945372 | 37.70085 | 36.46556 | 151.7017 | 134.8016 | -6.475449e-05 | 0.1791699 | 0 | 0 | 0
15937 | 571753 | 2010-11-18 01:33 | 660.3539 | 7 | 37 | -0.5498376 | 3.941325 | 37.70085 | 36.47014 | 151.7017 | 134.8197 | -9.713173e-05 | 0.1791699 | 0 | 0 | 0
15938 | 571783 | 2010-11-18 01:33 | 690.3692 | 7 | 37 | -0.5498376 | 3.93744 | 37.70085 | 36.47473 | 151.7017 | 134.8378 | -9.713173e-05 | 0.1791699 | 0 | 0 | 0
15939 | 571813 | 2010-11-18 01:34 | 720.3845 | 7 | 37 | -0.5498376 | 3.933554 | 37.70085 | 36.47931 | 151.7017 | 134.8558 | -9.713173e-05 | 0.1791699 | 0 | 0 | 0
15940 | 571843 | 2010-11-18 01:34 | 750.3999 | 7 | 37 | -0.5496564 | 3.929669 | 37.70085 | 36.4839 | 151.7017 | 134.8738 | -9.713173e-05 | 0.1791699 | 0 | 0 | 0
15941 | 571873 | 2010-11-18 01:35 | 780.4153 | 7 | 37 | -0.5500188 | 3.925784 | 37.70085 | 36.48848 | 151.7017 | 134.8918 | -6.475449e-05 | 0.1791699 | 0 | 0 | 0
15942 | 571903.1 | 2010-11-18 01:35 | 810.4307 | 7 | 37 | -0.5496564 | 3.921898 | 37.70085 | 36.49306 | 151.7017 | 134.9098 | -9.713173e-05 | 0.1791699 | 0 | 0 | 0
15943 | 571933.1 | 2010-11-18 01:36 | 840.4461 | 7 | 37 | -0.5496564 | 3.918175 | 37.70085 | 36.49765 | 151.7017 | 134.9278 | -9.713173e-05 | 0.1791699 | 0 | 0 | 0
15944 | 571963.1 | 2010-11-18 01:36 | 870.4614 | 7 | 37 | -0.5498376 | 3.914289 | 37.70085 | 36.50223 | 151.7017 | 134.9457 | -9.713173e-05 | 0.1791699 | 0 | 0 | 0
15945 | 571993.1 | 2010-11-18 01:37 | 900.477 | 7 | 37 | -0.5496564 | 3.910566 | 37.70085 | 36.50682 | 151.7017 | 134.9637 | -9.713173e-05 | 0.1791699 | 0 | 0 | 0
15946 | 572023.1 | 2010-11-18 01:37 | 930.4922 | 7 | 37 | -0.5498376 | 3.906681 | 37.70085 | 36.5114 | 151.7017 | 134.9816 | -0.000129509 | 0.1791699 | 0 | 0 | 0
15947 | 572053.1 | 2010-11-18 01:38 | 960.5078 | 7 | 37 | -0.5498376 | 3.902957 | 37.70085 | 36.51599 | 151.7017 | 134.9995 | -9.713173e-05 | 0.1791699 | 0 | 0 | 0
15948 | 572083.1 | 2010-11-18 01:38 | 990.5229 | 7 | 37 | -0.5500188 | 3.899234 | 37.70085 | 36.52057 | 151.7017 | 135.0174 | -9.713173e-05 | 0.1791699 | 0 | 0 | 0
15949 | 572113.2 | 2010-11-18 01:39 | 1020.538 | 7 | 37 | -0.5496564 | 3.89551 | 37.70085 | 36.52515 | 151.7017 | 135.0352 | -9.713173e-05 | 0.1791699 | 0 | 0 | 0
15950 | 572143.2 | 2010-11-18 01:39 | 1050.554 | 7 | 37 | -0.5496564 | 3.892111 | 37.70085 | 36.52974 | 151.7017 | 135.0531 | -6.475449e-05 | 0.1791699 | 0 | 0 | 0
15951 | 572173.2 | 2010-11-18 01:40 | 1080.569 | 7 | 37 | -0.5498376 | 3.888063 | 37.70085 | 36.53432 | 151.7017 | 135.0709 | -0.0001295567 | 0.1791699 | 0 | 0 | 0
15952 | 572203.2 | 2010-11-18 01:40 | 1110.584 | 7 | 37 | -0.5500188 | 3.884502 | 37.70085 | 36.53891 | 151.7017 | 135.0887 | -9.713173e-05 | 0.1791699 | 0 | 0 | 0
15953 | 572233.2 | 2010-11-18 01:41 | 1140.6 | 7 | 37 | -0.5498376 | 3.881102 | 37.70085 | 36.54349 | 151.7017 | 135.1065 | -9.713173e-05 | 0.1791699 | 0 | 0 | 0
15954 | 572263.2 | 2010-11-18 01:41 | 1170.615 | 7 | 37 | -0.5498376 | 3.877378 | 37.70085 | 36.54807 | 151.7017 | 135.1243 | -0.000129509 | 0.1791699 | 0 | 0 | 0
15955 | 572293.3 | 2010-11-18 01:42 | 1200.631 | 7 | 37 | -0.5496564 | 3.873817 | 37.70085 | 36.55266 | 151.7017 | 135.1421 | -6.475449e-05 | 0.1791699 | 0 | 0 | 0
15956 | 572323.3 | 2010-11-18 01:42 | 1230.646 | 7 | 37 | -0.5496564 | 3.870255 | 37.70085 | 36.55724 | 151.7017 | 135.1598 | -9.713173e-05 | 0.1791699 | 0 | 0 | 0
15957 | 572353.3 | 2010-11-18 01:43 | 1260.661 | 7 | 37 | -0.5496564 | 3.866856 | 37.70085 | 36.56183 | 151.7017 | 135.1776 | -9.713173e-05 | 0.1791699 | 0 | 0 | 0
15958 | 572383.3 | 2010-11-18 01:43 | 1290.677 | 7 | 37 | -0.5498376 | 3.863132 | 37.70085 | 36.56641 | 151.7017 | 135.1953 | -0.000129509 | 0.1791699 | 0 | 0 | 0
15959 | 572413.3 | 2010-11-18 01:44 | 1320.692 | 7 | 37 | -0.5498376 | 3.859733 | 37.70085 | 36.57099 | 151.7017 | 135.213 | -9.713173e-05 | 0.1791699 | 0 | 0 | 0
15960 | 572443.3 | 2010-11-18 01:44 | 1350.707 | 7 | 37 | -0.5496564 | 3.856009 | 37.70085 | 36.57558 | 151.7017 | 135.2307 | -0.000129509 | 0.1791699 | 0 | 0 | 0
15961 | 572473.3 | 2010-11-18 01:45 | 1380.723 | 7 | 37 | -0.5498376 | 3.852609 | 37.70085 | 36.58016 | 151.7017 | 135.2483 | -0.000129509 | 0.1791699 | 0 | 0 | 0
15962 | 572503.4 | 2010-11-18 01:45 | 1410.738 | 7 | 37 | -0.5498376 | 3.84921 | 37.70085 | 36.58475 | 151.7017 | 135.266 | -0.000129509 | 0.1791699 | 0 | 0 | 0
15963 | 572533.4 | 2010-11-18 01:46 | 1440.754 | 7 | 37 | -0.5498376 | 3.84581 | 37.70085 | 36.58933 | 151.7017 | 135.2836 | -9.713173e-05 | 0.1791699 | 0 | 0 | 0
15964 | 572563.4 | 2010-11-18 01:46 | 1470.769 | 7 | 37 | -0.5500188 | 3.842572 | 37.70085 | 36.59391 | 151.7017 | 135.3013 | -9.713173e-05 | 0.1791699 | 0 | 0 | 0
15965 | 572593.4 | 2010-11-18 01:47 | 1500.784 | 7 | 37 | -0.5496564 | 3.839172 | 37.70085 | 36.5985 | 151.7017 | 135.3189 | -6.480217e-05 | 0.1791699 | 0 | 0 | 0
15966 | 572623.4 | 2010-11-18 01:47 | 1530.8 | 7 | 37 | -0.5500188 | 3.835773 | 37.70085 | 36.60308 | 151.7017 | 135.3365 | -9.713173e-05 | 0.1791699 | 0 | 0 | 0
15967 | 572653.4 | 2010-11-18 01:48 | 1560.815 | 7 | 37 | -0.5496564 | 3.832535 | 37.70085 | 36.60767 | 151.7017 | 135.354 | -9.713173e-05 | 0.1791699 | 0 | 0 | 0
15968 | 572683.5 | 2010-11-18 01:48 | 1590.831 | 7 | 37 | -0.5498376 | 3.829297 | 37.70085 | 36.61225 | 151.7017 | 135.3716 | -6.480217e-05 | 0.1791699 | 0 | 0 | 0
15969 | 572713.5 | 2010-11-18 01:49 | 1620.846 | 7 | 37 | -0.5496564 | 3.826059 | 37.70085 | 36.61683 | 151.7017 | 135.3891 | -6.475449e-05 | 0.1791699 | 0 | 0 | 0
15970 | 572743.5 | 2010-11-18 01:49 | 1650.861 | 7 | 37 | -0.5498376 | 3.82266 | 37.70085 | 36.62142 | 151.7017 | 135.4067 | -9.713173e-05 | 0.1791699 | 0 | 0 | 0
15971 | 572773.5 | 2010-11-18 01:50 | 1680.876 | 7 | 37 | -0.5498376 | 3.819422 | 37.70085 | 36.626 | 151.7017 | 135.4242 | -6.475449e-05 | 0.1791699 | 0 | 0 | 0
15972 | 572803.5 | 2010-11-18 01:50 | 1710.892 | 7 | 37 | -0.5498376 | 3.816184 | 37.70085 | 36.63059 | 151.7017 | 135.4417 | -9.713173e-05 | 0.1791699 | 0 | 0 | 0
15973 | 572833.5 | 2010-11-18 01:51 | 1740.907 | 7 | 37 | -0.5498376 | 3.813108 | 37.70085 | 36.63517 | 151.7017 | 135.4592 | -6.475449e-05 | 0.1791699 | 0 | 0 | 0
15974 | 572863.5 | 2010-11-18 01:51 | 1770.923 | 7 | 37 | -0.5498376 | 3.80987 | 37.70085 | 36.63976 | 151.7017 | 135.4766 | -6.480217e-05 | 0.1791699 | 0 | 0 | 0
15975 | 572893.6 | 2010-11-18 01:52 | 1800.938 | 7 | 37 | -0.5498376 | 3.806633 | 37.70085 | 36.64434 | 151.7017 | 135.4941 | -6.475449e-05 | 0.1791699 | 0 | 0 | 0
15976 | 572923.6 | 2010-11-18 01:52 | 1830.953 | 7 | 37 | -0.5498376 | 3.803557 | 37.70085 | 36.64892 | 151.7017 | 135.5115 | -6.475449e-05 | 0.1791699 | 0 | 0 | 0
15977 | 572953.6 | 2010-11-18 01:53 | 1860.969 | 7 | 37 | -0.5500188 | 3.800319 | 37.70085 | 36.65351 | 151.7017 | 135.529 | -9.717941e-05 | 0.1791699 | 0 | 0 | 0
15978 | 572983.6 | 2010-11-18 01:53 | 1890.984 | 7 | 37 | -0.5496564 | 3.797405 | 37.70085 | 36.65809 | 151.7017 | 135.5464 | -6.475449e-05 | 0.1791699 | 0 | 0 | 0
15979 | 573013.6 | 2010-11-18 01:54 | 1921 | 7 | 37 | -0.5496564 | 3.794329 | 37.70085 | 36.66268 | 151.7017 | 135.5638 | -6.475449e-05 | 0.1791699 | 0 | 0 | 0
15980 | 573043.6 | 2010-11-18 01:54 | 1951.015 | 7 | 37 | -0.5498376 | 3.791253 | 37.70085 | 36.66726 | 151.7017 | 135.5812 | -6.475449e-05 | 0.1791699 | 0 | 0 | 0
15981 | 573073.7 | 2010-11-18 01:55 | 1981.03 | 7 | 37 | -0.5498376 | 3.788177 | 37.70085 | 36.67184 | 151.7017 | 135.5985 | -9.713173e-05 | 0.1791699 | 0 | 0 | 0
15982 | 573103.7 | 2010-11-18 01:55 | 2011.046 | 7 | 37 | -0.5498376 | 3.785101 | 37.70085 | 36.67643 | 151.7017 | 135.6159 | -9.713173e-05 | 0.1791699 | 0 | 0 | 0
15983 | 573133.7 | 2010-11-18 01:56 | 2041.061 | 7 | 37 | -0.5498376 | 3.782187 | 37.70085 | 36.68101 | 151.7017 | 135.6332 | -9.713173e-05 | 0.1791699 | 0 | 0 | 0
15984 | 573163.7 | 2010-11-18 01:56 | 2071.076 | 7 | 37 | -0.5498376 | 3.779435 | 37.70085 | 36.6856 | 151.7017 | 135.6506 | -3.237724e-05 | 0.1791699 | 0 | 0 | 0
15985 | 573193.7 | 2010-11-18 01:57 | 2101.092 | 7 | 37 | -0.5496564 | 3.776683 | 37.70085 | 36.69018 | 151.7017 | 135.6679 | -3.237724e-05 | 0.1791699 | 0 | 0 | 0
15986 | 573223.7 | 2010-11-18 01:57 | 2131.107 | 7 | 37 | -0.5498376 | 3.773445 | 37.70085 | 36.69476 | 151.7017 | 135.6852 | -9.713173e-05 | 0.1791699 | 0 | 0 | 0
15987 | 573253.7 | 2010-11-18 01:58 | 2161.123 | 7 | 37 | -0.5496564 | 3.770531 | 37.70085 | 36.69935 | 151.7017 | 135.7025 | -9.713173e-05 | 0.1791699 | 0 | 0 | 0
15988 | 573283.8 | 2010-11-18 01:58 | 2191.138 | 7 | 37 | -0.5498376 | 3.767779 | 37.70085 | 36.70393 | 151.7017 | 135.7198 | -6.475449e-05 | 0.1791699 | 0 | 0 | 0
15989 | 573313.8 | 2010-11-18 01:59 | 2221.153 | 7 | 37 | -0.5496564 | 3.765027 | 37.70085 | 36.70852 | 151.7017 | 135.737 | -6.475449e-05 | 0.1791699 | 0 | 0 | 0
15990 | 573343.8 | 2010-11-18 01:59 | 2251.169 | 7 | 37 | -0.5498376 | 3.762275 | 37.70085 | 36.7131 | 151.7017 | 135.7543 | -3.237724e-05 | 0.1791699 | 0 | 0 | 0
15991 | 573373.8 | 2010-11-18 02:00 | 2281.184 | 7 | 37 | -0.5496564 | 3.759522 | 37.70085 | 36.71768 | 151.7017 | 135.7715 | -9.713173e-05 | 0.1791699 | 0 | 0 | 0
15992 | 573403.8 | 2010-11-18 02:00 | 2311.199 | 7 | 37 | -0.5496564 | 3.756932 | 37.70085 | 36.72227 | 151.7017 | 135.7888 | 0 | 0.1791699 | 0 | 0 | 0
15993 | 573433.8 | 2010-11-18 02:01 | 2341.215 | 7 | 37 | -0.5498376 | 3.754018 | 37.70085 | 36.72685 | 151.7017 | 135.806 | -6.475449e-05 | 0.1791699 | 0 | 0 | 0
15994 | 573463.9 | 2010-11-18 02:01 | 2371.23 | 7 | 37 | -0.5496564 | 3.751266 | 37.70085 | 36.73144 | 151.7017 | 135.8232 | -6.475449e-05 | 0.1791699 | 0 | 0 | 0
15995 | 573493.9 | 2010-11-18 02:02 | 2401.246 | 7 | 37 | -0.5496564 | 3.748676 | 37.70085 | 36.73602 | 151.7017 | 135.8404 | -6.475449e-05 | 0.1791699 | 0 | 0 | 0
15996 | 573523.9 | 2010-11-18 02:02 | 2431.261 | 7 | 37 | -0.5500188 | 3.746086 | 37.70085 | 36.74061 | 151.7017 | 135.8575 | -6.475449e-05 | 0.1791699 | 0 | 0 | 0
15997 | 573553.9 | 2010-11-18 02:03 | 2461.276 | 7 | 37 | -0.5500188 | 3.743334 | 37.70085 | 36.74519 | 151.7017 | 135.8747 | -6.475449e-05 | 0.1791699 | 0 | 0 | 0
15998 | 573583.9 | 2010-11-18 02:03 | 2491.292 | 7 | 37 | -0.5500188 | 3.740743 | 37.70085 | 36.74977 | 151.7017 | 135.8919 | -6.475449e-05 | 0.1791699 | 0 | 0 | 0
15999 | 573613.9 | 2010-11-18 02:04 | 2521.307 | 7 | 37 | -0.5496564 | 3.738315 | 37.70085 | 36.75436 | 151.7017 | 135.909 | -6.475449e-05 | 0.1791699 | 0 | 0 | 0
16000 | 573643.9 | 2010-11-18 02:04 | 2551.325 | 7 | 37 | -0.5500188 | 3.735563 | 37.70085 | 36.75894 | 151.7017 | 135.9261 | -9.713173e-05 | 0.1791699 | 0 | 0 | 0
16001 | 573674 | 2010-11-18 02:05 | 2581.338 | 7 | 37 | -0.5498376 | 3.733135 | 37.70085 | 36.76353 | 151.7017 | 135.9433 | -6.475449e-05 | 0.1791699 | 0 | 0 | 0
16002 | 573704 | 2010-11-18 02:05 | 2611.353 | 7 | 37 | -0.5498376 | 3.730706 | 37.70085 | 36.76811 | 151.7017 | 135.9604 | -6.475449e-05 | 0.1791699 | 0 | 0 | 0
16003 | 573734 | 2010-11-18 02:06 | 2641.368 | 7 | 37 | -0.5498376 | 3.72844 | 37.70085 | 36.77269 | 151.7017 | 135.9775 | -3.237724e-05 | 0.1791699 | 0 | 0 | 0
16004 | 573764 | 2010-11-18 02:06 | 2671.384 | 7 | 37 | -0.5498376 | 3.725849 | 37.70085 | 36.77728 | 151.7017 | 135.9945 | -6.475449e-05 | 0.1791699 | 0 | 0 | 0
16005 | 573794 | 2010-11-18 02:07 | 2701.399 | 7 | 37 | -0.5500188 | 3.723259 | 37.70085 | 36.78186 | 151.7017 | 136.0116 | -9.713173e-05 | 0.1791699 | 0 | 0 | 0
16006 | 573824 | 2010-11-18 02:07 | 2731.415 | 7 | 37 | -0.5498376 | 3.720831 | 37.70085 | 36.78645 | 151.7017 | 136.0287 | -9.713173e-05 | 0.1791699 | 0 | 0 | 0
16007 | 573854.1 | 2010-11-18 02:08 | 2761.43 | 7 | 37 | -0.5498376 | 3.718564 | 37.70085 | 36.79103 | 151.7017 | 136.0457 | -6.475449e-05 | 0.1791699 | 0 | 0 | 0
16008 | 573884.1 | 2010-11-18 02:08 | 2791.445 | 7 | 37 | -0.5498376 | 3.716136 | 37.70085 | 36.79562 | 151.7017 | 136.0628 | -6.475449e-05 | 0.1791699 | 0 | 0 | 0
16009 | 573914.1 | 2010-11-18 02:09 | 2821.461 | 7 | 37 | -0.5496564 | 3.714031 | 37.70085 | 36.8002 | 151.7017 | 136.0798 | -6.475449e-05 | 0.1791699 | 0 | 0 | 0
16010 | 573944.1 | 2010-11-18 02:09 | 2851.476 | 7 | 37 | -0.5500188 | 3.711441 | 37.70085 | 36.80478 | 151.7017 | 136.0968 | -9.713173e-05 | 0.1791699 | 0 | 0 | 0
16011 | 573974.1 | 2010-11-18 02:10 | 2881.492 | 7 | 37 | -0.5498376 | 3.709337 | 37.70085 | 36.80937 | 151.7017 | 136.1138 | -6.475449e-05 | 0.1791699 | 0 | 0 | 0
16012 | 574004.1 | 2010-11-18 02:10 | 2911.507 | 7 | 37 | -0.5500188 | 3.70707 | 37.70085 | 36.81395 | 151.7017 | 136.1308 | -3.237724e-05 | 0.1791699 | 0 | 0 | 0
16013 | 574034.1 | 2010-11-18 02:11 | 2941.522 | 7 | 37 | -0.5498376 | 3.704804 | 37.70085 | 36.81854 | 151.7017 | 136.1478 | -6.475449e-05 | 0.1791699 | 0 | 0 | 0
16014 | 574064.2 | 2010-11-18 02:11 | 2971.538 | 7 | 37 | -0.5498376 | 3.702699 | 37.70085 | 36.82312 | 151.7017 | 136.1648 | -6.480217e-05 | 0.1791699 | 0 | 0 | 0
16015 | 574094.2 | 2010-11-18 02:12 | 3001.553 | 7 | 37 | -0.5496564 | 3.700594 | 37.70085 | 36.8277 | 151.7017 | 136.1818 | -6.475449e-05 | 0.1791699 | 0 | 0 | 0
16016 | 574124.2 | 2010-11-18 02:12 | 3031.568 | 7 | 37 | -0.5496564 | 3.698652 | 37.70085 | 36.83229 | 151.7017 | 136.1987 | -3.237724e-05 | 0.1791699 | 0 | 0 | 0
16017 | 574154.2 | 2010-11-18 02:13 | 3061.584 | 7 | 37 | -0.5496564 | 3.696385 | 37.70085 | 36.83687 | 151.7017 | 136.2157 | -6.475449e-05 | 0.1791699 | 0 | 0 | 0
16018 | 574184.2 | 2010-11-18 02:13 | 3091.599 | 7 | 37 | -0.5498376 | 3.694281 | 37.70085 | 36.84146 | 151.7017 | 136.2326 | -6.475449e-05 | 0.1791699 | 0 | 0 | 0
16019 | 574214.2 | 2010-11-18 02:14 | 3121.615 | 7 | 37 | -0.5498376 | 3.692338 | 37.70085 | 36.84604 | 151.7017 | 136.2496 | -6.475449e-05 | 0.1791699 | 0 | 0 | 0
16020 | 574244.3 | 2010-11-18 02:14 | 3151.63 | 7 | 37 | -0.5498376 | 3.690233 | 37.70085 | 36.85063 | 151.7017 | 136.2665 | -3.237724e-05 | 0.1791699 | 0 | 0 | 0
16021 | 574274.3 | 2010-11-18 02:15 | 3181.645 | 7 | 37 | -0.5500188 | 3.688291 | 37.70085 | 36.85521 | 151.7017 | 136.2834 | -6.475449e-05 | 0.1791699 | 0 | 0 | 0
16022 | 574304.3 | 2010-11-18 02:15 | 3211.661 | 7 | 37 | -0.5498376 | 3.686186 | 37.70085 | 36.8598 | 151.7017 | 136.3003 | -6.475449e-05 | 0.1791699 | 0 | 0 | 0
16023 | 574334.3 | 2010-11-18 02:16 | 3241.676 | 7 | 37 | -0.5498376 | 3.684406 | 37.70085 | 36.86438 | 151.7017 | 136.3172 | -3.237724e-05 | 0.1791699 | 0 | 0 | 0
16024 | 574364.3 | 2010-11-18 02:16 | 3271.692 | 7 | 37 | -0.5498376 | 3.682301 | 37.70085 | 36.86897 | 151.7017 | 136.3341 | -9.713173e-05 | 0.1791699 | 0 | 0 | 0
16025 | 574394.3 | 2010-11-18 02:17 | 3301.707 | 7 | 37 | -0.5500188 | 3.680358 | 37.70085 | 36.87355 | 151.7017 | 136.351 | -6.475449e-05 | 0.1791699 | 0 | 0 | 0
16026 | 574424.3 | 2010-11-18 02:17 | 3331.722 | 7 | 37 | -0.5498376 | 3.678739 | 37.70085 | 36.87814 | 151.7017 | 136.3678 | -3.237724e-05 | 0.1791699 | 0 | 0 | 0
16027 | 574454.4 | 2010-11-18 02:18 | 3361.738 | 7 | 37 | -0.5498376 | 3.676797 | 37.70085 | 36.88272 | 151.7017 | 136.3847 | -6.475449e-05 | 0.1791699 | 0 | 0 | 0
16028 | 574484.4 | 2010-11-18 02:18 | 3391.753 | 7 | 37 | -0.5498376 | 3.674854 | 37.70085 | 36.8873 | 151.7017 | 136.4015 | -6.475449e-05 | 0.1791699 | 0 | 0 | 0
16029 | 574514.4 | 2010-11-18 02:19 | 3421.768 | 7 | 37 | -0.5498376 | 3.673073 | 37.70085 | 36.89189 | 151.7017 | 136.4184 | -6.475449e-05 | 0.1791699 | 0 | 0 | 0
16030 | 574544.4 | 2010-11-18 02:19 | 3451.784 | 7 | 37 | -0.5496564 | 3.671454 | 37.70085 | 36.89647 | 151.7017 | 136.4352 | -3.237724e-05 | 0.1791699 | 0 | 0 | 0
16031 | 574574.4 | 2010-11-18 02:20 | 3481.799 | 7 | 37 | -0.5500188 | 3.66935 | 37.70085 | 36.90106 | 151.7017 | 136.452 | -9.713173e-05 | 0.1791699 | 0 | 0 | 0
16032 | 574604.4 | 2010-11-18 02:20 | 3511.815 | 7 | 37 | -0.5498376 | 3.667893 | 37.70085 | 36.90564 | 151.7017 | 136.4689 | 0 | 0.1791699 | 0 | 0 | 0
16033 | 574634.5 | 2010-11-18 02:21 | 3541.83 | 7 | 37 | -0.5500188 | 3.66595 | 37.70085 | 36.91022 | 151.7017 | 136.4857 | -6.475449e-05 | 0.1791699 | 0 | 0 | 0
16034 | 574664.5 | 2010-11-18 02:21 | 3571.845 | 7 | 37 | -0.5498376 | 3.664331 | 37.70085 | 36.91481 | 151.7017 | 136.5025 | -3.237724e-05 | 0.1791699 | 0 | 0 | 0
16035 | 574694.5 | 2010-11-18 02:22 | 3601.86 | 7 | 37 | -0.5498376 | 3.662712 | 37.70085 | 36.91939 | 151.7017 | 136.5193 | -3.237724e-05 | 0.1791699 | 0 | 0 | 0
16036 | 574724.5 | 2010-11-18 02:22 | 3631.876 | 7 | 37 | -0.5498376 | 3.660931 | 37.70085 | 36.92398 | 151.7017 | 136.5361 | -3.237724e-05 | 0.1791699 | 0 | 0 | 0
16037 | 574754.5 | 2010-11-18 02:23 | 3661.891 | 7 | 37 | -0.5496564 | 3.659312 | 37.70085 | 36.92856 | 151.7017 | 136.5528 | 0 | 0.1791699 | 0 | 0 | 0
16038 | 574784.5 | 2010-11-18 02:23 | 3691.907 | 7 | 37 | -0.5498376 | 3.657532 | 37.70085 | 36.93314 | 151.7017 | 136.5696 | -6.475449e-05 | 0.1791699 | 0 | 0 | 0
16039 | 574814.5 | 2010-11-18 02:24 | 3721.922 | 7 | 37 | -0.5496564 | 3.656075 | 37.70085 | 36.93773 | 151.7017 | 136.5864 | -3.237724e-05 | 0.1791699 | 0 | 0 | 0
16040 | 574844.6 | 2010-11-18 02:24 | 3751.937 | 7 | 37 | -0.5498376 | 3.654294 | 37.70085 | 36.94231 | 151.7017 | 136.6031 | -6.475449e-05 | 0.1791699 | 0 | 0 | 0
16041 | 574874.6 | 2010-11-18 02:25 | 3781.953 | 7 | 37 | -0.5500188 | 3.652675 | 37.70085 | 36.9469 | 151.7017 | 136.6199 | -6.475449e-05 | 0.1791699 | 0 | 0 | 0
16042 | 574904.6 | 2010-11-18 02:25 | 3811.968 | 7 | 37 | -0.5498376 | 3.651056 | 37.70085 | 36.95148 | 151.7017 | 136.6366 | -6.475449e-05 | 0.1791699 | 0 | 0 | 0
16043 | 574934.6 | 2010-11-18 02:26 | 3841.984 | 7 | 37 | -0.5496564 | 3.649761 | 37.70085 | 36.95606 | 151.7017 | 136.6533 | -3.237724e-05 | 0.1791699 | 0 | 0 | 0
16044 | 574964.6 | 2010-11-18 02:26 | 3871.999 | 7 | 37 | -0.5496564 | 3.648304 | 37.70085 | 36.96065 | 151.7017 | 136.6701 | 0 | 0.1791699 | 0 | 0 | 0
16045 | 574994.6 | 2010-11-18 02:27 | 3902.014 | 7 | 37 | -0.5496564 | 3.646523 | 37.70085 | 36.96523 | 151.7017 | 136.6868 | -3.237724e-05 | 0.1791699 | 0 | 0 | 0
16046 | 575024.7 | 2010-11-18 02:27 | 3932.03 | 7 | 37 | -0.5498376 | 3.645066 | 37.70085 | 36.96982 | 151.7017 | 136.7035 | -6.475449e-05 | 0.1791699 | 0 | 0 | 0
16047 | 575054.7 | 2010-11-18 02:28 | 3962.045 | 7 | 37 | -0.5496564 | 3.643609 | 37.70085 | 36.9744 | 151.7017 | 136.7202 | -3.237724e-05 | 0.1791699 | 0 | 0 | 0
16048 | 575084.7 | 2010-11-18 02:28 | 3992.06 | 7 | 37 | -0.5498376 | 3.64199 | 37.70085 | 36.97898 | 151.7017 | 136.7369 | -6.475449e-05 | 0.1791699 | 0 | 0 | 0
16049 | 575114.7 | 2010-11-18 02:29 | 4022.076 | 7 | 37 | -0.5498376 | 3.640695 | 37.70085 | 36.98357 | 151.7017 | 136.7536 | -3.237724e-05 | 0.1791699 | 0 | 0 | 0
16050 | 575144.7 | 2010-11-18 02:29 | 4052.091 | 7 | 37 | -0.5498376 | 3.639238 | 37.70085 | 36.98815 | 151.7017 | 136.7703 | -6.475449e-05 | 0.1791699 | 0 | 0 | 0
16051 | 575174.7 | 2010-11-18 02:30 | 4082.107 | 7 | 37 | -0.5498376 | 3.637943 | 37.70085 | 36.99274 | 151.7017 | 136.787 | -6.475449e-05 | 0.1791699 | 0 | 0 | 0
16052 | 575204.7 | 2010-11-18 02:30 | 4112.122 | 7 | 37 | -0.5496564 | 3.636486 | 37.70085 | 36.99732 | 151.7017 | 136.8036 | -3.237724e-05 | 0.1791699 | 0 | 0 | 0
16053 | 575234.8 | 2010-11-18 02:31 | 4142.137 | 7 | 37 | -0.5496564 | 3.635191 | 37.70085 | 37.0019 | 151.7017 | 136.8203 | -3.237724e-05 | 0.1791699 | 0 | 0 | 0
16054 | 575264.8 | 2010-11-18 02:31 | 4172.153 | 7 | 37 | -0.5496564 | 3.633734 | 37.70085 | 37.00649 | 151.7017 | 136.837 | -6.475449e-05 | 0.1791699 | 0 | 0 | 0
16055 | 575294.8 | 2010-11-18 02:32 | 4202.168 | 7 | 37 | -0.5496564 | 3.632601 | 37.70085 | 37.01107 | 151.7017 | 136.8536 | 0 | 0.1791699 | 0 | 0 | 0
16056 | 575324.8 | 2010-11-18 02:32 | 4232.183 | 7 | 37 | -0.5496564 | 3.631144 | 37.70085 | 37.01566 | 151.7017 | 136.8703 | -3.237724e-05 | 0.1791699 | 0 | 0 | 0
16057 | 575354.8 | 2010-11-18 02:33 | 4262.199 | 7 | 37 | -0.5498376 | 3.629687 | 37.70085 | 37.02024 | 151.7017 | 136.8869 | -6.475449e-05 | 0.1791699 | 0 | 0 | 0
16058 | 575384.8 | 2010-11-18 02:33 | 4292.214 | 7 | 37 | -0.5498376 | 3.628553 | 37.70085 | 37.02482 | 151.7017 | 136.9035 | -3.237724e-05 | 0.1791699 | 0 | 0 | 0
16059 | 575414.9 | 2010-11-18 02:34 | 4322.23 | 7 | 37 | -0.5498376 | 3.627258 | 37.70085 | 37.02941 | 151.7017 | 136.9202 | -3.237724e-05 | 0.1791699 | 0 | 0 | 0
16060 | 575444.9 | 2010-11-18 02:34 | 4352.245 | 7 | 37 | -0.5498376 | 3.625963 | 37.70085 | 37.03399 | 151.7017 | 136.9368 | -6.475449e-05 | 0.1791699 | 0 | 0 | 0
16061 | 575474.9 | 2010-11-18 02:35 | 4382.26 | 7 | 37 | -0.5496564 | 3.624668 | 37.70085 | 37.03858 | 151.7017 | 136.9534 | -6.480217e-05 | 0.1791699 | 0 | 0 | 0
16062 | 575504.9 | 2010-11-18 02:35 | 4412.276 | 7 | 37 | -0.5498376 | 3.623535 | 37.70085 | 37.04316 | 151.7017 | 136.97 | -3.237724e-05 | 0.1791699 | 0 | 0 | 0
16063 | 575534.9 | 2010-11-18 02:36 | 4442.291 | 7 | 37 | -0.5498376 | 3.62224 | 37.70085 | 37.04774 | 151.7017 | 136.9866 | -3.237724e-05 | 0.1791699 | 0 | 0 | 0
16064 | 575564.9 | 2010-11-18 02:36 | 4472.31 | 7 | 37 | -0.5496564 | 3.620944 | 37.70085 | 37.05233 | 151.7017 | 137.0032 | -3.237724e-05 | 0.1791699 | 0 | 0 | 0
16065 | 575594.9 | 2010-11-18 02:37 | 4502.322 | 7 | 37 | -0.5498376 | 3.619649 | 37.70085 | 37.05691 | 151.7017 | 137.0198 | -6.475449e-05 | 0.1791699 | 0 | 0 | 0
16066 | 575625 | 2010-11-18 02:37 | 4532.337 | 7 | 37 | -0.5498376 | 3.618516 | 37.70085 | 37.0615 | 151.7017 | 137.0364 | 0 | 0.1791699 | 0 | 0 | 0
16067 | 575655 | 2010-11-18 02:38 | 4562.353 | 7 | 37 | -0.5494752 | 3.617383 | 37.70085 | 37.06608 | 151.7017 | 137.053 | -3.237724e-05 | 0.1791699 | 0 | 0 | 0
16068 | 575685 | 2010-11-18 02:38 | 4592.368 | 7 | 37 | -0.5496564 | 3.616088 | 37.70085 | 37.07066 | 151.7017 | 137.0696 | 0 | 0.1791699 | 0 | 0 | 0
16069 | 575715 | 2010-11-18 02:39 | 4622.383 | 7 | 37 | -0.5502 | 3.614793 | 37.70085 | 37.07525 | 151.7017 | 137.0862 | 0 | 0.1791699 | 0 | 0 | 0
16070 | 575745 | 2010-11-18 02:39 | 4652.399 | 7 | 37 | -0.5498376 | 3.613659 | 37.70085 | 37.07983 | 151.7017 | 137.1027 | -3.237724e-05 | 0.1791699 | 0 | 0 | 0
16071 | 575775 | 2010-11-18 02:40 | 4682.414 | 7 | 37 | -0.5496564 | 3.612364 | 37.70085 | 37.08442 | 151.7017 | 137.1193 | -3.237724e-05 | 0.1791699 | 0 | 0 | 0
16072 | 575805.1 | 2010-11-18 02:40 | 4712.429 | 7 | 37 | -0.5498376 | 3.611069 | 37.70085 | 37.089 | 151.7017 | 137.1358 | -3.237724e-05 | 0.1791699 | 0 | 0 | 0
16073 | 575835.1 | 2010-11-18 02:41 | 4742.445 | 7 | 37 | -0.5498376 | 3.609774 | 37.70085 | 37.09358 | 151.7017 | 137.1524 | -3.237724e-05 | 0.1791699 | 0 | 0 | 0
16074 | 575865.1 | 2010-11-18 02:41 | 4772.46 | 7 | 37 | -0.5498376 | 3.608317 | 37.70085 | 37.09817 | 151.7017 | 137.1689 | -6.475449e-05 | 0.1791699 | 0 | 0 | 0
16075 | 575895.1 | 2010-11-18 02:42 | 4802.476 | 7 | 37 | -0.5498376 | 3.607184 | 37.70085 | 37.10275 | 151.7017 | 137.1855 | -3.237724e-05 | 0.1791699 | 0 | 0 | 0
16076 | 575925.1 | 2010-11-18 02:42 | 4832.491 | 7 | 37 | -0.5498376 | 3.605727 | 37.70085 | 37.10734 | 151.7017 | 137.202 | -6.475449e-05 | 0.1791699 | 0 | 0 | 0
16077 | 575955.1 | 2010-11-18 02:43 | 4862.506 | 7 | 37 | -0.5498376 | 3.604594 | 37.70085 | 37.11192 | 151.7017 | 137.2185 | 0 | 0.1791699 | 0 | 0 | 0
16078 | 575985.1 | 2010-11-18 02:43 | 4892.522 | 7 | 37 | -0.5498376 | 3.603137 | 37.70085 | 37.1165 | 151.7017 | 137.2351 | -3.237724e-05 | 0.1791699 | 0 | 0 | 0
16079 | 576015.2 | 2010-11-18 02:44 | 4922.537 | 7 | 37 | -0.5500188 | 3.601841 | 37.70085 | 37.12109 | 151.7017 | 137.2516 | -3.237724e-05 | 0.1791699 | 0 | 0 | 0
16080 | 576045.2 | 2010-11-18 02:44 | 4952.552 | 7 | 37 | -0.5498376 | 3.600384 | 37.70085 | 37.12567 | 151.7017 | 137.2681 | -6.475449e-05 | 0.1791699 | 0 | 0 | 0
16081 | 576075.2 | 2010-11-18 02:45 | 4982.568 | 7 | 37 | -0.5498376 | 3.598927 | 37.70085 | 37.13026 | 151.7017 | 137.2846 | -9.713173e-05 | 0.1791699 | 0 | 0 | 0
16082 | 576105.2 | 2010-11-18 02:45 | 5012.583 | 7 | 37 | -0.5500188 | 3.597471 | 37.70085 | 37.13484 | 151.7017 | 137.3011 | -3.237724e-05 | 0.1791699 | 0 | 0 | 0
16083 | 576135.2 | 2010-11-18 02:46 | 5042.599 | 7 | 37 | -0.5498376 | 3.596014 | 37.70085 | 37.13942 | 151.7017 | 137.3176 | -6.475449e-05 | 0.1791699 | 0 | 0 | 0
16084 | 576165.2 | 2010-11-18 02:46 | 5072.614 | 7 | 37 | -0.5496564 | 3.594556 | 37.70085 | 37.14401 | 151.7017 | 137.334 | 0 | 0.1791699 | 0 | 0 | 0
16085 | 576195.3 | 2010-11-18 02:47 | 5102.629 | 7 | 37 | -0.5498376 | 3.592937 | 37.70085 | 37.14859 | 151.7017 | 137.3505 | -6.475449e-05 | 0.1791699 | 0 | 0 | 0
16086 | 576225.3 | 2010-11-18 02:47 | 5132.645 | 7 | 37 | -0.5498376 | 3.59148 | 37.70085 | 37.15318 | 151.7017 | 137.367 | 0 | 0.1791699 | 0 | 0 | 0
16087 | 576255.3 | 2010-11-18 02:48 | 5162.66 | 7 | 37 | -0.5500188 | 3.5897 | 37.70085 | 37.15776 | 151.7017 | 137.3834 | -6.475449e-05 | 0.1791699 | 0 | 0 | 0
16088 | 576285.3 | 2010-11-18 02:48 | 5192.675 | 7 | 37 | -0.5498376 | 3.587919 | 37.70085 | 37.16235 | 151.7017 | 137.3999 | -6.475449e-05 | 0.1791699 | 0 | 0 | 0
16089 | 576315.3 | 2010-11-18 02:49 | 5222.691 | 7 | 37 | -0.5496564 | 3.5863 | 37.70085 | 37.16693 | 151.7017 | 137.4163 | -3.237724e-05 | 0.1791699 | 0 | 0 | 0
16090 | 576345.3 | 2010-11-18 02:49 | 5252.706 | 7 | 37 | -0.5498376 | 3.584195 | 37.70085 | 37.17152 | 151.7017 | 137.4328 | -9.713173e-05 | 0.1791699 | 0 | 0 | 0
16091 | 576375.3 | 2010-11-18 02:50 | 5282.722 | 7 | 37 | -0.5496564 | 3.582577 | 37.70085 | 37.1761 | 151.7017 | 137.4492 | 0 | 0.1791699 | 0 | 0 | 0
16092 | 576405.4 | 2010-11-18 02:50 | 5312.737 | 7 | 37 | -0.5498376 | 3.580634 | 37.70085 | 37.18069 | 151.7017 | 137.4656 | -3.237724e-05 | 0.1791699 | 0 | 0 | 0
16093 | 576435.4 | 2010-11-18 02:51 | 5342.752 | 7 | 37 | -0.5500188 | 3.578691 | 37.70085 | 37.18527 | 151.7017 | 137.482 | -6.475449e-05 | 0.1791699 | 0 | 0 | 0
16094 | 576465.4 | 2010-11-18 02:51 | 5372.768 | 7 | 37 | -0.5496564 | 3.576749 | 37.70085 | 37.18986 | 151.7017 | 137.4984 | -3.237724e-05 | 0.1791699 | 0 | 0 | 0
16095 | 576495.4 | 2010-11-18 02:52 | 5402.783 | 7 | 37 | -0.5498376 | 3.574482 | 37.70085 | 37.19444 | 151.7017 | 137.5148 | -3.237724e-05 | 0.1791699 | 0 | 0 | 0
16096 | 576525.4 | 2010-11-18 02:52 | 5432.799 | 7 | 37 | -0.5496564 | 3.572377 | 37.70085 | 37.19902 | 151.7017 | 137.5312 | -9.713173e-05 | 0.1791699 | 0 | 0 | 0
16097 | 576555.4 | 2010-11-18 02:53 | 5462.814 | 7 | 37 | -0.5496564 | 3.570111 | 37.70085 | 37.20361 | 151.7017 | 137.5476 | -6.475449e-05 | 0.1791699 | 0 | 0 | 0
16098 | 576585.5 | 2010-11-18 02:53 | 5492.829 | 7 | 37 | -0.5498376 | 3.568007 | 37.70085 | 37.20819 | 151.7017 | 137.5639 | -3.237724e-05 | 0.1791699 | 0 | 0 | 0
16099 | 576615.5 | 2010-11-18 02:54 | 5522.845 | 7 | 37 | -0.5498376 | 3.565416 | 37.70085 | 37.21278 | 151.7017 | 137.5803 | -3.237724e-05 | 0.1791699 | 0 | 0 | 0
16100 | 576645.5 | 2010-11-18 02:54 | 5552.86 | 7 | 37 | -0.5498376 | 3.562988 | 37.70085 | 37.21736 | 151.7017 | 137.5966 | -6.475449e-05 | 0.1791699 | 0 | 0 | 0
16101 | 576675.5 | 2010-11-18 02:55 | 5582.875 | 7 | 37 | -0.5498376 | 3.560398 | 37.70085 | 37.22194 | 151.7017 | 137.613 | -6.475449e-05 | 0.1791699 | 0 | 0 | 0
16102 | 576705.5 | 2010-11-18 02:55 | 5612.891 | 7 | 37 | -0.5496564 | 3.557646 | 37.70085 | 37.22653 | 151.7017 | 137.6293 | -6.475449e-05 | 0.1791699 | 0 | 0 | 0
16103 | 576735.5 | 2010-11-18 02:56 | 5642.906 | 7 | 37 | -0.5500188 | 3.554893 | 37.70085 | 37.23111 | 151.7017 | 137.6456 | -9.713173e-05 | 0.1791699 | 0 | 0 | 0
16104 | 576765.5 | 2010-11-18 02:56 | 5672.922 | 7 | 37 | -0.5498376 | 3.552141 | 37.70085 | 37.2357 | 151.7017 | 137.6619 | -9.713173e-05 | 0.1791699 | 0 | 0 | 0
16105 | 576795.6 | 2010-11-18 02:57 | 5702.937 | 7 | 37 | -0.5498376 | 3.549227 | 37.70085 | 37.24028 | 151.7017 | 137.6781 | -0.000129509 | 0.1791699 | 0 | 0 | 0
16106 | 576825.6 | 2010-11-18 02:57 | 5732.952 | 7 | 37 | -0.5500188 | 3.546313 | 37.70085 | 37.24486 | 151.7017 | 137.6944 | -6.475449e-05 | 0.1791699 | 0 | 0 | 0
16107 | 576855.6 | 2010-11-18 02:58 | 5762.968 | 7 | 37 | -0.5496564 | 3.543561 | 37.70085 | 37.24945 | 151.7017 | 137.7107 | -6.475449e-05 | 0.1791699 | 0 | 0 | 0
16108 | 576885.6 | 2010-11-18 02:58 | 5792.983 | 7 | 37 | -0.5496564 | 3.540485 | 37.70085 | 37.25403 | 151.7017 | 137.7269 | -6.475449e-05 | 0.1791699 | 0 | 0 | 0
16109 | 576915.6 | 2010-11-18 02:59 | 5822.998 | 7 | 37 | -0.5498376 | 3.537247 | 37.70085 | 37.25861 | 151.7017 | 137.7431 | -9.713173e-05 | 0.1791699 | 0 | 0 | 0
16110 | 576945.6 | 2010-11-18 02:59 | 5853.014 | 7 | 37 | -0.5498376 | 3.534171 | 37.70085 | 37.2632 | 151.7017 | 137.7593 | -9.713173e-05 | 0.1791699 | 0 | 0 | 0
16111 | 576975.7 | 2010-11-18 03:00 | 5883.029 | 7 | 37 | -0.5496564 | 3.530772 | 37.70085 | 37.26778 | 151.7017 | 137.7755 | -9.713173e-05 | 0.1791699 | 0 | 0 | 0
16112 | 577005.7 | 2010-11-18 03:00 | 5913.045 | 7 | 37 | -0.5494752 | 3.52721 | 37.70085 | 37.27237 | 151.7017 | 137.7917 | -0.0001619339 | 0.1791699 | 0 | 0 | 0
16113 | 577035.7 | 2010-11-18 03:01 | 5943.06 | 7 | 37 | -0.5498376 | 3.523487 | 37.70085 | 37.27695 | 151.7017 | 137.8079 | -0.000129509 | 0.1791699 | 0 | 0 | 0
16114 | 577065.7 | 2010-11-18 03:01 | 5973.075 | 7 | 37 | -0.5498376 | 3.519439 | 37.70085 | 37.28153 | 151.7017 | 137.824 | -9.713173e-05 | 0.1791699 | 0 | 0 | 0
16115 | 577095.7 | 2010-11-18 03:02 | 6003.091 | 7 | 37 | -0.5498376 | 3.515068 | 37.70085 | 37.28612 | 151.7017 | 137.8401 | -9.713173e-05 | 0.1791699 | 0 | 0 | 0
16116 | 577125.7 | 2010-11-18 03:02 | 6033.106 | 7 | 37 | -0.5496564 | 3.51005 | 37.70085 | 37.2907 | 151.7017 | 137.8562 | -0.000129509 | 0.1791699 | 0 | 0 | 0
16117 | 577155.7 | 2010-11-18 03:03 | 6063.122 | 7 | 37 | -0.5500188 | 3.504545 | 37.70085 | 37.29529 | 151.7017 | 137.8723 | -0.0001618862 | 0.1791699 | 0 | 0 | 0
16118 | 577185.8 | 2010-11-18 03:03 | 6093.137 | 7 | 37 | -0.5498376 | 3.498556 | 37.70085 | 37.29987 | 151.7017 | 137.8884 | -0.0001618862 | 0.1791699 | 0 | 0 | 0
16119 | 577215.8 | 2010-11-18 03:04 | 6123.152 | 7 | 37 | -0.5498376 | 3.491432 | 37.70085 | 37.30446 | 151.7017 | 137.9044 | -0.000259018 | 0.1791699 | 0 | 0 | 0
16120 | 577245.8 | 2010-11-18 03:04 | 6153.168 | 7 | 37 | -0.5498376 | 3.483338 | 37.70085 | 37.30904 | 151.7017 | 137.9204 | -0.000259018 | 0.1791699 | 0 | 0 | 0
16121 | 577275.8 | 2010-11-18 03:05 | 6183.183 | 7 | 37 | -0.5498376 | 3.473948 | 37.70085 | 37.31362 | 151.7017 | 137.9363 | -0.000259018 | 0.1791699 | 0 | 0 | 0
16122 | 577305.8 | 2010-11-18 03:05 | 6213.199 | 7 | 37 | -0.5496564 | 3.462616 | 37.70085 | 37.31821 | 151.7017 | 137.9522 | -0.0003561497 | 0.1791699 | 0 | 0 | 0
16123 | 577335.8 | 2010-11-18 03:06 | 6243.214 | 7 | 37 | -0.5496564 | 3.449503 | 37.70085 | 37.32279 | 151.7017 | 137.968 | -0.0003561497 | 0.1791699 | 0 | 0 | 0
16124 | 577365.9 | 2010-11-18 03:06 | 6273.229 | 7 | 37 | -0.5498376 | 3.433152 | 37.70085 | 37.32738 | 151.7017 | 137.9838 | -0.0005180359 | 0.1791699 | 0 | 0 | 0
16125 | 577395.9 | 2010-11-18 03:07 | 6303.244 | 7 | 37 | -0.5494752 | 3.413563 | 37.70085 | 37.33196 | 151.7017 | 137.9995 | -0.0005827904 | 0.1791699 | 0 | 0 | 0
16126 | 577425.9 | 2010-11-18 03:07 | 6333.26 | 7 | 37 | -0.5498376 | 3.389765 | 37.70085 | 37.33654 | 151.7017 | 138.0151 | -0.000712347 | 0.1791699 | 0 | 0 | 0
16127 | 577455.9 | 2010-11-18 03:08 | 6363.275 | 7 | 37 | -0.5496564 | 3.361111 | 37.70085 | 37.34113 | 151.7017 | 138.0306 | -0.000841856 | 0.1791699 | 0 | 0 | 0
16128 | 577485.9 | 2010-11-18 03:08 | 6393.291 | 7 | 37 | -0.5500188 | 3.32679 | 37.70085 | 37.34571 | 151.7017 | 138.0459 | -0.001003694 | 0.1791699 | 0 | 0 | 0
16129 | 577515.9 | 2010-11-18 03:09 | 6423.293 | 7 | 37 | -0.5496564 | 3.285346 | 37.70085 | 37.35029 | 151.7017 | 138.0611 | -0.001165581 | 0.1791699 | 0 | 0 | 0
16130 | 577545.9 | 2010-11-18 03:09 | 6453.306 | 7 | 37 | -0.5500188 | 3.234998 | 37.70085 | 37.35488 | 151.7017 | 138.076 | -0.001456976 | 0.1791699 | 0 | 0 | 0
16131 | 577575.9 | 2010-11-18 03:10 | 6483.321 | 7 | 37 | -0.5498376 | 3.172671 | 37.70085 | 37.35946 | 151.7017 | 138.0907 | -0.001813173 | 0.1791699 | 0 | 0 | 0
16132 | 577606 | 2010-11-18 03:10 | 6513.336 | 7 | 37 | -0.5500188 | 3.092049 | 37.70085 | 37.36404 | 151.7017 | 138.1051 | -0.002460718 | 0.1791699 | 0 | 0 | 0
16133 | 577632.4 | 2010-11-18 03:11 | 6539.821 | 7 | 37 | -0.5500188 | 2.991839 | 37.70085 | 37.36809 | 151.7017 | 138.1174 | -0.003723431 | 0.1791699 | 0 | 0 | 0
16134 | 577649.8 | 2010-11-18 03:11 | 6557.227 | 7 | 37 | -0.5498376 | 2.891791 | 37.70085 | 37.37075 | 151.7017 | 138.1252 | -0.005180502 | 0.1791699 | 0 | 0 | 0
16135 | 577663.9 | 2010-11-18 03:11 | 6571.242 | 7 | 37 | -0.5498376 | 2.791581 | 37.70085 | 37.37289 | 151.7017 | 138.1313 | -0.005957556 | 0.1791699 | 0 | 0 | 0
16136 | 577676.3 | 2010-11-18 03:12 | 6583.695 | 7 | 37 | -0.5500188 | 2.699951 | 37.70085 | 37.37479 | 151.7017 | 138.1365 | -0.00579567 | 0.1791699 | 0 | 0 | 0
16137 | 577736.3 | 2010-11-18 03:13 | 60.01489 | 8 | 37 | 0 | 3.215734 | 37.70085 | 37.37479 | 151.7017 | 138.1365 | 0.001133251 | 0.1791699 | 0 | 0 | 0
16138 | 577736.5 | 2010-11-18 03:13 | 0.1874299 | 9 | 37 | 0.000657927 | 3.21541 | 37.70085 | 37.37479 | 151.7017 | 138.1365 | 0 | 0.1853194 | 0 | 0 | 0
16139 | 577741.3 | 2010-11-18 03:13 | 5.015636 | 9 | 37 | 0.004463196 | 3.223504 | 37.70085 | 37.37479 | 151.7017 | 138.1365 | 0.00093894 | 0.1853194 | 0 | 0 | 0
16140 | 577771.4 | 2010-11-18 03:13 | 30.01551 | 1 | 38 | 0 | 3.251997 | 37.70085 | 37.37479 | 151.7017 | 138.1365 | 0.0006799221 | 0.1853194 | 0 | 0 | 0
16141 | 577801.4 | 2010-11-18 03:14 | 60.0308 | 1 | 38 | 0 | 3.272557 | 37.70085 | 37.37479 | 151.7017 | 138.1365 | 0.0004856586 | 0.1853194 | 0 | 0 | 0
16142 | 577831.4 | 2010-11-18 03:14 | 90.04618 | 1 | 38 | 0 | 3.288746 | 37.70085 | 37.37479 | 151.7017 | 138.1365 | 0.0004532814 | 0.1853194 | 0 | 0 | 0
16143 | 577861.4 | 2010-11-18 03:15 | 120.0148 | 1 | 38 | 0 | 3.301535 | 37.70085 | 37.37479 | 151.7017 | 138.1365 | 0.0003237724 | 0.1853194 | 0 | 0 | 0
16144 | 577891.4 | 2010-11-18 03:15 | 30.01548 | 2 | 38 | 0.5506098 | 3.563797 | 37.70544 | 37.37479 | 151.7179 | 138.1365 | 0.0022017 | 0.1853194 | 0 | 0 | 0
16145 | 577921.4 | 2010-11-18 03:16 | 60.03076 | 2 | 38 | 0.5504286 | 3.627744 | 37.71003 | 37.37479 | 151.7344 | 138.1365 | 0.001424646 | 0.1853194 | 0 | 0 | 0
16146 | 577951.5 | 2010-11-18 03:16 | 90.04612 | 2 | 38 | 0.5504286 | 3.672749 | 37.71462 | 37.37479 | 151.7511 | 138.1365 | 0.001068449 | 0.1853194 | 0 | 0 | 0
16147 | 577981.5 | 2010-11-18 03:17 | 120.0645 | 2 | 38 | 0.5504286 | 3.707394 | 37.71921 | 37.37479 | 151.7681 | 138.1365 | 0.0008094311 | 0.1853194 | 0 | 0 | 0
16148 | 578011.5 | 2010-11-18 03:17 | 150.0769 | 2 | 38 | 0.5504286 | 3.735401 | 37.7238 | 37.37479 | 151.7851 | 138.1365 | 0.0006799698 | 0.1853194 | 0 | 0 | 0
16149 | 578041.5 | 2010-11-18 03:18 | 180.0923 | 2 | 38 | 0.5504286 | 3.758875 | 37.72839 | 37.37479 | 151.8023 | 138.1365 | 0.0006475449 | 0.1853194 | 0 | 0 | 0
16150 | 578071.5 | 2010-11-18 03:18 | 210.1076 | 2 | 38 | 0.5504286 | 3.777978 | 37.73298 | 37.37479 | 151.8196 | 138.1365 | 0.0004209042 | 0.1853194 | 0 | 0 | 0
16151 | 578101.5 | 2010-11-18 03:19 | 240.1235 | 2 | 38 | 0.5502474 | 3.794005 | 37.73757 | 37.37479 | 151.837 | 138.1365 | 0.0003561497 | 0.1853194 | 0 | 0 | 0
16152 | 578131.5 | 2010-11-18 03:19 | 270.1384 | 2 | 38 | 0.5504286 | 3.806471 | 37.74216 | 37.37479 | 151.8545 | 138.1365 | 0.0002913952 | 0.1853194 | 0 | 0 | 0
16153 | 578161.6 | 2010-11-18 03:20 | 300.1538 | 2 | 38 | 0.5504286 | 3.815051 | 37.74675 | 37.37479 | 151.872 | 138.1365 | 0.0001618862 | 0.1853194 | 0 | 0 | 0
16154 | 578191.6 | 2010-11-18 03:20 | 330.1692 | 2 | 38 | 0.5506098 | 3.820717 | 37.75134 | 37.37479 | 151.8895 | 138.1365 | 0.000129509 | 0.1853194 | 0 | 0 | 0
16155 | 578221.6 | 2010-11-18 03:21 | 360.1847 | 2 | 38 | 0.5504286 | 3.825088 | 37.75592 | 37.37479 | 151.907 | 138.1365 | 0.000129509 | 0.1853194 | 0 | 0 | 0
16156 | 578251.6 | 2010-11-18 03:21 | 390.1999 | 2 | 38 | 0.5504286 | 3.82865 | 37.76051 | 37.37479 | 151.9246 | 138.1365 | 6.475449e-05 | 0.1853194 | 0 | 0 | 0
16157 | 578281.6 | 2010-11-18 03:22 | 420.2154 | 2 | 38 | 0.5504286 | 3.832211 | 37.7651 | 37.37479 | 151.9422 | 138.1365 | 0.000129509 | 0.1853194 | 0 | 0 | 0
16158 | 578311.6 | 2010-11-18 03:22 | 450.2308 | 2 | 38 | 0.5504286 | 3.835449 | 37.76969 | 37.37479 | 151.9598 | 138.1365 | 6.475449e-05 | 0.1853194 | 0 | 0 | 0
16159 | 578341.7 | 2010-11-18 03:23 | 480.2461 | 2 | 38 | 0.5504286 | 3.838525 | 37.77428 | 37.37479 | 151.9774 | 138.1365 | 6.475449e-05 | 0.1853194 | 0 | 0 | 0
16160 | 578371.7 | 2010-11-18 03:23 | 510.2614 | 2 | 38 | 0.5502474 | 3.841601 | 37.77887 | 37.37479 | 151.995 | 138.1365 | 6.475449e-05 | 0.1853194 | 0 | 0 | 0
16161 | 578401.7 | 2010-11-18 03:24 | 540.2769 | 2 | 38 | 0.5504286 | 3.844677 | 37.78346 | 37.37479 | 152.0126 | 138.1365 | 9.713173e-05 | 0.1853194 | 0 | 0 | 0
16162 | 578431.7 | 2010-11-18 03:24 | 570.2922 | 2 | 38 | 0.5504286 | 3.847429 | 37.78805 | 37.37479 | 152.0303 | 138.1365 | 9.713173e-05 | 0.1853194 | 0 | 0 | 0
16163 | 578461.7 | 2010-11-18 03:25 | 600.3077 | 2 | 38 | 0.5500662 | 3.850181 | 37.79264 | 37.37479 | 152.0479 | 138.1365 | 9.713173e-05 | 0.1853194 | 0 | 0 | 0
16164 | 578491.7 | 2010-11-18 03:25 | 630.323 | 2 | 38 | 0.5506098 | 3.853095 | 37.79723 | 37.37479 | 152.0656 | 138.1365 | 9.713173e-05 | 0.1853194 | 0 | 0 | 0
16165 | 578521.7 | 2010-11-18 03:26 | 660.3383 | 2 | 38 | 0.5502474 | 3.855685 | 37.80182 | 37.37479 | 152.0833 | 138.1365 | 9.713173e-05 | 0.1853194 | 0 | 0 | 0
16166 | 578551.8 | 2010-11-18 03:26 | 690.3539 | 2 | 38 | 0.5507911 | 3.858761 | 37.80641 | 37.37479 | 152.101 | 138.1365 | 0.000129509 | 0.1853194 | 0 | 0 | 0
16167 | 578581.8 | 2010-11-18 03:27 | 720.3691 | 2 | 38 | 0.5504286 | 3.86119 | 37.811 | 37.37479 | 152.1187 | 138.1365 | 3.237724e-05 | 0.1853194 | 0 | 0 | 0
16168 | 578611.8 | 2010-11-18 03:27 | 750.3845 | 2 | 38 | 0.5504286 | 3.864265 | 37.81559 | 37.37479 | 152.1365 | 138.1365 | 6.475449e-05 | 0.1853194 | 0 | 0 | 0
16169 | 578641.8 | 2010-11-18 03:28 | 780.3999 | 2 | 38 | 0.5506098 | 3.867179 | 37.82018 | 37.37479 | 152.1542 | 138.1365 | 9.713173e-05 | 0.1853194 | 0 | 0 | 0
16170 | 578671.8 | 2010-11-18 03:28 | 810.4152 | 2 | 38 | 0.5506098 | 3.870094 | 37.82477 | 37.37479 | 152.1719 | 138.1365 | 6.475449e-05 | 0.1853194 | 0 | 0 | 0
16171 | 578701.8 | 2010-11-18 03:29 | 840.4306 | 2 | 38 | 0.5506098 | 3.873331 | 37.82935 | 37.37479 | 152.1897 | 138.1365 | 6.475449e-05 | 0.1853194 | 0 | 0 | 0
16172 | 578731.9 | 2010-11-18 03:29 | 870.446 | 2 | 38 | 0.5504286 | 3.876407 | 37.83394 | 37.37479 | 152.2075 | 138.1365 | 6.475449e-05 | 0.1853194 | 0 | 0 | 0
16173 | 578761.9 | 2010-11-18 03:30 | 900.4614 | 2 | 38 | 0.5506098 | 3.879645 | 37.83853 | 37.37479 | 152.2253 | 138.1365 | 9.713173e-05 | 0.1853194 | 0 | 0 | 0
16174 | 578791.9 | 2010-11-18 03:30 | 930.4769 | 2 | 38 | 0.5506098 | 3.882721 | 37.84312 | 37.37479 | 152.2431 | 138.1365 | 9.713173e-05 | 0.1853194 | 0 | 0 | 0
16175 | 578821.9 | 2010-11-18 03:31 | 960.4921 | 2 | 38 | 0.5504286 | 3.885959 | 37.84771 | 37.37479 | 152.2609 | 138.1365 | 6.475449e-05 | 0.1853194 | 0 | 0 | 0
16176 | 578851.9 | 2010-11-18 03:31 | 990.5075 | 2 | 38 | 0.5504286 | 3.889035 | 37.8523 | 37.37479 | 152.2788 | 138.1365 | 6.475449e-05 | 0.1853194 | 0 | 0 | 0
16177 | 578881.9 | 2010-11-18 03:32 | 1020.523 | 2 | 38 | 0.5504286 | 3.892434 | 37.85689 | 37.37479 | 152.2966 | 138.1365 | 9.713173e-05 | 0.1853194 | 0 | 0 | 0
16178 | 578911.9 | 2010-11-18 03:32 | 1050.538 | 2 | 38 | 0.5506098 | 3.89551 | 37.86148 | 37.37479 | 152.3145 | 138.1365 | 0.000129509 | 0.1853194 | 0 | 0 | 0
16179 | 578942 | 2010-11-18 03:33 | 1080.554 | 2 | 38 | 0.5502474 | 3.898424 | 37.86607 | 37.37479 | 152.3324 | 138.1365 | 3.237724e-05 | 0.1853194 | 0 | 0 | 0
16180 | 578972 | 2010-11-18 03:33 | 1110.569 | 2 | 38 | 0.5506098 | 3.9015 | 37.87066 | 37.37479 | 152.3503 | 138.1365 | 6.475449e-05 | 0.1853194 | 0 | 0 | 0
16181 | 579002 | 2010-11-18 03:34 | 1140.585 | 2 | 38 | 0.5504286 | 3.904252 | 37.87525 | 37.37479 | 152.3682 | 138.1365 | 3.237724e-05 | 0.1853194 | 0 | 0 | 0
16182 | 579032 | 2010-11-18 03:34 | 1170.6 | 2 | 38 | 0.5502474 | 3.907004 | 37.87984 | 37.37479 | 152.3861 | 138.1365 | 3.237724e-05 | 0.1853194 | 0 | 0 | 0
16183 | 579062 | 2010-11-18 03:35 | 1200.615 | 2 | 38 | 0.5504286 | 3.909919 | 37.88443 | 37.37479 | 152.4041 | 138.1365 | 9.713173e-05 | 0.1853194 | 0 | 0 | 0
16184 | 579092 | 2010-11-18 03:35 | 1230.631 | 2 | 38 | 0.5504286 | 3.912509 | 37.88902 | 37.37479 | 152.422 | 138.1365 | 6.475449e-05 | 0.1853194 | 0 | 0 | 0
16185 | 579122.1 | 2010-11-18 03:36 | 1260.646 | 2 | 38 | 0.5502474 | 3.914937 | 37.89361 | 37.37479 | 152.44 | 138.1365 | 6.475449e-05 | 0.1853194 | 0 | 0 | 0
16186 | 579152.1 | 2010-11-18 03:36 | 1290.661 | 2 | 38 | 0.5506098 | 3.917527 | 37.8982 | 37.37479 | 152.458 | 138.1365 | 6.480217e-05 | 0.1853194 | 0 | 0 | 0
16187 | 579182.1 | 2010-11-18 03:37 | 1320.677 | 2 | 38 | 0.5504286 | 3.91947 | 37.90279 | 37.37479 | 152.4759 | 138.1365 | 6.475449e-05 | 0.1853194 | 0 | 0 | 0
16188 | 579212.1 | 2010-11-18 03:37 | 1350.692 | 2 | 38 | 0.5506098 | 3.921575 | 37.90737 | 37.37479 | 152.4939 | 138.1365 | 3.237724e-05 | 0.1853194 | 0 | 0 | 0
16189 | 579242.1 | 2010-11-18 03:38 | 1380.707 | 2 | 38 | 0.5506098 | 3.923679 | 37.91196 | 37.37479 | 152.5119 | 138.1365 | 6.475449e-05 | 0.1853194 | 0 | 0 | 0
16190 | 579272.1 | 2010-11-18 03:38 | 1410.723 | 2 | 38 | 0.5506098 | 3.92546 | 37.91655 | 37.37479 | 152.5299 | 138.1365 | 3.237724e-05 | 0.1853194 | 0 | 0 | 0
16191 | 579302.1 | 2010-11-18 03:39 | 1440.738 | 2 | 38 | 0.5504286 | 3.927079 | 37.92114 | 37.37479 | 152.548 | 138.1365 | 3.237724e-05 | 0.1853194 | 0 | 0 | 0
16192 | 579332.2 | 2010-11-18 03:39 | 1470.754 | 2 | 38 | 0.5504286 | 3.92886 | 37.92573 | 37.37479 | 152.566 | 138.1365 | 6.475449e-05 | 0.1853194 | 0 | 0 | 0
16193 | 579362.2 | 2010-11-18 03:40 | 1500.769 | 2 | 38 | 0.5502474 | 3.930317 | 37.93032 | 37.37479 | 152.584 | 138.1365 | 3.237724e-05 | 0.1853194 | 0 | 0 | 0
16194 | 579392.2 | 2010-11-18 03:40 | 1530.784 | 2 | 38 | 0.5506098 | 3.931774 | 37.93491 | 37.37479 | 152.6021 | 138.1365 | 6.475449e-05 | 0.1853194 | 0 | 0 | 0
16195 | 579422.2 | 2010-11-18 03:41 | 1560.8 | 2 | 38 | 0.5502474 | 3.933069 | 37.9395 | 37.37479 | 152.6201 | 138.1365 | 3.237724e-05 | 0.1853194 | 0 | 0 | 0
16196 | 579452.2 | 2010-11-18 03:41 | 1590.815 | 2 | 38 | 0.5506098 | 3.934526 | 37.94409 | 37.37479 | 152.6382 | 138.1365 | 3.237724e-05 | 0.1853194 | 0 | 0 | 0
16197 | 579482.2 | 2010-11-18 03:42 | 1620.831 | 2 | 38 | 0.5506098 | 3.935659 | 37.94868 | 37.37479 | 152.6562 | 138.1365 | 6.475449e-05 | 0.1853194 | 0 | 0 | 0
16198 | 579512.3 | 2010-11-18 03:42 | 1650.846 | 2 | 38 | 0.5506098 | 3.937116 | 37.95327 | 37.37479 | 152.6743 | 138.1365 | 9.717941e-05 | 0.1853194 | 0 | 0 | 0
16199 | 579542.3 | 2010-11-18 03:43 | 1680.862 | 2 | 38 | 0.5504286 | 3.938087 | 37.95786 | 37.37479 | 152.6924 | 138.1365 | 6.475449e-05 | 0.1853194 | 0 | 0 | 0
16200 | 579572.3 | 2010-11-18 03:43 | 1710.877 | 2 | 38 | 0.5504286 | 3.939383 | 37.96245 | 37.37479 | 152.7104 | 138.1365 | 3.237724e-05 | 0.1853194 | 0 | 0 | 0
16201 | 579602.3 | 2010-11-18 03:44 | 1740.892 | 2 | 38 | 0.5504286 | 3.940678 | 37.96704 | 37.37479 | 152.7285 | 138.1365 | 6.475449e-05 | 0.1853194 | 0 | 0 | 0
16202 | 579632.3 | 2010-11-18 03:44 | 1770.908 | 2 | 38 | 0.5506098 | 3.941811 | 37.97163 | 37.37479 | 152.7466 | 138.1365 | 6.475449e-05 | 0.1853194 | 0 | 0 | 0
16203 | 579662.3 | 2010-11-18 03:45 | 1800.923 | 2 | 38 | 0.5504286 | 3.942944 | 37.97622 | 37.37479 | 152.7647 | 138.1365 | 3.237724e-05 | 0.1853194 | 0 | 0 | 0
16204 | 579692.3 | 2010-11-18 03:45 | 1830.938 | 2 | 38 | 0.5504286 | 3.944239 | 37.98081 | 37.37479 | 152.7828 | 138.1365 | 3.237724e-05 | 0.1853194 | 0 | 0 | 0
16205 | 579722.4 | 2010-11-18 03:46 | 1860.954 | 2 | 38 | 0.5504286 | 3.945372 | 37.9854 | 37.37479 | 152.8009 | 138.1365 | 6.475449e-05 | 0.1853194 | 0 | 0 | 0
16206 | 579752.4 | 2010-11-18 03:46 | 1890.969 | 2 | 38 | 0.5504286 | 3.946506 | 37.98999 | 37.37479 | 152.819 | 138.1365 | 3.237724e-05 | 0.1853194 | 0 | 0 | 0
16207 | 579782.4 | 2010-11-18 03:47 | 1920.984 | 2 | 38 | 0.5504286 | 3.947801 | 37.99457 | 37.37479 | 152.8371 | 138.1365 | 6.475449e-05 | 0.1853194 | 0 | 0 | 0
16208 | 579812.4 | 2010-11-18 03:47 | 1951 | 2 | 38 | 0.5506098 | 3.949096 | 37.99916 | 37.37479 | 152.8553 | 138.1365 | 9.713173e-05 | 0.1853194 | 0 | 0 | 0
16209 | 579842.4 | 2010-11-18 03:48 | 1981.015 | 2 | 38 | 0.5502474 | 3.950067 | 38.00375 | 37.37479 | 152.8734 | 138.1365 | 0 | 0.1853194 | 0 | 0 | 0
16210 | 579872.4 | 2010-11-18 03:48 | 2011.03 | 2 | 38 | 0.5507911 | 3.951686 | 38.00834 | 37.37479 | 152.8915 | 138.1365 | 6.475449e-05 | 0.1853194 | 0 | 0 | 0
16211 | 579902.5 | 2010-11-18 03:49 | 2041.049 | 2 | 38 | 0.5504286 | 3.952496 | 38.01293 | 37.37479 | 152.9097 | 138.1365 | 0 | 0.1853194 | 0 | 0 | 0
16212 | 579932.5 | 2010-11-18 03:49 | 2071.061 | 2 | 38 | 0.5504286 | 3.953791 | 38.01752 | 37.37479 | 152.9278 | 138.1365 | 3.237724e-05 | 0.1853194 | 0 | 0 | 0
16213 | 579962.5 | 2010-11-18 03:50 | 2101.077 | 2 | 38 | 0.5504286 | 3.954924 | 38.02211 | 37.37479 | 152.9459 | 138.1365 | 0 | 0.1853194 | 0 | 0 | 0
16214 | 579992.5 | 2010-11-18 03:50 | 2131.092 | 2 | 38 | 0.5504286 | 3.956381 | 38.0267 | 37.37479 | 152.9641 | 138.1365 | 3.237724e-05 | 0.1853194 | 0 | 0 | 0
16215 | 580022.5 | 2010-11-18 03:51 | 2161.107 | 2 | 38 | 0.5506098 | 3.957514 | 38.03129 | 37.37479 | 152.9823 | 138.1365 | 3.237724e-05 | 0.1853194 | 0 | 0 | 0
16216 | 580052.5 | 2010-11-18 03:51 | 2191.123 | 2 | 38 | 0.5502474 | 3.958647 | 38.03588 | 37.37479 | 153.0004 | 138.1365 | -3.237724e-05 | 0.1853194 | 0 | 0 | 0
16217 | 580082.5 | 2010-11-18 03:52 | 2221.138 | 2 | 38 | 0.5504286 | 3.960104 | 38.04047 | 37.37479 | 153.0186 | 138.1365 | 6.475449e-05 | 0.1853194 | 0 | 0 | 0
16218 | 580112.6 | 2010-11-18 03:52 | 2251.154 | 2 | 38 | 0.5504286 | 3.9614 | 38.04506 | 37.37479 | 153.0368 | 138.1365 | 3.237724e-05 | 0.1853194 | 0 | 0 | 0
16219 | 580142.6 | 2010-11-18 03:53 | 2281.169 | 2 | 38 | 0.5506098 | 3.962857 | 38.04965 | 37.37479 | 153.055 | 138.1365 | 6.475449e-05 | 0.1853194 | 0 | 0 | 0
16220 | 580172.6 | 2010-11-18 03:53 | 2311.184 | 2 | 38 | 0.5506098 | 3.96399 | 38.05424 | 37.37479 | 153.0732 | 138.1365 | 3.237724e-05 | 0.1853194 | 0 | 0 | 0
16221 | 580202.6 | 2010-11-18 03:54 | 2341.2 | 2 | 38 | 0.5502474 | 3.965285 | 38.05883 | 37.37479 | 153.0913 | 138.1365 | 3.237724e-05 | 0.1853194 | 0 | 0 | 0
16222 | 580232.6 | 2010-11-18 03:54 | 2371.215 | 2 | 38 | 0.5504286 | 3.966742 | 38.06342 | 37.37479 | 153.1095 | 138.1365 | 3.237724e-05 | 0.1853194 | 0 | 0 | 0
16223 | 580262.6 | 2010-11-18 03:55 | 2401.231 | 2 | 38 | 0.5504286 | 3.968037 | 38.06801 | 37.37479 | 153.1277 | 138.1365 | 6.475449e-05 | 0.1853194 | 0 | 0 | 0
16224 | 580292.7 | 2010-11-18 03:55 | 2431.246 | 2 | 38 | 0.5502474 | 3.969332 | 38.07259 | 37.37479 | 153.146 | 138.1365 | 3.237724e-05 | 0.1853194 | 0 | 0 | 0
16225 | 580322.7 | 2010-11-18 03:56 | 2461.261 | 2 | 38 | 0.5507911 | 3.970789 | 38.07718 | 37.37479 | 153.1642 | 138.1365 | 6.475449e-05 | 0.1853194 | 0 | 0 | 0
16226 | 580352.7 | 2010-11-18 03:56 | 2491.277 | 2 | 38 | 0.5504286 | 3.972084 | 38.08177 | 37.37479 | 153.1824 | 138.1365 | 3.237724e-05 | 0.1853194 | 0 | 0 | 0
16227 | 580382.7 | 2010-11-18 03:57 | 2521.292 | 2 | 38 | 0.5504286 | 3.973379 | 38.08636 | 37.37479 | 153.2006 | 138.1365 | 3.237724e-05 | 0.1853194 | 0 | 0 | 0
16228 | 580412.7 | 2010-11-18 03:57 | 2551.307 | 2 | 38 | 0.5504286 | 3.974998 | 38.09095 | 37.37479 | 153.2189 | 138.1365 | 9.713173e-05 | 0.1853194 | 0 | 0 | 0
16229 | 580442.7 | 2010-11-18 03:58 | 2581.323 | 2 | 38 | 0.5506098 | 3.976294 | 38.09554 | 37.37479 | 153.2371 | 138.1365 | 6.475449e-05 | 0.1853194 | 0 | 0 | 0
16230 | 580472.7 | 2010-11-18 03:58 | 2611.338 | 2 | 38 | 0.5504286 | 3.977751 | 38.10013 | 37.37479 | 153.2554 | 138.1365 | 3.237724e-05 | 0.1853194 | 0 | 0 | 0
16231 | 580502.8 | 2010-11-18 03:59 | 2641.354 | 2 | 38 | 0.5506098 | 3.979046 | 38.10472 | 37.37479 | 153.2736 | 138.1365 | 3.237724e-05 | 0.1853194 | 0 | 0 | 0
16232 | 580532.8 | 2010-11-18 03:59 | 2671.369 | 2 | 38 | 0.5504286 | 3.980503 | 38.10931 | 37.37479 | 153.2919 | 138.1365 | 3.237724e-05 | 0.1853194 | 0 | 0 | 0
16233 | 580562.8 | 2010-11-18 04:00 | 2701.384 | 2 | 38 | 0.5502474 | 3.98196 | 38.1139 | 37.37479 | 153.3102 | 138.1365 | 3.237724e-05 | 0.1853194 | 0 | 0 | 0
16234 | 580592.8 | 2010-11-18 04:00 | 2731.4 | 2 | 38 | 0.5506098 | 3.983417 | 38.11849 | 37.37479 | 153.3285 | 138.1365 | 0 | 0.1853194 | 0 | 0 | 0
16235 | 580622.8 | 2010-11-18 04:01 | 2761.415 | 2 | 38 | 0.5504286 | 3.985035 | 38.12308 | 37.37479 | 153.3467 | 138.1365 | 3.237724e-05 | 0.1853194 | 0 | 0 | 0
16236 | 580652.8 | 2010-11-18 04:01 | 2791.43 | 2 | 38 | 0.5502474 | 3.986331 | 38.12767 | 37.37479 | 153.365 | 138.1365 | 3.237724e-05 | 0.1853194 | 0 | 0 | 0
16237 | 580682.9 | 2010-11-18 04:02 | 2821.446 | 2 | 38 | 0.5504286 | 3.987788 | 38.13226 | 37.37479 | 153.3833 | 138.1365 | 3.237724e-05 | 0.1853194 | 0 | 0 | 0
16238 | 580712.9 | 2010-11-18 04:02 | 2851.461 | 2 | 38 | 0.5504286 | 3.989245 | 38.13685 | 37.37479 | 153.4016 | 138.1365 | -3.237724e-05 | 0.1853194 | 0 | 0 | 0
16239 | 580742.9 | 2010-11-18 04:03 | 2881.477 | 2 | 38 | 0.5506098 | 3.990864 | 38.14144 | 37.37479 | 153.4199 | 138.1365 | 3.237724e-05 | 0.1853194 | 0 | 0 | 0
16240 | 580772.9 | 2010-11-18 04:03 | 2911.492 | 2 | 38 | 0.5506098 | 3.992482 | 38.14603 | 37.37479 | 153.4383 | 138.1365 | 6.475449e-05 | 0.1853194 | 0 | 0 | 0
16241 | 580802.9 | 2010-11-18 04:04 | 2941.507 | 2 | 38 | 0.5504286 | 3.993778 | 38.15062 | 37.37479 | 153.4566 | 138.1365 | 3.237724e-05 | 0.1853194 | 0 | 0 | 0
16242 | 580832.9 | 2010-11-18 04:04 | 2971.523 | 2 | 38 | 0.5504286 | 3.995397 | 38.15521 | 37.37479 | 153.4749 | 138.1365 | 0 | 0.1853194 | 0 | 0 | 0
16243 | 580862.9 | 2010-11-18 04:05 | 3001.538 | 2 | 38 | 0.5506098 | 3.997177 | 38.15979 | 37.37479 | 153.4933 | 138.1365 | 9.713173e-05 | 0.1853194 | 0 | 0 | 0
16244 | 580893 | 2010-11-18 04:05 | 3031.553 | 2 | 38 | 0.5506098 | 3.998634 | 38.16438 | 37.37479 | 153.5116 | 138.1365 | 3.237724e-05 | 0.1853194 | 0 | 0 | 0
16245 | 580923 | 2010-11-18 04:06 | 3061.569 | 2 | 38 | 0.5504286 | 4.000253 | 38.16897 | 37.37479 | 153.53 | 138.1365 | 6.475449e-05 | 0.1853194 | 0 | 0 | 0
16246 | 580953 | 2010-11-18 04:06 | 3091.584 | 2 | 38 | 0.5506098 | 4.001872 | 38.17356 | 37.37479 | 153.5483 | 138.1365 | 3.232956e-05 | 0.1853194 | 0 | 0 | 0
16247 | 580983 | 2010-11-18 04:07 | 3121.6 | 2 | 38 | 0.5504286 | 4.003329 | 38.17815 | 37.37479 | 153.5667 | 138.1365 | 3.242493e-05 | 0.1853194 | 0 | 0 | 0
16248 | 581013 | 2010-11-18 04:07 | 3151.615 | 2 | 38 | 0.5502474 | 4.00511 | 38.18274 | 37.37479 | 153.5851 | 138.1365 | 3.232956e-05 | 0.1853194 | 0 | 0 | 0
16249 | 581043 | 2010-11-18 04:08 | 3181.631 | 2 | 38 | 0.5504286 | 4.006729 | 38.18733 | 37.37479 | 153.6035 | 138.1365 | 6.475449e-05 | 0.1853194 | 0 | 0 | 0
16250 | 581073.1 | 2010-11-18 04:08 | 3211.646 | 2 | 38 | 0.5506098 | 4.00851 | 38.19192 | 37.37479 | 153.6219 | 138.1365 | 6.475449e-05 | 0.1853194 | 0 | 0 | 0
16251 | 581103.1 | 2010-11-18 04:09 | 3241.661 | 2 | 38 | 0.5504286 | 4.009966 | 38.19651 | 37.37479 | 153.6403 | 138.1365 | 3.232956e-05 | 0.1853194 | 0 | 0 | 0
16252 | 581133.1 | 2010-11-18 04:09 | 3271.676 | 2 | 38 | 0.5506098 | 4.011909 | 38.2011 | 37.37479 | 153.6587 | 138.1365 | 3.242493e-05 | 0.1853194 | 0 | 0 | 0
16253 | 581163.1 | 2010-11-18 04:10 | 3301.692 | 2 | 38 | 0.5504286 | 4.013528 | 38.20569 | 37.37479 | 153.6771 | 138.1365 | 3.242493e-05 | 0.1853194 | 0 | 0 | 0
16254 | 581193.1 | 2010-11-18 04:10 | 3331.707 | 2 | 38 | 0.5504286 | 4.015471 | 38.21028 | 37.37479 | 153.6955 | 138.1365 | 6.475449e-05 | 0.1853194 | 0 | 0 | 0
16255 | 581223.1 | 2010-11-18 04:11 | 3361.723 | 2 | 38 | 0.5504286 | 4.01709 | 38.21487 | 37.37479 | 153.7139 | 138.1365 | 6.475449e-05 | 0.1853194 | 0 | 0 | 0
16256 | 581253.1 | 2010-11-18 04:11 | 3391.738 | 2 | 38 | 0.5506098 | 4.019032 | 38.21946 | 37.37479 | 153.7324 | 138.1365 | 6.475449e-05 | 0.1853194 | 0 | 0 | 0
16257 | 581283.2 | 2010-11-18 04:12 | 3421.753 | 2 | 38 | 0.5502474 | 4.020651 | 38.22405 | 37.37479 | 153.7508 | 138.1365 | 3.232956e-05 | 0.1853194 | 0 | 0 | 0
16258 | 581313.2 | 2010-11-18 04:12 | 3451.769 | 2 | 38 | 0.5506098 | 4.022594 | 38.22864 | 37.37479 | 153.7693 | 138.1365 | 6.475449e-05 | 0.1853194 | 0 | 0 | 0
16259 | 581343.2 | 2010-11-18 04:13 | 3481.784 | 2 | 38 | 0.5504286 | 4.024375 | 38.23323 | 37.37479 | 153.7878 | 138.1365 | 0 | 0.1853194 | 0 | 0 | 0
16260 | 581373.2 | 2010-11-18 04:13 | 3511.8 | 2 | 38 | 0.5502474 | 4.026155 | 38.23782 | 37.37479 | 153.8062 | 138.1365 | 3.232956e-05 | 0.1853194 | 0 | 0 | 0
16261 | 581403.2 | 2010-11-18 04:14 | 3541.815 | 2 | 38 | 0.5502474 | 4.028422 | 38.24241 | 37.37479 | 153.8247 | 138.1365 | 3.232956e-05 | 0.1853194 | 0 | 0 | 0
16262 | 581433.2 | 2010-11-18 04:14 | 3571.83 | 2 | 38 | 0.5504286 | 4.030203 | 38.247 | 37.37479 | 153.8432 | 138.1365 | 3.232956e-05 | 0.1853194 | 0 | 0 | 0
16263 | 581463.3 | 2010-11-18 04:15 | 3601.846 | 2 | 38 | 0.5506098 | 4.032146 | 38.25158 | 37.37479 | 153.8617 | 138.1365 | 3.232956e-05 | 0.1853194 | 0 | 0 | 0
16264 | 581493.3 | 2010-11-18 04:15 | 3631.861 | 2 | 38 | 0.5504286 | 4.034088 | 38.25617 | 37.37479 | 153.8802 | 138.1365 | 3.232956e-05 | 0.1853194 | 0 | 0 | 0
16265 | 581523.3 | 2010-11-18 04:16 | 3661.877 | 2 | 38 | 0.5506098 | 4.036355 | 38.26076 | 37.37479 | 153.8987 | 138.1365 | 9.708405e-05 | 0.1853194 | 0 | 0 | 0
16266 | 581553.3 | 2010-11-18 04:16 | 3691.892 | 2 | 38 | 0.5504286 | 4.038136 | 38.26535 | 37.37479 | 153.9173 | 138.1365 | 3.242493e-05 | 0.1853194 | 0 | 0 | 0
16267 | 581583.3 | 2010-11-18 04:17 | 3721.907 | 2 | 38 | 0.5506098 | 4.04024 | 38.26994 | 37.37479 | 153.9358 | 138.1365 | 6.475449e-05 | 0.1853194 | 0 | 0 | 0
16268 | 581613.3 | 2010-11-18 04:17 | 3751.923 | 2 | 38 | 0.5504286 | 4.042507 | 38.27453 | 37.37479 | 153.9544 | 138.1365 | 9.717941e-05 | 0.1853194 | 0 | 0 | 0
16269 | 581643.3 | 2010-11-18 04:18 | 3781.938 | 2 | 38 | 0.5504286 | 4.044287 | 38.27912 | 37.37479 | 153.9729 | 138.1365 | 0 | 0.1853194 | 0 | 0 | 0
16270 | 581673.4 | 2010-11-18 04:18 | 3811.954 | 2 | 38 | 0.5506098 | 4.046716 | 38.28371 | 37.37479 | 153.9915 | 138.1365 | 6.475449e-05 | 0.1853194 | 0 | 0 | 0
16271 | 581703.4 | 2010-11-18 04:19 | 3841.969 | 2 | 38 | 0.5506098 | 4.04882 | 38.2883 | 37.37479 | 154.0101 | 138.1365 | 9.708405e-05 | 0.1853194 | 0 | 0 | 0
16272 | 581733.4 | 2010-11-18 04:19 | 3871.984 | 2 | 38 | 0.5504286 | 4.050763 | 38.29289 | 37.37479 | 154.0286 | 138.1365 | 6.475449e-05 | 0.1853194 | 0 | 0 | 0
16273 | 581763.4 | 2010-11-18 04:20 | 3902 | 2 | 38 | 0.5504286 | 4.05303 | 38.29748 | 37.37479 | 154.0472 | 138.1365 | 9.717941e-05 | 0.1853194 | 0 | 0 | 0
16274 | 581793.4 | 2010-11-18 04:20 | 3932.015 | 2 | 38 | 0.5504286 | 4.055134 | 38.30207 | 37.37479 | 154.0658 | 138.1365 | 6.475449e-05 | 0.1853194 | 0 | 0 | 0
16275 | 581823.4 | 2010-11-18 04:21 | 3962.031 | 2 | 38 | 0.5507911 | 4.057562 | 38.30666 | 37.37479 | 154.0845 | 138.1365 | 3.242493e-05 | 0.1853194 | 0 | 0 | 0
16276 | 581853.4 | 2010-11-18 04:21 | 3992.033 | 2 | 38 | 0.5506098 | 4.059829 | 38.31125 | 37.37479 | 154.1031 | 138.1365 | 0.000129509 | 0.1853194 | 0 | 0 | 0
16277 | 581883.5 | 2010-11-18 04:22 | 4022.046 | 2 | 38 | 0.5502474 | 4.061771 | 38.31584 | 37.37479 | 154.1217 | 138.1365 | 3.232956e-05 | 0.1853194 | 0 | 0 | 0
16278 | 581913.5 | 2010-11-18 04:22 | 4052.061 | 2 | 38 | 0.5502474 | 4.064038 | 38.32042 | 37.37479 | 154.1404 | 138.1365 | 3.232956e-05 | 0.1853194 | 0 | 0 | 0
16279 | 581943.5 | 2010-11-18 04:23 | 4082.076 | 2 | 38 | 0.5506098 | 4.066628 | 38.32501 | 37.37479 | 154.159 | 138.1365 | 9.708405e-05 | 0.1853194 | 0 | 0 | 0
16280 | 581973.5 | 2010-11-18 04:23 | 4112.092 | 2 | 38 | 0.5504286 | 4.068733 | 38.3296 | 37.37479 | 154.1777 | 138.1365 | 6.475449e-05 | 0.1853194 | 0 | 0 | 0
16281 | 582003.5 | 2010-11-18 04:24 | 4142.107 | 2 | 38 | 0.5507911 | 4.071323 | 38.33419 | 37.37479 | 154.1964 | 138.1365 | 9.708405e-05 | 0.1853194 | 0 | 0 | 0
16282 | 582033.5 | 2010-11-18 04:24 | 4172.123 | 2 | 38 | 0.5506098 | 4.073751 | 38.33878 | 37.37479 | 154.2151 | 138.1365 | 9.717941e-05 | 0.1853194 | 0 | 0 | 0
16283 | 582063.5 | 2010-11-18 04:25 | 4202.138 | 2 | 38 | 0.5504286 | 4.076018 | 38.34337 | 37.37479 | 154.2338 | 138.1365 | 3.242493e-05 | 0.1853194 | 0 | 0 | 0
16284 | 582093.6 | 2010-11-18 04:25 | 4232.153 | 2 | 38 | 0.5502474 | 4.078446 | 38.34796 | 37.37479 | 154.2525 | 138.1365 | 3.242493e-05 | 0.1853194 | 0 | 0 | 0
16285 | 582123.6 | 2010-11-18 04:26 | 4262.169 | 2 | 38 | 0.5504286 | 4.081037 | 38.35255 | 37.37479 | 154.2712 | 138.1365 | 6.475449e-05 | 0.1853194 | 0 | 0 | 0
16286 | 582153.6 | 2010-11-18 04:26 | 4292.184 | 2 | 38 | 0.5504286 | 4.083627 | 38.35714 | 37.37479 | 154.2899 | 138.1365 | 9.717941e-05 | 0.1853194 | 0 | 0 | 0
16287 | 582183.6 | 2010-11-18 04:27 | 4322.199 | 2 | 38 | 0.5504286 | 4.086217 | 38.36173 | 37.37479 | 154.3087 | 138.1365 | 9.717941e-05 | 0.1853194 | 0 | 0 | 0
16288 | 582213.6 | 2010-11-18 04:27 | 4352.215 | 2 | 38 | 0.5504286 | 4.088645 | 38.36632 | 37.37479 | 154.3274 | 138.1365 | 6.475449e-05 | 0.1853194 | 0 | 0 | 0
16289 | 582243.6 | 2010-11-18 04:28 | 4382.23 | 2 | 38 | 0.5506098 | 4.091236 | 38.3709 | 37.37479 | 154.3462 | 138.1365 | 9.717941e-05 | 0.1853194 | 0 | 0 | 0
16290 | 582273.7 | 2010-11-18 04:28 | 4412.246 | 2 | 38 | 0.5504286 | 4.093826 | 38.37549 | 37.37479 | 154.365 | 138.1365 | 9.717941e-05 | 0.1853194 | 0 | 0 | 0
16291 | 582303.7 | 2010-11-18 04:29 | 4442.261 | 2 | 38 | 0.5504286 | 4.096578 | 38.38008 | 37.37479 | 154.3838 | 138.1365 | 6.475449e-05 | 0.1853194 | 0 | 0 | 0
16292 | 582333.7 | 2010-11-18 04:29 | 4472.276 | 2 | 38 | 0.5504286 | 4.099168 | 38.38467 | 37.37479 | 154.4026 | 138.1365 | 6.475449e-05 | 0.1853194 | 0 | 0 | 0
16293 | 582363.7 | 2010-11-18 04:30 | 4502.292 | 2 | 38 | 0.5504286 | 4.10192 | 38.38926 | 37.37479 | 154.4214 | 138.1365 | 6.475449e-05 | 0.1853194 | 0 | 0 | 0
16294 | 582393.7 | 2010-11-18 04:30 | 4532.307 | 2 | 38 | 0.5506098 | 4.10451 | 38.39385 | 37.37479 | 154.4402 | 138.1365 | 3.232956e-05 | 0.1853194 | 0 | 0 | 0
16295 | 582423.7 | 2010-11-18 04:31 | 4562.322 | 2 | 38 | 0.5504286 | 4.107263 | 38.39844 | 37.37479 | 154.4591 | 138.1365 | 6.475449e-05 | 0.1853194 | 0 | 0 | 0
16296 | 582453.7 | 2010-11-18 04:31 | 4592.338 | 2 | 38 | 0.5506098 | 4.110015 | 38.40303 | 37.37479 | 154.4779 | 138.1365 | 9.717941e-05 | 0.1853194 | 0 | 0 | 0
16297 | 582483.8 | 2010-11-18 04:32 | 4622.353 | 2 | 38 | 0.5502474 | 4.112605 | 38.40762 | 37.37479 | 154.4968 | 138.1365 | 3.242493e-05 | 0.1853194 | 0 | 0 | 0
16298 | 582513.8 | 2010-11-18 04:32 | 4652.369 | 2 | 38 | 0.5506098 | 4.115843 | 38.41221 | 37.37479 | 154.5157 | 138.1365 | 0.000129509 | 0.1853194 | 0 | 0 | 0
16299 | 582543.8 | 2010-11-18 04:33 | 4682.384 | 2 | 38 | 0.5504286 | 4.118433 | 38.4168 | 37.37479 | 154.5346 | 138.1365 | 9.708405e-05 | 0.1853194 | 0 | 0 | 0
16300 | 582573.8 | 2010-11-18 04:33 | 4712.399 | 2 | 38 | 0.5502474 | 4.121347 | 38.42139 | 37.37479 | 154.5535 | 138.1365 | 6.475449e-05 | 0.1853194 | 0 | 0 | 0
16301 | 582603.8 | 2010-11-18 04:34 | 4742.415 | 2 | 38 | 0.5506098 | 4.124261 | 38.42598 | 37.37479 | 154.5724 | 138.1365 | 9.708405e-05 | 0.1853194 | 0 | 0 | 0
16302 | 582633.8 | 2010-11-18 04:34 | 4772.43 | 2 | 38 | 0.5504286 | 4.127175 | 38.43057 | 37.37479 | 154.5913 | 138.1365 | 9.717941e-05 | 0.1853194 | 0 | 0 | 0
16303 | 582663.8 | 2010-11-18 04:35 | 4802.445 | 2 | 38 | 0.5504286 | 4.130089 | 38.43515 | 37.37479 | 154.6103 | 138.1365 | 9.717941e-05 | 0.1853194 | 0 | 0 | 0
16304 | 582693.9 | 2010-11-18 04:35 | 4832.461 | 2 | 38 | 0.5504286 | 4.133003 | 38.43974 | 37.37479 | 154.6292 | 138.1365 | 0.000129509 | 0.1853194 | 0 | 0 | 0
16305 | 582723.9 | 2010-11-18 04:36 | 4862.476 | 2 | 38 | 0.5504286 | 4.135917 | 38.44433 | 37.37479 | 154.6482 | 138.1365 | 6.475449e-05 | 0.1853194 | 0 | 0 | 0
16306 | 582753.9 | 2010-11-18 04:36 | 4892.492 | 2 | 38 | 0.5506098 | 4.139155 | 38.44892 | 37.37479 | 154.6672 | 138.1365 | 9.708405e-05 | 0.1853194 | 0 | 0 | 0
16307 | 582783.9 | 2010-11-18 04:37 | 4922.507 | 2 | 38 | 0.5504286 | 4.142069 | 38.45351 | 37.37479 | 154.6862 | 138.1365 | 9.708405e-05 | 0.1853194 | 0 | 0 | 0
16308 | 582813.9 | 2010-11-18 04:37 | 4952.523 | 2 | 38 | 0.5504286 | 4.145145 | 38.4581 | 37.37479 | 154.7052 | 138.1365 | 6.475449e-05 | 0.1853194 | 0 | 0 | 0
16309 | 582843.9 | 2010-11-18 04:38 | 4982.538 | 2 | 38 | 0.5504286 | 4.148383 | 38.46269 | 37.37479 | 154.7242 | 138.1365 | 9.708405e-05 | 0.1853194 | 0 | 0 | 0
16310 | 582874 | 2010-11-18 04:38 | 5012.553 | 2 | 38 | 0.5504286 | 4.151459 | 38.46728 | 37.37479 | 154.7433 | 138.1365 | 9.717941e-05 | 0.1853194 | 0 | 0 | 0
16311 | 582904 | 2010-11-18 04:39 | 5042.568 | 2 | 38 | 0.5504286 | 4.154534 | 38.47187 | 37.37479 | 154.7624 | 138.1365 | 9.708405e-05 | 0.1853194 | 0 | 0 | 0
16312 | 582934 | 2010-11-18 04:39 | 5072.584 | 2 | 38 | 0.5504286 | 4.157773 | 38.47646 | 37.37479 | 154.7814 | 138.1365 | 9.717941e-05 | 0.1853194 | 0 | 0 | 0
16313 | 582964 | 2010-11-18 04:40 | 5102.599 | 2 | 38 | 0.5504286 | 4.16101 | 38.48105 | 37.37479 | 154.8005 | 138.1365 | 0.000129509 | 0.1853194 | 0 | 0 | 0
16314 | 582994 | 2010-11-18 04:40 | 5132.615 | 2 | 38 | 0.5504286 | 4.164248 | 38.48564 | 37.37479 | 154.8196 | 138.1365 | 0.0001619339 | 0.1853194 | 0 | 0 | 0
16315 | 583024 | 2010-11-18 04:41 | 5162.63 | 2 | 38 | 0.5504286 | 4.167162 | 38.49023 | 37.37479 | 154.8387 | 138.1365 | 6.475449e-05 | 0.1853194 | 0 | 0 | 0
16316 | 583054 | 2010-11-18 04:41 | 5192.645 | 2 | 38 | 0.5502474 | 4.1704 | 38.49482 | 37.37479 | 154.8579 | 138.1365 | 6.475449e-05 | 0.1853194 | 0 | 0 | 0
16317 | 583084.1 | 2010-11-18 04:42 | 5222.661 | 2 | 38 | 0.5504286 | 4.1738 | 38.49941 | 37.37479 | 154.877 | 138.1365 | 6.475449e-05 | 0.1853194 | 0 | 0 | 0
16318 | 583114.1 | 2010-11-18 04:42 | 5252.676 | 2 | 38 | 0.5504286 | 4.177037 | 38.50399 | 37.37479 | 154.8962 | 138.1365 | 9.708405e-05 | 0.1853194 | 0 | 0 | 0
16319 | 583144.1 | 2010-11-18 04:43 | 5282.692 | 2 | 38 | 0.5504286 | 4.180275 | 38.50858 | 37.37479 | 154.9154 | 138.1365 | 6.475449e-05 | 0.1853194 | 0 | 0 | 0
16320 | 583174.1 | 2010-11-18 04:43 | 5312.707 | 2 | 38 | 0.5502474 | 4.183675 | 38.51317 | 37.37479 | 154.9345 | 138.1365 | 9.717941e-05 | 0.1853194 | 0 | 0 | 0
16321 | 583204.1 | 2010-11-18 04:44 | 5342.722 | 2 | 38 | 0.5502474 | 4.186913 | 38.51776 | 37.37479 | 154.9538 | 138.1365 | 6.475449e-05 | 0.1853194 | 0 | 0 | 0
16322 | 583234.1 | 2010-11-18 04:44 | 5372.738 | 2 | 38 | 0.5504286 | 4.190474 | 38.52235 | 37.37479 | 154.973 | 138.1365 | 6.475449e-05 | 0.1853194 | 0 | 0 | 0
16323 | 583264.2 | 2010-11-18 04:45 | 5402.753 | 2 | 38 | 0.5502474 | 4.194036 | 38.52694 | 37.37479 | 154.9922 | 138.1365 | 9.708405e-05 | 0.1853194 | 0 | 0 | 0
16324 | 583294.2 | 2010-11-18 04:45 | 5432.768 | 2 | 38 | 0.5504286 | 4.197598 | 38.53153 | 37.37479 | 155.0115 | 138.1365 | 0.000129509 | 0.1853194 | 0 | 0 | 0
16325 | 583313.8 | 2010-11-18 04:46 | 5452.425 | 2 | 38 | 0.5504286 | 4.200026 | 38.53454 | 37.37479 | 155.0241 | 138.1365 | 0.0001618385 | 0.1853194 | 0 | 0 | 0
16326 | 583343.9 | 2010-11-18 04:46 | 30.0155 | 3 | 38 | 0 | 4.069866 | 38.53454 | 37.37479 | 155.0241 | 138.1365 | -0.000356102 | 0.1853194 | 0 | 0 | 0
16327 | 583373.9 | 2010-11-18 04:47 | 60.03085 | 3 | 38 | 0 | 4.060476 | 38.53454 | 37.37479 | 155.0241 | 138.1365 | -0.0001619339 | 0.1853194 | 0 | 0 | 0
16328 | 583403.9 | 2010-11-18 04:47 | 90.04611 | 3 | 38 | 0 | 4.055134 | 38.53454 | 37.37479 | 155.0241 | 138.1365 | -9.717941e-05 | 0.1853194 | 0 | 0 | 0
16329 | 583433.8716 | 2010-11-18 04:48 | 120.0147 | 3 | 38 | 0 | 4.051734 | 38.53454 | 37.37479 | 155.0241 | 138.1365 | -6.475449e-05 | 0.1853194 | 0 | 0 | 0
16330 | 583433.9 | 2010-11-18 04:48 | 0.0312427 | 4 | 38 | 0.7791072 | 4.200188 | 38.53454 | 37.37479 | 155.0241 | 138.1365 | -3.232956e-05 | 0.1853194 | 0 | 0 | 0
16331 | 583437.8 | 2010-11-18 04:48 | 3.984355 | 4 | 38 | 0.7289139 | 4.200188 | 38.53536 | 37.37479 | 155.0276 | 138.1365 | -3.232956e-05 | 0.1853194 | 0 | 0 | 0
16332 | 583446.6 | 2010-11-18 04:48 | 12.74989 | 4 | 38 | 0.6787206 | 4.200349 | 38.53707 | 37.37479 | 155.0348 | 138.1365 | 0 | 0.1853194 | 0 | 0 | 0
16333 | 583461 | 2010-11-18 04:48 | 27.12492 | 4 | 38 | 0.6287085 | 4.200349 | 38.53968 | 37.37479 | 155.0457 | 138.1365 | 3.232956e-05 | 0.1853194 | 0 | 0 | 0
16334 | 583484.1 | 2010-11-18 04:48 | 50.26522 | 4 | 38 | 0.5786964 | 4.200349 | 38.54354 | 37.37479 | 155.0619 | 138.1365 | 0 | 0.1853194 | 0 | 0 | 0
16335 | 583526.4 | 2010-11-18 04:49 | 92.59314 | 4 | 38 | 0.5286843 | 4.200349 | 38.55002 | 37.37479 | 155.0891 | 138.1365 | 0 | 0.1853194 | 0 | 0 | 0
16336 | 583610.8 | 2010-11-18 04:51 | 176.9205 | 4 | 38 | 0.4786721 | 4.200188 | 38.56177 | 37.37479 | 155.1385 | 138.1365 | -3.232956e-05 | 0.1853194 | 0 | 0 | 0
16337 | 583743.2 | 2010-11-18 04:53 | 309.3105 | 4 | 38 | 0.4286601 | 4.200349 | 38.57842 | 37.37479 | 155.2084 | 138.1365 | 0 | 0.1853194 | 0 | 0 | 0
16338 | 583902.8 | 2010-11-18 04:55 | 468.9494 | 4 | 38 | 0.378648 | 4.200349 | 38.5963 | 37.37479 | 155.2835 | 138.1365 | 0 | 0.1853194 | 0 | 0 | 0
16339 | 584085.5 | 2010-11-18 04:58 | 651.6666 | 4 | 38 | 0.3286358 | 4.200349 | 38.61424 | 37.37479 | 155.3589 | 138.1365 | 0 | 0.1853194 | 0 | 0 | 0
16340 | 584298.8 | 2010-11-18 05:02 | 864.8992 | 4 | 38 | 0.2786238 | 4.200349 | 38.63221 | 37.37479 | 155.4344 | 138.1365 | 0 | 0.1853194 | 0 | 0 | 0
16341 | 584547.1 | 2010-11-18 05:06 | 1113.257 | 4 | 38 | 0.2286116 | 4.200349 | 38.64967 | 37.37479 | 155.5077 | 138.1365 | -3.242493e-05 | 0.1853194 | 0 | 0 | 0
16342 | 584856.3 | 2010-11-18 05:11 | 1422.441 | 4 | 38 | 0.1785995 | 4.200349 | 38.6671 | 37.37479 | 155.5809 | 138.1365 | 0 | 0.1853194 | 0 | 0 | 0
16343 | 585271.2 | 2010-11-18 05:18 | 1837.328 | 4 | 38 | 0.1285874 | 4.200349 | 38.68468 | 37.37479 | 155.6547 | 138.1365 | -3.242493e-05 | 0.1853194 | 0 | 0 | 0
16344 | 585913.6 | 2010-11-18 05:29 | 2479.743 | 4 | 38 | 0.07857534 | 4.200349 | 38.70285 | 37.37479 | 155.7311 | 138.1365 | 0 | 0.1853194 | 0 | 0 | 0
16345 | 586552.6 | 2010-11-18 05:40 | 3118.706 | 4 | 38 | 0.04994522 | 4.200511 | 38.71415 | 37.37479 | 155.7785 | 138.1365 | 0 | 0.1853194 | 0 | 0 | 0
16346 | 586582.6 | 2010-11-18 05:40 | 30.01533 | 5 | 38 | 0 | 4.188531 | 38.71415 | 37.37479 | 155.7785 | 138.1365 | -6.475449e-05 | 0.1853194 | 0 | 0 | 0
16347 | 586612.6 | 2010-11-18 05:41 | 60.01501 | 5 | 38 | 0 | 4.187398 | 38.71415 | 37.37479 | 155.7785 | 138.1365 | 0 | 0.1853194 | 0 | 0 | 0
16348 | 586612.8 | 2010-11-18 05:41 | 0.1876192 | 6 | 38 | -0.004053358 | 4.186427 | 38.71415 | 37.37479 | 155.7785 | 138.1365 | 0 | 0.1786835 | 0 | 0 | 0
16349 | 586612.8 | 2010-11-18 05:41 | 0.01543354 | 7 | 38 | -0.5496564 | 4.080551 | 38.71415 | 37.37479 | 155.7785 | 138.1365 | -0.0008418083 | 0.1786835 | 0 | 0 | 0
16350 | 586642.8 | 2010-11-18 05:41 | 30.03074 | 7 | 38 | -0.5498376 | 4.049468 | 38.71415 | 37.37938 | 155.7785 | 138.1552 | -0.0005180359 | 0.1786835 | 0 | 0 | 0
16351 | 586672.8 | 2010-11-18 05:42 | 60.04604 | 7 | 38 | -0.5500188 | 4.035383 | 38.71415 | 37.38396 | 155.7785 | 138.1737 | -0.0002914429 | 0.1786835 | 0 | 0 | 0
16352 | 586702.8 | 2010-11-18 05:42 | 90.06135 | 7 | 38 | -0.5498376 | 4.02567 | 38.71415 | 37.38854 | 155.7785 | 138.1922 | -0.000226593 | 0.1786835 | 0 | 0 | 0
16353 | 586732.8 | 2010-11-18 05:43 | 120.0767 | 7 | 38 | -0.5494752 | 4.018061 | 38.71415 | 37.39313 | 155.7785 | 138.2106 | -0.000226593 | 0.1786835 | 0 | 0 | 0
16354 | 586762.8 | 2010-11-18 05:43 | 150.0948 | 7 | 38 | -0.5496564 | 4.011909 | 38.71415 | 37.39771 | 155.7785 | 138.229 | -0.000129509 | 0.1786835 | 0 | 0 | 0
16355 | 586792.9 | 2010-11-18 05:44 | 180.1073 | 7 | 38 | -0.5498376 | 4.006243 | 38.71415 | 37.4023 | 155.7785 | 138.2474 | -0.0001618385 | 0.1786835 | 0 | 0 | 0
16356 | 586822.9 | 2010-11-18 05:44 | 210.1227 | 7 | 38 | -0.5496564 | 4.001063 | 38.71415 | 37.40688 | 155.7785 | 138.2657 | -0.0001618385 | 0.1786835 | 0 | 0 | 0
16357 | 586852.9 | 2010-11-18 05:45 | 240.1379 | 7 | 38 | -0.5496564 | 3.996044 | 38.71415 | 37.41146 | 155.7785 | 138.2841 | -0.0001942635 | 0.1786835 | 0 | 0 | 0
16358 | 586882.9 | 2010-11-18 05:45 | 270.1533 | 7 | 38 | -0.5496564 | 3.991673 | 38.71415 | 37.41605 | 155.7785 | 138.3024 | -9.713173e-05 | 0.1786835 | 0 | 0 | 0
16359 | 586912.9 | 2010-11-18 05:46 | 300.1686 | 7 | 38 | -0.5500188 | 3.986978 | 38.71415 | 37.42063 | 155.7785 | 138.3207 | -0.0001618862 | 0.1786835 | 0 | 0 | 0
16360 | 586942.9 | 2010-11-18 05:46 | 330.1839 | 7 | 38 | -0.5500188 | 3.982445 | 38.71415 | 37.42522 | 155.7785 | 138.3389 | -0.0001618862 | 0.1786835 | 0 | 0 | 0
16361 | 586972.9 | 2010-11-18 05:47 | 360.1992 | 7 | 38 | -0.5496564 | 3.977912 | 38.71415 | 37.4298 | 155.7785 | 138.3572 | -0.0001618862 | 0.1786835 | 0 | 0 | 0
16362 | 587003 | 2010-11-18 05:47 | 390.2145 | 7 | 38 | -0.5500188 | 3.973865 | 38.71415 | 37.43438 | 155.7785 | 138.3754 | -0.000129509 | 0.1786835 | 0 | 0 | 0
16363 | 587033 | 2010-11-18 05:48 | 420.2298 | 7 | 38 | -0.5496564 | 3.969818 | 38.71415 | 37.43897 | 155.7785 | 138.3936 | -9.713173e-05 | 0.1786835 | 0 | 0 | 0
16364 | 587063 | 2010-11-18 05:48 | 450.2452 | 7 | 38 | -0.5500188 | 3.965447 | 38.71415 | 37.44355 | 155.7785 | 138.4118 | -0.000129509 | 0.1786835 | 0 | 0 | 0
16365 | 587093 | 2010-11-18 05:49 | 480.2605 | 7 | 38 | -0.5498376 | 3.9614 | 38.71415 | 37.44813 | 155.7785 | 138.4299 | -9.713173e-05 | 0.1786835 | 0 | 0 | 0
16366 | 587123 | 2010-11-18 05:49 | 510.2757 | 7 | 38 | -0.5496564 | 3.957352 | 38.71415 | 37.45272 | 155.7785 | 138.4481 | -0.0001618862 | 0.1786835 | 0 | 0 | 0
16367 | 587153 | 2010-11-18 05:50 | 540.2911 | 7 | 38 | -0.5498376 | 3.953143 | 38.71415 | 37.4573 | 155.7785 | 138.4662 | -0.0001618862 | 0.1786835 | 0 | 0 | 0
16368 | 587183.1 | 2010-11-18 05:50 | 570.3064 | 7 | 38 | -0.5498376 | 3.949258 | 38.71415 | 37.46188 | 155.7785 | 138.4843 | -9.713173e-05 | 0.1786835 | 0 | 0 | 0
16369 | 587213.1 | 2010-11-18 05:51 | 600.3217 | 7 | 38 | -0.5498376 | 3.94521 | 38.71415 | 37.46647 | 155.7785 | 138.5024 | -9.713173e-05 | 0.1786835 | 0 | 0 | 0
16370 | 587243.1 | 2010-11-18 05:51 | 630.337 | 7 | 38 | -0.5496564 | 3.941163 | 38.71415 | 37.47105 | 155.7785 | 138.5205 | -0.000129509 | 0.1786835 | 0 | 0 | 0
16371 | 587273.1 | 2010-11-18 05:52 | 660.3525 | 7 | 38 | -0.5496564 | 3.937278 | 38.71415 | 37.47564 | 155.7785 | 138.5386 | -0.000129509 | 0.1786835 | 0 | 0 | 0
16372 | 587303.1 | 2010-11-18 05:52 | 690.3676 | 7 | 38 | -0.5498376 | 3.933393 | 38.71415 | 37.48022 | 155.7785 | 138.5566 | -6.475449e-05 | 0.1786835 | 0 | 0 | 0
16373 | 587333.1 | 2010-11-18 05:53 | 720.3831 | 7 | 38 | -0.5498376 | 3.929345 | 38.71415 | 37.4848 | 155.7785 | 138.5746 | -9.713173e-05 | 0.1786835 | 0 | 0 | 0
16374 | 587363.1 | 2010-11-18 05:53 | 750.3983 | 7 | 38 | -0.5498376 | 3.92546 | 38.71415 | 37.48939 | 155.7785 | 138.5926 | -9.713173e-05 | 0.1786835 | 0 | 0 | 0
16375 | 587393.2 | 2010-11-18 05:54 | 780.4136 | 7 | 38 | -0.5494752 | 3.921736 | 38.71415 | 37.49397 | 155.7785 | 138.6106 | -6.475449e-05 | 0.1786835 | 0 | 0 | 0
16376 | 587423.2 | 2010-11-18 05:54 | 810.4289 | 7 | 38 | -0.5498376 | 3.917527 | 38.71415 | 37.49855 | 155.7785 | 138.6286 | -0.000129509 | 0.1786835 | 0 | 0 | 0
16377 | 587453.2 | 2010-11-18 05:55 | 840.4442 | 7 | 38 | -0.5496564 | 3.913642 | 38.71415 | 37.50314 | 155.7785 | 138.6465 | -0.0001618862 | 0.1786835 | 0 | 0 | 0
16378 | 587483.2 | 2010-11-18 05:55 | 870.4595 | 7 | 38 | -0.5496564 | 3.909919 | 38.71415 | 37.50772 | 155.7785 | 138.6645 | -0.000129509 | 0.1786835 | 0 | 0 | 0
16379 | 587513.2 | 2010-11-18 05:56 | 900.4748 | 7 | 38 | -0.5500188 | 3.906033 | 38.71415 | 37.51231 | 155.7785 | 138.6824 | -0.000129509 | 0.1786835 | 0 | 0 | 0
16380 | 587543.2 | 2010-11-18 05:56 | 930.4901 | 7 | 38 | -0.5496564 | 3.90231 | 38.71415 | 37.51689 | 155.7785 | 138.7003 | -0.000129509 | 0.1786835 | 0 | 0 | 0
16381 | 587573.3 | 2010-11-18 05:57 | 960.5056 | 7 | 38 | -0.5496564 | 3.898586 | 38.71415 | 37.52147 | 155.7785 | 138.7181 | -9.713173e-05 | 0.1786835 | 0 | 0 | 0
16382 | 587603.3 | 2010-11-18 05:57 | 990.5208 | 7 | 38 | -0.5496564 | 3.894863 | 38.71415 | 37.52606 | 155.7785 | 138.736 | -9.713173e-05 | 0.1786835 | 0 | 0 | 0
16383 | 587633.3 | 2010-11-18 05:58 | 1020.536 | 7 | 38 | -0.5498376 | 3.890977 | 38.71415 | 37.53064 | 155.7785 | 138.7538 | -9.713173e-05 | 0.1786835 | 0 | 0 | 0
16384 | 587663.3 | 2010-11-18 05:58 | 1050.551 | 7 | 38 | -0.5498376 | 3.887254 | 38.71415 | 37.53523 | 155.7785 | 138.7717 | -9.713173e-05 | 0.1786835 | 0 | 0 | 0
16385 | 587693.3 | 2010-11-18 05:59 | 1080.567 | 7 | 38 | -0.5498376 | 3.883692 | 38.71415 | 37.53981 | 155.7785 | 138.7895 | -6.475449e-05 | 0.1786835 | 0 | 0 | 0
16386 | 587723.3 | 2010-11-18 05:59 | 1110.582 | 7 | 38 | -0.5496564 | 3.879969 | 38.71415 | 37.54439 | 155.7785 | 138.8073 | -9.713173e-05 | 0.1786835 | 0 | 0 | 0
16387 | 587753.3 | 2010-11-18 06:00 | 1140.597 | 7 | 38 | -0.5496564 | 3.876407 | 38.71415 | 37.54898 | 155.7785 | 138.8251 | -6.475449e-05 | 0.1786835 | 0 | 0 | 0
16388 | 587783.4 | 2010-11-18 06:00 | 1170.613 | 7 | 38 | -0.5496564 | 3.872846 | 38.71415 | 37.55356 | 155.7785 | 138.8428 | -6.475449e-05 | 0.1786835 | 0 | 0 | 0
16389 | 587813.4 | 2010-11-18 06:01 | 1200.628 | 7 | 38 | -0.5500188 | 3.86896 | 38.71415 | 37.55814 | 155.7785 | 138.8606 | -0.000129509 | 0.1786835 | 0 | 0 | 0
16390 | 587843.4 | 2010-11-18 06:01 | 1230.643 | 7 | 38 | -0.5500188 | 3.865237 | 38.71415 | 37.56273 | 155.7785 | 138.8783 | -0.000129509 | 0.1786835 | 0 | 0 | 0
16391 | 587873.4 | 2010-11-18 06:02 | 1260.659 | 7 | 38 | -0.5498376 | 3.861837 | 38.71415 | 37.56731 | 155.7785 | 138.896 | -6.475449e-05 | 0.1786835 | 0 | 0 | 0
16392 | 587903.4 | 2010-11-18 06:02 | 1290.674 | 7 | 38 | -0.5498376 | 3.857952 | 38.71415 | 37.5719 | 155.7785 | 138.9137 | -0.000129509 | 0.1786835 | 0 | 0 | 0
16393 | 587933.4 | 2010-11-18 06:03 | 1320.689 | 7 | 38 | -0.5498376 | 3.854552 | 38.71415 | 37.57648 | 155.7785 | 138.9314 | -9.713173e-05 | 0.1786835 | 0 | 0 | 0
16394 | 587963.5 | 2010-11-18 06:03 | 1350.705 | 7 | 38 | -0.5498376 | 3.850829 | 38.71415 | 37.58106 | 155.7785 | 138.949 | -9.713173e-05 | 0.1786835 | 0 | 0 | 0
16395 | 587993.5 | 2010-11-18 06:04 | 1380.72 | 7 | 38 | -0.5496564 | 3.847591 | 38.71415 | 37.58565 | 155.7785 | 138.9667 | -9.713173e-05 | 0.1786835 | 0 | 0 | 0
16396 | 588023.5 | 2010-11-18 06:04 | 1410.735 | 7 | 38 | -0.5496564 | 3.844029 | 38.71415 | 37.59023 | 155.7785 | 138.9843 | -6.475449e-05 | 0.1786835 | 0 | 0 | 0
16397 | 588053.5 | 2010-11-18 06:05 | 1440.75 | 7 | 38 | -0.5498376 | 3.84063 | 38.71415 | 37.59481 | 155.7785 | 139.0019 | -6.475449e-05 | 0.1786835 | 0 | 0 | 0
16398 | 588083.5 | 2010-11-18 06:05 | 1470.766 | 7 | 38 | -0.5496564 | 3.83723 | 38.71415 | 37.5994 | 155.7785 | 139.0195 | -9.713173e-05 | 0.1786835 | 0 | 0 | 0
16399 | 588113.5 | 2010-11-18 06:06 | 1500.781 | 7 | 38 | -0.5498376 | 3.83383 | 38.71415 | 37.60398 | 155.7785 | 139.0371 | -6.475449e-05 | 0.1786835 | 0 | 0 | 0
16400 | 588143.5 | 2010-11-18 06:06 | 1530.796 | 7 | 38 | -0.5500188 | 3.830269 | 38.71415 | 37.60857 | 155.7785 | 139.0547 | -9.713173e-05 | 0.1786835 | 0 | 0 | 0
16401 | 588173.6 | 2010-11-18 06:07 | 1560.812 | 7 | 38 | -0.5498376 | 3.827031 | 38.71415 | 37.61315 | 155.7785 | 139.0722 | -6.475449e-05 | 0.1786835 | 0 | 0 | 0
16402 | 588203.6 | 2010-11-18 06:07 | 1590.827 | 7 | 38 | -0.5496564 | 3.823631 | 38.71415 | 37.61773 | 155.7785 | 139.0897 | -6.475449e-05 | 0.1786835 | 0 | 0 | 0
16403 | 588233.6 | 2010-11-18 06:08 | 1620.842 | 7 | 38 | -0.5498376 | 3.820231 | 38.71415 | 37.62232 | 155.7785 | 139.1073 | -0.000129509 | 0.1786835 | 0 | 0 | 0
16404 | 588263.6 | 2010-11-18 06:08 | 1650.858 | 7 | 38 | -0.5500188 | 3.816993 | 38.71415 | 37.6269 | 155.7785 | 139.1248 | -0.000129509 | 0.1786835 | 0 | 0 | 0
16405 | 588293.6 | 2010-11-18 06:09 | 1680.873 | 7 | 38 | -0.5496564 | 3.813756 | 38.71415 | 37.63149 | 155.7785 | 139.1423 | -6.475449e-05 | 0.1786835 | 0 | 0 | 0
16406 | 588323.6 | 2010-11-18 06:09 | 1710.888 | 7 | 38 | -0.5498376 | 3.810194 | 38.71415 | 37.63607 | 155.7785 | 139.1597 | -9.713173e-05 | 0.1786835 | 0 | 0 | 0
16407 | 588353.7 | 2010-11-18 06:10 | 1740.904 | 7 | 38 | -0.5500188 | 3.806956 | 38.71415 | 37.64065 | 155.7785 | 139.1772 | -0.000129509 | 0.1786835 | 0 | 0 | 0
16408 | 588383.7 | 2010-11-18 06:10 | 1770.919 | 7 | 38 | -0.5498376 | 3.804042 | 38.71415 | 37.64524 | 155.7785 | 139.1946 | -3.237724e-05 | 0.1786835 | 0 | 0 | 0
16409 | 588413.7 | 2010-11-18 06:11 | 1800.934 | 7 | 38 | -0.5498376 | 3.800805 | 38.71415 | 37.64982 | 155.7785 | 139.2121 | -6.475449e-05 | 0.1786835 | 0 | 0 | 0
16410 | 588443.7 | 2010-11-18 06:11 | 1830.95 | 7 | 38 | -0.5496564 | 3.797567 | 38.71415 | 37.6544 | 155.7785 | 139.2295 | -3.237724e-05 | 0.1786835 | 0 | 0 | 0
16411 | 588473.7 | 2010-11-18 06:12 | 1860.965 | 7 | 38 | -0.5496564 | 3.794491 | 38.71415 | 37.65899 | 155.7785 | 139.2469 | -6.475449e-05 | 0.1786835 | 0 | 0 | 0
16412 | 588503.7 | 2010-11-18 06:12 | 1890.98 | 7 | 38 | -0.5496564 | 3.791253 | 38.71415 | 37.66357 | 155.7785 | 139.2643 | -9.713173e-05 | 0.1786835 | 0 | 0 | 0
16413 | 588533.7 | 2010-11-18 06:13 | 1920.995 | 7 | 38 | -0.5496564 | 3.788177 | 38.71415 | 37.66816 | 155.7785 | 139.2816 | -9.713173e-05 | 0.1786835 | 0 | 0 | 0
16414 | 588563.8 | 2010-11-18 06:13 | 1951.011 | 7 | 38 | -0.5496564 | 3.785263 | 38.71415 | 37.67274 | 155.7785 | 139.299 | -6.475449e-05 | 0.1786835 | 0 | 0 | 0
16415 | 588593.8 | 2010-11-18 06:14 | 1981.026 | 7 | 38 | -0.5496564 | 3.782025 | 38.71415 | 37.67732 | 155.7785 | 139.3163 | -9.713173e-05 | 0.1786835 | 0 | 0 | 0
16416 | 588623.8 | 2010-11-18 06:14 | 2011.041 | 7 | 38 | -0.5498376 | 3.779111 | 38.71415 | 37.68191 | 155.7785 | 139.3337 | -9.713173e-05 | 0.1786835 | 0 | 0 | 0
16417 | 588653.8 | 2010-11-18 06:15 | 2041.057 | 7 | 38 | -0.5498376 | 3.776035 | 38.71415 | 37.68649 | 155.7785 | 139.351 | -9.713173e-05 | 0.1786835 | 0 | 0 | 0
16418 | 588683.8 | 2010-11-18 06:15 | 2071.075 | 7 | 38 | -0.5496564 | 3.773121 | 38.71415 | 37.69108 | 155.7785 | 139.3683 | -9.713173e-05 | 0.1786835 | 0 | 0 | 0
16419 | 588713.8 | 2010-11-18 06:16 | 2101.087 | 7 | 38 | -0.5498376 | 3.770045 | 38.71415 | 37.69566 | 155.7785 | 139.3856 | -9.713173e-05 | 0.1786835 | 0 | 0 | 0
16420 | 588743.9 | 2010-11-18 06:16 | 2131.103 | 7 | 38 | -0.5498376 | 3.767131 | 38.71415 | 37.70024 | 155.7785 | 139.4028 | -9.713173e-05 | 0.1786835 | 0 | 0 | 0
16421 | 588773.9 | 2010-11-18 06:17 | 2161.118 | 7 | 38 | -0.5496564 | 3.764379 | 38.71415 | 37.70483 | 155.7785 | 139.4201 | -6.475449e-05 | 0.1786835 | 0 | 0 | 0
16422 | 588803.9 | 2010-11-18 06:17 | 2191.133 | 7 | 38 | -0.5498376 | 3.761303 | 38.71415 | 37.70941 | 155.7785 | 139.4374 | -0.0001295567 | 0.1786835 | 0 | 0 | 0
16423 | 588833.9 | 2010-11-18 06:18 | 2221.149 | 7 | 38 | -0.5496564 | 3.758713 | 38.71415 | 37.714 | 155.7785 | 139.4546 | -6.475449e-05 | 0.1786835 | 0 | 0 | 0
16424 | 588863.9 | 2010-11-18 06:18 | 2251.164 | 7 | 38 | -0.5498376 | 3.755961 | 38.71415 | 37.71858 | 155.7785 | 139.4718 | -6.475449e-05 | 0.1786835 | 0 | 0 | 0
16425 | 588893.9 | 2010-11-18 06:19 | 2281.179 | 7 | 38 | -0.5496564 | 3.753047 | 38.71415 | 37.72316 | 155.7785 | 139.489 | -9.713173e-05 | 0.1786835 | 0 | 0 | 0
16426 | 588923.9 | 2010-11-18 06:19 | 2311.195 | 7 | 38 | -0.5498376 | 3.750295 | 38.71415 | 37.72775 | 155.7785 | 139.5062 | -6.475449e-05 | 0.1786835 | 0 | 0 | 0
16427 | 588954 | 2010-11-18 06:20 | 2341.21 | 7 | 38 | -0.5500188 | 3.747381 | 38.71415 | 37.73233 | 155.7785 | 139.5234 | -9.713173e-05 | 0.1786835 | 0 | 0 | 0
16428 | 588984 | 2010-11-18 06:20 | 2371.225 | 7 | 38 | -0.5496564 | 3.744952 | 38.71415 | 37.73692 | 155.7785 | 139.5406 | -6.475449e-05 | 0.1786835 | 0 | 0 | 0
16429 | 589014 | 2010-11-18 06:21 | 2401.241 | 7 | 38 | -0.5498376 | 3.742038 | 38.71415 | 37.7415 | 155.7785 | 139.5577 | -6.475449e-05 | 0.1786835 | 0 | 0 | 0
16430 | 589044 | 2010-11-18 06:21 | 2431.256 | 7 | 38 | -0.5500188 | 3.739448 | 38.71415 | 37.74608 | 155.7785 | 139.5749 | -3.237724e-05 | 0.1786835 | 0 | 0 | 0
16431 | 589074 | 2010-11-18 06:22 | 2461.271 | 7 | 38 | -0.5496564 | 3.736858 | 38.71415 | 37.75067 | 155.7785 | 139.592 | -9.713173e-05 | 0.1786835 | 0 | 0 | 0
16432 | 589104 | 2010-11-18 06:22 | 2491.286 | 7 | 38 | -0.5498376 | 3.734106 | 38.71415 | 37.75525 | 155.7785 | 139.6091 | -6.475449e-05 | 0.1786835 | 0 | 0 | 0
16433 | 589134.1 | 2010-11-18 06:23 | 2521.302 | 7 | 38 | -0.5498376 | 3.731515 | 38.71415 | 37.75983 | 155.7785 | 139.6263 | -6.475449e-05 | 0.1786835 | 0 | 0 | 0
16434 | 589164.1 | 2010-11-18 06:23 | 2551.317 | 7 | 38 | -0.5498376 | 3.728925 | 38.71415 | 37.76442 | 155.7785 | 139.6434 | -6.475449e-05 | 0.1786835 | 0 | 0 | 0
16435 | 589194.1 | 2010-11-18 06:24 | 2581.332 | 7 | 38 | -0.5494752 | 3.726821 | 38.71415 | 37.769 | 155.7785 | 139.6604 | 0 | 0.1786835 | 0 | 0 | 0
16436 | 589224.1 | 2010-11-18 06:24 | 2611.348 | 7 | 38 | -0.5498376 | 3.724069 | 38.71415 | 37.77359 | 155.7785 | 139.6775 | -6.475449e-05 | 0.1786835 | 0 | 0 | 0
16437 | 589254.1 | 2010-11-18 06:25 | 2641.363 | 7 | 38 | -0.5498376 | 3.72164 | 38.71415 | 37.77817 | 155.7785 | 139.6946 | 0 | 0.1786835 | 0 | 0 | 0
16438 | 589284.1 | 2010-11-18 06:25 | 2671.378 | 7 | 38 | -0.5498376 | 3.719212 | 38.71415 | 37.78275 | 155.7785 | 139.7116 | -6.475449e-05 | 0.1786835 | 0 | 0 | 0
16439 | 589314.1 | 2010-11-18 06:26 | 2701.393 | 7 | 38 | -0.5498376 | 3.716784 | 38.71415 | 37.78734 | 155.7785 | 139.7287 | -6.475449e-05 | 0.1786835 | 0 | 0 | 0
16440 | 589344.2 | 2010-11-18 06:26 | 2731.409 | 7 | 38 | -0.5496564 | 3.714355 | 38.71415 | 37.79192 | 155.7785 | 139.7457 | -6.475449e-05 | 0.1786835 | 0 | 0 | 0
16441 | 589374.2 | 2010-11-18 06:27 | 2761.424 | 7 | 38 | -0.5500188 | 3.711927 | 38.71415 | 37.79651 | 155.7785 | 139.7627 | -6.475449e-05 | 0.1786835 | 0 | 0 | 0
16442 | 589404.2 | 2010-11-18 06:27 | 2791.439 | 7 | 38 | -0.5498376 | 3.70966 | 38.71415 | 37.80109 | 155.7785 | 139.7797 | -6.475449e-05 | 0.1786835 | 0 | 0 | 0
16443 | 589434.2 | 2010-11-18 06:28 | 2821.455 | 7 | 38 | -0.5498376 | 3.707394 | 38.71415 | 37.80567 | 155.7785 | 139.7967 | -6.475449e-05 | 0.1786835 | 0 | 0 | 0
16444 | 589464.2 | 2010-11-18 06:28 | 2851.47 | 7 | 38 | -0.5498376 | 3.705289 | 38.71415 | 37.81026 | 155.7785 | 139.8137 | 0 | 0.1786835 | 0 | 0 | 0
16445 | 589494.2 | 2010-11-18 06:29 | 2881.485 | 7 | 38 | -0.5498376 | 3.702861 | 38.71415 | 37.81484 | 155.7785 | 139.8307 | -6.475449e-05 | 0.1786835 | 0 | 0 | 0
16446 | 589524.2 | 2010-11-18 06:29 | 2911.501 | 7 | 38 | -0.5498376 | 3.700756 | 38.71415 | 37.81943 | 155.7785 | 139.8477 | 0 | 0.1786835 | 0 | 0 | 0
16447 | 589554.3 | 2010-11-18 06:30 | 2941.516 | 7 | 38 | -0.5498376 | 3.698328 | 38.71415 | 37.82401 | 155.7785 | 139.8646 | -6.475449e-05 | 0.1786835 | 0 | 0 | 0
16448 | 589584.3 | 2010-11-18 06:30 | 2971.531 | 7 | 38 | -0.5500188 | 3.696385 | 38.71415 | 37.82859 | 155.7785 | 139.8816 | -3.237724e-05 | 0.1786835 | 0 | 0 | 0
16449 | 589614.3 | 2010-11-18 06:31 | 3001.547 | 7 | 38 | -0.5500188 | 3.693957 | 38.71415 | 37.83318 | 155.7785 | 139.8985 | -9.713173e-05 | 0.1786835 | 0 | 0 | 0
16450 | 589644.3 | 2010-11-18 06:31 | 3031.562 | 7 | 38 | -0.5498376 | 3.692176 | 38.71415 | 37.83776 | 155.7785 | 139.9155 | -3.237724e-05 | 0.1786835 | 0 | 0 | 0
16451 | 589674.3 | 2010-11-18 06:32 | 3061.577 | 7 | 38 | -0.5498376 | 3.68991 | 38.71415 | 37.84235 | 155.7785 | 139.9324 | -6.475449e-05 | 0.1786835 | 0 | 0 | 0
16452 | 589704.3 | 2010-11-18 06:32 | 3091.592 | 7 | 38 | -0.5496564 | 3.687805 | 38.71415 | 37.84693 | 155.7785 | 139.9493 | -6.475449e-05 | 0.1786835 | 0 | 0 | 0
16453 | 589734.4 | 2010-11-18 06:33 | 3121.608 | 7 | 38 | -0.5496564 | 3.685863 | 38.71415 | 37.85151 | 155.7785 | 139.9662 | -3.237724e-05 | 0.1786835 | 0 | 0 | 0
16454 | 589764.4 | 2010-11-18 06:33 | 3151.623 | 7 | 38 | -0.5496564 | 3.68392 | 38.71415 | 37.8561 | 155.7785 | 139.9831 | -6.475449e-05 | 0.1786835 | 0 | 0 | 0
16455 | 589794.4 | 2010-11-18 06:34 | 3181.639 | 7 | 38 | -0.5496564 | 3.681977 | 38.71415 | 37.86068 | 155.7785 | 140 | -3.237724e-05 | 0.1786835 | 0 | 0 | 0
16456 | 589824.4 | 2010-11-18 06:34 | 3211.654 | 7 | 38 | -0.5498376 | 3.679711 | 38.71415 | 37.86527 | 155.7785 | 140.0168 | -6.475449e-05 | 0.1786835 | 0 | 0 | 0
16457 | 589854.4 | 2010-11-18 06:35 | 3241.669 | 7 | 38 | -0.5498376 | 3.67793 | 38.71415 | 37.86985 | 155.7785 | 140.0337 | -3.237724e-05 | 0.1786835 | 0 | 0 | 0
16458 | 589884.4 | 2010-11-18 06:35 | 3271.684 | 7 | 38 | -0.5500188 | 3.675987 | 38.71415 | 37.87443 | 155.7785 | 140.0505 | -6.475449e-05 | 0.1786835 | 0 | 0 | 0
16459 | 589914.4 | 2010-11-18 06:36 | 3301.7 | 7 | 38 | -0.5498376 | 3.674206 | 38.71415 | 37.87902 | 155.7785 | 140.0674 | -3.237724e-05 | 0.1786835 | 0 | 0 | 0
16460 | 589944.5 | 2010-11-18 06:36 | 3331.715 | 7 | 38 | -0.5498376 | 3.672102 | 38.71415 | 37.8836 | 155.7785 | 140.0842 | -6.475449e-05 | 0.1786835 | 0 | 0 | 0
16461 | 589974.5 | 2010-11-18 06:37 | 3361.73 | 7 | 38 | -0.5498376 | 3.670321 | 38.71415 | 37.88819 | 155.7785 | 140.1011 | -6.475449e-05 | 0.1786835 | 0 | 0 | 0
16462 | 590004.5 | 2010-11-18 06:37 | 3391.746 | 7 | 38 | -0.5498376 | 3.668378 | 38.71415 | 37.89277 | 155.7785 | 140.1179 | -9.713173e-05 | 0.1786835 | 0 | 0 | 0
16463 | 590034.5 | 2010-11-18 06:38 | 3421.761 | 7 | 38 | -0.5498376 | 3.666759 | 38.71415 | 37.89735 | 155.7785 | 140.1347 | -3.237724e-05 | 0.1786835 | 0 | 0 | 0
16464 | 590064.5 | 2010-11-18 06:38 | 3451.776 | 7 | 38 | -0.5496564 | 3.664979 | 38.71415 | 37.90194 | 155.7785 | 140.1515 | -3.237724e-05 | 0.1786835 | 0 | 0 | 0
16465 | 590094.5 | 2010-11-18 06:39 | 3481.791 | 7 | 38 | -0.5498376 | 3.663198 | 38.71415 | 37.90652 | 155.7785 | 140.1683 | 0 | 0.1786835 | 0 | 0 | 0
16466 | 590124.6 | 2010-11-18 06:39 | 3511.807 | 7 | 38 | -0.5496564 | 3.661417 | 38.71415 | 37.91111 | 155.7785 | 140.1851 | 0 | 0.1786835 | 0 | 0 | 0
16467 | 590154.6 | 2010-11-18 06:40 | 3541.822 | 7 | 38 | -0.5498376 | 3.659474 | 38.71415 | 37.91569 | 155.7785 | 140.2019 | -6.475449e-05 | 0.1786835 | 0 | 0 | 0
16468 | 590184.6 | 2010-11-18 06:40 | 3571.837 | 7 | 38 | -0.5496564 | 3.657694 | 38.71415 | 37.92027 | 155.7785 | 140.2186 | -3.237724e-05 | 0.1786835 | 0 | 0 | 0
16469 | 590214.6 | 2010-11-18 06:41 | 3601.853 | 7 | 38 | -0.5494752 | 3.656237 | 38.71415 | 37.92486 | 155.7785 | 140.2354 | 0 | 0.1786835 | 0 | 0 | 0
16470 | 590244.6 | 2010-11-18 06:41 | 3631.868 | 7 | 38 | -0.5498376 | 3.654294 | 38.71415 | 37.92944 | 155.7785 | 140.2521 | -6.475449e-05 | 0.1786835 | 0 | 0 | 0
16471 | 590274.6 | 2010-11-18 06:42 | 3661.883 | 7 | 38 | -0.5496564 | 3.652675 | 38.71415 | 37.93403 | 155.7785 | 140.2689 | -9.713173e-05 | 0.1786835 | 0 | 0 | 0
16472 | 590304.6 | 2010-11-18 06:42 | 3691.899 | 7 | 38 | -0.5498376 | 3.650894 | 38.71415 | 37.93861 | 155.7785 | 140.2856 | -6.475449e-05 | 0.1786835 | 0 | 0 | 0
16473 | 590334.7 | 2010-11-18 06:43 | 3721.914 | 7 | 38 | -0.5498376 | 3.649437 | 38.71415 | 37.94319 | 155.7785 | 140.3024 | -3.237724e-05 | 0.1786835 | 0 | 0 | 0
16474 | 590364.7 | 2010-11-18 06:43 | 3751.929 | 7 | 38 | -0.5496564 | 3.647818 | 38.71415 | 37.94778 | 155.7785 | 140.3191 | -6.475449e-05 | 0.1786835 | 0 | 0 | 0
16475 | 590394.7 | 2010-11-18 06:44 | 3781.945 | 7 | 38 | -0.5498376 | 3.646199 | 38.71415 | 37.95236 | 155.7785 | 140.3358 | 0 | 0.1786835 | 0 | 0 | 0
16476 | 590424.7 | 2010-11-18 06:44 | 3811.96 | 7 | 38 | -0.5498376 | 3.644581 | 38.71415 | 37.95695 | 155.7785 | 140.3525 | -6.475449e-05 | 0.1786835 | 0 | 0 | 0
16477 | 590454.7 | 2010-11-18 06:45 | 3841.975 | 7 | 38 | -0.5498376 | 3.642962 | 38.71415 | 37.96153 | 155.7785 | 140.3692 | -6.475449e-05 | 0.1786835 | 0 | 0 | 0
16478 | 590484.7 | 2010-11-18 06:45 | 3871.99 | 7 | 38 | -0.5498376 | 3.641666 | 38.71415 | 37.96611 | 155.7785 | 140.3859 | 0 | 0.1786835 | 0 | 0 | 0
16479 | 590514.8 | 2010-11-18 06:46 | 3902.006 | 7 | 38 | -0.5498376 | 3.639886 | 38.71415 | 37.9707 | 155.7785 | 140.4026 | -6.475449e-05 | 0.1786835 | 0 | 0 | 0
16480 | 590544.8 | 2010-11-18 06:46 | 3932.021 | 7 | 38 | -0.5498376 | 3.638429 | 38.71415 | 37.97528 | 155.7785 | 140.4193 | -3.237724e-05 | 0.1786835 | 0 | 0 | 0
16481 | 590574.8 | 2010-11-18 06:47 | 3962.037 | 7 | 38 | -0.5498376 | 3.636972 | 38.71415 | 37.97986 | 155.7785 | 140.436 | -3.237724e-05 | 0.1786835 | 0 | 0 | 0
16482 | 590604.8 | 2010-11-18 06:47 | 3992.055 | 7 | 38 | -0.5498376 | 3.635515 | 38.71415 | 37.98445 | 155.7785 | 140.4526 | -6.475449e-05 | 0.1786835 | 0 | 0 | 0
16483 | 590634.8 | 2010-11-18 06:48 | 4022.067 | 7 | 38 | -0.5498376 | 3.634058 | 38.71415 | 37.98903 | 155.7785 | 140.4693 | -9.713173e-05 | 0.1786835 | 0 | 0 | 0
16484 | 590664.8 | 2010-11-18 06:48 | 4052.082 | 7 | 38 | -0.5496564 | 3.632762 | 38.71415 | 37.99362 | 155.7785 | 140.486 | -6.475449e-05 | 0.1786835 | 0 | 0 | 0
16485 | 590694.8 | 2010-11-18 06:49 | 4082.098 | 7 | 38 | -0.5498376 | 3.631467 | 38.71415 | 37.9982 | 155.7785 | 140.5026 | 3.237724e-05 | 0.1786835 | 0 | 0 | 0
16486 | 590724.9 | 2010-11-18 06:49 | 4112.113 | 7 | 38 | -0.5498376 | 3.63001 | 38.71415 | 38.00278 | 155.7785 | 140.5192 | -3.237724e-05 | 0.1786835 | 0 | 0 | 0
16487 | 590754.9 | 2010-11-18 06:50 | 4142.128 | 7 | 38 | -0.5498376 | 3.628392 | 38.71415 | 38.00737 | 155.7785 | 140.5359 | -3.237724e-05 | 0.1786835 | 0 | 0 | 0
16488 | 590784.9 | 2010-11-18 06:50 | 4172.144 | 7 | 38 | -0.5496564 | 3.627258 | 38.71415 | 38.01195 | 155.7785 | 140.5525 | -3.237724e-05 | 0.1786835 | 0 | 0 | 0
16489 | 590814.9 | 2010-11-18 06:51 | 4202.159 | 7 | 38 | -0.5498376 | 3.625801 | 38.71415 | 38.01654 | 155.7785 | 140.5691 | -6.475449e-05 | 0.1786835 | 0 | 0 | 0
16490 | 590844.9 | 2010-11-18 06:51 | 4232.174 | 7 | 38 | -0.5494752 | 3.624668 | 38.71415 | 38.02112 | 155.7785 | 140.5858 | -3.237724e-05 | 0.1786835 | 0 | 0 | 0
16491 | 590874.9 | 2010-11-18 06:52 | 4262.189 | 7 | 38 | -0.5498376 | 3.623049 | 38.71415 | 38.0257 | 155.7785 | 140.6024 | -6.475449e-05 | 0.1786835 | 0 | 0 | 0
16492 | 590905 | 2010-11-18 06:52 | 4292.205 | 7 | 38 | -0.5498376 | 3.622078 | 38.71415 | 38.03029 | 155.7785 | 140.619 | 0 | 0.1786835 | 0 | 0 | 0
16493 | 590935 | 2010-11-18 06:53 | 4322.22 | 7 | 38 | -0.5500188 | 3.620459 | 38.71415 | 38.03487 | 155.7785 | 140.6356 | -9.713173e-05 | 0.1786835 | 0 | 0 | 0
16494 | 590965 | 2010-11-18 06:53 | 4352.235 | 7 | 38 | -0.5498376 | 3.619326 | 38.71415 | 38.03946 | 155.7785 | 140.6522 | -6.475449e-05 | 0.1786835 | 0 | 0 | 0
16495 | 590995 | 2010-11-18 06:54 | 4382.251 | 7 | 38 | -0.5500188 | 3.618031 | 38.71415 | 38.04404 | 155.7785 | 140.6688 | -3.237724e-05 | 0.1786835 | 0 | 0 | 0
16496 | 591025 | 2010-11-18 06:54 | 4412.266 | 7 | 38 | -0.5498376 | 3.616897 | 38.71415 | 38.04863 | 155.7785 | 140.6854 | 0 | 0.1786835 | 0 | 0 | 0
16497 | 591055 | 2010-11-18 06:55 | 4442.281 | 7 | 38 | -0.5500188 | 3.615602 | 38.71415 | 38.05321 | 155.7785 | 140.7019 | -3.237724e-05 | 0.1786835 | 0 | 0 | 0
16498 | 591085 | 2010-11-18 06:55 | 4472.297 | 7 | 38 | -0.5498376 | 3.614307 | 38.71415 | 38.0578 | 155.7785 | 140.7185 | -6.475449e-05 | 0.1786835 | 0 | 0 | 0
16499 | 591115.1 | 2010-11-18 06:56 | 4502.312 | 7 | 38 | -0.5498376 | 3.613174 | 38.71415 | 38.06238 | 155.7785 | 140.7351 | 0 | 0.1786835 | 0 | 0 | 0
16500 | 591145.1 | 2010-11-18 06:56 | 4532.327 | 7 | 38 | -0.5498376 | 3.611717 | 38.71415 | 38.06697 | 155.7785 | 140.7516 | -6.475449e-05 | 0.1786835 | 0 | 0 | 0
16501 | 591175.1 | 2010-11-18 06:57 | 4562.343 | 7 | 38 | -0.5496564 | 3.610584 | 38.71415 | 38.07155 | 155.7785 | 140.7682 | -3.237724e-05 | 0.1786835 | 0 | 0 | 0
16502 | 591205.1 | 2010-11-18 06:57 | 4592.358 | 7 | 38 | -0.5498376 | 3.609288 | 38.71415 | 38.07613 | 155.7785 | 140.7847 | -6.475449e-05 | 0.1786835 | 0 | 0 | 0
16503 | 591235.1 | 2010-11-18 06:58 | 4622.373 | 7 | 38 | -0.5500188 | 3.607993 | 38.71415 | 38.08072 | 155.7785 | 140.8013 | -6.475449e-05 | 0.1786835 | 0 | 0 | 0
16504 | 591265.1 | 2010-11-18 06:58 | 4652.388 | 7 | 38 | -0.5496564 | 3.607022 | 38.71415 | 38.0853 | 155.7785 | 140.8178 | 0 | 0.1786835 | 0 | 0 | 0
16505 | 591295.2 | 2010-11-18 06:59 | 4682.404 | 7 | 38 | -0.5498376 | 3.605403 | 38.71415 | 38.08989 | 155.7785 | 140.8343 | -3.237724e-05 | 0.1786835 | 0 | 0 | 0
16506 | 591325.2 | 2010-11-18 06:59 | 4712.419 | 7 | 38 | -0.5498376 | 3.604108 | 38.71415 | 38.09447 | 155.7785 | 140.8509 | -3.237724e-05 | 0.1786835 | 0 | 0 | 0
16507 | 591355.2 | 2010-11-18 07:00 | 4742.434 | 7 | 38 | -0.5498376 | 3.602651 | 38.71415 | 38.09905 | 155.7785 | 140.8674 | -6.475449e-05 | 0.1786835 | 0 | 0 | 0
16508 | 591385.2 | 2010-11-18 07:00 | 4772.45 | 7 | 38 | -0.5498376 | 3.601518 | 38.71415 | 38.10364 | 155.7785 | 140.8839 | -6.475449e-05 | 0.1786835 | 0 | 0 | 0
16509 | 591415.2 | 2010-11-18 07:01 | 4802.465 | 7 | 38 | -0.5496564 | 3.600223 | 38.71415 | 38.10822 | 155.7785 | 140.9004 | -3.237724e-05 | 0.1786835 | 0 | 0 | 0
16510 | 591445.2 | 2010-11-18 07:01 | 4832.48 | 7 | 38 | -0.5498376 | 3.598927 | 38.71415 | 38.1128 | 155.7785 | 140.9169 | -3.237724e-05 | 0.1786835 | 0 | 0 | 0
16511 | 591475.2 | 2010-11-18 07:02 | 4862.495 | 7 | 38 | -0.5498376 | 3.597309 | 38.71415 | 38.11739 | 155.7785 | 140.9334 | -9.713173e-05 | 0.1786835 | 0 | 0 | 0
16512 | 591505.3 | 2010-11-18 07:02 | 4892.511 | 7 | 38 | -0.5498376 | 3.596175 | 38.71415 | 38.12197 | 155.7785 | 140.9499 | -3.237724e-05 | 0.1786835 | 0 | 0 | 0
16513 | 591535.3 | 2010-11-18 07:03 | 4922.526 | 7 | 38 | -0.5496564 | 3.594556 | 38.71415 | 38.12655 | 155.7785 | 140.9664 | -6.475449e-05 | 0.1786835 | 0 | 0 | 0
16514 | 591565.3 | 2010-11-18 07:03 | 4952.542 | 7 | 38 | -0.5498376 | 3.593099 | 38.71415 | 38.13114 | 155.7785 | 140.9828 | -6.475449e-05 | 0.1786835 | 0 | 0 | 0
16515 | 591595.3 | 2010-11-18 07:04 | 4982.557 | 7 | 38 | -0.5498376 | 3.591804 | 38.71415 | 38.13572 | 155.7785 | 140.9993 | -6.475449e-05 | 0.1786835 | 0 | 0 | 0
16516 | 591625.3 | 2010-11-18 07:04 | 5012.572 | 7 | 38 | -0.5496564 | 3.590185 | 38.71415 | 38.14031 | 155.7785 | 141.0158 | -3.237724e-05 | 0.1786835 | 0 | 0 | 0
16517 | 591655.3 | 2010-11-18 07:05 | 5042.587 | 7 | 38 | -0.5498376 | 3.588567 | 38.71415 | 38.14489 | 155.7785 | 141.0322 | -3.237724e-05 | 0.1786835 | 0 | 0 | 0
16518 | 591685.4 | 2010-11-18 07:05 | 5072.603 | 7 | 38 | -0.5498376 | 3.586948 | 38.71415 | 38.14947 | 155.7785 | 141.0487 | -6.475449e-05 | 0.1786835 | 0 | 0 | 0
16519 | 591715.4 | 2010-11-18 07:06 | 5102.618 | 7 | 38 | -0.5496564 | 3.58549 | 38.71415 | 38.15406 | 155.7785 | 141.0651 | -3.237724e-05 | 0.1786835 | 0 | 0 | 0
16520 | 591745.4 | 2010-11-18 07:06 | 5132.633 | 7 | 38 | -0.5498376 | 3.583872 | 38.71415 | 38.15864 | 155.7785 | 141.0815 | -3.237724e-05 | 0.1786835 | 0 | 0 | 0
16521 | 591775.4 | 2010-11-18 07:07 | 5162.649 | 7 | 38 | -0.5498376 | 3.582091 | 38.71415 | 38.16323 | 155.7785 | 141.098 | -6.475449e-05 | 0.1786835 | 0 | 0 | 0
16522 | 591805.4 | 2010-11-18 07:07 | 5192.664 | 7 | 38 | -0.5496564 | 3.58031 | 38.71415 | 38.16781 | 155.7785 | 141.1144 | -3.237724e-05 | 0.1786835 | 0 | 0 | 0
16523 | 591835.4 | 2010-11-18 07:08 | 5222.679 | 7 | 38 | -0.5498376 | 3.578529 | 38.71415 | 38.1724 | 155.7785 | 141.1308 | -6.475449e-05 | 0.1786835 | 0 | 0 | 0
16524 | 591865.4 | 2010-11-18 07:08 | 5252.695 | 7 | 38 | -0.5498376 | 3.576749 | 38.71415 | 38.17698 | 155.7785 | 141.1472 | -6.475449e-05 | 0.1786835 | 0 | 0 | 0
16525 | 591895.5 | 2010-11-18 07:09 | 5282.71 | 7 | 38 | -0.5498376 | 3.574968 | 38.71415 | 38.18156 | 155.7785 | 141.1636 | -3.237724e-05 | 0.1786835 | 0 | 0 | 0
16526 | 591925.5 | 2010-11-18 07:09 | 5312.725 | 7 | 38 | -0.5496564 | 3.573025 | 38.71415 | 38.18615 | 155.7785 | 141.18 | -3.237724e-05 | 0.1786835 | 0 | 0 | 0
16527 | 591955.5 | 2010-11-18 07:10 | 5342.74 | 7 | 38 | -0.5494752 | 3.571082 | 38.71415 | 38.19073 | 155.7785 | 141.1963 | -3.237724e-05 | 0.1786835 | 0 | 0 | 0
16528 | 591985.5 | 2010-11-18 07:10 | 5372.756 | 7 | 38 | -0.5494752 | 3.568978 | 38.71415 | 38.19531 | 155.7785 | 141.2127 | -3.237724e-05 | 0.1786835 | 0 | 0 | 0
16529 | 592015.5 | 2010-11-18 07:11 | 5402.771 | 7 | 38 | -0.5496564 | 3.566711 | 38.71415 | 38.1999 | 155.7785 | 141.229 | -6.475449e-05 | 0.1786835 | 0 | 0 | 0
16530 | 592045.5 | 2010-11-18 07:11 | 5432.786 | 7 | 38 | -0.5498376 | 3.564445 | 38.71415 | 38.20448 | 155.7785 | 141.2454 | -3.237724e-05 | 0.1786835 | 0 | 0 | 0
16531 | 592075.6 | 2010-11-18 07:12 | 5462.802 | 7 | 38 | -0.5498376 | 3.562178 | 38.71415 | 38.20907 | 155.7785 | 141.2617 | -6.475449e-05 | 0.1786835 | 0 | 0 | 0
16532 | 592105.6 | 2010-11-18 07:12 | 5492.817 | 7 | 38 | -0.5496564 | 3.559588 | 38.71415 | 38.21365 | 155.7785 | 141.278 | -9.713173e-05 | 0.1786835 | 0 | 0 | 0
16533 | 592135.6 | 2010-11-18 07:13 | 5522.832 | 7 | 38 | -0.5498376 | 3.557322 | 38.71415 | 38.21823 | 155.7785 | 141.2944 | -3.237724e-05 | 0.1786835 | 0 | 0 | 0
16534 | 592165.6 | 2010-11-18 07:13 | 5552.847 | 7 | 38 | -0.5498376 | 3.554569 | 38.71415 | 38.22282 | 155.7785 | 141.3107 | -9.713173e-05 | 0.1786835 | 0 | 0 | 0
16535 | 592195.6 | 2010-11-18 07:14 | 5582.863 | 7 | 38 | -0.5498376 | 3.552141 | 38.71415 | 38.2274 | 155.7785 | 141.3269 | -3.237724e-05 | 0.1786835 | 0 | 0 | 0
16536 | 592225.6 | 2010-11-18 07:14 | 5612.878 | 7 | 38 | -0.5500188 | 3.549227 | 38.71415 | 38.23198 | 155.7785 | 141.3432 | -6.475449e-05 | 0.1786835 | 0 | 0 | 0
16537 | 592255.6 | 2010-11-18 07:15 | 5642.894 | 7 | 38 | -0.5498376 | 3.546475 | 38.71415 | 38.23657 | 155.7785 | 141.3595 | -6.475449e-05 | 0.1786835 | 0 | 0 | 0
16538 | 592285.7 | 2010-11-18 07:15 | 5672.909 | 7 | 38 | -0.5498376 | 3.543399 | 38.71415 | 38.24115 | 155.7785 | 141.3757 | -6.475449e-05 | 0.1786835 | 0 | 0 | 0
16539 | 592315.7 | 2010-11-18 07:16 | 5702.924 | 7 | 38 | -0.5498376 | 3.540323 | 38.71415 | 38.24574 | 155.7785 | 141.392 | -6.475449e-05 | 0.1786835 | 0 | 0 | 0
16540 | 592345.7 | 2010-11-18 07:16 | 5732.94 | 7 | 38 | -0.5498376 | 3.537247 | 38.71415 | 38.25032 | 155.7785 | 141.4082 | -6.475449e-05 | 0.1786835 | 0 | 0 | 0
16541 | 592375.7 | 2010-11-18 07:17 | 5762.955 | 7 | 38 | -0.5498376 | 3.534009 | 38.71415 | 38.2549 | 155.7785 | 141.4244 | -9.713173e-05 | 0.1786835 | 0 | 0 | 0
16542 | 592405.7 | 2010-11-18 07:17 | 5792.97 | 7 | 38 | -0.5498376 | 3.530772 | 38.71415 | 38.25949 | 155.7785 | 141.4406 | -6.475449e-05 | 0.1786835 | 0 | 0 | 0
16543 | 592435.7 | 2010-11-18 07:18 | 5822.985 | 7 | 38 | -0.5498376 | 3.527048 | 38.71415 | 38.26407 | 155.7785 | 141.4568 | -0.0001295567 | 0.1786835 | 0 | 0 | 0
16544 | 592465.7 | 2010-11-18 07:18 | 5853.001 | 7 | 38 | -0.5498376 | 3.523487 | 38.71415 | 38.26865 | 155.7785 | 141.4729 | -9.713173e-05 | 0.1786835 | 0 | 0 | 0
16545 | 592495.8 | 2010-11-18 07:19 | 5883.016 | 7 | 38 | -0.5498376 | 3.519601 | 38.71415 | 38.27324 | 155.7785 | 141.4891 | -0.000129509 | 0.1786835 | 0 | 0 | 0
16546 | 592525.8 | 2010-11-18 07:19 | 5913.034 | 7 | 38 | -0.5496564 | 3.515392 | 38.71415 | 38.27782 | 155.7785 | 141.5052 | -9.713173e-05 | 0.1786835 | 0 | 0 | 0
16547 | 592555.8 | 2010-11-18 07:20 | 5943.046 | 7 | 38 | -0.5496564 | 3.510859 | 38.71415 | 38.2824 | 155.7785 | 141.5213 | -0.000129509 | 0.1786835 | 0 | 0 | 0
16548 | 592585.8 | 2010-11-18 07:20 | 5973.062 | 7 | 38 | -0.5498376 | 3.505841 | 38.71415 | 38.28699 | 155.7785 | 141.5374 | -0.000129509 | 0.1786835 | 0 | 0 | 0
16549 | 592615.8 | 2010-11-18 07:21 | 6003.077 | 7 | 38 | -0.5498376 | 3.500336 | 38.71415 | 38.29157 | 155.7785 | 141.5534 | -0.0001618862 | 0.1786835 | 0 | 0 | 0
16550 | 592645.8 | 2010-11-18 07:21 | 6033.092 | 7 | 38 | -0.5496564 | 3.494184 | 38.71415 | 38.29616 | 155.7785 | 141.5695 | -0.000129509 | 0.1786835 | 0 | 0 | 0
16551 | 592675.9 | 2010-11-18 07:22 | 6063.108 | 7 | 38 | -0.5498376 | 3.487061 | 38.71415 | 38.30074 | 155.7785 | 141.5855 | -0.0001942635 | 0.1786835 | 0 | 0 | 0
16552 | 592705.9 | 2010-11-18 07:22 | 6093.123 | 7 | 38 | -0.5498376 | 3.479129 | 38.71415 | 38.30532 | 155.7785 | 141.6014 | -0.0001942635 | 0.1786835 | 0 | 0 | 0
16553 | 592735.9 | 2010-11-18 07:23 | 6123.138 | 7 | 38 | -0.5498376 | 3.469901 | 38.71415 | 38.30991 | 155.7785 | 141.6173 | -0.0002266407 | 0.1786835 | 0 | 0 | 0
16554 | 592765.9 | 2010-11-18 07:23 | 6153.154 | 7 | 38 | -0.5500188 | 3.459054 | 38.71415 | 38.31449 | 155.7785 | 141.6332 | -0.0003237724 | 0.1786835 | 0 | 0 | 0
16555 | 592795.9 | 2010-11-18 07:24 | 6183.169 | 7 | 38 | -0.5494752 | 3.446589 | 38.71415 | 38.31907 | 155.7785 | 141.6491 | -0.0003561497 | 0.1786835 | 0 | 0 | 0
16556 | 592825.9 | 2010-11-18 07:24 | 6213.184 | 7 | 38 | -0.5498376 | 3.431533 | 38.71415 | 38.32366 | 155.7785 | 141.6648 | -0.0004532814 | 0.1786835 | 0 | 0 | 0
16557 | 592855.9 | 2010-11-18 07:25 | 6243.2 | 7 | 38 | -0.5496564 | 3.414211 | 38.71415 | 38.32824 | 155.7785 | 141.6805 | -0.0004856586 | 0.1786835 | 0 | 0 | 0
16558 | 592886 | 2010-11-18 07:25 | 6273.215 | 7 | 38 | -0.5498376 | 3.393003 | 38.71415 | 38.33282 | 155.7785 | 141.6961 | -0.0006475449 | 0.1786835 | 0 | 0 | 0
16559 | 592916 | 2010-11-18 07:26 | 6303.23 | 7 | 38 | -0.5496564 | 3.367748 | 38.71415 | 38.33741 | 155.7785 | 141.7116 | -0.0007447243 | 0.1786835 | 0 | 0 | 0
16560 | 592946 | 2010-11-18 07:26 | 6333.245 | 7 | 38 | -0.5496564 | 3.337637 | 38.71415 | 38.34199 | 155.7785 | 141.727 | -0.0008741856 | 0.1786835 | 0 | 0 | 0
16561 | 592976 | 2010-11-18 07:27 | 6363.261 | 7 | 38 | -0.5496564 | 3.301373 | 38.71415 | 38.34658 | 155.7785 | 141.7422 | -0.001036119 | 0.1786835 | 0 | 0 | 0
16562 | 593006 | 2010-11-18 07:27 | 6393.276 | 7 | 38 | -0.5498376 | 3.257663 | 38.71415 | 38.35116 | 155.7785 | 141.7572 | -0.001230335 | 0.1786835 | 0 | 0 | 0
16563 | 593036 | 2010-11-18 07:28 | 6423.291 | 7 | 38 | -0.5498376 | 3.204401 | 38.71415 | 38.35574 | 155.7785 | 141.772 | -0.001554155 | 0.1786835 | 0 | 0 | 0
16564 | 593066.1 | 2010-11-18 07:28 | 6453.307 | 7 | 38 | -0.5498376 | 3.137217 | 38.71415 | 38.36033 | 155.7785 | 141.7866 | -0.002007484 | 0.1786835 | 0 | 0 | 0
16565 | 593096.1 | 2010-11-18 07:29 | 6483.322 | 7 | 38 | -0.5496564 | 3.05012 | 38.71415 | 38.36491 | 155.7785 | 141.8008 | -0.002654982 | 0.1786835 | 0 | 0 | 0
16566 | 593119.5 | 2010-11-18 07:29 | 6506.775 | 7 | 38 | -0.5498376 | 2.950072 | 38.71415 | 38.36849 | 155.7785 | 141.8115 | -0.004047251 | 0.1786835 | 0 | 0 | 0
16567 | 593136.5 | 2010-11-18 07:29 | 6523.775 | 7 | 38 | -0.5496564 | 2.850024 | 38.71415 | 38.37109 | 155.7785 | 141.8191 | -0.005115747 | 0.1786835 | 0 | 0 | 0
16568 | 593151.1 | 2010-11-18 07:30 | 6538.321 | 7 | 38 | -0.5498376 | 2.749975 | 38.71415 | 38.37331 | 155.7785 | 141.8253 | -0.005633784 | 0.1786835 | 0 | 0 | 0
16569 | 593158.2 | 2010-11-18 07:30 | 6545.493 | 7 | 38 | -0.5498376 | 2.699951 | 38.71415 | 38.3744 | 155.7785 | 141.8283 | -0.005536604 | 0.1786835 | 0 | 0 | 0
16570 | 593218.3 | 2010-11-18 07:31 | 60.01504 | 8 | 38 | 0 | 3.240664 | 38.71415 | 38.3744 | 155.7785 | 141.8283 | 0.001100826 | 0.1786835 | 0 | 0 | 0
16571 | 593218.5 | 2010-11-18 07:31 | 0.187904 | 9 | 38 | 0.003557179 | 3.240341 | 38.71415 | 38.3744 | 155.7786 | 141.8283 | 0 | 0.1845101 | 0 | 0 | 0
16572 | 593223.3 | 2010-11-18 07:31 | 5.015581 | 9 | 38 | 0.004644399 | 3.248921 | 38.71416 | 38.3744 | 155.7786 | 141.8283 | 0.000971365 | 0.1845101 | 0 | 0 | 0
16573 | 593253.3 | 2010-11-18 07:31 | 30.01527 | 1 | 39 | 0 | 3.278061 | 38.71416 | 38.3744 | 155.7786 | 141.8283 | 0.0006799221 | 0.1845101 | 0 | 0 | 0
16574 | 593283.3 | 2010-11-18 07:32 | 60.03078 | 1 | 39 | 0 | 3.299107 | 38.71416 | 38.3744 | 155.7786 | 141.8283 | 0.0004856586 | 0.1845101 | 0 | 0 | 0
16575 | 593313.3 | 2010-11-18 07:32 | 90.04598 | 1 | 39 | 0 | 3.315134 | 38.71416 | 38.3744 | 155.7786 | 141.8283 | 0.0003561497 | 0.1845101 | 0 | 0 | 0
16576 | 593343.3 | 2010-11-18 07:33 | 120.0144 | 1 | 39 | 0 | 3.328409 | 38.71416 | 38.3744 | 155.7786 | 141.8283 | 0.0002913952 | 0.1845101 | 0 | 0 | 0
16577 | 593373.3 | 2010-11-18 07:33 | 30.01533 | 2 | 39 | 0.5502474 | 3.596175 | 38.71875 | 38.3744 | 155.7949 | 141.8283 | 0.002104616 | 0.1845101 | 0 | 0 | 0
16578 | 593403.3 | 2010-11-18 07:34 | 60.03073 | 2 | 39 | 0.5504286 | 3.657856 | 38.72334 | 38.3744 | 155.8115 | 141.8283 | 0.001359892 | 0.1845101 | 0 | 0 | 0
16579 | 593433.4 | 2010-11-18 07:34 | 90.04589 | 2 | 39 | 0.5506098 | 3.700433 | 38.72793 | 38.3744 | 155.8284 | 141.8283 | 0.001003694 | 0.1845101 | 0 | 0 | 0
16580 | 593463.4 | 2010-11-18 07:35 | 120.0612 | 2 | 39 | 0.5506098 | 3.732649 | 38.73252 | 38.3744 | 155.8455 | 141.8283 | 0.0007771015 | 0.1845101 | 0 | 0 | 0
16581 | 593493.4 | 2010-11-18 07:35 | 150.0766 | 2 | 39 | 0.5506098 | 3.758389 | 38.73711 | 38.3744 | 155.8627 | 141.8283 | 0.0006151676 | 0.1845101 | 0 | 0 | 0
16582 | 593523.4 | 2010-11-18 07:36 | 180.0918 | 2 | 39 | 0.5506098 | 3.779759 | 38.7417 | 38.3744 | 155.88 | 141.8283 | 0.0005180359 | 0.1845101 | 0 | 0 | 0
16583 | 593553.4 | 2010-11-18 07:36 | 210.1071 | 2 | 39 | 0.5504286 | 3.797243 | 38.74629 | 38.3744 | 155.8973 | 141.8283 | 0.0004209042 | 0.1845101 | 0 | 0 | 0
16584 | 593583.4 | 2010-11-18 07:37 | 240.1225 | 2 | 39 | 0.5506098 | 3.811327 | 38.75088 | 38.3744 | 155.9148 | 141.8283 | 0.0003885746 | 0.1845101 | 0 | 0 | 0
16585 | 593613.5 | 2010-11-18 07:37 | 270.1378 | 2 | 39 | 0.5506098 | 3.821365 | 38.75547 | 38.3744 | 155.9323 | 141.8283 | 0.000259018 | 0.1845101 | 0 | 0 | 0
16586 | 593643.5 | 2010-11-18 07:38 | 300.153 | 2 | 39 | 0.5506098 | 3.828002 | 38.76006 | 38.3744 | 155.9499 | 141.8283 | 0.000129509 | 0.1845101 | 0 | 0 | 0
16587 | 593673.5 | 2010-11-18 07:38 | 330.1683 | 2 | 39 | 0.5506098 | 3.832859 | 38.76465 | 38.3744 | 155.9675 | 141.8283 | 0.0001618862 | 0.1845101 | 0 | 0 | 0
16588 | 593703.5 | 2010-11-18 07:39 | 360.1837 | 2 | 39 | 0.5502474 | 3.836582 | 38.76923 | 38.3744 | 155.9851 | 141.8283 | 6.475449e-05 | 0.1845101 | 0 | 0 | 0
16589 | 593733.5 | 2010-11-18 07:39 | 390.1989 | 2 | 39 | 0.5504286 | 3.840144 | 38.77382 | 38.3744 | 156.0027 | 141.8283 | 6.475449e-05 | 0.1845101 | 0 | 0 | 0
16590 | 593763.5 | 2010-11-18 07:40 | 420.2142 | 2 | 39 | 0.5504286 | 3.843544 | 38.77841 | 38.3744 | 156.0203 | 141.8283 | 6.475449e-05 | 0.1845101 | 0 | 0 | 0
16591 | 593793.5 | 2010-11-18 07:40 | 450.2295 | 2 | 39 | 0.5506098 | 3.846781 | 38.783 | 38.3744 | 156.038 | 141.8283 | 9.713173e-05 | 0.1845101 | 0 | 0 | 0
16592 | 593823.6 | 2010-11-18 07:41 | 480.2448 | 2 | 39 | 0.5507911 | 3.850181 | 38.78759 | 38.3744 | 156.0556 | 141.8283 | 9.713173e-05 | 0.1845101 | 0 | 0 | 0
16593 | 593853.6 | 2010-11-18 07:41 | 510.2602 | 2 | 39 | 0.5506098 | 3.853095 | 38.79218 | 38.3744 | 156.0733 | 141.8283 | 9.713173e-05 | 0.1845101 | 0 | 0 | 0
16594 | 593883.6 | 2010-11-18 07:42 | 540.2754 | 2 | 39 | 0.5506098 | 3.856009 | 38.79677 | 38.3744 | 156.091 | 141.8283 | 6.475449e-05 | 0.1845101 | 0 | 0 | 0
16595 | 593913.6 | 2010-11-18 07:42 | 570.2907 | 2 | 39 | 0.5506098 | 3.858923 | 38.80136 | 38.3744 | 156.1087 | 141.8283 | 6.480217e-05 | 0.1845101 | 0 | 0 | 0
16596 | 593943.6 | 2010-11-18 07:43 | 600.306 | 2 | 39 | 0.5502474 | 3.861675 | 38.80595 | 38.3744 | 156.1264 | 141.8283 | 3.237724e-05 | 0.1845101 | 0 | 0 | 0
16597 | 593973.6 | 2010-11-18 07:43 | 630.3213 | 2 | 39 | 0.5504286 | 3.864751 | 38.81054 | 38.3744 | 156.1442 | 141.8283 | 9.713173e-05 | 0.1845101 | 0 | 0 | 0
16598 | 594003.7 | 2010-11-18 07:44 | 660.3366 | 2 | 39 | 0.5506098 | 3.867503 | 38.81513 | 38.3744 | 156.1619 | 141.8283 | 9.713173e-05 | 0.1845101 | 0 | 0 | 0
16599 | 594033.7 | 2010-11-18 07:44 | 690.3519 | 2 | 39 | 0.5504286 | 3.870255 | 38.81972 | 38.3744 | 156.1797 | 141.8283 | 6.475449e-05 | 0.1845101 | 0 | 0 | 0
16600 | 594063.7 | 2010-11-18 07:45 | 720.3672 | 2 | 39 | 0.5504286 | 3.873169 | 38.82431 | 38.3744 | 156.1974 | 141.8283 | 6.475449e-05 | 0.1845101 | 0 | 0 | 0
16601 | 594093.7 | 2010-11-18 07:45 | 750.3826 | 2 | 39 | 0.5502474 | 3.876083 | 38.8289 | 38.3744 | 156.2152 | 141.8283 | 9.713173e-05 | 0.1845101 | 0 | 0 | 0
16602 | 594123.7 | 2010-11-18 07:46 | 780.3978 | 2 | 39 | 0.5504286 | 3.878998 | 38.83349 | 38.3744 | 156.233 | 141.8283 | 6.475449e-05 | 0.1845101 | 0 | 0 | 0
16603 | 594153.7 | 2010-11-18 07:46 | 810.4131 | 2 | 39 | 0.5506098 | 3.882235 | 38.83808 | 38.3744 | 156.2508 | 141.8283 | 9.713173e-05 | 0.1845101 | 0 | 0 | 0
16604 | 594183.7 | 2010-11-18 07:47 | 840.4284 | 2 | 39 | 0.5506098 | 3.885149 | 38.84267 | 38.3744 | 156.2686 | 141.8283 | 6.475449e-05 | 0.1845101 | 0 | 0 | 0
16605 | 594213.8 | 2010-11-18 07:47 | 870.4437 | 2 | 39 | 0.5504286 | 3.888387 | 38.84726 | 38.3744 | 156.2865 | 141.8283 | 9.717941e-05 | 0.1845101 | 0 | 0 | 0
16606 | 594243.8 | 2010-11-18 07:48 | 900.4593 | 2 | 39 | 0.5502474 | 3.891301 | 38.85185 | 38.3744 | 156.3043 | 141.8283 | 3.237724e-05 | 0.1845101 | 0 | 0 | 0
16607 | 594273.8 | 2010-11-18 07:48 | 930.4742 | 2 | 39 | 0.5504286 | 3.894539 | 38.85644 | 38.3744 | 156.3222 | 141.8283 | 6.475449e-05 | 0.1845101 | 0 | 0 | 0
16608 | 594303.8 | 2010-11-18 07:49 | 960.4895 | 2 | 39 | 0.5504286 | 3.897777 | 38.86103 | 38.3744 | 156.3401 | 141.8283 | 9.713173e-05 | 0.1845101 | 0 | 0 | 0
16609 | 594333.8 | 2010-11-18 07:49 | 990.5048 | 2 | 39 | 0.5504286 | 3.900853 | 38.86562 | 38.3744 | 156.358 | 141.8283 | 6.475449e-05 | 0.1845101 | 0 | 0 | 0
16610 | 594363.8 | 2010-11-18 07:50 | 1020.52 | 2 | 39 | 0.5506098 | 3.903929 | 38.87021 | 38.3744 | 156.3759 | 141.8283 | 0.000129509 | 0.1845101 | 0 | 0 | 0
16611 | 594393.9 | 2010-11-18 07:50 | 1050.535 | 2 | 39 | 0.5504286 | 3.906681 | 38.8748 | 38.3744 | 156.3938 | 141.8283 | 3.237724e-05 | 0.1845101 | 0 | 0 | 0
16612 | 594423.9 | 2010-11-18 07:51 | 1080.551 | 2 | 39 | 0.5506098 | 3.909757 | 38.87939 | 38.3744 | 156.4117 | 141.8283 | 6.475449e-05 | 0.1845101 | 0 | 0 | 0
16613 | 594453.9 | 2010-11-18 07:51 | 1110.566 | 2 | 39 | 0.5504286 | 3.912509 | 38.88398 | 38.3744 | 156.4297 | 141.8283 | 3.237724e-05 | 0.1845101 | 0 | 0 | 0
16614 | 594483.9 | 2010-11-18 07:52 | 1140.581 | 2 | 39 | 0.5502474 | 3.915261 | 38.88857 | 38.3744 | 156.4477 | 141.8283 | 6.475449e-05 | 0.1845101 | 0 | 0 | 0
16615 | 594513.9 | 2010-11-18 07:52 | 1170.597 | 2 | 39 | 0.5504286 | 3.918175 | 38.89316 | 38.3744 | 156.4656 | 141.8283 | 9.713173e-05 | 0.1845101 | 0 | 0 | 0
16616 | 594543.9 | 2010-11-18 07:53 | 1200.612 | 2 | 39 | 0.5504286 | 3.920441 | 38.89775 | 38.3744 | 156.4836 | 141.8283 | 6.475449e-05 | 0.1845101 | 0 | 0 | 0
16617 | 594573.9 | 2010-11-18 07:53 | 1230.627 | 2 | 39 | 0.5504286 | 3.923032 | 38.90234 | 38.3744 | 156.5016 | 141.8283 | 6.475449e-05 | 0.1845101 | 0 | 0 | 0
16618 | 594604 | 2010-11-18 07:54 | 1260.643 | 2 | 39 | 0.5504286 | 3.925136 | 38.90693 | 38.3744 | 156.5196 | 141.8283 | 3.237724e-05 | 0.1845101 | 0 | 0 | 0
16619 | 594634 | 2010-11-18 07:54 | 1290.658 | 2 | 39 | 0.5504286 | 3.927403 | 38.91152 | 38.3744 | 156.5377 | 141.8283 | 3.237724e-05 | 0.1845101 | 0 | 0 | 0
16620 | 594664 | 2010-11-18 07:55 | 1320.673 | 2 | 39 | 0.5504286 | 3.929669 | 38.91611 | 38.3744 | 156.5557 | 141.8283 | 9.713173e-05 | 0.1845101 | 0 | 0 | 0
16621 | 594694 | 2010-11-18 07:55 | 1350.688 | 2 | 39 | 0.5504286 | 3.93145 | 38.9207 | 38.3744 | 156.5737 | 141.8283 | 3.237724e-05 | 0.1845101 | 0 | 0 | 0
16622 | 594724 | 2010-11-18 07:56 | 1380.704 | 2 | 39 | 0.5506098 | 3.933231 | 38.92529 | 38.3744 | 156.5918 | 141.8283 | 0 | 0.1845101 | 0 | 0 | 0
16623 | 594754 | 2010-11-18 07:56 | 1410.719 | 2 | 39 | 0.5504286 | 3.935011 | 38.92988 | 38.3744 | 156.6098 | 141.8283 | 6.475449e-05 | 0.1845101 | 0 | 0 | 0
16624 | 594784.1 | 2010-11-18 07:57 | 1440.734 | 2 | 39 | 0.5504286 | 3.936468 | 38.93447 | 38.3744 | 156.6279 | 141.8283 | 3.237724e-05 | 0.1845101 | 0 | 0 | 0
16625 | 594814.1 | 2010-11-18 07:57 | 1470.75 | 2 | 39 | 0.5504286 | 3.938087 | 38.93905 | 38.3744 | 156.646 | 141.8283 | 3.237724e-05 | 0.1845101 | 0 | 0 | 0
16626 | 594844.1 | 2010-11-18 07:58 | 1500.765 | 2 | 39 | 0.5506098 | 3.939544 | 38.94364 | 38.3744 | 156.6641 | 141.8283 | 6.475449e-05 | 0.1845101 | 0 | 0 | 0
16627 | 594874.1 | 2010-11-18 07:58 | 1530.78 | 2 | 39 | 0.5504286 | 3.94084 | 38.94823 | 38.3744 | 156.6821 | 141.8283 | 6.475449e-05 | 0.1845101 | 0 | 0 | 0
16628 | 594904.1 | 2010-11-18 07:59 | 1560.795 | 2 | 39 | 0.5506098 | 3.941973 | 38.95282 | 38.3744 | 156.7002 | 141.8283 | 0 | 0.1845101 | 0 | 0 | 0
16629 | 594934.1 | 2010-11-18 07:59 | 1590.811 | 2 | 39 | 0.5504286 | 3.943268 | 38.95741 | 38.3744 | 156.7183 | 141.8283 | 0 | 0.1845101 | 0 | 0 | 0
16630 | 594964.1 | 2010-11-18 08:00 | 1620.826 | 2 | 39 | 0.5504286 | 3.944725 | 38.962 | 38.3744 | 156.7364 | 141.8283 | 9.713173e-05 | 0.1845101 | 0 | 0 | 0
16631 | 594994.2 | 2010-11-18 08:00 | 1650.841 | 2 | 39 | 0.5504286 | 3.945696 | 38.96659 | 38.3744 | 156.7545 | 141.8283 | 3.237724e-05 | 0.1845101 | 0 | 0 | 0
16632 | 595024.2 | 2010-11-18 08:01 | 1680.857 | 2 | 39 | 0.5504286 | 3.94683 | 38.97118 | 38.3744 | 156.7726 | 141.8283 | 3.237724e-05 | 0.1845101 | 0 | 0 | 0
16633 | 595054.2 | 2010-11-18 08:01 | 1710.872 | 2 | 39 | 0.5504286 | 3.948125 | 38.97577 | 38.3744 | 156.7908 | 141.8283 | 3.237724e-05 | 0.1845101 | 0 | 0 | 0
16634 | 595084.2 | 2010-11-18 08:02 | 1740.887 | 2 | 39 | 0.5504286 | 3.949258 | 38.98036 | 38.3744 | 156.8089 | 141.8283 | 3.237724e-05 | 0.1845101 | 0 | 0 | 0
16635 | 595114.2 | 2010-11-18 08:02 | 1770.903 | 2 | 39 | 0.5507911 | 3.950391 | 38.98495 | 38.3744 | 156.827 | 141.8283 | 0 | 0.1845101 | 0 | 0 | 0
16636 | 595144.2 | 2010-11-18 08:03 | 1800.918 | 2 | 39 | 0.5502474 | 3.951362 | 38.98954 | 38.3744 | 156.8451 | 141.8283 | -3.237724e-05 | 0.1845101 | 0 | 0 | 0
16637 | 595174.2 | 2010-11-18 08:03 | 1830.933 | 2 | 39 | 0.5504286 | 3.952657 | 38.99413 | 38.3744 | 156.8633 | 141.8283 | 3.237724e-05 | 0.1845101 | 0 | 0 | 0
16638 | 595204.3 | 2010-11-18 08:04 | 1860.951 | 2 | 39 | 0.5504286 | 3.953791 | 38.99872 | 38.3744 | 156.8814 | 141.8283 | 0 | 0.1845101 | 0 | 0 | 0
16639 | 595234.3 | 2010-11-18 08:04 | 1890.964 | 2 | 39 | 0.5504286 | 3.955086 | 39.00331 | 38.3744 | 156.8996 | 141.8283 | 3.237724e-05 | 0.1845101 | 0 | 0 | 0
16640 | 595264.3 | 2010-11-18 08:05 | 1920.979 | 2 | 39 | 0.5504286 | 3.956381 | 39.0079 | 38.3744 | 156.9177 | 141.8283 | 6.475449e-05 | 0.1845101 | 0 | 0 | 0
16641 | 595294.3 | 2010-11-18 08:05 | 1950.994 | 2 | 39 | 0.5504286 | 3.957514 | 39.01249 | 38.3744 | 156.9359 | 141.8283 | 3.237724e-05 | 0.1845101 | 0 | 0 | 0
16642 | 595324.3 | 2010-11-18 08:06 | 1981.01 | 2 | 39 | 0.5502474 | 3.958486 | 39.01708 | 38.3744 | 156.9541 | 141.8283 | 0 | 0.1845101 | 0 | 0 | 0
16643 | 595354.3 | 2010-11-18 08:06 | 2011.025 | 2 | 39 | 0.5506098 | 3.959943 | 39.02167 | 38.3744 | 156.9722 | 141.8283 | 3.237724e-05 | 0.1845101 | 0 | 0 | 0
16644 | 595384.4 | 2010-11-18 08:07 | 2041.04 | 2 | 39 | 0.5504286 | 3.961238 | 39.02626 | 38.3744 | 156.9904 | 141.8283 | 3.237724e-05 | 0.1845101 | 0 | 0 | 0
16645 | 595414.4 | 2010-11-18 08:07 | 2071.055 | 2 | 39 | 0.5504286 | 3.962371 | 39.03085 | 38.3744 | 157.0086 | 141.8283 | 3.237724e-05 | 0.1845101 | 0 | 0 | 0
16646 | 595444.4 | 2010-11-18 08:08 | 2101.071 | 2 | 39 | 0.5504286 | 3.963666 | 39.03544 | 38.3744 | 157.0268 | 141.8283 | 6.475449e-05 | 0.1845101 | 0 | 0 | 0
16647 | 595474.4 | 2010-11-18 08:08 | 2131.086 | 2 | 39 | 0.5504286 | 3.964799 | 39.04003 | 38.3744 | 157.045 | 141.8283 | 0 | 0.1845101 | 0 | 0 | 0
16648 | 595504.4 | 2010-11-18 08:09 | 2161.101 | 2 | 39 | 0.5504286 | 3.966256 | 39.04462 | 38.3744 | 157.0632 | 141.8283 | 6.480217e-05 | 0.1845101 | 0 | 0 | 0
16649 | 595534.4 | 2010-11-18 08:09 | 2191.117 | 2 | 39 | 0.5504286 | 3.96739 | 39.04921 | 38.3744 | 157.0814 | 141.8283 | 3.237724e-05 | 0.1845101 | 0 | 0 | 0
16650 | 595564.4 | 2010-11-18 08:10 | 2221.132 | 2 | 39 | 0.5506098 | 3.968847 | 39.0538 | 38.3744 | 157.0996 | 141.8283 | 6.475449e-05 | 0.1845101 | 0 | 0 | 0
16651 | 595594.5 | 2010-11-18 08:10 | 2251.147 | 2 | 39 | 0.5504286 | 3.96998 | 39.05839 | 38.3744 | 157.1178 | 141.8283 | 3.237724e-05 | 0.1845101 | 0 | 0 | 0
16652 | 595624.5 | 2010-11-18 08:11 | 2281.163 | 2 | 39 | 0.5506098 | 3.971437 | 39.06298 | 38.3744 | 157.136 | 141.8283 | 3.237724e-05 | 0.1845101 | 0 | 0 | 0
16653 | 595654.5 | 2010-11-18 08:11 | 2311.178 | 2 | 39 | 0.5504286 | 3.97257 | 39.06757 | 38.3744 | 157.1543 | 141.8283 | 3.237724e-05 | 0.1845101 | 0 | 0 | 0
16654 | 595684.5 | 2010-11-18 08:12 | 2341.193 | 2 | 39 | 0.5504286 | 3.974027 | 39.07216 | 38.3744 | 157.1725 | 141.8283 | 3.237724e-05 | 0.1845101 | 0 | 0 | 0
16655 | 595714.5 | 2010-11-18 08:12 | 2371.208 | 2 | 39 | 0.5500662 | 3.975484 | 39.07675 | 38.3744 | 157.1908 | 141.8283 | 6.475449e-05 | 0.1845101 | 0 | 0 | 0
16656 | 595744.5 | 2010-11-18 08:13 | 2401.224 | 2 | 39 | 0.5504286 | 3.976779 | 39.08134 | 38.3744 | 157.209 | 141.8283 | 3.237724e-05 | 0.1845101 | 0 | 0 | 0
16657 | 595774.6 | 2010-11-18 08:13 | 2431.239 | 2 | 39 | 0.5504286 | 3.977912 | 39.08593 | 38.3744 | 157.2273 | 141.8283 | 0 | 0.1845101 | 0 | 0 | 0
16658 | 595804.6 | 2010-11-18 08:14 | 2461.254 | 2 | 39 | 0.5504286 | 3.979531 | 39.09052 | 38.3744 | 157.2455 | 141.8283 | 3.237724e-05 | 0.1845101 | 0 | 0 | 0
16659 | 595834.6 | 2010-11-18 08:14 | 2491.27 | 2 | 39 | 0.5504286 | 3.980988 | 39.09511 | 38.3744 | 157.2638 | 141.8283 | 3.237724e-05 | 0.1845101 | 0 | 0 | 0
16660 | 595864.6 | 2010-11-18 08:15 | 2521.285 | 2 | 39 | 0.5504286 | 3.982445 | 39.0997 | 38.3744 | 157.2821 | 141.8283 | 3.237724e-05 | 0.1845101 | 0 | 0 | 0
16661 | 595894.6 | 2010-11-18 08:15 | 2551.3 | 2 | 39 | 0.5506098 | 3.984064 | 39.10429 | 38.3744 | 157.3004 | 141.8283 | 9.713173e-05 | 0.1845101 | 0 | 0 | 0
16662 | 595924.6 | 2010-11-18 08:16 | 2581.316 | 2 | 39 | 0.5506098 | 3.985359 | 39.10888 | 38.3744 | 157.3186 | 141.8283 | 3.237724e-05 | 0.1845101 | 0 | 0 | 0
16663 | 595954.6 | 2010-11-18 08:16 | 2611.331 | 2 | 39 | 0.5504286 | 3.986816 | 39.11347 | 38.3744 | 157.3369 | 141.8283 | 3.237724e-05 | 0.1845101 | 0 | 0 | 0
16664 | 595984.7 | 2010-11-18 08:17 | 2641.346 | 2 | 39 | 0.5504286 | 3.988111 | 39.11806 | 38.3744 | 157.3552 | 141.8283 | 3.237724e-05 | 0.1845101 | 0 | 0 | 0
16665 | 596014.7 | 2010-11-18 08:17 | 2671.361 | 2 | 39 | 0.5506098 | 3.98973 | 39.12265 | 38.3744 | 157.3735 | 141.8283 | 6.475449e-05 | 0.1845101 | 0 | 0 | 0
16666 | 596044.7 | 2010-11-18 08:18 | 2701.377 | 2 | 39 | 0.5506098 | 3.991187 | 39.12724 | 38.3744 | 157.3919 | 141.8283 | 6.475449e-05 | 0.1845101 | 0 | 0 | 0
16667 | 596074.7 | 2010-11-18 08:18 | 2731.392 | 2 | 39 | 0.5504286 | 3.992644 | 39.13183 | 38.3744 | 157.4102 | 141.8283 | 3.237724e-05 | 0.1845101 | 0 | 0 | 0
16668 | 596104.7 | 2010-11-18 08:19 | 2761.407 | 2 | 39 | 0.5504286 | 3.994101 | 39.13642 | 38.3744 | 157.4285 | 141.8283 | 3.237724e-05 | 0.1845101 | 0 | 0 | 0
16669 | 596134.7 | 2010-11-18 08:19 | 2791.423 | 2 | 39 | 0.5504286 | 3.99572 | 39.14101 | 38.3744 | 157.4468 | 141.8283 | 6.475449e-05 | 0.1845101 | 0 | 0 | 0
16670 | 596164.8 | 2010-11-18 08:20 | 2821.438 | 2 | 39 | 0.5506098 | 3.997177 | 39.1456 | 38.3744 | 157.4652 | 141.8283 | 3.237724e-05 | 0.1845101 | 0 | 0 | 0
16671 | 596194.8 | 2010-11-18 08:20 | 2851.453 | 2 | 39 | 0.5504286 | 3.998472 | 39.15019 | 38.3744 | 157.4835 | 141.8283 | 0 | 0.1845101 | 0 | 0 | 0
16672 | 596224.8 | 2010-11-18 08:21 | 2881.468 | 2 | 39 | 0.5506098 | 4.000415 | 39.15477 | 38.3744 | 157.5019 | 141.8283 | 9.717941e-05 | 0.1845101 | 0 | 0 | 0
16673 | 596254.8 | 2010-11-18 08:21 | 2911.484 | 2 | 39 | 0.5504286 | 4.001872 | 39.15936 | 38.3744 | 157.5203 | 141.8283 | 6.475449e-05 | 0.1845101 | 0 | 0 | 0
16674 | 596284.8 | 2010-11-18 08:22 | 2941.499 | 2 | 39 | 0.5504286 | 4.003329 | 39.16395 | 38.3744 | 157.5386 | 141.8283 | 9.717941e-05 | 0.1845101 | 0 | 0 | 0
16675 | 596314.8 | 2010-11-18 08:22 | 2971.514 | 2 | 39 | 0.5504286 | 4.004786 | 39.16854 | 38.3744 | 157.557 | 141.8283 | 3.232956e-05 | 0.1845101 | 0 | 0 | 0
16676 | 596344.8 | 2010-11-18 08:23 | 3001.53 | 2 | 39 | 0.5504286 | 4.006405 | 39.17313 | 38.3744 | 157.5754 | 141.8283 | 3.232956e-05 | 0.1845101 | 0 | 0 | 0
16677 | 596374.9 | 2010-11-18 08:23 | 3031.545 | 2 | 39 | 0.5506098 | 4.008348 | 39.17772 | 38.3744 | 157.5938 | 141.8283 | 9.708405e-05 | 0.1845101 | 0 | 0 | 0
16678 | 596404.9 | 2010-11-18 08:24 | 3061.56 | 2 | 39 | 0.5504286 | 4.009805 | 39.18231 | 38.3744 | 157.6122 | 141.8283 | 3.242493e-05 | 0.1845101 | 0 | 0 | 0
16679 | 596434.9 | 2010-11-18 08:24 | 3091.576 | 2 | 39 | 0.5504286 | 4.011424 | 39.1869 | 38.3744 | 157.6306 | 141.8283 | 6.475449e-05 | 0.1845101 | 0 | 0 | 0
16680 | 596464.9 | 2010-11-18 08:25 | 3121.591 | 2 | 39 | 0.5504286 | 4.013042 | 39.19149 | 38.3744 | 157.649 | 141.8283 | 3.232956e-05 | 0.1845101 | 0 | 0 | 0
16681 | 596494.9 | 2010-11-18 08:25 | 3151.606 | 2 | 39 | 0.5504286 | 4.014661 | 39.19608 | 38.3744 | 157.6674 | 141.8283 | 3.232956e-05 | 0.1845101 | 0 | 0 | 0
16682 | 596524.9 | 2010-11-18 08:26 | 3181.621 | 2 | 39 | 0.5504286 | 4.016442 | 39.20067 | 38.3744 | 157.6859 | 141.8283 | 3.242493e-05 | 0.1845101 | 0 | 0 | 0
16683 | 596555 | 2010-11-18 08:26 | 3211.637 | 2 | 39 | 0.5502474 | 4.018061 | 39.20526 | 38.3744 | 157.7043 | 141.8283 | 3.242493e-05 | 0.1845101 | 0 | 0 | 0
16684 | 596585 | 2010-11-18 08:27 | 3241.652 | 2 | 39 | 0.5504286 | 4.01968 | 39.20985 | 38.3744 | 157.7227 | 141.8283 | 0 | 0.1845101 | 0 | 0 | 0
16685 | 596615 | 2010-11-18 08:27 | 3271.667 | 2 | 39 | 0.5506098 | 4.021623 | 39.21444 | 38.3744 | 157.7412 | 141.8283 | 3.232956e-05 | 0.1845101 | 0 | 0 | 0
16686 | 596645 | 2010-11-18 08:28 | 3301.683 | 2 | 39 | 0.5502474 | 4.023404 | 39.21903 | 38.3744 | 157.7597 | 141.8283 | 6.475449e-05 | 0.1845101 | 0 | 0 | 0
16687 | 596675 | 2010-11-18 08:28 | 3331.698 | 2 | 39 | 0.5502474 | 4.025184 | 39.22362 | 38.3744 | 157.7781 | 141.8283 | 3.232956e-05 | 0.1845101 | 0 | 0 | 0
16688 | 596705 | 2010-11-18 08:29 | 3361.713 | 2 | 39 | 0.5502474 | 4.026965 | 39.22821 | 38.3744 | 157.7966 | 141.8283 | 9.717941e-05 | 0.1845101 | 0 | 0 | 0
16689 | 596735 | 2010-11-18 08:29 | 3391.729 | 2 | 39 | 0.5504286 | 4.028746 | 39.2328 | 38.3744 | 157.8151 | 141.8283 | 6.475449e-05 | 0.1845101 | 0 | 0 | 0
16690 | 596765.1 | 2010-11-18 08:30 | 3421.744 | 2 | 39 | 0.5504286 | 4.030689 | 39.23739 | 38.3744 | 157.8336 | 141.8283 | 6.475449e-05 | 0.1845101 | 0 | 0 | 0
16691 | 596795.1 | 2010-11-18 08:30 | 3451.759 | 2 | 39 | 0.5504286 | 4.032469 | 39.24198 | 38.3744 | 157.8521 | 141.8283 | 0 | 0.1845101 | 0 | 0 | 0
16692 | 596825.1 | 2010-11-18 08:31 | 3481.774 | 2 | 39 | 0.5507911 | 4.034574 | 39.24657 | 38.3744 | 157.8706 | 141.8283 | 6.475449e-05 | 0.1845101 | 0 | 0 | 0
16693 | 596855.1 | 2010-11-18 08:31 | 3511.79 | 2 | 39 | 0.5504286 | 4.036355 | 39.25115 | 38.3744 | 157.8891 | 141.8283 | 6.475449e-05 | 0.1845101 | 0 | 0 | 0
16694 | 596885.1 | 2010-11-18 08:32 | 3541.805 | 2 | 39 | 0.5504286 | 4.038297 | 39.25574 | 38.3744 | 157.9076 | 141.8283 | 3.232956e-05 | 0.1845101 | 0 | 0 | 0
16695 | 596915.1 | 2010-11-18 08:32 | 3571.82 | 2 | 39 | 0.5506098 | 4.04024 | 39.26033 | 38.3744 | 157.9262 | 141.8283 | 3.242493e-05 | 0.1845101 | 0 | 0 | 0
16696 | 596945.2 | 2010-11-18 08:33 | 3601.836 | 2 | 39 | 0.5506098 | 4.042345 | 39.26492 | 38.3744 | 157.9447 | 141.8283 | 6.475449e-05 | 0.1845101 | 0 | 0 | 0
16697 | 596975.2 | 2010-11-18 08:33 | 3631.851 | 2 | 39 | 0.5504286 | 4.044287 | 39.26951 | 38.3744 | 157.9633 | 141.8283 | 6.475449e-05 | 0.1845101 | 0 | 0 | 0
16698 | 597005.2 | 2010-11-18 08:34 | 3661.866 | 2 | 39 | 0.5504286 | 4.04623 | 39.2741 | 38.3744 | 157.9819 | 141.8283 | 3.232956e-05 | 0.1845101 | 0 | 0 | 0
16699 | 597035.2 | 2010-11-18 08:34 | 3691.881 | 2 | 39 | 0.5500662 | 4.048496 | 39.27869 | 38.3744 | 158.0004 | 141.8283 | 3.232956e-05 | 0.1845101 | 0 | 0 | 0
16700 | 597065.2 | 2010-11-18 08:35 | 3721.897 | 2 | 39 | 0.5504286 | 4.050439 | 39.28328 | 38.3744 | 158.019 | 141.8283 | 3.242493e-05 | 0.1845101 | 0 | 0 | 0
16701 | 597095.2 | 2010-11-18 08:35 | 3751.912 | 2 | 39 | 0.5504286 | 4.052544 | 39.28787 | 38.3744 | 158.0376 | 141.8283 | 6.475449e-05 | 0.1845101 | 0 | 0 | 0
16702 | 597125.2 | 2010-11-18 08:36 | 3781.93 | 2 | 39 | 0.5506098 | 4.05481 | 39.29246 | 38.3744 | 158.0562 | 141.8283 | 9.708405e-05 | 0.1845101 | 0 | 0 | 0
16703 | 597155.3 | 2010-11-18 08:36 | 3811.943 | 2 | 39 | 0.5504286 | 4.056753 | 39.29705 | 38.3744 | 158.0748 | 141.8283 | 3.232956e-05 | 0.1845101 | 0 | 0 | 0
16704 | 597185.3 | 2010-11-18 08:37 | 3841.958 | 2 | 39 | 0.5504286 | 4.05902 | 39.30164 | 38.3744 | 158.0935 | 141.8283 | 6.484985e-05 | 0.1845101 | 0 | 0 | 0
16705 | 597215.3 | 2010-11-18 08:37 | 3871.973 | 2 | 39 | 0.5507911 | 4.061286 | 39.30623 | 38.3744 | 158.1121 | 141.8283 | 9.717941e-05 | 0.1845101 | 0 | 0 | 0
16706 | 597245.3 | 2010-11-18 08:38 | 3901.989 | 2 | 39 | 0.5506098 | 4.063229 | 39.31082 | 38.3744 | 158.1307 | 141.8283 | 0 | 0.1845101 | 0 | 0 | 0
16707 | 597275.3 | 2010-11-18 08:38 | 3932.004 | 2 | 39 | 0.5506098 | 4.065657 | 39.31541 | 38.3744 | 158.1494 | 141.8283 | 9.708405e-05 | 0.1845101 | 0 | 0 | 0
16708 | 597305.3 | 2010-11-18 08:39 | 3962.019 | 2 | 39 | 0.5504286 | 4.067761 | 39.32 | 38.3744 | 158.1681 | 141.8283 | 3.242493e-05 | 0.1845101 | 0 | 0 | 0
16709 | 597335.4 | 2010-11-18 08:39 | 3992.034 | 2 | 39 | 0.5502474 | 4.070028 | 39.32459 | 38.3744 | 158.1867 | 141.8283 | 3.232956e-05 | 0.1845101 | 0 | 0 | 0
16710 | 597365.4 | 2010-11-18 08:40 | 4022.05 | 2 | 39 | 0.5504286 | 4.072456 | 39.32918 | 38.3744 | 158.2054 | 141.8283 | 3.242493e-05 | 0.1845101 | 0 | 0 | 0
16711 | 597395.4 | 2010-11-18 08:40 | 4052.065 | 2 | 39 | 0.5504286 | 4.074884 | 39.33377 | 38.3744 | 158.2241 | 141.8283 | 9.708405e-05 | 0.1845101 | 0 | 0 | 0
16712 | 597425.4 | 2010-11-18 08:41 | 4082.08 | 2 | 39 | 0.5506098 | 4.077151 | 39.33836 | 38.3744 | 158.2428 | 141.8283 | 9.708405e-05 | 0.1845101 | 0 | 0 | 0
16713 | 597455.4 | 2010-11-18 08:41 | 4112.096 | 2 | 39 | 0.5504286 | 4.079741 | 39.34295 | 38.3744 | 158.2615 | 141.8283 | 9.717941e-05 | 0.1845101 | 0 | 0 | 0
16714 | 597485.4 | 2010-11-18 08:42 | 4142.111 | 2 | 39 | 0.5504286 | 4.082008 | 39.34753 | 38.3744 | 158.2803 | 141.8283 | 9.717941e-05 | 0.1845101 | 0 | 0 | 0
16715 | 597515.4 | 2010-11-18 08:42 | 4172.126 | 2 | 39 | 0.5504286 | 4.084274 | 39.35212 | 38.3744 | 158.299 | 141.8283 | 3.242493e-05 | 0.1845101 | 0 | 0 | 0
16716 | 597545.5 | 2010-11-18 08:43 | 4202.141 | 2 | 39 | 0.5502474 | 4.086702 | 39.35671 | 38.3744 | 158.3177 | 141.8283 | 3.232956e-05 | 0.1845101 | 0 | 0 | 0
16717 | 597575.5 | 2010-11-18 08:43 | 4232.157 | 2 | 39 | 0.5504286 | 4.089293 | 39.3613 | 38.3744 | 158.3365 | 141.8283 | 3.242493e-05 | 0.1845101 | 0 | 0 | 0
16718 | 597605.5 | 2010-11-18 08:44 | 4262.172 | 2 | 39 | 0.5504286 | 4.091883 | 39.36589 | 38.3744 | 158.3553 | 141.8283 | 6.475449e-05 | 0.1845101 | 0 | 0 | 0
16719 | 597635.5 | 2010-11-18 08:44 | 4292.187 | 2 | 39 | 0.5506098 | 4.094473 | 39.37048 | 38.3744 | 158.3741 | 141.8283 | 3.242493e-05 | 0.1845101 | 0 | 0 | 0
16720 | 597665.5 | 2010-11-18 08:45 | 4322.203 | 2 | 39 | 0.5504286 | 4.097064 | 39.37507 | 38.3744 | 158.3929 | 141.8283 | 6.475449e-05 | 0.1845101 | 0 | 0 | 0
16721 | 597695.5 | 2010-11-18 08:45 | 4352.218 | 2 | 39 | 0.5506098 | 4.099654 | 39.37966 | 38.3744 | 158.4117 | 141.8283 | 6.475449e-05 | 0.1845101 | 0 | 0 | 0
16722 | 597725.5 | 2010-11-18 08:46 | 4382.233 | 2 | 39 | 0.5504286 | 4.102082 | 39.38425 | 38.3744 | 158.4305 | 141.8283 | 3.242493e-05 | 0.1845101 | 0 | 0 | 0
16723 | 597755.6 | 2010-11-18 08:46 | 4412.249 | 2 | 39 | 0.5504286 | 4.104834 | 39.38884 | 38.3744 | 158.4493 | 141.8283 | 6.475449e-05 | 0.1845101 | 0 | 0 | 0
16724 | 597785.6 | 2010-11-18 08:47 | 4442.264 | 2 | 39 | 0.5506098 | 4.107586 | 39.39343 | 38.3744 | 158.4682 | 141.8283 | 6.475449e-05 | 0.1845101 | 0 | 0 | 0
16725 | 597815.6 | 2010-11-18 08:47 | 4472.279 | 2 | 39 | 0.5504286 | 4.110339 | 39.39802 | 38.3744 | 158.487 | 141.8283 | 6.475449e-05 | 0.1845101 | 0 | 0 | 0
16726 | 597845.6 | 2010-11-18 08:48 | 4502.294 | 2 | 39 | 0.5506098 | 4.113091 | 39.40261 | 38.3744 | 158.5059 | 141.8283 | 9.708405e-05 | 0.1845101 | 0 | 0 | 0
16727 | 597875.6 | 2010-11-18 08:48 | 4532.31 | 2 | 39 | 0.5506098 | 4.115681 | 39.4072 | 38.3744 | 158.5248 | 141.8283 | 6.475449e-05 | 0.1845101 | 0 | 0 | 0
16728 | 597905.6 | 2010-11-18 08:49 | 4562.325 | 2 | 39 | 0.5504286 | 4.118595 | 39.41179 | 38.3744 | 158.5437 | 141.8283 | 9.717941e-05 | 0.1845101 | 0 | 0 | 0
16729 | 597935.7 | 2010-11-18 08:49 | 4592.34 | 2 | 39 | 0.5504286 | 4.121347 | 39.41638 | 38.3744 | 158.5626 | 141.8283 | 3.232956e-05 | 0.1845101 | 0 | 0 | 0
16730 | 597965.7 | 2010-11-18 08:50 | 4622.356 | 2 | 39 | 0.5504286 | 4.124261 | 39.42097 | 38.3744 | 158.5815 | 141.8283 | 9.708405e-05 | 0.1845101 | 0 | 0 | 0
16731 | 597995.7 | 2010-11-18 08:50 | 4652.371 | 2 | 39 | 0.5504286 | 4.127013 | 39.42556 | 38.3744 | 158.6005 | 141.8283 | 6.475449e-05 | 0.1845101 | 0 | 0 | 0
16732 | 598025.7 | 2010-11-18 08:51 | 4682.386 | 2 | 39 | 0.5506098 | 4.129927 | 39.43015 | 38.3744 | 158.6194 | 141.8283 | 9.708405e-05 | 0.1845101 | 0 | 0 | 0
16733 | 598055.7 | 2010-11-18 08:51 | 4712.401 | 2 | 39 | 0.5504286 | 4.132841 | 39.43474 | 38.3744 | 158.6384 | 141.8283 | 6.475449e-05 | 0.1845101 | 0 | 0 | 0
16734 | 598085.7 | 2010-11-18 08:52 | 4742.417 | 2 | 39 | 0.5506098 | 4.135917 | 39.43933 | 38.3744 | 158.6573 | 141.8283 | 9.717941e-05 | 0.1845101 | 0 | 0 | 0
16735 | 598115.7 | 2010-11-18 08:52 | 4772.432 | 2 | 39 | 0.5502474 | 4.138507 | 39.44392 | 38.3744 | 158.6763 | 141.8283 | 6.475449e-05 | 0.1845101 | 0 | 0 | 0
16736 | 598145.8 | 2010-11-18 08:53 | 4802.447 | 2 | 39 | 0.5504286 | 4.141745 | 39.44851 | 38.3744 | 158.6953 | 141.8283 | 9.708405e-05 | 0.1845101 | 0 | 0 | 0
16737 | 598175.8 | 2010-11-18 08:53 | 4832.463 | 2 | 39 | 0.5506098 | 4.144821 | 39.4531 | 38.3744 | 158.7144 | 141.8283 | 9.717941e-05 | 0.1845101 | 0 | 0 | 0
16738 | 598205.8 | 2010-11-18 08:54 | 4862.478 | 2 | 39 | 0.5506098 | 4.147897 | 39.45769 | 38.3744 | 158.7334 | 141.8283 | 9.717941e-05 | 0.1845101 | 0 | 0 | 0
16739 | 598235.8 | 2010-11-18 08:54 | 4892.493 | 2 | 39 | 0.5504286 | 4.150973 | 39.46228 | 38.3744 | 158.7524 | 141.8283 | 0.000129509 | 0.1845101 | 0 | 0 | 0
16740 | 598265.8 | 2010-11-18 08:55 | 4922.509 | 2 | 39 | 0.5506098 | 4.153887 | 39.46687 | 38.3744 | 158.7715 | 141.8283 | 9.708405e-05 | 0.1845101 | 0 | 0 | 0
16741 | 598295.8 | 2010-11-18 08:55 | 4952.524 | 2 | 39 | 0.5504286 | 4.156963 | 39.47146 | 38.3744 | 158.7906 | 141.8283 | 6.475449e-05 | 0.1845101 | 0 | 0 | 0
16742 | 598325.9 | 2010-11-18 08:56 | 4982.539 | 2 | 39 | 0.5506098 | 4.160201 | 39.47605 | 38.3744 | 158.8096 | 141.8283 | 6.475449e-05 | 0.1845101 | 0 | 0 | 0
16743 | 598355.9 | 2010-11-18 08:56 | 5012.554 | 2 | 39 | 0.5504286 | 4.163277 | 39.48064 | 38.3744 | 158.8287 | 141.8283 | 9.717941e-05 | 0.1845101 | 0 | 0 | 0
16744 | 598385.9 | 2010-11-18 08:57 | 5042.57 | 2 | 39 | 0.5504286 | 4.166514 | 39.48523 | 38.3744 | 158.8479 | 141.8283 | 6.475449e-05 | 0.1845101 | 0 | 0 | 0
16745 | 598415.9 | 2010-11-18 08:57 | 5072.585 | 2 | 39 | 0.5506098 | 4.16959 | 39.48982 | 38.3744 | 158.867 | 141.8283 | 6.475449e-05 | 0.1845101 | 0 | 0 | 0
16746 | 598445.9 | 2010-11-18 08:58 | 5102.6 | 2 | 39 | 0.5506098 | 4.17299 | 39.49441 | 38.3744 | 158.8861 | 141.8283 | 9.708405e-05 | 0.1845101 | 0 | 0 | 0
16747 | 598475.9 | 2010-11-18 08:58 | 5132.616 | 2 | 39 | 0.5506098 | 4.176228 | 39.499 | 38.3744 | 158.9053 | 141.8283 | 9.717941e-05 | 0.1845101 | 0 | 0 | 0
16748 | 598505.9 | 2010-11-18 08:59 | 5162.631 | 2 | 39 | 0.5504286 | 4.179466 | 39.50359 | 38.3744 | 158.9245 | 141.8283 | 9.717941e-05 | 0.1845101 | 0 | 0 | 0
16749 | 598536 | 2010-11-18 08:59 | 5192.646 | 2 | 39 | 0.5506098 | 4.182703 | 39.50817 | 38.3744 | 158.9437 | 141.8283 | 9.717941e-05 | 0.1845101 | 0 | 0 | 0
16750 | 598566 | 2010-11-18 09:00 | 5222.661 | 2 | 39 | 0.5504286 | 4.186265 | 39.51276 | 38.3744 | 158.9629 | 141.8283 | 9.708405e-05 | 0.1845101 | 0 | 0 | 0
16751 | 598596 | 2010-11-18 09:00 | 5252.677 | 2 | 39 | 0.5502474 | 4.189503 | 39.51735 | 38.3744 | 158.9821 | 141.8283 | 6.475449e-05 | 0.1845101 | 0 | 0 | 0
16752 | 598626 | 2010-11-18 09:01 | 5282.692 | 2 | 39 | 0.5504286 | 4.193064 | 39.52194 | 38.3744 | 159.0013 | 141.8283 | 9.708405e-05 | 0.1845101 | 0 | 0 | 0
16753 | 598656 | 2010-11-18 09:01 | 5312.707 | 2 | 39 | 0.5506098 | 4.196626 | 39.52653 | 38.3744 | 159.0206 | 141.8283 | 0.000129509 | 0.1845101 | 0 | 0 | 0
16754 | 598685.1 | 2010-11-18 09:02 | 5341.754 | 2 | 39 | 0.5506098 | 4.200026 | 39.53098 | 38.3744 | 159.0392 | 141.8283 | 0.0001618385 | 0.1845101 | 0 | 0 | 0
16755 | 598715.1 | 2010-11-18 09:02 | 30.01541 | 3 | 39 | 0 | 4.066143 | 39.53098 | 38.3744 | 159.0392 | 141.8283 | -0.000356102 | 0.1845101 | 0 | 0 | 0
16756 | 598745.1 | 2010-11-18 09:03 | 60.03054 | 3 | 39 | 0 | 4.05562 | 39.53098 | 38.3744 | 159.0392 | 141.8283 | -0.000259018 | 0.1845101 | 0 | 0 | 0
16757 | 598775.1 | 2010-11-18 09:03 | 90.04659 | 3 | 39 | 0 | 4.049792 | 39.53098 | 38.3744 | 159.0392 | 141.8283 | -0.0001618385 | 0.1845101 | 0 | 0 | 0
16758 | 598805.1 | 2010-11-18 09:04 | 120.0143 | 3 | 39 | 0 | 4.046068 | 39.53098 | 38.3744 | 159.0392 | 141.8283 | -6.475449e-05 | 0.1845101 | 0 | 0 | 0
16759 | 598805.1 | 2010-11-18 09:04 | 2.686706433e-06 | 4 | 39 | 0.7910666 | 4.200511 | 39.53098 | 38.3744 | 159.0392 | 141.8283 | 0 | 0.1845101 | 0 | 0 | 0
16760 | 598808.7 | 2010-11-18 09:04 | 3.656328 | 4 | 39 | 0.7408733 | 4.200511 | 39.53175 | 38.3744 | 159.0425 | 141.8283 | 0 | 0.1845101 | 0 | 0 | 0
16761 | 598817 | 2010-11-18 09:04 | 11.90611 | 4 | 39 | 0.69068 | 4.200349 | 39.53338 | 38.3744 | 159.0493 | 141.8283 | -3.242493e-05 | 0.1845101 | 0 | 0 | 0
16762 | 598830.2 | 2010-11-18 09:04 | 25.15609 | 4 | 39 | 0.6406679 | 4.200511 | 39.53583 | 38.3744 | 159.0596 | 141.8283 | 3.242493e-05 | 0.1845101 | 0 | 0 | 0
16763 | 598851.1 | 2010-11-18 09:05 | 46.01512 | 4 | 39 | 0.5906558 | 4.200349 | 39.53938 | 38.3744 | 159.0745 | 141.8283 | -3.242493e-05 | 0.1845101 | 0 | 0 | 0
16764 | 598888 | 2010-11-18 09:05 | 82.95223 | 4 | 39 | 0.5406437 | 4.200511 | 39.54516 | 38.3744 | 159.0988 | 141.8283 | 0 | 0.1845101 | 0 | 0 | 0
16765 | 598963 | 2010-11-18 09:06 | 157.8889 | 4 | 39 | 0.4904504 | 4.200511 | 39.55584 | 38.3744 | 159.1437 | 141.8283 | 0 | 0.1845101 | 0 | 0 | 0
16766 | 599092.1 | 2010-11-18 09:09 | 286.9812 | 4 | 39 | 0.4402571 | 4.200511 | 39.5725 | 38.3744 | 159.2136 | 141.8283 | 0 | 0.1845101 | 0 | 0 | 0
16767 | 599252.5 | 2010-11-18 09:11 | 447.4013 | 4 | 39 | 0.390245 | 4.200349 | 39.591 | 38.3744 | 159.2914 | 141.8283 | -3.242493e-05 | 0.1845101 | 0 | 0 | 0
16768 | 599437.6 | 2010-11-18 09:14 | 632.5243 | 4 | 39 | 0.3402328 | 4.200511 | 39.60978 | 38.3744 | 159.3703 | 141.8283 | 0 | 0.1845101 | 0 | 0 | 0
16769 | 599655.2 | 2010-11-18 09:18 | 850.1157 | 4 | 39 | 0.2902208 | 4.200349 | 39.62882 | 38.3744 | 159.4502 | 141.8283 | -3.242493e-05 | 0.1845101 | 0 | 0 | 0
16770 | 599912.9 | 2010-11-18 09:22 | 1107.785 | 4 | 39 | 0.2402087 | 4.200349 | 39.64777 | 38.3744 | 159.5298 | 141.8283 | -3.242493e-05 | 0.1845101 | 0 | 0 | 0
16771 | 600228.7 | 2010-11-18 09:28 | 1423.594 | 4 | 39 | 0.1900153 | 4.200511 | 39.6666 | 38.3744 | 159.6089 | 141.8283 | 0 | 0.1845101 | 0 | 0 | 0
16772 | 600644.7 | 2010-11-18 09:34 | 1839.636 | 4 | 39 | 0.1400032 | 4.200349 | 39.68558 | 38.3744 | 159.6886 | 141.8283 | 0 | 0.1845101 | 0 | 0 | 0
16773 | 601249.2 | 2010-11-18 09:45 | 2444.114 | 4 | 39 | 0.08999114 | 4.200349 | 39.70464 | 38.3744 | 159.7687 | 141.8283 | -3.242493e-05 | 0.1845101 | 0 | 0 | 0
16774 | 602119.9 | 2010-11-18 09:59 | 3314.776 | 4 | 39 | 0.04976401 | 4.200511 | 39.72117 | 38.3744 | 159.8381 | 141.8283 | 0 | 0.1845101 | 0 | 0 | 0
16775 | 602149.9 | 2010-11-18 10:00 | 30.01533 | 5 | 39 | 0 | 4.188531 | 39.72117 | 38.3744 | 159.8381 | 141.8283 | -3.242493e-05 | 0.1845101 | 0 | 0 | 0
16776 | 602179.9 | 2010-11-18 10:00 | 60.01497 | 5 | 39 | 0 | 4.187236 | 39.72117 | 38.3744 | 159.8381 | 141.8283 | -3.242493e-05 | 0.1845101 | 0 | 0 | 0
16777 | 602180.1 | 2010-11-18 10:00 | 0.1874807 | 6 | 39 | 0.000657927 | 4.187075 | 39.72117 | 38.3744 | 159.8381 | 141.8283 | 0 | 0.1814375 | 0 | 0 | 0
16778 | 602180.1 | 2010-11-18 10:00 | 2.721794017e-06 | 7 | 39 | -0.5498376 | 4.082493 | 39.72117 | 38.3744 | 159.8381 | 141.8283 | 0 | 0.1814375 | 0 | 0 | 0
16779 | 602210.1 | 2010-11-18 10:01 | 30.01528 | 7 | 39 | -0.5498376 | 4.047525 | 39.72117 | 38.37899 | 159.8381 | 141.8469 | -0.0005181312 | 0.1814375 | 0 | 0 | 0
16780 | 602240.1 | 2010-11-18 10:01 | 60.03057 | 7 | 39 | -0.5498376 | 4.032955 | 39.72117 | 38.38357 | 159.8381 | 141.8654 | -0.0003237724 | 0.1814375 | 0 | 0 | 0
16781 | 602270.1 | 2010-11-18 10:02 | 90.04589 | 7 | 39 | -0.5494752 | 4.02308 | 39.72117 | 38.38816 | 159.8381 | 141.8839 | -0.000226593 | 0.1814375 | 0 | 0 | 0
16782 | 602300.1 | 2010-11-18 10:02 | 120.0615 | 7 | 39 | -0.5498376 | 4.015309 | 39.72117 | 38.39274 | 159.8381 | 141.9023 | -0.0001942635 | 0.1814375 | 0 | 0 | 0
16783 | 602330.1 | 2010-11-18 10:03 | 150.0765 | 7 | 39 | -0.5498376 | 4.008833 | 39.72117 | 38.39732 | 159.8381 | 141.9207 | -0.0001618385 | 0.1814375 | 0 | 0 | 0
16784 | 602360.2 | 2010-11-18 10:03 | 180.0918 | 7 | 39 | -0.5498376 | 4.003329 | 39.72117 | 38.40191 | 159.8381 | 141.939 | -0.000129509 | 0.1814375 | 0 | 0 | 0
16785 | 602390.2 | 2010-11-18 10:04 | 210.1071 | 7 | 39 | -0.5498376 | 3.998149 | 39.72117 | 38.40649 | 159.8381 | 141.9574 | -0.000129509 | 0.1814375 | 0 | 0 | 0
16786 | 602420.2 | 2010-11-18 10:04 | 240.1225 | 7 | 39 | -0.5496564 | 3.99313 | 39.72117 | 38.41107 | 159.8381 | 141.9757 | -0.000129509 | 0.1814375 | 0 | 0 | 0
16787 | 602450.2 | 2010-11-18 10:05 | 270.1376 | 7 | 39 | -0.5496564 | 3.988435 | 39.72117 | 38.41566 | 159.8381 | 141.994 | -9.713173e-05 | 0.1814375 | 0 | 0 | 0
16788 | 602480.2 | 2010-11-18 10:05 | 300.153 | 7 | 39 | -0.5498376 | 3.984064 | 39.72117 | 38.42024 | 159.8381 | 142.0123 | -9.713173e-05 | 0.1814375 | 0 | 0 | 0
16789 | 602510.2 | 2010-11-18 10:06 | 330.1684 | 7 | 39 | -0.5500188 | 3.979208 | 39.72117 | 38.42483 | 159.8381 | 142.0305 | -0.0002266407 | 0.1814375 | 0 | 0 | 0
16790 | 602540.3 | 2010-11-18 10:06 | 360.1835 | 7 | 39 | -0.5498376 | 3.97516 | 39.72117 | 38.42941 | 159.8381 | 142.0487 | -0.000129509 | 0.1814375 | 0 | 0 | 0
16791 | 602570.3 | 2010-11-18 10:07 | 390.1988 | 7 | 39 | -0.5496564 | 3.971113 | 39.72117 | 38.43399 | 159.8381 | 142.0669 | -9.713173e-05 | 0.1814375 | 0 | 0 | 0
16792 | 602600.3 | 2010-11-18 10:07 | 420.2142 | 7 | 39 | -0.5498376 | 3.96658 | 39.72117 | 38.43858 | 159.8381 | 142.0851 | -0.0001618862 | 0.1814375 | 0 | 0 | 0
16793 | 602630.3 | 2010-11-18 10:08 | 450.2294 | 7 | 39 | -0.5498376 | 3.962533 | 39.72117 | 38.44316 | 159.8381 | 142.1033 | -0.000129509 | 0.1814375 | 0 | 0 | 0
16794 | 602660.3 | 2010-11-18 10:08 | 480.2447 | 7 | 39 | -0.5498376 | 3.958486 | 39.72117 | 38.44774 | 159.8381 | 142.1215 | -9.713173e-05 | 0.1814375 | 0 | 0 | 0
16795 | 602690.3 | 2010-11-18 10:09 | 510.26 | 7 | 39 | -0.5498376 | 3.954438 | 39.72117 | 38.45233 | 159.8381 | 142.1396 | -0.000129509 | 0.1814375 | 0 | 0 | 0
16796 | 602720.3 | 2010-11-18 10:09 | 540.2753 | 7 | 39 | -0.5498376 | 3.950391 | 39.72117 | 38.45691 | 159.8381 | 142.1577 | -9.713173e-05 | 0.1814375 | 0 | 0 | 0
16797 | 602750.4 | 2010-11-18 10:10 | 570.2906 | 7 | 39 | -0.5498376 | 3.946344 | 39.72117 | 38.4615 | 159.8381 | 142.1758 | -9.717941e-05 | 0.1814375 | 0 | 0 | 0
16798 | 602780.4 | 2010-11-18 10:10 | 600.3059 | 7 | 39 | -0.5500188 | 3.942458 | 39.72117 | 38.46608 | 159.8381 | 142.1939 | -9.713173e-05 | 0.1814375 | 0 | 0 | 0
16799 | 602810.4 | 2010-11-18 10:11 | 630.3212 | 7 | 39 | -0.5498376 | 3.938411 | 39.72117 | 38.47066 | 159.8381 | 142.212 | -9.713173e-05 | 0.1814375 | 0 | 0 | 0
16800 | 602840.4 | 2010-11-18 10:11 | 660.3365 | 7 | 39 | -0.5498376 | 3.934364 | 39.72117 | 38.47525 | 159.8381 | 142.23 | -0.000129509 | 0.1814375 | 0 | 0 | 0
16801 | 602870.4 | 2010-11-18 10:12 | 690.3519 | 7 | 39 | -0.5496564 | 3.930479 | 39.72117 | 38.47983 | 159.8381 | 142.248 | -0.000129509 | 0.1814375 | 0 | 0 | 0
16802 | 602900.4 | 2010-11-18 10:12 | 720.3671 | 7 | 39 | -0.5496564 | 3.926593 | 39.72117 | 38.48441 | 159.8381 | 142.266 | -0.0001295567 | 0.1814375 | 0 | 0 | 0
16803 | 602930.5 | 2010-11-18 10:13 | 750.3826 | 7 | 39 | -0.5498376 | 3.922708 | 39.72117 | 38.489 | 159.8381 | 142.284 | -6.475449e-05 | 0.1814375 | 0 | 0 | 0
16804 | 602960.5 | 2010-11-18 10:13 | 780.3977 | 7 | 39 | -0.5498376 | 3.918823 | 39.72117 | 38.49358 | 159.8381 | 142.302 | -9.713173e-05 | 0.1814375 | 0 | 0 | 0
16805 | 602990.5 | 2010-11-18 10:14 | 810.413 | 7 | 39 | -0.5498376 | 3.914937 | 39.72117 | 38.49817 | 159.8381 | 142.3199 | -0.000129509 | 0.1814375 | 0 | 0 | 0
16806 | 603020.5 | 2010-11-18 10:14 | 840.4283 | 7 | 39 | -0.5498376 | 3.911214 | 39.72117 | 38.50275 | 159.8381 | 142.3379 | -9.713173e-05 | 0.1814375 | 0 | 0 | 0
16807 | 603050.5 | 2010-11-18 10:15 | 870.4436 | 7 | 39 | -0.5496564 | 3.907328 | 39.72117 | 38.50733 | 159.8381 | 142.3558 | -9.717941e-05 | 0.1814375 | 0 | 0 | 0
16808 | 603080.5 | 2010-11-18 10:15 | 900.4593 | 7 | 39 | -0.5498376 | 3.903443 | 39.72117 | 38.51192 | 159.8381 | 142.3737 | -0.000129509 | 0.1814375 | 0 | 0 | 0
16809 | 603110.5 | 2010-11-18 10:16 | 930.4743 | 7 | 39 | -0.5500188 | 3.899558 | 39.72117 | 38.5165 | 159.8381 | 142.3916 | -0.000129509 | 0.1814375 | 0 | 0 | 0
16810 | 603140.6 | 2010-11-18 10:16 | 960.4895 | 7 | 39 | -0.5498376 | 3.895996 | 39.72117 | 38.52109 | 159.8381 | 142.4095 | -6.475449e-05 | 0.1814375 | 0 | 0 | 0
16811 | 603170.6 | 2010-11-18 10:17 | 990.5048 | 7 | 39 | -0.5498376 | 3.892111 | 39.72117 | 38.52567 | 159.8381 | 142.4273 | -9.713173e-05 | 0.1814375 | 0 | 0 | 0
16812 | 603200.6 | 2010-11-18 10:17 | 1020.52 | 7 | 39 | -0.5498376 | 3.888387 | 39.72117 | 38.53025 | 159.8381 | 142.4451 | -9.713173e-05 | 0.1814375 | 0 | 0 | 0
16813 | 603230.6 | 2010-11-18 10:18 | 1050.535 | 7 | 39 | -0.5500188 | 3.884502 | 39.72117 | 38.53484 | 159.8381 | 142.463 | -9.713173e-05 | 0.1814375 | 0 | 0 | 0
16814 | 603260.6 | 2010-11-18 10:18 | 1080.554 | 7 | 39 | -0.5498376 | 3.881102 | 39.72117 | 38.53942 | 159.8381 | 142.4808 | -9.713173e-05 | 0.1814375 | 0 | 0 | 0
16815 | 603290.6 | 2010-11-18 10:19 | 1110.566 | 7 | 39 | -0.5496564 | 3.877378 | 39.72117 | 38.54401 | 159.8381 | 142.4985 | -9.713173e-05 | 0.1814375 | 0 | 0 | 0
16816 | 603320.7 | 2010-11-18 10:19 | 1140.581 | 7 | 39 | -0.5496564 | 3.873655 | 39.72117 | 38.54859 | 159.8381 | 142.5163 | -9.713173e-05 | 0.1814375 | 0 | 0 | 0
16817 | 603350.7 | 2010-11-18 10:20 | 1170.597 | 7 | 39 | -0.5496564 | 3.870094 | 39.72117 | 38.55317 | 159.8381 | 142.5341 | -9.713173e-05 | 0.1814375 | 0 | 0 | 0
16818 | 603380.7 | 2010-11-18 10:20 | 1200.612 | 7 | 39 | -0.5496564 | 3.86637 | 39.72117 | 38.55776 | 159.8381 | 142.5518 | -6.475449e-05 | 0.1814375 | 0 | 0 | 0
16819 | 603410.7 | 2010-11-18 10:21 | 1230.627 | 7 | 39 | -0.5498376 | 3.862808 | 39.72117 | 38.56234 | 159.8381 | 142.5695 | -6.475449e-05 | 0.1814375 | 0 | 0 | 0
16820 | 603440.7 | 2010-11-18 10:21 | 1260.642 | 7 | 39 | -0.5498376 | 3.859085 | 39.72117 | 38.56693 | 159.8381 | 142.5872 | -0.000129509 | 0.1814375 | 0 | 0 | 0
16821 | 603470.7 | 2010-11-18 10:22 | 1290.658 | 7 | 39 | -0.5496564 | 3.855685 | 39.72117 | 38.57151 | 159.8381 | 142.6049 | -9.713173e-05 | 0.1814375 | 0 | 0 | 0
16822 | 603500.7 | 2010-11-18 10:22 | 1320.673 | 7 | 39 | -0.5496564 | 3.852124 | 39.72117 | 38.57609 | 159.8381 | 142.6225 | -9.713173e-05 | 0.1814375 | 0 | 0 | 0
16823 | 603530.8 | 2010-11-18 10:23 | 1350.688 | 7 | 39 | -0.5496564 | 3.848724 | 39.72117 | 38.58068 | 159.8381 | 142.6402 | -9.717941e-05 | 0.1814375 | 0 | 0 | 0
16824 | 603560.8 | 2010-11-18 10:23 | 1380.704 | 7 | 39 | -0.5496564 | 3.845324 | 39.72117 | 38.58526 | 159.8381 | 142.6578 | -6.475449e-05 | 0.1814375 | 0 | 0 | 0
16825 | 603590.8 | 2010-11-18 10:24 | 1410.719 | 7 | 39 | -0.5496564 | 3.841763 | 39.72117 | 38.58984 | 159.8381 | 142.6754 | -3.237724e-05 | 0.1814375 | 0 | 0 | 0
16826 | 603620.8 | 2010-11-18 10:24 | 1440.734 | 7 | 39 | -0.5498376 | 3.838201 | 39.72117 | 38.59443 | 159.8381 | 142.693 | -9.713173e-05 | 0.1814375 | 0 | 0 | 0
16827 | 603650.8 | 2010-11-18 10:25 | 1470.75 | 7 | 39 | -0.5494752 | 3.834963 | 39.72117 | 38.59901 | 159.8381 | 142.7106 | -3.237724e-05 | 0.1814375 | 0 | 0 | 0
16828 | 603680.8 | 2010-11-18 10:25 | 1500.765 | 7 | 39 | -0.5498376 | 3.831078 | 39.72117 | 38.6036 | 159.8381 | 142.7282 | -0.0001618862 | 0.1814375 | 0 | 0 | 0
16829 | 603710.9 | 2010-11-18 10:26 | 1530.78 | 7 | 39 | -0.5496564 | 3.828002 | 39.72117 | 38.60818 | 159.8381 | 142.7458 | -9.713173e-05 | 0.1814375 | 0 | 0 | 0
16830 | 603740.9 | 2010-11-18 10:26 | 1560.795 | 7 | 39 | -0.5496564 | 3.824602 | 39.72117 | 38.61276 | 159.8381 | 142.7633 | -6.475449e-05 | 0.1814375 | 0 | 0 | 0
16831 | 603770.9 | 2010-11-18 10:27 | 1590.811 | 7 | 39 | -0.5496564 | 3.821365 | 39.72117 | 38.61735 | 159.8381 | 142.7808 | -6.475449e-05 | 0.1814375 | 0 | 0 | 0
16832 | 603800.9 | 2010-11-18 10:27 | 1620.826 | 7 | 39 | -0.5496564 | 3.818127 | 39.72117 | 38.62193 | 159.8381 | 142.7983 | -6.475449e-05 | 0.1814375 | 0 | 0 | 0
16833 | 603830.9 | 2010-11-18 10:28 | 1650.841 | 7 | 39 | -0.5496564 | 3.814727 | 39.72117 | 38.62651 | 159.8381 | 142.8158 | -3.237724e-05 | 0.1814375 | 0 | 0 | 0
16834 | 603860.9 | 2010-11-18 10:28 | 1680.857 | 7 | 39 | -0.5496564 | 3.811166 | 39.72117 | 38.6311 | 159.8381 | 142.8333 | -0.000129509 | 0.1814375 | 0 | 0 | 0
16835 | 603890.9 | 2010-11-18 10:29 | 1710.872 | 7 | 39 | -0.5498376 | 3.808089 | 39.72117 | 38.63568 | 159.8381 | 142.8508 | -6.475449e-05 | 0.1814375 | 0 | 0 | 0
16836 | 603921 | 2010-11-18 10:29 | 1740.887 | 7 | 39 | -0.5500188 | 3.80469 | 39.72117 | 38.64026 | 159.8381 | 142.8682 | -9.713173e-05 | 0.1814375 | 0 | 0 | 0
16837 | 603951 | 2010-11-18 10:30 | 1770.903 | 7 | 39 | -0.5498376 | 3.801614 | 39.72117 | 38.64485 | 159.8381 | 142.8856 | -9.713173e-05 | 0.1814375 | 0 | 0 | 0
16838 | 603981 | 2010-11-18 10:30 | 1800.918 | 7 | 39 | -0.5498376 | 3.798376 | 39.72117 | 38.64943 | 159.8381 | 142.903 | -0.000129509 | 0.1814375 | 0 | 0 | 0
16839 | 604011 | 2010-11-18 10:31 | 1830.933 | 7 | 39 | -0.5498376 | 3.7953 | 39.72117 | 38.65402 | 159.8381 | 142.9205 | -0.000129509 | 0.1814375 | 0 | 0 | 0
16840 | 604041 | 2010-11-18 10:31 | 1860.948 | 7 | 39 | -0.5498376 | 3.792386 | 39.72117 | 38.6586 | 159.8381 | 142.9378 | -3.237724e-05 | 0.1814375 | 0 | 0 | 0
16841 | 604071 | 2010-11-18 10:32 | 1890.964 | 7 | 39 | -0.5498376 | 3.789148 | 39.72117 | 38.66318 | 159.8381 | 142.9552 | -9.713173e-05 | 0.1814375 | 0 | 0 | 0
16842 | 604101.1 | 2010-11-18 10:32 | 1920.979 | 7 | 39 | -0.5498376 | 3.786072 | 39.72117 | 38.66777 | 159.8381 | 142.9726 | -9.713173e-05 | 0.1814375 | 0 | 0 | 0
16843 | 604131.1 | 2010-11-18 10:33 | 1950.994 | 7 | 39 | -0.5496564 | 3.782997 | 39.72117 | 38.67235 | 159.8381 | 142.9899 | -6.475449e-05 | 0.1814375 | 0 | 0 | 0
16844 | 604161.1 | 2010-11-18 10:33 | 1981.01 | 7 | 39 | -0.5498376 | 3.779921 | 39.72117 | 38.67693 | 159.8381 | 143.0073 | -0.000129509 | 0.1814375 | 0 | 0 | 0
16845 | 604191.1 | 2010-11-18 10:34 | 2011.025 | 7 | 39 | -0.5496564 | 3.777007 | 39.72117 | 38.68152 | 159.8381 | 143.0246 | -6.475449e-05 | 0.1814375 | 0 | 0 | 0
16846 | 604221.1 | 2010-11-18 10:34 | 2041.04 | 7 | 39 | -0.5496564 | 3.773931 | 39.72117 | 38.6861 | 159.8381 | 143.0419 | -0.000129509 | 0.1814375 | 0 | 0 | 0
16847 | 604251.1 | 2010-11-18 10:35 | 2071.056 | 7 | 39 | -0.5494752 | 3.771179 | 39.72117 | 38.69068 | 159.8381 | 143.0592 | -9.713173e-05 | 0.1814375 | 0 | 0 | 0
16848 | 604281.1 | 2010-11-18 10:35 | 2101.071 | 7 | 39 | -0.5496564 | 3.768265 | 39.72117 | 38.69527 | 159.8381 | 143.0765 | -6.475449e-05 | 0.1814375 | 0 | 0 | 0
16849 | 604311.2 | 2010-11-18 10:36 | 2131.086 | 7 | 39 | -0.5496564 | 3.765512 | 39.72117 | 38.69985 | 159.8381 | 143.0937 | -3.237724e-05 | 0.1814375 | 0 | 0 | 0
16850 | 604341.2 | 2010-11-18 10:36 | 2161.101 | 7 | 39 | -0.5498376 | 3.762437 | 39.72117 | 38.70444 | 159.8381 | 143.111 | -3.237724e-05 | 0.1814375 | 0 | 0 | 0
16851 | 604371.2 | 2010-11-18 10:37 | 2191.117 | 7 | 39 | -0.5500188 | 3.759522 | 39.72117 | 38.70902 | 159.8381 | 143.1282 | -9.713173e-05 | 0.1814375 | 0 | 0 | 0
16852 | 604401.2 | 2010-11-18 10:37 | 2221.132 | 7 | 39 | -0.5494752 | 3.756932 | 39.72117 | 38.7136 | 159.8381 | 143.1454 | -3.237724e-05 | 0.1814375 | 0 | 0 | 0
16853 | 604431.2 | 2010-11-18 10:38 | 2251.147 | 7 | 39 | -0.5498376 | 3.753856 | 39.72117 | 38.71819 | 159.8381 | 143.1627 | -9.713173e-05 | 0.1814375 | 0 | 0 | 0
16854 | 604461.2 | 2010-11-18 10:38 | 2281.163 | 7 | 39 | -0.5498376 | 3.751266 | 39.72117 | 38.72277 | 159.8381 | 143.1799 | -9.717941e-05 | 0.1814375 | 0 | 0 | 0
16855 | 604491.3 | 2010-11-18 10:39 | 2311.178 | 7 | 39 | -0.5498376 | 3.748514 | 39.72117 | 38.72735 | 159.8381 | 143.197 | -6.475449e-05 | 0.1814375 | 0 | 0 | 0
16856 | 604521.3 | 2010-11-18 10:39 | 2341.193 | 7 | 39 | -0.5498376 | 3.745924 | 39.72117 | 38.73194 | 159.8381 | 143.2142 | -6.475449e-05 | 0.1814375 | 0 | 0 | 0
16857 | 604551.3 | 2010-11-18 10:40 | 2371.209 | 7 | 39 | -0.5498376 | 3.74301 | 39.72117 | 38.73652 | 159.8381 | 143.2314 | -9.713173e-05 | 0.1814375 | 0 | 0 | 0
16858 | 604581.3 | 2010-11-18 10:40 | 2401.224 | 7 | 39 | -0.5496564 | 3.740419 | 39.72117 | 38.74111 | 159.8381 | 143.2485 | -6.475449e-05 | 0.1814375 | 0 | 0 | 0
16859 | 604611.3 | 2010-11-18 10:41 | 2431.239 | 7 | 39 | -0.5498376 | 3.737829 | 39.72117 | 38.74569 | 159.8381 | 143.2657 | -6.475449e-05 | 0.1814375 | 0 | 0 | 0
16860 | 604641.3 | 2010-11-18 10:41 | 2461.254 | 7 | 39 | -0.5496564 | 3.735239 | 39.72117 | 38.75027 | 159.8381 | 143.2828 | -6.475449e-05 | 0.1814375 | 0 | 0 | 0
16861 | 604671.3 | 2010-11-18 10:42 | 2491.27 | 7 | 39 | -0.5498376 | 3.732811 | 39.72117 | 38.75486 | 159.8381 | 143.2999 | -3.237724e-05 | 0.1814375 | 0 | 0 | 0
16862 | 604701.4 | 2010-11-18 10:42 | 2521.285 | 7 | 39 | -0.5494752 | 3.73022 | 39.72117 | 38.75944 | 159.8381 | 143.317 | -6.475449e-05 | 0.1814375 | 0 | 0 | 0
16863 | 604731.4 | 2010-11-18 10:43 | 2551.3 | 7 | 39 | -0.5498376 | 3.72763 | 39.72117 | 38.76402 | 159.8381 | 143.3341 | -6.475449e-05 | 0.1814375 | 0 | 0 | 0
16864 | 604761.4 | 2010-11-18 10:43 | 2581.316 | 7 | 39 | -0.5496564 | 3.72504 | 39.72117 | 38.76861 | 159.8381 | 143.3512 | -6.475449e-05 | 0.1814375 | 0 | 0 | 0
16865 | 604791.4 | 2010-11-18 10:44 | 2611.331 | 7 | 39 | -0.5500188 | 3.722612 | 39.72117 | 38.77319 | 159.8381 | 143.3683 | -6.475449e-05 | 0.1814375 | 0 | 0 | 0
16866 | 604821.4 | 2010-11-18 10:44 | 2641.346 | 7 | 39 | -0.5500188 | 3.720183 | 39.72117 | 38.77777 | 159.8381 | 143.3853 | -6.475449e-05 | 0.1814375 | 0 | 0 | 0
16867 | 604851.4 | 2010-11-18 10:45 | 2671.362 | 7 | 39 | -0.5496564 | 3.718079 | 39.72117 | 38.78236 | 159.8381 | 143.4024 | -3.237724e-05 | 0.1814375 | 0 | 0 | 0
16868 | 604881.5 | 2010-11-18 10:45 | 2701.377 | 7 | 39 | -0.5496564 | 3.715488 | 39.72117 | 38.78694 | 159.8381 | 143.4194 | -3.237724e-05 | 0.1814375 | 0 | 0 | 0
16869 | 604911.5 | 2010-11-18 10:46 | 2731.392 | 7 | 39 | -0.5496564 | 3.71306 | 39.72117 | 38.79153 | 159.8381 | 143.4364 | -6.475449e-05 | 0.1814375 | 0 | 0 | 0
16870 | 604941.5 | 2010-11-18 10:46 | 2761.407 | 7 | 39 | -0.5496564 | 3.710793 | 39.72117 | 38.79611 | 159.8381 | 143.4534 | -3.237724e-05 | 0.1814375 | 0 | 0 | 0
16871 | 604971.5 | 2010-11-18 10:47 | 2791.423 | 7 | 39 | -0.5498376 | 3.708365 | 39.72117 | 38.80069 | 159.8381 | 143.4704 | -3.237724e-05 | 0.1814375 | 0 | 0 | 0
16872 | 605001.5 | 2010-11-18 10:47 | 2821.438 | 7 | 39 | -0.5498376 | 3.706099 | 39.72117 | 38.80528 | 159.8381 | 143.4874 | -6.475449e-05 | 0.1814375 | 0 | 0 | 0
16873 | 605031.5 | 2010-11-18 10:48 | 2851.453 | 7 | 39 | -0.5498376 | 3.703832 | 39.72117 | 38.80986 | 159.8381 | 143.5044 | -9.713173e-05 | 0.1814375 | 0 | 0 | 0
16874 | 605061.5 | 2010-11-18 10:48 | 2881.469 | 7 | 39 | -0.5498376 | 3.701404 | 39.72117 | 38.81444 | 159.8381 | 143.5214 | -9.713173e-05 | 0.1814375 | 0 | 0 | 0
16875 | 605091.6 | 2010-11-18 10:49 | 2911.484 | 7 | 39 | -0.5498376 | 3.699461 | 39.72117 | 38.81903 | 159.8381 | 143.5384 | -3.237724e-05 | 0.1814375 | 0 | 0 | 0
16876 | 605121.6 | 2010-11-18 10:49 | 2941.499 | 7 | 39 | -0.5496564 | 3.697357 | 39.72117 | 38.82361 | 159.8381 | 143.5553 | -3.237724e-05 | 0.1814375 | 0 | 0 | 0
16877 | 605151.6 | 2010-11-18 10:50 | 2971.515 | 7 | 39 | -0.5496564 | 3.695414 | 39.72117 | 38.8282 | 159.8381 | 143.5722 | 0 | 0.1814375 | 0 | 0 | 0
16878 | 605181.6 | 2010-11-18 10:50 | 3001.533 | 7 | 39 | -0.5496564 | 3.693148 | 39.72117 | 38.83278 | 159.8381 | 143.5892 | -3.237724e-05 | 0.1814375 | 0 | 0 | 0
16879 | 605211.6 | 2010-11-18 10:51 | 3031.545 | 7 | 39 | -0.5498376 | 3.691043 | 39.72117 | 38.83736 | 159.8381 | 143.6061 | 0 | 0.1814375 | 0 | 0 | 0
16880 | 605241.6 | 2010-11-18 10:51 | 3061.56 | 7 | 39 | -0.5496564 | 3.688776 | 39.72117 | 38.84195 | 159.8381 | 143.623 | -6.475449e-05 | 0.1814375 | 0 | 0 | 0
16881 | 605271.6 | 2010-11-18 10:52 | 3091.576 | 7 | 39 | -0.5496564 | 3.686834 | 39.72117 | 38.84653 | 159.8381 | 143.6399 | -6.475449e-05 | 0.1814375 | 0 | 0 | 0
16882 | 605301.7 | 2010-11-18 10:52 | 3121.591 | 7 | 39 | -0.5498376 | 3.684729 | 39.72117 | 38.85112 | 159.8381 | 143.6568 | -6.475449e-05 | 0.1814375 | 0 | 0 | 0
16883 | 605331.7 | 2010-11-18 10:53 | 3151.606 | 7 | 39 | -0.5498376 | 3.682625 | 39.72117 | 38.8557 | 159.8381 | 143.6737 | -6.475449e-05 | 0.1814375 | 0 | 0 | 0
16884 | 605361.7 | 2010-11-18 10:53 | 3181.622 | 7 | 39 | -0.5500188 | 3.680682 | 39.72117 | 38.86028 | 159.8381 | 143.6906 | -6.475449e-05 | 0.1814375 | 0 | 0 | 0
16885 | 605391.7 | 2010-11-18 10:54 | 3211.637 | 7 | 39 | -0.5496564 | 3.678739 | 39.72117 | 38.86487 | 159.8381 | 143.7074 | -6.475449e-05 | 0.1814375 | 0 | 0 | 0
16886 | 605421.7 | 2010-11-18 10:54 | 3241.652 | 7 | 39 | -0.5496564 | 3.676959 | 39.72117 | 38.86945 | 159.8381 | 143.7243 | -6.475449e-05 | 0.1814375 | 0 | 0 | 0
16887 | 605451.7 | 2010-11-18 10:55 | 3271.668 | 7 | 39 | -0.5496564 | 3.675016 | 39.72117 | 38.87403 | 159.8381 | 143.7412 | -3.237724e-05 | 0.1814375 | 0 | 0 | 0
16888 | 605481.8 | 2010-11-18 10:55 | 3301.683 | 7 | 39 | -0.5496564 | 3.673073 | 39.72117 | 38.87862 | 159.8381 | 143.758 | -6.475449e-05 | 0.1814375 | 0 | 0 | 0
16889 | 605511.8 | 2010-11-18 10:56 | 3331.698 | 7 | 39 | -0.5498376 | 3.671292 | 39.72117 | 38.8832 | 159.8381 | 143.7748 | -6.475449e-05 | 0.1814375 | 0 | 0 | 0
16890 | 605541.8 | 2010-11-18 10:56 | 3361.714 | 7 | 39 | -0.5498376 | 3.66935 | 39.72117 | 38.88779 | 159.8381 | 143.7917 | -3.237724e-05 | 0.1814375 | 0 | 0 | 0
16891 | 605571.8 | 2010-11-18 10:57 | 3391.729 | 7 | 39 | -0.5500188 | 3.667407 | 39.72117 | 38.89237 | 159.8381 | 143.8085 | -6.475449e-05 | 0.1814375 | 0 | 0 | 0
16892 | 605601.8 | 2010-11-18 10:57 | 3421.744 | 7 | 39 | -0.5498376 | 3.665626 | 39.72117 | 38.89695 | 159.8381 | 143.8253 | -6.475449e-05 | 0.1814375 | 0 | 0 | 0
16893 | 605631.8 | 2010-11-18 10:58 | 3451.759 | 7 | 39 | -0.5500188 | 3.663846 | 39.72117 | 38.90154 | 159.8381 | 143.8421 | -3.237724e-05 | 0.1814375 | 0 | 0 | 0
16894 | 605661.8 | 2010-11-18 10:58 | 3481.775 | 7 | 39 | -0.5500188 | 3.661903 | 39.72117 | 38.90613 | 159.8381 | 143.8589 | -9.713173e-05 | 0.1814375 | 0 | 0 | 0
16895 | 605691.9 | 2010-11-18 10:59 | 3511.79 | 7 | 39 | -0.5498376 | 3.660284 | 39.72117 | 38.91071 | 159.8381 | 143.8757 | -3.237724e-05 | 0.1814375 | 0 | 0 | 0
16896 | 605721.9 | 2010-11-18 10:59 | 3541.805 | 7 | 39 | -0.5500188 | 3.658665 | 39.72117 | 38.9153 | 159.8381 | 143.8925 | -3.237724e-05 | 0.1814375 | 0 | 0 | 0
16897 | 605751.9 | 2010-11-18 11:00 | 3571.821 | 7 | 39 | -0.5496564 | 3.656884 | 39.72117 | 38.91988 | 159.8381 | 143.9092 | -3.237724e-05 | 0.1814375 | 0 | 0 | 0
16898 | 605781.9 | 2010-11-18 11:00 | 3601.836 | 7 | 39 | -0.5494752 | 3.655265 | 39.72117 | 38.92447 | 159.8381 | 143.926 | -3.237724e-05 | 0.1814375 | 0 | 0 | 0
16899 | 605811.9 | 2010-11-18 11:01 | 3631.851 | 7 | 39 | -0.5496564 | 3.653646 | 39.72117 | 38.92905 | 159.8381 | 143.9427 | -3.237724e-05 | 0.1814375 | 0 | 0 | 0
16900 | 605841.9 | 2010-11-18 11:01 | 3661.867 | 7 | 39 | -0.5498376 | 3.651865 | 39.72117 | 38.93363 | 159.8381 | 143.9595 | -6.475449e-05 | 0.1814375 | 0 | 0 | 0
16901 | 605872 | 2010-11-18 11:02 | 3691.882 | 7 | 39 | -0.5496564 | 3.650247 | 39.72117 | 38.93822 | 159.8381 | 143.9762 | -3.237724e-05 | 0.1814375 | 0 | 0 | 0
16902 | 605902 | 2010-11-18 11:02 | 3721.898 | 7 | 39 | -0.5498376 | 3.648466 | 39.72117 | 38.9428 | 159.8381 | 143.9929 | -6.475449e-05 | 0.1814375 | 0 | 0 | 0
16903 | 605932 | 2010-11-18 11:03 | 3751.912 | 7 | 39 | -0.5498376 | 3.647009 | 39.72117 | 38.94738 | 159.8381 | 144.0097 | -6.475449e-05 | 0.1814375 | 0 | 0 | 0
16904 | 605962 | 2010-11-18 11:03 | 3781.928 | 7 | 39 | -0.5498376 | 3.64539 | 39.72117 | 38.95197 | 159.8381 | 144.0264 | -6.475449e-05 | 0.1814375 | 0 | 0 | 0
16905 | 605992 | 2010-11-18 11:04 | 3811.943 | 7 | 39 | -0.5498376 | 3.644095 | 39.72117 | 38.95655 | 159.8381 | 144.0431 | 0 | 0.1814375 | 0 | 0 | 0
16906 | 606022 | 2010-11-18 11:04 | 3841.958 | 7 | 39 | -0.5498376 | 3.642314 | 39.72117 | 38.96114 | 159.8381 | 144.0598 | -3.237724e-05 | 0.1814375 | 0 | 0 | 0
16907 | 606052 | 2010-11-18 11:05 | 3871.974 | 7 | 39 | -0.5496564 | 3.640857 | 39.72117 | 38.96572 | 159.8381 | 144.0765 | -3.237724e-05 | 0.1814375 | 0 | 0 | 0
16908 | 606082.1 | 2010-11-18 11:05 | 3901.989 | 7 | 39 | -0.5496564 | 3.6394 | 39.72117 | 38.9703 | 159.8381 | 144.0932 | 0 | 0.1814375 | 0 | 0 | 0
16909 | 606112.1 | 2010-11-18 11:06 | 3932.004 | 7 | 39 | -0.5496564 | 3.637943 | 39.72117 | 38.97489 | 159.8381 | 144.1098 | -3.237724e-05 | 0.1814375 | 0 | 0 | 0
16910 | 606142.1 | 2010-11-18 11:06 | 3962.02 | 7 | 39 | -0.5498376 | 3.636324 | 39.72117 | 38.97947 | 159.8381 | 144.1265 | -6.475449e-05 | 0.1814375 | 0 | 0 | 0
16911 | 606172.1 | 2010-11-18 11:07 | 3992.035 | 7 | 39 | -0.5498376 | 3.634867 | 39.72117 | 38.98405 | 159.8381 | 144.1432 | -3.237724e-05 | 0.1814375 | 0 | 0 | 0
16912 | 606202.1 | 2010-11-18 11:07 | 4022.05 | 7 | 39 | -0.5498376 | 3.633572 | 39.72117 | 38.98864 | 159.8381 | 144.1598 | -3.237724e-05 | 0.1814375 | 0 | 0 | 0
16913 | 606232.1 | 2010-11-18 11:08 | 4052.065 | 7 | 39 | -0.5498376 | 3.632115 | 39.72117 | 38.99322 | 159.8381 | 144.1765 | -6.475449e-05 | 0.1814375 | 0 | 0 | 0
16914 | 606262.2 | 2010-11-18 11:08 | 4082.081 | 7 | 39 | -0.5500188 | 3.630658 | 39.72117 | 38.99781 | 159.8381 | 144.1931 | -3.237724e-05 | 0.1814375 | 0 | 0 | 0
16915 | 606292.2 | 2010-11-18 11:09 | 4112.096 | 7 | 39 | -0.5496564 | 3.629525 | 39.72117 | 39.00239 | 159.8381 | 144.2098 | 0 | 0.1814375 | 0 | 0 | 0
16916 | 606322.2 | 2010-11-18 11:09 | 4142.112 | 7 | 39 | -0.5496564 | 3.628068 | 39.72117 | 39.00697 | 159.8381 | 144.2264 | -3.237724e-05 | 0.1814375 | 0 | 0 | 0
16917 | 606352.2 | 2010-11-18 11:10 | 4172.127 | 7 | 39 | -0.5496564 | 3.626773 | 39.72117 | 39.01156 | 159.8381 | 144.243 | -3.237724e-05 | 0.1814375 | 0 | 0 | 0
16918 | 606382.2 | 2010-11-18 11:10 | 4202.142 | 7 | 39 | -0.5498376 | 3.625478 | 39.72117 | 39.01614 | 159.8381 | 144.2596 | 0 | 0.1814375 | 0 | 0 | 0
16919 | 606412.2 | 2010-11-18 11:11 | 4232.157 | 7 | 39 | -0.5494752 | 3.624182 | 39.72117 | 39.02072 | 159.8381 | 144.2763 | -3.237724e-05 | 0.1814375 | 0 | 0 | 0
16920 | 606442.2 | 2010-11-18 11:11 | 4262.173 | 7 | 39 | -0.5498376 | 3.622725 | 39.72117 | 39.02531 | 159.8381 | 144.2929 | -6.475449e-05 | 0.1814375 | 0 | 0 | 0
16921 | 606472.3 | 2010-11-18 11:12 | 4292.188 | 7 | 39 | -0.5500188 | 3.62143 | 39.72117 | 39.02989 | 159.8381 | 144.3095 | -3.237724e-05 | 0.1814375 | 0 | 0 | 0
16922 | 606502.3 | 2010-11-18 11:12 | 4322.203 | 7 | 39 | -0.5498376 | 3.620297 | 39.72117 | 39.03448 | 159.8381 | 144.3261 | 0 | 0.1814375 | 0 | 0 | 0
16923 | 606532.3 | 2010-11-18 11:13 | 4352.218 | 7 | 39 | -0.5498376 | 3.619002 | 39.72117 | 39.03906 | 159.8381 | 144.3427 | -3.237724e-05 | 0.1814375 | 0 | 0 | 0
16924 | 606562.3 | 2010-11-18 11:13 | 4382.234 | 7 | 39 | -0.5496564 | 3.617707 | 39.72117 | 39.04364 | 159.8381 | 144.3592 | -3.237724e-05 | 0.1814375 | 0 | 0 | 0
16925 | 606592.3 | 2010-11-18 11:14 | 4412.249 | 7 | 39 | -0.5496564 | 3.616412 | 39.72117 | 39.04823 | 159.8381 | 144.3758 | -6.475449e-05 | 0.1814375 | 0 | 0 | 0
16926 | 606622.3 | 2010-11-18 11:14 | 4442.264 | 7 | 39 | -0.5500188 | 3.615278 | 39.72117 | 39.05281 | 159.8381 | 144.3924 | 0 | 0.1814375 | 0 | 0 | 0
16927 | 606652.4 | 2010-11-18 11:15 | 4472.28 | 7 | 39 | -0.5498376 | 3.613983 | 39.72117 | 39.05739 | 159.8381 | 144.409 | -6.475449e-05 | 0.1814375 | 0 | 0 | 0
16928 | 606682.4 | 2010-11-18 11:15 | 4502.295 | 7 | 39 | -0.5498376 | 3.613012 | 39.72117 | 39.06198 | 159.8381 | 144.4255 | 0 | 0.1814375 | 0 | 0 | 0
16929 | 606712.4 | 2010-11-18 11:16 | 4532.31 | 7 | 39 | -0.5496564 | 3.611555 | 39.72117 | 39.06656 | 159.8381 | 144.4421 | -3.237724e-05 | 0.1814375 | 0 | 0 | 0
16930 | 606742.4 | 2010-11-18 11:16 | 4562.326 | 7 | 39 | -0.5498376 | 3.610422 | 39.72117 | 39.07115 | 159.8381 | 144.4586 | 0 | 0.1814375 | 0 | 0 | 0
16931 | 606772.4 | 2010-11-18 11:17 | 4592.341 | 7 | 39 | -0.5496564 | 3.609127 | 39.72117 | 39.07573 | 159.8381 | 144.4752 | -3.237724e-05 | 0.1814375 | 0 | 0 | 0
16932 | 606802.4 | 2010-11-18 11:17 | 4622.356 | 7 | 39 | -0.5496564 | 3.607831 | 39.72117 | 39.08031 | 159.8381 | 144.4917 | -3.237724e-05 | 0.1814375 | 0 | 0 | 0
16933 | 606832.4 | 2010-11-18 11:18 | 4652.371 | 7 | 39 | -0.5498376 | 3.606698 | 39.72117 | 39.0849 | 159.8381 | 144.5083 | 0 | 0.1814375 | 0 | 0 | 0
16934 | 606862.5 | 2010-11-18 11:18 | 4682.387 | 7 | 39 | -0.5500188 | 3.605241 | 39.72117 | 39.08948 | 159.8381 | 144.5248 | -6.480217e-05 | 0.1814375 | 0 | 0 | 0
16935 | 606892.5 | 2010-11-18 11:19 | 4712.402 | 7 | 39 | -0.5496564 | 3.604108 | 39.72117 | 39.09407 | 159.8381 | 144.5413 | -3.237724e-05 | 0.1814375 | 0 | 0 | 0
16936 | 606922.5 | 2010-11-18 11:19 | 4742.418 | 7 | 39 | -0.5498376 | 3.602813 | 39.72117 | 39.09865 | 159.8381 | 144.5578 | 0 | 0.1814375 | 0 | 0 | 0
16937 | 606952.5 | 2010-11-18 11:20 | 4772.433 | 7 | 39 | -0.5496564 | 3.601518 | 39.72117 | 39.10323 | 159.8381 | 144.5743 | -3.237724e-05 | 0.1814375 | 0 | 0 | 0
16938 | 606982.5 | 2010-11-18 11:20 | 4802.448 | 7 | 39 | -0.5496564 | 3.600061 | 39.72117 | 39.10782 | 159.8381 | 144.5909 | -3.237724e-05 | 0.1814375 | 0 | 0 | 0
16939 | 607012.5 | 2010-11-18 11:21 | 4832.463 | 7 | 39 | -0.5494752 | 3.598766 | 39.72117 | 39.1124 | 159.8381 | 144.6074 | -6.475449e-05 | 0.1814375 | 0 | 0 | 0
16940 | 607042.6 | 2010-11-18 11:21 | 4862.479 | 7 | 39 | -0.5498376 | 3.597309 | 39.72117 | 39.11698 | 159.8381 | 144.6238 | -6.475449e-05 | 0.1814375 | 0 | 0 | 0
16941 | 607072.6 | 2010-11-18 11:22 | 4892.494 | 7 | 39 | -0.5496564 | 3.596014 | 39.72117 | 39.12157 | 159.8381 | 144.6403 | -3.237724e-05 | 0.1814375 | 0 | 0 | 0
16942 | 607102.6 | 2010-11-18 11:22 | 4922.512 | 7 | 39 | -0.5496564 | 3.594556 | 39.72117 | 39.12615 | 159.8381 | 144.6568 | -3.237724e-05 | 0.1814375 | 0 | 0 | 0
16943 | 607132.6 | 2010-11-18 11:23 | 4952.525 | 7 | 39 | -0.5496564 | 3.593261 | 39.72117 | 39.13074 | 159.8381 | 144.6733 | -3.237724e-05 | 0.1814375 | 0 | 0 | 0
16944 | 607162.6 | 2010-11-18 11:23 | 4982.54 | 7 | 39 | -0.5498376 | 3.59148 | 39.72117 | 39.13532 | 159.8381 | 144.6898 | -9.713173e-05 | 0.1814375 | 0 | 0 | 0
16945 | 607192.6 | 2010-11-18 11:24 | 5012.555 | 7 | 39 | -0.5498376 | 3.590185 | 39.72117 | 39.1399 | 159.8381 | 144.7062 | -6.475449e-05 | 0.1814375 | 0 | 0 | 0
16946 | 607222.6 | 2010-11-18 11:24 | 5042.571 | 7 | 39 | -0.5498376 | 3.588728 | 39.72117 | 39.14449 | 159.8381 | 144.7227 | -3.237724e-05 | 0.1814375 | 0 | 0 | 0
16947 | 607252.7 | 2010-11-18 11:25 | 5072.586 | 7 | 39 | -0.5496564 | 3.587271 | 39.72117 | 39.14907 | 159.8381 | 144.7391 | 0 | 0.1814375 | 0 | 0 | 0
16948 | 607282.7 | 2010-11-18 11:25 | 5102.601 | 7 | 39 | -0.5500188 | 3.58549 | 39.72117 | 39.15366 | 159.8381 | 144.7556 | -6.475449e-05 | 0.1814375 | 0 | 0 | 0
16949 | 607312.7 | 2010-11-18 11:26 | 5132.616 | 7 | 39 | -0.5496564 | 3.584033 | 39.72117 | 39.15824 | 159.8381 | 144.772 | 0 | 0.1814375 | 0 | 0 | 0
16950 | 607342.7 | 2010-11-18 11:26 | 5162.632 | 7 | 39 | -0.5500188 | 3.582091 | 39.72117 | 39.16282 | 159.8381 | 144.7884 | -9.713173e-05 | 0.1814375 | 0 | 0 | 0
16951 | 607372.7 | 2010-11-18 11:27 | 5192.647 | 7 | 39 | -0.5500188 | 3.58031 | 39.72117 | 39.16741 | 159.8381 | 144.8048 | -6.475449e-05 | 0.1814375 | 0 | 0 | 0
16952 | 607402.7 | 2010-11-18 11:27 | 5222.662 | 7 | 39 | -0.5498376 | 3.578691 | 39.72117 | 39.17199 | 159.8381 | 144.8212 | -3.237724e-05 | 0.1814375 | 0 | 0 | 0
16953 | 607432.8 | 2010-11-18 11:28 | 5252.678 | 7 | 39 | -0.5498376 | 3.576749 | 39.72117 | 39.17657 | 159.8381 | 144.8376 | -9.713173e-05 | 0.1814375 | 0 | 0 | 0
16954 | 607462.8 | 2010-11-18 11:28 | 5282.693 | 7 | 39 | -0.5498376 | 3.574968 | 39.72117 | 39.18116 | 159.8381 | 144.854 | -6.475449e-05 | 0.1814375 | 0 | 0 | 0
16955 | 607492.8 | 2010-11-18 11:29 | 5312.708 | 7 | 39 | -0.5498376 | 3.573025 | 39.72117 | 39.18574 | 159.8381 | 144.8704 | -6.475449e-05 | 0.1814375 | 0 | 0 | 0
16956 | 607522.8 | 2010-11-18 11:29 | 5342.724 | 7 | 39 | -0.5500188 | 3.57092 | 39.72117 | 39.19033 | 159.8381 | 144.8868 | -6.475449e-05 | 0.1814375 | 0 | 0 | 0
16957 | 607552.8 | 2010-11-18 11:30 | 5372.739 | 7 | 39 | -0.5498376 | 3.568654 | 39.72117 | 39.19491 | 159.8381 | 144.9031 | -9.713173e-05 | 0.1814375 | 0 | 0 | 0
16958 | 607582.8 | 2010-11-18 11:30 | 5402.754 | 7 | 39 | -0.5496564 | 3.566711 | 39.72117 | 39.19949 | 159.8381 | 144.9195 | -6.475449e-05 | 0.1814375 | 0 | 0 | 0
16959 | 607612.8 | 2010-11-18 11:31 | 5432.769 | 7 | 39 | -0.5500188 | 3.564283 | 39.72117 | 39.20408 | 159.8381 | 144.9358 | -6.475449e-05 | 0.1814375 | 0 | 0 | 0
16960 | 607642.9 | 2010-11-18 11:31 | 5462.785 | 7 | 39 | -0.5496564 | 3.562178 | 39.72117 | 39.20866 | 159.8381 | 144.9522 | -6.475449e-05 | 0.1814375 | 0 | 0 | 0
16961 | 607672.9 | 2010-11-18 11:32 | 5492.8 | 7 | 39 | -0.5498376 | 3.55975 | 39.72117 | 39.21324 | 159.8381 | 144.9685 | -6.475449e-05 | 0.1814375 | 0 | 0 | 0
16962 | 607702.9 | 2010-11-18 11:32 | 5522.815 | 7 | 39 | -0.5496564 | 3.557322 | 39.72117 | 39.21783 | 159.8381 | 144.9848 | -6.475449e-05 | 0.1814375 | 0 | 0 | 0
16963 | 607732.9 | 2010-11-18 11:33 | 5552.831 | 7 | 39 | -0.5498376 | 3.554569 | 39.72117 | 39.22241 | 159.8381 | 145.0011 | -6.475449e-05 | 0.1814375 | 0 | 0 | 0
16964 | 607762.9 | 2010-11-18 11:33 | 5582.846 | 7 | 39 | -0.5498376 | 3.551979 | 39.72117 | 39.227 | 159.8381 | 145.0174 | -6.475449e-05 | 0.1814375 | 0 | 0 | 0
16965 | 607792.9 | 2010-11-18 11:34 | 5612.861 | 7 | 39 | -0.5496564 | 3.549227 | 39.72117 | 39.23158 | 159.8381 | 145.0337 | -6.475449e-05 | 0.1814375 | 0 | 0 | 0
16966 | 607822.9 | 2010-11-18 11:34 | 5642.877 | 7 | 39 | -0.5496564 | 3.546313 | 39.72117 | 39.23616 | 159.8381 | 145.0499 | -9.713173e-05 | 0.1814375 | 0 | 0 | 0
16967 | 607853 | 2010-11-18 11:35 | 5672.892 | 7 | 39 | -0.5498376 | 3.543237 | 39.72117 | 39.24075 | 159.8381 | 145.0662 | -0.000129509 | 0.1814375 | 0 | 0 | 0
16968 | 607883 | 2010-11-18 11:35 | 5702.907 | 7 | 39 | -0.5498376 | 3.540323 | 39.72117 | 39.24533 | 159.8381 | 145.0824 | -6.475449e-05 | 0.1814375 | 0 | 0 | 0
16969 | 607913 | 2010-11-18 11:36 | 5732.922 | 7 | 39 | -0.5496564 | 3.537247 | 39.72117 | 39.24991 | 159.8381 | 145.0986 | -9.713173e-05 | 0.1814375 | 0 | 0 | 0
16970 | 607943 | 2010-11-18 11:36 | 5762.938 | 7 | 39 | -0.5500188 | 3.534171 | 39.72117 | 39.2545 | 159.8381 | 145.1148 | -9.713173e-05 | 0.1814375 | 0 | 0 | 0
16971 | 607973 | 2010-11-18 11:37 | 5792.953 | 7 | 39 | -0.5498376 | 3.530772 | 39.72117 | 39.25908 | 159.8381 | 145.131 | -9.713173e-05 | 0.1814375 | 0 | 0 | 0
16972 | 608003 | 2010-11-18 11:37 | 5822.969 | 7 | 39 | -0.5500188 | 3.52721 | 39.72117 | 39.26367 | 159.8381 | 145.1472 | -0.0001295567 | 0.1814375 | 0 | 0 | 0
16973 | 608033.1 | 2010-11-18 11:38 | 5852.984 | 7 | 39 | -0.5498376 | 3.523649 | 39.72117 | 39.26825 | 159.8381 | 145.1634 | -9.713173e-05 | 0.1814375 | 0 | 0 | 0
16974 | 608063.1 | 2010-11-18 11:38 | 5882.999 | 7 | 39 | -0.5496564 | 3.519763 | 39.72117 | 39.27283 | 159.8381 | 145.1795 | -9.713173e-05 | 0.1814375 | 0 | 0 | 0
16975 | 608093.1 | 2010-11-18 11:39 | 5913.014 | 7 | 39 | -0.5496564 | 3.515554 | 39.72117 | 39.27742 | 159.8381 | 145.1956 | -0.000129509 | 0.1814375 | 0 | 0 | 0
16976 | 608123.1 | 2010-11-18 11:39 | 5943.03 | 7 | 39 | -0.5500188 | 3.510859 | 39.72117 | 39.282 | 159.8381 | 145.2117 | -0.000129509 | 0.1814375 | 0 | 0 | 0
16977 | 608153.1 | 2010-11-18 11:40 | 5973.045 | 7 | 39 | -0.5498376 | 3.505841 | 39.72117 | 39.28659 | 159.8381 | 145.2278 | -0.000129509 | 0.1814375 | 0 | 0 | 0
16978 | 608183.1 | 2010-11-18 11:40 | 6003.06 | 7 | 39 | -0.5496564 | 3.500336 | 39.72117 | 39.29117 | 159.8381 | 145.2439 | -0.0001618862 | 0.1814375 | 0 | 0 | 0
16979 | 608213.1 | 2010-11-18 11:41 | 6033.076 | 7 | 39 | -0.5494752 | 3.494184 | 39.72117 | 39.29575 | 159.8381 | 145.2599 | -0.000129509 | 0.1814375 | 0 | 0 | 0
16980 | 608243.2 | 2010-11-18 11:41 | 6063.091 | 7 | 39 | -0.5496564 | 3.486899 | 39.72117 | 39.30034 | 159.8381 | 145.2759 | -0.0001942635 | 0.1814375 | 0 | 0 | 0
16981 | 608273.2 | 2010-11-18 11:42 | 6093.106 | 7 | 39 | -0.5496564 | 3.478805 | 39.72117 | 39.30492 | 159.8381 | 145.2919 | -0.0002266407 | 0.1814375 | 0 | 0 | 0
16982 | 608303.2 | 2010-11-18 11:42 | 6123.122 | 7 | 39 | -0.5498376 | 3.469254 | 39.72117 | 39.30951 | 159.8381 | 145.3078 | -0.0002913952 | 0.1814375 | 0 | 0 | 0
16983 | 608333.2 | 2010-11-18 11:43 | 6153.137 | 7 | 39 | -0.5500188 | 3.458407 | 39.72117 | 39.31409 | 159.8381 | 145.3237 | -0.0002914429 | 0.1814375 | 0 | 0 | 0
16984 | 608363.2 | 2010-11-18 11:43 | 6183.152 | 7 | 39 | -0.5496564 | 3.445456 | 39.72117 | 39.31867 | 159.8381 | 145.3395 | -0.0003561497 | 0.1814375 | 0 | 0 | 0
16985 | 608393.2 | 2010-11-18 11:44 | 6213.167 | 7 | 39 | -0.5498376 | 3.430076 | 39.72117 | 39.32326 | 159.8381 | 145.3553 | -0.0003885269 | 0.1814375 | 0 | 0 | 0
16986 | 608423.3 | 2010-11-18 11:44 | 6243.183 | 7 | 39 | -0.5498376 | 3.411459 | 39.72117 | 39.32784 | 159.8381 | 145.371 | -0.0005504132 | 0.1814375 | 0 | 0 | 0
16987 | 608453.3 | 2010-11-18 11:45 | 6273.198 | 7 | 39 | -0.5498376 | 3.38928 | 39.72117 | 39.33242 | 159.8381 | 145.3865 | -0.0006475925 | 0.1814375 | 0 | 0 | 0
16988 | 608483.3 | 2010-11-18 11:45 | 6303.213 | 7 | 39 | -0.5500188 | 3.36273 | 39.72117 | 39.33701 | 159.8381 | 145.402 | -0.0007770538 | 0.1814375 | 0 | 0 | 0
16989 | 608513.3 | 2010-11-18 11:46 | 6333.229 | 7 | 39 | -0.5498376 | 3.330999 | 39.72117 | 39.34159 | 159.8381 | 145.4174 | -0.0008742333 | 0.1814375 | 0 | 0 | 0
16990 | 608543.3 | 2010-11-18 11:46 | 6363.244 | 7 | 39 | -0.5498376 | 3.292631 | 39.72117 | 39.34618 | 159.8381 | 145.4325 | -0.001068497 | 0.1814375 | 0 | 0 | 0
16991 | 608573.3 | 2010-11-18 11:47 | 6393.259 | 7 | 39 | -0.5498376 | 3.246493 | 39.72117 | 39.35076 | 159.8381 | 145.4475 | -0.001327467 | 0.1814375 | 0 | 0 | 0
16992 | 608603.3 | 2010-11-18 11:47 | 6423.275 | 7 | 39 | -0.5498376 | 3.189345 | 39.72117 | 39.35534 | 159.8381 | 145.4623 | -0.001683664 | 0.1814375 | 0 | 0 | 0
16993 | 608633.4 | 2010-11-18 11:48 | 6453.29 | 7 | 39 | -0.5498376 | 3.117466 | 39.72117 | 39.35993 | 159.8381 | 145.4768 | -0.002104616 | 0.1814375 | 0 | 0 | 0
16994 | 608663.4 | 2010-11-18 11:48 | 6483.305 | 7 | 39 | -0.5498376 | 3.020494 | 39.72117 | 39.36451 | 159.8381 | 145.4908 | -0.003075886 | 0.1814375 | 0 | 0 | 0
16995 | 608684 | 2010-11-18 11:48 | 6503.961 | 7 | 39 | -0.5498376 | 2.920122 | 39.72117 | 39.36767 | 159.8381 | 145.5002 | -0.004468203 | 0.1814375 | 0 | 0 | 0
16996 | 608699.8 | 2010-11-18 11:49 | 6519.758 | 7 | 39 | -0.5496564 | 2.820074 | 39.72117 | 39.37008 | 159.8381 | 145.5071 | -0.005407142 | 0.1814375 | 0 | 0 | 0
16997 | 608714.1 | 2010-11-18 11:49 | 6534.008 | 7 | 39 | -0.5498376 | 2.720026 | 39.72117 | 39.37225 | 159.8381 | 145.5132 | -0.005633784 | 0.1814375 | 0 | 0 | 0
16998 | 608717 | 2010-11-18 11:49 | 6536.883 | 7 | 39 | -0.5498376 | 2.699951 | 39.72117 | 39.37269 | 159.8381 | 145.5144 | -0.005601406 | 0.1814375 | 0 | 0 | 0
16999 | 608777 | 2010-11-18 11:50 | 60.01478 | 8 | 39 | 0 | 3.239208 | 39.72117 | 39.37269 | 159.8381 | 145.5144 | 0.001100874 | 0.1814375 | 0 | 0 | 0
17000 | 608777.2 | 2010-11-18 11:50 | 0.1874277 | 9 | 39 | 0.0002955204 | 3.239046 | 39.72117 | 39.37269 | 159.8381 | 145.5144 | 0 | 0.1845101 | 0 | 0 | 0
17001 | 608782 | 2010-11-18 11:50 | 5.015644 | 9 | 39 | 0.004463196 | 3.24714 | 39.72117 | 39.37269 | 159.8381 | 145.5144 | 0.0009066105 | 0.1845101 | 0 | 0 | 0
17002 | 608812 | 2010-11-18 11:51 | 30.01529 | 1 | 40 | 0 | 3.276442 | 39.72117 | 39.37269 | 159.8381 | 145.5144 | 0.0006475925 | 0.1845101 | 0 | 0 | 0
17003 | 608842.1 | 2010-11-18 11:51 | 60.0306 | 1 | 40 | 0 | 3.29765 | 39.72117 | 39.37269 | 159.8381 | 145.5144 | 0.0004856586 | 0.1845101 | 0 | 0 | 0
17004 | 608872.1 | 2010-11-18 11:52 | 90.04592 | 1 | 40 | 0 | 3.314001 | 39.72117 | 39.37269 | 159.8381 | 145.5144 | 0.0003885746 | 0.1845101 | 0 | 0 | 0
17005 | 608902 | 2010-11-18 11:52 | 120.0144 | 1 | 40 | 0 | 3.327276 | 39.72117 | 39.37269 | 159.8381 | 145.5144 | 0.0003237724 | 0.1845101 | 0 | 0 | 0
17006 | 608932.1 | 2010-11-18 11:53 | 30.01544 | 2 | 40 | 0.5502474 | 3.593261 | 39.72576 | 39.37269 | 159.8544 | 145.5144 | 0.002104569 | 0.1845101 | 0 | 0 | 0
17007 | 608962.1 | 2010-11-18 11:53 | 60.03064 | 2 | 40 | 0.5500662 | 3.65478 | 39.73035 | 39.37269 | 159.871 | 145.5144 | 0.001327515 | 0.1845101 | 0 | 0 | 0
17008 | 608992.1 | 2010-11-18 11:54 | 90.04882 | 2 | 40 | 0.5504286 | 3.697519 | 39.73494 | 39.37269 | 159.8879 | 145.5144 | 0.000971365 | 0.1845101 | 0 | 0 | 0
17009 | 609022.1 | 2010-11-18 11:54 | 120.0613 | 2 | 40 | 0.5502474 | 3.729411 | 39.73953 | 39.37269 | 159.905 | 145.5144 | 0.0007122994 | 0.1845101 | 0 | 0 | 0
17010 | 609052.1 | 2010-11-18 11:55 | 150.0766 | 2 | 40 | 0.5504286 | 3.755637 | 39.74412 | 39.37269 | 159.9221 | 145.5144 | 0.0006799221 | 0.1845101 | 0 | 0 | 0
17011 | 609082.1 | 2010-11-18 11:55 | 180.0919 | 2 | 40 | 0.5504286 | 3.776845 | 39.7487 | 39.37269 | 159.9394 | 145.5144 | 0.0005180359 | 0.1845101 | 0 | 0 | 0
17012 | 609112.1 | 2010-11-18 11:56 | 210.1074 | 2 | 40 | 0.5504286 | 3.794491 | 39.75329 | 39.37269 | 159.9568 | 145.5144 | 0.0004532814 | 0.1845101 | 0 | 0 | 0
17013 | 609142.2 | 2010-11-18 11:56 | 240.1225 | 2 | 40 | 0.5506098 | 3.808251 | 39.75788 | 39.37269 | 159.9742 | 145.5144 | 0.0003237724 | 0.1845101 | 0 | 0 | 0
17014 | 609172.2 | 2010-11-18 11:57 | 270.1379 | 2 | 40 | 0.5504286 | 3.81845 | 39.76247 | 39.37269 | 159.9917 | 145.5144 | 0.0001942635 | 0.1845101 | 0 | 0 | 0
17015 | 609202.2 | 2010-11-18 11:57 | 300.1532 | 2 | 40 | 0.5504286 | 3.82525 | 39.76706 | 39.37269 | 160.0093 | 145.5144 | 0.000129509 | 0.1845101 | 0 | 0 | 0
17016 | 609232.2 | 2010-11-18 11:58 | 330.1685 | 2 | 40 | 0.5506098 | 3.830107 | 39.77165 | 39.37269 | 160.0269 | 145.5144 | 9.713173e-05 | 0.1845101 | 0 | 0 | 0
17017 | 609262.2 | 2010-11-18 11:58 | 360.1841 | 2 | 40 | 0.5502474 | 3.83383 | 39.77624 | 39.37269 | 160.0444 | 145.5144 | 6.475449e-05 | 0.1845101 | 0 | 0 | 0
17018 | 609292.2 | 2010-11-18 11:59 | 390.1991 | 2 | 40 | 0.5504286 | 3.837554 | 39.78083 | 39.37269 | 160.0621 | 145.5144 | 6.475449e-05 | 0.1845101 | 0 | 0 | 0
17019 | 609322.3 | 2010-11-18 11:59 | 420.2146 | 2 | 40 | 0.5502474 | 3.841115 | 39.78542 | 39.37269 | 160.0797 | 145.5144 | 9.713173e-05 | 0.1845101 | 0 | 0 | 0
17020 | 609352.3 | 2010-11-18 12:00 | 450.2298 | 2 | 40 | 0.5504286 | 3.844191 | 39.79001 | 39.37269 | 160.0973 | 145.5144 | 6.475449e-05 | 0.1845101 | 0 | 0 | 0
17021 | 609382.3 | 2010-11-18 12:00 | 480.2451 | 2 | 40 | 0.5504286 | 3.847429 | 39.7946 | 39.37269 | 160.115 | 145.5144 | 9.713173e-05 | 0.1845101 | 0 | 0 | 0
17022 | 609412.3 | 2010-11-18 12:01 | 510.2604 | 2 | 40 | 0.5504286 | 3.850505 | 39.79919 | 39.37269 | 160.1326 | 145.5144 | 9.713173e-05 | 0.1845101 | 0 | 0 | 0
17023 | 609442.3 | 2010-11-18 12:01 | 540.2757 | 2 | 40 | 0.5506098 | 3.853419 | 39.80378 | 39.37269 | 160.1503 | 145.5144 | 3.237724e-05 | 0.1845101 | 0 | 0 | 0
17024 | 609472.3 | 2010-11-18 12:02 | 570.2911 | 2 | 40 | 0.5506098 | 3.856495 | 39.80837 | 39.37269 | 160.168 | 145.5144 | 9.713173e-05 | 0.1845101 | 0 | 0 | 0
17025 | 609502.3 | 2010-11-18 12:02 | 600.3066 | 2 | 40 | 0.5504286 | 3.859247 | 39.81296 | 39.37269 | 160.1857 | 145.5144 | 9.717941e-05 | 0.1845101 | 0 | 0 | 0
17026 | 609532.4 | 2010-11-18 12:03 | 630.3217 | 2 | 40 | 0.5506098 | 3.862161 | 39.81755 | 39.37269 | 160.2034 | 145.5144 | 6.475449e-05 | 0.1845101 | 0 | 0 | 0
17027 | 609562.4 | 2010-11-18 12:03 | 660.3372 | 2 | 40 | 0.5506098 | 3.864913 | 39.82214 | 39.37269 | 160.2212 | 145.5144 | 6.475449e-05 | 0.1845101 | 0 | 0 | 0
17028 | 609592.4 | 2010-11-18 12:04 | 690.3523 | 2 | 40 | 0.5502474 | 3.867665 | 39.82673 | 39.37269 | 160.2389 | 145.5144 | 3.237724e-05 | 0.1845101 | 0 | 0 | 0
17029 | 609622.4 | 2010-11-18 12:04 | 720.3676 | 2 | 40 | 0.5506098 | 3.870741 | 39.83132 | 39.37269 | 160.2567 | 145.5144 | 6.475449e-05 | 0.1845101 | 0 | 0 | 0
17030 | 609652.4 | 2010-11-18 12:05 | 750.3831 | 2 | 40 | 0.5506098 | 3.873655 | 39.83591 | 39.37269 | 160.2744 | 145.5144 | 6.475449e-05 | 0.1845101 | 0 | 0 | 0
17031 | 609682.4 | 2010-11-18 12:05 | 780.3982 | 2 | 40 | 0.5502474 | 3.876569 | 39.8405 | 39.37269 | 160.2922 | 145.5144 | 9.713173e-05 | 0.1845101 | 0 | 0 | 0
17032 | 609712.5 | 2010-11-18 12:06 | 810.4139 | 2 | 40 | 0.5506098 | 3.879483 | 39.84509 | 39.37269 | 160.31 | 145.5144 | 6.475449e-05 | 0.1845101 | 0 | 0 | 0
17033 | 609742.5 | 2010-11-18 12:06 | 840.429 | 2 | 40 | 0.5504286 | 3.882883 | 39.84968 | 39.37269 | 160.3278 | 145.5144 | 0.000129509 | 0.1845101 | 0 | 0 | 0
17034 | 609772.5 | 2010-11-18 12:07 | 870.4442 | 2 | 40 | 0.5504286 | 3.885797 | 39.85427 | 39.37269 | 160.3457 | 145.5144 | 6.475449e-05 | 0.1845101 | 0 | 0 | 0
17035 | 609802.5 | 2010-11-18 12:07 | 900.4595 | 2 | 40 | 0.5504286 | 3.888873 | 39.85886 | 39.37269 | 160.3635 | 145.5144 | 6.475449e-05 | 0.1845101 | 0 | 0 | 0
17036 | 609832.5 | 2010-11-18 12:08 | 930.4749 | 2 | 40 | 0.5506098 | 3.892111 | 39.86345 | 39.37269 | 160.3814 | 145.5144 | 6.475449e-05 | 0.1845101 | 0 | 0 | 0
17037 | 609862.5 | 2010-11-18 12:08 | 960.4902 | 2 | 40 | 0.5506098 | 3.895025 | 39.86804 | 39.37269 | 160.3992 | 145.5144 | 3.237724e-05 | 0.1845101 | 0 | 0 | 0
17038 | 609892.5 | 2010-11-18 12:09 | 990.5055 | 2 | 40 | 0.5504286 | 3.898101 | 39.87263 | 39.37269 | 160.4171 | 145.5144 | 3.237724e-05 | 0.1845101 | 0 | 0 | 0
17039 | 609922.6 | 2010-11-18 12:09 | 1020.521 | 2 | 40 | 0.5506098 | 3.901338 | 39.87722 | 39.37269 | 160.435 | 145.5144 | 6.475449e-05 | 0.1845101 | 0 | 0 | 0
17040 | 609952.6 | 2010-11-18 12:10 | 1050.536 | 2 | 40 | 0.5504286 | 3.904414 | 39.88181 | 39.37269 | 160.4529 | 145.5144 | 9.713173e-05 | 0.1845101 | 0 | 0 | 0
17041 | 609982.6 | 2010-11-18 12:10 | 1080.552 | 2 | 40 | 0.5504286 | 3.907328 | 39.8864 | 39.37269 | 160.4709 | 145.5144 | 0.000129509 | 0.1845101 | 0 | 0 | 0
17042 | 610012.6 | 2010-11-18 12:11 | 1110.567 | 2 | 40 | 0.5506098 | 3.910242 | 39.89099 | 39.37269 | 160.4888 | 145.5144 | 6.475449e-05 | 0.1845101 | 0 | 0 | 0
17043 | 610042.6 | 2010-11-18 12:11 | 1140.582 | 2 | 40 | 0.5504286 | 3.912994 | 39.89558 | 39.37269 | 160.5068 | 145.5144 | 9.713173e-05 | 0.1845101 | 0 | 0 | 0
17044 | 610072.6 | 2010-11-18 12:12 | 1170.597 | 2 | 40 | 0.5506098 | 3.915423 | 39.90017 | 39.37269 | 160.5247 | 145.5144 | 0 | 0.1845101 | 0 | 0 | 0
17045 | 610102.6 | 2010-11-18 12:12 | 1200.613 | 2 | 40 | 0.5506098 | 3.918175 | 39.90476 | 39.37269 | 160.5427 | 145.5144 | 6.475449e-05 | 0.1845101 | 0 | 0 | 0
17046 | 610132.7 | 2010-11-18 12:13 | 1230.628 | 2 | 40 | 0.5502474 | 3.920603 | 39.90935 | 39.37269 | 160.5607 | 145.5144 | 6.475449e-05 | 0.1845101 | 0 | 0 | 0
17047 | 610162.7 | 2010-11-18 12:13 | 1260.643 | 2 | 40 | 0.5504286 | 3.923032 | 39.91394 | 39.37269 | 160.5787 | 145.5144 | 9.713173e-05 | 0.1845101 | 0 | 0 | 0
17048 | 610192.7 | 2010-11-18 12:14 | 1290.659 | 2 | 40 | 0.5502474 | 3.924974 | 39.91853 | 39.37269 | 160.5967 | 145.5144 | 3.237724e-05 | 0.1845101 | 0 | 0 | 0
17049 | 610222.7 | 2010-11-18 12:14 | 1320.674 | 2 | 40 | 0.5506098 | 3.927079 | 39.92312 | 39.37269 | 160.6147 | 145.5144 | 6.475449e-05 | 0.1845101 | 0 | 0 | 0
17050 | 610252.7 | 2010-11-18 12:15 | 1350.689 | 2 | 40 | 0.5506098 | 3.92886 | 39.92771 | 39.37269 | 160.6327 | 145.5144 | 0 | 0.1845101 | 0 | 0 | 0
17051 | 610282.7 | 2010-11-18 12:15 | 1380.705 | 2 | 40 | 0.5506098 | 3.930802 | 39.93229 | 39.37269 | 160.6508 | 145.5144 | 3.237724e-05 | 0.1845101 | 0 | 0 | 0
17052 | 610312.8 | 2010-11-18 12:16 | 1410.72 | 2 | 40 | 0.5504286 | 3.932421 | 39.93688 | 39.37269 | 160.6688 | 145.5144 | 6.475449e-05 | 0.1845101 | 0 | 0 | 0
17053 | 610342.8 | 2010-11-18 12:16 | 1440.735 | 2 | 40 | 0.5506098 | 3.934202 | 39.94147 | 39.37269 | 160.6869 | 145.5144 | 6.475449e-05 | 0.1845101 | 0 | 0 | 0
17054 | 610372.8 | 2010-11-18 12:17 | 1470.751 | 2 | 40 | 0.5502474 | 3.935659 | 39.94606 | 39.37269 | 160.7049 | 145.5144 | 3.237724e-05 | 0.1845101 | 0 | 0 | 0
17055 | 610402.8 | 2010-11-18 12:17 | 1500.766 | 2 | 40 | 0.5506098 | 3.936954 | 39.95065 | 39.37269 | 160.723 | 145.5144 | 3.242493e-05 | 0.1845101 | 0 | 0 | 0
17056 | 610432.8 | 2010-11-18 12:18 | 1530.781 | 2 | 40 | 0.5502474 | 3.938249 | 39.95524 | 39.37269 | 160.7411 | 145.5144 | 0 | 0.1845101 | 0 | 0 | 0
17057 | 610462.8 | 2010-11-18 12:18 | 1560.797 | 2 | 40 | 0.5506098 | 3.939706 | 39.95983 | 39.37269 | 160.7592 | 145.5144 | 3.237724e-05 | 0.1845101 | 0 | 0 | 0
17058 | 610492.8 | 2010-11-18 12:19 | 1590.812 | 2 | 40 | 0.5504286 | 3.94084 | 39.96442 | 39.37269 | 160.7772 | 145.5144 | 3.237724e-05 | 0.1845101 | 0 | 0 | 0
17059 | 610522.9 | 2010-11-18 12:19 | 1620.827 | 2 | 40 | 0.5507911 | 3.942297 | 39.96901 | 39.37269 | 160.7953 | 145.5144 | 9.713173e-05 | 0.1845101 | 0 | 0 | 0
17060 | 610552.9 | 2010-11-18 12:20 | 1650.842 | 2 | 40 | 0.5504286 | 3.943268 | 39.9736 | 39.37269 | 160.8134 | 145.5144 | 3.237724e-05 | 0.1845101 | 0 | 0 | 0
17061 | 610582.9 | 2010-11-18 12:20 | 1680.858 | 2 | 40 | 0.5506098 | 3.944401 | 39.97819 | 39.37269 | 160.8315 | 145.5144 | 0 | 0.1845101 | 0 | 0 | 0
17062 | 610612.9 | 2010-11-18 12:21 | 1710.873 | 2 | 40 | 0.5504286 | 3.945696 | 39.98278 | 39.37269 | 160.8496 | 145.5144 | 3.237724e-05 | 0.1845101 | 0 | 0 | 0
17063 | 610642.9 | 2010-11-18 12:21 | 1740.888 | 2 | 40 | 0.5506098 | 3.94683 | 39.98737 | 39.37269 | 160.8678 | 145.5144 | 6.480217e-05 | 0.1845101 | 0 | 0 | 0
17064 | 610672.9 | 2010-11-18 12:22 | 1770.904 | 2 | 40 | 0.5504286 | 3.947963 | 39.99196 | 39.37269 | 160.8859 | 145.5144 | 0 | 0.1845101 | 0 | 0 | 0
17065 | 610703 | 2010-11-18 12:22 | 1800.919 | 2 | 40 | 0.5504286 | 3.949258 | 39.99655 | 39.37269 | 160.904 | 145.5144 | 3.237724e-05 | 0.1845101 | 0 | 0 | 0
17066 | 610733 | 2010-11-18 12:23 | 1830.935 | 2 | 40 | 0.5504286 | 3.950391 | 40.00114 | 39.37269 | 160.9221 | 145.5144 | 6.475449e-05 | 0.1845101 | 0 | 0 | 0
17067 | 610763 | 2010-11-18 12:23 | 1860.95 | 2 | 40 | 0.5506098 | 3.951686 | 40.00573 | 39.37269 | 160.9403 | 145.5144 | 3.237724e-05 | 0.1845101 | 0 | 0 | 0
17068 | 610793 | 2010-11-18 12:24 | 1890.965 | 2 | 40 | 0.5504286 | 3.952819 | 40.01032 | 39.37269 | 160.9584 | 145.5144 | 6.475449e-05 | 0.1845101 | 0 | 0 | 0
17069 | 610823 | 2010-11-18 12:24 | 1920.98 | 2 | 40 | 0.5504286 | 3.953953 | 40.01491 | 39.37269 | 160.9765 | 145.5144 | 3.237724e-05 | 0.1845101 | 0 | 0 | 0
17070 | 610853 | 2010-11-18 12:25 | 1950.996 | 2 | 40 | 0.5506098 | 3.955086 | 40.0195 | 39.37269 | 160.9947 | 145.5144 | -3.237724e-05 | 0.1845101 | 0 | 0 | 0
17071 | 610883 | 2010-11-18 12:25 | 1981.011 | 2 | 40 | 0.5506098 | 3.956543 | 40.02409 | 39.37269 | 161.0129 | 145.5144 | 6.480217e-05 | 0.1845101 | 0 | 0 | 0
17072 | 610913.1 | 2010-11-18 12:26 | 2011.029 | 2 | 40 | 0.5504286 | 3.957676 | 40.02868 | 39.37269 | 161.031 | 145.5144 | 6.475449e-05 | 0.1845101 | 0 | 0 | 0
17073 | 610943.1 | 2010-11-18 12:26 | 2041.042 | 2 | 40 | 0.5504286 | 3.958971 | 40.03327 | 39.37269 | 161.0492 | 145.5144 | 6.475449e-05 | 0.1845101 | 0 | 0 | 0
17074 | 610973.1 | 2010-11-18 12:27 | 2071.057 | 2 | 40 | 0.5504286 | 3.960104 | 40.03786 | 39.37269 | 161.0674 | 145.5144 | 0 | 0.1845101 | 0 | 0 | 0
17075 | 611003.1 | 2010-11-18 12:27 | 2101.072 | 2 | 40 | 0.5506098 | 3.9614 | 40.04245 | 39.37269 | 161.0855 | 145.5144 | 6.475449e-05 | 0.1845101 | 0 | 0 | 0
17076 | 611033.1 | 2010-11-18 12:28 | 2131.087 | 2 | 40 | 0.5504286 | 3.962695 | 40.04704 | 39.37269 | 161.1037 | 145.5144 | 6.475449e-05 | 0.1845101 | 0 | 0 | 0
17077 | 611063.1 | 2010-11-18 12:28 | 2161.103 | 2 | 40 | 0.5506098 | 3.96399 | 40.05163 | 39.37269 | 161.1219 | 145.5144 | 6.475449e-05 | 0.1845101 | 0 | 0 | 0
17078 | 611093.2 | 2010-11-18 12:29 | 2191.118 | 2 | 40 | 0.5506098 | 3.965285 | 40.05622 | 39.37269 | 161.1401 | 145.5144 | 3.237724e-05 | 0.1845101 | 0 | 0 | 0
17079 | 611123.2 | 2010-11-18 12:29 | 2221.133 | 2 | 40 | 0.5506098 | 3.96658 | 40.06081 | 39.37269 | 161.1583 | 145.5144 | 3.237724e-05 | 0.1845101 | 0 | 0 | 0
17080 | 611153.2 | 2010-11-18 12:30 | 2251.149 | 2 | 40 | 0.5506098 | 3.967875 | 40.0654 | 39.37269 | 161.1765 | 145.5144 | 3.237724e-05 | 0.1845101 | 0 | 0 | 0
17081 | 611183.2 | 2010-11-18 12:30 | 2281.164 | 2 | 40 | 0.5504286 | 3.969008 | 40.06999 | 39.37269 | 161.1947 | 145.5144 | 3.237724e-05 | 0.1845101 | 0 | 0 | 0
17082 | 611213.2 | 2010-11-18 12:31 | 2311.179 | 2 | 40 | 0.5504286 | 3.970465 | 40.07458 | 39.37269 | 161.213 | 145.5144 | 3.237724e-05 | 0.1845101 | 0 | 0 | 0
17083 | 611243.2 | 2010-11-18 12:31 | 2341.195 | 2 | 40 | 0.5504286 | 3.971761 | 40.07917 | 39.37269 | 161.2312 | 145.5144 | 3.237724e-05 | 0.1845101 | 0 | 0 | 0
17084 | 611273.2 | 2010-11-18 12:32 | 2371.21 | 2 | 40 | 0.5506098 | 3.973217 | 40.08376 | 39.37269 | 161.2494 | 145.5144 | 3.237724e-05 | 0.1845101 | 0 | 0 | 0
17085 | 611303.3 | 2010-11-18 12:32 | 2401.225 | 2 | 40 | 0.5502474 | 3.974351 | 40.08835 | 39.37269 | 161.2677 | 145.5144 | -3.237724e-05 | 0.1845101 | 0 | 0 | 0
17086 | 611333.3 | 2010-11-18 12:33 | 2431.241 | 2 | 40 | 0.5502474 | 3.975808 | 40.09294 | 39.37269 | 161.2859 | 145.5144 | 0 | 0.1845101 | 0 | 0 | 0
17087 | 611363.3 | 2010-11-18 12:33 | 2461.256 | 2 | 40 | 0.5506098 | 3.977589 | 40.09753 | 39.37269 | 161.3041 | 145.5144 | 9.713173e-05 | 0.1845101 | 0 | 0 | 0
17088 | 611393.3 | 2010-11-18 12:34 | 2491.271 | 2 | 40 | 0.5504286 | 3.978884 | 40.10212 | 39.37269 | 161.3224 | 145.5144 | 3.237724e-05 | 0.1845101 | 0 | 0 | 0
17089 | 611423.3 | 2010-11-18 12:34 | 2521.287 | 2 | 40 | 0.5506098 | 3.980179 | 40.1067 | 39.37269 | 161.3407 | 145.5144 | 3.237724e-05 | 0.1845101 | 0 | 0 | 0
17090 | 611453.3 | 2010-11-18 12:35 | 2551.302 | 2 | 40 | 0.5504286 | 3.981636 | 40.11129 | 39.37269 | 161.3589 | 145.5144 | 6.475449e-05 | 0.1845101 | 0 | 0 | 0
17091 | 611483.4 | 2010-11-18 12:35 | 2581.317 | 2 | 40 | 0.5504286 | 3.982931 | 40.11588 | 39.37269 | 161.3772 | 145.5144 | 3.237724e-05 | 0.1845101 | 0 | 0 | 0
17092 | 611513.4 | 2010-11-18 12:36 | 2611.333 | 2 | 40 | 0.5504286 | 3.98455 | 40.12047 | 39.37269 | 161.3955 | 145.5144 | 6.475449e-05 | 0.1845101 | 0 | 0 | 0
17093 | 611543.4 | 2010-11-18 12:36 | 2641.348 | 2 | 40 | 0.5506098 | 3.986007 | 40.12506 | 39.37269 | 161.4138 | 145.5144 | 6.475449e-05 | 0.1845101 | 0 | 0 | 0
17094 | 611573.4 | 2010-11-18 12:37 | 2671.363 | 2 | 40 | 0.5506098 | 3.987302 | 40.12965 | 39.37269 | 161.4321 | 145.5144 | 0 | 0.1845101 | 0 | 0 | 0
17095 | 611603.4 | 2010-11-18 12:37 | 2701.378 | 2 | 40 | 0.5506098 | 3.988921 | 40.13424 | 39.37269 | 161.4504 | 145.5144 | 3.237724e-05 | 0.1845101 | 0 | 0 | 0
17096 | 611633.4 | 2010-11-18 12:38 | 2731.394 | 2 | 40 | 0.5504286 | 3.990216 | 40.13883 | 39.37269 | 161.4687 | 145.5144 | 3.237724e-05 | 0.1845101 | 0 | 0 | 0
17097 | 611663.4 | 2010-11-18 12:38 | 2761.409 | 2 | 40 | 0.5504286 | 3.991673 | 40.14342 | 39.37269 | 161.487 | 145.5144 | 0 | 0.1845101 | 0 | 0 | 0
17098 | 611693.5 | 2010-11-18 12:39 | 2791.424 | 2 | 40 | 0.5504286 | 3.993292 | 40.14801 | 39.37269 | 161.5053 | 145.5144 | 3.237724e-05 | 0.1845101 | 0 | 0 | 0
17099 | 611723.5 | 2010-11-18 12:39 | 2821.44 | 2 | 40 | 0.5506098 | 3.994749 | 40.1526 | 39.37269 | 161.5237 | 145.5144 | 6.475449e-05 | 0.1845101 | 0 | 0 | 0
17100 | 611753.5 | 2010-11-18 12:40 | 2851.455 | 2 | 40 | 0.5504286 | 3.996206 | 40.15719 | 39.37269 | 161.542 | 145.5144 | 3.237724e-05 | 0.1845101 | 0 | 0 | 0
17101 | 611783.5 | 2010-11-18 12:40 | 2881.47 | 2 | 40 | 0.5504286 | 3.997663 | 40.16178 | 39.37269 | 161.5604 | 145.5144 | 0 | 0.1845101 | 0 | 0 | 0
17102 | 611813.5 | 2010-11-18 12:41 | 2911.486 | 2 | 40 | 0.5504286 | 3.99912 | 40.16637 | 39.37269 | 161.5787 | 145.5144 | 0 | 0.1845101 | 0 | 0 | 0
17103 | 611843.5 | 2010-11-18 12:41 | 2941.501 | 2 | 40 | 0.5506098 | 4.000739 | 40.17096 | 39.37269 | 161.5971 | 145.5144 | 3.242493e-05 | 0.1845101 | 0 | 0 | 0
17104 | 611873.6 | 2010-11-18 12:42 | 2971.517 | 2 | 40 | 0.5506098 | 4.002358 | 40.17555 | 39.37269 | 161.6154 | 145.5144 | 6.475449e-05 | 0.1845101 | 0 | 0 | 0
17105 | 611903.6 | 2010-11-18 12:42 | 3001.532 | 2 | 40 | 0.5506098 | 4.003977 | 40.18014 | 39.37269 | 161.6338 | 145.5144 | 6.475449e-05 | 0.1845101 | 0 | 0 | 0
17106 | 611933.6 | 2010-11-18 12:43 | 3031.547 | 2 | 40 | 0.5504286 | 4.005434 | 40.18473 | 39.37269 | 161.6522 | 145.5144 | 0 | 0.1845101 | 0 | 0 | 0
17107 | 611963.6 | 2010-11-18 12:43 | 3061.562 | 2 | 40 | 0.5506098 | 4.007376 | 40.18932 | 39.37269 | 161.6706 | 145.5144 | 6.475449e-05 | 0.1845101 | 0 | 0 | 0
17108 | 611993.6 | 2010-11-18 12:44 | 3091.578 | 2 | 40 | 0.5504286 | 4.008671 | 40.19391 | 39.37269 | 161.689 | 145.5144 | 0 | 0.1845101 | 0 | 0 | 0
17109 | 612023.6 | 2010-11-18 12:44 | 3121.593 | 2 | 40 | 0.5504286 | 4.010452 | 40.1985 | 39.37269 | 161.7074 | 145.5144 | 6.475449e-05 | 0.1845101 | 0 | 0 | 0
17110 | 612053.6 | 2010-11-18 12:45 | 3151.608 | 2 | 40 | 0.5504286 | 4.012071 | 40.20309 | 39.37269 | 161.7258 | 145.5144 | 6.475449e-05 | 0.1845101 | 0 | 0 | 0
17111 | 612083.7 | 2010-11-18 12:45 | 3181.624 | 2 | 40 | 0.5504286 | 4.01369 | 40.20768 | 39.37269 | 161.7442 | 145.5144 | 6.475449e-05 | 0.1845101 | 0 | 0 | 0
17112 | 612113.7 | 2010-11-18 12:46 | 3211.639 | 2 | 40 | 0.5506098 | 4.015309 | 40.21227 | 39.37269 | 161.7626 | 145.5144 | 3.232956e-05 | 0.1845101 | 0 | 0 | 0
17113 | 612143.7 | 2010-11-18 12:46 | 3241.654 | 2 | 40 | 0.5504286 | 4.017251 | 40.21686 | 39.37269 | 161.7811 | 145.5144 | 3.232956e-05 | 0.1845101 | 0 | 0 | 0
17114 | 612173.7 | 2010-11-18 12:47 | 3271.67 | 2 | 40 | 0.5506098 | 4.01887 | 40.22145 | 39.37269 | 161.7995 | 145.5144 | 3.232956e-05 | 0.1845101 | 0 | 0 | 0
17115 | 612203.7 | 2010-11-18 12:47 | 3301.685 | 2 | 40 | 0.5506098 | 4.020651 | 40.22604 | 39.37269 | 161.818 | 145.5144 | 3.232956e-05 | 0.1845101 | 0 | 0 | 0
17116 | 612233.7 | 2010-11-18 12:48 | 3331.7 | 2 | 40 | 0.5504286 | 4.022432 | 40.23063 | 39.37269 | 161.8364 | 145.5144 | 6.475449e-05 | 0.1845101 | 0 | 0 | 0
17117 | 612263.8 | 2010-11-18 12:48 | 3361.716 | 2 | 40 | 0.5502474 | 4.024051 | 40.23522 | 39.37269 | 161.8549 | 145.5144 | 0 | 0.1845101 | 0 | 0 | 0
17118 | 612293.8 | 2010-11-18 12:49 | 3391.731 | 2 | 40 | 0.5504286 | 4.025994 | 40.23981 | 39.37269 | 161.8733 | 145.5144 | 6.475449e-05 | 0.1845101 | 0 | 0 | 0
17119 | 612323.8 | 2010-11-18 12:49 | 3421.746 | 2 | 40 | 0.5506098 | 4.028098 | 40.2444 | 39.37269 | 161.8918 | 145.5144 | 6.475449e-05 | 0.1845101 | 0 | 0 | 0
17120 | 612353.8 | 2010-11-18 12:50 | 3451.762 | 2 | 40 | 0.5504286 | 4.029879 | 40.24899 | 39.37269 | 161.9103 | 145.5144 | 6.475449e-05 | 0.1845101 | 0 | 0 | 0
17121 | 612383.8 | 2010-11-18 12:50 | 3481.777 | 2 | 40 | 0.5504286 | 4.03166 | 40.25357 | 39.37269 | 161.9288 | 145.5144 | 9.717941e-05 | 0.1845101 | 0 | 0 | 0
17122 | 612413.8 | 2010-11-18 12:51 | 3511.792 | 2 | 40 | 0.5504286 | 4.033603 | 40.25816 | 39.37269 | 161.9473 | 145.5144 | 6.475449e-05 | 0.1845101 | 0 | 0 | 0
17123 | 612443.8 | 2010-11-18 12:51 | 3541.808 | 2 | 40 | 0.5504286 | 4.035545 | 40.26275 | 39.37269 | 161.9658 | 145.5144 | 3.242493e-05 | 0.1845101 | 0 | 0 | 0
17124 | 612473.9 | 2010-11-18 12:52 | 3571.823 | 2 | 40 | 0.5506098 | 4.03765 | 40.26734 | 39.37269 | 161.9844 | 145.5144 | 6.475449e-05 | 0.1845101 | 0 | 0 | 0
17125 | 612503.9 | 2010-11-18 12:52 | 3601.838 | 2 | 40 | 0.5504286 | 4.039431 | 40.27193 | 39.37269 | 162.0029 | 145.5144 | 3.242493e-05 | 0.1845101 | 0 | 0 | 0
17126 | 612533.9 | 2010-11-18 12:53 | 3631.854 | 2 | 40 | 0.5504286 | 4.041535 | 40.27652 | 39.37269 | 162.0215 | 145.5144 | 3.242493e-05 | 0.1845101 | 0 | 0 | 0
17127 | 612563.9 | 2010-11-18 12:53 | 3661.869 | 2 | 40 | 0.5504286 | 4.04364 | 40.28111 | 39.37269 | 162.04 | 145.5144 | 6.475449e-05 | 0.1845101 | 0 | 0 | 0
17128 | 612593.9 | 2010-11-18 12:54 | 3691.884 | 2 | 40 | 0.5504286 | 4.045744 | 40.2857 | 39.37269 | 162.0586 | 145.5144 | 6.475449e-05 | 0.1845101 | 0 | 0 | 0
17129 | 612623.9 | 2010-11-18 12:54 | 3721.9 | 2 | 40 | 0.5502474 | 4.047687 | 40.29029 | 39.37269 | 162.0771 | 145.5144 | 0 | 0.1845101 | 0 | 0 | 0
17130 | 612654 | 2010-11-18 12:55 | 3751.915 | 2 | 40 | 0.5506098 | 4.049792 | 40.29488 | 39.37269 | 162.0957 | 145.5144 | 6.475449e-05 | 0.1845101 | 0 | 0 | 0
17131 | 612684 | 2010-11-18 12:55 | 3781.93 | 2 | 40 | 0.5504286 | 4.051896 | 40.29947 | 39.37269 | 162.1143 | 145.5144 | 6.475449e-05 | 0.1845101 | 0 | 0 | 0
17132 | 612714 | 2010-11-18 12:56 | 3811.946 | 2 | 40 | 0.5504286 | 4.054163 | 40.30406 | 39.37269 | 162.1329 | 145.5144 | 6.475449e-05 | 0.1845101 | 0 | 0 | 0
17133 | 612744 | 2010-11-18 12:56 | 3841.961 | 2 | 40 | 0.5504286 | 4.056267 | 40.30865 | 39.37269 | 162.1515 | 145.5144 | 3.242493e-05 | 0.1845101 | 0 | 0 | 0
17134 | 612774 | 2010-11-18 12:57 | 3871.976 | 2 | 40 | 0.5504286 | 4.058534 | 40.31324 | 39.37269 | 162.1702 | 145.5144 | 6.475449e-05 | 0.1845101 | 0 | 0 | 0
17135 | 612804 | 2010-11-18 12:57 | 3901.992 | 2 | 40 | 0.5507911 | 4.0608 | 40.31783 | 39.37269 | 162.1888 | 145.5144 | 6.475449e-05 | 0.1845101 | 0 | 0 | 0
17136 | 612834 | 2010-11-18 12:58 | 3932.01 | 2 | 40 | 0.5504286 | 4.062905 | 40.32242 | 39.37269 | 162.2074 | 145.5144 | 9.717941e-05 | 0.1845101 | 0 | 0 | 0
17137 | 612864.1 | 2010-11-18 12:58 | 3962.022 | 2 | 40 | 0.5502474 | 4.065009 | 40.32701 | 39.37269 | 162.2261 | 145.5144 | 3.232956e-05 | 0.1845101 | 0 | 0 | 0
17138 | 612894.1 | 2010-11-18 12:59 | 3992.037 | 2 | 40 | 0.5506098 | 4.067599 | 40.3316 | 39.37269 | 162.2447 | 145.5144 | 6.475449e-05 | 0.1845101 | 0 | 0 | 0
17139 | 612924.1 | 2010-11-18 12:59 | 4022.053 | 2 | 40 | 0.5504286 | 4.069704 | 40.33619 | 39.37269 | 162.2634 | 145.5144 | 6.475449e-05 | 0.1845101 | 0 | 0 | 0
17140 | 612954.1 | 2010-11-18 13:00 | 4052.068 | 2 | 40 | 0.5506098 | 4.072133 | 40.34078 | 39.37269 | 162.2821 | 145.5144 | 6.475449e-05 | 0.1845101 | 0 | 0 | 0
17141 | 612984.1 | 2010-11-18 13:00 | 4082.083 | 2 | 40 | 0.5504286 | 4.074237 | 40.34537 | 39.37269 | 162.3008 | 145.5144 | 3.232956e-05 | 0.1845101 | 0 | 0 | 0
17142 | 613014.1 | 2010-11-18 13:01 | 4112.099 | 2 | 40 | 0.5506098 | 4.076989 | 40.34996 | 39.37269 | 162.3195 | 145.5144 | 6.475449e-05 | 0.1845101 | 0 | 0 | 0
17143 | 613044.2 | 2010-11-18 13:01 | 4142.114 | 2 | 40 | 0.5504286 | 4.079256 | 40.35455 | 39.37269 | 162.3382 | 145.5144 | 6.475449e-05 | 0.1845101 | 0 | 0 | 0
17144 | 613074.2 | 2010-11-18 13:02 | 4172.129 | 2 | 40 | 0.5504286 | 4.081684 | 40.35914 | 39.37269 | 162.3569 | 145.5144 | 6.475449e-05 | 0.1845101 | 0 | 0 | 0
17145 | 613104.2 | 2010-11-18 13:02 | 4202.145 | 2 | 40 | 0.5506098 | 4.084274 | 40.36373 | 39.37269 | 162.3757 | 145.5144 | 6.475449e-05 | 0.1845101 | 0 | 0 | 0
17146 | 613134.2 | 2010-11-18 13:03 | 4232.16 | 2 | 40 | 0.5504286 | 4.086702 | 40.36832 | 39.37269 | 162.3944 | 145.5144 | 6.475449e-05 | 0.1845101 | 0 | 0 | 0
17147 | 613164.2 | 2010-11-18 13:03 | 4262.175 | 2 | 40 | 0.5506098 | 4.089293 | 40.3729 | 39.37269 | 162.4132 | 145.5144 | 6.475449e-05 | 0.1845101 | 0 | 0 | 0
17148 | 613194.2 | 2010-11-18 13:04 | 4292.191 | 2 | 40 | 0.5504286 | 4.091721 | 40.37749 | 39.37269 | 162.432 | 145.5144 | 6.475449e-05 | 0.1845101 | 0 | 0 | 0
17149 | 613224.2 | 2010-11-18 13:04 | 4322.206 | 2 | 40 | 0.5504286 | 4.094473 | 40.38208 | 39.37269 | 162.4508 | 145.5144 | 6.475449e-05 | 0.1845101 | 0 | 0 | 0
17150 | 613254.3 | 2010-11-18 13:05 | 4352.221 | 2 | 40 | 0.5506098 | 4.096901 | 40.38667 | 39.37269 | 162.4696 | 145.5144 | 3.232956e-05 | 0.1845101 | 0 | 0 | 0
17151 | 613284.3 | 2010-11-18 13:05 | 4382.237 | 2 | 40 | 0.5504286 | 4.099492 | 40.39126 | 39.37269 | 162.4884 | 145.5144 | 9.717941e-05 | 0.1845101 | 0 | 0 | 0
17152 | 613314.3 | 2010-11-18 13:06 | 4412.252 | 2 | 40 | 0.5504286 | 4.102244 | 40.39585 | 39.37269 | 162.5072 | 145.5144 | 3.232956e-05 | 0.1845101 | 0 | 0 | 0
17153 | 613344.3 | 2010-11-18 13:06 | 4442.267 | 2 | 40 | 0.5506098 | 4.104996 | 40.40044 | 39.37269 | 162.526 | 145.5144 | 6.475449e-05 | 0.1845101 | 0 | 0 | 0
17154 | 613374.3 | 2010-11-18 13:07 | 4472.283 | 2 | 40 | 0.5504286 | 4.107749 | 40.40503 | 39.37269 | 162.5449 | 145.5144 | 9.717941e-05 | 0.1845101 | 0 | 0 | 0
17155 | 613404.3 | 2010-11-18 13:07 | 4502.298 | 2 | 40 | 0.5502474 | 4.110339 | 40.40962 | 39.37269 | 162.5637 | 145.5144 | 6.475449e-05 | 0.1845101 | 0 | 0 | 0
17156 | 613434.3 | 2010-11-18 13:08 | 4532.313 | 2 | 40 | 0.5504286 | 4.113253 | 40.41421 | 39.37269 | 162.5826 | 145.5144 | 9.717941e-05 | 0.1845101 | 0 | 0 | 0
17157 | 613464.4 | 2010-11-18 13:08 | 4562.329 | 2 | 40 | 0.5504286 | 4.116167 | 40.4188 | 39.37269 | 162.6015 | 145.5144 | 6.475449e-05 | 0.1845101 | 0 | 0 | 0
17158 | 613494.4 | 2010-11-18 13:09 | 4592.344 | 2 | 40 | 0.5504286 | 4.118757 | 40.42339 | 39.37269 | 162.6204 | 145.5144 | 3.232956e-05 | 0.1845101 | 0 | 0 | 0
17159 | 613524.4 | 2010-11-18 13:09 | 4622.359 | 2 | 40 | 0.5504286 | 4.121509 | 40.42798 | 39.37269 | 162.6393 | 145.5144 | 3.242493e-05 | 0.1845101 | 0 | 0 | 0
17160 | 613554.4 | 2010-11-18 13:10 | 4652.375 | 2 | 40 | 0.5504286 | 4.124423 | 40.43257 | 39.37269 | 162.6582 | 145.5144 | 9.717941e-05 | 0.1845101 | 0 | 0 | 0
17161 | 613584.4 | 2010-11-18 13:10 | 4682.39 | 2 | 40 | 0.5504286 | 4.127499 | 40.43716 | 39.37269 | 162.6771 | 145.5144 | 0.0001296043 | 0.1845101 | 0 | 0 | 0
17162 | 613614.4 | 2010-11-18 13:11 | 4712.405 | 2 | 40 | 0.5504286 | 4.130413 | 40.44175 | 39.37269 | 162.6961 | 145.5144 | 0.000129509 | 0.1845101 | 0 | 0 | 0
17163 | 613644.5 | 2010-11-18 13:11 | 4742.421 | 2 | 40 | 0.5504286 | 4.133165 | 40.44634 | 39.37269 | 162.7151 | 145.5144 | 6.475449e-05 | 0.1845101 | 0 | 0 | 0
17164 | 613674.5 | 2010-11-18 13:12 | 4772.436 | 2 | 40 | 0.5504286 | 4.136241 | 40.45093 | 39.37269 | 162.734 | 145.5144 | 6.475449e-05 | 0.1845101 | 0 | 0 | 0
17165 | 613704.5 | 2010-11-18 13:12 | 4802.451 | 2 | 40 | 0.5506098 | 4.139155 | 40.45552 | 39.37269 | 162.753 | 145.5144 | 6.475449e-05 | 0.1845101 | 0 | 0 | 0
17166 | 613734.5 | 2010-11-18 13:13 | 4832.466 | 2 | 40 | 0.5504286 | 4.142231 | 40.46011 | 39.37269 | 162.772 | 145.5144 | 6.475449e-05 | 0.1845101 | 0 | 0 | 0
17167 | 613764.5 | 2010-11-18 13:13 | 4862.482 | 2 | 40 | 0.5502474 | 4.145145 | 40.4647 | 39.37269 | 162.791 | 145.5144 | 9.717941e-05 | 0.1845101 | 0 | 0 | 0
17168 | 613794.5 | 2010-11-18 13:14 | 4892.497 | 2 | 40 | 0.5504286 | 4.148383 | 40.46928 | 39.37269 | 162.8101 | 145.5144 | 9.708405e-05 | 0.1845101 | 0 | 0 | 0
17169 | 613824.5 | 2010-11-18 13:14 | 4922.513 | 2 | 40 | 0.5504286 | 4.151459 | 40.47387 | 39.37269 | 162.8291 | 145.5144 | 6.475449e-05 | 0.1845101 | 0 | 0 | 0
17170 | 613854.6 | 2010-11-18 13:15 | 4952.528 | 2 | 40 | 0.5506098 | 4.154696 | 40.47846 | 39.37269 | 162.8482 | 145.5144 | 9.717941e-05 | 0.1845101 | 0 | 0 | 0
17171 | 613884.6 | 2010-11-18 13:15 | 4982.528 | 2 | 40 | 0.5506098 | 4.157773 | 40.48305 | 39.37269 | 162.8672 | 145.5144 | 9.717941e-05 | 0.1845101 | 0 | 0 | 0
17172 | 613914.6 | 2010-11-18 13:16 | 5012.543 | 2 | 40 | 0.5506098 | 4.16101 | 40.48764 | 39.37269 | 162.8863 | 145.5144 | 9.717941e-05 | 0.1845101 | 0 | 0 | 0
17173 | 613944.6 | 2010-11-18 13:16 | 5042.558 | 2 | 40 | 0.5504286 | 4.164086 | 40.49223 | 39.37269 | 162.9054 | 145.5144 | 6.475449e-05 | 0.1845101 | 0 | 0 | 0
17174 | 613974.6 | 2010-11-18 13:17 | 5072.573 | 2 | 40 | 0.5504286 | 4.167324 | 40.49682 | 39.37269 | 162.9246 | 145.5144 | 9.717941e-05 | 0.1845101 | 0 | 0 | 0
17175 | 614004.6 | 2010-11-18 13:17 | 5102.589 | 2 | 40 | 0.5506098 | 4.170562 | 40.50141 | 39.37269 | 162.9437 | 145.5144 | 9.717941e-05 | 0.1845101 | 0 | 0 | 0
17176 | 614034.6 | 2010-11-18 13:18 | 5132.604 | 2 | 40 | 0.5504286 | 4.1738 | 40.506 | 39.37269 | 162.9628 | 145.5144 | 9.717941e-05 | 0.1845101 | 0 | 0 | 0
17177 | 614064.7 | 2010-11-18 13:18 | 5162.619 | 2 | 40 | 0.5504286 | 4.177037 | 40.51059 | 39.37269 | 162.982 | 145.5144 | 3.232956e-05 | 0.1845101 | 0 | 0 | 0
17178 | 614094.7 | 2010-11-18 13:19 | 5192.635 | 2 | 40 | 0.5506098 | 4.180437 | 40.51518 | 39.37269 | 163.0012 | 145.5144 | 9.717941e-05 | 0.1845101 | 0 | 0 | 0
17179 | 614124.7 | 2010-11-18 13:19 | 5222.65 | 2 | 40 | 0.5504286 | 4.183836 | 40.51977 | 39.37269 | 163.0204 | 145.5144 | 6.475449e-05 | 0.1845101 | 0 | 0 | 0
17180 | 614154.7 | 2010-11-18 13:20 | 5252.665 | 2 | 40 | 0.5504286 | 4.187075 | 40.52436 | 39.37269 | 163.0396 | 145.5144 | 9.717941e-05 | 0.1845101 | 0 | 0 | 0
17181 | 614184.7 | 2010-11-18 13:20 | 5282.681 | 2 | 40 | 0.5506098 | 4.190636 | 40.52895 | 39.37269 | 163.0588 | 145.5144 | 9.717941e-05 | 0.1845101 | 0 | 0 | 0
17182 | 614214.7 | 2010-11-18 13:21 | 5312.696 | 2 | 40 | 0.5506098 | 4.194036 | 40.53354 | 39.37269 | 163.0781 | 145.5144 | 9.708405e-05 | 0.1845101 | 0 | 0 | 0
17183 | 614244.7 | 2010-11-18 13:21 | 5342.711 | 2 | 40 | 0.5504286 | 4.197598 | 40.53813 | 39.37269 | 163.0973 | 145.5144 | 0.000129509 | 0.1845101 | 0 | 0 | 0
17184 | 614265.2 | 2010-11-18 13:21 | 5363.18 | 2 | 40 | 0.5506098 | 4.200026 | 40.54126 | 39.37269 | 163.1105 | 145.5144 | 0.000129509 | 0.1845101 | 0 | 0 | 0
17185 | 614295.2 | 2010-11-18 13:22 | 30.01545 | 3 | 40 | 0 | 4.067114 | 40.54126 | 39.37269 | 163.1105 | 145.5144 | -0.0004209518 | 0.1845101 | 0 | 0 | 0
17186 | 614325.3 | 2010-11-18 13:22 | 60.03067 | 3 | 40 | 0 | 4.056915 | 40.54126 | 39.37269 | 163.1105 | 145.5144 | -0.000226593 | 0.1845101 | 0 | 0 | 0
17187 | 614355.3 | 2010-11-18 13:23 | 90.04596 | 3 | 40 | 0 | 4.051249 | 40.54126 | 39.37269 | 163.1105 | 145.5144 | -0.0001619339 | 0.1845101 | 0 | 0 | 0
17188 | 614385.2 | 2010-11-18 13:23 | 120.0145 | 3 | 40 | 0 | 4.047687 | 40.54126 | 39.37269 | 163.1105 | 145.5144 | -6.475449e-05 | 0.1845101 | 0 | 0 | 0
17189 | 614385.3 | 2010-11-18 13:24 | 2.741844065e-06 | 4 | 40 | 0.7907042 | 4.200349 | 40.54126 | 39.37269 | 163.1105 | 145.5144 | 0 | 0.1845101 | 0 | 0 | 0
17190 | 614388.7 | 2010-11-18 13:24 | 3.422043 | 4 | 40 | 0.7406921 | 4.200511 | 40.54198 | 39.37269 | 163.1135 | 145.5144 | 3.242493e-05 | 0.1845101 | 0 | 0 | 0
17191 | 614396.8 | 2010-11-18 13:24 | 11.4844 | 4 | 40 | 0.6904988 | 4.200349 | 40.54357 | 39.37269 | 163.1202 | 145.5144 | 0 | 0.1845101 | 0 | 0 | 0
17192 | 614409.9 | 2010-11-18 13:24 | 24.62476 | 4 | 40 | 0.6404867 | 4.200511 | 40.546 | 39.37269 | 163.1304 | 145.5144 | 3.242493e-05 | 0.1845101 | 0 | 0 | 0
17193 | 614430.5 | 2010-11-18 13:24 | 45.23392 | 4 | 40 | 0.5904745 | 4.200349 | 40.54951 | 39.37269 | 163.1451 | 145.5144 | -3.242493e-05 | 0.1845101 | 0 | 0 | 0
17194 | 614467.2 | 2010-11-18 13:25 | 81.96793 | 4 | 40 | 0.5402813 | 4.200511 | 40.55526 | 39.37269 | 163.1693 | 145.5144 | 0 | 0.1845101 | 0 | 0 | 0
17195 | 614541.9 | 2010-11-18 13:26 | 156.6234 | 4 | 40 | 0.4902692 | 4.200349 | 40.56588 | 39.37269 | 163.2139 | 145.5144 | -3.242493e-05 | 0.1845101 | 0 | 0 | 0
17196 | 614668.4 | 2010-11-18 13:28 | 283.0908 | 4 | 40 | 0.4400759 | 4.200349 | 40.58219 | 39.37269 | 163.2824 | 145.5144 | 0 | 0.1845101 | 0 | 0 | 0
17197 | 614827.5 | 2010-11-18 13:31 | 442.1985 | 4 | 40 | 0.3900638 | 4.200349 | 40.60053 | 39.37269 | 163.3594 | 145.5144 | 0 | 0.1845101 | 0 | 0 | 0
17198 | 615011.2 | 2010-11-18 13:34 | 625.9311 | 4 | 40 | 0.3400517 | 4.200511 | 40.61914 | 39.37269 | 163.4376 | 145.5144 | 0 | 0.1845101 | 0 | 0 | 0
17199 | 615224.4 | 2010-11-18 13:37 | 839.132 | 4 | 40 | 0.2900395 | 4.200511 | 40.63779 | 39.37269 | 163.5159 | 145.5144 | 0 | 0.1845101 | 0 | 0 | 0
17200 | 615479.7 | 2010-11-18 13:42 | 1094.426 | 4 | 40 | 0.2400274 | 4.200349 | 40.65655 | 39.37269 | 163.5947 | 145.5144 | 0 | 0.1845101 | 0 | 0 | 0
17201 | 615790 | 2010-11-18 13:47 | 1404.704 | 4 | 40 | 0.1900153 | 4.200511 | 40.67503 | 39.37269 | 163.6724 | 145.5144 | 0 | 0.1845101 | 0 | 0 | 0
17202 | 616197.2 | 2010-11-18 13:54 | 1811.965 | 4 | 40 | 0.1400032 | 4.200349 | 40.6936 | 39.37269 | 163.7504 | 145.5144 | 0 | 0.1845101 | 0 | 0 | 0
17203 | 616791.3 | 2010-11-18 14:04 | 2406.022 | 4 | 40 | 0.08980994 | 4.200511 | 40.71231 | 39.37269 | 163.8289 | 145.5144 | 0 | 0.1845101 | 0 | 0 | 0
17204 | 617634.9 | 2010-11-18 14:18 | 3249.622 | 4 | 40 | 0.04994522 | 4.200511 | 40.72829 | 39.37269 | 163.8961 | 145.5144 | 3.242493e-05 | 0.1845101 | 0 | 0 | 0
17205 | 617664.9 | 2010-11-18 14:18 | 30.01537 | 5 | 40 | 0 | 4.188531 | 40.72829 | 39.37269 | 163.8961 | 145.5144 | -3.242493e-05 | 0.1845101 | 0 | 0 | 0
17206 | 617694.9 | 2010-11-18 14:19 | 60.01505 | 5 | 40 | 0 | 4.187236 | 40.72829 | 39.37269 | 163.8961 | 145.5144 | -3.242493e-05 | 0.1845101 | 0 | 0 | 0
17207 | 617695.1 | 2010-11-18 14:19 | 0.1875015 | 6 | 40 | 0.000657927 | 4.187075 | 40.72829 | 39.37269 | 163.8961 | 145.5144 | 0 | 0.1796546 | 0 | 0 | 0
17208 | 617695.1 | 2010-11-18 14:19 | 2.786956673e-06 | 7 | 40 | -0.5496564 | 4.08136 | 40.72829 | 39.37269 | 163.8961 | 145.5144 | 0 | 0.1796546 | 0 | 0 | 0
17209 | 617725.1 | 2010-11-18 14:19 | 30.01541 | 7 | 40 | -0.5498376 | 4.048658 | 40.72829 | 39.37728 | 163.8961 | 145.533 | -0.0004532814 | 0.1796546 | 0 | 0 | 0
17210 | 617755.1 | 2010-11-18 14:20 | 60.0358 | 7 | 40 | -0.5496564 | 4.034088 | 40.72829 | 39.38186 | 163.8961 | 145.5515 | -0.000259018 | 0.1796546 | 0 | 0 | 0
17211 | 617785.1 | 2010-11-18 14:20 | 90.04602 | 7 | 40 | -0.5498376 | 4.024213 | 40.72829 | 39.38645 | 163.8961 | 145.57 | -0.0002266884 | 0.1796546 | 0 | 0 | 0
17212 | 617815.1 | 2010-11-18 14:21 | 120.0612 | 7 | 40 | -0.5498376 | 4.016442 | 40.72829 | 39.39103 | 163.8961 | 145.5884 | -0.0001942635 | 0.1796546 | 0 | 0 | 0
17213 | 617845.2 | 2010-11-18 14:21 | 150.0766 | 7 | 40 | -0.5496564 | 4.010291 | 40.72829 | 39.39561 | 163.8961 | 145.6068 | -0.000129509 | 0.1796546 | 0 | 0 | 0
17214 | 617875.2 | 2010-11-18 14:22 | 180.0918 | 7 | 40 | -0.5498376 | 4.004624 | 40.72829 | 39.4002 | 163.8961 | 145.6252 | -0.000129509 | 0.1796546 | 0 | 0 | 0
17215 | 617905.2 | 2010-11-18 14:22 | 210.1073 | 7 | 40 | -0.5494752 | 3.999606 | 40.72829 | 39.40478 | 163.8961 | 145.6435 | -9.708405e-05 | 0.1796546 | 0 | 0 | 0
17216 | 617935.2 | 2010-11-18 14:23 | 240.1225 | 7 | 40 | -0.5496564 | 3.994425 | 40.72829 | 39.40936 | 163.8961 | 145.6618 | -0.0001943111 | 0.1796546 | 0 | 0 | 0
17217 | 617965.2 | 2010-11-18 14:23 | 270.1379 | 7 | 40 | -0.5498376 | 3.990054 | 40.72829 | 39.41395 | 163.8961 | 145.6801 | -0.000129509 | 0.1796546 | 0 | 0 | 0
17218 | 617995.2 | 2010-11-18 14:24 | 300.153 | 7 | 40 | -0.5498376 | 3.985359 | 40.72829 | 39.41853 | 163.8961 | 145.6984 | -0.0001295567 | 0.1796546 | 0 | 0 | 0
17219 | 618025.3 | 2010-11-18 14:24 | 330.1684 | 7 | 40 | -0.5500188 | 3.980988 | 40.72829 | 39.42312 | 163.8961 | 145.7167 | -0.000129509 | 0.1796546 | 0 | 0 | 0
17220 | 618055.3 | 2010-11-18 14:25 | 360.1837 | 7 | 40 | -0.5498376 | 3.976617 | 40.72829 | 39.4277 | 163.8961 | 145.7349 | -0.000129509 | 0.1796546 | 0 | 0 | 0
17221 | 618085.3 | 2010-11-18 14:25 | 390.199 | 7 | 40 | -0.5500188 | 3.97257 | 40.72829 | 39.43228 | 163.8961 | 145.7531 | -9.713173e-05 | 0.1796546 | 0 | 0 | 0
17222 | 618115.3 | 2010-11-18 14:26 | 420.2146 | 7 | 40 | -0.5494752 | 3.968361 | 40.72829 | 39.43687 | 163.8961 | 145.7713 | -6.475449e-05 | 0.1796546 | 0 | 0 | 0
17223 | 618145.3 | 2010-11-18 14:26 | 450.2297 | 7 | 40 | -0.5496564 | 3.964314 | 40.72829 | 39.44145 | 163.8961 | 145.7895 | -6.475449e-05 | 0.1796546 | 0 | 0 | 0
17224 | 618175.3 | 2010-11-18 14:27 | 480.2448 | 7 | 40 | -0.5502 | 3.959943 | 40.72829 | 39.44604 | 163.8961 | 145.8077 | -9.713173e-05 | 0.1796546 | 0 | 0 | 0
17225 | 618205.3 | 2010-11-18 14:27 | 510.2602 | 7 | 40 | -0.5500188 | 3.955895 | 40.72829 | 39.45062 | 163.8961 | 145.8258 | -0.0001295567 | 0.1796546 | 0 | 0 | 0
17226 | 618235.4 | 2010-11-18 14:28 | 540.2755 | 7 | 40 | -0.5498376 | 3.951848 | 40.72829 | 39.4552 | 163.8961 | 145.8439 | -0.000129509 | 0.1796546 | 0 | 0 | 0
17227 | 618265.4 | 2010-11-18 14:28 | 570.2908 | 7 | 40 | -0.5498376 | 3.947639 | 40.72829 | 39.45979 | 163.8961 | 145.862 | -0.0001618862 | 0.1796546 | 0 | 0 | 0
17228 | 618295.4 | 2010-11-18 14:29 | 600.3089 | 7 | 40 | -0.5498376 | 3.943915 | 40.72829 | 39.46437 | 163.8961 | 145.8801 | -6.475449e-05 | 0.1796546 | 0 | 0 | 0
17229 | 618325.4 | 2010-11-18 14:29 | 630.3216 | 7 | 40 | -0.5498376 | 3.939868 | 40.72829 | 39.46895 | 163.8961 | 145.8982 | -9.713173e-05 | 0.1796546 | 0 | 0 | 0
17230 | 618355.4 | 2010-11-18 14:30 | 660.3369 | 7 | 40 | -0.5496564 | 3.935983 | 40.72829 | 39.47354 | 163.8961 | 145.9162 | -9.713173e-05 | 0.1796546 | 0 | 0 | 0
17231 | 618385.4 | 2010-11-18 14:30 | 690.352 | 7 | 40 | -0.5498376 | 3.931936 | 40.72829 | 39.47812 | 163.8961 | 145.9343 | -0.000129509 | 0.1796546 | 0 | 0 | 0
17232 | 618415.5 | 2010-11-18 14:31 | 720.3674 | 7 | 40 | -0.5496564 | 3.92805 | 40.72829 | 39.48271 | 163.8961 | 145.9523 | -6.475449e-05 | 0.1796546 | 0 | 0 | 0
17233 | 618445.5 | 2010-11-18 14:31 | 750.3826 | 7 | 40 | -0.5496564 | 3.924165 | 40.72829 | 39.48729 | 163.8961 | 145.9703 | -9.713173e-05 | 0.1796546 | 0 | 0 | 0
17234 | 618475.5 | 2010-11-18 14:32 | 780.3981 | 7 | 40 | -0.5498376 | 3.920118 | 40.72829 | 39.49187 | 163.8961 | 145.9883 | -0.000129509 | 0.1796546 | 0 | 0 | 0
17235 | 618505.5 | 2010-11-18 14:32 | 810.4134 | 7 | 40 | -0.5498376 | 3.91607 | 40.72829 | 39.49646 | 163.8961 | 146.0062 | -0.000129509 | 0.1796546 | 0 | 0 | 0
17236 | 618535.5 | 2010-11-18 14:33 | 840.4286 | 7 | 40 | -0.5496564 | 3.912509 | 40.72829 | 39.50104 | 163.8961 | 146.0242 | -9.713173e-05 | 0.1796546 | 0 | 0 | 0
17237 | 618565.5 | 2010-11-18 14:33 | 870.444 | 7 | 40 | -0.5498376 | 3.908785 | 40.72829 | 39.50563 | 163.8961 | 146.0421 | -6.475449e-05 | 0.1796546 | 0 | 0 | 0
17238 | 618595.5 | 2010-11-18 14:34 | 900.4593 | 7 | 40 | -0.5498376 | 3.9049 | 40.72829 | 39.51021 | 163.8961 | 146.06 | -6.475449e-05 | 0.1796546 | 0 | 0 | 0
17239 | 618625.6 | 2010-11-18 14:34 | 930.4746 | 7 | 40 | -0.5500188 | 3.901015 | 40.72829 | 39.51479 | 163.8961 | 146.0779 | -9.713173e-05 | 0.1796546 | 0 | 0 | 0
17240 | 618655.6 | 2010-11-18 14:35 | 960.4898 | 7 | 40 | -0.5498376 | 3.897291 | 40.72829 | 39.51938 | 163.8961 | 146.0958 | -9.713173e-05 | 0.1796546 | 0 | 0 | 0
17241 | 618685.6 | 2010-11-18 14:35 | 990.5051 | 7 | 40 | -0.5498376 | 3.893568 | 40.72829 | 39.52396 | 163.8961 | 146.1136 | -9.713173e-05 | 0.1796546 | 0 | 0 | 0
17242 | 618715.6 | 2010-11-18 14:36 | 1020.52 | 7 | 40 | -0.5498376 | 3.889844 | 40.72829 | 39.52854 | 163.8961 | 146.1315 | -9.713173e-05 | 0.1796546 | 0 | 0 | 0
17243 | 618745.6 | 2010-11-18 14:36 | 1050.536 | 7 | 40 | -0.5498376 | 3.886121 | 40.72829 | 39.53313 | 163.8961 | 146.1493 | -9.713173e-05 | 0.1796546 | 0 | 0 | 0
17244 | 618775.6 | 2010-11-18 14:37 | 1080.551 | 7 | 40 | -0.5498376 | 3.882397 | 40.72829 | 39.53771 | 163.8961 | 146.1671 | -0.000129509 | 0.1796546 | 0 | 0 | 0
17245 | 618805.7 | 2010-11-18 14:37 | 1110.566 | 7 | 40 | -0.5498376 | 3.878836 | 40.72829 | 39.5423 | 163.8961 | 146.1849 | -6.475449e-05 | 0.1796546 | 0 | 0 | 0
17246 | 618835.7 | 2010-11-18 14:38 | 1140.582 | 7 | 40 | -0.5498376 | 3.87495 | 40.72829 | 39.54688 | 163.8961 | 146.2026 | -0.000129509 | 0.1796546 | 0 | 0 | 0
17247 | 618865.7 | 2010-11-18 14:38 | 1170.597 | 7 | 40 | -0.5498376 | 3.871389 | 40.72829 | 39.55146 | 163.8961 | 146.2204 | -9.713173e-05 | 0.1796546 | 0 | 0 | 0
17248 | 618895.7 | 2010-11-18 14:39 | 1200.612 | 7 | 40 | -0.5498376 | 3.867665 | 40.72829 | 39.55605 | 163.8961 | 146.2381 | -0.000129509 | 0.1796546 | 0 | 0 | 0
17249 | 618925.7 | 2010-11-18 14:39 | 1230.628 | 7 | 40 | -0.5500188 | 3.864104 | 40.72829 | 39.56063 | 163.8961 | 146.2559 | -0.000129509 | 0.1796546 | 0 | 0 | 0
17250 | 618955.7 | 2010-11-18 14:40 | 1260.643 | 7 | 40 | -0.5498376 | 3.860866 | 40.72829 | 39.56522 | 163.8961 | 146.2736 | -6.475449e-05 | 0.1796546 | 0 | 0 | 0
17251 | 618985.7 | 2010-11-18 14:40 | 1290.658 | 7 | 40 | -0.5496564 | 3.857142 | 40.72829 | 39.5698 | 163.8961 | 146.2912 | -3.237724e-05 | 0.1796546 | 0 | 0 | 0
17252 | 619015.8 | 2010-11-18 14:41 | 1320.674 | 7 | 40 | -0.5498376 | 3.853419 | 40.72829 | 39.57438 | 163.8961 | 146.3089 | -9.713173e-05 | 0.1796546 | 0 | 0 | 0
17253 | 619045.8 | 2010-11-18 14:41 | 1350.689 | 7 | 40 | -0.5498376 | 3.849857 | 40.72829 | 39.57897 | 163.8961 | 146.3266 | -9.713173e-05 | 0.1796546 | 0 | 0 | 0
17254 | 619075.8 | 2010-11-18 14:42 | 1380.704 | 7 | 40 | -0.5494752 | 3.846619 | 40.72829 | 39.58355 | 163.8961 | 146.3442 | -6.475449e-05 | 0.1796546 | 0 | 0 | 0
17255 | 619105.8 | 2010-11-18 14:42 | 1410.719 | 7 | 40 | -0.5498376 | 3.842896 | 40.72829 | 39.58813 | 163.8961 | 146.3618 | -9.713173e-05 | 0.1796546 | 0 | 0 | 0
17256 | 619135.8 | 2010-11-18 14:43 | 1440.735 | 7 | 40 | -0.5498376 | 3.839496 | 40.72829 | 39.59272 | 163.8961 | 146.3794 | -0.000129509 | 0.1796546 | 0 | 0 | 0
17257 | 619165.8 | 2010-11-18 14:43 | 1470.75 | 7 | 40 | -0.5498376 | 3.836097 | 40.72829 | 39.5973 | 163.8961 | 146.397 | -9.713173e-05 | 0.1796546 | 0 | 0 | 0
17258 | 619195.9 | 2010-11-18 14:44 | 1500.765 | 7 | 40 | -0.5494752 | 3.832697 | 40.72829 | 39.60189 | 163.8961 | 146.4146 | -6.475449e-05 | 0.1796546 | 0 | 0 | 0
17259 | 619225.9 | 2010-11-18 14:44 | 1530.781 | 7 | 40 | -0.5498376 | 3.829459 | 40.72829 | 39.60647 | 163.8961 | 146.4322 | -6.480217e-05 | 0.1796546 | 0 | 0 | 0
17260 | 619255.9 | 2010-11-18 14:45 | 1560.796 | 7 | 40 | -0.5498376 | 3.826059 | 40.72829 | 39.61105 | 163.8961 | 146.4497 | -3.237724e-05 | 0.1796546 | 0 | 0 | 0
17261 | 619285.9 | 2010-11-18 14:45 | 1590.812 | 7 | 40 | -0.5496564 | 3.822498 | 40.72829 | 39.61564 | 163.8961 | 146.4672 | -9.713173e-05 | 0.1796546 | 0 | 0 | 0
17262 | 619315.9 | 2010-11-18 14:46 | 1620.827 | 7 | 40 | -0.5496564 | 3.819422 | 40.72829 | 39.62022 | 163.8961 | 146.4848 | -6.475449e-05 | 0.1796546 | 0 | 0 | 0
17263 | 619345.9 | 2010-11-18 14:46 | 1650.842 | 7 | 40 | -0.5498376 | 3.816022 | 40.72829 | 39.62481 | 163.8961 | 146.5023 | -0.000129509 | 0.1796546 | 0 | 0 | 0
17264 | 619375.9 | 2010-11-18 14:47 | 1680.857 | 7 | 40 | -0.5496564 | 3.812784 | 40.72829 | 39.62939 | 163.8961 | 146.5197 | -9.713173e-05 | 0.1796546 | 0 | 0 | 0
17265 | 619406 | 2010-11-18 14:47 | 1710.873 | 7 | 40 | -0.5498376 | 3.809385 | 40.72829 | 39.63397 | 163.8961 | 146.5372 | -0.000129509 | 0.1796546 | 0 | 0 | 0
17266 | 619436 | 2010-11-18 14:48 | 1740.888 | 7 | 40 | -0.5498376 | 3.806309 | 40.72829 | 39.63856 | 163.8961 | 146.5547 | -6.475449e-05 | 0.1796546 | 0 | 0 | 0
17267 | 619466 | 2010-11-18 14:48 | 1770.903 | 7 | 40 | -0.5496564 | 3.803071 | 40.72829 | 39.64314 | 163.8961 | 146.5721 | -9.713173e-05 | 0.1796546 | 0 | 0 | 0
17268 | 619496 | 2010-11-18 14:49 | 1800.918 | 7 | 40 | -0.5496564 | 3.799995 | 40.72829 | 39.64772 | 163.8961 | 146.5895 | -6.475449e-05 | 0.1796546 | 0 | 0 | 0
17269 | 619526 | 2010-11-18 14:49 | 1830.934 | 7 | 40 | -0.5496564 | 3.796919 | 40.72829 | 39.65231 | 163.8961 | 146.6069 | -3.237724e-05 | 0.1796546 | 0 | 0 | 0
17270 | 619556 | 2010-11-18 14:50 | 1860.949 | 7 | 40 | -0.5496564 | 3.793681 | 40.72829 | 39.65689 | 163.8961 | 146.6243 | -6.475449e-05 | 0.1796546 | 0 | 0 | 0
17271 | 619586.1 | 2010-11-18 14:50 | 1890.964 | 7 | 40 | -0.5498376 | 3.790606 | 40.72829 | 39.66148 | 163.8961 | 146.6417 | -6.475449e-05 | 0.1796546 | 0 | 0 | 0
17272 | 619616.1 | 2010-11-18 14:51 | 1920.98 | 7 | 40 | -0.5498376 | 3.787529 | 40.72829 | 39.66606 | 163.8961 | 146.6591 | -9.713173e-05 | 0.1796546 | 0 | 0 | 0
17273 | 619646.1 | 2010-11-18 14:51 | 1950.995 | 7 | 40 | -0.5494752 | 3.784616 | 40.72829 | 39.67064 | 163.8961 | 146.6764 | -6.475449e-05 | 0.1796546 | 0 | 0 | 0
17274 | 619676.1 | 2010-11-18 14:52 | 1981.01 | 7 | 40 | -0.5498376 | 3.78154 | 40.72829 | 39.67523 | 163.8961 | 146.6938 | -6.475449e-05 | 0.1796546 | 0 | 0 | 0
17275 | 619706.1 | 2010-11-18 14:52 | 2011.026 | 7 | 40 | -0.5496564 | 3.778464 | 40.72829 | 39.67981 | 163.8961 | 146.7111 | -9.713173e-05 | 0.1796546 | 0 | 0 | 0
17276 | 619736.1 | 2010-11-18 14:53 | 2041.041 | 7 | 40 | -0.5500188 | 3.77555 | 40.72829 | 39.6844 | 163.8961 | 146.7284 | -9.713173e-05 | 0.1796546 | 0 | 0 | 0
17277 | 619766.1 | 2010-11-18 14:53 | 2071.056 | 7 | 40 | -0.5496564 | 3.772474 | 40.72829 | 39.68898 | 163.8961 | 146.7457 | -9.713173e-05 | 0.1796546 | 0 | 0 | 0
17278 | 619796.2 | 2010-11-18 14:54 | 2101.072 | 7 | 40 | -0.5496564 | 3.76956 | 40.72829 | 39.69356 | 163.8961 | 146.763 | -6.475449e-05 | 0.1796546 | 0 | 0 | 0
17279 | 619826.2 | 2010-11-18 14:54 | 2131.087 | 7 | 40 | -0.5496564 | 3.766646 | 40.72829 | 39.69815 | 163.8961 | 146.7803 | -9.713173e-05 | 0.1796546 | 0 | 0 | 0
17280 | 619856.2 | 2010-11-18 14:55 | 2161.102 | 7 | 40 | -0.5498376 | 3.763732 | 40.72829 | 39.70273 | 163.8961 | 146.7975 | -9.713173e-05 | 0.1796546 | 0 | 0 | 0
17281 | 619886.2 | 2010-11-18 14:55 | 2191.117 | 7 | 40 | -0.5496564 | 3.761141 | 40.72829 | 39.70731 | 163.8961 | 146.8148 | -3.237724e-05 | 0.1796546 | 0 | 0 | 0
17282 | 619916.2 | 2010-11-18 14:56 | 2221.133 | 7 | 40 | -0.5500188 | 3.758065 | 40.72829 | 39.7119 | 163.8961 | 146.832 | -9.713173e-05 | 0.1796546 | 0 | 0 | 0
17283 | 619946.2 | 2010-11-18 14:56 | 2251.148 | 7 | 40 | -0.5498376 | 3.755152 | 40.72829 | 39.71648 | 163.8961 | 146.8492 | -9.713173e-05 | 0.1796546 | 0 | 0 | 0
17284 | 619976.3 | 2010-11-18 14:57 | 2281.163 | 7 | 40 | -0.5498376 | 3.752561 | 40.72829 | 39.72107 | 163.8961 | 146.8665 | -9.713173e-05 | 0.1796546 | 0 | 0 | 0
17285 | 620006.3 | 2010-11-18 14:57 | 2311.179 | 7 | 40 | -0.5498376 | 3.749809 | 40.72829 | 39.72565 | 163.8961 | 146.8837 | 0 | 0.1796546 | 0 | 0 | 0
17286 | 620036.3 | 2010-11-18 14:58 | 2341.194 | 7 | 40 | -0.5498376 | 3.747057 | 40.72829 | 39.73023 | 163.8961 | 146.9008 | -3.237724e-05 | 0.1796546 | 0 | 0 | 0
17287 | 620066.3 | 2010-11-18 14:58 | 2371.209 | 7 | 40 | -0.5496564 | 3.744467 | 40.72829 | 39.73482 | 163.8961 | 146.918 | -3.237724e-05 | 0.1796546 | 0 | 0 | 0
17288 | 620096.3 | 2010-11-18 14:59 | 2401.225 | 7 | 40 | -0.5498376 | 3.741714 | 40.72829 | 39.7394 | 163.8961 | 146.9352 | -6.480217e-05 | 0.1796546 | 0 | 0 | 0
17289 | 620126.3 | 2010-11-18 14:59 | 2431.24 | 7 | 40 | -0.5498376 | 3.739124 | 40.72829 | 39.74399 | 163.8961 | 146.9523 | -3.237724e-05 | 0.1796546 | 0 | 0 | 0
17290 | 620156.3 | 2010-11-18 15:00 | 2461.255 | 7 | 40 | -0.5496564 | 3.736534 | 40.72829 | 39.74857 | 163.8961 | 146.9694 | -3.237724e-05 | 0.1796546 | 0 | 0 | 0
17291 | 620186.4 | 2010-11-18 15:00 | 2491.27 | 7 | 40 | -0.5498376 | 3.733944 | 40.72829 | 39.75315 | 163.8961 | 146.9866 | -3.237724e-05 | 0.1796546 | 0 | 0 | 0
17292 | 620216.4 | 2010-11-18 15:01 | 2521.289 | 7 | 40 | -0.5498376 | 3.731354 | 40.72829 | 39.75774 | 163.8961 | 147.0037 | -3.237724e-05 | 0.1796546 | 0 | 0 | 0
17293 | 620246.4 | 2010-11-18 15:01 | 2551.301 | 7 | 40 | -0.5496564 | 3.728925 | 40.72829 | 39.76232 | 163.8961 | 147.0208 | -3.237724e-05 | 0.1796546 | 0 | 0 | 0
17294 | 620276.4 | 2010-11-18 15:02 | 2581.316 | 7 | 40 | -0.5498376 | 3.726335 | 40.72829 | 39.76691 | 163.8961 | 147.0379 | -6.475449e-05 | 0.1796546 | 0 | 0 | 0
17295 | 620306.4 | 2010-11-18 15:02 | 2611.332 | 7 | 40 | -0.5496564 | 3.723907 | 40.72829 | 39.77149 | 163.8961 | 147.0549 | -6.475449e-05 | 0.1796546 | 0 | 0 | 0
17296 | 620336.4 | 2010-11-18 15:03 | 2641.347 | 7 | 40 | -0.5498376 | 3.721478 | 40.72829 | 39.77608 | 163.8961 | 147.072 | -6.475449e-05 | 0.1796546 | 0 | 0 | 0
17297 | 620366.5 | 2010-11-18 15:03 | 2671.362 | 7 | 40 | -0.5500188 | 3.718888 | 40.72829 | 39.78066 | 163.8961 | 147.0891 | -3.237724e-05 | 0.1796546 | 0 | 0 | 0
17298 | 620396.5 | 2010-11-18 15:04 | 2701.378 | 7 | 40 | -0.5498376 | 3.716622 | 40.72829 | 39.78525 | 163.8961 | 147.1061 | -3.237724e-05 | 0.1796546 | 0 | 0 | 0
17299 | 620426.5 | 2010-11-18 15:04 | 2731.393 | 7 | 40 | -0.5498376 | 3.714193 | 40.72829 | 39.78983 | 163.8961 | 147.1231 | -9.713173e-05 | 0.1796546 | 0 | 0 | 0
17300 | 620456.5 | 2010-11-18 15:05 | 2761.408 | 7 | 40 | -0.5500188 | 3.711765 | 40.72829 | 39.79442 | 163.8961 | 147.1402 | -6.475449e-05 | 0.1796546 | 0 | 0 | 0
17301 | 620486.5 | 2010-11-18 15:05 | 2791.424 | 7 | 40 | -0.5496564 | 3.70966 | 40.72829 | 39.799 | 163.8961 | 147.1572 | -3.237724e-05 | 0.1796546 | 0 | 0 | 0
17302 | 620516.5 | 2010-11-18 15:06 | 2821.439 | 7 | 40 | -0.5498376 | 3.707232 | 40.72829 | 39.80358 | 163.8961 | 147.1742 | -6.475449e-05 | 0.1796546 | 0 | 0 | 0
17303 | 620546.5 | 2010-11-18 15:06 | 2851.454 | 7 | 40 | -0.5500188 | 3.704804 | 40.72829 | 39.80817 | 163.8961 | 147.1912 | -6.475449e-05 | 0.1796546 | 0 | 0 | 0
17304 | 620576.6 | 2010-11-18 15:07 | 2881.469 | 7 | 40 | -0.5498376 | 3.702861 | 40.72829 | 39.81275 | 163.8961 | 147.2082 | -3.237724e-05 | 0.1796546 | 0 | 0 | 0
17305 | 620606.6 | 2010-11-18 15:07 | 2911.485 | 7 | 40 | -0.5496564 | 3.700594 | 40.72829 | 39.81734 | 163.8961 | 147.2251 | -3.237724e-05 | 0.1796546 | 0 | 0 | 0
17306 | 620636.6 | 2010-11-18 15:08 | 2941.5 | 7 | 40 | -0.5500188 | 3.698166 | 40.72829 | 39.82192 | 163.8961 | 147.2421 | -6.475449e-05 | 0.1796546 | 0 | 0 | 0
17307 | 620666.6 | 2010-11-18 15:08 | 2971.515 | 7 | 40 | -0.5498376 | 3.696223 | 40.72829 | 39.82651 | 163.8961 | 147.259 | -6.475449e-05 | 0.1796546 | 0 | 0 | 0
17308 | 620696.6 | 2010-11-18 15:09 | 3001.531 | 7 | 40 | -0.5500188 | 3.693957 | 40.72829 | 39.83109 | 163.8961 | 147.276 | -6.475449e-05 | 0.1796546 | 0 | 0 | 0
17309 | 620726.6 | 2010-11-18 15:09 | 3031.546 | 7 | 40 | -0.5496564 | 3.692014 | 40.72829 | 39.83568 | 163.8961 | 147.2929 | -3.237724e-05 | 0.1796546 | 0 | 0 | 0
17310 | 620756.6 | 2010-11-18 15:10 | 3061.561 | 7 | 40 | -0.5498376 | 3.68991 | 40.72829 | 39.84026 | 163.8961 | 147.3098 | -6.475449e-05 | 0.1796546 | 0 | 0 | 0
17311 | 620786.7 | 2010-11-18 15:10 | 3091.577 | 7 | 40 | -0.5496564 | 3.687805 | 40.72829 | 39.84484 | 163.8961 | 147.3267 | -3.237724e-05 | 0.1796546 | 0 | 0 | 0
17312 | 620816.7 | 2010-11-18 15:11 | 3121.592 | 7 | 40 | -0.5498376 | 3.685701 | 40.72829 | 39.84943 | 163.8961 | 147.3436 | -6.475449e-05 | 0.1796546 | 0 | 0 | 0
17313 | 620846.7 | 2010-11-18 15:11 | 3151.607 | 7 | 40 | -0.5498376 | 3.683758 | 40.72829 | 39.85401 | 163.8961 | 147.3605 | -3.237724e-05 | 0.1796546 | 0 | 0 | 0
17314 | 620876.7 | 2010-11-18 15:12 | 3181.623 | 7 | 40 | -0.5498376 | 3.681815 | 40.72829 | 39.85859 | 163.8961 | 147.3774 | -6.475449e-05 | 0.1796546 | 0 | 0 | 0
17315 | 620906.7 | 2010-11-18 15:12 | 3211.638 | 7 | 40 | -0.5498376 | 3.679711 | 40.72829 | 39.86318 | 163.8961 | 147.3943 | -6.475449e-05 | 0.1796546 | 0 | 0 | 0
17316 | 620936.7 | 2010-11-18 15:13 | 3241.653 | 7 | 40 | -0.5496564 | 3.67793 | 40.72829 | 39.86776 | 163.8961 | 147.4111 | -9.713173e-05 | 0.1796546 | 0 | 0 | 0
17317 | 620966.8 | 2010-11-18 15:13 | 3271.668 | 7 | 40 | -0.5498376 | 3.676149 | 40.72829 | 39.87234 | 163.8961 | 147.428 | -6.475449e-05 | 0.1796546 | 0 | 0 | 0
17318 | 620996.8 | 2010-11-18 15:14 | 3301.684 | 7 | 40 | -0.5498376 | 3.674206 | 40.72829 | 39.87693 | 163.8961 | 147.4448 | -6.475449e-05 | 0.1796546 | 0 | 0 | 0
17319 | 621026.8 | 2010-11-18 15:14 | 3331.699 | 7 | 40 | -0.5496564 | 3.672102 | 40.72829 | 39.88151 | 163.8961 | 147.4617 | -9.713173e-05 | 0.1796546 | 0 | 0 | 0
17320 | 621056.8 | 2010-11-18 15:15 | 3361.715 | 7 | 40 | -0.5496564 | 3.670321 | 40.72829 | 39.8861 | 163.8961 | 147.4785 | -6.475449e-05 | 0.1796546 | 0 | 0 | 0
17321 | 621086.8 | 2010-11-18 15:15 | 3391.73 | 7 | 40 | -0.5498376 | 3.668378 | 40.72829 | 39.89068 | 163.8961 | 147.4953 | -9.713173e-05 | 0.1796546 | 0 | 0 | 0
17322 | 621116.8 | 2010-11-18 15:16 | 3421.745 | 7 | 40 | -0.5496564 | 3.666759 | 40.72829 | 39.89526 | 163.8961 | 147.5121 | -3.237724e-05 | 0.1796546 | 0 | 0 | 0
17323 | 621146.8 | 2010-11-18 15:16 | 3451.76 | 7 | 40 | -0.5496564 | 3.664817 | 40.72829 | 39.89985 | 163.8961 | 147.5289 | -6.475449e-05 | 0.1796546 | 0 | 0 | 0
17324 | 621176.9 | 2010-11-18 15:17 | 3481.776 | 7 | 40 | -0.5496564 | 3.663198 | 40.72829 | 39.90443 | 163.8961 | 147.5457 | -3.237724e-05 | 0.1796546 | 0 | 0 | 0
17325 | 621206.9 | 2010-11-18 15:17 | 3511.791 | 7 | 40 | -0.5496564 | 3.661417 | 40.72829 | 39.90901 | 163.8961 | 147.5625 | -3.237724e-05 | 0.1796546 | 0 | 0 | 0
17326 | 621236.9 | 2010-11-18 15:18 | 3541.806 | 7 | 40 | -0.5500188 | 3.659636 | 40.72829 | 39.9136 | 163.8961 | 147.5793 | -3.237724e-05 | 0.1796546 | 0 | 0 | 0
17327 | 621266.9 | 2010-11-18 15:18 | 3571.822 | 7 | 40 | -0.5498376 | 3.657856 | 40.72829 | 39.91818 | 163.8961 | 147.5961 | -6.475449e-05 | 0.1796546 | 0 | 0 | 0
17328 | 621296.9 | 2010-11-18 15:19 | 3601.837 | 7 | 40 | -0.5498376 | 3.656237 | 40.72829 | 39.92277 | 163.8961 | 147.6128 | -3.237724e-05 | 0.1796546 | 0 | 0 | 0
17329 | 621326.9 | 2010-11-18 15:19 | 3631.852 | 7 | 40 | -0.5498376 | 3.654456 | 40.72829 | 39.92735 | 163.8961 | 147.6296 | -3.237724e-05 | 0.1796546 | 0 | 0 | 0
17330 | 621357 | 2010-11-18 15:20 | 3661.868 | 7 | 40 | -0.5498376 | 3.652675 | 40.72829 | 39.93193 | 163.8961 | 147.6463 | -6.475449e-05 | 0.1796546 | 0 | 0 | 0
17331 | 621387 | 2010-11-18 15:20 | 3691.883 | 7 | 40 | -0.5496564 | 3.65138 | 40.72829 | 39.93652 | 163.8961 | 147.6631 | 0 | 0.1796546 | 0 | 0 | 0
17332 | 621417 | 2010-11-18 15:21 | 3721.898 | 7 | 40 | -0.5498376 | 3.649437 | 40.72829 | 39.9411 | 163.8961 | 147.6798 | -6.475449e-05 | 0.1796546 | 0 | 0 | 0
17333 | 621447 | 2010-11-18 15:21 | 3751.914 | 7 | 40 | -0.5494752 | 3.647818 | 40.72829 | 39.94568 | 163.8961 | 147.6965 | -9.713173e-05 | 0.1796546 | 0 | 0 | 0
17334 | 621477 | 2010-11-18 15:22 | 3781.929 | 7 | 40 | -0.5496564 | 3.646361 | 40.72829 | 39.95027 | 163.8961 | 147.7132 | -3.237724e-05 | 0.1796546 | 0 | 0 | 0
17335 | 621507 | 2010-11-18 15:22 | 3811.944 | 7 | 40 | -0.5498376 | 3.644742 | 40.72829 | 39.95485 | 163.8961 | 147.7299 | -3.237724e-05 | 0.1796546 | 0 | 0 | 0
17336 | 621537 | 2010-11-18 15:23 | 3841.959 | 7 | 40 | -0.5498376 | 3.643123 | 40.72829 | 39.95943 | 163.8961 | 147.7466 | -6.475449e-05 | 0.1796546 | 0 | 0 | 0
17337 | 621567.1 | 2010-11-18 15:23 | 3871.975 | 7 | 40 | -0.5494752 | 3.641828 | 40.72829 | 39.96402 | 163.8961 | 147.7633 | 0 | 0.1796546 | 0 | 0 | 0
17338 | 621597.1 | 2010-11-18 15:24 | 3901.99 | 7 | 40 | -0.5498376 | 3.640048 | 40.72829 | 39.9686 | 163.8961 | 147.78 | -6.475449e-05 | 0.1796546 | 0 | 0 | 0
17339 | 621627.1 | 2010-11-18 15:24 | 3932.005 | 7 | 40 | -0.5494752 | 3.638752 | 40.72829 | 39.97318 | 163.8961 | 147.7967 | -3.237724e-05 | 0.1796546 | 0 | 0 | 0
17340 | 621657.1 | 2010-11-18 15:25 | 3962.021 | 7 | 40 | -0.5496564 | 3.637134 | 40.72829 | 39.97777 | 163.8961 | 147.8134 | -6.475449e-05 | 0.1796546 | 0 | 0 | 0
17341 | 621687.1 | 2010-11-18 15:25 | 3992.036 | 7 | 40 | -0.5502 | 3.635839 | 40.72829 | 39.98235 | 163.8961 | 147.8301 | -3.237724e-05 | 0.1796546 | 0 | 0 | 0
17342 | 621717.1 | 2010-11-18 15:26 | 4022.051 | 7 | 40 | -0.5496564 | 3.634381 | 40.72829 | 39.98694 | 163.8961 | 147.8467 | -3.237724e-05 | 0.1796546 | 0 | 0 | 0
17343 | 621747.2 | 2010-11-18 15:26 | 4052.067 | 7 | 40 | -0.5500188 | 3.632924 | 40.72829 | 39.99152 | 163.8961 | 147.8634 | -3.237724e-05 | 0.1796546 | 0 | 0 | 0
17344 | 621777.2 | 2010-11-18 15:27 | 4082.082 | 7 | 40 | -0.5496564 | 3.631629 | 40.72829 | 39.9961 | 163.8961 | 147.88 | 0 | 0.1796546 | 0 | 0 | 0
17345 | 621807.2 | 2010-11-18 15:27 | 4112.097 | 7 | 40 | -0.5498376 | 3.63001 | 40.72829 | 40.00069 | 163.8961 | 147.8967 | -6.475449e-05 | 0.1796546 | 0 | 0 | 0
17346 | 621837.2 | 2010-11-18 15:28 | 4142.112 | 7 | 40 | -0.5496564 | 3.628715 | 40.72829 | 40.00527 | 163.8961 | 147.9133 | -6.475449e-05 | 0.1796546 | 0 | 0 | 0
17347 | 621867.2 | 2010-11-18 15:28 | 4172.128 | 7 | 40 | -0.5498376 | 3.627582 | 40.72829 | 40.00985 | 163.8961 | 147.9299 | 0 | 0.1796546 | 0 | 0 | 0
17348 | 621897.2 | 2010-11-18 15:29 | 4202.143 | 7 | 40 | -0.5498376 | 3.626125 | 40.72829 | 40.01444 | 163.8961 | 147.9466 | -3.237724e-05 | 0.1796546 | 0 | 0 | 0
17349 | 621927.2 | 2010-11-18 15:29 | 4232.158 | 7 | 40 | -0.5498376 | 3.62483 | 40.72829 | 40.01902 | 163.8961 | 147.9632 | -3.242493e-05 | 0.1796546 | 0 | 0 | 0
17350 | 621957.3 | 2010-11-18 15:30 | 4262.174 | 7 | 40 | -0.5498376 | 3.623535 | 40.72829 | 40.0236 | 163.8961 | 147.9798 | 0 | 0.1796546 | 0 | 0 | 0
17351 | 621987.3 | 2010-11-18 15:30 | 4292.189 | 7 | 40 | -0.5498376 | 3.622078 | 40.72829 | 40.02819 | 163.8961 | 147.9964 | -6.475449e-05 | 0.1796546 | 0 | 0 | 0
17352 | 622017.3 | 2010-11-18 15:31 | 4322.204 | 7 | 40 | -0.5494752 | 3.620944 | 40.72829 | 40.03277 | 163.8961 | 148.013 | -3.237724e-05 | 0.1796546 | 0 | 0 | 0
17353 | 622047.3 | 2010-11-18 15:31 | 4352.22 | 7 | 40 | -0.5498376 | 3.619649 | 40.72829 | 40.03736 | 163.8961 | 148.0296 | 0 | 0.1796546 | 0 | 0 | 0
17354 | 622077.3 | 2010-11-18 15:32 | 4382.235 | 7 | 40 | -0.5496564 | 3.618192 | 40.72829 | 40.04194 | 163.8961 | 148.0462 | -6.475449e-05 | 0.1796546 | 0 | 0 | 0
17355 | 622107.3 | 2010-11-18 15:32 | 4412.25 | 7 | 40 | -0.5498376 | 3.617059 | 40.72829 | 40.04652 | 163.8961 | 148.0628 | -6.475449e-05 | 0.1796546 | 0 | 0 | 0
17356 | 622137.4 | 2010-11-18 15:33 | 4442.268 | 7 | 40 | -0.5494752 | 3.615926 | 40.72829 | 40.05111 | 163.8961 | 148.0793 | -3.237724e-05 | 0.1796546 | 0 | 0 | 0
17357 | 622167.4 | 2010-11-18 15:33 | 4472.281 | 7 | 40 | -0.5498376 | 3.614631 | 40.72829 | 40.05569 | 163.8961 | 148.0959 | -3.237724e-05 | 0.1796546 | 0 | 0 | 0
17358 | 622197.4 | 2010-11-18 15:34 | 4502.296 | 7 | 40 | -0.5498376 | 3.613012 | 40.72829 | 40.06027 | 163.8961 | 148.1125 | -9.713173e-05 | 0.1796546 | 0 | 0 | 0
17359 | 622227.4 | 2010-11-18 15:34 | 4532.311 | 7 | 40 | -0.5500188 | 3.612041 | 40.72829 | 40.06486 | 163.8961 | 148.129 | -3.237724e-05 | 0.1796546 | 0 | 0 | 0
17360 | 622257.4 | 2010-11-18 15:35 | 4562.327 | 7 | 40 | -0.5496564 | 3.610745 | 40.72829 | 40.06944 | 163.8961 | 148.1456 | -3.237724e-05 | 0.1796546 | 0 | 0 | 0
17361 | 622287.4 | 2010-11-18 15:35 | 4592.342 | 7 | 40 | -0.5496564 | 3.60945 | 40.72829 | 40.07402 | 163.8961 | 148.1621 | -3.237724e-05 | 0.1796546 | 0 | 0 | 0
17362 | 622317.4 | 2010-11-18 15:36 | 4622.357 | 7 | 40 | -0.5496564 | 3.608155 | 40.72829 | 40.07861 | 163.8961 | 148.1787 | -3.237724e-05 | 0.1796546 | 0 | 0 | 0
17363 | 622347.5 | 2010-11-18 15:36 | 4652.373 | 7 | 40 | -0.5498376 | 3.606698 | 40.72829 | 40.08319 | 163.8961 | 148.1952 | -9.713173e-05 | 0.1796546 | 0 | 0 | 0
17364 | 622377.5 | 2010-11-18 15:37 | 4682.388 | 7 | 40 | -0.5496564 | 3.605565 | 40.72829 | 40.08778 | 163.8961 | 148.2117 | 0 | 0.1796546 | 0 | 0 | 0
17365 | 622407.5 | 2010-11-18 15:37 | 4712.403 | 7 | 40 | -0.5494752 | 3.60427 | 40.72829 | 40.09236 | 163.8961 | 148.2283 | -6.475449e-05 | 0.1796546 | 0 | 0 | 0
17366 | 622437.5 | 2010-11-18 15:38 | 4742.419 | 7 | 40 | -0.5494752 | 3.602975 | 40.72829 | 40.09694 | 163.8961 | 148.2448 | -3.237724e-05 | 0.1796546 | 0 | 0 | 0
17367 | 622467.5 | 2010-11-18 15:38 | 4772.434 | 7 | 40 | -0.5498376 | 3.601356 | 40.72829 | 40.10153 | 163.8961 | 148.2613 | -6.475449e-05 | 0.1796546 | 0 | 0 | 0
17368 | 622497.5 | 2010-11-18 15:39 | 4802.449 | 7 | 40 | -0.5498376 | 3.600061 | 40.72829 | 40.10611 | 163.8961 | 148.2778 | -3.237724e-05 | 0.1796546 | 0 | 0 | 0
17369 | 622527.6 | 2010-11-18 15:39 | 4832.464 | 7 | 40 | -0.5498376 | 3.598766 | 40.72829 | 40.11069 | 163.8961 | 148.2943 | -6.475449e-05 | 0.1796546 | 0 | 0 | 0
17370 | 622557.6 | 2010-11-18 15:40 | 4862.48 | 7 | 40 | -0.5496564 | 3.597471 | 40.72829 | 40.11528 | 163.8961 | 148.3108 | 3.237724e-05 | 0.1796546 | 0 | 0 | 0
17371 | 622587.6 | 2010-11-18 15:40 | 4892.496 | 7 | 40 | -0.5502 | 3.595852 | 40.72829 | 40.11986 | 163.8961 | 148.3273 | -6.475449e-05 | 0.1796546 | 0 | 0 | 0
17372 | 622617.6 | 2010-11-18 15:41 | 4922.51 | 7 | 40 | -0.5496564 | 3.594394 | 40.72829 | 40.12444 | 163.8961 | 148.3437 | -6.475449e-05 | 0.1796546 | 0 | 0 | 0
17373 | 622647.6 | 2010-11-18 15:41 | 4952.526 | 7 | 40 | -0.5494752 | 3.593099 | 40.72829 | 40.12903 | 163.8961 | 148.3602 | -3.237724e-05 | 0.1796546 | 0 | 0 | 0
17374 | 622677.6 | 2010-11-18 15:42 | 4982.541 | 7 | 40 | -0.5496564 | 3.591319 | 40.72829 | 40.13361 | 163.8961 | 148.3767 | -6.475449e-05 | 0.1796546 | 0 | 0 | 0
17375 | 622707.6 | 2010-11-18 15:42 | 5012.556 | 7 | 40 | -0.5498376 | 3.5897 | 40.72829 | 40.1382 | 163.8961 | 148.3931 | -9.713173e-05 | 0.1796546 | 0 | 0 | 0
17376 | 622737.7 | 2010-11-18 15:43 | 5042.572 | 7 | 40 | -0.5498376 | 3.588081 | 40.72829 | 40.14278 | 163.8961 | 148.4096 | -9.713173e-05 | 0.1796546 | 0 | 0 | 0
17377 | 622767.7 | 2010-11-18 15:43 | 5072.587 | 7 | 40 | -0.5498376 | 3.586462 | 40.72829 | 40.14736 | 163.8961 | 148.426 | -6.475449e-05 | 0.1796546 | 0 | 0 | 0
17378 | 622797.7 | 2010-11-18 15:44 | 5102.602 | 7 | 40 | -0.5500188 | 3.584843 | 40.72829 | 40.15195 | 163.8961 | 148.4425 | -9.713173e-05 | 0.1796546 | 0 | 0 | 0
17379 | 622827.7 | 2010-11-18 15:44 | 5132.617 | 7 | 40 | -0.5498376 | 3.583386 | 40.72829 | 40.15653 | 163.8961 | 148.4589 | -3.237724e-05 | 0.1796546 | 0 | 0 | 0
17380 | 622857.7 | 2010-11-18 15:45 | 5162.633 | 7 | 40 | -0.5498376 | 3.581443 | 40.72829 | 40.16111 | 163.8961 | 148.4753 | -3.237724e-05 | 0.1796546 | 0 | 0 | 0
17381 | 622887.7 | 2010-11-18 15:45 | 5192.648 | 7 | 40 | -0.5498376 | 3.579663 | 40.72829 | 40.1657 | 163.8961 | 148.4917 | -6.475449e-05 | 0.1796546 | 0 | 0 | 0
17382 | 622917.8 | 2010-11-18 15:46 | 5222.663 | 7 | 40 | -0.5498376 | 3.577882 | 40.72829 | 40.17028 | 163.8961 | 148.5081 | -6.475449e-05 | 0.1796546 | 0 | 0 | 0
17383 | 622947.8 | 2010-11-18 15:46 | 5252.679 | 7 | 40 | -0.5496564 | 3.576101 | 40.72829 | 40.17486 | 163.8961 | 148.5245 | -6.475449e-05 | 0.1796546 | 0 | 0 | 0
17384 | 622977.8 | 2010-11-18 15:47 | 5282.694 | 7 | 40 | -0.5496564 | 3.573996 | 40.72829 | 40.17945 | 163.8961 | 148.5409 | -6.475449e-05 | 0.1796546 | 0 | 0 | 0
17385 | 623007.8 | 2010-11-18 15:47 | 5312.709 | 7 | 40 | -0.5498376 | 3.571892 | 40.72829 | 40.18403 | 163.8961 | 148.5573 | -9.713173e-05 | 0.1796546 | 0 | 0 | 0
17386 | 623037.8 | 2010-11-18 15:48 | 5342.725 | 7 | 40 | -0.5500188 | 3.569949 | 40.72829 | 40.18862 | 163.8961 | 148.5737 | -3.237724e-05 | 0.1796546 | 0 | 0 | 0
17387 | 623067.8 | 2010-11-18 15:48 | 5372.74 | 7 | 40 | -0.5496564 | 3.568007 | 40.72829 | 40.1932 | 163.8961 | 148.59 | -3.237724e-05 | 0.1796546 | 0 | 0 | 0
17388 | 623097.8 | 2010-11-18 15:49 | 5402.755 | 7 | 40 | -0.5500188 | 3.565416 | 40.72829 | 40.19778 | 163.8961 | 148.6064 | -9.713173e-05 | 0.1796546 | 0 | 0 | 0
17389 | 623127.9 | 2010-11-18 15:49 | 5432.77 | 7 | 40 | -0.5498376 | 3.563312 | 40.72829 | 40.20237 | 163.8961 | 148.6227 | -6.475449e-05 | 0.1796546 | 0 | 0 | 0
17390 | 623157.9 | 2010-11-18 15:50 | 5462.786 | 7 | 40 | -0.5498376 | 3.561045 | 40.72829 | 40.20695 | 163.8961 | 148.639 | -6.475449e-05 | 0.1796546 | 0 | 0 | 0
17391 | 623187.9 | 2010-11-18 15:50 | 5492.801 | 7 | 40 | -0.5500188 | 3.558617 | 40.72829 | 40.21153 | 163.8961 | 148.6553 | -6.475449e-05 | 0.1796546 | 0 | 0 | 0
17392 | 623217.9 | 2010-11-18 15:51 | 5522.816 | 7 | 40 | -0.5498376 | 3.556026 | 40.72829 | 40.21612 | 163.8961 | 148.6717 | -6.475449e-05 | 0.1796546 | 0 | 0 | 0
17393 | 623247.9 | 2010-11-18 15:51 | 5552.832 | 7 | 40 | -0.5496564 | 3.553274 | 40.72829 | 40.2207 | 163.8961 | 148.6879 | -6.475449e-05 | 0.1796546 | 0 | 0 | 0
17394 | 623277.9 | 2010-11-18 15:52 | 5582.847 | 7 | 40 | -0.5498376 | 3.550522 | 40.72829 | 40.22528 | 163.8961 | 148.7042 | -9.713173e-05 | 0.1796546 | 0 | 0 | 0
17395 | 623308 | 2010-11-18 15:52 | 5612.862 | 7 | 40 | -0.5500188 | 3.547932 | 40.72829 | 40.22987 | 163.8961 | 148.7205 | -3.237724e-05 | 0.1796546 | 0 | 0 | 0
17396 | 623338 | 2010-11-18 15:53 | 5642.878 | 7 | 40 | -0.5494752 | 3.54518 | 40.72829 | 40.23445 | 163.8961 | 148.7367 | 0 | 0.1796546 | 0 | 0 | 0
17397 | 623368 | 2010-11-18 15:53 | 5672.893 | 7 | 40 | -0.5500188 | 3.541618 | 40.72829 | 40.23904 | 163.8961 | 148.753 | -9.713173e-05 | 0.1796546 | 0 | 0 | 0
17398 | 623398 | 2010-11-18 15:54 | 5702.908 | 7 | 40 | -0.5496564 | 3.538866 | 40.72829 | 40.24362 | 163.8961 | 148.7692 | -6.475449e-05 | 0.1796546 | 0 | 0 | 0
17399 | 623428 | 2010-11-18 15:54 | 5732.923 | 7 | 40 | -0.5496564 | 3.535628 | 40.72829 | 40.2482 | 163.8961 | 148.7854 | -6.475449e-05 | 0.1796546 | 0 | 0 | 0
17400 | 623458 | 2010-11-18 15:55 | 5762.939 | 7 | 40 | -0.5498376 | 3.532229 | 40.72829 | 40.25279 | 163.8961 | 148.8016 | -9.713173e-05 | 0.1796546 | 0 | 0 | 0
17401 | 623488 | 2010-11-18 15:55 | 5792.954 | 7 | 40 | -0.5496564 | 3.528991 | 40.72829 | 40.25737 | 163.8961 | 148.8178 | -6.475449e-05 | 0.1796546 | 0 | 0 | 0
17402 | 623518.1 | 2010-11-18 15:56 | 5822.969 | 7 | 40 | -0.5496564 | 3.525429 | 40.72829 | 40.26195 | 163.8961 | 148.834 | -9.713173e-05 | 0.1796546 | 0 | 0 | 0
17403 | 623548.1 | 2010-11-18 15:56 | 5852.985 | 7 | 40 | -0.5498376 | 3.521382 | 40.72829 | 40.26654 | 163.8961 | 148.8501 | -0.000129509 | 0.1796546 | 0 | 0 | 0
17404 | 623578.1 | 2010-11-18 15:57 | 5883 | 7 | 40 | -0.5496564 | 3.517335 | 40.72829 | 40.27112 | 163.8961 | 148.8663 | -0.0001295567 | 0.1796546 | 0 | 0 | 0
17405 | 623608.1 | 2010-11-18 15:57 | 5913.015 | 7 | 40 | -0.5496564 | 3.512964 | 40.72829 | 40.2757 | 163.8961 | 148.8824 | -9.713173e-05 | 0.1796546 | 0 | 0 | 0
17406 | 623638.1 | 2010-11-18 15:58 | 5943.03 | 7 | 40 | -0.5498376 | 3.508269 | 40.72829 | 40.28029 | 163.8961 | 148.8985 | -9.713173e-05 | 0.1796546 | 0 | 0 | 0
17407 | 623668.1 | 2010-11-18 15:58 | 5973.046 | 7 | 40 | -0.5498376 | 3.502765 | 40.72829 | 40.28487 | 163.8961 | 148.9145 | -0.0001618862 | 0.1796546 | 0 | 0 | 0
17408 | 623698.1 | 2010-11-18 15:59 | 6003.061 | 7 | 40 | -0.5498376 | 3.496937 | 40.72829 | 40.28946 | 163.8961 | 148.9306 | -0.000129509 | 0.1796546 | 0 | 0 | 0
17409 | 623728.2 | 2010-11-18 15:59 | 6033.076 | 7 | 40 | -0.5496564 | 3.490461 | 40.72829 | 40.29404 | 163.8961 | 148.9466 | -9.713173e-05 | 0.1796546 | 0 | 0 | 0
17410 | 623758.2 | 2010-11-18 16:00 | 6063.092 | 7 | 40 | -0.5496564 | 3.48269 | 40.72829 | 40.29862 | 163.8961 | 148.9626 | -0.0002266407 | 0.1796546 | 0 | 0 | 0
17411 | 623788.2 | 2010-11-18 16:00 | 6093.107 | 7 | 40 | -0.5496564 | 3.47411 | 40.72829 | 40.30321 | 163.8961 | 148.9785 | -0.0002266407 | 0.1796546 | 0 | 0 | 0
17412 | 623818.2 | 2010-11-18 16:01 | 6123.122 | 7 | 40 | -0.5498376 | 3.464235 | 40.72829 | 40.30779 | 163.8961 | 148.9944 | -0.000259018 | 0.1796546 | 0 | 0 | 0
17413 | 623848.2 | 2010-11-18 16:01 | 6153.138 | 7 | 40 | -0.5498376 | 3.452417 | 40.72829 | 40.31237 | 163.8961 | 149.0103 | -0.0003561497 | 0.1796546 | 0 | 0 | 0
17414 | 623878.2 | 2010-11-18 16:02 | 6183.153 | 7 | 40 | -0.5496564 | 3.438656 | 40.72829 | 40.31696 | 163.8961 | 149.0261 | -0.0003885746 | 0.1796546 | 0 | 0 | 0
17415 | 623908.3 | 2010-11-18 16:02 | 6213.168 | 7 | 40 | -0.5496564 | 3.422467 | 40.72829 | 40.32154 | 163.8961 | 149.0418 | -0.0004856586 | 0.1796546 | 0 | 0 | 0
17416 | 623938.3 | 2010-11-18 16:03 | 6243.183 | 7 | 40 | -0.5494752 | 3.402879 | 40.72829 | 40.32612 | 163.8961 | 149.0574 | -0.0005827904 | 0.1796546 | 0 | 0 | 0
17417 | 623968.3 | 2010-11-18 16:03 | 6273.199 | 7 | 40 | -0.5500188 | 3.37989 | 40.72829 | 40.33071 | 163.8961 | 149.073 | -0.0006475925 | 0.1796546 | 0 | 0 | 0
17418 | 623998.3 | 2010-11-18 16:04 | 6303.214 | 7 | 40 | -0.5500188 | 3.352045 | 40.72829 | 40.33529 | 163.8961 | 149.0884 | -0.0008094311 | 0.1796546 | 0 | 0 | 0
17419 | 624028.3 | 2010-11-18 16:04 | 6333.229 | 7 | 40 | -0.5498376 | 3.318857 | 40.72829 | 40.33988 | 163.8961 | 149.1037 | -0.0009389877 | 0.1796546 | 0 | 0 | 0
17420 | 624058.3 | 2010-11-18 16:05 | 6363.248 | 7 | 40 | -0.5498376 | 3.278709 | 40.72829 | 40.34446 | 163.8961 | 149.1188 | -0.001165628 | 0.1796546 | 0 | 0 | 0
17421 | 624088.3 | 2010-11-18 16:05 | 6393.26 | 7 | 40 | -0.5498376 | 3.230142 | 40.72829 | 40.34904 | 163.8961 | 149.1337 | -0.001392269 | 0.1796546 | 0 | 0 | 0
17422 | 624118.4 | 2010-11-18 16:06 | 6423.275 | 7 | 40 | -0.5498376 | 3.169595 | 40.72829 | 40.35363 | 163.8961 | 149.1484 | -0.001813173 | 0.1796546 | 0 | 0 | 0
17423 | 624148.4 | 2010-11-18 16:06 | 6453.29 | 7 | 40 | -0.5496564 | 3.093183 | 40.72829 | 40.35821 | 163.8961 | 149.1628 | -0.002234078 | 0.1796546 | 0 | 0 | 0
17424 | 624176.6 | 2010-11-18 16:07 | 6481.525 | 7 | 40 | -0.5498376 | 2.993134 | 40.72829 | 40.36252 | 163.8961 | 149.1759 | -0.003432035 | 0.1796546 | 0 | 0 | 0
17425 | 624195.8 | 2010-11-18 16:07 | 6500.665 | 7 | 40 | -0.5498376 | 2.893086 | 40.72829 | 40.36544 | 163.8961 | 149.1845 | -0.004694843 | 0.1796546 | 0 | 0 | 0
17426 | 624211.1 | 2010-11-18 16:07 | 6515.962 | 7 | 40 | -0.5498376 | 2.793038 | 40.72829 | 40.36778 | 163.8961 | 149.1912 | -0.005471897 | 0.1796546 | 0 | 0 | 0
17427 | 624224.3 | 2010-11-18 16:07 | 6529.196 | 7 | 40 | -0.5496564 | 2.69979 | 40.72829 | 40.3698 | 163.8961 | 149.1967 | -0.005633784 | 0.1796546 | 0 | 0 | 0
17428 | 624284.3 | 2010-11-18 16:08 | 60.01496 | 8 | 40 | 0 | 3.245036 | 40.72829 | 40.3698 | 163.8961 | 149.1967 | 0.001133251 | 0.1796546 | 0 | 0 | 0
17429 | 624284.5 | 2010-11-18 16:08 | 0.1876272 | 9 | 40 | 0.0004767237 | 3.244712 | 40.72829 | 40.3698 | 163.8961 | 149.1967 | 0 | 0.1835567 | 0 | 0 | 0
17430 | 624289.3 | 2010-11-18 16:09 | 5.015543 | 9 | 40 | 0.004644399 | 3.25313 | 40.7283 | 40.3698 | 163.8961 | 149.1967 | 0.0009065628 | 0.1835567 | 0 | 0 | 0
17431 | 624319.3 | 2010-11-18 16:09 | 30.01571 | 1 | 41 | 0 | 3.282432 | 40.7283 | 40.3698 | 163.8961 | 149.1967 | 0.0007122994 | 0.1835567 | 0 | 0 | 0
17432 | 624349.4 | 2010-11-18 16:10 | 60.0307 | 1 | 41 | 0 | 3.30364 | 40.7283 | 40.3698 | 163.8961 | 149.1967 | 0.0005180836 | 0.1835567 | 0 | 0 | 0
17433 | 624379.4 | 2010-11-18 16:10 | 90.04586 | 1 | 41 | 0 | 3.319829 | 40.7283 | 40.3698 | 163.8961 | 149.1967 | 0.0003885269 | 0.1835567 | 0 | 0 | 0
17434 | 624409.3 | 2010-11-18 16:11 | 120.0147 | 1 | 41 | 0 | 3.332942 | 40.7283 | 40.3698 | 163.8961 | 149.1967 | 0.0003238201 | 0.1835567 | 0 | 0 | 0
17435 | 624439.3 | 2010-11-18 16:11 | 30.01563 | 2 | 41 | 0.5506098 | 3.602651 | 40.73289 | 40.3698 | 163.9124 | 149.1967 | 0.002169323 | 0.1835567 | 0 | 0 | 0
17436 | 624469.3 | 2010-11-18 16:12 | 60.03057 | 2 | 41 | 0.5504286 | 3.663683 | 40.73748 | 40.3698 | 163.9291 | 149.1967 | 0.001327467 | 0.1835567 | 0 | 0 | 0
17437 | 624499.4 | 2010-11-18 16:12 | 90.04583 | 2 | 41 | 0.5504286 | 3.705937 | 40.74207 | 40.3698 | 163.946 | 149.1967 | 0.000971365 | 0.1835567 | 0 | 0 | 0
17438 | 624529.4 | 2010-11-18 16:13 | 120.0613 | 2 | 41 | 0.5506098 | 3.737667 | 40.74666 | 40.3698 | 163.9631 | 149.1967 | 0.0007446766 | 0.1835567 | 0 | 0 | 0
17439 | 624559.4 | 2010-11-18 16:13 | 150.0764 | 2 | 41 | 0.5504286 | 3.763246 | 40.75125 | 40.3698 | 163.9803 | 149.1967 | 0.0006152153 | 0.1835567 | 0 | 0 | 0
17440 | 624589.4 | 2010-11-18 16:14 | 180.0917 | 2 | 41 | 0.5506098 | 3.78413 | 40.75584 | 40.3698 | 163.9977 | 149.1967 | 0.0005180359 | 0.1835567 | 0 | 0 | 0
17441 | 624619.4 | 2010-11-18 16:14 | 210.107 | 2 | 41 | 0.5507911 | 3.801452 | 40.76043 | 40.3698 | 164.0151 | 149.1967 | 0.0004533291 | 0.1835567 | 0 | 0 | 0
17442 | 624649.4 | 2010-11-18 16:15 | 240.1223 | 2 | 41 | 0.5504286 | 3.814889 | 40.76502 | 40.3698 | 164.0325 | 149.1967 | 0.0002913952 | 0.1835567 | 0 | 0 | 0
17443 | 624679.4 | 2010-11-18 16:15 | 270.1376 | 2 | 41 | 0.5504286 | 3.824764 | 40.76961 | 40.3698 | 164.0501 | 149.1967 | 0.0002266407 | 0.1835567 | 0 | 0 | 0
17444 | 624709.5 | 2010-11-18 16:16 | 300.1529 | 2 | 41 | 0.5504286 | 3.83124 | 40.7742 | 40.3698 | 164.0676 | 149.1967 | 0.0001942635 | 0.1835567 | 0 | 0 | 0
17445 | 624739.5 | 2010-11-18 16:16 | 330.1681 | 2 | 41 | 0.5506098 | 3.835773 | 40.77879 | 40.3698 | 164.0852 | 149.1967 | 0.000129509 | 0.1835567 | 0 | 0 | 0
17446 | 624769.5 | 2010-11-18 16:17 | 360.1835 | 2 | 41 | 0.5506098 | 3.839658 | 40.78338 | 40.3698 | 164.1029 | 149.1967 | 9.717941e-05 | 0.1835567 | 0 | 0 | 0
17447 | 624799.5 | 2010-11-18 16:17 | 390.1987 | 2 | 41 | 0.5506098 | 3.84322 | 40.78797 | 40.3698 | 164.1205 | 149.1967 | 6.475449e-05 | 0.1835567 | 0 | 0 | 0
17448 | 624829.5 | 2010-11-18 16:18 | 420.214 | 2 | 41 | 0.5504286 | 3.846619 | 40.79256 | 40.3698 | 164.1381 | 149.1967 | 9.713173e-05 | 0.1835567 | 0 | 0 | 0
17449 | 624859.5 | 2010-11-18 16:18 | 450.2292 | 2 | 41 | 0.5506098 | 3.850019 | 40.79715 | 40.3698 | 164.1558 | 149.1967 | 9.713173e-05 | 0.1835567 | 0 | 0 | 0
17450 | 624889.6 | 2010-11-18 16:19 | 480.2445 | 2 | 41 | 0.5506098 | 3.853257 | 40.80174 | 40.3698 | 164.1735 | 149.1967 | 6.475449e-05 | 0.1835567 | 0 | 0 | 0
17451 | 624919.6 | 2010-11-18 16:19 | 510.2599 | 2 | 41 | 0.5506098 | 3.856171 | 40.80633 | 40.3698 | 164.1912 | 149.1967 | 6.475449e-05 | 0.1835567 | 0 | 0 | 0
17452 | 624949.6 | 2010-11-18 16:20 | 540.2751 | 2 | 41 | 0.5506098 | 3.859409 | 40.81092 | 40.3698 | 164.2089 | 149.1967 | 9.713173e-05 | 0.1835567 | 0 | 0 | 0
17453 | 624979.6 | 2010-11-18 16:20 | 570.2904 | 2 | 41 | 0.5506098 | 3.862485 | 40.81551 | 40.3698 | 164.2266 | 149.1967 | 9.713173e-05 | 0.1835567 | 0 | 0 | 0
17454 | 625009.6 | 2010-11-18 16:21 | 600.3058 | 2 | 41 | 0.5507911 | 3.865399 | 40.8201 | 40.3698 | 164.2443 | 149.1967 | 9.713173e-05 | 0.1835567 | 0 | 0 | 0
17455 | 625039.6 | 2010-11-18 16:21 | 630.321 | 2 | 41 | 0.5506098 | 3.868313 | 40.82469 | 40.3698 | 164.2621 | 149.1967 | 9.713173e-05 | 0.1835567 | 0 | 0 | 0
17456 | 625069.6 | 2010-11-18 16:22 | 660.3362 | 2 | 41 | 0.5506098 | 3.871227 | 40.82928 | 40.3698 | 164.2798 | 149.1967 | 6.475449e-05 | 0.1835567 | 0 | 0 | 0
17457 | 625099.7 | 2010-11-18 16:22 | 690.3515 | 2 | 41 | 0.5506098 | 3.874141 | 40.83387 | 40.3698 | 164.2976 | 149.1967 | 9.713173e-05 | 0.1835567 | 0 | 0 | 0
17458 | 625129.7 | 2010-11-18 16:23 | 720.3668 | 2 | 41 | 0.5504286 | 3.876893 | 40.83846 | 40.3698 | 164.3154 | 149.1967 | 9.713173e-05 | 0.1835567 | 0 | 0 | 0
17459 | 625159.7 | 2010-11-18 16:23 | 750.3821 | 2 | 41 | 0.5504286 | 3.879969 | 40.84305 | 40.3698 | 164.3332 | 149.1967 | 9.713173e-05 | 0.1835567 | 0 | 0 | 0
17460 | 625189.7 | 2010-11-18 16:24 | 780.3974 | 2 | 41 | 0.5506098 | 3.882883 | 40.84764 | 40.3698 | 164.351 | 149.1967 | 6.475449e-05 | 0.1835567 | 0 | 0 | 0
17461 | 625219.7 | 2010-11-18 16:24 | 810.4128 | 2 | 41 | 0.5506098 | 3.886121 | 40.85223 | 40.3698 | 164.3689 | 149.1967 | 6.475449e-05 | 0.1835567 | 0 | 0 | 0
17462 | 625249.7 | 2010-11-18 16:25 | 840.4281 | 2 | 41 | 0.5506098 | 3.889197 | 40.85682 | 40.3698 | 164.3867 | 149.1967 | 9.713173e-05 | 0.1835567 | 0 | 0 | 0
17463 | 625279.8 | 2010-11-18 16:25 | 870.4432 | 2 | 41 | 0.5506098 | 3.892272 | 40.86141 | 40.3698 | 164.4046 | 149.1967 | 9.713173e-05 | 0.1835567 | 0 | 0 | 0
17464 | 625309.8 | 2010-11-18 16:26 | 900.4585 | 2 | 41 | 0.5506098 | 3.895186 | 40.866 | 40.3698 | 164.4224 | 149.1967 | 3.237724e-05 | 0.1835567 | 0 | 0 | 0
17465 | 625339.8 | 2010-11-18 16:26 | 930.4738 | 2 | 41 | 0.5504286 | 3.898586 | 40.87059 | 40.3698 | 164.4403 | 149.1967 | 6.475449e-05 | 0.1835567 | 0 | 0 | 0
17466 | 625369.8 | 2010-11-18 16:27 | 960.489 | 2 | 41 | 0.5504286 | 3.901662 | 40.87518 | 40.3698 | 164.4582 | 149.1967 | 6.475449e-05 | 0.1835567 | 0 | 0 | 0
17467 | 625399.8 | 2010-11-18 16:27 | 990.5074 | 2 | 41 | 0.5504286 | 3.904738 | 40.87977 | 40.3698 | 164.4761 | 149.1967 | 6.475449e-05 | 0.1835567 | 0 | 0 | 0
17468 | 625429.8 | 2010-11-18 16:28 | 1020.52 | 2 | 41 | 0.5504286 | 3.907814 | 40.88436 | 40.3698 | 164.4941 | 149.1967 | 9.717941e-05 | 0.1835567 | 0 | 0 | 0
17469 | 625459.8 | 2010-11-18 16:28 | 1050.535 | 2 | 41 | 0.5506098 | 3.91089 | 40.88895 | 40.3698 | 164.512 | 149.1967 | 0.000129509 | 0.1835567 | 0 | 0 | 0
17470 | 625489.9 | 2010-11-18 16:29 | 1080.55 | 2 | 41 | 0.5504286 | 3.91348 | 40.89354 | 40.3698 | 164.53 | 149.1967 | 3.237724e-05 | 0.1835567 | 0 | 0 | 0
17471 | 625519.9 | 2010-11-18 16:29 | 1110.565 | 2 | 41 | 0.5506098 | 3.916556 | 40.89813 | 40.3698 | 164.5479 | 149.1967 | 6.475449e-05 | 0.1835567 | 0 | 0 | 0
17472 | 625549.9 | 2010-11-18 16:30 | 1140.581 | 2 | 41 | 0.5504286 | 3.919308 | 40.90271 | 40.3698 | 164.5659 | 149.1967 | 6.475449e-05 | 0.1835567 | 0 | 0 | 0
17473 | 625579.9 | 2010-11-18 16:30 | 1170.596 | 2 | 41 | 0.5504286 | 3.921736 | 40.9073 | 40.3698 | 164.5839 | 149.1967 | 3.237724e-05 | 0.1835567 | 0 | 0 | 0
17474 | 625609.9 | 2010-11-18 16:31 | 1200.611 | 2 | 41 | 0.5504286 | 3.924327 | 40.91189 | 40.3698 | 164.6019 | 149.1967 | 6.475449e-05 | 0.1835567 | 0 | 0 | 0
17475 | 625639.9 | 2010-11-18 16:31 | 1230.627 | 2 | 41 | 0.5506098 | 3.926917 | 40.91648 | 40.3698 | 164.6199 | 149.1967 | 6.475449e-05 | 0.1835567 | 0 | 0 | 0
17476 | 625670 | 2010-11-18 16:32 | 1260.642 | 2 | 41 | 0.5502474 | 3.929022 | 40.92107 | 40.3698 | 164.638 | 149.1967 | 3.237724e-05 | 0.1835567 | 0 | 0 | 0
17477 | 625700 | 2010-11-18 16:32 | 1290.657 | 2 | 41 | 0.5504286 | 3.931126 | 40.92566 | 40.3698 | 164.656 | 149.1967 | 3.237724e-05 | 0.1835567 | 0 | 0 | 0
17478 | 625730 | 2010-11-18 16:33 | 1320.673 | 2 | 41 | 0.5504286 | 3.933231 | 40.93025 | 40.3698 | 164.6741 | 149.1967 | 3.237724e-05 | 0.1835567 | 0 | 0 | 0
17479 | 625760 | 2010-11-18 16:33 | 1350.688 | 2 | 41 | 0.5502474 | 3.935173 | 40.93484 | 40.3698 | 164.6921 | 149.1967 | 3.237724e-05 | 0.1835567 | 0 | 0 | 0
17480 | 625790 | 2010-11-18 16:34 | 1380.703 | 2 | 41 | 0.5506098 | 3.936954 | 40.93943 | 40.3698 | 164.7102 | 149.1967 | 3.242493e-05 | 0.1835567 | 0 | 0 | 0
17481 | 625820 | 2010-11-18 16:34 | 1410.718 | 2 | 41 | 0.5506098 | 3.938735 | 40.94402 | 40.3698 | 164.7282 | 149.1967 | 3.237724e-05 | 0.1835567 | 0 | 0 | 0
17482 | 625850 | 2010-11-18 16:35 | 1440.734 | 2 | 41 | 0.5506098 | 3.940192 | 40.94861 | 40.3698 | 164.7463 | 149.1967 | 3.237724e-05 | 0.1835567 | 0 | 0 | 0
17483 | 625880.1 | 2010-11-18 16:35 | 1470.749 | 2 | 41 | 0.5504286 | 3.941649 | 40.9532 | 40.3698 | 164.7644 | 149.1967 | 3.237724e-05 | 0.1835567 | 0 | 0 | 0
17484 | 625910.1 | 2010-11-18 16:36 | 1500.764 | 2 | 41 | 0.5504286 | 3.942944 | 40.95779 | 40.3698 | 164.7825 | 149.1967 | 6.475449e-05 | 0.1835567 | 0 | 0 | 0
17485 | 625940.1 | 2010-11-18 16:36 | 1530.779 | 2 | 41 | 0.5502474 | 3.944239 | 40.96238 | 40.3698 | 164.8006 | 149.1967 | 3.237724e-05 | 0.1835567 | 0 | 0 | 0
17486 | 625970.1 | 2010-11-18 16:37 | 1560.795 | 2 | 41 | 0.5506098 | 3.945696 | 40.96697 | 40.3698 | 164.8187 | 149.1967 | 3.237724e-05 | 0.1835567 | 0 | 0 | 0
17487 | 626000.1 | 2010-11-18 16:37 | 1590.81 | 2 | 41 | 0.5504286 | 3.94683 | 40.97156 | 40.3698 | 164.8368 | 149.1967 | 0 | 0.1835567 | 0 | 0 | 0
17488 | 626030.1 | 2010-11-18 16:38 | 1620.825 | 2 | 41 | 0.5504286 | 3.948287 | 40.97615 | 40.3698 | 164.8549 | 149.1967 | 6.475449e-05 | 0.1835567 | 0 | 0 | 0
17489 | 626060.2 | 2010-11-18 16:38 | 1650.84 | 2 | 41 | 0.5504286 | 3.94942 | 40.98074 | 40.3698 | 164.8731 | 149.1967 | 3.237724e-05 | 0.1835567 | 0 | 0 | 0
17490 | 626090.2 | 2010-11-18 16:39 | 1680.856 | 2 | 41 | 0.5504286 | 3.950715 | 40.98533 | 40.3698 | 164.8912 | 149.1967 | 0 | 0.1835567 | 0 | 0 | 0
17491 | 626120.2 | 2010-11-18 16:39 | 1710.871 | 2 | 41 | 0.5506098 | 3.951848 | 40.98992 | 40.3698 | 164.9093 | 149.1967 | 0 | 0.1835567 | 0 | 0 | 0
17492 | 626150.2 | 2010-11-18 16:40 | 1740.886 | 2 | 41 | 0.5504286 | 3.952981 | 40.99451 | 40.3698 | 164.9275 | 149.1967 | 0 | 0.1835567 | 0 | 0 | 0
17493 | 626180.2 | 2010-11-18 16:40 | 1770.902 | 2 | 41 | 0.5506098 | 3.954276 | 40.9991 | 40.3698 | 164.9456 | 149.1967 | 3.237724e-05 | 0.1835567 | 0 | 0 | 0
17494 | 626210.2 | 2010-11-18 16:41 | 1800.917 | 2 | 41 | 0.5504286 | 3.95541 | 41.00369 | 40.3698 | 164.9638 | 149.1967 | 0 | 0.1835567 | 0 | 0 | 0
17495 | 626240.2 | 2010-11-18 16:41 | 1830.932 | 2 | 41 | 0.5504286 | 3.956543 | 41.00828 | 40.3698 | 164.9819 | 149.1967 | 3.242493e-05 | 0.1835567 | 0 | 0 | 0
17496 | 626270.3 | 2010-11-18 16:42 | 1860.947 | 2 | 41 | 0.5504286 | 3.957676 | 41.01287 | 40.3698 | 165.0001 | 149.1967 | 3.237724e-05 | 0.1835567 | 0 | 0 | 0
17497 | 626300.3 | 2010-11-18 16:42 | 1890.963 | 2 | 41 | 0.5504286 | 3.959133 | 41.01746 | 40.3698 | 165.0183 | 149.1967 | 6.475449e-05 | 0.1835567 | 0 | 0 | 0
17498 | 626330.3 | 2010-11-18 16:43 | 1920.978 | 2 | 41 | 0.5506098 | 3.960428 | 41.02205 | 40.3698 | 165.0364 | 149.1967 | 3.237724e-05 | 0.1835567 | 0 | 0 | 0
17499 | 626360.3 | 2010-11-18 16:43 | 1950.993 | 2 | 41 | 0.5506098 | 3.961561 | 41.02664 | 40.3698 | 165.0546 | 149.1967 | 6.475449e-05 | 0.1835567 | 0 | 0 | 0
17500 | 626390.3 | 2010-11-18 16:44 | 1981.009 | 2 | 41 | 0.5504286 | 3.962695 | 41.03123 | 40.3698 | 165.0728 | 149.1967 | 3.237724e-05 | 0.1835567 | 0 | 0 | 0
17501 | 626420.3 | 2010-11-18 16:44 | 2011.024 | 2 | 41 | 0.5504286 | 3.964152 | 41.03582 | 40.3698 | 165.091 | 149.1967 | 0 | 0.1835567 | 0 | 0 | 0
17502 | 626450.4 | 2010-11-18 16:45 | 2041.039 | 2 | 41 | 0.5506098 | 3.965447 | 41.0404 | 40.3698 | 165.1092 | 149.1967 | 9.713173e-05 | 0.1835567 | 0 | 0 | 0
17503 | 626480.4 | 2010-11-18 16:45 | 2071.054 | 2 | 41 | 0.5504286 | 3.96658 | 41.04499 | 40.3698 | 165.1274 | 149.1967 | 3.237724e-05 | 0.1835567 | 0 | 0 | 0
17504 | 626510.4 | 2010-11-18 16:46 | 2101.07 | 2 | 41 | 0.5504286 | 3.967875 | 41.04958 | 40.3698 | 165.1456 | 149.1967 | 3.237724e-05 | 0.1835567 | 0 | 0 | 0
17505 | 626540.4 | 2010-11-18 16:46 | 2131.085 | 2 | 41 | 0.5509723 | 3.969494 | 41.05417 | 40.3698 | 165.1638 | 149.1967 | 0.000129509 | 0.1835567 | 0 | 0 | 0
17506 | 626570.4 | 2010-11-18 16:47 | 2161.1 | 2 | 41 | 0.5504286 | 3.970465 | 41.05876 | 40.3698 | 165.182 | 149.1967 | 3.237724e-05 | 0.1835567 | 0 | 0 | 0
17507 | 626600.4 | 2010-11-18 16:47 | 2191.116 | 2 | 41 | 0.5506098 | 3.971922 | 41.06335 | 40.3698 | 165.2003 | 149.1967 | 3.237724e-05 | 0.1835567 | 0 | 0 | 0
17508 | 626630.4 | 2010-11-18 16:48 | 2221.131 | 2 | 41 | 0.5506098 | 3.973217 | 41.06794 | 40.3698 | 165.2185 | 149.1967 | 6.475449e-05 | 0.1835567 | 0 | 0 | 0
17509 | 626660.5 | 2010-11-18 16:48 | 2251.146 | 2 | 41 | 0.5504286 | 3.974674 | 41.07253 | 40.3698 | 165.2367 | 149.1967 | 6.475449e-05 | 0.1835567 | 0 | 0 | 0
17510 | 626690.5 | 2010-11-18 16:49 | 2281.161 | 2 | 41 | 0.5506098 | 3.97597 | 41.07712 | 40.3698 | 165.255 | 149.1967 | 6.480217e-05 | 0.1835567 | 0 | 0 | 0
17511 | 626720.5 | 2010-11-18 16:49 | 2311.177 | 2 | 41 | 0.5507911 | 3.977427 | 41.08171 | 40.3698 | 165.2732 | 149.1967 | 6.475449e-05 | 0.1835567 | 0 | 0 | 0
17512 | 626750.5 | 2010-11-18 16:50 | 2341.192 | 2 | 41 | 0.5504286 | 3.97856 | 41.0863 | 40.3698 | 165.2915 | 149.1967 | 3.237724e-05 | 0.1835567 | 0 | 0 | 0
17513 | 626780.5 | 2010-11-18 16:50 | 2371.207 | 2 | 41 | 0.5504286 | 3.980179 | 41.09089 | 40.3698 | 165.3097 | 149.1967 | 6.475449e-05 | 0.1835567 | 0 | 0 | 0
17514 | 626810.5 | 2010-11-18 16:51 | 2401.222 | 2 | 41 | 0.5502474 | 3.981474 | 41.09548 | 40.3698 | 165.328 | 149.1967 | 3.237724e-05 | 0.1835567 | 0 | 0 | 0
17515 | 626840.5 | 2010-11-18 16:51 | 2431.237 | 2 | 41 | 0.5504286 | 3.982931 | 41.10006 | 40.3698 | 165.3462 | 149.1967 | 6.475449e-05 | 0.1835567 | 0 | 0 | 0
17516 | 626870.5 | 2010-11-18 16:52 | 2461.237 | 2 | 41 | 0.5506098 | 3.984388 | 41.10466 | 40.3698 | 165.3646 | 149.1967 | 3.237724e-05 | 0.1835567 | 0 | 0 | 0
17517 | 626900.6 | 2010-11-18 16:52 | 2491.253 | 2 | 41 | 0.5506098 | 3.985683 | 41.10925 | 40.3698 | 165.3829 | 149.1967 | 3.242493e-05 | 0.1835567 | 0 | 0 | 0
17518 | 626930.6 | 2010-11-18 16:53 | 2521.268 | 2 | 41 | 0.5506098 | 3.987302 | 41.11384 | 40.3698 | 165.4012 | 149.1967 | 6.475449e-05 | 0.1835567 | 0 | 0 | 0
17519 | 626960.6 | 2010-11-18 16:53 | 2551.283 | 2 | 41 | 0.5506098 | 3.988435 | 41.11843 | 40.3698 | 165.4195 | 149.1967 | 0 | 0.1835567 | 0 | 0 | 0
17520 | 626990.6 | 2010-11-18 16:54 | 2581.298 | 2 | 41 | 0.5506098 | 3.990216 | 41.12302 | 40.3698 | 165.4378 | 149.1967 | 6.475449e-05 | 0.1835567 | 0 | 0 | 0
17521 | 627020.6 | 2010-11-18 16:54 | 2611.314 | 2 | 41 | 0.5504286 | 3.991511 | 41.12761 | 40.3698 | 165.4561 | 149.1967 | 0 | 0.1835567 | 0 | 0 | 0
17522 | 627050.6 | 2010-11-18 16:55 | 2641.329 | 2 | 41 | 0.5506098 | 3.99313 | 41.1322 | 40.3698 | 165.4744 | 149.1967 | 3.237724e-05 | 0.1835567 | 0 | 0 | 0
17523 | 627080.7 | 2010-11-18 16:55 | 2671.344 | 2 | 41 | 0.5504286 | 3.994587 | 41.13679 | 40.3698 | 165.4928 | 149.1967 | 3.237724e-05 | 0.1835567 | 0 | 0 | 0
17524 | 627110.7 | 2010-11-18 16:56 | 2701.36 | 2 | 41 | 0.5504286 | 3.996206 | 41.14138 | 40.3698 | 165.5111 | 149.1967 | 6.475449e-05 | 0.1835567 | 0 | 0 | 0
17525 | 627140.7 | 2010-11-18 16:56 | 2731.375 | 2 | 41 | 0.5506098 | 3.997663 | 41.14597 | 40.3698 | 165.5294 | 149.1967 | 6.475449e-05 | 0.1835567 | 0 | 0 | 0
17526 | 627170.7 | 2010-11-18 16:57 | 2761.39 | 2 | 41 | 0.5507911 | 3.999444 | 41.15056 | 40.3698 | 165.5478 | 149.1967 | 0.000129509 | 0.1835567 | 0 | 0 | 0
17527 | 627200.7 | 2010-11-18 16:57 | 2791.405 | 2 | 41 | 0.5504286 | 4.000739 | 41.15515 | 40.3698 | 165.5661 | 149.1967 | 6.475449e-05 | 0.1835567 | 0 | 0 | 0
17528 | 627230.7 | 2010-11-18 16:58 | 2821.421 | 2 | 41 | 0.5506098 | 4.002196 | 41.15974 | 40.3698 | 165.5845 | 149.1967 | 0 | 0.1835567 | 0 | 0 | 0
17529 | 627260.7 | 2010-11-18 16:58 | 2851.436 | 2 | 41 | 0.5504286 | 4.003653 | 41.16433 | 40.3698 | 165.6029 | 149.1967 | 0 | 0.1835567 | 0 | 0 | 0
17530 | 627290.8 | 2010-11-18 16:59 | 2881.451 | 2 | 41 | 0.5507911 | 4.005434 | 41.16892 | 40.3698 | 165.6213 | 149.1967 | 6.475449e-05 | 0.1835567 | 0 | 0 | 0
17531 | 627320.8 | 2010-11-18 16:59 | 2911.467 | 2 | 41 | 0.5504286 | 4.006891 | 41.17351 | 40.3698 | 165.6397 | 149.1967 | 3.242493e-05 | 0.1835567 | 0 | 0 | 0
17532 | 627350.8 | 2010-11-18 17:00 | 2941.485 | 2 | 41 | 0.5504286 | 4.008348 | 41.1781 | 40.3698 | 165.6581 | 149.1967 | 0 | 0.1835567 | 0 | 0 | 0
17533 | 627380.8 | 2010-11-18 17:00 | 2971.497 | 2 | 41 | 0.5506098 | 4.010128 | 41.18269 | 40.3698 | 165.6765 | 149.1967 | 6.475449e-05 | 0.1835567 | 0 | 0 | 0
17534 | 627410.8 | 2010-11-18 17:01 | 3001.512 | 2 | 41 | 0.5504286 | 4.011586 | 41.18728 | 40.3698 | 165.6949 | 149.1967 | 0 | 0.1835567 | 0 | 0 | 0
17535 | 627440.8 | 2010-11-18 17:01 | 3031.528 | 2 | 41 | 0.5506098 | 4.013366 | 41.19187 | 40.3698 | 165.7133 | 149.1967 | 6.475449e-05 | 0.1835567 | 0 | 0 | 0
17536 | 627470.9 | 2010-11-18 17:02 | 3061.543 | 2 | 41 | 0.5504286 | 4.014823 | 41.19646 | 40.3698 | 165.7317 | 149.1967 | 3.242493e-05 | 0.1835567 | 0 | 0 | 0
17537 | 627500.9 | 2010-11-18 17:02 | 3091.558 | 2 | 41 | 0.5506098 | 4.016766 | 41.20105 | 40.3698 | 165.7501 | 149.1967 | 9.717941e-05 | 0.1835567 | 0 | 0 | 0
17538 | 627530.9 | 2010-11-18 17:03 | 3121.573 | 2 | 41 | 0.5506098 | 4.018385 | 41.20564 | 40.3698 | 165.7686 | 149.1967 | 3.242493e-05 | 0.1835567 | 0 | 0 | 0
17539 | 627560.9 | 2010-11-18 17:03 | 3151.589 | 2 | 41 | 0.5504286 | 4.020166 | 41.21023 | 40.3698 | 165.787 | 149.1967 | 9.717941e-05 | 0.1835567 | 0 | 0 | 0
17540 | 627590.9 | 2010-11-18 17:04 | 3181.604 | 2 | 41 | 0.5506098 | 4.021623 | 41.21482 | 40.3698 | 165.8055 | 149.1967 | 0 | 0.1835567 | 0 | 0 | 0
17541 | 627620.9 | 2010-11-18 17:04 | 3211.619 | 2 | 41 | 0.5506098 | 4.023404 | 41.21941 | 40.3698 | 165.8239 | 149.1967 | 0 | 0.1835567 | 0 | 0 | 0
17542 | 627650.9 | 2010-11-18 17:05 | 3241.635 | 2 | 41 | 0.5504286 | 4.025184 | 41.224 | 40.3698 | 165.8424 | 149.1967 | 0 | 0.1835567 | 0 | 0 | 0
17543 | 627681 | 2010-11-18 17:05 | 3271.65 | 2 | 41 | 0.5509723 | 4.027127 | 41.22859 | 40.3698 | 165.8609 | 149.1967 | 6.475449e-05 | 0.1835567 | 0 | 0 | 0
17544 | 627711 | 2010-11-18 17:06 | 3301.665 | 2 | 41 | 0.5504286 | 4.028746 | 41.23318 | 40.3698 | 165.8794 | 149.1967 | 3.232956e-05 | 0.1835567 | 0 | 0 | 0
17545 | 627741 | 2010-11-18 17:06 | 3331.68 | 2 | 41 | 0.5506098 | 4.030527 | 41.23777 | 40.3698 | 165.8979 | 149.1967 | 3.232956e-05 | 0.1835567 | 0 | 0 | 0
17546 | 627771 | 2010-11-18 17:07 | 3361.696 | 2 | 41 | 0.5506098 | 4.032631 | 41.24236 | 40.3698 | 165.9164 | 149.1967 | 9.717941e-05 | 0.1835567 | 0 | 0 | 0
17547 | 627801 | 2010-11-18 17:07 | 3391.711 | 2 | 41 | 0.5504286 | 4.03425 | 41.24695 | 40.3698 | 165.9349 | 149.1967 | 3.242493e-05 | 0.1835567 | 0 | 0 | 0
17548 | 627831 | 2010-11-18 17:08 | 3421.726 | 2 | 41 | 0.5506098 | 4.036193 | 41.25154 | 40.3698 | 165.9534 | 149.1967 | 6.475449e-05 | 0.1835567 | 0 | 0 | 0
17549 | 627861.1 | 2010-11-18 17:08 | 3451.741 | 2 | 41 | 0.5506098 | 4.038136 | 41.25613 | 40.3698 | 165.972 | 149.1967 | 6.475449e-05 | 0.1835567 | 0 | 0 | 0
17550 | 627891.1 | 2010-11-18 17:09 | 3481.757 | 2 | 41 | 0.5504286 | 4.039917 | 41.26072 | 40.3698 | 165.9905 | 149.1967 | 3.242493e-05 | 0.1835567 | 0 | 0 | 0
17551 | 627921.1 | 2010-11-18 17:09 | 3511.772 | 2 | 41 | 0.5504286 | 4.042021 | 41.26531 | 40.3698 | 166.009 | 149.1967 | 6.475449e-05 | 0.1835567 | 0 | 0 | 0
17552 | 627951.1 | 2010-11-18 17:10 | 3541.787 | 2 | 41 | 0.5506098 | 4.043963 | 41.2699 | 40.3698 | 166.0276 | 149.1967 | 6.475449e-05 | 0.1835567 | 0 | 0 | 0
17553 | 627981.1 | 2010-11-18 17:10 | 3571.803 | 2 | 41 | 0.5506098 | 4.045906 | 41.27449 | 40.3698 | 166.0462 | 149.1967 | 6.475449e-05 | 0.1835567 | 0 | 0 | 0
17554 | 628011.1 | 2010-11-18 17:11 | 3601.818 | 2 | 41 | 0.5507911 | 4.048011 | 41.27908 | 40.3698 | 166.0647 | 149.1967 | 6.475449e-05 | 0.1835567 | 0 | 0 | 0
17555 | 628041.1 | 2010-11-18 17:11 | 3631.833 | 2 | 41 | 0.5506098 | 4.049953 | 41.28367 | 40.3698 | 166.0833 | 149.1967 | 3.232956e-05 | 0.1835567 | 0 | 0 | 0
17556 | 628071.2 | 2010-11-18 17:12 | 3661.848 | 2 | 41 | 0.5506098 | 4.052058 | 41.28826 | 40.3698 | 166.1019 | 149.1967 | 6.475449e-05 | 0.1835567 | 0 | 0 | 0
17557 | 628101.2 | 2010-11-18 17:12 | 3691.864 | 2 | 41 | 0.5506098 | 4.054163 | 41.29285 | 40.3698 | 166.1205 | 149.1967 | 3.232956e-05 | 0.1835567 | 0 | 0 | 0
17558 | 628131.2 | 2010-11-18 17:13 | 3721.879 | 2 | 41 | 0.5507911 | 4.056267 | 41.29744 | 40.3698 | 166.1391 | 149.1967 | 6.475449e-05 | 0.1835567 | 0 | 0 | 0
17559 | 628161.2 | 2010-11-18 17:13 | 3751.894 | 2 | 41 | 0.5506098 | 4.058372 | 41.30203 | 40.3698 | 166.1578 | 149.1967 | 9.708405e-05 | 0.1835567 | 0 | 0 | 0
17560 | 628191.2 | 2010-11-18 17:14 | 3781.909 | 2 | 41 | 0.5504286 | 4.060315 | 41.30662 | 40.3698 | 166.1764 | 149.1967 | 6.475449e-05 | 0.1835567 | 0 | 0 | 0
17561 | 628221.2 | 2010-11-18 17:14 | 3811.925 | 2 | 41 | 0.5504286 | 4.062419 | 41.31121 | 40.3698 | 166.195 | 149.1967 | 6.475449e-05 | 0.1835567 | 0 | 0 | 0
17562 | 628251.3 | 2010-11-18 17:15 | 3841.94 | 2 | 41 | 0.5506098 | 4.064685 | 41.3158 | 40.3698 | 166.2137 | 149.1967 | 6.475449e-05 | 0.1835567 | 0 | 0 | 0
17563 | 628281.3 | 2010-11-18 17:15 | 3871.955 | 2 | 41 | 0.5507911 | 4.066952 | 41.32039 | 40.3698 | 166.2323 | 149.1967 | 6.475449e-05 | 0.1835567 | 0 | 0 | 0
17564 | 628311.3 | 2010-11-18 17:16 | 3901.971 | 2 | 41 | 0.5504286 | 4.069219 | 41.32498 | 40.3698 | 166.251 | 149.1967 | 6.475449e-05 | 0.1835567 | 0 | 0 | 0
17565 | 628341.3 | 2010-11-18 17:16 | 3931.986 | 2 | 41 | 0.5509723 | 4.071647 | 41.32957 | 40.3698 | 166.2697 | 149.1967 | 9.708405e-05 | 0.1835567 | 0 | 0 | 0
17566 | 628371.3 | 2010-11-18 17:17 | 3962.001 | 2 | 41 | 0.5506098 | 4.073589 | 41.33416 | 40.3698 | 166.2884 | 149.1967 | 3.232956e-05 | 0.1835567 | 0 | 0 | 0
17567 | 628401.3 | 2010-11-18 17:17 | 3992.016 | 2 | 41 | 0.5502474 | 4.075856 | 41.33875 | 40.3698 | 166.3071 | 149.1967 | 3.232956e-05 | 0.1835567 | 0 | 0 | 0
17568 | 628431.3 | 2010-11-18 17:18 | 4022.032 | 2 | 41 | 0.5504286 | 4.078284 | 41.34334 | 40.3698 | 166.3258 | 149.1967 | 9.717941e-05 | 0.1835567 | 0 | 0 | 0
17569 | 628461.4 | 2010-11-18 17:18 | 4052.047 | 2 | 41 | 0.5504286 | 4.080551 | 41.34793 | 40.3698 | 166.3445 | 149.1967 | 6.475449e-05 | 0.1835567 | 0 | 0 | 0
17570 | 628491.4 | 2010-11-18 17:19 | 4082.062 | 2 | 41 | 0.5507911 | 4.083141 | 41.35252 | 40.3698 | 166.3633 | 149.1967 | 9.708405e-05 | 0.1835567 | 0 | 0 | 0
17571 | 628521.4 | 2010-11-18 17:19 | 4112.078 | 2 | 41 | 0.5504286 | 4.085407 | 41.35711 | 40.3698 | 166.382 | 149.1967 | 6.475449e-05 | 0.1835567 | 0 | 0 | 0
17572 | 628551.4 | 2010-11-18 17:20 | 4142.093 | 2 | 41 | 0.5504286 | 4.087674 | 41.3617 | 40.3698 | 166.4008 | 149.1967 | 3.232956e-05 | 0.1835567 | 0 | 0 | 0
17573 | 628581.4 | 2010-11-18 17:20 | 4172.108 | 2 | 41 | 0.5504286 | 4.090264 | 41.36629 | 40.3698 | 166.4195 | 149.1967 | 6.475449e-05 | 0.1835567 | 0 | 0 | 0
17574 | 628611.4 | 2010-11-18 17:21 | 4202.123 | 2 | 41 | 0.5504286 | 4.092692 | 41.37088 | 40.3698 | 166.4383 | 149.1967 | 6.475449e-05 | 0.1835567 | 0 | 0 | 0
17575 | 628641.4 | 2010-11-18 17:21 | 4232.139 | 2 | 41 | 0.5506098 | 4.095283 | 41.37547 | 40.3698 | 166.4571 | 149.1967 | 6.475449e-05 | 0.1835567 | 0 | 0 | 0
17576 | 628671.5 | 2010-11-18 17:22 | 4262.154 | 2 | 41 | 0.5506098 | 4.097711 | 41.38006 | 40.3698 | 166.4759 | 149.1967 | 6.475449e-05 | 0.1835567 | 0 | 0 | 0
17577 | 628701.5 | 2010-11-18 17:22 | 4292.169 | 2 | 41 | 0.5504286 | 4.100301 | 41.38465 | 40.3698 | 166.4947 | 149.1967 | 9.708405e-05 | 0.1835567 | 0 | 0 | 0
17578 | 628731.5 | 2010-11-18 17:23 | 4322.185 | 2 | 41 | 0.5506098 | 4.102891 | 41.38924 | 40.3698 | 166.5136 | 149.1967 | 6.475449e-05 | 0.1835567 | 0 | 0 | 0
17579 | 628761.5 | 2010-11-18 17:23 | 4352.2 | 2 | 41 | 0.5504286 | 4.105482 | 41.39383 | 40.3698 | 166.5324 | 149.1967 | 6.475449e-05 | 0.1835567 | 0 | 0 | 0
17580 | 628791.5 | 2010-11-18 17:24 | 4382.215 | 2 | 41 | 0.5504286 | 4.108234 | 41.39842 | 40.3698 | 166.5512 | 149.1967 | 9.708405e-05 | 0.1835567 | 0 | 0 | 0
17581 | 628821.5 | 2010-11-18 17:24 | 4412.23 | 2 | 41 | 0.5506098 | 4.110824 | 41.40301 | 40.3698 | 166.5701 | 149.1967 | 9.708405e-05 | 0.1835567 | 0 | 0 | 0
17582 | 628851.6 | 2010-11-18 17:25 | 4442.246 | 2 | 41 | 0.5504286 | 4.113576 | 41.4076 | 40.3698 | 166.589 | 149.1967 | 6.475449e-05 | 0.1835567 | 0 | 0 | 0
17583 | 628881.6 | 2010-11-18 17:25 | 4472.261 | 2 | 41 | 0.5506098 | 4.116328 | 41.41219 | 40.3698 | 166.6079 | 149.1967 | 6.475449e-05 | 0.1835567 | 0 | 0 | 0
17584 | 628911.6 | 2010-11-18 17:26 | 4502.276 | 2 | 41 | 0.5504286 | 4.119081 | 41.41678 | 40.3698 | 166.6268 | 149.1967 | 6.475449e-05 | 0.1835567 | 0 | 0 | 0
17585 | 628941.6 | 2010-11-18 17:26 | 4532.291 | 2 | 41 | 0.5506098 | 4.121994 | 41.42137 | 40.3698 | 166.6457 | 149.1967 | 9.708405e-05 | 0.1835567 | 0 | 0 | 0
17586 | 628971.6 | 2010-11-18 17:27 | 4562.307 | 2 | 41 | 0.5504286 | 4.124747 | 41.42596 | 40.3698 | 166.6646 | 149.1967 | 0.000129509 | 0.1835567 | 0 | 0 | 0
17587 | 629001.6 | 2010-11-18 17:27 | 4592.322 | 2 | 41 | 0.5504286 | 4.127337 | 41.43055 | 40.3698 | 166.6835 | 149.1967 | 6.475449e-05 | 0.1835567 | 0 | 0 | 0
17588 | 629031.6 | 2010-11-18 17:28 | 4622.337 | 2 | 41 | 0.5504286 | 4.130251 | 41.43514 | 40.3698 | 166.7025 | 149.1967 | 6.475449e-05 | 0.1835567 | 0 | 0 | 0
17589 | 629061.7 | 2010-11-18 17:28 | 4652.352 | 2 | 41 | 0.5506098 | 4.133165 | 41.43973 | 40.3698 | 166.7214 | 149.1967 | 9.708405e-05 | 0.1835567 | 0 | 0 | 0
17590 | 629091.7 | 2010-11-18 17:29 | 4682.368 | 2 | 41 | 0.5506098 | 4.136079 | 41.44432 | 40.3698 | 166.7404 | 149.1967 | 6.475449e-05 | 0.1835567 | 0 | 0 | 0
17591 | 629121.7 | 2010-11-18 17:29 | 4712.383 | 2 | 41 | 0.5504286 | 4.138831 | 41.44891 | 40.3698 | 166.7594 | 149.1967 | 6.475449e-05 | 0.1835567 | 0 | 0 | 0
17592 | 629151.7 | 2010-11-18 17:30 | 4742.398 | 2 | 41 | 0.5504286 | 4.141907 | 41.4535 | 40.3698 | 166.7784 | 149.1967 | 6.475449e-05 | 0.1835567 | 0 | 0 | 0
17593 | 629181.7 | 2010-11-18 17:30 | 4772.414 | 2 | 41 | 0.5504286 | 4.144983 | 41.45809 | 40.3698 | 166.7974 | 149.1967 | 6.475449e-05 | 0.1835567 | 0 | 0 | 0
17594 | 629211.7 | 2010-11-18 17:31 | 4802.429 | 2 | 41 | 0.5506098 | 4.148059 | 41.46268 | 40.3698 | 166.8165 | 149.1967 | 6.475449e-05 | 0.1835567 | 0 | 0 | 0
17595 | 629241.8 | 2010-11-18 17:31 | 4832.444 | 2 | 41 | 0.5506098 | 4.150973 | 41.46727 | 40.3698 | 166.8355 | 149.1967 | 9.708405e-05 | 0.1835567 | 0 | 0 | 0
17596 | 629271.8 | 2010-11-18 17:32 | 4862.462 | 2 | 41 | 0.5504286 | 4.154049 | 41.47186 | 40.3698 | 166.8546 | 149.1967 | 6.475449e-05 | 0.1835567 | 0 | 0 | 0
17597 | 629301.8 | 2010-11-18 17:32 | 4892.475 | 2 | 41 | 0.5506098 | 4.157125 | 41.47645 | 40.3698 | 166.8736 | 149.1967 | 6.475449e-05 | 0.1835567 | 0 | 0 | 0
17598 | 629331.8 | 2010-11-18 17:33 | 4922.49 | 2 | 41 | 0.5506098 | 4.160363 | 41.48104 | 40.3698 | 166.8927 | 149.1967 | 9.717941e-05 | 0.1835567 | 0 | 0 | 0
17599 | 629361.8 | 2010-11-18 17:33 | 4952.505 | 2 | 41 | 0.5506098 | 4.163438 | 41.48562 | 40.3698 | 166.9118 | 149.1967 | 9.708405e-05 | 0.1835567 | 0 | 0 | 0
17600 | 629391.8 | 2010-11-18 17:34 | 4982.52 | 2 | 41 | 0.5504286 | 4.166514 | 41.49021 | 40.3698 | 166.931 | 149.1967 | 6.475449e-05 | 0.1835567 | 0 | 0 | 0
17601 | 629421.8 | 2010-11-18 17:34 | 5012.536 | 2 | 41 | 0.5504286 | 4.16959 | 41.4948 | 40.3698 | 166.9501 | 149.1967 | 6.475449e-05 | 0.1835567 | 0 | 0 | 0
17602 | 629451.9 | 2010-11-18 17:35 | 5042.551 | 2 | 41 | 0.5506098 | 4.173152 | 41.49939 | 40.3698 | 166.9692 | 149.1967 | 0.000129509 | 0.1835567 | 0 | 0 | 0
17603 | 629481.9 | 2010-11-18 17:35 | 5072.566 | 2 | 41 | 0.5504286 | 4.17639 | 41.50398 | 40.3698 | 166.9884 | 149.1967 | 0.000129509 | 0.1835567 | 0 | 0 | 0
17604 | 629511.9 | 2010-11-18 17:36 | 5102.582 | 2 | 41 | 0.5506098 | 4.179466 | 41.50857 | 40.3698 | 167.0076 | 149.1967 | 9.717941e-05 | 0.1835567 | 0 | 0 | 0
17605 | 629541.9 | 2010-11-18 17:36 | 5132.597 | 2 | 41 | 0.5506098 | 4.182865 | 41.51316 | 40.3698 | 167.0268 | 149.1967 | 9.708405e-05 | 0.1835567 | 0 | 0 | 0
17606 | 629571.9 | 2010-11-18 17:37 | 5162.612 | 2 | 41 | 0.5506098 | 4.186103 | 41.51775 | 40.3698 | 167.046 | 149.1967 | 6.475449e-05 | 0.1835567 | 0 | 0 | 0
17607 | 629601.9 | 2010-11-18 17:37 | 5192.627 | 2 | 41 | 0.5504286 | 4.189341 | 41.52234 | 40.3698 | 167.0652 | 149.1967 | 6.475449e-05 | 0.1835567 | 0 | 0 | 0
17608 | 629632 | 2010-11-18 17:38 | 5222.643 | 2 | 41 | 0.5506098 | 4.192903 | 41.52693 | 40.3698 | 167.0844 | 149.1967 | 6.475449e-05 | 0.1835567 | 0 | 0 | 0
17609 | 629662 | 2010-11-18 17:38 | 5252.658 | 2 | 41 | 0.5504286 | 4.196302 | 41.53152 | 40.3698 | 167.1037 | 149.1967 | 9.717941e-05 | 0.1835567 | 0 | 0 | 0
17610 | 629692 | 2010-11-18 17:39 | 5282.673 | 2 | 41 | 0.5504286 | 4.199702 | 41.53611 | 40.3698 | 167.1229 | 149.1967 | 9.708405e-05 | 0.1835567 | 0 | 0 | 0
17611 | 629693.6 | 2010-11-18 17:39 | 5284.283 | 2 | 41 | 0.5506098 | 4.200026 | 41.53636 | 40.3698 | 167.124 | 149.1967 | 0.000129509 | 0.1835567 | 0 | 0 | 0
17612 | 629723.6 | 2010-11-18 17:39 | 30.01529 | 3 | 41 | 0 | 4.063876 | 41.53636 | 40.3698 | 167.124 | 149.1967 | -0.0003885269 | 0.1835567 | 0 | 0 | 0
17613 | 629753.6 | 2010-11-18 17:40 | 60.03054 | 3 | 41 | 0 | 4.053191 | 41.53636 | 40.3698 | 167.124 | 149.1967 | -0.0001942635 | 0.1835567 | 0 | 0 | 0
17614 | 629783.6 | 2010-11-18 17:40 | 90.04581 | 3 | 41 | 0 | 4.046716 | 41.53636 | 40.3698 | 167.124 | 149.1967 | -0.0001942635 | 0.1835567 | 0 | 0 | 0
17615 | 629813.6 | 2010-11-18 17:41 | 120.0142 | 3 | 41 | 0 | 4.04283 | 41.53636 | 40.3698 | 167.124 | 149.1967 | -9.708405e-05 | 0.1835567 | 0 | 0 | 0
17616 | 629813.6 | 2010-11-18 17:41 | 0.01562433 | 4 | 41 | 0.7957779 | 4.200511 | 41.53636 | 40.3698 | 167.124 | 149.1967 | 3.242493e-05 | 0.1835567 | 0 | 0 | 0
17617 | 629817.2 | 2010-11-18 17:41 | 3.671836 | 4 | 41 | 0.7457658 | 4.200349 | 41.53714 | 40.3698 | 167.1273 | 149.1967 | 0 | 0.1835567 | 0 | 0 | 0
17618 | 629825.4 | 2010-11-18 17:41 | 11.79673 | 4 | 41 | 0.6957537 | 4.200511 | 41.53876 | 40.3698 | 167.1341 | 149.1967 | 0 | 0.1835567 | 0 | 0 | 0
17619 | 629838.3 | 2010-11-18 17:41 | 24.68722 | 4 | 41 | 0.6457416 | 4.200511 | 41.54116 | 40.3698 | 167.1441 | 149.1967 | 0 | 0.1835567 | 0 | 0 | 0
17620 | 629858.4 | 2010-11-18 17:41 | 44.79632 | 4 | 41 | 0.5957295 | 4.200511 | 41.54461 | 40.3698 | 167.1587 | 149.1967 | 0 | 0.1835567 | 0 | 0 | 0
17621 | 629893.5 | 2010-11-18 17:42 | 79.92097 | 4 | 41 | 0.5457174 | 4.200511 | 41.55016 | 40.3698 | 167.1819 | 149.1967 | 0 | 0.1835567 | 0 | 0 | 0
17622 | 629964.3 | 2010-11-18 17:43 | 150.7482 | 4 | 41 | 0.4957053 | 4.200511 | 41.56035 | 40.3698 | 167.2247 | 149.1967 | 0 | 0.1835567 | 0 | 0 | 0
17623 | 630092.8 | 2010-11-18 17:45 | 279.2625 | 4 | 41 | 0.4456932 | 4.200349 | 41.57711 | 40.3698 | 167.2952 | 149.1967 | -3.242493e-05 | 0.1835567 | 0 | 0 | 0
17624 | 630255.3 | 2010-11-18 17:48 | 441.7293 | 4 | 41 | 0.3956811 | 4.200511 | 41.59608 | 40.3698 | 167.3748 | 149.1967 | 3.242493e-05 | 0.1835567 | 0 | 0 | 0
17625 | 630443.6 | 2010-11-18 17:51 | 630.0708 | 4 | 41 | 0.3454877 | 4.200349 | 41.61546 | 40.3698 | 167.4562 | 149.1967 | -3.242493e-05 | 0.1835567 | 0 | 0 | 0
17626 | 630661.7 | 2010-11-18 17:55 | 848.0839 | 4 | 41 | 0.2954757 | 4.200349 | 41.63485 | 40.3698 | 167.5377 | 149.1967 | -3.242493e-05 | 0.1835567 | 0 | 0 | 0
17627 | 630919.9 | 2010-11-18 17:59 | 1106.299 | 4 | 41 | 0.2451011 | 4.200511 | 41.65421 | 40.3698 | 167.619 | 149.1967 | 0 | 0.1835567 | 0 | 0 | 0
17628 | 631237.3 | 2010-11-18 18:04 | 1423.718 | 4 | 41 | 0.1949078 | 4.200511 | 41.67359 | 40.3698 | 167.7004 | 149.1967 | -3.232956e-05 | 0.1835567 | 0 | 0 | 0
17629 | 631651.5 | 2010-11-18 18:11 | 1837.916 | 4 | 41 | 0.1448957 | 4.200511 | 41.69306 | 40.3698 | 167.7822 | 149.1967 | 0 | 0.1835567 | 0 | 0 | 0
17630 | 632247.3 | 2010-11-18 18:21 | 2433.69 | 4 | 41 | 0.09470242 | 4.200673 | 41.71265 | 40.3698 | 167.8645 | 149.1967 | 3.232956e-05 | 0.1835567 | 0 | 0 | 0
17631 | 633200.6 | 2010-11-18 18:37 | 3387.007 | 4 | 41 | 0.04994522 | 4.200511 | 41.73122 | 40.3698 | 167.9425 | 149.1967 | 0 | 0.1835567 | 0 | 0 | 0
17632 | 633230.6 | 2010-11-18 18:38 | 30.01526 | 5 | 41 | 0 | 4.188046 | 41.73122 | 40.3698 | 167.9425 | 149.1967 | -3.232956e-05 | 0.1835567 | 0 | 0 | 0
17633 | 633260.6 | 2010-11-18 18:38 | 60.01494 | 5 | 41 | 0 | 4.187075 | 41.73122 | 40.3698 | 167.9425 | 149.1967 | 3.242493e-05 | 0.1835567 | 0 | 0 | 0
17634 | 633260.8 | 2010-11-18 18:38 | 0.1874309 | 6 | 41 | 0.0004767237 | 4.186589 | 41.73122 | 40.3698 | 167.9425 | 149.1967 | 0 | 0.1835346 | 0 | 0 | 0
17635 | 633260.9 | 2010-11-18 18:38 | 0.01571356 | 7 | 41 | -0.5494752 | 4.078122 | 41.73122 | 40.3698 | 167.9425 | 149.1967 | -0.003140736 | 0.1835346 | 0 | 0 | 0
17636 | 633290.9 | 2010-11-18 18:39 | 30.03085 | 7 | 41 | -0.5500188 | 4.042992 | 41.73122 | 40.37439 | 167.9425 | 149.2153 | -0.0005504608 | 0.1835346 | 0 | 0 | 0
17637 | 633320.9 | 2010-11-18 18:39 | 60.04615 | 7 | 41 | -0.5500188 | 4.027451 | 41.73122 | 40.37897 | 167.9425 | 149.2338 | -0.0003237724 | 0.1835346 | 0 | 0 | 0
17638 | 633350.9 | 2010-11-18 18:40 | 90.06139 | 7 | 41 | -0.5498376 | 4.016928 | 41.73122 | 40.38355 | 167.9425 | 149.2522 | -0.000259018 | 0.1835346 | 0 | 0 | 0
17639 | 633380.9 | 2010-11-18 18:40 | 120.0767 | 7 | 41 | -0.5496564 | 4.008995 | 41.73122 | 40.38814 | 167.9425 | 149.2706 | -0.0001942635 | 0.1835346 | 0 | 0 | 0
17640 | 633410.9 | 2010-11-18 18:41 | 150.092 | 7 | 41 | -0.5498376 | 4.002196 | 41.73122 | 40.39272 | 167.9425 | 149.289 | -0.0001942635 | 0.1835346 | 0 | 0 | 0
17641 | 633440.9 | 2010-11-18 18:41 | 180.1072 | 7 | 41 | -0.5496564 | 3.996368 | 41.73122 | 40.3973 | 167.9425 | 149.3073 | -0.000129509 | 0.1835346 | 0 | 0 | 0
17642 | 633471 | 2010-11-18 18:42 | 210.1225 | 7 | 41 | -0.5498376 | 3.990864 | 41.73122 | 40.40189 | 167.9425 | 149.3256 | -0.0001942635 | 0.1835346 | 0 | 0 | 0
17643 | 633501 | 2010-11-18 18:42 | 240.1377 | 7 | 41 | -0.5498376 | 3.985845 | 41.73122 | 40.40647 | 167.9425 | 149.3439 | -0.0001618862 | 0.1835346 | 0 | 0 | 0
17644 | 633531 | 2010-11-18 18:43 | 270.1531 | 7 | 41 | -0.5496564 | 3.981312 | 41.73122 | 40.41106 | 167.9425 | 149.3622 | -6.475449e-05 | 0.1835346 | 0 | 0 | 0
17645 | 633561 | 2010-11-18 18:43 | 300.1683 | 7 | 41 | -0.5498376 | 3.976617 | 41.73122 | 40.41564 | 167.9425 | 149.3804 | -9.713173e-05 | 0.1835346 | 0 | 0 | 0
17646 | 633591 | 2010-11-18 18:44 | 330.1835 | 7 | 41 | -0.5496564 | 3.972246 | 41.73122 | 40.42022 | 167.9425 | 149.3986 | -9.713173e-05 | 0.1835346 | 0 | 0 | 0
17647 | 633621 | 2010-11-18 18:44 | 360.1988 | 7 | 41 | -0.5498376 | 3.967713 | 41.73122 | 40.42481 | 167.9425 | 149.4168 | -0.000129509 | 0.1835346 | 0 | 0 | 0
17648 | 633651.1 | 2010-11-18 18:45 | 390.2141 | 7 | 41 | -0.5496564 | 3.963342 | 41.73122 | 40.42939 | 167.9425 | 149.435 | -0.000129509 | 0.1835346 | 0 | 0 | 0
17649 | 633681.1 | 2010-11-18 18:45 | 420.2293 | 7 | 41 | -0.5498376 | 3.959133 | 41.73122 | 40.43397 | 167.9425 | 149.4532 | -0.000129509 | 0.1835346 | 0 | 0 | 0
17650 | 633711.1 | 2010-11-18 18:46 | 450.2445 | 7 | 41 | -0.5496564 | 3.954924 | 41.73122 | 40.43856 | 167.9425 | 149.4713 | -0.000129509 | 0.1835346 | 0 | 0 | 0
17651 | 633741.1 | 2010-11-18 18:46 | 480.2602 | 7 | 41 | -0.5500188 | 3.950715 | 41.73122 | 40.44314 | 167.9425 | 149.4894 | -0.000129509 | 0.1835346 | 0 | 0 | 0
17652 | 633771.1 | 2010-11-18 18:47 | 510.2751 | 7 | 41 | -0.5498376 | 3.946668 | 41.73122 | 40.44772 | 167.9425 | 149.5075 | -9.713173e-05 | 0.1835346 | 0 | 0 | 0
17653 | 633801.1 | 2010-11-18 18:47 | 540.2905 | 7 | 41 | -0.5498376 | 3.942458 | 41.73122 | 40.45231 | 167.9425 | 149.5256 | -0.000129509 | 0.1835346 | 0 | 0 | 0
17654 | 633831.1 | 2010-11-18 18:48 | 570.3056 | 7 | 41 | -0.5496564 | 3.938411 | 41.73122 | 40.45689 | 167.9425 | 149.5436 | -9.713173e-05 | 0.1835346 | 0 | 0 | 0
17655 | 633861.2 | 2010-11-18 18:48 | 600.3209 | 7 | 41 | -0.5498376 | 3.934364 | 41.73122 | 40.46147 | 167.9425 | 149.5617 | -0.000129509 | 0.1835346 | 0 | 0 | 0
17656 | 633891.2 | 2010-11-18 18:49 | 630.3363 | 7 | 41 | -0.5498376 | 3.930317 | 41.73122 | 40.46606 | 167.9425 | 149.5797 | -0.000129509 | 0.1835346 | 0 | 0 | 0
17657 | 633921.2 | 2010-11-18 18:49 | 660.3544 | 7 | 41 | -0.5498376 | 3.926107 | 41.73122 | 40.47064 | 167.9425 | 149.5977 | -0.000129509 | 0.1835346 | 0 | 0 | 0
17658 | 633951.2 | 2010-11-18 18:50 | 690.3668 | 7 | 41 | -0.5496564 | 3.922384 | 41.73122 | 40.47522 | 167.9425 | 149.6157 | -9.713173e-05 | 0.1835346 | 0 | 0 | 0
17659 | 633981.2 | 2010-11-18 18:50 | 720.3821 | 7 | 41 | -0.5498376 | 3.918337 | 41.73122 | 40.47981 | 167.9425 | 149.6337 | -9.713173e-05 | 0.1835346 | 0 | 0 | 0
17660 | 634011.2 | 2010-11-18 18:51 | 750.3972 | 7 | 41 | -0.5500188 | 3.914289 | 41.73122 | 40.48439 | 167.9425 | 149.6516 | -9.713173e-05 | 0.1835346 | 0 | 0 | 0
17661 | 634041.3 | 2010-11-18 18:51 | 780.4126 | 7 | 41 | -0.5496564 | 3.910404 | 41.73122 | 40.48897 | 167.9425 | 149.6695574 | -9.713173e-05 | 0.1835346 | 0 | 0 | 0
17662 | 634071.3 | 2010-11-18 18:52 | 810.4277 | 7 | 41 | -0.5498376 | 3.906519 | 41.73122 | 40.49356 | 167.9425 | 149.6875 | -9.713173e-05 | 0.1835346 | 0 | 0 | 0
17663 | 634101.3 | 2010-11-18 18:52 | 840.443 | 7 | 41 | -0.5496564 | 3.902795 | 41.73122 | 40.49814 | 167.9425 | 149.7054 | -9.713173e-05 | 0.1835346 | 0 | 0 | 0
17664 | 634131.3 | 2010-11-18 18:53 | 870.4583 | 7 | 41 | -0.5498376 | 3.898748 | 41.73122 | 40.50272 | 167.9425 | 149.7232 | -9.713173e-05 | 0.1835346 | 0 | 0 | 0
17665 | 634161.3 | 2010-11-18 18:53 | 900.4737 | 7 | 41 | -0.5498376 | 3.894863 | 41.73122 | 40.50731 | 167.9425 | 149.7411 | -9.713173e-05 | 0.1835346 | 0 | 0 | 0
17666 | 634191.3 | 2010-11-18 18:54 | 930.4889 | 7 | 41 | -0.5498376 | 3.890977 | 41.73122 | 40.51189 | 167.9425 | 149.759 | -9.713173e-05 | 0.1835346 | 0 | 0 | 0
17667 | 634221.3 | 2010-11-18 18:54 | 960.5042 | 7 | 41 | -0.5498376 | 3.887254 | 41.73122 | 40.51647 | 167.9425 | 149.7768 | -6.475449e-05 | 0.1835346 | 0 | 0 | 0
17668 | 634251.4 | 2010-11-18 18:55 | 990.5194 | 7 | 41 | -0.5496564 | 3.883207 | 41.73122 | 40.52106 | 167.9425 | 149.7946 | -0.000129509 | 0.1835346 | 0 | 0 | 0
17669 | 634281.4 | 2010-11-18 18:55 | 1020.535 | 7 | 41 | -0.5498376 | 3.879645 | 41.73122 | 40.52564 | 167.9425 | 149.8124 | -9.713173e-05 | 0.1835346 | 0 | 0 | 0
17670 | 634311.4 | 2010-11-18 18:56 | 1050.55 | 7 | 41 | -0.5496564 | 3.875921 | 41.73122 | 40.53023 | 167.9425 | 149.8301 | -0.000129509 | 0.1835346 | 0 | 0 | 0
17671 | 634341.4 | 2010-11-18 18:56 | 1080.565 | 7 | 41 | -0.5496564 | 3.872198 | 41.73122 | 40.53481 | 167.9425 | 149.8479 | -6.475449e-05 | 0.1835346 | 0 | 0 | 0
17672 | 634371.4 | 2010-11-18 18:57 | 1110.58 | 7 | 41 | -0.5496564 | 3.868474 | 41.73122 | 40.53939 | 167.9425 | 149.8656 | -6.480217e-05 | 0.1835346 | 0 | 0 | 0
17673 | 634401.4 | 2010-11-18 18:57 | 1140.596 | 7 | 41 | -0.5498376 | 3.864589 | 41.73122 | 40.54398 | 167.9425 | 149.8834 | -0.000129509 | 0.1835346 | 0 | 0 | 0
17674 | 634431.5 | 2010-11-18 18:58 | 1170.611 | 7 | 41 | -0.5498376 | 3.860866 | 41.73122 | 40.54856 | 167.9425 | 149.9011 | -0.000129509 | 0.1835346 | 0 | 0 | 0
17675 | 634461.5 | 2010-11-18 18:58 | 1200.626 | 7 | 41 | -0.5496564 | 3.857466 | 41.73122 | 40.55314 | 167.9425 | 149.9188 | -6.475449e-05 | 0.1835346 | 0 | 0 | 0
17676 | 634491.5 | 2010-11-18 18:59 | 1230.642 | 7 | 41 | -0.5498376 | 3.853581 | 41.73122 | 40.55773 | 167.9425 | 149.9364 | -9.713173e-05 | 0.1835346 | 0 | 0 | 0
17677 | 634521.5 | 2010-11-18 18:59 | 1260.657 | 7 | 41 | -0.5498376 | 3.850019 | 41.73122 | 40.56231 | 167.9425 | 149.9541 | -9.713173e-05 | 0.1835346 | 0 | 0 | 0
17678 | 634551.5 | 2010-11-18 19:00 | 1290.672 | 7 | 41 | -0.5496564 | 3.846457 | 41.73122 | 40.56689 | 167.9425 | 149.9717 | -9.713173e-05 | 0.1835346 | 0 | 0 | 0
17679 | 634581.5 | 2010-11-18 19:00 | 1320.687 | 7 | 41 | -0.5496564 | 3.843058 | 41.73122 | 40.57148 | 167.9425 | 149.9893 | -3.237724e-05 | 0.1835346 | 0 | 0 | 0
17680 | 634611.5 | 2010-11-18 19:01 | 1350.702 | 7 | 41 | -0.5496564 | 3.839496 | 41.73122 | 40.57605 | 167.9425 | 150.0069 | -6.475449e-05 | 0.1835346 | 0 | 0 | 0
17681 | 634641.5 | 2010-11-18 19:01 | 1380.702 | 7 | 41 | -0.5500188 | 3.835773 | 41.73122 | 40.58064 | 167.9425 | 150.0245 | -0.000129509 | 0.1835346 | 0 | 0 | 0
17682 | 634671.6 | 2010-11-18 19:02 | 1410.717 | 7 | 41 | -0.5500188 | 3.832211 | 41.73122 | 40.58522 | 167.9425 | 150.0421 | -0.000129509 | 0.1835346 | 0 | 0 | 0
17683 | 634701.6 | 2010-11-18 19:02 | 1440.733 | 7 | 41 | -0.5496564 | 3.828973 | 41.73122 | 40.58981 | 167.9425 | 150.0597 | -9.713173e-05 | 0.1835346 | 0 | 0 | 0
17684 | 634731.6 | 2010-11-18 19:03 | 1470.748 | 7 | 41 | -0.5498376 | 3.82525 | 41.73122 | 40.59439 | 167.9425 | 150.0772 | -9.713173e-05 | 0.1835346 | 0 | 0 | 0
17685 | 634761.6 | 2010-11-18 19:03 | 1500.763 | 7 | 41 | -0.5494752 | 3.822174 | 41.73122 | 40.59898 | 167.9425 | 150.0947 | -6.475449e-05 | 0.1835346 | 0 | 0 | 0
17686 | 634791.6 | 2010-11-18 19:04 | 1530.779 | 7 | 41 | -0.5498376 | 3.818289 | 41.73122 | 40.60356 | 167.9425 | 150.1122 | -0.000129509 | 0.1835346 | 0 | 0 | 0
17687 | 634821.6 | 2010-11-18 19:04 | 1560.794 | 7 | 41 | -0.5494752 | 3.815051 | 41.73122 | 40.60814 | 167.9425 | 150.1297 | -0.000129509 | 0.1835346 | 0 | 0 | 0
17688 | 634851.6 | 2010-11-18 19:05 | 1590.809 | 7 | 41 | -0.5498376 | 3.811651 | 41.73122 | 40.61273 | 167.9425 | 150.1472 | -6.475449e-05 | 0.1835346 | 0 | 0 | 0
17689 | 634881.7 | 2010-11-18 19:05 | 1620.824 | 7 | 41 | -0.5498376 | 3.808251 | 41.73122 | 40.61731 | 167.9425 | 150.1647 | -0.000129509 | 0.1835346 | 0 | 0 | 0
17690 | 634911.7 | 2010-11-18 19:06 | 1650.84 | 7 | 41 | -0.5500188 | 3.804852 | 41.73122 | 40.6219 | 167.9425 | 150.1821 | -9.713173e-05 | 0.1835346 | 0 | 0 | 0
17691 | 634941.7 | 2010-11-18 19:06 | 1680.855 | 7 | 41 | -0.5500188 | 3.801614 | 41.73122 | 40.62648 | 167.9425 | 150.1996 | -6.475449e-05 | 0.1835346 | 0 | 0 | 0
17692 | 634971.7 | 2010-11-18 19:07 | 1710.87 | 7 | 41 | -0.5498376 | 3.798376 | 41.73122 | 40.63107 | 167.9425 | 150.217 | -9.713173e-05 | 0.1835346 | 0 | 0 | 0
17693 | 635001.7 | 2010-11-18 19:07 | 1740.885 | 7 | 41 | -0.5496564 | 3.795138 | 41.73122 | 40.63565 | 167.9425 | 150.2344 | -6.475449e-05 | 0.1835346 | 0 | 0 | 0
17694 | 635031.7 | 2010-11-18 19:08 | 1770.901 | 7 | 41 | -0.5498376 | 3.791901 | 41.73122 | 40.64023 | 167.9425 | 150.2518 | -9.713173e-05 | 0.1835346 | 0 | 0 | 0
17695 | 635061.8 | 2010-11-18 19:08 | 1800.916 | 7 | 41 | -0.5496564 | 3.788825 | 41.73122 | 40.64482 | 167.9425 | 150.2692 | -3.237724e-05 | 0.1835346 | 0 | 0 | 0
17696 | 635091.8 | 2010-11-18 19:09 | 1830.932 | 7 | 41 | -0.5498376 | 3.785587 | 41.73122 | 40.6494 | 167.9425 | 150.2865 | -9.713173e-05 | 0.1835346 | 0 | 0 | 0
17697 | 635121.8 | 2010-11-18 19:09 | 1860.946 | 7 | 41 | -0.5496564 | 3.782511 | 41.73122 | 40.65398 | 167.9425 | 150.3039 | -6.475449e-05 | 0.1835346 | 0 | 0 | 0
17698 | 635151.8 | 2010-11-18 19:10 | 1890.962 | 7 | 41 | -0.5496564 | 3.779273 | 41.73122 | 40.65857 | 167.9425 | 150.3212 | -6.475449e-05 | 0.1835346 | 0 | 0 | 0
17699 | 635181.8 | 2010-11-18 19:10 | 1920.977 | 7 | 41 | -0.5496564 | 3.776359 | 41.73122 | 40.66315 | 167.9425 | 150.3385 | -6.475449e-05 | 0.1835346 | 0 | 0 | 0
17700 | 635211.8 | 2010-11-18 19:11 | 1950.992 | 7 | 41 | -0.5498376 | 3.773121 | 41.73122 | 40.66773 | 167.9425 | 150.3558 | -9.713173e-05 | 0.1835346 | 0 | 0 | 0
17701 | 635241.8 | 2010-11-18 19:11 | 1981.007 | 7 | 41 | -0.5496564 | 3.770207 | 41.73122 | 40.67232 | 167.9425 | 150.3731 | -6.475449e-05 | 0.1835346 | 0 | 0 | 0
17702 | 635271.9 | 2010-11-18 19:12 | 2011.023 | 7 | 41 | -0.5496564 | 3.767293 | 41.73122 | 40.6769 | 167.9425 | 150.3904 | -3.237724e-05 | 0.1835346 | 0 | 0 | 0
17703 | 635301.9 | 2010-11-18 19:12 | 2041.038 | 7 | 41 | -0.5498376 | 3.764379 | 41.73122 | 40.68148 | 167.9425 | 150.4076 | -3.237724e-05 | 0.1835346 | 0 | 0 | 0
17704 | 635331.9 | 2010-11-18 19:13 | 2071.054 | 7 | 41 | -0.5498376 | 3.761141 | 41.73122 | 40.68607 | 167.9425 | 150.4249 | -0.0001295567 | 0.1835346 | 0 | 0 | 0
17705 | 635361.9 | 2010-11-18 19:13 | 2101.069 | 7 | 41 | -0.5498376 | 3.758389 | 41.73122 | 40.69065 | 167.9425 | 150.4421 | -9.713173e-05 | 0.1835346 | 0 | 0 | 0
17706 | 635391.9 | 2010-11-18 19:14 | 2131.084 | 7 | 41 | -0.5496564 | 3.755475 | 41.73122 | 40.69523 | 167.9425 | 150.4593 | -6.475449e-05 | 0.1835346 | 0 | 0 | 0
17707 | 635421.9 | 2010-11-18 19:14 | 2161.099 | 7 | 41 | -0.5498376 | 3.752399 | 41.73122 | 40.69982 | 167.9425 | 150.4765 | -9.713173e-05 | 0.1835346 | 0 | 0 | 0
17708 | 635452 | 2010-11-18 19:15 | 2191.114 | 7 | 41 | -0.5496564 | 3.749809 | 41.73122 | 40.7044 | 167.9425 | 150.4937 | -6.475449e-05 | 0.1835346 | 0 | 0 | 0
17709 | 635482 | 2010-11-18 19:15 | 2221.13 | 7 | 41 | -0.5496564 | 3.746895 | 41.73122 | 40.70899 | 167.9425 | 150.5109 | -9.713173e-05 | 0.1835346 | 0 | 0 | 0
17710 | 635512 | 2010-11-18 19:16 | 2251.145 | 7 | 41 | -0.5498376 | 3.744143 | 41.73122 | 40.71357 | 167.9425 | 150.5281 | -3.237724e-05 | 0.1835346 | 0 | 0 | 0
17711 | 635542 | 2010-11-18 19:16 | 2281.16 | 7 | 41 | -0.5498376 | 3.741391 | 41.73122 | 40.71815 | 167.9425 | 150.5452 | -6.475449e-05 | 0.1835346 | 0 | 0 | 0
17712 | 635572 | 2010-11-18 19:17 | 2311.175 | 7 | 41 | -0.5498376 | 3.738639 | 41.73122 | 40.72274 | 167.9425 | 150.5624 | -9.713173e-05 | 0.1835346 | 0 | 0 | 0
17713 | 635602 | 2010-11-18 19:17 | 2341.191 | 7 | 41 | -0.5494752 | 3.73621 | 41.73122 | 40.72732 | 167.9425 | 150.5795 | -3.237724e-05 | 0.1835346 | 0 | 0 | 0
17714 | 635632 | 2010-11-18 19:18 | 2371.206 | 7 | 41 | -0.5496564 | 3.733458 | 41.73122 | 40.7319 | 167.9425 | 150.5966 | -6.475449e-05 | 0.1835346 | 0 | 0 | 0
17715 | 635662.1 | 2010-11-18 19:18 | 2401.221 | 7 | 41 | -0.5498376 | 3.730868 | 41.73122 | 40.73649 | 167.9425 | 150.6137 | -3.237724e-05 | 0.1835346 | 0 | 0 | 0
17716 | 635692.1 | 2010-11-18 19:19 | 2431.237 | 7 | 41 | -0.5498376 | 3.728116 | 41.73122 | 40.74107 | 167.9425 | 150.6308 | -9.713173e-05 | 0.1835346 | 0 | 0 | 0
17717 | 635722.1 | 2010-11-18 19:19 | 2461.252 | 7 | 41 | -0.5496564 | 3.725688 | 41.73122 | 40.74565 | 167.9425 | 150.6479 | -6.475449e-05 | 0.1835346 | 0 | 0 | 0
17718 | 635752.1 | 2010-11-18 19:20 | 2491.267 | 7 | 41 | -0.5496564 | 3.723259 | 41.73122 | 40.75024 | 167.9425 | 150.665 | -6.475449e-05 | 0.1835346 | 0 | 0 | 0
17719 | 635782.1 | 2010-11-18 19:20 | 2521.282 | 7 | 41 | -0.5498376 | 3.720507 | 41.73122 | 40.75482 | 167.9425 | 150.682 | -6.475449e-05 | 0.1835346 | 0 | 0 | 0
17720 | 635812.1 | 2010-11-18 19:21 | 2551.297 | 7 | 41 | -0.5496564 | 3.71824 | 41.73122 | 40.7594 | 167.9425 | 150.6991 | -3.237724e-05 | 0.1835346 | 0 | 0 | 0
17721 | 635842.2 | 2010-11-18 19:21 | 2581.313 | 7 | 41 | -0.5496564 | 3.71565 | 41.73122 | 40.76399 | 167.9425 | 150.7161 | -6.475449e-05 | 0.1835346 | 0 | 0 | 0
17722 | 635872.2 | 2010-11-18 19:22 | 2611.329 | 7 | 41 | -0.5496564 | 3.713222 | 41.73122 | 40.76857 | 167.9425 | 150.7331 | -6.475449e-05 | 0.1835346 | 0 | 0 | 0
17723 | 635902.2 | 2010-11-18 19:22 | 2641.331 | 7 | 41 | -0.5496564 | 3.710793 | 41.73122 | 40.77315 | 167.9425 | 150.7501 | -6.475449e-05 | 0.1835346 | 0 | 0 | 0
17724 | 635932.2 | 2010-11-18 19:23 | 2671.343 | 7 | 41 | -0.5498376 | 3.708365 | 41.73122 | 40.77773 | 167.9425 | 150.7671 | -6.475449e-05 | 0.1835346 | 0 | 0 | 0
17725 | 635962.2 | 2010-11-18 19:23 | 2701.358 | 7 | 41 | -0.5494752 | 3.706099 | 41.73122 | 40.78232 | 167.9425 | 150.7841 | -6.475449e-05 | 0.1835346 | 0 | 0 | 0
17726 | 635992.2 | 2010-11-18 19:24 | 2731.373 | 7 | 41 | -0.5496564 | 3.703832 | 41.73122 | 40.7869 | 167.9425 | 150.8011 | -3.237724e-05 | 0.1835346 | 0 | 0 | 0
17727 | 636022.2 | 2010-11-18 19:24 | 2761.389 | 7 | 41 | -0.5494752 | 3.701566 | 41.73122 | 40.79148 | 167.9425 | 150.8181 | -6.475449e-05 | 0.1835346 | 0 | 0 | 0
17728 | 636052.2 | 2010-11-18 19:25 | 2791.404 | 7 | 41 | -0.5494752 | 3.699299 | 41.73122 | 40.79607 | 167.9425 | 150.8351 | 0 | 0.1835346 | 0 | 0 | 0
17729 | 636082.3 | 2010-11-18 19:25 | 2821.419 | 7 | 41 | -0.5494752 | 3.697033 | 41.73122 | 40.80065 | 167.9425 | 150.852 | -3.237724e-05 | 0.1835346 | 0 | 0 | 0
17730 | 636112.3 | 2010-11-18 19:26 | 2851.434 | 7 | 41 | -0.5496564 | 3.694928 | 41.73122 | 40.80523 | 167.9425 | 150.8689 | -3.237724e-05 | 0.1835346 | 0 | 0 | 0
17731 | 636142.3 | 2010-11-18 19:26 | 2881.45 | 7 | 41 | -0.5496564 | 3.6925 | 41.73122 | 40.80982 | 167.9425 | 150.8859 | -9.713173e-05 | 0.1835346 | 0 | 0 | 0
17732 | 636172.3 | 2010-11-18 19:27 | 2911.465 | 7 | 41 | -0.5498376 | 3.690395 | 41.73122 | 40.8144 | 167.9425 | 150.9028 | -3.237724e-05 | 0.1835346 | 0 | 0 | 0
17733 | 636202.3 | 2010-11-18 19:27 | 2941.48 | 7 | 41 | -0.5500188 | 3.688291 | 41.73122 | 40.81899 | 167.9425 | 150.9197 | -9.713173e-05 | 0.1835346 | 0 | 0 | 0
17734 | 636232.3 | 2010-11-18 19:28 | 2971.496 | 7 | 41 | -0.5496564 | 3.686186 | 41.73122 | 40.82357 | 167.9425 | 150.9366 | -6.475449e-05 | 0.1835346 | 0 | 0 | 0
17735 | 636262.4 | 2010-11-18 19:28 | 3001.511 | 7 | 41 | -0.5494752 | 3.684244 | 41.73122 | 40.82815 | 167.9425 | 150.9535 | 0 | 0.1835346 | 0 | 0 | 0
17736 | 636292.4 | 2010-11-18 19:29 | 3031.526 | 7 | 41 | -0.5496564 | 3.681977 | 41.73122 | 40.83274 | 167.9425 | 150.9704 | -3.237724e-05 | 0.1835346 | 0 | 0 | 0
17737 | 636322.4 | 2010-11-18 19:29 | 3061.541 | 7 | 41 | -0.5498376 | 3.679873 | 41.73122 | 40.83732 | 167.9425 | 150.9872 | -6.475449e-05 | 0.1835346 | 0 | 0 | 0
17738 | 636352.4 | 2010-11-18 19:30 | 3091.557 | 7 | 41 | -0.5500188 | 3.67793 | 41.73122 | 40.8419 | 167.9425 | 151.0041 | -9.713173e-05 | 0.1835346 | 0 | 0 | 0
17739 | 636382.4 | 2010-11-18 19:30 | 3121.572 | 7 | 41 | -0.5494752 | 3.675987 | 41.73122 | 40.84649 | 167.9425 | 151.021 | -6.475449e-05 | 0.1835346 | 0 | 0 | 0
17740 | 636412.4 | 2010-11-18 19:31 | 3151.587 | 7 | 41 | -0.5498376 | 3.674045 | 41.73122 | 40.85107 | 167.9425 | 151.0378 | -3.237724e-05 | 0.1835346 | 0 | 0 | 0
17741 | 636442.4 | 2010-11-18 19:31 | 3181.602 | 7 | 41 | -0.5498376 | 3.672102 | 41.73122 | 40.85565 | 167.9425 | 151.0546 | 0 | 0.1835346 | 0 | 0 | 0
17742 | 636472.5 | 2010-11-18 19:32 | 3211.618 | 7 | 41 | -0.5494752 | 3.670159 | 41.73122 | 40.86024 | 167.9425 | 151.0715 | -3.237724e-05 | 0.1835346 | 0 | 0 | 0
17743 | 636502.5 | 2010-11-18 19:32 | 3241.633 | 7 | 41 | -0.5496564 | 3.668216 | 41.73122 | 40.86482 | 167.9425 | 151.0883 | -3.237724e-05 | 0.1835346 | 0 | 0 | 0
17744 | 636532.5 | 2010-11-18 19:33 | 3271.648 | 7 | 41 | -0.5496564 | 3.666112 | 41.73122 | 40.8694 | 167.9425 | 151.1051 | -9.713173e-05 | 0.1835346 | 0 | 0 | 0
17745 | 636562.5 | 2010-11-18 19:33 | 3301.664 | 7 | 41 | -0.5496564 | 3.664169 | 41.73122 | 40.87399 | 167.9425 | 151.1219 | -3.237724e-05 | 0.1835346 | 0 | 0 | 0
17746 | 636592.5 | 2010-11-18 19:34 | 3331.679 | 7 | 41 | -0.5496564 | 3.662388 | 41.73122 | 40.87857 | 167.9425 | 151.1387 | -6.475449e-05 | 0.1835346 | 0 | 0 | 0
17747 | 636622.5 | 2010-11-18 19:34 | 3361.694 | 7 | 41 | -0.5496564 | 3.660446 | 41.73122 | 40.88315 | 167.9425 | 151.1555 | -6.475449e-05 | 0.1835346 | 0 | 0 | 0
17748 | 636652.5 | 2010-11-18 19:35 | 3391.709 | 7 | 41 | -0.5498376 | 3.658665 | 41.73122 | 40.88774 | 167.9425 | 151.1722 | -6.475449e-05 | 0.1835346 | 0 | 0 | 0
17749 | 636682.6 | 2010-11-18 19:35 | 3421.725 | 7 | 41 | -0.5498376 | 3.656722 | 41.73122 | 40.89232 | 167.9425 | 151.189 | -6.475449e-05 | 0.1835346 | 0 | 0 | 0
17750 | 636712.6 | 2010-11-18 19:36 | 3451.74 | 7 | 41 | -0.5498376 | 3.655103 | 41.73122 | 40.8969 | 167.9425 | 151.2058 | -6.475449e-05 | 0.1835346 | 0 | 0 | 0
17751 | 636742.6 | 2010-11-18 19:36 | 3481.755 | 7 | 41 | -0.5496564 | 3.653322 | 41.73122 | 40.90149 | 167.9425 | 151.2225 | -3.237724e-05 | 0.1835346 | 0 | 0 | 0
17752 | 636772.6 | 2010-11-18 19:37 | 3511.77 | 7 | 41 | -0.5494752 | 3.651542 | 41.73122 | 40.90607 | 167.9425 | 151.2393 | -3.237724e-05 | 0.1835346 | 0 | 0 | 0
17753 | 636802.6 | 2010-11-18 19:37 | 3541.786 | 7 | 41 | -0.5498376 | 3.649923 | 41.73122 | 40.91065 | 167.9425 | 151.256 | 0 | 0.1835346 | 0 | 0 | 0
17754 | 636832.6 | 2010-11-18 19:38 | 3571.801 | 7 | 41 | -0.5496564 | 3.648142 | 41.73122 | 40.91524 | 167.9425 | 151.2727 | -3.237724e-05 | 0.1835346 | 0 | 0 | 0
17755 | 636862.7 | 2010-11-18 19:38 | 3601.816 | 7 | 41 | -0.5498376 | 3.646199 | 41.73122 | 40.91982 | 167.9425 | 151.2894 | -3.237724e-05 | 0.1835346 | 0 | 0 | 0
17756 | 636892.7 | 2010-11-18 19:39 | 3631.831 | 7 | 41 | -0.5498376 | 3.644742 | 41.73122 | 40.92441 | 167.9425 | 151.3061 | -3.237724e-05 | 0.1835346 | 0 | 0 | 0
17757 | 636922.7 | 2010-11-18 19:39 | 3661.847 | 7 | 41 | -0.5496564 | 3.643123 | 41.73122 | 40.92899 | 167.9425 | 151.3228 | 0 | 0.1835346 | 0 | 0 | 0
17758 | 636952.7 | 2010-11-18 19:40 | 3691.862 | 7 | 41 | -0.5496564 | 3.641505 | 41.73122 | 40.93357 | 167.9425 | 151.3395 | -6.475449e-05 | 0.1835346 | 0 | 0 | 0
17759 | 636982.7 | 2010-11-18 19:40 | 3721.877 | 7 | 41 | -0.5496564 | 3.639886 | 41.73122 | 40.93816 | 167.9425 | 151.3562 | -3.237724e-05 | 0.1835346 | 0 | 0 | 0
17760 | 637012.7 | 2010-11-18 19:41 | 3751.892 | 7 | 41 | -0.5494752 | 3.638267 | 41.73122 | 40.94274 | 167.9425 | 151.3729 | -6.475449e-05 | 0.1835346 | 0 | 0 | 0
17761 | 637042.7 | 2010-11-18 19:41 | 3781.908 | 7 | 41 | -0.5496564 | 3.636648 | 41.73122 | 40.94732 | 167.9425 | 151.3896 | -3.237724e-05 | 0.1835346 | 0 | 0 | 0
17762 | 637072.8 | 2010-11-18 19:42 | 3811.923 | 7 | 41 | -0.5498376 | 3.635029 | 41.73122 | 40.95191 | 167.9425 | 151.4062 | -9.713173e-05 | 0.1835346 | 0 | 0 | 0
17763 | 637102.8 | 2010-11-18 19:42 | 3841.938 | 7 | 41 | -0.5496564 | 3.633734 | 41.73122 | 40.95649 | 167.9425 | 151.4229 | 0 | 0.1835346 | 0 | 0 | 0
17764 | 637132.8 | 2010-11-18 19:43 | 3871.954 | 7 | 41 | -0.5496564 | 3.632115 | 41.73122 | 40.96107 | 167.9425 | 151.4395 | -3.237724e-05 | 0.1835346 | 0 | 0 | 0
17765 | 637162.8 | 2010-11-18 19:43 | 3901.969 | 7 | 41 | -0.5500188 | 3.630658 | 41.73122 | 40.96566 | 167.9425 | 151.4562 | -3.237724e-05 | 0.1835346 | 0 | 0 | 0
17766 | 637192.8 | 2010-11-18 19:44 | 3931.984 | 7 | 41 | -0.5494752 | 3.629363 | 41.73122 | 40.97024 | 167.9425 | 151.4728 | 0 | 0.1835346 | 0 | 0 | 0
17767 | 637222.8 | 2010-11-18 19:44 | 3961.999 | 7 | 41 | -0.5498376 | 3.627744 | 41.73122 | 40.97482 | 167.9425 | 151.4895 | -3.237724e-05 | 0.1835346 | 0 | 0 | 0
17768 | 637252.9 | 2010-11-18 19:45 | 3992.015 | 7 | 41 | -0.5496564 | 3.626287 | 41.73122 | 40.97941 | 167.9425 | 151.5061 | -3.237724e-05 | 0.1835346 | 0 | 0 | 0
17769 | 637282.9 | 2010-11-18 19:45 | 4022.03 | 7 | 41 | -0.5496564 | 3.62483 | 41.73122 | 40.98399 | 167.9425 | 151.5227 | -6.480217e-05 | 0.1835346 | 0 | 0 | 0
17770 | 637312.9 | 2010-11-18 19:46 | 4052.045 | 7 | 41 | -0.5498376 | 3.623535 | 41.73122 | 40.98857 | 167.9425 | 151.5393 | -3.237724e-05 | 0.1835346 | 0 | 0 | 0
17771 | 637342.9 | 2010-11-18 19:46 | 4082.06 | 7 | 41 | -0.5498376 | 3.62224 | 41.73122 | 40.99316 | 167.9425 | 151.5559 | -3.237724e-05 | 0.1835346 | 0 | 0 | 0
17772 | 637372.9 | 2010-11-18 19:47 | 4112.076 | 7 | 41 | -0.5498376 | 3.620621 | 41.73122 | 40.99774 | 167.9425 | 151.5725 | -3.237724e-05 | 0.1835346 | 0 | 0 | 0
17773 | 637402.9 | 2010-11-18 19:47 | 4142.091 | 7 | 41 | -0.5498376 | 3.619326 | 41.73122 | 41.00232 | 167.9425 | 151.5891 | -9.713173e-05 | 0.1835346 | 0 | 0 | 0
17774 | 637432.9 | 2010-11-18 19:48 | 4172.106 | 7 | 41 | -0.5494752 | 3.618354 | 41.73122 | 41.00691 | 167.9425 | 151.6057 | 0 | 0.1835346 | 0 | 0 | 0
17775 | 637463 | 2010-11-18 19:48 | 4202.121 | 7 | 41 | -0.5498376 | 3.616735 | 41.73122 | 41.01149 | 167.9425 | 151.6223 | -3.237724e-05 | 0.1835346 | 0 | 0 | 0
17776 | 637493 | 2010-11-18 19:49 | 4232.137 | 7 | 41 | -0.5494752 | 3.615602 | 41.73122 | 41.01607 | 167.9425 | 151.6388 | -3.237724e-05 | 0.1835346 | 0 | 0 | 0
17777 | 637523 | 2010-11-18 19:49 | 4262.152 | 7 | 41 | -0.5496564 | 3.614307 | 41.73122 | 41.02066 | 167.9425 | 151.6554 | 0 | 0.1835346 | 0 | 0 | 0
17778 | 637553 | 2010-11-18 19:50 | 4292.167 | 7 | 41 | -0.5496564 | 3.613174 | 41.73122 | 41.02524 | 167.9425 | 151.672 | 0 | 0.1835346 | 0 | 0 | 0
17779 | 637583 | 2010-11-18 19:50 | 4322.183 | 7 | 41 | -0.5496564 | 3.611717 | 41.73122 | 41.02982 | 167.9425 | 151.6885 | -3.237724e-05 | 0.1835346 | 0 | 0 | 0
17780 | 637613 | 2010-11-18 19:51 | 4352.198 | 7 | 41 | -0.5496564 | 3.610422 | 41.73122 | 41.03441 | 167.9425 | 151.7051 | -3.237724e-05 | 0.1835346 | 0 | 0 | 0
17781 | 637643.1 | 2010-11-18 19:51 | 4382.213 | 7 | 41 | -0.5496564 | 3.609127 | 41.73122 | 41.03899 | 167.9425 | 151.7216 | -6.475449e-05 | 0.1835346 | 0 | 0 | 0
17782 | 637673.1 | 2010-11-18 19:52 | 4412.228 | 7 | 41 | -0.5500188 | 3.60767 | 41.73122 | 41.04357 | 167.9425 | 151.7382 | -3.237724e-05 | 0.1835346 | 0 | 0 | 0
17783 | 637703.1 | 2010-11-18 19:52 | 4442.244 | 7 | 41 | -0.5498376 | 3.606698 | 41.73122 | 41.04816 | 167.9425 | 151.7547 | -3.237724e-05 | 0.1835346 | 0 | 0 | 0
17784 | 637733.1 | 2010-11-18 19:53 | 4472.259 | 7 | 41 | -0.5498376 | 3.605403 | 41.73122 | 41.05274 | 167.9425 | 151.7712 | -3.237724e-05 | 0.1835346 | 0 | 0 | 0
17785 | 637763.1 | 2010-11-18 19:53 | 4502.274 | 7 | 41 | -0.5498376 | 3.604108 | 41.73122 | 41.05733 | 167.9425 | 151.7878 | -6.475449e-05 | 0.1835346 | 0 | 0 | 0
17786 | 637793.1 | 2010-11-18 19:54 | 4532.289 | 7 | 41 | -0.5498376 | 3.602813 | 41.73122 | 41.06191 | 167.9425 | 151.8043 | -6.475449e-05 | 0.1835346 | 0 | 0 | 0
17787 | 637823.1 | 2010-11-18 19:54 | 4562.306 | 7 | 41 | -0.5494752 | 3.60168 | 41.73122 | 41.0665 | 167.9425 | 151.8208 | 0 | 0.1835346 | 0 | 0 | 0
17788 | 637853.1 | 2010-11-18 19:55 | 4592.308 | 7 | 41 | -0.5496564 | 3.600223 | 41.73122 | 41.07108 | 167.9425 | 151.8373 | -6.475449e-05 | 0.1835346 | 0 | 0 | 0
17789 | 637883.2 | 2010-11-18 19:55 | 4622.32 | 7 | 41 | -0.5498376 | 3.598927 | 41.73122 | 41.07566 | 167.9425 | 151.8538 | -6.475449e-05 | 0.1835346 | 0 | 0 | 0
17790 | 637913.2 | 2010-11-18 19:56 | 4652.335 | 7 | 41 | -0.5496564 | 3.597794 | 41.73122 | 41.08024 | 167.9425 | 151.8703 | -3.237724e-05 | 0.1835346 | 0 | 0 | 0
17791 | 637943.2 | 2010-11-18 19:56 | 4682.35 | 7 | 41 | -0.5496564 | 3.596337 | 41.73122 | 41.08483 | 167.9425 | 151.8868 | -6.475449e-05 | 0.1835346 | 0 | 0 | 0
17792 | 637973.2 | 2010-11-18 19:57 | 4712.365 | 7 | 41 | -0.5500188 | 3.595042 | 41.73122 | 41.08941 | 167.9425 | 151.9033 | -6.475449e-05 | 0.1835346 | 0 | 0 | 0
17793 | 638003.2 | 2010-11-18 19:57 | 4742.381 | 7 | 41 | -0.5498376 | 3.593909 | 41.73122 | 41.09399 | 167.9425 | 151.9197 | 0 | 0.1835346 | 0 | 0 | 0
17794 | 638033.2 | 2010-11-18 19:58 | 4772.396 | 7 | 41 | -0.5496564 | 3.592452 | 41.73122 | 41.09858 | 167.9425 | 151.9362 | -6.475449e-05 | 0.1835346 | 0 | 0 | 0
17795 | 638063.3 | 2010-11-18 19:58 | 4802.411 | 7 | 41 | -0.5496564 | 3.590995 | 41.73122 | 41.10316 | 167.9425 | 151.9527 | -3.237724e-05 | 0.1835346 | 0 | 0 | 0
17796 | 638093.3 | 2010-11-18 19:59 | 4832.427 | 7 | 41 | -0.5498376 | 3.589538 | 41.73122 | 41.10775 | 167.9425 | 151.9691 | -3.237724e-05 | 0.1835346 | 0 | 0 | 0
17797 | 638123.3 | 2010-11-18 19:59 | 4862.442 | 7 | 41 | -0.5498376 | 3.587919 | 41.73122 | 41.11233 | 167.9425 | 151.9856 | -6.475449e-05 | 0.1835346 | 0 | 0 | 0
17798 | 638153.3 | 2010-11-18 20:00 | 4892.457 | 7 | 41 | -0.5498376 | 3.586624 | 41.73122 | 41.11691 | 167.9425 | 152.002 | -3.237724e-05 | 0.1835346 | 0 | 0 | 0
17799 | 638183.3 | 2010-11-18 20:00 | 4922.472 | 7 | 41 | -0.5498376 | 3.585005 | 41.73122 | 41.1215 | 167.9425 | 152.0184 | -6.475449e-05 | 0.1835346 | 0 | 0 | 0
17800 | 638213.3 | 2010-11-18 20:01 | 4952.487 | 7 | 41 | -0.5498376 | 3.58371 | 41.73122 | 41.12608 | 167.9425 | 152.0349 | -3.237724e-05 | 0.1835346 | 0 | 0 | 0
17801 | 638243.3 | 2010-11-18 20:01 | 4982.503 | 7 | 41 | -0.5496564 | 3.582091 | 41.73122 | 41.13066 | 167.9425 | 152.0513 | -3.237724e-05 | 0.1835346 | 0 | 0 | 0
17802 | 638273.4 | 2010-11-18 20:02 | 5012.518 | 7 | 41 | -0.5496564 | 3.580472 | 41.73122 | 41.13525 | 167.9425 | 152.0677 | -3.237724e-05 | 0.1835346 | 0 | 0 | 0
17803 | 638303.4 | 2010-11-18 20:02 | 5042.533 | 7 | 41 | -0.5496564 | 3.578853 | 41.73122 | 41.13983 | 167.9425 | 152.0841 | -3.237724e-05 | 0.1835346 | 0 | 0 | 0
17804 | 638333.4 | 2010-11-18 20:03 | 5072.548 | 7 | 41 | -0.5500188 | 3.577234 | 41.73122 | 41.14441 | 167.9425 | 152.1005 | -3.237724e-05 | 0.1835346 | 0 | 0 | 0
17805 | 638363.4 | 2010-11-18 20:03 | 5102.564 | 7 | 41 | -0.5496564 | 3.575615 | 41.73122 | 41.149 | 167.9425 | 152.1169 | -3.237724e-05 | 0.1835346 | 0 | 0 | 0
17806 | 638393.4 | 2010-11-18 20:04 | 5132.579 | 7 | 41 | -0.5498376 | 3.573673 | 41.73122 | 41.15358 | 167.9425 | 152.1333 | -6.475449e-05 | 0.1835346 | 0 | 0 | 0
17807 | 638423.4 | 2010-11-18 20:04 | 5162.594 | 7 | 41 | -0.5496564 | 3.572054 | 41.73122 | 41.15816 | 167.9425 | 152.1497 | -3.237724e-05 | 0.1835346 | 0 | 0 | 0
17808 | 638453.4 | 2010-11-18 20:05 | 5192.61 | 7 | 41 | -0.5496564 | 3.570273 | 41.73122 | 41.16275 | 167.9425 | 152.166 | -3.237724e-05 | 0.1835346 | 0 | 0 | 0
17809 | 638483.5 | 2010-11-18 20:05 | 5222.625 | 7 | 41 | -0.5498376 | 3.568168 | 41.73122 | 41.16733 | 167.9425 | 152.1824 | -6.475449e-05 | 0.1835346 | 0 | 0 | 0
17810 | 638513.5 | 2010-11-18 20:06 | 5252.64 | 7 | 41 | -0.5498376 | 3.566226 | 41.73122 | 41.17191 | 167.9425 | 152.1987 | -6.480217e-05 | 0.1835346 | 0 | 0 | 0
17811 | 638543.5 | 2010-11-18 20:06 | 5282.655 | 7 | 41 | -0.5496564 | 3.564283 | 41.73122 | 41.1765 | 167.9425 | 152.2151 | -6.475449e-05 | 0.1835346 | 0 | 0 | 0
17812 | 638573.5 | 2010-11-18 20:07 | 5312.671 | 7 | 41 | -0.5498376 | 3.562178 | 41.73122 | 41.18108 | 167.9425 | 152.2314 | -6.475449e-05 | 0.1835346 | 0 | 0 | 0
17813 | 638603.5 | 2010-11-18 20:07 | 5342.686 | 7 | 41 | -0.5496564 | 3.560074 | 41.73122 | 41.18566 | 167.9425 | 152.2477 | -3.237724e-05 | 0.1835346 | 0 | 0 | 0
17814 | 638633.5 | 2010-11-18 20:08 | 5372.701 | 7 | 41 | -0.5496564 | 3.557807 | 41.73122 | 41.19025 | 167.9425 | 152.2641 | -6.475449e-05 | 0.1835346 | 0 | 0 | 0
17815 | 638663.6 | 2010-11-18 20:08 | 5402.716 | 7 | 41 | -0.5498376 | 3.555379 | 41.73122 | 41.19483 | 167.9425 | 152.2804 | -6.475449e-05 | 0.1835346 | 0 | 0 | 0
17816 | 638693.6 | 2010-11-18 20:09 | 5432.732 | 7 | 41 | -0.5496564 | 3.552951 | 41.73122 | 41.19941 | 167.9425 | 152.2966 | -3.237724e-05 | 0.1835346 | 0 | 0 | 0
17817 | 638723.6 | 2010-11-18 20:09 | 5462.747 | 7 | 41 | -0.5496564 | 3.550522 | 41.73122 | 41.204 | 167.9425 | 152.3129 | -6.475449e-05 | 0.1835346 | 0 | 0 | 0
17818 | 638753.6 | 2010-11-18 20:10 | 5492.762 | 7 | 41 | -0.5496564 | 3.54777 | 41.73122 | 41.20858 | 167.9425 | 152.3292 | -9.713173e-05 | 0.1835346 | 0 | 0 | 0
17819 | 638783.6 | 2010-11-18 20:10 | 5522.777 | 7 | 41 | -0.5498376 | 3.54518 | 41.73122 | 41.21316 | 167.9425 | 152.3454 | -6.475449e-05 | 0.1835346 | 0 | 0 | 0
17820 | 638813.6 | 2010-11-18 20:11 | 5552.793 | 7 | 41 | -0.5498376 | 3.542428 | 41.73122 | 41.21775 | 167.9425 | 152.3617 | -6.475449e-05 | 0.1835346 | 0 | 0 | 0
17821 | 638843.6 | 2010-11-18 20:11 | 5582.808 | 7 | 41 | -0.5498376 | 3.539514 | 41.73122 | 41.22233 | 167.9425 | 152.3779 | -6.475449e-05 | 0.1835346 | 0 | 0 | 0
17822 | 638873.7 | 2010-11-18 20:12 | 5612.823 | 7 | 41 | -0.5494752 | 3.536438 | 41.73122 | 41.22691 | 167.9425 | 152.3941 | -6.475449e-05 | 0.1835346 | 0 | 0 | 0
17823 | 638903.7 | 2010-11-18 20:12 | 5642.838 | 7 | 41 | -0.5496564 | 3.5332 | 41.73122 | 41.2315 | 167.9425 | 152.4103 | -0.000129509 | 0.1835346 | 0 | 0 | 0
17824 | 638933.7 | 2010-11-18 20:13 | 5672.854 | 7 | 41 | -0.5498376 | 3.529962 | 41.73122 | 41.23608 | 167.9425 | 152.4265 | -9.713173e-05 | 0.1835346 | 0 | 0 | 0
17825 | 638963.7 | 2010-11-18 20:13 | 5702.869 | 7 | 41 | -0.5496564 | 3.526886 | 41.73122 | 41.24066 | 167.9425 | 152.4427 | -3.237724e-05 | 0.1835346 | 0 | 0 | 0
17826 | 638993.7 | 2010-11-18 20:14 | 5732.884 | 7 | 41 | -0.5496564 | 3.523163 | 41.73122 | 41.24525 | 167.9425 | 152.4589 | -0.000129509 | 0.1835346 | 0 | 0 | 0
17827 | 639023.7 | 2010-11-18 20:14 | 5762.9 | 7 | 41 | -0.5496564 | 3.519601 | 41.73122 | 41.24983 | 167.9425 | 152.475 | -9.713173e-05 | 0.1835346 | 0 | 0 | 0
17828 | 639053.8 | 2010-11-18 20:15 | 5792.915 | 7 | 41 | -0.5496564 | 3.515554 | 41.73122 | 41.25441 | 167.9425 | 152.4911 | -9.713173e-05 | 0.1835346 | 0 | 0 | 0
17829 | 639083.8 | 2010-11-18 20:15 | 5822.93 | 7 | 41 | -0.5498376 | 3.511183 | 41.73122 | 41.259 | 167.9425 | 152.5072 | -0.000129509 | 0.1835346 | 0 | 0 | 0
17830 | 639113.8 | 2010-11-18 20:16 | 5852.945 | 7 | 41 | -0.5496564 | 3.506812 | 41.73122 | 41.26358 | 167.9425 | 152.5233 | -9.713173e-05 | 0.1835346 | 0 | 0 | 0
17831 | 639143.8 | 2010-11-18 20:16 | 5882.961 | 7 | 41 | -0.5496564 | 3.50147 | 41.73122 | 41.26816 | 167.9425 | 152.5394 | -0.0001618862 | 0.1835346 | 0 | 0 | 0
17832 | 639173.8 | 2010-11-18 20:17 | 5912.976 | 7 | 41 | -0.5496564 | 3.495965 | 41.73122 | 41.27275 | 167.9425 | 152.5554 | -0.0001942635 | 0.1835346 | 0 | 0 | 0
17833 | 639203.8 | 2010-11-18 20:17 | 5942.991 | 7 | 41 | -0.5496564 | 3.489975 | 41.73122 | 41.27733 | 167.9425 | 152.5714 | -0.0001618862 | 0.1835346 | 0 | 0 | 0
17834 | 639233.8 | 2010-11-18 20:18 | 5973.006 | 7 | 41 | -0.5496564 | 3.483014 | 41.73122 | 41.28191 | 167.9425 | 152.5874 | -0.0001942635 | 0.1835346 | 0 | 0 | 0
17835 | 639263.9 | 2010-11-18 20:18 | 6003.022 | 7 | 41 | -0.5498376 | 3.475081 | 41.73122 | 41.2865 | 167.9425 | 152.6033 | -0.000259018 | 0.1835346 | 0 | 0 | 0
17836 | 639293.9 | 2010-11-18 20:19 | 6033.037 | 7 | 41 | -0.5496564 | 3.466177 | 41.73122 | 41.29108 | 167.9425 | 152.6192 | -0.000259018 | 0.1835346 | 0 | 0 | 0
17837 | 639323.9 | 2010-11-18 20:19 | 6063.052 | 7 | 41 | -0.5496564 | 3.455978 | 41.73122 | 41.29566 | 167.9425 | 152.6351 | -0.0002913952 | 0.1835346 | 0 | 0 | 0
17838 | 639353.9 | 2010-11-18 20:20 | 6093.067 | 7 | 41 | -0.5496564 | 3.444322 | 41.73122 | 41.30025 | 167.9425 | 152.6509 | -0.0003237724 | 0.1835346 | 0 | 0 | 0
17839 | 639383.9 | 2010-11-18 20:20 | 6123.083 | 7 | 41 | -0.5498376 | 3.430562 | 41.73122 | 41.30483 | 167.9425 | 152.6667 | -0.0003885269 | 0.1835346 | 0 | 0 | 0
17840 | 639413.9 | 2010-11-18 20:21 | 6153.098 | 7 | 41 | -0.5498376 | 3.414535 | 41.73122 | 41.30942 | 167.9425 | 152.6824 | -0.0004856586 | 0.1835346 | 0 | 0 | 0
17841 | 639444 | 2010-11-18 20:21 | 6183.113 | 7 | 41 | -0.5498376 | 3.395917 | 41.73122 | 41.314 | 167.9425 | 152.698 | -0.0005504132 | 0.1835346 | 0 | 0 | 0
17842 | 639474 | 2010-11-18 20:22 | 6213.128 | 7 | 41 | -0.5496564 | 3.374062 | 41.73122 | 41.31858 | 167.9425 | 152.7135 | -0.0006151676 | 0.1835346 | 0 | 0 | 0
17843 | 639504 | 2010-11-18 20:22 | 6243.144 | 7 | 41 | -0.5496564 | 3.34816 | 41.73122 | 41.32317 | 167.9425 | 152.7289 | -0.0007122994 | 0.1835346 | 0 | 0 | 0
17844 | 639534 | 2010-11-18 20:23 | 6273.159 | 7 | 41 | -0.5496564 | 3.317077 | 41.73122 | 41.32775 | 167.9425 | 152.7442 | -0.0009065628 | 0.1835346 | 0 | 0 | 0
17845 | 639564 | 2010-11-18 20:23 | 6303.174 | 7 | 41 | -0.5494752 | 3.280004 | 41.73122 | 41.33233 | 167.9425 | 152.7593 | -0.001100874 | 0.1835346 | 0 | 0 | 0
17846 | 639594 | 2010-11-18 20:24 | 6333.19 | 7 | 41 | -0.5496564 | 3.23516 | 41.73122 | 41.33691 | 167.9425 | 152.7742 | -0.00129509 | 0.1835346 | 0 | 0 | 0
17847 | 639624 | 2010-11-18 20:24 | 6363.205 | 7 | 41 | -0.5498376 | 3.180118 | 41.73122 | 41.3415 | 167.9425 | 152.7889 | -0.001586533 | 0.1835346 | 0 | 0 | 0
17848 | 639654.1 | 2010-11-18 20:25 | 6393.22 | 7 | 41 | -0.5496564 | 3.111152 | 41.73122 | 41.34608 | 167.9425 | 152.8034 | -0.00197506 | 0.1835346 | 0 | 0 | 0
17849 | 639684.1 | 2010-11-18 20:25 | 6423.235 | 7 | 41 | -0.5498376 | 3.019684 | 41.73122 | 41.35066 | 167.9425 | 152.8174 | -0.002816916 | 0.1835346 | 0 | 0 | 0
17850 | 639706.8 | 2010-11-18 20:26 | 6446.001 | 7 | 41 | -0.5496564 | 2.919636 | 41.73122 | 41.35414 | 167.9425 | 152.8278 | -0.003982496 | 0.1835346 | 0 | 0 | 0
17851 | 639724.5 | 2010-11-18 20:26 | 6463.672 | 7 | 41 | -0.5496564 | 2.819426 | 41.73122 | 41.35684 | 167.9425 | 152.8355 | -0.004824304 | 0.1835346 | 0 | 0 | 0
17852 | 639740.1 | 2010-11-18 20:26 | 6479.25 | 7 | 41 | -0.5494752 | 2.719378 | 41.73122 | 41.35922 | 167.9425 | 152.8421 | -0.005212831 | 0.1835346 | 0 | 0 | 0
17853 | 639743.1 | 2010-11-18 20:26 | 6482.235 | 7 | 41 | -0.5498376 | 2.699951 | 41.73122 | 41.35967 | 167.9425 | 152.8433 | -0.005180454 | 0.1835346 | 0 | 0 | 0
17854 | 639803.1 | 2010-11-18 20:27 | 60.01492 | 8 | 41 | 0 | 3.267538 | 41.73122 | 41.35967 | 167.9425 | 152.8433 | 0.001133251 | 0.1835346 | 0 | 0 | 0
17855 | 639803.2 | 2010-11-18 20:27 | 0.1873955 | 9 | 41 | 0.000657927 | 3.267538 | 41.73122 | 41.35967 | 167.9425 | 152.8433 | 0 | 0.1842014 | 0 | 0 | 0
17856 | 639808 | 2010-11-18 20:27 | 5.015469 | 9 | 41 | 0.004644399 | 3.275957 | 41.73123 | 41.35967 | 167.9425 | 152.8433 | 0.0009066105 | 0.1842014 | 0 | 0 | 0
17857 | 639838.1 | 2010-11-18 20:28 | 30.01532 | 1 | 42 | 0 | 3.305744 | 41.73123 | 41.35967 | 167.9425 | 152.8433 | 0.0006799698 | 0.1842014 | 0 | 0 | 0
17858 | 639868.1 | 2010-11-18 20:28 | 60.03044 | 1 | 42 | 0 | 3.327438 | 41.73123 | 41.35967 | 167.9425 | 152.8433 | 0.0005180359 | 0.1842014 | 0 | 0 | 0
17859 | 639898.1 | 2010-11-18 20:29 | 90.04582 | 1 | 42 | 0 | 3.343951 | 41.73123 | 41.35967 | 167.9425 | 152.8433 | 0.0004209518 | 0.1842014 | 0 | 0 | 0
17860 | 639928.1 | 2010-11-18 20:29 | 120.0141 | 1 | 42 | 0 | 3.357225 | 41.73123 | 41.35967 | 167.9425 | 152.8433 | 0.0003237724 | 0.1842014 | 0 | 0 | 0
17861 | 639958.1 | 2010-11-18 20:30 | 30.01525 | 2 | 42 | 0.5506098 | 3.628392 | 41.73582 | 41.35967 | 167.9589 | 152.8433 | 0.002039814 | 0.1842014 | 0 | 0 | 0
17862 | 639988.1 | 2010-11-18 20:30 | 60.03053 | 2 | 42 | 0.5504286 | 3.686348 | 41.74041 | 41.35967 | 167.9757 | 152.8433 | 0.001295137 | 0.1842014 | 0 | 0 | 0
17863 | 640018.1 | 2010-11-18 20:31 | 90.04582 | 2 | 42 | 0.5506098 | 3.725849 | 41.745 | 41.35967 | 167.9928 | 152.8433 | 0.0009389877 | 0.1842014 | 0 | 0 | 0
17864 | 640048.1 | 2010-11-18 20:31 | 120.0611 | 2 | 42 | 0.5506098 | 3.755475 | 41.74959 | 41.35967 | 168.0099 | 152.8433 | 0.0007446766 | 0.1842014 | 0 | 0 | 0
17865 | 640078.1 | 2010-11-18 20:32 | 150.0763 | 2 | 42 | 0.5506098 | 3.779111 | 41.75418 | 41.35967 | 168.0272 | 152.8433 | 0.0005504132 | 0.1842014 | 0 | 0 | 0
17866 | 640108.1 | 2010-11-18 20:32 | 180.0916 | 2 | 42 | 0.5504286 | 3.798214 | 41.75877 | 41.35967 | 168.0446 | 152.8433 | 0.0004532814 | 0.1842014 | 0 | 0 | 0
17867 | 640138.1 | 2010-11-18 20:33 | 210.1068 | 2 | 42 | 0.5504286 | 3.813756 | 41.76336 | 41.35967 | 168.0621 | 152.8433 | 0.0003885269 | 0.1842014 | 0 | 0 | 0
17868 | 640168.2 | 2010-11-18 20:33 | 240.1222 | 2 | 42 | 0.5504286 | 3.825412 | 41.76795 | 41.35967 | 168.0796 | 152.8433 | 0.0002913952 | 0.1842014 | 0 | 0 | 0
17869 | 640198.2 | 2010-11-18 20:34 | 270.1373 | 2 | 42 | 0.5506098 | 3.833344 | 41.77254 | 41.35967 | 168.0972 | 152.8433 | 0.0001618862 | 0.1842014 | 0 | 0 | 0
17870 | 640228.2 | 2010-11-18 20:34 | 300.1526 | 2 | 42 | 0.5506098 | 3.838849 | 41.77713 | 41.35967 | 168.1148 | 152.8433 | 0.000129509 | 0.1842014 | 0 | 0 | 0
17871 | 640258.2 | 2010-11-18 20:35 | 330.1679 | 2 | 42 | 0.5506098 | 3.843058 | 41.78172 | 41.35967 | 168.1324 | 152.8433 | 9.713173e-05 | 0.1842014 | 0 | 0 | 0
17872 | 640288.2 | 2010-11-18 20:35 | 360.1831 | 2 | 42 | 0.5506098 | 3.846943 | 41.78631 | 41.35967 | 168.1501 | 152.8433 | 9.713173e-05 | 0.1842014 | 0 | 0 | 0
17873 | 640318.2 | 2010-11-18 20:36 | 390.1984 | 2 | 42 | 0.5504286 | 3.850505 | 41.7909 | 41.35967 | 168.1678 | 152.8433 | 6.475449e-05 | 0.1842014 | 0 | 0 | 0
17874 | 640348.3 | 2010-11-18 20:36 | 420.2137 | 2 | 42 | 0.5506098 | 3.854066 | 41.79549 | 41.35967 | 168.1854 | 152.8433 | 9.713173e-05 | 0.1842014 | 0 | 0 | 0
17875 | 640378.3 | 2010-11-18 20:37 | 450.2289 | 2 | 42 | 0.5504286 | 3.857466 | 41.80008 | 41.35967 | 168.2031 | 152.8433 | 6.475449e-05 | 0.1842014 | 0 | 0 | 0
17876 | 640408.3 | 2010-11-18 20:37 | 480.2442 | 2 | 42 | 0.5502474 | 3.860542 | 41.80467 | 41.35967 | 168.2208 | 152.8433 | 6.475449e-05 | 0.1842014 | 0 | 0 | 0
17877 | 640438.3 | 2010-11-18 20:38 | 510.2596 | 2 | 42 | 0.5504286 | 3.863942 | 41.80925 | 41.35967 | 168.2386 | 152.8433 | 9.713173e-05 | 0.1842014 | 0 | 0 | 0
17878 | 640468.3 | 2010-11-18 20:38 | 540.2749 | 2 | 42 | 0.5502474 | 3.866856 | 41.81384 | 41.35967 | 168.2563 | 152.8433 | 3.237724e-05 | 0.1842014 | 0 | 0 | 0
17879 | 640498.3 | 2010-11-18 20:39 | 570.2902 | 2 | 42 | 0.5504286 | 3.870094 | 41.81843 | 41.35967 | 168.2741 | 152.8433 | 9.713173e-05 | 0.1842014 | 0 | 0 | 0
17880 | 640528.3 | 2010-11-18 20:39 | 600.3053 | 2 | 42 | 0.5507911 | 3.873169 | 41.82302 | 41.35967 | 168.2918 | 152.8433 | 6.475449e-05 | 0.1842014 | 0 | 0 | 0
17881 | 640558.4 | 2010-11-18 20:40 | 630.3205 | 2 | 42 | 0.5502474 | 3.876083 | 41.82761 | 41.35967 | 168.3096 | 152.8433 | 9.713173e-05 | 0.1842014 | 0 | 0 | 0
17882 | 640588.4 | 2010-11-18 20:40 | 660.3359 | 2 | 42 | 0.5506098 | 3.879321 | 41.8322 | 41.35967 | 168.3274 | 152.8433 | 9.713173e-05 | 0.1842014 | 0 | 0 | 0
17883 | 640618.4 | 2010-11-18 20:41 | 690.3511 | 2 | 42 | 0.5504286 | 3.882235 | 41.83679 | 41.35967 | 168.3452 | 152.8433 | 9.713173e-05 | 0.1842014 | 0 | 0 | 0
17884 | 640648.4 | 2010-11-18 20:41 | 720.3665 | 2 | 42 | 0.5506098 | 3.885149 | 41.84138 | 41.35967 | 168.363 | 152.8433 | 9.713173e-05 | 0.1842014 | 0 | 0 | 0
17885 | 640678.4 | 2010-11-18 20:42 | 750.3818 | 2 | 42 | 0.5506098 | 3.888225 | 41.84597 | 41.35967 | 168.3809 | 152.8433 | 6.480217e-05 | 0.1842014 | 0 | 0 | 0
17886 | 640708.4 | 2010-11-18 20:42 | 780.3969 | 2 | 42 | 0.5502474 | 3.891139 | 41.85056 | 41.35967 | 168.3987 | 152.8433 | 3.237724e-05 | 0.1842014 | 0 | 0 | 0
17887 | 640738.5 | 2010-11-18 20:43 | 810.4123 | 2 | 42 | 0.5506098 | 3.894377 | 41.85515 | 41.35967 | 168.4166 | 152.8433 | 9.713173e-05 | 0.1842014 | 0 | 0 | 0
17888 | 640768.5 | 2010-11-18 20:43 | 840.4274 | 2 | 42 | 0.5504286 | 3.897615 | 41.85974 | 41.35967 | 168.4345 | 152.8433 | 9.713173e-05 | 0.1842014 | 0 | 0 | 0
17889 | 640798.5 | 2010-11-18 20:44 | 870.4429 | 2 | 42 | 0.5504286 | 3.900691 | 41.86433 | 41.35967 | 168.4524 | 152.8433 | 9.713173e-05 | 0.1842014 | 0 | 0 | 0
17890 | 640828.5 | 2010-11-18 20:44 | 900.458 | 2 | 42 | 0.5504286 | 3.903767 | 41.86892 | 41.35967 | 168.4703 | 152.8433 | 9.713173e-05 | 0.1842014 | 0 | 0 | 0
17891 | 640858.5 | 2010-11-18 20:45 | 930.476 | 2 | 42 | 0.5502474 | 3.906681 | 41.87351 | 41.35967 | 168.4882 | 152.8433 | 6.475449e-05 | 0.1842014 | 0 | 0 | 0
17892 | 640888.5 | 2010-11-18 20:45 | 960.4884 | 2 | 42 | 0.5506098 | 3.909919 | 41.8781 | 41.35967 | 168.5062 | 152.8433 | 6.475449e-05 | 0.1842014 | 0 | 0 | 0
17893 | 640918.5 | 2010-11-18 20:46 | 990.5037 | 2 | 42 | 0.5504286 | 3.912832 | 41.88269 | 41.35967 | 168.5241 | 152.8433 | 9.713173e-05 | 0.1842014 | 0 | 0 | 0
17894 | 640948.6 | 2010-11-18 20:46 | 1020.519 | 2 | 42 | 0.5504286 | 3.915746 | 41.88728 | 41.35967 | 168.5421 | 152.8433 | 3.237724e-05 | 0.1842014 | 0 | 0 | 0
17895 | 640978.6 | 2010-11-18 20:47 | 1050.534 | 2 | 42 | 0.5506098 | 3.918661 | 41.89187 | 41.35967 | 168.5601 | 152.8433 | 6.475449e-05 | 0.1842014 | 0 | 0 | 0
17896 | 641008.6 | 2010-11-18 20:47 | 1080.55 | 2 | 42 | 0.5504286 | 3.921413 | 41.89646 | 41.35967 | 168.5781 | 152.8433 | 3.237724e-05 | 0.1842014 | 0 | 0 | 0
17897 | 641038.6 | 2010-11-18 20:48 | 1110.565 | 2 | 42 | 0.5504286 | 3.924327 | 41.90105 | 41.35967 | 168.5961 | 152.8433 | 9.713173e-05 | 0.1842014 | 0 | 0 | 0
17898 | 641068.6 | 2010-11-18 20:48 | 1140.58 | 2 | 42 | 0.5506098 | 3.926917 | 41.90564 | 41.35967 | 168.6141 | 152.8433 | 6.475449e-05 | 0.1842014 | 0 | 0 | 0
17899 | 641098.6 | 2010-11-18 20:49 | 1170.595 | 2 | 42 | 0.5506098 | 3.929507 | 41.91023 | 41.35967 | 168.6321 | 152.8433 | 9.713173e-05 | 0.1842014 | 0 | 0 | 0
17900 | 641128.7 | 2010-11-18 20:49 | 1200.611 | 2 | 42 | 0.5506098 | 3.931774 | 41.91482 | 41.35967 | 168.6502 | 152.8433 | 6.475449e-05 | 0.1842014 | 0 | 0 | 0
17901 | 641158.7 | 2010-11-18 20:50 | 1230.626 | 2 | 42 | 0.5506098 | 3.93404 | 41.91941 | 41.35967 | 168.6682 | 152.8433 | 6.475449e-05 | 0.1842014 | 0 | 0 | 0
17902 | 641188.7 | 2010-11-18 20:50 | 1260.641 | 2 | 42 | 0.5506098 | 3.936306 | 41.924 | 41.35967 | 168.6863 | 152.8433 | 9.713173e-05 | 0.1842014 | 0 | 0 | 0
17903 | 641218.7 | 2010-11-18 20:51 | 1290.656 | 2 | 42 | 0.5504286 | 3.938087 | 41.92859 | 41.35967 | 168.7043 | 152.8433 | 0 | 0.1842014 | 0 | 0 | 0
17904 | 641248.7 | 2010-11-18 20:51 | 1320.672 | 2 | 42 | 0.5504286 | 3.94003 | 41.93318 | 41.35967 | 168.7224 | 152.8433 | 3.237724e-05 | 0.1842014 | 0 | 0 | 0
17905 | 641278.7 | 2010-11-18 20:52 | 1350.687 | 2 | 42 | 0.5506098 | 3.941973 | 41.93777 | 41.35967 | 168.7405 | 152.8433 | 6.475449e-05 | 0.1842014 | 0 | 0 | 0
17906 | 641308.7 | 2010-11-18 20:52 | 1380.702 | 2 | 42 | 0.5506098 | 3.943592 | 41.94236 | 41.35967 | 168.7586 | 152.8433 | 6.475449e-05 | 0.1842014 | 0 | 0 | 0
17907 | 641338.8 | 2010-11-18 20:53 | 1410.717 | 2 | 42 | 0.5506098 | 3.94521 | 41.94695 | 41.35967 | 168.7767 | 152.8433 | 6.475449e-05 | 0.1842014 | 0 | 0 | 0
17908 | 641368.8 | 2010-11-18 20:53 | 1440.733 | 2 | 42 | 0.5504286 | 3.946506 | 41.95154 | 41.35967 | 168.7948 | 152.8433 | 3.237724e-05 | 0.1842014 | 0 | 0 | 0
17909 | 641398.8 | 2010-11-18 20:54 | 1470.748 | 2 | 42 | 0.5506098 | 3.947963 | 41.95613 | 41.35967 | 168.8129 | 152.8433 | 3.237724e-05 | 0.1842014 | 0 | 0 | 0
17910 | 641428.8 | 2010-11-18 20:54 | 1500.763 | 2 | 42 | 0.5506098 | 3.949258 | 41.96072 | 41.35967 | 168.8311 | 152.8433 | 3.237724e-05 | 0.1842014 | 0 | 0 | 0
17911 | 641458.8 | 2010-11-18 20:55 | 1530.778 | 2 | 42 | 0.5506098 | 3.950553 | 41.96531 | 41.35967 | 168.8492 | 152.8433 | 3.237724e-05 | 0.1842014 | 0 | 0 | 0
17912 | 641488.8 | 2010-11-18 20:55 | 1560.794 | 2 | 42 | 0.5506098 | 3.951686 | 41.9699 | 41.35967 | 168.8673 | 152.8433 | 0 | 0.1842014 | 0 | 0 | 0
17913 | 641518.8 | 2010-11-18 20:56 | 1590.809 | 2 | 42 | 0.5504286 | 3.952981 | 41.97449 | 41.35967 | 168.8855 | 152.8433 | 0 | 0.1842014 | 0 | 0 | 0
17914 | 641548.9 | 2010-11-18 20:56 | 1620.824 | 2 | 42 | 0.5506098 | 3.954276 | 41.97908 | 41.35967 | 168.9036 | 152.8433 | 0 | 0.1842014 | 0 | 0 | 0
17915 | 641578.9 | 2010-11-18 20:57 | 1650.84 | 2 | 42 | 0.5504286 | 3.95541 | 41.98367 | 41.35967 | 168.9218 | 152.8433 | 3.237724e-05 | 0.1842014 | 0 | 0 | 0
17916 | 641608.9 | 2010-11-18 20:57 | 1680.855 | 2 | 42 | 0.5506098 | 3.956705 | 41.98826 | 41.35967 | 168.9399 | 152.8433 | 9.717941e-05 | 0.1842014 | 0 | 0 | 0
17917 | 641638.9 | 2010-11-18 20:58 | 1710.87 | 2 | 42 | 0.5506098 | 3.957838 | 41.99285 | 41.35967 | 168.9581 | 152.8433 | 6.475449e-05 | 0.1842014 | 0 | 0 | 0
17918 | 641668.9 | 2010-11-18 20:58 | 1740.885 | 2 | 42 | 0.5504286 | 3.958971 | 41.99744 | 41.35967 | 168.9763 | 152.8433 | 3.237724e-05 | 0.1842014 | 0 | 0 | 0
17919 | 641698.9 | 2010-11-18 20:59 | 1770.901 | 2 | 42 | 0.5504286 | 3.960104 | 42.00203 | 41.35967 | 168.9944 | 152.8433 | 3.237724e-05 | 0.1842014 | 0 | 0 | 0
17920 | 641729 | 2010-11-18 20:59 | 1800.916 | 2 | 42 | 0.5506098 | 3.961238 | 42.00662 | 41.35967 | 169.0126 | 152.8433 | 0 | 0.1842014 | 0 | 0 | 0
17921 | 641759 | 2010-11-18 21:00 | 1830.931 | 2 | 42 | 0.5506098 | 3.962533 | 42.01121 | 41.35967 | 169.0308 | 152.8433 | 0 | 0.1842014 | 0 | 0 | 0
17922 | 641789 | 2010-11-18 21:00 | 1860.946 | 2 | 42 | 0.5506098 | 3.963666 | 42.0158 | 41.35967 | 169.049 | 152.8433 | 3.237724e-05 | 0.1842014 | 0 | 0 | 0
17923 | 641819 | 2010-11-18 21:01 | 1890.962 | 2 | 42 | 0.5506098 | 3.964799 | 42.02039 | 41.35967 | 169.0672 | 152.8433 | 0 | 0.1842014 | 0 | 0 | 0
17924 | 641849 | 2010-11-18 21:01 | 1920.977 | 2 | 42 | 0.5506098 | 3.966094 | 42.02498 | 41.35967 | 169.0854 | 152.8433 | 3.237724e-05 | 0.1842014 | 0 | 0 | 0
17925 | 641879 | 2010-11-18 21:02 | 1950.992 | 2 | 42 | 0.5506098 | 3.967228 | 42.02957 | 41.35967 | 169.1036 | 152.8433 | 0 | 0.1842014 | 0 | 0 | 0
17926 | 641909 | 2010-11-18 21:02 | 1981.007 | 2 | 42 | 0.5504286 | 3.968361 | 42.03416 | 41.35967 | 169.1218 | 152.8433 | 0 | 0.1842014 | 0 | 0 | 0
17927 | 641939.1 | 2010-11-18 21:03 | 2011.023 | 2 | 42 | 0.5504286 | 3.969656 | 42.03875 | 41.35967 | 169.14 | 152.8433 | 6.475449e-05 | 0.1842014 | 0 | 0 | 0
17928 | 641969.1 | 2010-11-18 21:03 | 2041.038 | 2 | 42 | 0.5504286 | 3.970789 | 42.04334 | 41.35967 | 169.1582 | 152.8433 | 3.237724e-05 | 0.1842014 | 0 | 0 | 0
17929 | 641999.1 | 2010-11-18 21:04 | 2071.053 | 2 | 42 | 0.5506098 | 3.972084 | 42.04793 | 41.35967 | 169.1765 | 152.8433 | 3.237724e-05 | 0.1842014 | 0 | 0 | 0
17930 | 642029.1 | 2010-11-18 21:04 | 2101.069 | 2 | 42 | 0.5504286 | 3.973217 | 42.05252 | 41.35967 | 169.1947 | 152.8433 | 6.475449e-05 | 0.1842014 | 0 | 0 | 0
17931 | 642059.1 | 2010-11-18 21:05 | 2131.084 | 2 | 42 | 0.5504286 | 3.974189 | 42.05711 | 41.35967 | 169.2129 | 152.8433 | -3.237724e-05 | 0.1842014 | 0 | 0 | 0
17932 | 642089.1 | 2010-11-18 21:05 | 2161.099 | 2 | 42 | 0.5504286 | 3.975484 | 42.0617 | 41.35967 | 169.2312 | 152.8433 | 3.237724e-05 | 0.1842014 | 0 | 0 | 0
17933 | 642119.2 | 2010-11-18 21:06 | 2191.114 | 2 | 42 | 0.5502474 | 3.976617 | 42.06629 | 41.35967 | 169.2494 | 152.8433 | 0 | 0.1842014 | 0 | 0 | 0
17934 | 642149.2 | 2010-11-18 21:06 | 2221.13 | 2 | 42 | 0.5504286 | 3.977751 | 42.07088 | 41.35967 | 169.2677 | 152.8433 | 0 | 0.1842014 | 0 | 0 | 0
17935 | 642179.2 | 2010-11-18 21:07 | 2251.145 | 2 | 42 | 0.5504286 | 3.979208 | 42.07547 | 41.35967 | 169.286 | 152.8433 | 3.237724e-05 | 0.1842014 | 0 | 0 | 0
17936 | 642209.2 | 2010-11-18 21:07 | 2281.16 | 2 | 42 | 0.5506098 | 3.980503 | 42.08006 | 41.35967 | 169.3042 | 152.8433 | 3.237724e-05 | 0.1842014 | 0 | 0 | 0
17937 | 642239.2 | 2010-11-18 21:08 | 2311.175 | 2 | 42 | 0.5504286 | 3.981636 | 42.08465 | 41.35967 | 169.3225 | 152.8433 | 0 | 0.1842014 | 0 | 0 | 0
17938 | 642269.2 | 2010-11-18 21:08 | 2341.191 | 2 | 42 | 0.5504286 | 3.983093 | 42.08924 | 41.35967 | 169.3408 | 152.8433 | 6.475449e-05 | 0.1842014 | 0 | 0 | 0
17939 | 642299.2 | 2010-11-18 21:09 | 2371.206 | 2 | 42 | 0.5504286 | 3.984226 | 42.09383 | 41.35967 | 169.3591 | 152.8433 | 0 | 0.1842014 | 0 | 0 | 0
17940 | 642329.3 | 2010-11-18 21:09 | 2401.221 | 2 | 42 | 0.5504286 | 3.985521 | 42.09842 | 41.35967 | 169.3774 | 152.8433 | 0 | 0.1842014 | 0 | 0 | 0
17941 | 642359.3 | 2010-11-18 21:10 | 2431.237 | 2 | 42 | 0.5506098 | 3.986816 | 42.10301 | 41.35967 | 169.3956 | 152.8433 | 3.237724e-05 | 0.1842014 | 0 | 0 | 0
17942 | 642389.3 | 2010-11-18 21:10 | 2461.252 | 2 | 42 | 0.5504286 | 3.988273 | 42.1076 | 41.35967 | 169.4139 | 152.8433 | 3.237724e-05 | 0.1842014 | 0 | 0 | 0
17943 | 642419.3 | 2010-11-18 21:11 | 2491.267 | 2 | 42 | 0.5506098 | 3.989568 | 42.11219 | 41.35967 | 169.4323 | 152.8433 | 3.237724e-05 | 0.1842014 | 0 | 0 | 0
17944 | 642449.3 | 2010-11-18 21:11 | 2521.282 | 2 | 42 | 0.5506098 | 3.991025 | 42.11678 | 41.35967 | 169.4506 | 152.8433 | 6.475449e-05 | 0.1842014 | 0 | 0 | 0
17945 | 642479.3 | 2010-11-18 21:12 | 2551.298 | 2 | 42 | 0.5506098 | 3.992321 | 42.12137 | 41.35967 | 169.4689 | 152.8433 | 0 | 0.1842014 | 0 | 0 | 0
17946 | 642509.4 | 2010-11-18 21:12 | 2581.313 | 2 | 42 | 0.5506098 | 3.993616 | 42.12596 | 41.35967 | 169.4872 | 152.8433 | 3.237724e-05 | 0.1842014 | 0 | 0 | 0
17947 | 642539.4 | 2010-11-18 21:13 | 2611.328 | 2 | 42 | 0.5504286 | 3.995073 | 42.13055 | 41.35967 | 169.5056 | 152.8433 | 6.475449e-05 | 0.1842014 | 0 | 0 | 0
17948 | 642569.4 | 2010-11-18 21:13 | 2641.344 | 2 | 42 | 0.5504286 | 3.996368 | 42.13514 | 41.35967 | 169.5239 | 152.8433 | 3.237724e-05 | 0.1842014 | 0 | 0 | 0
17949 | 642599.4 | 2010-11-18 21:14 | 2671.359 | 2 | 42 | 0.5506098 | 3.997825 | 42.13973 | 41.35967 | 169.5422 | 152.8433 | 3.237724e-05 | 0.1842014 | 0 | 0 | 0
17950 | 642629.4 | 2010-11-18 21:14 | 2701.374 | 2 | 42 | 0.5504286 | 3.999282 | 42.14431 | 41.35967 | 169.5606 | 152.8433 | 9.713173e-05 | 0.1842014 | 0 | 0 | 0
17951 | 642659.4 | 2010-11-18 21:15 | 2731.389 | 2 | 42 | 0.5506098 | 4.000739 | 42.1489 | 41.35967 | 169.5789 | 152.8433 | 6.475449e-05 | 0.1842014 | 0 | 0 | 0
17952 | 642689.4 | 2010-11-18 21:15 | 2761.405 | 2 | 42 | 0.5506098 | 4.002034 | 42.15349 | 41.35967 | 169.5973 | 152.8433 | 6.475449e-05 | 0.1842014 | 0 | 0 | 0
17953 | 642719.5 | 2010-11-18 21:16 | 2791.42 | 2 | 42 | 0.5502474 | 4.003329 | 42.15808 | 41.35967 | 169.6157 | 152.8433 | 0 | 0.1842014 | 0 | 0 | 0
17954 | 642749.5 | 2010-11-18 21:16 | 2821.435 | 2 | 42 | 0.5506098 | 4.004948 | 42.16267 | 41.35967 | 169.6341 | 152.8433 | 3.242493e-05 | 0.1842014 | 0 | 0 | 0
17955 | 642779.5 | 2010-11-18 21:17 | 2851.454 | 2 | 42 | 0.5506098 | 4.006243 | 42.16726 | 41.35967 | 169.6524 | 152.8433 | 3.242493e-05 | 0.1842014 | 0 | 0 | 0
17956 | 642809.5 | 2010-11-18 21:17 | 2881.466 | 2 | 42 | 0.5506098 | 4.008024 | 42.17185 | 41.35967 | 169.6708 | 152.8433 | 9.708405e-05 | 0.1842014 | 0 | 0 | 0
17957 | 642839.5 | 2010-11-18 21:18 | 2911.481 | 2 | 42 | 0.5504286 | 4.009319 | 42.17644 | 41.35967 | 169.6892 | 152.8433 | 6.475449e-05 | 0.1842014 | 0 | 0 | 0
17958 | 642869.5 | 2010-11-18 21:18 | 2941.496 | 2 | 42 | 0.5504286 | 4.010776 | 42.18103 | 41.35967 | 169.7076 | 152.8433 | 0 | 0.1842014 | 0 | 0 | 0
17959 | 642899.6 | 2010-11-18 21:19 | 2971.512 | 2 | 42 | 0.5506098 | 4.012233 | 42.18562 | 41.35967 | 169.7261 | 152.8433 | 3.242493e-05 | 0.1842014 | 0 | 0 | 0
17960 | 642929.6 | 2010-11-18 21:19 | 3001.527 | 2 | 42 | 0.5504286 | 4.013852 | 42.19021 | 41.35967 | 169.7445 | 152.8433 | 0 | 0.1842014 | 0 | 0 | 0
17961 | 642959.6 | 2010-11-18 21:20 | 3031.542 | 2 | 42 | 0.5507911 | 4.015309 | 42.1948 | 41.35967 | 169.7629 | 152.8433 | 3.232956e-05 | 0.1842014 | 0 | 0 | 0
17962 | 642989.6 | 2010-11-18 21:20 | 3061.558 | 2 | 42 | 0.5506098 | 4.01709 | 42.19939 | 41.35967 | 169.7813 | 152.8433 | 3.242493e-05 | 0.1842014 | 0 | 0 | 0
17963 | 643019.6 | 2010-11-18 21:21 | 3091.573 | 2 | 42 | 0.5502474 | 4.018547 | 42.20398 | 41.35967 | 169.7998 | 152.8433 | 3.232956e-05 | 0.1842014 | 0 | 0 | 0
17964 | 643049.6 | 2010-11-18 21:21 | 3121.588 | 2 | 42 | 0.5504286 | 4.020166 | 42.20857 | 41.35967 | 169.8182 | 152.8433 | 6.475449e-05 | 0.1842014 | 0 | 0 | 0
17965 | 643079.6 | 2010-11-18 21:22 | 3151.603 | 2 | 42 | 0.5504286 | 4.021785 | 42.21316 | 41.35967 | 169.8367 | 152.8433 | 6.475449e-05 | 0.1842014 | 0 | 0 | 0
17966 | 643109.7 | 2010-11-18 21:22 | 3181.619 | 2 | 42 | 0.5506098 | 4.023404 | 42.21775 | 41.35967 | 169.8551 | 152.8433 | 6.475449e-05 | 0.1842014 | 0 | 0 | 0
17967 | 643139.7 | 2010-11-18 21:23 | 3211.634 | 2 | 42 | 0.5502474 | 4.02486 | 42.22234 | 41.35967 | 169.8736 | 152.8433 | 3.232956e-05 | 0.1842014 | 0 | 0 | 0
17968 | 643169.7 | 2010-11-18 21:23 | 3241.649 | 2 | 42 | 0.5506098 | 4.026641 | 42.22693 | 41.35967 | 169.8921 | 152.8433 | 6.475449e-05 | 0.1842014 | 0 | 0 | 0
17969 | 643199.7 | 2010-11-18 21:24 | 3271.665 | 2 | 42 | 0.5502474 | 4.028098 | 42.23152 | 41.35967 | 169.9106 | 152.8433 | 0 | 0.1842014 | 0 | 0 | 0
17970 | 643229.7 | 2010-11-18 21:24 | 3301.68 | 2 | 42 | 0.5504286 | 4.029717 | 42.23611 | 41.35967 | 169.9291 | 152.8433 | 3.242493e-05 | 0.1842014 | 0 | 0 | 0
17971 | 643259.7 | 2010-11-18 21:25 | 3331.695 | 2 | 42 | 0.5504286 | 4.031498 | 42.2407 | 41.35967 | 169.9476 | 152.8433 | 3.232956e-05 | 0.1842014 | 0 | 0 | 0
17972 | 643289.8 | 2010-11-18 21:25 | 3361.71 | 2 | 42 | 0.5506098 | 4.033279 | 42.24529 | 41.35967 | 169.9661 | 152.8433 | 3.242493e-05 | 0.1842014 | 0 | 0 | 0
17973 | 643319.8 | 2010-11-18 21:26 | 3391.726 | 2 | 42 | 0.5506098 | 4.035222 | 42.24988 | 41.35967 | 169.9846 | 152.8433 | 9.717941e-05 | 0.1842014 | 0 | 0 | 0
17974 | 643349.8 | 2010-11-18 21:26 | 3421.741 | 2 | 42 | 0.5504286 | 4.03684 | 42.25447 | 41.35967 | 170.0031 | 152.8433 | 3.242493e-05 | 0.1842014 | 0 | 0 | 0
17975 | 643379.8 | 2010-11-18 21:27 | 3451.756 | 2 | 42 | 0.5506098 | 4.038783 | 42.25906 | 41.35967 | 170.0216 | 152.8433 | 9.717941e-05 | 0.1842014 | 0 | 0 | 0
17976 | 643409.8 | 2010-11-18 21:27 | 3481.772 | 2 | 42 | 0.5506098 | 4.040402 | 42.26365 | 41.35967 | 170.0402 | 152.8433 | 6.475449e-05 | 0.1842014 | 0 | 0 | 0
17977 | 643439.8 | 2010-11-18 21:28 | 3511.787 | 2 | 42 | 0.5504286 | 4.042507 | 42.26824 | 41.35967 | 170.0587 | 152.8433 | 9.717941e-05 | 0.1842014 | 0 | 0 | 0
17978 | 643469.8 | 2010-11-18 21:28 | 3541.802 | 2 | 42 | 0.5504286 | 4.044287 | 42.27283 | 41.35967 | 170.0773 | 152.8433 | 0 | 0.1842014 | 0 | 0 | 0
17979 | 643499.9 | 2010-11-18 21:29 | 3571.818 | 2 | 42 | 0.5504286 | 4.046068 | 42.27741 | 41.35967 | 170.0958 | 152.8433 | 3.242493e-05 | 0.1842014 | 0 | 0 | 0
17980 | 643529.9 | 2010-11-18 21:29 | 3601.833 | 2 | 42 | 0.5504286 | 4.048011 | 42.282 | 41.35967 | 170.1144 | 152.8433 | 3.242493e-05 | 0.1842014 | 0 | 0 | 0
17981 | 643559.9 | 2010-11-18 21:30 | 3631.848 | 2 | 42 | 0.5506098 | 4.050277 | 42.28659 | 41.35967 | 170.133 | 152.8433 | 0.000129509 | 0.1842014 | 0 | 0 | 0
17982 | 643589.9 | 2010-11-18 21:30 | 3661.863 | 2 | 42 | 0.5507911 | 4.05222 | 42.29118 | 41.35967 | 170.1516 | 152.8433 | 9.708405e-05 | 0.1842014 | 0 | 0 | 0
17983 | 643619.9 | 2010-11-18 21:31 | 3691.879 | 2 | 42 | 0.5504286 | 4.054001 | 42.29577 | 41.35967 | 170.1702 | 152.8433 | 6.475449e-05 | 0.1842014 | 0 | 0 | 0
17984 | 643649.9 | 2010-11-18 21:31 | 3721.894 | 2 | 42 | 0.5502474 | 4.056105 | 42.30036 | 41.35967 | 170.1888 | 152.8433 | 9.708405e-05 | 0.1842014 | 0 | 0 | 0
17985 | 643679.9 | 2010-11-18 21:32 | 3751.909 | 2 | 42 | 0.5504286 | 4.058048 | 42.30495 | 41.35967 | 170.2074 | 152.8433 | 6.475449e-05 | 0.1842014 | 0 | 0 | 0
17986 | 643710 | 2010-11-18 21:32 | 3781.925 | 2 | 42 | 0.5502474 | 4.059991 | 42.30954 | 41.35967 | 170.226 | 152.8433 | 3.242493e-05 | 0.1842014 | 0 | 0 | 0
17987 | 643740 | 2010-11-18 21:33 | 3811.94 | 2 | 42 | 0.5504286 | 4.062095 | 42.31413 | 41.35967 | 170.2447 | 152.8433 | 6.475449e-05 | 0.1842014 | 0 | 0 | 0
17988 | 643770 | 2010-11-18 21:33 | 3841.955 | 2 | 42 | 0.5502474 | 4.064362 | 42.31872 | 41.35967 | 170.2633 | 152.8433 | 6.475449e-05 | 0.1842014 | 0 | 0 | 0
17989 | 643800 | 2010-11-18 21:34 | 3871.97 | 2 | 42 | 0.5504286 | 4.066466 | 42.32331 | 41.35967 | 170.282 | 152.8433 | 6.475449e-05 | 0.1842014 | 0 | 0 | 0
17990 | 643830 | 2010-11-18 21:34 | 3901.986 | 2 | 42 | 0.5504286 | 4.068571 | 42.3279 | 41.35967 | 170.3007 | 152.8433 | 3.242493e-05 | 0.1842014 | 0 | 0 | 0
17991 | 643860 | 2010-11-18 21:35 | 3932.001 | 2 | 42 | 0.5506098 | 4.070837 | 42.33248 | 41.35967 | 170.3193 | 152.8433 | 6.475449e-05 | 0.1842014 | 0 | 0 | 0
17992 | 643890.1 | 2010-11-18 21:35 | 3962.016 | 2 | 42 | 0.5506098 | 4.073104 | 42.33707 | 41.35967 | 170.338 | 152.8433 | 9.717941e-05 | 0.1842014 | 0 | 0 | 0
17993 | 643920.1 | 2010-11-18 21:36 | 3992.032 | 2 | 42 | 0.5504286 | 4.07537 | 42.34166 | 41.35967 | 170.3567 | 152.8433 | 9.717941e-05 | 0.1842014 | 0 | 0 | 0
17994 | 643950.1 | 2010-11-18 21:36 | 4022.047 | 2 | 42 | 0.5506098 | 4.077475 | 42.34625 | 41.35967 | 170.3754 | 152.8433 | 3.232956e-05 | 0.1842014 | 0 | 0 | 0
17995 | 643980.1 | 2010-11-18 21:37 | 4052.062 | 2 | 42 | 0.5504286 | 4.079903 | 42.35084 | 41.35967 | 170.3942 | 152.8433 | 6.475449e-05 | 0.1842014 | 0 | 0 | 0
17996 | 644010.1 | 2010-11-18 21:37 | 4082.078 | 2 | 42 | 0.5506098 | 4.08217 | 42.35543 | 41.35967 | 170.4129 | 152.8433 | 6.475449e-05 | 0.1842014 | 0 | 0 | 0
17997 | 644040.1 | 2010-11-18 21:38 | 4112.093 | 2 | 42 | 0.5504286 | 4.084598 | 42.36002 | 41.35967 | 170.4316 | 152.8433 | 9.717941e-05 | 0.1842014 | 0 | 0 | 0
17998 | 644070.1 | 2010-11-18 21:38 | 4142.108 | 2 | 42 | 0.5504286 | 4.087026 | 42.36461 | 41.35967 | 170.4504 | 152.8433 | 9.708405e-05 | 0.1842014 | 0 | 0 | 0
17999 | 644100.2 | 2010-11-18 21:39 | 4172.123 | 2 | 42 | 0.5504286 | 4.089131 | 42.3692 | 41.35967 | 170.4691 | 152.8433 | 3.232956e-05 | 0.1842014 | 0 | 0 | 0
18000 | 644130.2 | 2010-11-18 21:39 | 4202.139 | 2 | 42 | 0.5506098 | 4.091721 | 42.37379 | 41.35967 | 170.4879 | 152.8433 | 3.232956e-05 | 0.1842014 | 0 | 0 | 0
18001 | 644160.2 | 2010-11-18 21:40 | 4232.154 | 2 | 42 | 0.5506098 | 4.094311 | 42.37838 | 41.35967 | 170.5067 | 152.8433 | 9.708405e-05 | 0.1842014 | 0 | 0 | 0
18002 | 644190.2 | 2010-11-18 21:40 | 4262.17 | 2 | 42 | 0.5502474 | 4.09674 | 42.38297 | 41.35967 | 170.5255 | 152.8433 | 6.475449e-05 | 0.1842014 | 0 | 0 | 0
18003 | 644220.2 | 2010-11-18 21:41 | 4292.185 | 2 | 42 | 0.5502474 | 4.099168 | 42.38756 | 41.35967 | 170.5443 | 152.8433 | 3.242493e-05 | 0.1842014 | 0 | 0 | 0
18004 | 644250.2 | 2010-11-18 21:41 | 4322.2 | 2 | 42 | 0.5504286 | 4.10192 | 42.39215 | 41.35967 | 170.5631 | 152.8433 | 9.708405e-05 | 0.1842014 | 0 | 0 | 0
18005 | 644280.3 | 2010-11-18 21:42 | 4352.215 | 2 | 42 | 0.5504286 | 4.104349 | 42.39674 | 41.35967 | 170.582 | 152.8433 | 3.242493e-05 | 0.1842014 | 0 | 0 | 0
18006 | 644310.3 | 2010-11-18 21:42 | 4382.231 | 2 | 42 | 0.5504286 | 4.1071 | 42.40133 | 41.35967 | 170.6008 | 152.8433 | 9.708405e-05 | 0.1842014 | 0 | 0 | 0
18007 | 644340.3 | 2010-11-18 21:43 | 4412.247 | 2 | 42 | 0.5504286 | 4.109853 | 42.40592 | 41.35967 | 170.6197 | 152.8433 | 9.708405e-05 | 0.1842014 | 0 | 0 | 0
18008 | 644370.3 | 2010-11-18 21:43 | 4442.247 | 2 | 42 | 0.5504286 | 4.112281 | 42.41051 | 41.35967 | 170.6385 | 152.8433 | 3.242493e-05 | 0.1842014 | 0 | 0 | 0
18009 | 644400.3 | 2010-11-18 21:44 | 4472.261 | 2 | 42 | 0.5504286 | 4.115033 | 42.4151 | 41.35967 | 170.6574 | 152.8433 | 6.475449e-05 | 0.1842014 | 0 | 0 | 0
18010 | 644430.3 | 2010-11-18 21:44 | 4502.276 | 2 | 42 | 0.5506098 | 4.117785 | 42.41969 | 41.35967 | 170.6763 | 152.8433 | 6.475449e-05 | 0.1842014 | 0 | 0 | 0
18011 | 644460.3 | 2010-11-18 21:45 | 4532.292 | 2 | 42 | 0.5506098 | 4.120699 | 42.42428 | 41.35967 | 170.6952 | 152.8433 | 6.475449e-05 | 0.1842014 | 0 | 0 | 0
18012 | 644490.3 | 2010-11-18 21:45 | 4562.307 | 2 | 42 | 0.5504286 | 4.12329 | 42.42887 | 41.35967 | 170.7141 | 152.8433 | 6.475449e-05 | 0.1842014 | 0 | 0 | 0
18013 | 644520.4 | 2010-11-18 21:46 | 4592.322 | 2 | 42 | 0.5502474 | 4.126366 | 42.43346 | 41.35967 | 170.733 | 152.8433 | 0.000129509 | 0.1842014 | 0 | 0 | 0
18014 | 644550.4 | 2010-11-18 21:46 | 4622.338 | 2 | 42 | 0.5506098 | 4.128956 | 42.43805 | 41.35967 | 170.752 | 152.8433 | 6.475449e-05 | 0.1842014 | 0 | 0 | 0
18015 | 644580.4 | 2010-11-18 21:47 | 4652.353 | 2 | 42 | 0.5504286 | 4.13187 | 42.44264 | 41.35967 | 170.7709 | 152.8433 | 9.708405e-05 | 0.1842014 | 0 | 0 | 0
18016 | 644610.4 | 2010-11-18 21:47 | 4682.368 | 2 | 42 | 0.5502474 | 4.134622 | 42.44723 | 41.35967 | 170.7899 | 152.8433 | 6.475449e-05 | 0.1842014 | 0 | 0 | 0
18017 | 644640.4 | 2010-11-18 21:48 | 4712.383 | 2 | 42 | 0.5504286 | 4.137536 | 42.45182 | 41.35967 | 170.8089 | 152.8433 | 6.475449e-05 | 0.1842014 | 0 | 0 | 0
18018 | 644670.4 | 2010-11-18 21:48 | 4742.399 | 2 | 42 | 0.5507911 | 4.140612 | 42.45641 | 41.35967 | 170.8279 | 152.8433 | 9.717941e-05 | 0.1842014 | 0 | 0 | 0
18019 | 644700.5 | 2010-11-18 21:49 | 4772.414 | 2 | 42 | 0.5506098 | 4.143364 | 42.461 | 41.35967 | 170.8469 | 152.8433 | 6.475449e-05 | 0.1842014 | 0 | 0 | 0
18020 | 644730.5 | 2010-11-18 21:49 | 4802.432 | 2 | 42 | 0.5504286 | 4.14644 | 42.46559 | 41.35967 | 170.8659 | 152.8433 | 9.717941e-05 | 0.1842014 | 0 | 0 | 0
18021 | 644760.5 | 2010-11-18 21:50 | 4832.445 | 2 | 42 | 0.5504286 | 4.149354 | 42.47017 | 41.35967 | 170.885 | 152.8433 | 6.475449e-05 | 0.1842014 | 0 | 0 | 0
18022 | 644790.5 | 2010-11-18 21:50 | 4862.46 | 2 | 42 | 0.5504286 | 4.15243 | 42.47476 | 41.35967 | 170.904 | 152.8433 | 9.717941e-05 | 0.1842014 | 0 | 0 | 0
18023 | 644820.5 | 2010-11-18 21:51 | 4892.475 | 2 | 42 | 0.5506098 | 4.155506 | 42.47935 | 41.35967 | 170.9231 | 152.8433 | 9.708405e-05 | 0.1842014 | 0 | 0 | 0
18024 | 644850.5 | 2010-11-18 21:51 | 4922.49 | 2 | 42 | 0.5506098 | 4.158582 | 42.48394 | 41.35967 | 170.9422 | 152.8433 | 6.475449e-05 | 0.1842014 | 0 | 0 | 0
18025 | 644880.5 | 2010-11-18 21:52 | 4952.506 | 2 | 42 | 0.5504286 | 4.161819 | 42.48853 | 41.35967 | 170.9613 | 152.8433 | 6.475449e-05 | 0.1842014 | 0 | 0 | 0
18026 | 644910.6 | 2010-11-18 21:52 | 4982.521 | 2 | 42 | 0.5504286 | 4.164896 | 42.49312 | 41.35967 | 170.9804 | 152.8433 | 6.475449e-05 | 0.1842014 | 0 | 0 | 0
18027 | 644940.6 | 2010-11-18 21:53 | 5012.537 | 2 | 42 | 0.5506098 | 4.168133 | 42.49771 | 41.35967 | 170.9995 | 152.8433 | 9.708405e-05 | 0.1842014 | 0 | 0 | 0
18028 | 644970.6 | 2010-11-18 21:53 | 5042.552 | 2 | 42 | 0.5504286 | 4.171047 | 42.5023 | 41.35967 | 171.0186 | 152.8433 | 3.232956e-05 | 0.1842014 | 0 | 0 | 0
18029 | 645000.6 | 2010-11-18 21:54 | 5072.567 | 2 | 42 | 0.5506098 | 4.174447 | 42.50689 | 41.35967 | 171.0378 | 152.8433 | 6.475449e-05 | 0.1842014 | 0 | 0 | 0
18030 | 645030.6 | 2010-11-18 21:54 | 5102.582 | 2 | 42 | 0.5504286 | 4.177685 | 42.51148 | 41.35967 | 171.057 | 152.8433 | 0.000129509 | 0.1842014 | 0 | 0 | 0
18031 | 645060.6 | 2010-11-18 21:55 | 5132.598 | 2 | 42 | 0.5502474 | 4.180761 | 42.51607 | 41.35967 | 171.0761 | 152.8433 | 9.717941e-05 | 0.1842014 | 0 | 0 | 0
18032 | 645090.7 | 2010-11-18 21:55 | 5162.613 | 2 | 42 | 0.5506098 | 4.18416 | 42.52066 | 41.35967 | 171.0953 | 152.8433 | 6.475449e-05 | 0.1842014 | 0 | 0 | 0
18033 | 645120.7 | 2010-11-18 21:56 | 5192.628 | 2 | 42 | 0.5504286 | 4.187398 | 42.52525 | 41.35967 | 171.1145 | 152.8433 | 9.717941e-05 | 0.1842014 | 0 | 0 | 0
18034 | 645150.7 | 2010-11-18 21:56 | 5222.644 | 2 | 42 | 0.5506098 | 4.190798 | 42.52984 | 41.35967 | 171.1338 | 152.8433 | 6.475449e-05 | 0.1842014 | 0 | 0 | 0
18035 | 645180.7 | 2010-11-18 21:57 | 5252.659 | 2 | 42 | 0.5506098 | 4.194359 | 42.53443 | 41.35967 | 171.153 | 152.8433 | 0.000129509 | 0.1842014 | 0 | 0 | 0
18036 | 645210.7 | 2010-11-18 21:57 | 5282.674 | 2 | 42 | 0.5506098 | 4.197598 | 42.53902 | 41.35967 | 171.1723 | 152.8433 | 6.475449e-05 | 0.1842014 | 0 | 0 | 0
18037 | 645229.9 | 2010-11-18 21:58 | 5301.908 | 2 | 42 | 0.5507911 | 4.200026 | 42.54196 | 41.35967 | 171.1846 | 152.8433 | 0.000129509 | 0.1842014 | 0 | 0 | 0
18038 | 645260 | 2010-11-18 21:58 | 30.01543 | 3 | 42 | 0 | 4.066304 | 42.54196 | 41.35967 | 171.1846 | 152.8433 | -0.0003561974 | 0.1842014 | 0 | 0 | 0
18039 | 645290 | 2010-11-18 21:59 | 60.03064 | 3 | 42 | 0 | 4.055943 | 42.54196 | 41.35967 | 171.1846 | 152.8433 | -0.0001618385 | 0.1842014 | 0 | 0 | 0
18040 | 645320 | 2010-11-18 21:59 | 90.04597 | 3 | 42 | 0 | 4.049953 | 42.54196 | 41.35967 | 171.1846 | 152.8433 | -9.717941e-05 | 0.1842014 | 0 | 0 | 0
18041 | 645350 | 2010-11-18 22:00 | 120.0144 | 3 | 42 | 0 | 4.04623 | 42.54196 | 41.35967 | 171.1846 | 152.8433 | -6.475449e-05 | 0.1842014 | 0 | 0 | 0
18042 | 645350 | 2010-11-18 22:00 | 2.706756481e-06 | 4 | 42 | 0.7948719 | 4.200349 | 42.54196 | 41.35967 | 171.1846 | 152.8433 | 0 | 0.1842014 | 0 | 0 | 0
18043 | 645353.3 | 2010-11-18 22:00 | 3.343702 | 4 | 42 | 0.7448598 | 4.200349 | 42.54267 | 41.35967 | 171.1876 | 152.8433 | 0 | 0.1842014 | 0 | 0 | 0
18044 | 645361.3 | 2010-11-18 22:00 | 11.31239 | 4 | 42 | 0.6946664 | 4.200511 | 42.54426 | 41.35967 | 171.1943 | 152.8433 | 0 | 0.1842014 | 0 | 0 | 0
18045 | 645374.2 | 2010-11-18 22:00 | 24.18725 | 4 | 42 | 0.6444731 | 4.200349 | 42.54665 | 41.35967 | 171.2043 | 152.8433 | -3.242493e-05 | 0.1842014 | 0 | 0 | 0
18046 | 645394.1 | 2010-11-18 22:00 | 44.156 | 4 | 42 | 0.594461 | 4.200511 | 42.55008 | 41.35967 | 171.2187 | 152.8433 | 0 | 0.1842014 | 0 | 0 | 0
18047 | 645429.4 | 2010-11-18 22:01 | 79.45226 | 4 | 42 | 0.5442677 | 4.200511 | 42.55564 | 41.35967 | 171.2421 | 152.8433 | 0 | 0.1842014 | 0 | 0 | 0
18048 | 645502.5 | 2010-11-18 22:02 | 152.5455 | 4 | 42 | 0.4942556 | 4.200511 | 42.56613 | 41.35967 | 171.2861 | 152.8433 | 0 | 0.1842014 | 0 | 0 | 0
18049 | 645627.5 | 2010-11-18 22:04 | 277.5597 | 4 | 42 | 0.4442436 | 4.200511 | 42.58238 | 41.35967 | 171.3544 | 152.8433 | 0 | 0.1842014 | 0 | 0 | 0
18050 | 645787.8 | 2010-11-18 22:07 | 437.7923 | 4 | 42 | 0.3942314 | 4.200349 | 42.60103 | 41.35967 | 171.4328 | 152.8433 | 0 | 0.1842014 | 0 | 0 | 0
18051 | 645970.8 | 2010-11-18 22:10 | 620.8372 | 4 | 42 | 0.3442193 | 4.200511 | 42.6198 | 41.35967 | 171.5116 | 152.8433 | 0 | 0.1842014 | 0 | 0 | 0
18052 | 646185.5 | 2010-11-18 22:14 | 835.4913 | 4 | 42 | 0.2936636 | 4.200349 | 42.63882 | 41.35967 | 171.5915 | 152.8433 | 0 | 0.1842014 | 0 | 0 | 0
18053 | 646441.8 | 2010-11-18 22:18 | 1091.848 | 4 | 42 | 0.2436515 | 4.200511 | 42.65794 | 41.35967 | 171.6718 | 152.8433 | 0 | 0.1842014 | 0 | 0 | 0
18054 | 646752.5 | 2010-11-18 22:23 | 1402.501 | 4 | 42 | 0.1936394 | 4.200349 | 42.67674 | 41.35967 | 171.7508 | 152.8433 | -3.242493e-05 | 0.1842014 | 0 | 0 | 0
18055 | 647148.9 | 2010-11-18 22:30 | 1798.95 | 4 | 42 | 0.1436273 | 4.200349 | 42.69521 | 41.35967 | 171.8283 | 152.8433 | 0 | 0.1842014 | 0 | 0 | 0
18056 | 647726.8 | 2010-11-18 22:39 | 2376.804 | 4 | 42 | 0.093434 | 4.200349 | 42.714 | 41.35967 | 171.9073 | 152.8433 | -3.242493e-05 | 0.1842014 | 0 | 0 | 0
18057 | 648628.8 | 2010-11-18 22:54 | 3278.795 | 4 | 42 | 0.04994522 | 4.200511 | 42.73145 | 41.35967 | 171.9806 | 152.8433 | 3.242493e-05 | 0.1842014 | 0 | 0 | 0
18058 | 648658.8 | 2010-11-18 22:55 | 30.01528 | 5 | 42 | 0 | 4.188531 | 42.73145 | 41.35967 | 171.9806 | 152.8433 | -6.475449e-05 | 0.1842014 | 0 | 0 | 0
18059 | 648688.8 | 2010-11-18 22:55 | 60.01498 | 5 | 42 | 0 | 4.187398 | 42.73145 | 41.35967 | 171.9806 | 152.8433 | 0 | 0.1842014 | 0 | 0 | 0
18060 | 648689 | 2010-11-18 22:55 | 0.1874367 | 6 | 42 | 0.000657927 | 4.187075 | 42.73145 | 41.35967 | 171.9806 | 152.8433 | -0.0001618385 | 0.1820824 | 0 | 0 | 0
18061 | 648689 | 2010-11-18 22:55 | 2.746856577e-06 | 7 | 42 | -0.549294 | 4.084922 | 42.73145 | 41.35967 | 171.9806 | 152.8433 | 0 | 0.1820824 | 0 | 0 | 0
18062 | 648719 | 2010-11-18 22:56 | 30.01533 | 7 | 42 | -0.5496564 | 4.048335 | 42.73145 | 41.36426 | 171.9806 | 152.8619 | -0.0004857063 | 0.1820824 | 0 | 0 | 0
18063 | 648749 | 2010-11-18 22:56 | 60.03065 | 7 | 42 | -0.5500188 | 4.033441 | 42.73145 | 41.36884 | 171.9806 | 152.8805 | -0.0003237724 | 0.1820824 | 0 | 0 | 0
18064 | 648779 | 2010-11-18 22:57 | 90.04599 | 7 | 42 | -0.5496564 | 4.023727 | 42.73145 | 41.37343 | 171.9806 | 152.8989 | -0.000226593 | 0.1820824 | 0 | 0 | 0
18065 | 648809.1 | 2010-11-18 22:57 | 120.0614 | 7 | 42 | -0.5498376 | 4.015956 | 42.73145 | 41.37801 | 171.9806 | 152.9173 | -0.0001942635 | 0.1820824 | 0 | 0 | 0
18066 | 648839.1 | 2010-11-18 22:58 | 150.0766 | 7 | 42 | -0.5496564 | 4.009805 | 42.73145 | 41.38259 | 171.9806 | 152.9357 | -0.0001619339 | 0.1820824 | 0 | 0 | 0
18067 | 648869.1 | 2010-11-18 22:58 | 180.092 | 7 | 42 | -0.5498376 | 4.003977 | 42.73145 | 41.38718 | 171.9806 | 152.9541 | -0.0001942635 | 0.1820824 | 0 | 0 | 0
18068 | 648899.1 | 2010-11-18 22:59 | 210.1073 | 7 | 42 | -0.5498376 | 3.998796 | 42.73145 | 41.39176 | 171.9806 | 152.9724 | -0.0001618862 | 0.1820824 | 0 | 0 | 0
18069 | 648929.1 | 2010-11-18 22:59 | 240.1226 | 7 | 42 | -0.5500188 | 3.993939 | 42.73145 | 41.39634 | 171.9806 | 152.9908 | -9.713173e-05 | 0.1820824 | 0 | 0 | 0
18070 | 648959.1 | 2010-11-18 23:00 | 270.1379 | 7 | 42 | -0.5498376 | 3.989245 | 42.73145 | 41.40093 | 171.9806 | 153.0091 | -0.000129509 | 0.1820824 | 0 | 0 | 0
18071 | 648989.2 | 2010-11-18 23:00 | 300.1533 | 7 | 42 | -0.5500188 | 3.984712 | 42.73145 | 41.40551 | 171.9806 | 153.0273 | -0.000129509 | 0.1820824 | 0 | 0 | 0
18072 | 649019.2 | 2010-11-18 23:01 | 330.1686 | 7 | 42 | -0.5496564 | 3.980664 | 42.73145 | 41.41009 | 171.9806 | 153.0456 | -9.713173e-05 | 0.1820824 | 0 | 0 | 0
18073 | 649049.2 | 2010-11-18 23:01 | 360.1841 | 7 | 42 | -0.5496564 | 3.976294 | 42.73145 | 41.41468 | 171.9806 | 153.0638 | -9.713173e-05 | 0.1820824 | 0 | 0 | 0
18074 | 649079.2 | 2010-11-18 23:02 | 390.1993 | 7 | 42 | -0.5496564 | 3.971922 | 42.73145 | 41.41926 | 171.9806 | 153.082 | -0.000129509 | 0.1820824 | 0 | 0 | 0
18075 | 649109.2 | 2010-11-18 23:02 | 420.2145 | 7 | 42 | -0.5498376 | 3.967713 | 42.73145 | 41.42385 | 171.9806 | 153.1002 | -0.0001942635 | 0.1820824 | 0 | 0 | 0
18076 | 649139.2 | 2010-11-18 23:03 | 450.23 | 7 | 42 | -0.5496564 | 3.963828 | 42.73145 | 41.42843 | 171.9806 | 153.1184 | -6.475449e-05 | 0.1820824 | 0 | 0 | 0
18077 | 649169.2 | 2010-11-18 23:03 | 480.2452 | 7 | 42 | -0.5498376 | 3.959619 | 42.73145 | 41.43301 | 171.9806 | 153.1366 | -9.713173e-05 | 0.1820824 | 0 | 0 | 0
18078 | 649199.3 | 2010-11-18 23:04 | 510.2605 | 7 | 42 | -0.5498376 | 3.955571 | 42.73145 | 41.4376 | 171.9806 | 153.1547 | -9.713173e-05 | 0.1820824 | 0 | 0 | 0
18079 | 649229.3 | 2010-11-18 23:04 | 540.2758 | 7 | 42 | -0.5496564 | 3.951524 | 42.73145 | 41.44218 | 171.9806 | 153.1728 | -9.713173e-05 | 0.1820824 | 0 | 0 | 0
18080 | 649259.3 | 2010-11-18 23:05 | 570.2912 | 7 | 42 | -0.5496564 | 3.947477 | 42.73145 | 41.44676 | 171.9806 | 153.1909 | -9.713173e-05 | 0.1820824 | 0 | 0 | 0
18081 | 649289.3 | 2010-11-18 23:05 | 600.3065 | 7 | 42 | -0.5496564 | 3.943592 | 42.73145 | 41.45135 | 171.9806 | 153.209 | -6.475449e-05 | 0.1820824 | 0 | 0 | 0
18082 | 649319.3 | 2010-11-18 23:06 | 630.3219 | 7 | 42 | -0.5500188 | 3.939383 | 42.73145 | 41.45593 | 171.9806 | 153.2271 | -0.000129509 | 0.1820824 | 0 | 0 | 0
18083 | 649349.3 | 2010-11-18 23:06 | 660.3371 | 7 | 42 | -0.5496564 | 3.935335 | 42.73145 | 41.46052 | 171.9806 | 153.2451 | -0.000129509 | 0.1820824 | 0 | 0 | 0
18084 | 649379.4 | 2010-11-18 23:07 | 690.3524 | 7 | 42 | -0.5498376 | 3.93145 | 42.73145 | 41.4651 | 171.9806 | 153.2632 | -0.0001618862 | 0.1820824 | 0 | 0 | 0
18085 | 649409.4 | 2010-11-18 23:07 | 720.3678 | 7 | 42 | -0.5500188 | 3.927565 | 42.73145 | 41.46968 | 171.9806 | 153.2812 | -0.000129509 | 0.1820824 | 0 | 0 | 0
18086 | 649439.4 | 2010-11-18 23:08 | 750.3832 | 7 | 42 | -0.5500188 | 3.923517 | 42.73145 | 41.47427 | 171.9806 | 153.2992 | -0.000129509 | 0.1820824 | 0 | 0 | 0
18087 | 649469.4 | 2010-11-18 23:08 | 780.3986 | 7 | 42 | -0.5500188 | 3.919632 | 42.73145 | 41.47885 | 171.9806 | 153.3172 | -0.000129509 | 0.1820824 | 0 | 0 | 0
18088 | 649499.4 | 2010-11-18 23:09 | 810.4142 | 7 | 42 | -0.5498376 | 3.915746 | 42.73145 | 41.48344 | 171.9806 | 153.3351 | -0.000129509 | 0.1820824 | 0 | 0 | 0
18089 | 649529.4 | 2010-11-18 23:09 | 840.4291 | 7 | 42 | -0.5498376 | 3.912185 | 42.73145 | 41.48802 | 171.9806 | 153.3531 | -6.475449e-05 | 0.1820824 | 0 | 0 | 0
18090 | 649559.4 | 2010-11-18 23:10 | 870.4444 | 7 | 42 | -0.5500188 | 3.908138 | 42.73145 | 41.49261 | 171.9806 | 153.371 | -0.000129509 | 0.1820824 | 0 | 0 | 0
18091 | 649589.5 | 2010-11-18 23:10 | 900.4597 | 7 | 42 | -0.5498376 | 3.904576 | 42.73145 | 41.49719 | 171.9806 | 153.3889 | -0.000129509 | 0.1820824 | 0 | 0 | 0
18092 | 649619.5 | 2010-11-18 23:11 | 930.4751 | 7 | 42 | -0.5498376 | 3.900853 | 42.73145 | 41.50177 | 171.9806 | 153.4068 | -9.713173e-05 | 0.1820824 | 0 | 0 | 0
18093 | 649649.5 | 2010-11-18 23:11 | 960.4904 | 7 | 42 | -0.5496564 | 3.897129 | 42.73145 | 41.50636 | 171.9806 | 153.4247 | -9.713173e-05 | 0.1820824 | 0 | 0 | 0
18094 | 649679.5 | 2010-11-18 23:12 | 990.5057 | 7 | 42 | -0.5498376 | 3.893568 | 42.73145 | 41.51094 | 171.9806 | 153.4425 | -0.000129509 | 0.1820824 | 0 | 0 | 0
18095 | 649709.5 | 2010-11-18 23:12 | 1020.521 | 7 | 42 | -0.5500188 | 3.889682 | 42.73145 | 41.51552 | 171.9806 | 153.4603 | -9.713173e-05 | 0.1820824 | 0 | 0 | 0
18096 | 649739.5 | 2010-11-18 23:13 | 1050.536 | 7 | 42 | -0.5498376 | 3.885959 | 42.73145 | 41.52011 | 171.9806 | 153.4782 | -0.000129509 | 0.1820824 | 0 | 0 | 0
18097 | 649769.6 | 2010-11-18 23:13 | 1080.552 | 7 | 42 | -0.5496564 | 3.882397 | 42.73145 | 41.52469 | 171.9806 | 153.496 | -9.713173e-05 | 0.1820824 | 0 | 0 | 0
18098 | 649799.6 | 2010-11-18 23:14 | 1110.567 | 7 | 42 | -0.5496564 | 3.878674 | 42.73145 | 41.52927 | 171.9806 | 153.5138 | -0.000129509 | 0.1820824 | 0 | 0 | 0
18099 | 649829.6 | 2010-11-18 23:14 | 1140.582 | 7 | 42 | -0.5496564 | 3.875112 | 42.73145 | 41.53386 | 171.9806 | 153.5315 | -0.000129509 | 0.1820824 | 0 | 0 | 0
18100 | 649859.6 | 2010-11-18 23:15 | 1170.598 | 7 | 42 | -0.5498376 | 3.871551 | 42.73145 | 41.53844 | 171.9806 | 153.5493 | -9.713173e-05 | 0.1820824 | 0 | 0 | 0
18101 | 649889.6 | 2010-11-18 23:15 | 1200.613 | 7 | 42 | -0.5498376 | 3.867989 | 42.73145 | 41.54303 | 171.9806 | 153.567 | -9.713173e-05 | 0.1820824 | 0 | 0 | 0
18102 | 649919.6 | 2010-11-18 23:16 | 1230.628 | 7 | 42 | -0.5498376 | 3.864427 | 42.73145 | 41.54761 | 171.9806 | 153.5847 | -6.475449e-05 | 0.1820824 | 0 | 0 | 0
18103 | 649949.6 | 2010-11-18 23:16 | 1260.644 | 7 | 42 | -0.5496564 | 3.860866 | 42.73145 | 41.55219 | 171.9806 | 153.6024 | -9.713173e-05 | 0.1820824 | 0 | 0 | 0
18104 | 649979.7 | 2010-11-18 23:17 | 1290.659 | 7 | 42 | -0.5498376 | 3.857304 | 42.73145 | 41.55678 | 171.9806 | 153.6201 | -9.713173e-05 | 0.1820824 | 0 | 0 | 0
18105 | 650009.7 | 2010-11-18 23:17 | 1320.674 | 7 | 42 | -0.5496564 | 3.853743 | 42.73145 | 41.56136 | 171.9806 | 153.6378 | -0.000129509 | 0.1820824 | 0 | 0 | 0
18106 | 650039.7 | 2010-11-18 23:18 | 1350.69 | 7 | 42 | -0.5496564 | 3.850343 | 42.73145 | 41.56594 | 171.9806 | 153.6555 | -6.475449e-05 | 0.1820824 | 0 | 0 | 0
18107 | 650069.7 | 2010-11-18 23:18 | 1380.705 | 7 | 42 | -0.5496564 | 3.846943 | 42.73145 | 41.57053 | 171.9806 | 153.6731 | -6.475449e-05 | 0.1820824 | 0 | 0 | 0
18108 | 650099.7 | 2010-11-18 23:19 | 1410.72 | 7 | 42 | -0.5496564 | 3.843382 | 42.73145 | 41.57511 | 171.9806 | 153.6907 | -9.713173e-05 | 0.1820824 | 0 | 0 | 0
18109 | 650129.7 | 2010-11-18 23:19 | 1440.736 | 7 | 42 | -0.5498376 | 3.839982 | 42.73145 | 41.57969 | 171.9806 | 153.7083 | -6.475449e-05 | 0.1820824 | 0 | 0 | 0
18110 | 650159.8 | 2010-11-18 23:20 | 1470.751 | 7 | 42 | -0.5496564 | 3.836744 | 42.73145 | 41.58428 | 171.9806 | 153.7259 | -6.475449e-05 | 0.1820824 | 0 | 0 | 0
18111 | 650189.8 | 2010-11-18 23:20 | 1500.766 | 7 | 42 | -0.5496564 | 3.833183 | 42.73145 | 41.58886 | 171.9806 | 153.7435 | -9.713173e-05 | 0.1820824 | 0 | 0 | 0
18112 | 650219.8 | 2010-11-18 23:21 | 1530.782 | 7 | 42 | -0.5496564 | 3.829945 | 42.73145 | 41.59345 | 171.9806 | 153.7611 | -6.475449e-05 | 0.1820824 | 0 | 0 | 0
18113 | 650249.8 | 2010-11-18 23:21 | 1560.797 | 7 | 42 | -0.5496564 | 3.826383 | 42.73145 | 41.59803 | 171.9806 | 153.7786 | -6.475449e-05 | 0.1820824 | 0 | 0 | 0
18114 | 650279.8 | 2010-11-18 23:22 | 1590.812 | 7 | 42 | -0.5498376 | 3.823307 | 42.73145 | 41.60261 | 171.9806 | 153.7962 | -9.713173e-05 | 0.1820824 | 0 | 0 | 0
18115 | 650309.8 | 2010-11-18 23:22 | 1620.828 | 7 | 42 | -0.5496564 | 3.819908 | 42.73145 | 41.6072 | 171.9806 | 153.8137 | -6.475449e-05 | 0.1820824 | 0 | 0 | 0
18116 | 650339.8 | 2010-11-18 23:23 | 1650.843 | 7 | 42 | -0.5500188 | 3.81667 | 42.73145 | 41.61178 | 171.9806 | 153.8312 | -9.713173e-05 | 0.1820824 | 0 | 0 | 0
18117 | 650369.9 | 2010-11-18 23:23 | 1680.858 | 7 | 42 | -0.5496564 | 3.813432 | 42.73145 | 41.61636 | 171.9806 | 153.8487 | -9.713173e-05 | 0.1820824 | 0 | 0 | 0
18118 | 650399.9 | 2010-11-18 23:24 | 1710.874 | 7 | 42 | -0.5496564 | 3.810194 | 42.73145 | 41.62095 | 171.9806 | 153.8661 | -9.713173e-05 | 0.1820824 | 0 | 0 | 0
18119 | 650429.9 | 2010-11-18 23:24 | 1740.876 | 7 | 42 | -0.5498376 | 3.806794 | 42.73145 | 41.62553 | 171.9806 | 153.8836 | -0.000129509 | 0.1820824 | 0 | 0 | 0
18120 | 650459.9 | 2010-11-18 23:25 | 1770.889 | 7 | 42 | -0.5496564 | 3.803719 | 42.73145 | 41.63011 | 171.9806 | 153.901 | -6.475449e-05 | 0.1820824 | 0 | 0 | 0
18121 | 650489.9 | 2010-11-18 23:25 | 1800.904 | 7 | 42 | -0.5496564 | 3.800643 | 42.73145 | 41.6347 | 171.9806 | 153.9184 | -6.475449e-05 | 0.1820824 | 0 | 0 | 0
18122 | 650519.9 | 2010-11-18 23:26 | 1830.919 | 7 | 42 | -0.5496564 | 3.797567 | 42.73145 | 41.63928 | 171.9806 | 153.9359 | -6.475449e-05 | 0.1820824 | 0 | 0 | 0
18123 | 650549.9 | 2010-11-18 23:26 | 1860.935 | 7 | 42 | -0.5496564 | 3.794329 | 42.73145 | 41.64386 | 171.9806 | 153.9533 | -9.713173e-05 | 0.1820824 | 0 | 0 | 0
18124 | 650580 | 2010-11-18 23:27 | 1890.95 | 7 | 42 | -0.5496564 | 3.791253 | 42.73145 | 41.64845 | 171.9806 | 153.9706 | -6.475449e-05 | 0.1820824 | 0 | 0 | 0
18125 | 650610 | 2010-11-18 23:27 | 1920.965 | 7 | 42 | -0.5498376 | 3.788015 | 42.73145 | 41.65303 | 171.9806 | 153.988 | -0.000129509 | 0.1820824 | 0 | 0 | 0
18126 | 650640 | 2010-11-18 23:28 | 1950.981 | 7 | 42 | -0.5498376 | 3.785263 | 42.73145 | 41.65762 | 171.9806 | 154.0054 | -6.475449e-05 | 0.1820824 | 0 | 0 | 0
18127 | 650670 | 2010-11-18 23:28 | 1980.996 | 7 | 42 | -0.5496564 | 3.782187 | 42.73145 | 41.6622 | 171.9806 | 154.0227 | -6.475449e-05 | 0.1820824 | 0 | 0 | 0
18128 | 650700 | 2010-11-18 23:29 | 2011.011 | 7 | 42 | -0.5498376 | 3.779273 | 42.73145 | 41.66678 | 171.9806 | 154.04 | -6.475449e-05 | 0.1820824 | 0 | 0 | 0
18129 | 650730 | 2010-11-18 23:29 | 2041.027 | 7 | 42 | -0.5498376 | 3.776197 | 42.73145 | 41.67137 | 171.9806 | 154.0574 | -9.713173e-05 | 0.1820824 | 0 | 0 | 0
18130 | 650760 | 2010-11-18 23:30 | 2071.042 | 7 | 42 | -0.5496564 | 3.773283 | 42.73145 | 41.67595 | 171.9806 | 154.0747 | -6.475449e-05 | 0.1820824 | 0 | 0 | 0
18131 | 650790.1 | 2010-11-18 23:30 | 2101.057 | 7 | 42 | -0.5498376 | 3.770369 | 42.73145 | 41.68053 | 171.9806 | 154.092 | -6.475449e-05 | 0.1820824 | 0 | 0 | 0
18132 | 650820.1 | 2010-11-18 23:31 | 2131.073 | 7 | 42 | -0.5500188 | 3.767617 | 42.73145 | 41.68512 | 171.9806 | 154.1092 | -3.237724e-05 | 0.1820824 | 0 | 0 | 0
18133 | 650850.1 | 2010-11-18 23:31 | 2161.088 | 7 | 42 | -0.5498376 | 3.764703 | 42.73145 | 41.6897 | 171.9806 | 154.1265 | -6.475449e-05 | 0.1820824 | 0 | 0 | 0
18134 | 650880.1 | 2010-11-18 23:32 | 2191.103 | 7 | 42 | -0.5498376 | 3.761789 | 42.73145 | 41.69428 | 171.9806 | 154.1437 | -0.000129509 | 0.1820824 | 0 | 0 | 0
18135 | 650910.1 | 2010-11-18 23:32 | 2221.119 | 7 | 42 | -0.5498376 | 3.758875 | 42.73145 | 41.69887 | 171.9806 | 154.161 | -0.000129509 | 0.1820824 | 0 | 0 | 0
18136 | 650940.1 | 2010-11-18 23:33 | 2251.134 | 7 | 42 | -0.5496564 | 3.756285 | 42.73145 | 41.70345 | 171.9806 | 154.1782 | -9.713173e-05 | 0.1820824 | 0 | 0 | 0
18137 | 650970.2 | 2010-11-18 23:33 | 2281.149 | 7 | 42 | -0.5496564 | 3.753533 | 42.73145 | 41.70804 | 171.9806 | 154.1954 | -6.475449e-05 | 0.1820824 | 0 | 0 | 0
18138 | 651000.2 | 2010-11-18 23:34 | 2311.165 | 7 | 42 | -0.5496564 | 3.75078 | 42.73145 | 41.71262 | 171.9806 | 154.2126 | -6.475449e-05 | 0.1820824 | 0 | 0 | 0
18139 | 651030.2 | 2010-11-18 23:34 | 2341.18 | 7 | 42 | -0.5498376 | 3.748028 | 42.73145 | 41.7172 | 171.9806 | 154.2298 | -9.713173e-05 | 0.1820824 | 0 | 0 | 0
18140 | 651060.2 | 2010-11-18 23:35 | 2371.195 | 7 | 42 | -0.5496564 | 3.745438 | 42.73145 | 41.72179 | 171.9806 | 154.247 | -9.713173e-05 | 0.1820824 | 0 | 0 | 0
18141 | 651090.2 | 2010-11-18 23:35 | 2401.211 | 7 | 42 | -0.5498376 | 3.742848 | 42.73145 | 41.72637 | 171.9806 | 154.2641 | -6.475449e-05 | 0.1820824 | 0 | 0 | 0
18142 | 651120.2 | 2010-11-18 23:36 | 2431.226 | 7 | 42 | -0.5496564 | 3.740258 | 42.73145 | 41.73095 | 171.9806 | 154.2813 | -6.475449e-05 | 0.1820824 | 0 | 0 | 0
18143 | 651150.2 | 2010-11-18 23:36 | 2461.241 | 7 | 42 | -0.5498376 | 3.737505 | 42.73145 | 41.73554 | 171.9806 | 154.2984 | -6.475449e-05 | 0.1820824 | 0 | 0 | 0
18144 | 651180.3 | 2010-11-18 23:37 | 2491.257 | 7 | 42 | -0.5498376 | 3.734915 | 42.73145 | 41.74012 | 171.9806 | 154.3155 | -6.475449e-05 | 0.1820824 | 0 | 0 | 0
18145 | 651210.3 | 2010-11-18 23:37 | 2521.272 | 7 | 42 | -0.5496564 | 3.732487 | 42.73145 | 41.7447 | 171.9806 | 154.3327 | -6.475449e-05 | 0.1820824 | 0 | 0 | 0
18146 | 651240.3 | 2010-11-18 23:38 | 2551.287 | 7 | 42 | -0.5498376 | 3.729897 | 42.73145 | 41.74929 | 171.9806 | 154.3498 | -6.475449e-05 | 0.1820824 | 0 | 0 | 0
18147 | 651270.3 | 2010-11-18 23:38 | 2581.303 | 7 | 42 | -0.5498376 | 3.727468 | 42.73145 | 41.75387 | 171.9806 | 154.3669 | -9.713173e-05 | 0.1820824 | 0 | 0 | 0
18148 | 651300.3 | 2010-11-18 23:39 | 2611.318 | 7 | 42 | -0.5496564 | 3.725202 | 42.73145 | 41.75845 | 171.9806 | 154.3839 | -3.237724e-05 | 0.1820824 | 0 | 0 | 0
18149 | 651330.3 | 2010-11-18 23:39 | 2641.333 | 7 | 42 | -0.5498376 | 3.722612 | 42.73145 | 41.76304 | 171.9806 | 154.401 | -3.237724e-05 | 0.1820824 | 0 | 0 | 0
18150 | 651360.3 | 2010-11-18 23:40 | 2671.349 | 7 | 42 | -0.5496564 | 3.720183 | 42.73145 | 41.76762 | 171.9806 | 154.4181 | -3.237724e-05 | 0.1820824 | 0 | 0 | 0
18151 | 651390.4 | 2010-11-18 23:40 | 2701.364 | 7 | 42 | -0.5496564 | 3.717755 | 42.73145 | 41.77221 | 171.9806 | 154.4351 | -9.713173e-05 | 0.1820824 | 0 | 0 | 0
18152 | 651420.4 | 2010-11-18 23:41 | 2731.379 | 7 | 42 | -0.5498376 | 3.715488 | 42.73145 | 41.77679 | 171.9806 | 154.4521 | -3.237724e-05 | 0.1820824 | 0 | 0 | 0
18153 | 651450.4 | 2010-11-18 23:41 | 2761.394 | 7 | 42 | -0.5496564 | 3.713222 | 42.73145 | 41.78137 | 171.9806 | 154.4692 | -6.475449e-05 | 0.1820824 | 0 | 0 | 0
18154 | 651480.4 | 2010-11-18 23:42 | 2791.41 | 7 | 42 | -0.5498376 | 3.710793 | 42.73145 | 41.78596 | 171.9806 | 154.4862 | -3.237724e-05 | 0.1820824 | 0 | 0 | 0
18155 | 651510.4 | 2010-11-18 23:42 | 2821.425 | 7 | 42 | -0.5498376 | 3.708527 | 42.73145 | 41.79054 | 171.9806 | 154.5032 | -6.475449e-05 | 0.1820824 | 0 | 0 | 0
18156 | 651540.4 | 2010-11-18 23:43 | 2851.441 | 7 | 42 | -0.5496564 | 3.706261 | 42.73145 | 41.79512 | 171.9806 | 154.5202 | -9.713173e-05 | 0.1820824 | 0 | 0 | 0
18157 | 651570.5 | 2010-11-18 23:43 | 2881.456 | 7 | 42 | -0.5500188 | 3.703994 | 42.73145 | 41.79971 | 171.9806 | 154.5372 | -6.475449e-05 | 0.1820824 | 0 | 0 | 0
18158 | 651600.5 | 2010-11-18 23:44 | 2911.471 | 7 | 42 | -0.5496564 | 3.70189 | 42.73145 | 41.80429 | 171.9806 | 154.5541 | -9.713173e-05 | 0.1820824 | 0 | 0 | 0
18159 | 651630.5 | 2010-11-18 23:44 | 2941.486 | 7 | 42 | -0.5498376 | 3.699785 | 42.73145 | 41.80888 | 171.9806 | 154.5711 | -6.475449e-05 | 0.1820824 | 0 | 0 | 0
18160 | 651660.5 | 2010-11-18 23:45 | 2971.502 | 7 | 42 | -0.5498376 | 3.697842 | 42.73145 | 41.81346 | 171.9806 | 154.5881 | 0 | 0.1820824 | 0 | 0 | 0
18161 | 651690.5 | 2010-11-18 23:45 | 3001.517 | 7 | 42 | -0.5496564 | 3.695576 | 42.73145 | 41.81804 | 171.9806 | 154.605 | -6.475449e-05 | 0.1820824 | 0 | 0 | 0
18162 | 651720.5 | 2010-11-18 23:46 | 3031.532 | 7 | 42 | -0.5498376 | 3.69331 | 42.73145 | 41.82263 | 171.9806 | 154.6219 | -6.475449e-05 | 0.1820824 | 0 | 0 | 0
18163 | 651750.5 | 2010-11-18 23:46 | 3061.548 | 7 | 42 | -0.5496564 | 3.691367 | 42.73145 | 41.82721 | 171.9806 | 154.6389 | -3.237724e-05 | 0.1820824 | 0 | 0 | 0
18164 | 651780.6 | 2010-11-18 23:47 | 3091.563 | 7 | 42 | -0.5498376 | 3.689262 | 42.73145 | 41.8318 | 171.9806 | 154.6558 | -3.237724e-05 | 0.1820824 | 0 | 0 | 0
18165 | 651810.6 | 2010-11-18 23:47 | 3121.578 | 7 | 42 | -0.5498376 | 3.68732 | 42.73145 | 41.83638 | 171.9806 | 154.6727 | -3.237724e-05 | 0.1820824 | 0 | 0 | 0
18166 | 651840.6 | 2010-11-18 23:48 | 3151.594 | 7 | 42 | -0.5500188 | 3.685215 | 42.73145 | 41.84097 | 171.9806 | 154.6896 | -6.475449e-05 | 0.1820824 | 0 | 0 | 0
18167 | 651870.6 | 2010-11-18 23:48 | 3181.609 | 7 | 42 | -0.5498376 | 3.683434 | 42.73145 | 41.84555 | 171.9806 | 154.7065 | 0 | 0.1820824 | 0 | 0 | 0
18168 | 651900.6 | 2010-11-18 23:49 | 3211.624 | 7 | 42 | -0.5498376 | 3.681329 | 42.73145 | 41.85014 | 171.9806 | 154.7234 | -9.713173e-05 | 0.1820824 | 0 | 0 | 0
18169 | 651930.6 | 2010-11-18 23:49 | 3241.64 | 7 | 42 | -0.5496564 | 3.679387 | 42.73145 | 41.85472 | 171.9806 | 154.7402 | -6.475449e-05 | 0.1820824 | 0 | 0 | 0
18170 | 651960.7 | 2010-11-18 23:50 | 3271.655 | 7 | 42 | -0.5496564 | 3.677606 | 42.73145 | 41.8593 | 171.9806 | 154.7571 | -6.475449e-05 | 0.1820824 | 0 | 0 | 0
18171 | 651990.7 | 2010-11-18 23:50 | 3301.671 | 7 | 42 | -0.5498376 | 3.675663 | 42.73145 | 41.86389 | 171.9806 | 154.774 | -6.475449e-05 | 0.1820824 | 0 | 0 | 0
18172 | 652020.7 | 2010-11-18 23:51 | 3331.686 | 7 | 42 | -0.5496564 | 3.673883 | 42.73145 | 41.86847 | 171.9806 | 154.7908 | -3.237724e-05 | 0.1820824 | 0 | 0 | 0
18173 | 652050.7 | 2010-11-18 23:51 | 3361.701 | 7 | 42 | -0.5494752 | 3.672102 | 42.73145 | 41.87306 | 171.9806 | 154.8076 | -6.475449e-05 | 0.1820824 | 0 | 0 | 0
18174 | 652080.7 | 2010-11-18 23:52 | 3391.717 | 7 | 42 | -0.5498376 | 3.670159 | 42.73145 | 41.87764 | 171.9806 | 154.8245 | -3.237724e-05 | 0.1820824 | 0 | 0 | 0
18175 | 652110.7 | 2010-11-18 23:52 | 3421.732 | 7 | 42 | -0.5496564 | 3.668216 | 42.73145 | 41.88222 | 171.9806 | 154.8413 | -6.475449e-05 | 0.1820824 | 0 | 0 | 0
18176 | 652140.7 | 2010-11-18 23:53 | 3451.747 | 7 | 42 | -0.5496564 | 3.666598 | 42.73145 | 41.88681 | 171.9806 | 154.8581 | -3.237724e-05 | 0.1820824 | 0 | 0 | 0
18177 | 652170.8 | 2010-11-18 23:53 | 3481.763 | 7 | 42 | -0.5498376 | 3.664817 | 42.73145 | 41.89139 | 171.9806 | 154.8749 | -6.475449e-05 | 0.1820824 | 0 | 0 | 0
18178 | 652200.8 | 2010-11-18 23:54 | 3511.778 | 7 | 42 | -0.5498376 | 3.663036 | 42.73145 | 41.89597 | 171.9806 | 154.8917 | -6.475449e-05 | 0.1820824 | 0 | 0 | 0
18179 | 652230.8 | 2010-11-18 23:54 | 3541.793 | 7 | 42 | -0.5498376 | 3.661255 | 42.73145 | 41.90056 | 171.9806 | 154.9085 | -6.475449e-05 | 0.1820824 | 0 | 0 | 0
18180 | 652260.8 | 2010-11-18 23:55 | 3571.808 | 7 | 42 | -0.5498376 | 3.659474 | 42.73145 | 41.90514 | 171.9806 | 154.9253 | -9.713173e-05 | 0.1820824 | 0 | 0 | 0
18181 | 652290.8 | 2010-11-18 23:55 | 3601.824 | 7 | 42 | -0.5496564 | 3.657856 | 42.73145 | 41.90973 | 171.9806 | 154.942 | -3.237724e-05 | 0.1820824 | 0 | 0 | 0
18182 | 652320.8 | 2010-11-18 23:56 | 3631.839 | 7 | 42 | -0.5496564 | 3.656237 | 42.73145 | 41.91431 | 171.9806 | 154.9588 | -6.475449e-05 | 0.1820824 | 0 | 0 | 0
18183 | 652350.9 | 2010-11-18 23:56 | 3661.858 | 7 | 42 | -0.5500188 | 3.654456 | 42.73145 | 41.91889 | 171.9806 | 154.9755 | -9.713173e-05 | 0.1820824 | 0 | 0 | 0
18184 | 652380.9 | 2010-11-18 23:57 | 3691.87 | 7 | 42 | -0.5496564 | 3.652999 | 42.73145 | 41.92348 | 171.9806 | 154.9923 | -3.237724e-05 | 0.1820824 | 0 | 0 | 0
18185 | 652410.9 | 2010-11-18 23:57 | 3721.885 | 7 | 42 | -0.5498376 | 3.65138 | 42.73145 | 41.92806 | 171.9806 | 155.009 | -6.475449e-05 | 0.1820824 | 0 | 0 | 0
18186 | 652440.9 | 2010-11-18 23:58 | 3751.901 | 7 | 42 | -0.5498376 | 3.649599 | 42.73145 | 41.93265 | 171.9806 | 155.0258 | -6.475449e-05 | 0.1820824 | 0 | 0 | 0
18187 | 652470.9 | 2010-11-18 23:58 | 3781.916 | 7 | 42 | -0.5500188 | 3.648142 | 42.73145 | 41.93723 | 171.9806 | 155.0425 | -3.237724e-05 | 0.1820824 | 0 | 0 | 0
18188 | 652500.9 | 2010-11-18 23:59 | 3811.931 | 7 | 42 | -0.5496564 | 3.646523 | 42.73145 | 41.94181 | 171.9806 | 155.0592 | -3.237724e-05 | 0.1820824 | 0 | 0 | 0
18189 | 652530.9 | 2010-11-18 23:59 | 3841.946 | 7 | 42 | -0.5498376 | 3.645066 | 42.73145 | 41.9464 | 171.9806 | 155.0759 | -6.475449e-05 | 0.1820824 | 0 | 0 | 0
18190 | 652561 | 2010-11-19 | 3871.962 | 7 | 42 | -0.5496564 | 3.643609 | 42.73145 | 41.95098 | 171.9806 | 155.0926 | -9.713173e-05 | 0.1820824 | 0 | 0 | 0
18191 | 652591 | 2010-11-19 | 3901.977 | 7 | 42 | -0.5498376 | 3.642152 | 42.73145 | 41.95556 | 171.9806 | 155.1093 | 0 | 0.1820824 | 0 | 0 | 0
18192 | 652621 | 2010-11-19 00:01 | 3931.992 | 7 | 42 | -0.5496564 | 3.640533 | 42.73145 | 41.96015 | 171.9806 | 155.126 | -6.475449e-05 | 0.1820824 | 0 | 0 | 0
18193 | 652651 | 2010-11-19 00:01 | 3962.008 | 7 | 42 | -0.5498376 | 3.639238 | 42.73145 | 41.96473 | 171.9806 | 155.1427 | -3.237724e-05 | 0.1820824 | 0 | 0 | 0
18194 | 652681 | 2010-11-19 00:02 | 3992.023 | 7 | 42 | -0.5498376 | 3.637457 | 42.73145 | 41.96932 | 171.9806 | 155.1594 | -9.713173e-05 | 0.1820824 | 0 | 0 | 0
18195 | 652711 | 2010-11-19 00:02 | 4022.038 | 7 | 42 | -0.5498376 | 3.636324 | 42.73145 | 41.9739 | 171.9806 | 155.1761 | -3.237724e-05 | 0.1820824 | 0 | 0 | 0
18196 | 652741.1 | 2010-11-19 00:03 | 4052.054 | 7 | 42 | -0.5498376 | 3.634867 | 42.73145 | 41.97848 | 171.9806 | 155.1927 | -3.237724e-05 | 0.1820824 | 0 | 0 | 0
18197 | 652771.1 | 2010-11-19 00:03 | 4082.069 | 7 | 42 | -0.5498376 | 3.63341 | 42.73145 | 41.98307 | 171.9806 | 155.2094 | -9.713173e-05 | 0.1820824 | 0 | 0 | 0
18198 | 652801.1 | 2010-11-19 00:04 | 4112.084 | 7 | 42 | -0.5500188 | 3.632115 | 42.73145 | 41.98765 | 171.9806 | 155.226 | -6.475449e-05 | 0.1820824 | 0 | 0 | 0
18199 | 652831.1 | 2010-11-19 00:04 | 4142.1 | 7 | 42 | -0.5496564 | 3.630982 | 42.73145 | 41.99224 | 171.9806 | 155.2427 | 0 | 0.1820824 | 0 | 0 | 0
18200 | 652861.1 | 2010-11-19 00:05 | 4172.115 | 7 | 42 | -0.5498376 | 3.629525 | 42.73145 | 41.99682 | 171.9806 | 155.2593 | -6.475449e-05 | 0.1820824 | 0 | 0 | 0
18201 | 652891.1 | 2010-11-19 00:05 | 4202.13 | 7 | 42 | -0.5496564 | 3.628392 | 42.73145 | 42.0014 | 171.9806 | 155.2759 | 0 | 0.1820824 | 0 | 0 | 0
18202 | 652921.1 | 2010-11-19 00:06 | 4232.146 | 7 | 42 | -0.5496564 | 3.626773 | 42.73145 | 42.00599 | 171.9806 | 155.2926 | -6.475449e-05 | 0.1820824 | 0 | 0 | 0
18203 | 652951.2 | 2010-11-19 00:06 | 4262.161 | 7 | 42 | -0.5498376 | 3.625639 | 42.73145 | 42.01057 | 171.9806 | 155.3092 | 0 | 0.1820824 | 0 | 0 | 0
18204 | 652981.2 | 2010-11-19 00:07 | 4292.177 | 7 | 42 | -0.5496564 | 3.624344 | 42.73145 | 42.01515 | 171.9806 | 155.3258 | -6.475449e-05 | 0.1820824 | 0 | 0 | 0
18205 | 653011.2 | 2010-11-19 00:07 | 4322.192 | 7 | 42 | -0.5496564 | 3.623049 | 42.73145 | 42.01974 | 171.9806 | 155.3424 | -6.475449e-05 | 0.1820824 | 0 | 0 | 0
18206 | 653041.2 | 2010-11-19 00:08 | 4352.207 | 7 | 42 | -0.5498376 | 3.622078 | 42.73145 | 42.02432 | 171.9806 | 155.359 | 3.237724e-05 | 0.1820824 | 0 | 0 | 0
18207 | 653071.2 | 2010-11-19 00:08 | 4382.223 | 7 | 42 | -0.5498376 | 3.620621 | 42.73145 | 42.02891 | 171.9806 | 155.3756 | -3.237724e-05 | 0.1820824 | 0 | 0 | 0
18208 | 653101.2 | 2010-11-19 00:09 | 4412.238 | 7 | 42 | -0.5496564 | 3.619488 | 42.73145 | 42.03349 | 171.9806 | 155.3922 | 3.237724e-05 | 0.1820824 | 0 | 0 | 0
18209 | 653131.3 | 2010-11-19 00:09 | 4442.253 | 7 | 42 | -0.5498376 | 3.618192 | 42.73145 | 42.03807 | 171.9806 | 155.4088 | -3.237724e-05 | 0.1820824 | 0 | 0 | 0
18210 | 653161.3 | 2010-11-19 00:10 | 4472.268 | 7 | 42 | -0.5498376 | 3.616735 | 42.73145 | 42.04266 | 171.9806 | 155.4254 | -6.475449e-05 | 0.1820824 | 0 | 0 | 0
18211 | 653191.3 | 2010-11-19 00:10 | 4502.284 | 7 | 42 | -0.5500188 | 3.61544 | 42.73145 | 42.04724 | 171.9806 | 155.442 | -9.713173e-05 | 0.1820824 | 0 | 0 | 0
18212 | 653221.3 | 2010-11-19 00:11 | 4532.299 | 7 | 42 | -0.5496564 | 3.614469 | 42.73145 | 42.05183 | 171.9806 | 155.4585 | 0 | 0.1820824 | 0 | 0 | 0
18213 | 653251.3 | 2010-11-19 00:11 | 4562.314 | 7 | 42 | -0.5498376 | 3.613174 | 42.73145 | 42.05641 | 171.9806 | 155.4751 | -3.237724e-05 | 0.1820824 | 0 | 0 | 0
18214 | 653281.3 | 2010-11-19 00:12 | 4592.33 | 7 | 42 | -0.5496564 | 3.611879 | 42.73145 | 42.06099 | 171.9806 | 155.4917 | -3.237724e-05 | 0.1820824 | 0 | 0 | 0
18215 | 653311.3 | 2010-11-19 00:12 | 4622.345 | 7 | 42 | -0.5496564 | 3.610584 | 42.73145 | 42.06558 | 171.9806 | 155.5082 | -3.237724e-05 | 0.1820824 | 0 | 0 | 0
18216 | 653341.4 | 2010-11-19 00:13 | 4652.361 | 7 | 42 | -0.5496564 | 3.609288 | 42.73145 | 42.07016 | 171.9806 | 155.5248 | -6.475449e-05 | 0.1820824 | 0 | 0 | 0
18217 | 653371.4 | 2010-11-19 00:13 | 4682.376 | 7 | 42 | -0.5498376 | 3.608317 | 42.73145 | 42.07475 | 171.9806 | 155.5413 | 0 | 0.1820824 | 0 | 0 | 0
18218 | 653401.4 | 2010-11-19 00:14 | 4712.391 | 7 | 42 | -0.5498376 | 3.60686 | 42.73145 | 42.07933 | 171.9806 | 155.5578 | -3.237724e-05 | 0.1820824 | 0 | 0 | 0
18219 | 653431.4 | 2010-11-19 00:14 | 4742.407 | 7 | 42 | -0.5496564 | 3.605403 | 42.73145 | 42.08391 | 171.9806 | 155.5744 | -6.475449e-05 | 0.1820824 | 0 | 0 | 0
18220 | 653461.4 | 2010-11-19 00:15 | 4772.422 | 7 | 42 | -0.5496564 | 3.604108 | 42.73145 | 42.0885 | 171.9806 | 155.5909 | -9.713173e-05 | 0.1820824 | 0 | 0 | 0
18221 | 653491.4 | 2010-11-19 00:15 | 4802.437 | 7 | 42 | -0.5496564 | 3.602975 | 42.73145 | 42.09308 | 171.9806 | 155.6074 | -3.237724e-05 | 0.1820824 | 0 | 0 | 0
18222 | 653521.5 | 2010-11-19 00:16 | 4832.452 | 7 | 42 | -0.5498376 | 3.60168 | 42.73145 | 42.09766 | 171.9806 | 155.6239 | -3.237724e-05 | 0.1820824 | 0 | 0 | 0
18223 | 653551.5 | 2010-11-19 00:16 | 4862.468 | 7 | 42 | -0.5496564 | 3.600384 | 42.73145 | 42.10225 | 171.9806 | 155.6404 | 0 | 0.1820824 | 0 | 0 | 0
18224 | 653581.5 | 2010-11-19 00:17 | 4892.483 | 7 | 42 | -0.5496564 | 3.599089 | 42.73145 | 42.10683 | 171.9806 | 155.6569 | 0 | 0.1820824 | 0 | 0 | 0
18225 | 653611.5 | 2010-11-19 00:17 | 4922.499 | 7 | 42 | -0.5496564 | 3.597471 | 42.73145 | 42.11142 | 171.9806 | 155.6734 | -3.237724e-05 | 0.1820824 | 0 | 0 | 0
18226 | 653641.5 | 2010-11-19 00:18 | 4952.514 | 7 | 42 | -0.5496564 | 3.596014 | 42.73145 | 42.116 | 171.9806 | 155.6899 | -6.475449e-05 | 0.1820824 | 0 | 0 | 0
18227 | 653671.5 | 2010-11-19 00:18 | 4982.529 | 7 | 42 | -0.5498376 | 3.594556 | 42.73145 | 42.12058 | 171.9806 | 155.7064 | -3.237724e-05 | 0.1820824 | 0 | 0 | 0
18228 | 653701.5 | 2010-11-19 00:19 | 5012.545 | 7 | 42 | -0.5498376 | 3.593099 | 42.73145 | 42.12517 | 171.9806 | 155.7229 | 0 | 0.1820824 | 0 | 0 | 0
18229 | 653731.6 | 2010-11-19 00:19 | 5042.56 | 7 | 42 | -0.5500188 | 3.591319 | 42.73145 | 42.12975 | 171.9806 | 155.7393 | -9.713173e-05 | 0.1820824 | 0 | 0 | 0
18230 | 653761.6 | 2010-11-19 00:20 | 5072.575 | 7 | 42 | -0.5496564 | 3.590024 | 42.73145 | 42.13434 | 171.9806 | 155.7558 | -3.237724e-05 | 0.1820824 | 0 | 0 | 0
18231 | 653791.6 | 2010-11-19 00:20 | 5102.591 | 7 | 42 | -0.5498376 | 3.588243 | 42.73145 | 42.13892 | 171.9806 | 155.7723 | -6.475449e-05 | 0.1820824 | 0 | 0 | 0
18232 | 653821.6 | 2010-11-19 00:21 | 5132.606 | 7 | 42 | -0.5498376 | 3.586624 | 42.73145 | 42.1435 | 171.9806 | 155.7887 | -9.713173e-05 | 0.1820824 | 0 | 0 | 0
18233 | 653851.6 | 2010-11-19 00:21 | 5162.621 | 7 | 42 | -0.5498376 | 3.585005 | 42.73145 | 42.14809 | 171.9806 | 155.8051 | -6.475449e-05 | 0.1820824 | 0 | 0 | 0
18234 | 653881.6 | 2010-11-19 00:22 | 5192.637 | 7 | 42 | -0.5498376 | 3.583224 | 42.73145 | 42.15267 | 171.9806 | 155.8216 | -6.475449e-05 | 0.1820824 | 0 | 0 | 0
18235 | 653911.7 | 2010-11-19 00:22 | 5222.652 | 7 | 42 | -0.5496564 | 3.581443 | 42.73145 | 42.15726 | 171.9806 | 155.838 | -3.237724e-05 | 0.1820824 | 0 | 0 | 0
18236 | 653941.7 | 2010-11-19 00:23 | 5252.667 | 7 | 42 | -0.5498376 | 3.579663 | 42.73145 | 42.16184 | 171.9806 | 155.8544 | -3.237724e-05 | 0.1820824 | 0 | 0 | 0
18237 | 653971.7 | 2010-11-19 00:23 | 5282.683 | 7 | 42 | -0.5498376 | 3.57772 | 42.73145 | 42.16642 | 171.9806 | 155.8708 | -3.237724e-05 | 0.1820824 | 0 | 0 | 0
18238 | 654001.7 | 2010-11-19 00:24 | 5312.698 | 7 | 42 | -0.5498376 | 3.575777 | 42.73145 | 42.17101 | 171.9806 | 155.8872 | -3.237724e-05 | 0.1820824 | 0 | 0 | 0
18239 | 654031.7 | 2010-11-19 00:24 | 5342.713 | 7 | 42 | -0.5496564 | 3.573673 | 42.73145 | 42.17559 | 171.9806 | 155.9036 | -6.475449e-05 | 0.1820824 | 0 | 0 | 0
18240 | 654061.7 | 2010-11-19 00:25 | 5372.729 | 7 | 42 | -0.5498376 | 3.571406 | 42.73145 | 42.18018 | 171.9806 | 155.92 | -9.713173e-05 | 0.1820824 | 0 | 0 | 0
18241 | 654091.7 | 2010-11-19 00:25 | 5402.744 | 7 | 42 | -0.5500188 | 3.569463 | 42.73145 | 42.18476 | 171.9806 | 155.9363 | -3.237724e-05 | 0.1820824 | 0 | 0 | 0
18242 | 654121.8 | 2010-11-19 00:26 | 5432.759 | 7 | 42 | -0.5496564 | 3.567197 | 42.73145 | 42.18934 | 171.9806 | 155.9527 | -3.237724e-05 | 0.1820824 | 0 | 0 | 0
18243 | 654151.8 | 2010-11-19 00:26 | 5462.775 | 7 | 42 | -0.5496564 | 3.564769 | 42.73145 | 42.19393 | 171.9806 | 155.969 | -9.713173e-05 | 0.1820824 | 0 | 0 | 0
18244 | 654181.8 | 2010-11-19 00:27 | 5492.79 | 7 | 42 | -0.5498376 | 3.562502 | 42.73145 | 42.19851 | 171.9806 | 155.9854 | -9.713173e-05 | 0.1820824 | 0 | 0 | 0
18245 | 654211.8 | 2010-11-19 00:27 | 5522.805 | 7 | 42 | -0.5500188 | 3.559912 | 42.73145 | 42.2031 | 171.9806 | 156.0017 | -9.713173e-05 | 0.1820824 | 0 | 0 | 0
18246 | 654241.8 | 2010-11-19 00:28 | 5552.821 | 7 | 42 | -0.5496564 | 3.557484 | 42.73145 | 42.20768 | 171.9806 | 156.018 | -6.475449e-05 | 0.1820824 | 0 | 0 | 0
18247 | 654271.8 | 2010-11-19 00:28 | 5582.837 | 7 | 42 | -0.5498376 | 3.554569 | 42.73145 | 42.21227 | 171.9806 | 156.0343 | -0.000129509 | 0.1820824 | 0 | 0 | 0
18248 | 654301.9 | 2010-11-19 00:29 | 5612.851 | 7 | 42 | -0.5500188 | 3.551817 | 42.73145 | 42.21685 | 171.9806 | 156.0506 | -9.713173e-05 | 0.1820824 | 0 | 0 | 0
18249 | 654331.9 | 2010-11-19 00:29 | 5642.867 | 7 | 42 | -0.5496564 | 3.549065 | 42.73145 | 42.22143 | 171.9806 | 156.0669 | -9.713173e-05 | 0.1820824 | 0 | 0 | 0
18250 | 654361.9 | 2010-11-19 00:30 | 5672.882 | 7 | 42 | -0.5496564 | 3.546151 | 42.73145 | 42.22602 | 171.9806 | 156.0831 | -3.237724e-05 | 0.1820824 | 0 | 0 | 0
18251 | 654391.9 | 2010-11-19 00:30 | 5702.897 | 7 | 42 | -0.5496564 | 3.543075 | 42.73145 | 42.2306 | 171.9806 | 156.0994 | -9.713173e-05 | 0.1820824 | 0 | 0 | 0
18252 | 654421.9 | 2010-11-19 00:31 | 5732.913 | 7 | 42 | -0.5498376 | 3.540161 | 42.73145 | 42.23519 | 171.9806 | 156.1156 | -9.713173e-05 | 0.1820824 | 0 | 0 | 0
18253 | 654451.9 | 2010-11-19 00:31 | 5762.928 | 7 | 42 | -0.5498376 | 3.537086 | 42.73145 | 42.23977 | 171.9806 | 156.1318 | -6.475449e-05 | 0.1820824 | 0 | 0 | 0
18254 | 654481.9 | 2010-11-19 00:32 | 5792.943 | 7 | 42 | -0.5498376 | 3.533848 | 42.73145 | 42.24435 | 171.9806 | 156.148 | -6.475449e-05 | 0.1820824 | 0 | 0 | 0
18255 | 654512 | 2010-11-19 00:32 | 5822.959 | 7 | 42 | -0.5496564 | 3.530448 | 42.73145 | 42.24894 | 171.9806 | 156.1642 | -6.475449e-05 | 0.1820824 | 0 | 0 | 0
18256 | 654542 | 2010-11-19 00:33 | 5852.974 | 7 | 42 | -0.5498376 | 3.526886 | 42.73145 | 42.25352 | 171.9806 | 156.1804 | -9.717941e-05 | 0.1820824 | 0 | 0 | 0
18257 | 654572 | 2010-11-19 00:33 | 5882.989 | 7 | 42 | -0.5498376 | 3.523001 | 42.73145 | 42.25811 | 171.9806 | 156.1966 | -9.713173e-05 | 0.1820824 | 0 | 0 | 0
18258 | 654602 | 2010-11-19 00:34 | 5913.005 | 7 | 42 | -0.5496564 | 3.518954 | 42.73145 | 42.26269 | 171.9806 | 156.2127 | -9.713173e-05 | 0.1820824 | 0 | 0 | 0
18259 | 654632 | 2010-11-19 00:34 | 5943.02 | 7 | 42 | -0.5496564 | 3.514745 | 42.73145 | 42.26727 | 171.9806 | 156.2288 | -9.713173e-05 | 0.1820824 | 0 | 0 | 0
18260 | 654662 | 2010-11-19 00:35 | 5973.035 | 7 | 42 | -0.5498376 | 3.509564 | 42.73145 | 42.27186 | 171.9806 | 156.2449 | -0.0001618862 | 0.1820824 | 0 | 0 | 0
18261 | 654692.1 | 2010-11-19 00:35 | 6003.051 | 7 | 42 | -0.5500188 | 3.504222 | 42.73145 | 42.27644 | 171.9806 | 156.261 | -0.0001942635 | 0.1820824 | 0 | 0 | 0
18262 | 654722.1 | 2010-11-19 00:36 | 6033.066 | 7 | 42 | -0.5496564 | 3.498394 | 42.73145 | 42.28103 | 171.9806 | 156.2771 | -0.0001618862 | 0.1820824 | 0 | 0 | 0
18263 | 654752.1 | 2010-11-19 00:36 | 6063.081 | 7 | 42 | -0.5496564 | 3.491432 | 42.73145 | 42.28561 | 171.9806 | 156.2931 | -0.0002266407 | 0.1820824 | 0 | 0 | 0
18264 | 654782.1 | 2010-11-19 00:37 | 6093.097 | 7 | 42 | -0.5496564 | 3.483662 | 42.73145 | 42.29019 | 171.9806 | 156.3091 | -0.0002266407 | 0.1820824 | 0 | 0 | 0
18265 | 654812.1 | 2010-11-19 00:37 | 6123.112 | 7 | 42 | -0.5498376 | 3.474434 | 42.73145 | 42.29478 | 171.9806 | 156.325 | -0.000259018 | 0.1820824 | 0 | 0 | 0
18266 | 654842.1 | 2010-11-19 00:38 | 6153.128 | 7 | 42 | -0.5498376 | 3.463911 | 42.73145 | 42.29936 | 171.9806 | 156.3409 | -0.0003237724 | 0.1820824 | 0 | 0 | 0
18267 | 654872.1 | 2010-11-19 00:38 | 6183.143 | 7 | 42 | -0.5498376 | 3.451122 | 42.73145 | 42.30395 | 171.9806 | 156.3568 | -0.0003885269 | 0.1820824 | 0 | 0 | 0
18268 | 654902.2 | 2010-11-19 00:39 | 6213.158 | 7 | 42 | -0.5496564 | 3.436066 | 42.73145 | 42.30853 | 171.9806 | 156.3726 | -0.0004532814 | 0.1820824 | 0 | 0 | 0
18269 | 654932.2 | 2010-11-19 00:39 | 6243.173 | 7 | 42 | -0.5496564 | 3.417772 | 42.73145 | 42.31311 | 171.9806 | 156.3883 | -0.0005828381 | 0.1820824 | 0 | 0 | 0
18270 | 654962.2 | 2010-11-19 00:40 | 6273.189 | 7 | 42 | -0.5500188 | 3.395593 | 42.73145 | 42.3177 | 171.9806 | 156.4039 | -0.0006475449 | 0.1820824 | 0 | 0 | 0
18271 | 654992.2 | 2010-11-19 00:40 | 6303.204 | 7 | 42 | -0.5496564 | 3.369043 | 42.73145 | 42.32228 | 171.9806 | 156.4194 | -0.0007771015 | 0.1820824 | 0 | 0 | 0
18272 | 655022.2 | 2010-11-19 00:41 | 6333.219 | 7 | 42 | -0.5498376 | 3.336504 | 42.73145 | 42.32687 | 171.9806 | 156.4348 | -0.00093894 | 0.1820824 | 0 | 0 | 0
18273 | 655052.2 | 2010-11-19 00:41 | 6363.235 | 7 | 42 | -0.5496564 | 3.297812 | 42.73145 | 42.33145 | 171.9806 | 156.45 | -0.001133251 | 0.1820824 | 0 | 0 | 0
18274 | 655082.3 | 2010-11-19 00:42 | 6393.25 | 7 | 42 | -0.5498376 | 3.250864 | 42.73145 | 42.33603 | 171.9806 | 156.465 | -0.001392269 | 0.1820824 | 0 | 0 | 0
18275 | 655112.3 | 2010-11-19 00:42 | 6423.265 | 7 | 42 | -0.5498376 | 3.193231 | 42.73145 | 42.34062 | 171.9806 | 156.4798 | -0.001683664 | 0.1820824 | 0 | 0 | 0
18276 | 655142.3 | 2010-11-19 00:43 | 6453.281 | 7 | 42 | -0.5500188 | 3.120056 | 42.73145 | 42.3452 | 171.9806 | 156.4943 | -0.002136946 | 0.1820824 | 0 | 0 | 0
18277 | 655172.3 | 2010-11-19 00:43 | 6483.296 | 7 | 42 | -0.5498376 | 3.021142 | 42.73145 | 42.34979 | 171.9806 | 156.5083 | -0.003108263 | 0.1820824 | 0 | 0 | 0
18278 | 655192.2 | 2010-11-19 00:44 | 6503.155 | 7 | 42 | -0.5500188 | 2.920931 | 42.73145 | 42.35282 | 171.9806 | 156.5174 | -0.004662466 | 0.1820824 | 0 | 0 | 0
18279 | 655207.4 | 2010-11-19 00:44 | 6518.358 | 7 | 42 | -0.5500188 | 2.820721 | 42.73145 | 42.35514 | 171.9806 | 156.524 | -0.005601406 | 0.1820824 | 0 | 0 | 0
18280 | 655221.2 | 2010-11-19 00:44 | 6532.217 | 7 | 42 | -0.5502 | 2.720673 | 42.73145 | 42.35726 | 171.9806 | 156.5299 | -0.005730915 | 0.1820824 | 0 | 0 | 0
18281 | 655224.2 | 2010-11-19 00:44 | 6535.155 | 7 | 42 | -0.5498376 | 2.699951 | 42.73145 | 42.35771 | 171.9806 | 156.5311 | -0.005698538 | 0.1820824 | 0 | 0 | 0
18282 | 655284.2 | 2010-11-19 00:45 | 60.01514 | 8 | 42 | 0 | 3.230627 | 42.73145 | 42.35771 | 171.9806 | 156.5311 | 0.001100826 | 0.1820824 | 0 | 0 | 0
18283 | 655284.4 | 2010-11-19 00:45 | 0.1874688 | 9 | 42 | 0.0004767237 | 3.230627 | 42.73145 | 42.35771 | 171.9806 | 156.5311 | 0 | 0.1816021 | 0 | 0 | 0
18284 | 655289.2 | 2010-11-19 00:45 | 5.015576 | 9 | 42 | 0.004281993 | 3.238722 | 42.73146 | 42.35771 | 171.9806 | 156.5311 | 0.0009066105 | 0.1816021 | 0 | 0 | 0
18285 | 655319.3 | 2010-11-19 00:46 | 30.01545 | 1 | 43 | 0 | 3.268024 | 42.73146 | 42.35771 | 171.9806 | 156.5311 | 0.0006799221 | 0.1816021 | 0 | 0 | 0
18286 | 655349.3 | 2010-11-19 00:46 | 60.0308 | 1 | 43 | 0 | 3.289232 | 42.73146 | 42.35771 | 171.9806 | 156.5311 | 0.0004856586 | 0.1816021 | 0 | 0 | 0
18287 | 655379.3 | 2010-11-19 00:47 | 90.04601 | 1 | 43 | 0 | 3.305744 | 42.73146 | 42.35771 | 171.9806 | 156.5311 | 0.0003885269 | 0.1816021 | 0 | 0 | 0
18288 | 655409.3 | 2010-11-19 00:47 | 120.0145 | 1 | 43 | 0 | 3.318857 | 42.73146 | 42.35771 | 171.9806 | 156.5311 | 0.0003237724 | 0.1816021 | 0 | 0 | 0
18289 | 655439.3 | 2010-11-19 00:48 | 30.01535 | 2 | 43 | 0.5504286 | 3.583548 | 42.73605 | 42.35771 | 171.9968 | 156.5311 | 0.002136946 | 0.1816021 | 0 | 0 | 0
18290 | 655469.3 | 2010-11-19 00:48 | 60.03067 | 2 | 43 | 0.5500662 | 3.646199 | 42.74063 | 42.35771 | 172.0134 | 156.5311 | 0.001392269 | 0.1816021 | 0 | 0 | 0
18291 | 655499.3 | 2010-11-19 00:49 | 90.04624 | 2 | 43 | 0.5506098 | 3.689586 | 42.74522 | 42.35771 | 172.0302 | 156.5311 | 0.001003694 | 0.1816021 | 0 | 0 | 0
18292 | 655529.3 | 2010-11-19 00:49 | 120.0614 | 2 | 43 | 0.5507911 | 3.722612 | 42.74981 | 42.35771 | 172.0472 | 156.5311 | 0.0008094787 | 0.1816021 | 0 | 0 | 0
18293 | 655559.3 | 2010-11-19 00:50 | 150.0767 | 2 | 43 | 0.5506098 | 3.749 | 42.7544 | 42.35771 | 172.0644 | 156.5311 | 0.0006475449 | 0.1816021 | 0 | 0 | 0
18294 | 655589.3 | 2010-11-19 00:50 | 180.092 | 2 | 43 | 0.5502474 | 3.770693 | 42.75899 | 42.35771 | 172.0816 | 156.5311 | 0.0004856586 | 0.1816021 | 0 | 0 | 0
18295 | 655619.3 | 2010-11-19 00:51 | 210.1075 | 2 | 43 | 0.5504286 | 3.789148 | 42.76358 | 42.35771 | 172.099 | 156.5311 | 0.0004856586 | 0.1816021 | 0 | 0 | 0
18296 | 655649.4 | 2010-11-19 00:51 | 240.1227 | 2 | 43 | 0.5504286 | 3.803395 | 42.76817 | 42.35771 | 172.1164 | 156.5311 | 0.0003237724 | 0.1816021 | 0 | 0 | 0
18297 | 655679.4 | 2010-11-19 00:52 | 270.1412 | 2 | 43 | 0.5502474 | 3.814241 | 42.77276 | 42.35771 | 172.1339 | 156.5311 | 0.000259018 | 0.1816021 | 0 | 0 | 0
18298 | 655709.4 | 2010-11-19 00:52 | 300.1535 | 2 | 43 | 0.5506098 | 3.821527 | 42.77735 | 42.35771 | 172.1514 | 156.5311 | 0.0001618862 | 0.1816021 | 0 | 0 | 0
18299 | 655739.4 | 2010-11-19 00:53 | 330.1688 | 2 | 43 | 0.5504286 | 3.826383 | 42.78194 | 42.35771 | 172.169 | 156.5311 | 9.713173e-05 | 0.1816021 | 0 | 0 | 0
18300 | 655769.4 | 2010-11-19 00:53 | 360.1841 | 2 | 43 | 0.5504286 | 3.830592 | 42.78653 | 42.35771 | 172.1866 | 156.5311 | 0.000129509 | 0.1816021 | 0 | 0 | 0
18301 | 655799.4 | 2010-11-19 00:54 | 390.1994 | 2 | 43 | 0.5504286 | 3.834154 | 42.79112 | 42.35771 | 172.2041 | 156.5311 | 9.713173e-05 | 0.1816021 | 0 | 0 | 0
18302 | 655829.5 | 2010-11-19 00:54 | 420.2147 | 2 | 43 | 0.5506098 | 3.837877 | 42.79571 | 42.35771 | 172.2217 | 156.5311 | 0.0001618862 | 0.1816021 | 0 | 0 | 0
18303 | 655859.5 | 2010-11-19 00:55 | 450.2302 | 2 | 43 | 0.5506098 | 3.841115 | 42.8003 | 42.35771 | 172.2394 | 156.5311 | 9.713173e-05 | 0.1816021 | 0 | 0 | 0
18304 | 655889.5 | 2010-11-19 00:55 | 480.2454 | 2 | 43 | 0.5504286 | 3.844191 | 42.80489 | 42.35771 | 172.257 | 156.5311 | 9.713173e-05 | 0.1816021 | 0 | 0 | 0
18305 | 655919.5 | 2010-11-19 00:56 | 510.2608 | 2 | 43 | 0.5507911 | 3.847429 | 42.80948 | 42.35771 | 172.2747 | 156.5311 | 0.000129509 | 0.1816021 | 0 | 0 | 0
18306 | 655949.5 | 2010-11-19 00:56 | 540.2762 | 2 | 43 | 0.5504286 | 3.850343 | 42.81407 | 42.35771 | 172.2923 | 156.5311 | 9.713173e-05 | 0.1816021 | 0 | 0 | 0
18307 | 655979.5 | 2010-11-19 00:57 | 570.2915 | 2 | 43 | 0.5504286 | 3.853419 | 42.81866 | 42.35771 | 172.31 | 156.5311 | 0.000129509 | 0.1816021 | 0 | 0 | 0
18308 | 656009.5 | 2010-11-19 00:57 | 600.3069 | 2 | 43 | 0.5507911 | 3.856495 | 42.82325 | 42.35771 | 172.3277 | 156.5311 | 0.0001618862 | 0.1816021 | 0 | 0 | 0
18309 | 656039.6 | 2010-11-19 00:58 | 630.3221 | 2 | 43 | 0.5504286 | 3.859085 | 42.82784 | 42.35771 | 172.3454 | 156.5311 | 6.480217e-05 | 0.1816021 | 0 | 0 | 0
18310 | 656069.6 | 2010-11-19 00:58 | 660.3375 | 2 | 43 | 0.5502474 | 3.861837 | 42.83243 | 42.35771 | 172.3631 | 156.5311 | 6.475449e-05 | 0.1816021 | 0 | 0 | 0
18311 | 656099.6 | 2010-11-19 00:59 | 690.3528 | 2 | 43 | 0.5504286 | 3.864751 | 42.83702 | 42.35771 | 172.3808 | 156.5311 | 3.237724e-05 | 0.1816021 | 0 | 0 | 0
18312 | 656129.6 | 2010-11-19 00:59 | 720.3681 | 2 | 43 | 0.5504286 | 3.867827 | 42.8416 | 42.35771 | 172.3986 | 156.5311 | 6.475449e-05 | 0.1816021 | 0 | 0 | 0
18313 | 656159.6 | 2010-11-19 01:00 | 750.3836 | 2 | 43 | 0.5506098 | 3.870903 | 42.84619 | 42.35771 | 172.4163 | 156.5311 | 9.713173e-05 | 0.1816021 | 0 | 0 | 0
18314 | 656189.6 | 2010-11-19 01:00 | 780.3988 | 2 | 43 | 0.5504286 | 3.873655 | 42.85078 | 42.35771 | 172.4341 | 156.5311 | 3.237724e-05 | 0.1816021 | 0 | 0 | 0
18315 | 656219.7 | 2010-11-19 01:01 | 810.4142 | 2 | 43 | 0.5504286 | 3.876893 | 42.85537 | 42.35771 | 172.4519 | 156.5311 | 6.475449e-05 | 0.1816021 | 0 | 0 | 0
18316 | 656249.7 | 2010-11-19 01:01 | 840.4297 | 2 | 43 | 0.5504286 | 3.879969 | 42.85996 | 42.35771 | 172.4697 | 156.5311 | 6.475449e-05 | 0.1816021 | 0 | 0 | 0
18317 | 656279.7 | 2010-11-19 01:02 | 870.4449 | 2 | 43 | 0.5506098 | 3.883207 | 42.86455 | 42.35771 | 172.4875 | 156.5311 | 6.475449e-05 | 0.1816021 | 0 | 0 | 0
18318 | 656309.7 | 2010-11-19 01:02 | 900.4602 | 2 | 43 | 0.5504286 | 3.886282 | 42.86914 | 42.35771 | 172.5053 | 156.5311 | 6.475449e-05 | 0.1816021 | 0 | 0 | 0
18319 | 656339.7 | 2010-11-19 01:03 | 930.4755 | 2 | 43 | 0.5506098 | 3.889682 | 42.87373 | 42.35771 | 172.5232 | 156.5311 | 6.475449e-05 | 0.1816021 | 0 | 0 | 0
18320 | 656369.7 | 2010-11-19 01:03 | 960.4909 | 2 | 43 | 0.5506098 | 3.89292 | 42.87832 | 42.35771 | 172.5411 | 156.5311 | 0.000129509 | 0.1816021 | 0 | 0 | 0
18321 | 656399.7 | 2010-11-19 01:04 | 990.5063 | 2 | 43 | 0.5504286 | 3.895834 | 42.88291 | 42.35771 | 172.5589 | 156.5311 | 9.713173e-05 | 0.1816021 | 0 | 0 | 0
18322 | 656429.8 | 2010-11-19 01:04 | 1020.522 | 2 | 43 | 0.5504286 | 3.89891 | 42.8875 | 42.35771 | 172.5768 | 156.5311 | 6.475449e-05 | 0.1816021 | 0 | 0 | 0
18323 | 656459.8 | 2010-11-19 01:05 | 1050.537 | 2 | 43 | 0.5504286 | 3.901986 | 42.89209 | 42.35771 | 172.5947 | 156.5311 | 9.713173e-05 | 0.1816021 | 0 | 0 | 0
18324 | 656489.8 | 2010-11-19 01:05 | 1080.552 | 2 | 43 | 0.5506098 | 3.905224 | 42.89668 | 42.35771 | 172.6126 | 156.5311 | 0.000129509 | 0.1816021 | 0 | 0 | 0
18325 | 656519.8 | 2010-11-19 01:06 | 1110.568 | 2 | 43 | 0.5506098 | 3.907976 | 42.90127 | 42.35771 | 172.6306 | 156.5311 | 6.475449e-05 | 0.1816021 | 0 | 0 | 0
18326 | 656549.8 | 2010-11-19 01:06 | 1140.583 | 2 | 43 | 0.5506098 | 3.910728 | 42.90586 | 42.35771 | 172.6485 | 156.5311 | 6.475449e-05 | 0.1816021 | 0 | 0 | 0
18327 | 656579.8 | 2010-11-19 01:07 | 1170.598 | 2 | 43 | 0.5504286 | 3.91348 | 42.91045 | 42.35771 | 172.6665 | 156.5311 | 9.713173e-05 | 0.1816021 | 0 | 0 | 0
18328 | 656609.9 | 2010-11-19 01:07 | 1200.614 | 2 | 43 | 0.5504286 | 3.915908 | 42.91504 | 42.35771 | 172.6844 | 156.5311 | 6.475449e-05 | 0.1816021 | 0 | 0 | 0
18329 | 656639.9 | 2010-11-19 01:08 | 1230.629 | 2 | 43 | 0.5504286 | 3.918499 | 42.91963 | 42.35771 | 172.7024 | 156.5311 | 9.713173e-05 | 0.1816021 | 0 | 0 | 0
18330 | 656669.9 | 2010-11-19 01:08 | 1260.644 | 2 | 43 | 0.5504286 | 3.920927 | 42.92422 | 42.35771 | 172.7204 | 156.5311 | 6.475449e-05 | 0.1816021 | 0 | 0 | 0
18331 | 656699.9 | 2010-11-19 01:09 | 1290.66 | 2 | 43 | 0.5504286 | 3.923032 | 42.92881 | 42.35771 | 172.7384 | 156.5311 | 3.237724e-05 | 0.1816021 | 0 | 0 | 0
18332 | 656729.9 | 2010-11-19 01:09 | 1320.675 | 2 | 43 | 0.5504286 | 3.925136 | 42.9334 | 42.35771 | 172.7564 | 156.5311 | 3.237724e-05 | 0.1816021 | 0 | 0 | 0
18333 | 656759.9 | 2010-11-19 01:10 | 1350.69 | 2 | 43 | 0.5506098 | 3.927241 | 42.93799 | 42.35771 | 172.7744 | 156.5311 | 6.480217e-05 | 0.1816021 | 0 | 0 | 0
18334 | 656789.9 | 2010-11-19 01:10 | 1380.706 | 2 | 43 | 0.5504286 | 3.929022 | 42.94258 | 42.35771 | 172.7924 | 156.5311 | 6.475449e-05 | 0.1816021 | 0 | 0 | 0
18335 | 656820 | 2010-11-19 01:11 | 1410.721 | 2 | 43 | 0.5506098 | 3.930802 | 42.94717 | 42.35771 | 172.8105 | 156.5311 | 6.475449e-05 | 0.1816021 | 0 | 0 | 0
18336 | 656850 | 2010-11-19 01:11 | 1440.736 | 2 | 43 | 0.5504286 | 3.932259 | 42.95175 | 42.35771 | 172.8285 | 156.5311 | 3.237724e-05 | 0.1816021 | 0 | 0 | 0
18337 | 656880 | 2010-11-19 01:12 | 1470.752 | 2 | 43 | 0.5504286 | 3.93404 | 42.95634 | 42.35771 | 172.8466 | 156.5311 | 9.713173e-05 | 0.1816021 | 0 | 0 | 0
18338 | 656910 | 2010-11-19 01:12 | 1500.767 | 2 | 43 | 0.5506098 | 3.935335 | 42.96093 | 42.35771 | 172.8646 | 156.5311 | 6.475449e-05 | 0.1816021 | 0 | 0 | 0
18339 | 656940 | 2010-11-19 01:13 | 1530.782 | 2 | 43 | 0.5506098 | 3.936468 | 42.96552 | 42.35771 | 172.8827 | 156.5311 | -3.237724e-05 | 0.1816021 | 0 | 0 | 0
18340 | 656970 | 2010-11-19 01:13 | 1560.798 | 2 | 43 | 0.5504286 | 3.937926 | 42.97011 | 42.35771 | 172.9008 | 156.5311 | 0 | 0.1816021 | 0 | 0 | 0
18341 | 657000.1 | 2010-11-19 01:14 | 1590.813 | 2 | 43 | 0.5506098 | 3.939221 | 42.9747 | 42.35771 | 172.9189 | 156.5311 | 6.475449e-05 | 0.1816021 | 0 | 0 | 0
18342 | 657030.1 | 2010-11-19 01:14 | 1620.828 | 2 | 43 | 0.5506098 | 3.940516 | 42.97929 | 42.35771 | 172.9369 | 156.5311 | 3.237724e-05 | 0.1816021 | 0 | 0 | 0
18343 | 657060.1 | 2010-11-19 01:15 | 1650.844 | 2 | 43 | 0.5506098 | 3.941973 | 42.98388 | 42.35771 | 172.955 | 156.5311 | 6.475449e-05 | 0.1816021 | 0 | 0 | 0
18344 | 657090.1 | 2010-11-19 01:15 | 1680.859 | 2 | 43 | 0.5504286 | 3.942944 | 42.98847 | 42.35771 | 172.9731 | 156.5311 | 0 | 0.1816021 | 0 | 0 | 0
18345 | 657120.1 | 2010-11-19 01:16 | 1710.874 | 2 | 43 | 0.5506098 | 3.944077 | 42.99306 | 42.35771 | 172.9912 | 156.5311 | 0 | 0.1816021 | 0 | 0 | 0
18346 | 657150.1 | 2010-11-19 01:16 | 1740.89 | 2 | 43 | 0.5504286 | 3.945372 | 42.99765 | 42.35771 | 173.0093 | 156.5311 | 3.237724e-05 | 0.1816021 | 0 | 0 | 0
18347 | 657180.1 | 2010-11-19 01:17 | 1770.905 | 2 | 43 | 0.5504286 | 3.946668 | 43.00224 | 42.35771 | 173.0274 | 156.5311 | 3.242493e-05 | 0.1816021 | 0 | 0 | 0
18348 | 657210.2 | 2010-11-19 01:17 | 1800.921 | 2 | 43 | 0.5506098 | 3.947801 | 43.00683 | 42.35771 | 173.0455 | 156.5311 | 6.475449e-05 | 0.1816021 | 0 | 0 | 0
18349 | 657240.2 | 2010-11-19 01:18 | 1830.936 | 2 | 43 | 0.5506098 | 3.949096 | 43.01142 | 42.35771 | 173.0637 | 156.5311 | 3.237724e-05 | 0.1816021 | 0 | 0 | 0
18350 | 657270.2 | 2010-11-19 01:18 | 1860.951 | 2 | 43 | 0.5504286 | 3.950067 | 43.01601 | 42.35771 | 173.0818 | 156.5311 | 0 | 0.1816021 | 0 | 0 | 0
18351 | 657300.2 | 2010-11-19 01:19 | 1890.966 | 2 | 43 | 0.5506098 | 3.951362 | 43.0206 | 42.35771 | 173.0999 | 156.5311 | 0 | 0.1816021 | 0 | 0 | 0
18352 | 657330.2 | 2010-11-19 01:19 | 1920.982 | 2 | 43 | 0.5504286 | 3.952657 | 43.02519 | 42.35771 | 173.1181 | 156.5311 | 3.237724e-05 | 0.1816021 | 0 | 0 | 0
18353 | 657360.2 | 2010-11-19 01:20 | 1950.997 | 2 | 43 | 0.5504286 | 3.953791 | 43.02978 | 42.35771 | 173.1362 | 156.5311 | 0 | 0.1816021 | 0 | 0 | 0
18354 | 657390.2 | 2010-11-19 01:20 | 1981.012 | 2 | 43 | 0.5504286 | 3.955248 | 43.03437 | 42.35771 | 173.1544 | 156.5311 | 6.475449e-05 | 0.1816021 | 0 | 0 | 0
18355 | 657420.3 | 2010-11-19 01:21 | 2011.028 | 2 | 43 | 0.5504286 | 3.956381 | 43.03896 | 42.35771 | 173.1725 | 156.5311 | 6.475449e-05 | 0.1816021 | 0 | 0 | 0
18356 | 657450.3 | 2010-11-19 01:21 | 2041.043 | 2 | 43 | 0.5504286 | 3.957514 | 43.04355 | 42.35771 | 173.1907 | 156.5311 | 3.237724e-05 | 0.1816021 | 0 | 0 | 0
18357 | 657480.3 | 2010-11-19 01:22 | 2071.059 | 2 | 43 | 0.5504286 | 3.958809 | 43.04814 | 42.35771 | 173.2088 | 156.5311 | 0 | 0.1816021 | 0 | 0 | 0
18358 | 657510.3 | 2010-11-19 01:22 | 2101.074 | 2 | 43 | 0.5504286 | 3.960104 | 43.05273 | 42.35771 | 173.227 | 156.5311 | 3.237724e-05 | 0.1816021 | 0 | 0 | 0
18359 | 657540.3 | 2010-11-19 01:23 | 2131.089 | 2 | 43 | 0.5502474 | 3.9614 | 43.05731 | 42.35771 | 173.2452 | 156.5311 | 3.237724e-05 | 0.1816021 | 0 | 0 | 0
18360 | 657570.3 | 2010-11-19 01:23 | 2161.105 | 2 | 43 | 0.5506098 | 3.962857 | 43.0619 | 42.35771 | 173.2634 | 156.5311 | 6.475449e-05 | 0.1816021 | 0 | 0 | 0
18361 | 657600.4 | 2010-11-19 01:24 | 2191.123 | 2 | 43 | 0.5504286 | 3.96399 | 43.06649 | 42.35771 | 173.2816 | 156.5311 | 6.475449e-05 | 0.1816021 | 0 | 0 | 0
18362 | 657630.4 | 2010-11-19 01:24 | 2221.135 | 2 | 43 | 0.5504286 | 3.965447 | 43.07108 | 42.35771 | 173.2998 | 156.5311 | 6.475449e-05 | 0.1816021 | 0 | 0 | 0
18363 | 657660.4 | 2010-11-19 01:25 | 2251.151 | 2 | 43 | 0.5504286 | 3.96658 | 43.07567 | 42.35771 | 173.318 | 156.5311 | 3.237724e-05 | 0.1816021 | 0 | 0 | 0
18364 | 657690.4 | 2010-11-19 01:25 | 2281.166 | 2 | 43 | 0.5506098 | 3.968037 | 43.08026 | 42.35771 | 173.3362 | 156.5311 | 6.475449e-05 | 0.1816021 | 0 | 0 | 0
18365 | 657720.4 | 2010-11-19 01:26 | 2311.181 | 2 | 43 | 0.5502474 | 3.969332 | 43.08485 | 42.35771 | 173.3544 | 156.5311 | 6.475449e-05 | 0.1816021 | 0 | 0 | 0
18366 | 657750.4 | 2010-11-19 01:26 | 2341.197 | 2 | 43 | 0.5506098 | 3.970627 | 43.08944 | 42.35771 | 173.3726 | 156.5311 | 6.475449e-05 | 0.1816021 | 0 | 0 | 0
18367 | 657780.4 | 2010-11-19 01:27 | 2371.212 | 2 | 43 | 0.5504286 | 3.971922 | 43.09403 | 42.35771 | 173.3908 | 156.5311 | 3.237724e-05 | 0.1816021 | 0 | 0 | 0
18368 | 657810.5 | 2010-11-19 01:27 | 2401.227 | 2 | 43 | 0.5504286 | 3.973217 | 43.09862 | 42.35771 | 173.4091 | 156.5311 | 3.237724e-05 | 0.1816021 | 0 | 0 | 0
18369 | 657840.5 | 2010-11-19 01:28 | 2431.243 | 2 | 43 | 0.5504286 | 3.974674 | 43.10321 | 42.35771 | 173.4273 | 156.5311 | 3.237724e-05 | 0.1816021 | 0 | 0 | 0
18370 | 657870.5 | 2010-11-19 01:28 | 2461.258 | 2 | 43 | 0.5504286 | 3.97597 | 43.1078 | 42.35771 | 173.4455 | 156.5311 | 3.242493e-05 | 0.1816021 | 0 | 0 | 0
18371 | 657900.5 | 2010-11-19 01:29 | 2491.273 | 2 | 43 | 0.5506098 | 3.977427 | 43.11239 | 42.35771 | 173.4638 | 156.5311 | 0 | 0.1816021 | 0 | 0 | 0
18372 | 657930.5 | 2010-11-19 01:29 | 2521.289 | 2 | 43 | 0.5504286 | 3.978884 | 43.11698 | 42.35771 | 173.4821 | 156.5311 | 6.475449e-05 | 0.1816021 | 0 | 0 | 0
18373 | 657960.5 | 2010-11-19 01:30 | 2551.304 | 2 | 43 | 0.5504286 | 3.980179 | 43.12157 | 42.35771 | 173.5003 | 156.5311 | 3.237724e-05 | 0.1816021 | 0 | 0 | 0
18374 | 657990.6 | 2010-11-19 01:30 | 2581.319 | 2 | 43 | 0.5504286 | 3.981636 | 43.12616 | 42.35771 | 173.5186 | 156.5311 | 3.237724e-05 | 0.1816021 | 0 | 0 | 0
18375 | 658020.6 | 2010-11-19 01:31 | 2611.335 | 2 | 43 | 0.5504286 | 3.983093 | 43.13075 | 42.35771 | 173.5369 | 156.5311 | 3.237724e-05 | 0.1816021 | 0 | 0 | 0
18376 | 658050.6 | 2010-11-19 01:31 | 2641.35 | 2 | 43 | 0.5504286 | 3.98455 | 43.13534 | 42.35771 | 173.5552 | 156.5311 | 3.237724e-05 | 0.1816021 | 0 | 0 | 0
18377 | 658080.6 | 2010-11-19 01:32 | 2671.365 | 2 | 43 | 0.5504286 | 3.986007 | 43.13993 | 42.35771 | 173.5734 | 156.5311 | 3.237724e-05 | 0.1816021 | 0 | 0 | 0
18378 | 658110.6 | 2010-11-19 01:32 | 2701.381 | 2 | 43 | 0.5507911 | 3.987626 | 43.14452 | 42.35771 | 173.5917 | 156.5311 | 3.237724e-05 | 0.1816021 | 0 | 0 | 0
18379 | 658140.6 | 2010-11-19 01:33 | 2731.396 | 2 | 43 | 0.5506098 | 3.989083 | 43.14911 | 42.35771 | 173.61 | 156.5311 | 9.713173e-05 | 0.1816021 | 0 | 0 | 0
18380 | 658170.6 | 2010-11-19 01:33 | 2761.411 | 2 | 43 | 0.5504286 | 3.990378 | 43.15369 | 42.35771 | 173.6284 | 156.5311 | 3.237724e-05 | 0.1816021 | 0 | 0 | 0
18381 | 658200.7 | 2010-11-19 01:34 | 2791.427 | 2 | 43 | 0.5504286 | 3.991997 | 43.15828 | 42.35771 | 173.6467 | 156.5311 | 3.237724e-05 | 0.1816021 | 0 | 0 | 0
18382 | 658230.7 | 2010-11-19 01:34 | 2821.442 | 2 | 43 | 0.5504286 | 3.993292 | 43.16287 | 42.35771 | 173.665 | 156.5311 | 0 | 0.1816021 | 0 | 0 | 0
18383 | 658260.7 | 2010-11-19 01:35 | 2851.457 | 2 | 43 | 0.5502474 | 3.994911 | 43.16746 | 42.35771 | 173.6833 | 156.5311 | 3.237724e-05 | 0.1816021 | 0 | 0 | 0
18384 | 658290.7 | 2010-11-19 01:35 | 2881.473 | 2 | 43 | 0.5506098 | 3.99653 | 43.17205 | 42.35771 | 173.7017 | 156.5311 | 6.475449e-05 | 0.1816021 | 0 | 0 | 0
18385 | 658320.7 | 2010-11-19 01:36 | 2911.488 | 2 | 43 | 0.5506098 | 3.998149 | 43.17664 | 42.35771 | 173.72 | 156.5311 | 6.475449e-05 | 0.1816021 | 0 | 0 | 0
18386 | 658350.7 | 2010-11-19 01:36 | 2941.503 | 2 | 43 | 0.5504286 | 3.999444 | 43.18123 | 42.35771 | 173.7384 | 156.5311 | 3.237724e-05 | 0.1816021 | 0 | 0 | 0
18387 | 658380.8 | 2010-11-19 01:37 | 2971.519 | 2 | 43 | 0.5506098 | 4.001225 | 43.18582 | 42.35771 | 173.7567 | 156.5311 | 6.475449e-05 | 0.1816021 | 0 | 0 | 0
18388 | 658410.8 | 2010-11-19 01:37 | 3001.534 | 2 | 43 | 0.5504286 | 4.002843 | 43.19041 | 42.35771 | 173.7751 | 156.5311 | 6.475449e-05 | 0.1816021 | 0 | 0 | 0
18389 | 658440.8 | 2010-11-19 01:38 | 3031.549 | 2 | 43 | 0.5504286 | 4.004462 | 43.195 | 42.35771 | 173.7935 | 156.5311 | 3.232956e-05 | 0.1816021 | 0 | 0 | 0
18390 | 658470.8 | 2010-11-19 01:38 | 3061.565 | 2 | 43 | 0.5506098 | 4.006081 | 43.19959 | 42.35771 | 173.8118 | 156.5311 | 6.475449e-05 | 0.1816021 | 0 | 0 | 0
18391 | 658500.8 | 2010-11-19 01:39 | 3091.58 | 2 | 43 | 0.5506098 | 4.0077 | 43.20418 | 42.35771 | 173.8302 | 156.5311 | 9.708405e-05 | 0.1816021 | 0 | 0 | 0
18392 | 658530.8 | 2010-11-19 01:39 | 3121.595 | 2 | 43 | 0.5504286 | 4.009157 | 43.20877 | 42.35771 | 173.8486 | 156.5311 | 3.242493e-05 | 0.1816021 | 0 | 0 | 0
18393 | 658560.8 | 2010-11-19 01:40 | 3151.611 | 2 | 43 | 0.5502474 | 4.010614 | 43.21336 | 42.35771 | 173.867 | 156.5311 | 0 | 0.1816021 | 0 | 0 | 0
18394 | 658590.9 | 2010-11-19 01:40 | 3181.626 | 2 | 43 | 0.5504286 | 4.012557 | 43.21795 | 42.35771 | 173.8854 | 156.5311 | 3.242493e-05 | 0.1816021 | 0 | 0 | 0
18395 | 658620.9 | 2010-11-19 01:41 | 3211.641 | 2 | 43 | 0.5506098 | 4.014338 | 43.22254 | 42.35771 | 173.9039 | 156.5311 | 6.475449e-05 | 0.1816021 | 0 | 0 | 0
18396 | 658650.9 | 2010-11-19 01:41 | 3241.657 | 2 | 43 | 0.5504286 | 4.015956 | 43.22713 | 42.35771 | 173.9223 | 156.5311 | 0 | 0.1816021 | 0 | 0 | 0
18397 | 658680.9 | 2010-11-19 01:42 | 3271.672 | 2 | 43 | 0.5504286 | 4.017737 | 43.23172 | 42.35771 | 173.9407 | 156.5311 | 3.242493e-05 | 0.1816021 | 0 | 0 | 0
18398 | 658710.9 | 2010-11-19 01:42 | 3301.688 | 2 | 43 | 0.5504286 | 4.019194 | 43.23631 | 42.35771 | 173.9592 | 156.5311 | 0 | 0.1816021 | 0 | 0 | 0
18399 | 658740.9 | 2010-11-19 01:43 | 3331.703 | 2 | 43 | 0.5502474 | 4.021137 | 43.2409 | 42.35771 | 173.9776 | 156.5311 | 3.242493e-05 | 0.1816021 | 0 | 0 | 0
18400 | 658771 | 2010-11-19 01:43 | 3361.718 | 2 | 43 | 0.5506098 | 4.02308 | 43.24548 | 42.35771 | 173.9961 | 156.5311 | 3.242493e-05 | 0.1816021 | 0 | 0 | 0
18401 | 658801 | 2010-11-19 01:44 | 3391.734 | 2 | 43 | 0.5504286 | 4.02486 | 43.25007 | 42.35771 | 174.0145 | 156.5311 | 9.708405e-05 | 0.1816021 | 0 | 0 | 0
18402 | 658831 | 2010-11-19 01:44 | 3421.749 | 2 | 43 | 0.5506098 | 4.026641 | 43.25466 | 42.35771 | 174.033 | 156.5311 | 3.242493e-05 | 0.1816021 | 0 | 0 | 0
18403 | 658861 | 2010-11-19 01:45 | 3451.764 | 2 | 43 | 0.5506098 | 4.028584 | 43.25925 | 42.35771 | 174.0515 | 156.5311 | 6.475449e-05 | 0.1816021 | 0 | 0 | 0
18404 | 658891 | 2010-11-19 01:45 | 3481.78 | 2 | 43 | 0.5504286 | 4.030365 | 43.26384 | 42.35771 | 174.07 | 156.5311 | 6.475449e-05 | 0.1816021 | 0 | 0 | 0
18405 | 658921 | 2010-11-19 01:46 | 3511.795 | 2 | 43 | 0.5504286 | 4.032469 | 43.26843 | 42.35771 | 174.0885 | 156.5311 | 6.475449e-05 | 0.1816021 | 0 | 0 | 0
18406 | 658951 | 2010-11-19 01:46 | 3541.81 | 2 | 43 | 0.5506098 | 4.034412 | 43.27302 | 42.35771 | 174.107 | 156.5311 | 6.475449e-05 | 0.1816021 | 0 | 0 | 0
18407 | 658981.1 | 2010-11-19 01:47 | 3571.826 | 2 | 43 | 0.5504286 | 4.036193 | 43.27761 | 42.35771 | 174.1255 | 156.5311 | 3.242493e-05 | 0.1816021 | 0 | 0 | 0
18408 | 659011.1 | 2010-11-19 01:47 | 3601.841 | 2 | 43 | 0.5506098 | 4.038459 | 43.2822 | 42.35771 | 174.1441 | 156.5311 | 9.717941e-05 | 0.1816021 | 0 | 0 | 0
18409 | 659041.1 | 2010-11-19 01:48 | 3631.856 | 2 | 43 | 0.5504286 | 4.04024 | 43.28679 | 42.35771 | 174.1626 | 156.5311 | 3.242493e-05 | 0.1816021 | 0 | 0 | 0
18410 | 659071.1 | 2010-11-19 01:48 | 3661.872 | 2 | 43 | 0.5506098 | 4.042345 | 43.29138 | 42.35771 | 174.1812 | 156.5311 | 6.475449e-05 | 0.1816021 | 0 | 0 | 0
18411 | 659101.1 | 2010-11-19 01:49 | 3691.887 | 2 | 43 | 0.5506098 | 4.044449 | 43.29597 | 42.35771 | 174.1997 | 156.5311 | 6.475449e-05 | 0.1816021 | 0 | 0 | 0
18412 | 659131.1 | 2010-11-19 01:49 | 3721.902 | 2 | 43 | 0.5506098 | 4.046554 | 43.30056 | 42.35771 | 174.2183 | 156.5311 | 6.475449e-05 | 0.1816021 | 0 | 0 | 0
18413 | 659161.2 | 2010-11-19 01:50 | 3751.918 | 2 | 43 | 0.5504286 | 4.04882 | 43.30515 | 42.35771 | 174.2368 | 156.5311 | 9.708405e-05 | 0.1816021 | 0 | 0 | 0
18414 | 659191.2 | 2010-11-19 01:50 | 3781.933 | 2 | 43 | 0.5504286 | 4.050601 | 43.30974 | 42.35771 | 174.2554 | 156.5311 | 6.475449e-05 | 0.1816021 | 0 | 0 | 0
18415 | 659221.2 | 2010-11-19 01:51 | 3811.948 | 2 | 43 | 0.5504286 | 4.052867 | 43.31433 | 42.35771 | 174.274 | 156.5311 | 6.475449e-05 | 0.1816021 | 0 | 0 | 0
18416 | 659251.2 | 2010-11-19 01:51 | 3841.964 | 2 | 43 | 0.5502474 | 4.05481 | 43.31892 | 42.35771 | 174.2926 | 156.5311 | 3.232956e-05 | 0.1816021 | 0 | 0 | 0
18417 | 659281.2 | 2010-11-19 01:52 | 3871.979 | 2 | 43 | 0.5506098 | 4.057239 | 43.32351 | 42.35771 | 174.3113 | 156.5311 | 6.475449e-05 | 0.1816021 | 0 | 0 | 0
18418 | 659311.2 | 2010-11-19 01:52 | 3901.994 | 2 | 43 | 0.5504286 | 4.059343 | 43.3281 | 42.35771 | 174.3299 | 156.5311 | 6.475449e-05 | 0.1816021 | 0 | 0 | 0
18419 | 659341.2 | 2010-11-19 01:53 | 3932.01 | 2 | 43 | 0.5504286 | 4.06161 | 43.33269 | 42.35771 | 174.3485 | 156.5311 | 9.717941e-05 | 0.1816021 | 0 | 0 | 0
18420 | 659371.3 | 2010-11-19 01:53 | 3962.025 | 2 | 43 | 0.5506098 | 4.063714 | 43.33727 | 42.35771 | 174.3672 | 156.5311 | 6.475449e-05 | 0.1816021 | 0 | 0 | 0
18421 | 659401.3 | 2010-11-19 01:54 | 3992.04 | 2 | 43 | 0.5504286 | 4.06598 | 43.34186 | 42.35771 | 174.3858 | 156.5311 | 6.475449e-05 | 0.1816021 | 0 | 0 | 0
18422 | 659431.3 | 2010-11-19 01:54 | 4022.056 | 2 | 43 | 0.5504286 | 4.068409 | 43.34645 | 42.35771 | 174.4045 | 156.5311 | 3.242493e-05 | 0.1816021 | 0 | 0 | 0
18423 | 659461.3 | 2010-11-19 01:55 | 4052.071 | 2 | 43 | 0.5506098 | 4.070675 | 43.35104 | 42.35771 | 174.4232 | 156.5311 | 3.232956e-05 | 0.1816021 | 0 | 0 | 0
18424 | 659491.3 | 2010-11-19 01:55 | 4082.086 | 2 | 43 | 0.5504286 | 4.073104 | 43.35563 | 42.35771 | 174.4418 | 156.5311 | 6.475449e-05 | 0.1816021 | 0 | 0 | 0
18425 | 659521.3 | 2010-11-19 01:56 | 4112.103 | 2 | 43 | 0.5504286 | 4.07537 | 43.36022 | 42.35771 | 174.4605 | 156.5311 | 6.475449e-05 | 0.1816021 | 0 | 0 | 0
18426 | 659551.3 | 2010-11-19 01:56 | 4142.103 | 2 | 43 | 0.5504286 | 4.077637 | 43.36481 | 42.35771 | 174.4792 | 156.5311 | 3.242493e-05 | 0.1816021 | 0 | 0 | 0
18427 | 659581.4 | 2010-11-19 01:57 | 4172.117 | 2 | 43 | 0.5502474 | 4.080227 | 43.3694 | 42.35771 | 174.498 | 156.5311 | 6.475449e-05 | 0.1816021 | 0 | 0 | 0
18428 | 659611.4 | 2010-11-19 01:57 | 4202.132 | 2 | 43 | 0.5506098 | 4.082817 | 43.37399 | 42.35771 | 174.5167 | 156.5311 | 6.475449e-05 | 0.1816021 | 0 | 0 | 0
18429 | 659641.4 | 2010-11-19 01:58 | 4232.148 | 2 | 43 | 0.5506098 | 4.085407 | 43.37858 | 42.35771 | 174.5354 | 156.5311 | 9.708405e-05 | 0.1816021 | 0 | 0 | 0
18430 | 659671.4 | 2010-11-19 01:58 | 4262.163 | 2 | 43 | 0.5504286 | 4.087674 | 43.38317 | 42.35771 | 174.5542 | 156.5311 | 6.475449e-05 | 0.1816021 | 0 | 0 | 0
18431 | 659701.4 | 2010-11-19 01:59 | 4292.178 | 2 | 43 | 0.5504286 | 4.090264 | 43.38776 | 42.35771 | 174.573 | 156.5311 | 9.717941e-05 | 0.1816021 | 0 | 0 | 0
18432 | 659731.4 | 2010-11-19 01:59 | 4322.194 | 2 | 43 | 0.5504286 | 4.092854 | 43.39235 | 42.35771 | 174.5917 | 156.5311 | 9.717941e-05 | 0.1816021 | 0 | 0 | 0
18433 | 659761.4 | 2010-11-19 02:00 | 4352.209 | 2 | 43 | 0.5506098 | 4.095283 | 43.39694 | 42.35771 | 174.6105 | 156.5311 | 3.232956e-05 | 0.1816021 | 0 | 0 | 0
18434 | 659791.5 | 2010-11-19 02:00 | 4382.224 | 2 | 43 | 0.5504286 | 4.097873 | 43.40152 | 42.35771 | 174.6293 | 156.5311 | 3.242493e-05 | 0.1816021 | 0 | 0 | 0
18435 | 659821.5 | 2010-11-19 02:01 | 4412.24 | 2 | 43 | 0.5502474 | 4.100463 | 43.40611 | 42.35771 | 174.6481 | 156.5311 | 6.475449e-05 | 0.1816021 | 0 | 0 | 0
18436 | 659851.5 | 2010-11-19 02:01 | 4442.255 | 2 | 43 | 0.5504286 | 4.103215 | 43.4107 | 42.35771 | 174.667 | 156.5311 | 6.475449e-05 | 0.1816021 | 0 | 0 | 0
18437 | 659881.5 | 2010-11-19 02:02 | 4472.27 | 2 | 43 | 0.5502474 | 4.105968 | 43.41529 | 42.35771 | 174.6858 | 156.5311 | 6.475449e-05 | 0.1816021 | 0 | 0 | 0
18438 | 659911.5 | 2010-11-19 02:02 | 4502.286 | 2 | 43 | 0.5506098 | 4.10872 | 43.41988 | 42.35771 | 174.7047 | 156.5311 | 6.475449e-05 | 0.1816021 | 0 | 0 | 0
18439 | 659941.5 | 2010-11-19 02:03 | 4532.301 | 2 | 43 | 0.5504286 | 4.111472 | 43.42447 | 42.35771 | 174.7235 | 156.5311 | 9.708405e-05 | 0.1816021 | 0 | 0 | 0
18440 | 659971.6 | 2010-11-19 02:03 | 4562.316 | 2 | 43 | 0.5504286 | 4.114224 | 43.42906 | 42.35771 | 174.7424 | 156.5311 | 9.717941e-05 | 0.1816021 | 0 | 0 | 0
18441 | 660001.6 | 2010-11-19 02:04 | 4592.332 | 2 | 43 | 0.5506098 | 4.117138 | 43.43365 | 42.35771 | 174.7613 | 156.5311 | 9.717941e-05 | 0.1816021 | 0 | 0 | 0
18442 | 660031.6 | 2010-11-19 02:04 | 4622.347 | 2 | 43 | 0.5504286 | 4.11989 | 43.43824 | 42.35771 | 174.7802 | 156.5311 | 9.717941e-05 | 0.1816021 | 0 | 0 | 0
18443 | 660061.6 | 2010-11-19 02:05 | 4652.363 | 2 | 43 | 0.5504286 | 4.122804 | 43.44283 | 42.35771 | 174.7991 | 156.5311 | 6.475449e-05 | 0.1816021 | 0 | 0 | 0
18444 | 660091.6 | 2010-11-19 02:05 | 4682.378 | 2 | 43 | 0.5504286 | 4.125718 | 43.44742 | 42.35771 | 174.818 | 156.5311 | 9.717941e-05 | 0.1816021 | 0 | 0 | 0
18445 | 660121.6 | 2010-11-19 02:06 | 4712.393 | 2 | 43 | 0.5504286 | 4.12847 | 43.45201 | 42.35771 | 174.837 | 156.5311 | 6.475449e-05 | 0.1816021 | 0 | 0 | 0
18446 | 660151.6 | 2010-11-19 02:06 | 4742.408 | 2 | 43 | 0.5504286 | 4.131384 | 43.4566 | 42.35771 | 174.8559 | 156.5311 | 9.717941e-05 | 0.1816021 | 0 | 0 | 0
18447 | 660181.7 | 2010-11-19 02:07 | 4772.424 | 2 | 43 | 0.5502474 | 4.134298 | 43.46119 | 42.35771 | 174.8749 | 156.5311 | 6.475449e-05 | 0.1816021 | 0 | 0 | 0
18448 | 660211.7 | 2010-11-19 02:07 | 4802.424 | 2 | 43 | 0.5504286 | 4.137212 | 43.46577 | 42.35771 | 174.8939 | 156.5311 | 6.475449e-05 | 0.1816021 | 0 | 0 | 0
18449 | 660241.7 | 2010-11-19 02:08 | 4832.439 | 2 | 43 | 0.5502474 | 4.140126 | 43.47036 | 42.35771 | 174.9129 | 156.5311 | 6.475449e-05 | 0.1816021 | 0 | 0 | 0
18450 | 660271.7 | 2010-11-19 02:08 | 4862.454 | 2 | 43 | 0.5504286 | 4.143202 | 43.47495 | 42.35771 | 174.9319 | 156.5311 | 6.475449e-05 | 0.1816021 | 0 | 0 | 0
18451 | 660301.7 | 2010-11-19 02:09 | 4892.47 | 2 | 43 | 0.5502474 | 4.146278 | 43.47954 | 42.35771 | 174.9509 | 156.5311 | 6.475449e-05 | 0.1816021 | 0 | 0 | 0
18452 | 660331.7 | 2010-11-19 02:09 | 4922.485 | 2 | 43 | 0.5504286 | 4.149516 | 43.48413 | 42.35771 | 174.9699 | 156.5311 | 0.000129509 | 0.1816021 | 0 | 0 | 0
18453 | 660361.7 | 2010-11-19 02:10 | 4952.5 | 2 | 43 | 0.5502474 | 4.15243 | 43.48872 | 42.35771 | 174.989 | 156.5311 | 6.475449e-05 | 0.1816021 | 0 | 0 | 0
18454 | 660391.8 | 2010-11-19 02:10 | 4982.516 | 2 | 43 | 0.5502474 | 4.155668 | 43.49331 | 42.35771 | 175.008 | 156.5311 | 6.475449e-05 | 0.1816021 | 0 | 0 | 0
18455 | 660421.8 | 2010-11-19 02:11 | 5012.531 | 2 | 43 | 0.5504286 | 4.158744 | 43.4979 | 42.35771 | 175.0271 | 156.5311 | 6.475449e-05 | 0.1816021 | 0 | 0 | 0
18456 | 660451.8 | 2010-11-19 02:11 | 5042.546 | 2 | 43 | 0.5504286 | 4.162143 | 43.50249 | 42.35771 | 175.0462 | 156.5311 | 9.708405e-05 | 0.1816021 | 0 | 0 | 0
18457 | 660481.8 | 2010-11-19 02:12 | 5072.562 | 2 | 43 | 0.5504286 | 4.165381 | 43.50708 | 42.35771 | 175.0653 | 156.5311 | 9.708405e-05 | 0.1816021 | 0 | 0 | 0
18458 | 660511.8 | 2010-11-19 02:12 | 5102.577 | 2 | 43 | 0.5504286 | 4.168457 | 43.51167 | 42.35771 | 175.0844 | 156.5311 | 9.708405e-05 | 0.1816021 | 0 | 0 | 0
18459 | 660541.8 | 2010-11-19 02:13 | 5132.592 | 2 | 43 | 0.5506098 | 4.171857 | 43.51626 | 42.35771 | 175.1036 | 156.5311 | 0.000129509 | 0.1816021 | 0 | 0 | 0
18460 | 660571.8 | 2010-11-19 02:13 | 5162.608 | 2 | 43 | 0.5504286 | 4.174932 | 43.52085 | 42.35771 | 175.1227 | 156.5311 | 6.475449e-05 | 0.1816021 | 0 | 0 | 0
18461 | 660601.9 | 2010-11-19 02:14 | 5192.623 | 2 | 43 | 0.5506098 | 4.178332 | 43.52544 | 42.35771 | 175.1419 | 156.5311 | 9.708405e-05 | 0.1816021 | 0 | 0 | 0
18462 | 660631.9 | 2010-11-19 02:14 | 5222.638 | 2 | 43 | 0.5502474 | 4.18157 | 43.53003 | 42.35771 | 175.1611 | 156.5311 | 6.475449e-05 | 0.1816021 | 0 | 0 | 0
18463 | 660661.9 | 2010-11-19 02:15 | 5252.654 | 2 | 43 | 0.5502474 | 4.184808 | 43.53461 | 42.35771 | 175.1803 | 156.5311 | 6.475449e-05 | 0.1816021 | 0 | 0 | 0
18464 | 660691.9 | 2010-11-19 02:15 | 5282.669 | 2 | 43 | 0.5504286 | 4.18837 | 43.5392 | 42.35771 | 175.1995 | 156.5311 | 9.717941e-05 | 0.1816021 | 0 | 0 | 0
18465 | 660721.9 | 2010-11-19 02:16 | 5312.684 | 2 | 43 | 0.5504286 | 4.191769 | 43.54379 | 42.35771 | 175.2187 | 156.5311 | 9.708405e-05 | 0.1816021 | 0 | 0 | 0
18466 | 660751.9 | 2010-11-19 02:16 | 5342.7 | 2 | 43 | 0.5502474 | 4.195169 | 43.54838 | 42.35771 | 175.238 | 156.5311 | 9.717941e-05 | 0.1816021 | 0 | 0 | 0
18467 | 660782 | 2010-11-19 02:17 | 5372.715 | 2 | 43 | 0.5500662 | 4.198569 | 43.55297 | 42.35771 | 175.2572 | 156.5311 | 6.475449e-05 | 0.1816021 | 0 | 0 | 0
18468 | 660792.6 | 2010-11-19 02:17 | 5383.324 | 2 | 43 | 0.5504286 | 4.200026 | 43.55459 | 42.35771 | 175.264 | 156.5311 | 0.000129509 | 0.1816021 | 0 | 0 | 0
18469 | 660822.6 | 2010-11-19 02:18 | 30.01534 | 3 | 43 | 0 | 4.068409 | 43.55459 | 42.35771 | 175.264 | 156.5311 | -0.0003561974 | 0.1816021 | 0 | 0 | 0
18470 | 660852.6 | 2010-11-19 02:18 | 60.0307 | 3 | 43 | 0 | 4.058372 | 43.55459 | 42.35771 | 175.264 | 156.5311 | -0.0002266884 | 0.1816021 | 0 | 0 | 0
18471 | 660882.6 | 2010-11-19 02:19 | 90.04604 | 3 | 43 | 0 | 4.052867 | 43.55459 | 42.35771 | 175.264 | 156.5311 | -0.000129509 | 0.1816021 | 0 | 0 | 0
18472 | 660912.6 | 2010-11-19 02:19 | 120.0145 | 3 | 43 | 0 | 4.049306 | 43.55459 | 42.35771 | 175.264 | 156.5311 | -6.475449e-05 | 0.1816021 | 0 | 0 | 0
18473 | 660912.6 | 2010-11-19 02:19 | 2.661643873e-06 | 4 | 43 | 0.7896169 | 4.200349 | 43.55459 | 42.35771 | 175.264 | 156.5311 | 0 | 0.1816021 | 0 | 0 | 0
18474 | 660915.9 | 2010-11-19 02:19 | 3.312443 | 4 | 43 | 0.7396049 | 4.200511 | 43.55529 | 42.35771 | 175.267 | 156.5311 | 3.242493e-05 | 0.1816021 | 0 | 0 | 0
18475 | 660924 | 2010-11-19 02:19 | 11.37486 | 4 | 43 | 0.6894116 | 4.200349 | 43.55688 | 42.35771 | 175.2737 | 156.5311 | 0 | 0.1816021 | 0 | 0 | 0
18476 | 660937 | 2010-11-19 02:19 | 24.35935 | 4 | 43 | 0.6392183 | 4.200349 | 43.55927 | 42.35771 | 175.2837 | 156.5311 | -3.242493e-05 | 0.1816021 | 0 | 0 | 0
18477 | 660958 | 2010-11-19 02:20 | 45.35894 | 4 | 43 | 0.589025 | 4.200349 | 43.56285 | 42.35771 | 175.2987 | 156.5311 | 0 | 0.1816021 | 0 | 0 | 0
18478 | 660995.1 | 2010-11-19 02:20 | 82.48665 | 4 | 43 | 0.5390128 | 4.200349 | 43.56864 | 42.35771 | 175.323 | 156.5311 | 0 | 0.1816021 | 0 | 0 | 0
18479 | 661071 | 2010-11-19 02:22 | 158.3893 | 4 | 43 | 0.4890007 | 4.200349 | 43.57941 | 42.35771 | 175.3683 | 156.5311 | 0 | 0.1816021 | 0 | 0 | 0
18480 | 661197.1 | 2010-11-19 02:24 | 284.4973 | 4 | 43 | 0.4389886 | 4.200349 | 43.59563 | 42.35771 | 175.4364 | 156.5311 | 0 | 0.1816021 | 0 | 0 | 0
18481 | 661353.9 | 2010-11-19 02:26 | 441.2615 | 4 | 43 | 0.3889765 | 4.200349 | 43.61363 | 42.35771 | 175.512 | 156.5311 | -3.242493e-05 | 0.1816021 | 0 | 0 | 0
18482 | 661535.1 | 2010-11-19 02:29 | 622.4793 | 4 | 43 | 0.3387832 | 4.200349 | 43.63194 | 42.35771 | 175.5889 | 156.5311 | -3.242493e-05 | 0.1816021 | 0 | 0 | 0
18483 | 661748.1 | 2010-11-19 02:33 | 835.4297 | 4 | 43 | 0.2887711 | 4.200349 | 43.65048 | 42.35771 | 175.6668 | 156.5311 | -3.242493e-05 | 0.1816021 | 0 | 0 | 0
18484 | 661997.8 | 2010-11-19 02:37 | 1085.131 | 4 | 43 | 0.238759 | 4.200349 | 43.66875 | 42.35771 | 175.7435 | 156.5311 | -3.242493e-05 | 0.1816021 | 0 | 0 | 0
18485 | 662305.3 | 2010-11-19 02:42 | 1392.69 | 4 | 43 | 0.1887469 | 4.200349 | 43.68696 | 42.35771 | 175.82 | 156.5311 | 0 | 0.1816021 | 0 | 0 | 0
18486 | 662706 | 2010-11-19 02:49 | 1793.358 | 4 | 43 | 0.1387348 | 4.200511 | 43.70508 | 42.35771 | 175.8961 | 156.5311 | 3.242493e-05 | 0.1816021 | 0 | 0 | 0
18487 | 663294.3 | 2010-11-19 02:59 | 2381.634 | 4 | 43 | 0.08872271 | 4.200511 | 43.72341 | 42.35771 | 175.9731 | 156.5311 | 0 | 0.1816021 | 0 | 0 | 0
18488 | 664099.9 | 2010-11-19 03:12 | 3187.221 | 4 | 43 | 0.04994522 | 4.200511 | 43.73859 | 42.35771 | 176.0369 | 156.5311 | 3.242493e-05 | 0.1816021 | 0 | 0 | 0
18489 | 664129.9 | 2010-11-19 03:13 | 30.01531 | 5 | 43 | 0 | 4.188531 | 43.73859 | 42.35771 | 176.0369 | 156.5311 | -3.242493e-05 | 0.1816021 | 0 | 0 | 0
18490 | 664159.9 | 2010-11-19 03:13 | 60.01502 | 5 | 43 | 0 | 4.187398 | 43.73859 | 42.35771 | 176.0369 | 156.5311 | 0 | 0.1816021 | 0 | 0 | 0
18491 | 664160.1 | 2010-11-19 03:13 | 0.1874178 | 6 | 43 | 0.000657927 | 4.186913 | 43.73859 | 42.35771 | 176.0369 | 156.5311 | 0 | 0.1804639 | 0 | 0 | 0
18492 | 664160.1 | 2010-11-19 03:13 | 0.01564243 | 7 | 43 | -0.5496564 | 4.081846 | 43.73859 | 42.35771 | 176.0369 | 156.5311 | 0 | 0.1804639 | 0 | 0 | 0
18493 | 664190.1 | 2010-11-19 03:14 | 30.03086 | 7 | 43 | -0.5496564 | 4.050116 | 43.73859 | 42.3623 | 176.0369 | 156.5497 | -0.000485611 | 0.1804639 | 0 | 0 | 0
18494 | 664220.2 | 2010-11-19 03:14 | 60.04619 | 7 | 43 | -0.5496564 | 4.035545 | 43.73859 | 42.36688 | 176.0369 | 156.5683 | -0.0003237724 | 0.1804639 | 0 | 0 | 0
18495 | 664250.2 | 2010-11-19 03:15 | 90.06153 | 7 | 43 | -0.5498376 | 4.025832 | 43.73859 | 42.37146 | 176.0369 | 156.5868 | -0.0002266884 | 0.1804639 | 0 | 0 | 0
18496 | 664280.2 | 2010-11-19 03:15 | 120.0769 | 7 | 43 | -0.5496564 | 4.018385 | 43.73859 | 42.37605 | 176.0369 | 156.6052 | -0.0001618385 | 0.1804639 | 0 | 0 | 0
18497 | 664310.2 | 2010-11-19 03:16 | 150.0922 | 7 | 43 | -0.5498376 | 4.011909 | 43.73859 | 42.38063 | 176.0369 | 156.6236 | -0.0001618385 | 0.1804639 | 0 | 0 | 0
18498 | 664340.2 | 2010-11-19 03:16 | 180.1076 | 7 | 43 | -0.5498376 | 4.006567 | 43.73859 | 42.38522 | 176.0369 | 156.642 | -9.708405e-05 | 0.1804639 | 0 | 0 | 0
18499 | 664370.2 | 2010-11-19 03:17 | 210.1229 | 7 | 43 | -0.5498376 | 4.001225 | 43.73859 | 42.3898 | 176.0369 | 156.6603 | -0.0001619339 | 0.1804639 | 0 | 0 | 0
18500 | 664400.3 | 2010-11-19 03:17 | 240.1383 | 7 | 43 | -0.5496564 | 3.99653 | 43.73859 | 42.39438 | 176.0369 | 156.6787 | -9.713173e-05 | 0.1804639 | 0 | 0 | 0
18501 | 664430.3 | 2010-11-19 03:18 | 270.1536 | 7 | 43 | -0.5498376 | 3.991835 | 43.73859 | 42.39897 | 176.0369 | 156.697 | -0.000129509 | 0.1804639 | 0 | 0 | 0
18502 | 664460.3 | 2010-11-19 03:18 | 300.169 | 7 | 43 | -0.5496564 | 3.987464 | 43.73859 | 42.40355 | 176.0369 | 156.7152 | -0.000129509 | 0.1804639 | 0 | 0 | 0
18503 | 664490.3 | 2010-11-19 03:19 | 330.1843 | 7 | 43 | -0.5496564 | 3.982769 | 43.73859 | 42.40814 | 176.0369 | 156.7335 | -0.000129509 | 0.1804639 | 0 | 0 | 0
18504 | 664520.3 | 2010-11-19 03:19 | 360.1999 | 7 | 43 | -0.5496564 | 3.978074 | 43.73859 | 42.41272 | 176.0369 | 156.7518 | -0.000259018 | 0.1804639 | 0 | 0 | 0
18505 | 664550.3 | 2010-11-19 03:20 | 390.2151 | 7 | 43 | -0.5498376 | 3.974351 | 43.73859 | 42.4173 | 176.0369 | 156.77 | -9.713173e-05 | 0.1804639 | 0 | 0 | 0
18506 | 664580.3 | 2010-11-19 03:20 | 420.2304 | 7 | 43 | -0.5498376 | 3.970142 | 43.73859 | 42.42189 | 176.0369 | 156.7882 | -9.713173e-05 | 0.1804639 | 0 | 0 | 0
18507 | 664610.4 | 2010-11-19 03:21 | 450.2457 | 7 | 43 | -0.5494752 | 3.966094 | 43.73859 | 42.42647 | 176.0369 | 156.8064 | -9.717941e-05 | 0.1804639 | 0 | 0 | 0
18508 | 664640.4 | 2010-11-19 03:21 | 480.2611 | 7 | 43 | -0.5500188 | 3.961885 | 43.73859 | 42.43105 | 176.0369 | 156.8246 | -9.713173e-05 | 0.1804639 | 0 | 0 | 0
18509 | 664670.4 | 2010-11-19 03:22 | 510.2764 | 7 | 43 | -0.5498376 | 3.957838 | 43.73859 | 42.43564 | 176.0369 | 156.8427 | -0.000129509 | 0.1804639 | 0 | 0 | 0
18510 | 664700.4 | 2010-11-19 03:22 | 540.2918 | 7 | 43 | -0.5498376 | 3.953629 | 43.73859 | 42.44022 | 176.0369 | 156.8608 | -0.000129509 | 0.1804639 | 0 | 0 | 0
18511 | 664730.4 | 2010-11-19 03:23 | 570.3071 | 7 | 43 | -0.5498376 | 3.949905 | 43.73859 | 42.44481 | 176.0369 | 156.879 | -6.475449e-05 | 0.1804639 | 0 | 0 | 0
18512 | 664760.4 | 2010-11-19 03:23 | 600.3225 | 7 | 43 | -0.5498376 | 3.945858 | 43.73859 | 42.44939 | 176.0369 | 156.8971 | -9.713173e-05 | 0.1804639 | 0 | 0 | 0
18513 | 664790.5 | 2010-11-19 03:24 | 630.3378 | 7 | 43 | -0.5498376 | 3.941973 | 43.73859 | 42.45397 | 176.0369 | 156.9151 | -9.713173e-05 | 0.1804639 | 0 | 0 | 0
18514 | 664820.5 | 2010-11-19 03:24 | 660.3532 | 7 | 43 | -0.5498376 | 3.938087 | 43.73859 | 42.45856 | 176.0369 | 156.9332 | -0.000129509 | 0.1804639 | 0 | 0 | 0
18515 | 664850.5 | 2010-11-19 03:25 | 690.3685 | 7 | 43 | -0.5496564 | 3.934202 | 43.73859 | 42.46314 | 176.0369 | 156.9512 | -9.713173e-05 | 0.1804639 | 0 | 0 | 0
18516 | 664880.5 | 2010-11-19 03:25 | 720.3839 | 7 | 43 | -0.5496564 | 3.930317 | 43.73859 | 42.46773 | 176.0369 | 156.9693 | -9.713173e-05 | 0.1804639 | 0 | 0 | 0
18517 | 664910.5 | 2010-11-19 03:26 | 750.3992 | 7 | 43 | -0.5496564 | 3.926431 | 43.73859 | 42.47231 | 176.0369 | 156.9873 | -6.475449e-05 | 0.1804639 | 0 | 0 | 0
18518 | 664940.5301 | 2010-11-19 03:26 | 780.4147 | 7 | 43 | -0.5500188 | 3.922222 | 43.73859 | 42.47689 | 176.0369 | 157.0053 | -0.0001618862 | 0.1804639 | 0 | 0 | 0
18519 | 664970.5 | 2010-11-19 03:27 | 810.4299 | 7 | 43 | -0.5498376 | 3.918661 | 43.73859 | 42.48148 | 176.0369 | 157.0232 | -9.713173e-05 | 0.1804639 | 0 | 0 | 0
18520 | 665000.6 | 2010-11-19 03:27 | 840.4452 | 7 | 43 | -0.5498376 | 3.914775 | 43.73859 | 42.48606 | 176.0369 | 157.0412 | -0.000129509 | 0.1804639 | 0 | 0 | 0
18521 | 665030.6 | 2010-11-19 03:28 | 870.4606 | 7 | 43 | -0.5500188 | 3.911214 | 43.73859 | 42.49064 | 176.0369 | 157.0591 | -3.237724e-05 | 0.1804639 | 0 | 0 | 0
18522 | 665060.6 | 2010-11-19 03:28 | 900.4759 | 7 | 43 | -0.5496564 | 3.907004 | 43.73859 | 42.49523 | 176.0369 | 157.077 | -0.0001619339 | 0.1804639 | 0 | 0 | 0
18523 | 665090.6 | 2010-11-19 03:29 | 930.4914 | 7 | 43 | -0.5498376 | 3.903443 | 43.73859 | 42.49981 | 176.0369 | 157.0949 | -6.475449e-05 | 0.1804639 | 0 | 0 | 0
18524 | 665120.6 | 2010-11-19 03:29 | 960.5068 | 7 | 43 | -0.5498376 | 3.899881 | 43.73859 | 42.5044 | 176.0369 | 157.1128 | -9.713173e-05 | 0.1804639 | 0 | 0 | 0
18525 | 665150.6 | 2010-11-19 03:30 | 990.522 | 7 | 43 | -0.5496564 | 3.895996 | 43.73859 | 42.50898 | 176.0369 | 157.1307 | -9.713173e-05 | 0.1804639 | 0 | 0 | 0
18526 | 665180.7 | 2010-11-19 03:30 | 1020.537 | 7 | 43 | -0.5496564 | 3.892434 | 43.73859 | 42.51356 | 176.0369 | 157.1485 | -6.475449e-05 | 0.1804639 | 0 | 0 | 0
18527 | 665210.7 | 2010-11-19 03:31 | 1050.553 | 7 | 43 | -0.5496564 | 3.888711 | 43.73859 | 42.51815 | 176.0369 | 157.1664 | -9.713173e-05 | 0.1804639 | 0 | 0 | 0
18528 | 665240.7 | 2010-11-19 03:31 | 1080.568 | 7 | 43 | -0.5498376 | 3.884825 | 43.73859 | 42.52273 | 176.0369 | 157.1842 | -9.713173e-05 | 0.1804639 | 0 | 0 | 0
18529 | 665270.7 | 2010-11-19 03:32 | 1110.583 | 7 | 43 | -0.5498376 | 3.881102 | 43.73859 | 42.52732 | 176.0369 | 157.202 | -0.000129509 | 0.1804639 | 0 | 0 | 0
18530 | 665300.7 | 2010-11-19 03:32 | 1140.599 | 7 | 43 | -0.5494752 | 3.877702 | 43.73859 | 42.5319 | 176.0369 | 157.2198 | -6.475449e-05 | 0.1804639 | 0 | 0 | 0
18531 | 665330.7 | 2010-11-19 03:33 | 1170.614 | 7 | 43 | -0.5496564 | 3.874141 | 43.73859 | 42.53648 | 176.0369 | 157.2375 | -3.237724e-05 | 0.1804639 | 0 | 0 | 0
18532 | 665360.7 | 2010-11-19 03:33 | 1200.629 | 7 | 43 | -0.5498376 | 3.870255 | 43.73859 | 42.54107 | 176.0369 | 157.2553 | -0.000129509 | 0.1804639 | 0 | 0 | 0
18533 | 665390.8 | 2010-11-19 03:34 | 1230.645 | 7 | 43 | -0.5500188 | 3.866694 | 43.73859 | 42.54565 | 176.0369 | 157.273 | -0.000129509 | 0.1804639 | 0 | 0 | 0
18534 | 665420.8 | 2010-11-19 03:34 | 1260.66 | 7 | 43 | -0.5498376 | 3.863132 | 43.73859 | 42.55023 | 176.0369 | 157.2907 | -0.000129509 | 0.1804639 | 0 | 0 | 0
18535 | 665450.8 | 2010-11-19 03:35 | 1290.675 | 7 | 43 | -0.5496564 | 3.859571 | 43.73859 | 42.55482 | 176.0369 | 157.3084 | -0.000129509 | 0.1804639 | 0 | 0 | 0
18536 | 665480.8 | 2010-11-19 03:35 | 1320.692 | 7 | 43 | -0.5498376 | 3.856171 | 43.73859 | 42.5594 | 176.0369 | 157.3261 | -3.237724e-05 | 0.1804639 | 0 | 0 | 0
18537 | 665510.8 | 2010-11-19 03:36 | 1350.706 | 7 | 43 | -0.5498376 | 3.852609 | 43.73859 | 42.56399 | 176.0369 | 157.3438 | -0.000129509 | 0.1804639 | 0 | 0 | 0
18538 | 665540.8 | 2010-11-19 03:36 | 1380.722 | 7 | 43 | -0.5496564 | 3.84921 | 43.73859 | 42.56857 | 176.0369 | 157.3614 | -9.713173e-05 | 0.1804639 | 0 | 0 | 0
18539 | 665570.9 | 2010-11-19 03:37 | 1410.737 | 7 | 43 | -0.5496564 | 3.84581 | 43.73859 | 42.57315 | 176.0369 | 157.3791 | -6.475449e-05 | 0.1804639 | 0 | 0 | 0
18540 | 665600.9 | 2010-11-19 03:37 | 1440.752 | 7 | 43 | -0.5498376 | 3.842248 | 43.73859 | 42.57774 | 176.0369 | 157.3967 | -0.000129509 | 0.1804639 | 0 | 0 | 0
18541 | 665630.9 | 2010-11-19 03:38 | 1470.768 | 7 | 43 | -0.5496564 | 3.838849 | 43.73859 | 42.58232 | 176.0369 | 157.4143 | -9.713173e-05 | 0.1804639 | 0 | 0 | 0
18542 | 665660.9 | 2010-11-19 03:38 | 1500.783 | 7 | 43 | -0.5498376 | 3.835449 | 43.73859 | 42.58691 | 176.0369 | 157.4319 | -9.713173e-05 | 0.1804639 | 0 | 0 | 0
18543 | 665690.9 | 2010-11-19 03:39 | 1530.798 | 7 | 43 | -0.5498376 | 3.832049 | 43.73859 | 42.59149 | 176.0369 | 157.4495 | -0.000129509 | 0.1804639 | 0 | 0 | 0
18544 | 665720.9 | 2010-11-19 03:39 | 1560.814 | 7 | 43 | -0.5498376 | 3.82865 | 43.73859 | 42.59607 | 176.0369 | 157.467 | -0.000129509 | 0.1804639 | 0 | 0 | 0
18545 | 665750.9 | 2010-11-19 03:40 | 1590.829 | 7 | 43 | -0.5496564 | 3.825574 | 43.73859 | 42.60066 | 176.0369 | 157.4846 | -9.713173e-05 | 0.1804639 | 0 | 0 | 0
18546 | 665781 | 2010-11-19 03:40 | 1620.844 | 7 | 43 | -0.5498376 | 3.822174 | 43.73859 | 42.60524 | 176.0369 | 157.5021 | -9.713173e-05 | 0.1804639 | 0 | 0 | 0
18547 | 665811 | 2010-11-19 03:41 | 1650.86 | 7 | 43 | -0.5498376 | 3.818936 | 43.73859 | 42.60983 | 176.0369 | 157.5196 | -9.713173e-05 | 0.1804639 | 0 | 0 | 0
18548 | 665841 | 2010-11-19 03:41 | 1680.875 | 7 | 43 | -0.5500188 | 3.815698 | 43.73859 | 42.61441 | 176.0369 | 157.5371 | -9.713173e-05 | 0.1804639 | 0 | 0 | 0
18549 | 665871 | 2010-11-19 03:42 | 1710.89 | 7 | 43 | -0.5498376 | 3.812461 | 43.73859 | 42.61899 | 176.0369 | 157.5546 | -9.713173e-05 | 0.1804639 | 0 | 0 | 0
18550 | 665901 | 2010-11-19 03:42 | 1740.906 | 7 | 43 | -0.5498376 | 3.809385 | 43.73859 | 42.62358 | 176.0369 | 157.5721 | -6.475449e-05 | 0.1804639 | 0 | 0 | 0
18551 | 665931 | 2010-11-19 03:43 | 1770.921 | 7 | 43 | -0.5496564 | 3.806147 | 43.73859 | 42.62816 | 176.0369 | 157.5895 | -9.713173e-05 | 0.1804639 | 0 | 0 | 0
18552 | 665961.1 | 2010-11-19 03:43 | 1800.936 | 7 | 43 | -0.5498376 | 3.802909 | 43.73859 | 42.63274 | 176.0369 | 157.6069 | -9.713173e-05 | 0.1804639 | 0 | 0 | 0
18553 | 665991.1 | 2010-11-19 03:44 | 1830.952 | 7 | 43 | -0.5498376 | 3.799995 | 43.73859 | 42.63733 | 176.0369 | 157.6244 | -9.717941e-05 | 0.1804639 | 0 | 0 | 0
18554 | 666021.1 | 2010-11-19 03:44 | 1860.967 | 7 | 43 | -0.5496564 | 3.796757 | 43.73859 | 42.64191 | 176.0369 | 157.6418 | -9.713173e-05 | 0.1804639 | 0 | 0 | 0
18555 | 666051.1 | 2010-11-19 03:45 | 1890.983 | 7 | 43 | -0.5496564 | 3.793681 | 43.73859 | 42.6465 | 176.0369 | 157.6592 | -6.475449e-05 | 0.1804639 | 0 | 0 | 0
18556 | 666081.1 | 2010-11-19 03:45 | 1920.998 | 7 | 43 | -0.5498376 | 3.790767 | 43.73859 | 42.65108 | 176.0369 | 157.6766 | -6.475449e-05 | 0.1804639 | 0 | 0 | 0
18557 | 666111.1 | 2010-11-19 03:46 | 1951.013 | 7 | 43 | -0.5498376 | 3.787691 | 43.73859 | 42.65566 | 176.0369 | 157.6939 | -6.475449e-05 | 0.1804639 | 0 | 0 | 0
18558 | 666141.1 | 2010-11-19 03:46 | 1981.028 | 7 | 43 | -0.5500188 | 3.784616 | 43.73859 | 42.66025 | 176.0369 | 157.7113 | -3.237724e-05 | 0.1804639 | 0 | 0 | 0
18559 | 666171.2 | 2010-11-19 03:47 | 2011.044 | 7 | 43 | -0.5496564 | 3.781702 | 43.73859 | 42.66483 | 176.0369 | 157.7286 | -6.475449e-05 | 0.1804639 | 0 | 0 | 0
18560 | 666201.2 | 2010-11-19 03:47 | 2041.059 | 7 | 43 | -0.5498376 | 3.778625 | 43.73859 | 42.66941 | 176.0369 | 157.746 | -6.475449e-05 | 0.1804639 | 0 | 0 | 0
18561 | 666231.2 | 2010-11-19 03:48 | 2071.075 | 7 | 43 | -0.5498376 | 3.775712 | 43.73859 | 42.674 | 176.0369 | 157.7633 | -9.713173e-05 | 0.1804639 | 0 | 0 | 0
18562 | 666261.2 | 2010-11-19 03:48 | 2101.09 | 7 | 43 | -0.5496564 | 3.772959 | 43.73859 | 42.67858 | 176.0369 | 157.7806 | -6.475449e-05 | 0.1804639 | 0 | 0 | 0
18563 | 666291.2 | 2010-11-19 03:49 | 2131.105 | 7 | 43 | -0.5496564 | 3.769883 | 43.73859 | 42.68317 | 176.0369 | 157.7979 | -9.713173e-05 | 0.1804639 | 0 | 0 | 0
18564 | 666321.2 | 2010-11-19 03:49 | 2161.121 | 7 | 43 | -0.5496564 | 3.766969 | 43.73859 | 42.68775 | 176.0369 | 157.8151 | -9.713173e-05 | 0.1804639 | 0 | 0 | 0
18565 | 666351.3 | 2010-11-19 03:50 | 2191.136 | 7 | 43 | -0.5498376 | 3.764379 | 43.73859 | 42.69233 | 176.0369 | 157.8324 | -6.475449e-05 | 0.1804639 | 0 | 0 | 0
18566 | 666381.3 | 2010-11-19 03:50 | 2221.151 | 7 | 43 | -0.5500188 | 3.761465 | 43.73859 | 42.69692 | 176.0369 | 157.8496 | -3.237724e-05 | 0.1804639 | 0 | 0 | 0
18567 | 666411.3 | 2010-11-19 03:51 | 2251.167 | 7 | 43 | -0.5500188 | 3.758551 | 43.73859 | 42.7015 | 176.0369 | 157.8669 | -6.475449e-05 | 0.1804639 | 0 | 0 | 0
18568 | 666441.3 | 2010-11-19 03:51 | 2281.182 | 7 | 43 | -0.5502 | 3.755637 | 43.73859 | 42.70609 | 176.0369 | 157.8841 | -9.713173e-05 | 0.1804639 | 0 | 0 | 0
18569 | 666471.3 | 2010-11-19 03:52 | 2311.182 | 7 | 43 | -0.5498376 | 3.753209 | 43.73859 | 42.71067 | 176.0369 | 157.9013 | -6.475449e-05 | 0.1804639 | 0 | 0 | 0
18570 | 666501.3 | 2010-11-19 03:52 | 2341.197 | 7 | 43 | -0.5496564 | 3.750457 | 43.73859 | 42.71526 | 176.0369 | 157.9185 | -3.237724e-05 | 0.1804639 | 0 | 0 | 0
18571 | 666531.3 | 2010-11-19 03:53 | 2371.212 | 7 | 43 | -0.5498376 | 3.747705 | 43.73859 | 42.71984 | 176.0369 | 157.9357 | -6.475449e-05 | 0.1804639 | 0 | 0 | 0
18572 | 666561.3 | 2010-11-19 03:53 | 2401.228 | 7 | 43 | -0.5500188 | 3.745114 | 43.73859 | 42.72442 | 176.0369 | 157.9529 | -9.713173e-05 | 0.1804639 | 0 | 0 | 0
18573 | 666591.4 | 2010-11-19 03:54 | 2431.243 | 7 | 43 | -0.5496564 | 3.742524 | 43.73859 | 42.72901 | 176.0369 | 157.97 | -6.475449e-05 | 0.1804639 | 0 | 0 | 0
18574 | 666621.4 | 2010-11-19 03:54 | 2461.258 | 7 | 43 | -0.5500188 | 3.739772 | 43.73859 | 42.73359 | 176.0369 | 157.9872 | -9.713173e-05 | 0.1804639 | 0 | 0 | 0
18575 | 666651.4 | 2010-11-19 03:55 | 2491.274 | 7 | 43 | -0.5498376 | 3.737344 | 43.73859 | 42.73818 | 176.0369 | 158.0043 | -3.237724e-05 | 0.1804639 | 0 | 0 | 0
18576 | 666681.4 | 2010-11-19 03:55 | 2521.289 | 7 | 43 | -0.5498376 | 3.734753 | 43.73859 | 42.74276 | 176.0369 | 158.0215 | -6.475449e-05 | 0.1804639 | 0 | 0 | 0
18577 | 666711.4 | 2010-11-19 03:56 | 2551.305 | 7 | 43 | -0.5500188 | 3.732163 | 43.73859 | 42.74735 | 176.0369 | 158.0386 | -3.237724e-05 | 0.1804639 | 0 | 0 | 0
18578 | 666741.4 | 2010-11-19 03:56 | 2581.32 | 7 | 43 | -0.5498376 | 3.729411 | 43.73859 | 42.75193 | 176.0369 | 158.0557 | -9.713173e-05 | 0.1804639 | 0 | 0 | 0
18579 | 666771.5 | 2010-11-19 03:57 | 2611.335 | 7 | 43 | -0.5500188 | 3.727144 | 43.73859 | 42.75652 | 176.0369 | 158.0728 | -6.475449e-05 | 0.1804639 | 0 | 0 | 0
18580 | 666801.5 | 2010-11-19 03:57 | 2641.351 | 7 | 43 | -0.5498376 | 3.724878 | 43.73859 | 42.7611 | 176.0369 | 158.0899 | -3.237724e-05 | 0.1804639 | 0 | 0 | 0
18581 | 666831.5 | 2010-11-19 03:58 | 2671.366 | 7 | 43 | -0.5496564 | 3.722288 | 43.73859 | 42.76568 | 176.0369 | 158.1069 | -6.480217e-05 | 0.1804639 | 0 | 0 | 0
18582 | 666861.5 | 2010-11-19 03:58 | 2701.381 | 7 | 43 | -0.5498376 | 3.719859 | 43.73859 | 42.77027 | 176.0369 | 158.124 | -9.713173e-05 | 0.1804639 | 0 | 0 | 0
18583 | 666891.5 | 2010-11-19 03:59 | 2731.397 | 7 | 43 | -0.5494752 | 3.717593 | 43.73859 | 42.77485 | 176.0369 | 158.141 | -6.475449e-05 | 0.1804639 | 0 | 0 | 0
18584 | 666921.5 | 2010-11-19 03:59 | 2761.412 | 7 | 43 | -0.5500188 | 3.715327 | 43.73859 | 42.77944 | 176.0369 | 158.1581 | -6.475449e-05 | 0.1804639 | 0 | 0 | 0
18585 | 666951.5 | 2010-11-19 04:00 | 2791.427 | 7 | 43 | -0.5496564 | 3.713222 | 43.73859 | 42.78402 | 176.0369 | 158.1751 | 0 | 0.1804639 | 0 | 0 | 0
18586 | 666981.6 | 2010-11-19 04:00 | 2821.443 | 7 | 43 | -0.5496564 | 3.710793 | 43.73859 | 42.7886 | 176.0369 | 158.1921 | -3.237724e-05 | 0.1804639 | 0 | 0 | 0
18587 | 667011.6 | 2010-11-19 04:01 | 2851.458 | 7 | 43 | -0.5496564 | 3.708365 | 43.73859 | 42.79319 | 176.0369 | 158.2091 | -3.237724e-05 | 0.1804639 | 0 | 0 | 0
18588 | 667041.6 | 2010-11-19 04:01 | 2881.474 | 7 | 43 | -0.5496564 | 3.706099 | 43.73859 | 42.79777 | 176.0369 | 158.2261 | -6.475449e-05 | 0.1804639 | 0 | 0 | 0
18589 | 667071.6 | 2010-11-19 04:02 | 2911.489 | 7 | 43 | -0.5494752 | 3.703994 | 43.73859 | 42.80236 | 176.0369 | 158.2431 | -3.237724e-05 | 0.1804639 | 0 | 0 | 0
18590 | 667101.6 | 2010-11-19 04:02 | 2941.504 | 7 | 43 | -0.5498376 | 3.701728 | 43.73859 | 42.80694 | 176.0369 | 158.2601 | -6.475449e-05 | 0.1804639 | 0 | 0 | 0
18591 | 667131.6 | 2010-11-19 04:03 | 2971.519 | 7 | 43 | -0.5494752 | 3.699785 | 43.73859 | 42.81152 | 176.0369 | 158.277 | 0 | 0.1804639 | 0 | 0 | 0
18592 | 667161.7 | 2010-11-19 04:03 | 3001.535 | 7 | 43 | -0.5496564 | 3.697519 | 43.73859 | 42.81611 | 176.0369 | 158.294 | -9.713173e-05 | 0.1804639 | 0 | 0 | 0
18593 | 667191.7 | 2010-11-19 04:04 | 3031.55 | 7 | 43 | -0.5498376 | 3.695414 | 43.73859 | 42.82069 | 176.0369 | 158.3109 | -6.475449e-05 | 0.1804639 | 0 | 0 | 0
18594 | 667221.7 | 2010-11-19 04:04 | 3061.565 | 7 | 43 | -0.5496564 | 3.693471 | 43.73859 | 42.82527 | 176.0369 | 158.3278 | -3.237724e-05 | 0.1804639 | 0 | 0 | 0
18595 | 667251.7 | 2010-11-19 04:05 | 3091.581 | 7 | 43 | -0.5496564 | 3.691367 | 43.73859 | 42.82986 | 176.0369 | 158.3448 | -6.475449e-05 | 0.1804639 | 0 | 0 | 0
18596 | 667281.7 | 2010-11-19 04:05 | 3121.596 | 7 | 43 | -0.5496564 | 3.6891 | 43.73859 | 42.83444 | 176.0369 | 158.3617 | -9.713173e-05 | 0.1804639 | 0 | 0 | 0
18597 | 667311.7 | 2010-11-19 04:06 | 3151.612 | 7 | 43 | -0.5498376 | 3.68732 | 43.73859 | 42.83903 | 176.0369 | 158.3786 | -3.237724e-05 | 0.1804639 | 0 | 0 | 0
18598 | 667341.7 | 2010-11-19 04:06 | 3181.627 | 7 | 43 | -0.5494752 | 3.685215 | 43.73859 | 42.84361 | 176.0369 | 158.3955 | -6.475449e-05 | 0.1804639 | 0 | 0 | 0
18599 | 667371.8 | 2010-11-19 04:07 | 3211.642 | 7 | 43 | -0.5496564 | 3.683272 | 43.73859 | 42.84819 | 176.0369 | 158.4124 | -6.480217e-05 | 0.1804639 | 0 | 0 | 0
18600 | 667401.8 | 2010-11-19 04:07 | 3241.658 | 7 | 43 | -0.5498376 | 3.681329 | 43.73859 | 42.85278 | 176.0369 | 158.4293 | -3.237724e-05 | 0.1804639 | 0 | 0 | 0
18601 | 667431.8 | 2010-11-19 04:08 | 3271.676 | 7 | 43 | -0.5498376 | 3.679225 | 43.73859 | 42.85736 | 176.0369 | 158.4461 | -9.713173e-05 | 0.1804639 | 0 | 0 | 0
18602 | 667461.8 | 2010-11-19 04:08 | 3301.688 | 7 | 43 | -0.5500188 | 3.677444 | 43.73859 | 42.86194 | 176.0369 | 158.463 | -6.475449e-05 | 0.1804639 | 0 | 0 | 0
18603 | 667491.8 | 2010-11-19 04:09 | 3331.704 | 7 | 43 | -0.5494752 | 3.675825 | 43.73859 | 42.86653 | 176.0369 | 158.4798 | 0 | 0.1804639 | 0 | 0 | 0
18604 | 667521.8 | 2010-11-19 04:09 | 3361.719 | 7 | 43 | -0.5496564 | 3.673883 | 43.73859 | 42.87111 | 176.0369 | 158.4967 | -6.475449e-05 | 0.1804639 | 0 | 0 | 0
18605 | 667551.8 | 2010-11-19 04:10 | 3391.734 | 7 | 43 | -0.5498376 | 3.67194 | 43.73859 | 42.8757 | 176.0369 | 158.5135 | -6.475449e-05 | 0.1804639 | 0 | 0 | 0
18606 | 667581.9 | 2010-11-19 04:10 | 3421.75 | 7 | 43 | -0.5498376 | 3.669997 | 43.73859 | 42.88028 | 176.0369 | 158.5303 | -6.475449e-05 | 0.1804639 | 0 | 0 | 0
18607 | 667611.9 | 2010-11-19 04:11 | 3451.765 | 7 | 43 | -0.5498376 | 3.668378 | 43.73859 | 42.88486 | 176.0369 | 158.5472 | -6.475449e-05 | 0.1804639 | 0 | 0 | 0
18608 | 667641.9 | 2010-11-19 04:11 | 3481.78 | 7 | 43 | -0.5496564 | 3.666598 | 43.73859 | 42.88945 | 176.0369 | 158.564 | -3.237724e-05 | 0.1804639 | 0 | 0 | 0
18609 | 667671.9 | 2010-11-19 04:12 | 3511.796 | 7 | 43 | -0.5498376 | 3.664655 | 43.73859 | 42.89403 | 176.0369 | 158.5808 | -6.475449e-05 | 0.1804639 | 0 | 0 | 0
18610 | 667701.9 | 2010-11-19 04:12 | 3541.811 | 7 | 43 | -0.5496564 | 3.663198 | 43.73859 | 42.89861 | 176.0369 | 158.5976 | 0 | 0.1804639 | 0 | 0 | 0
18611 | 667731.9 | 2010-11-19 04:13 | 3571.826 | 7 | 43 | -0.5496564 | 3.661255 | 43.73859 | 42.9032 | 176.0369 | 158.6144 | -3.237724e-05 | 0.1804639 | 0 | 0 | 0
18612 | 667762 | 2010-11-19 04:13 | 3601.842 | 7 | 43 | -0.5498376 | 3.659636 | 43.73859 | 42.90778 | 176.0369 | 158.6311 | -3.237724e-05 | 0.1804639 | 0 | 0 | 0
18613 | 667792 | 2010-11-19 04:14 | 3631.857 | 7 | 43 | -0.5496564 | 3.657856 | 43.73859 | 42.91237 | 176.0369 | 158.6479 | -6.475449e-05 | 0.1804639 | 0 | 0 | 0
18614 | 667822 | 2010-11-19 04:14 | 3661.872 | 7 | 43 | -0.5498376 | 3.656399 | 43.73859 | 42.91695 | 176.0369 | 158.6647 | -3.237724e-05 | 0.1804639 | 0 | 0 | 0
18615 | 667852 | 2010-11-19 04:15 | 3691.888 | 7 | 43 | -0.5496564 | 3.654942 | 43.73859 | 42.92153 | 176.0369 | 158.6814 | 3.237724e-05 | 0.1804639 | 0 | 0 | 0
18616 | 667882 | 2010-11-19 04:15 | 3721.903 | 7 | 43 | -0.5496564 | 3.653161 | 43.73859 | 42.92612 | 176.0369 | 158.6982 | 0 | 0.1804639 | 0 | 0 | 0
18617 | 667912 | 2010-11-19 04:16 | 3751.919 | 7 | 43 | -0.5496564 | 3.651542 | 43.73859 | 42.9307 | 176.0369 | 158.7149 | -3.237724e-05 | 0.1804639 | 0 | 0 | 0
18618 | 667942 | 2010-11-19 04:16 | 3781.934 | 7 | 43 | -0.5496564 | 3.650085 | 43.73859 | 42.93529 | 176.0369 | 158.7317 | 0 | 0.1804639 | 0 | 0 | 0
18619 | 667972.1 | 2010-11-19 04:17 | 3811.949 | 7 | 43 | -0.5498376 | 3.648304 | 43.73859 | 42.93987 | 176.0369 | 158.7484 | -9.713173e-05 | 0.1804639 | 0 | 0 | 0
18620 | 668002.1 | 2010-11-19 04:17 | 3841.965 | 7 | 43 | -0.5498376 | 3.646847 | 43.73859 | 42.94445 | 176.0369 | 158.7651 | 0 | 0.1804639 | 0 | 0 | 0
18621 | 668032.1 | 2010-11-19 04:18 | 3871.98 | 7 | 43 | -0.5496564 | 3.645228 | 43.73859 | 42.94904 | 176.0369 | 158.7818 | -3.237724e-05 | 0.1804639 | 0 | 0 | 0
18622 | 668062.1 | 2010-11-19 04:18 | 3901.995 | 7 | 43 | -0.5500188 | 3.643609 | 43.73859 | 42.95362 | 176.0369 | 158.7985 | -3.237724e-05 | 0.1804639 | 0 | 0 | 0
18623 | 668092.1 | 2010-11-19 04:19 | 3932.011 | 7 | 43 | -0.5496564 | 3.642152 | 43.73859 | 42.9582 | 176.0369 | 158.8152 | -6.475449e-05 | 0.1804639 | 0 | 0 | 0
18624 | 668122.1 | 2010-11-19 04:19 | 3962.026 | 7 | 43 | -0.5498376 | 3.640857 | 43.73859 | 42.96279 | 176.0369 | 158.8319 | 0 | 0.1804639 | 0 | 0 | 0
18625 | 668152.2 | 2010-11-19 04:20 | 3992.041 | 7 | 43 | -0.5496564 | 3.639562 | 43.73859 | 42.96737 | 176.0369 | 158.8486 | 0 | 0.1804639 | 0 | 0 | 0
18626 | 668182.2 | 2010-11-19 04:20 | 4022.057 | 7 | 43 | -0.5496564 | 3.638105 | 43.73859 | 42.97196 | 176.0369 | 158.8653 | -3.237724e-05 | 0.1804639 | 0 | 0 | 0
18627 | 668212.2 | 2010-11-19 04:21 | 4052.057 | 7 | 43 | -0.5498376 | 3.636648 | 43.73859 | 42.97654 | 176.0369 | 158.8819 | -3.237724e-05 | 0.1804639 | 0 | 0 | 0
18628 | 668242.2 | 2010-11-19 04:21 | 4082.072 | 7 | 43 | -0.5496564 | 3.635191 | 43.73859 | 42.98112 | 176.0369 | 158.8986 | -3.237724e-05 | 0.1804639 | 0 | 0 | 0
18629 | 668272.2 | 2010-11-19 04:22 | 4112.087 | 7 | 43 | -0.5496564 | 3.633734 | 43.73859 | 42.98571 | 176.0369 | 158.9153 | -6.475449e-05 | 0.1804639 | 0 | 0 | 0
18630 | 668302.2 | 2010-11-19 04:22 | 4142.102 | 7 | 43 | -0.5496564 | 3.632439 | 43.73859 | 42.99029 | 176.0369 | 158.9319 | -6.475449e-05 | 0.1804639 | 0 | 0 | 0
18631 | 668332.2 | 2010-11-19 04:23 | 4172.118 | 7 | 43 | -0.5498376 | 3.630982 | 43.73859 | 42.99487 | 176.0369 | 158.9486 | -6.475449e-05 | 0.1804639 | 0 | 0 | 0
18632 | 668362.2 | 2010-11-19 04:23 | 4202.133 | 7 | 43 | -0.5498376 | 3.629848 | 43.73859 | 42.99946 | 176.0369 | 158.9652 | -3.237724e-05 | 0.1804639 | 0 | 0 | 0
18633 | 668392.3 | 2010-11-19 04:24 | 4232.149 | 7 | 43 | -0.5496564 | 3.628553 | 43.73859 | 43.00404 | 176.0369 | 158.9818 | 0 | 0.1804639 | 0 | 0 | 0
18634 | 668422.3 | 2010-11-19 04:24 | 4262.164 | 7 | 43 | -0.5496564 | 3.627258 | 43.73859 | 43.00863 | 176.0369 | 158.9985 | -3.237724e-05 | 0.1804639 | 0 | 0 | 0
18635 | 668452.3 | 2010-11-19 04:25 | 4292.179 | 7 | 43 | -0.5498376 | 3.625801 | 43.73859 | 43.01321 | 176.0369 | 159.0151 | -9.713173e-05 | 0.1804639 | 0 | 0 | 0
18636 | 668482.3 | 2010-11-19 04:25 | 4322.195 | 7 | 43 | -0.5498376 | 3.624668 | 43.73859 | 43.01779 | 176.0369 | 159.0317 | -3.237724e-05 | 0.1804639 | 0 | 0 | 0
18637 | 668512.3 | 2010-11-19 04:26 | 4352.21 | 7 | 43 | -0.5500188 | 3.623373 | 43.73859 | 43.02238 | 176.0369 | 159.0483 | -3.237724e-05 | 0.1804639 | 0 | 0 | 0
18638 | 668542.3 | 2010-11-19 04:26 | 4382.225 | 7 | 43 | -0.5500188 | 3.622078 | 43.73859 | 43.02696 | 176.0369 | 159.0649 | -6.475449e-05 | 0.1804639 | 0 | 0 | 0
18639 | 668572.4 | 2010-11-19 04:27 | 4412.241 | 7 | 43 | -0.5496564 | 3.620783 | 43.73859 | 43.03154 | 176.0369 | 159.0815 | -6.475449e-05 | 0.1804639 | 0 | 0 | 0
18640 | 668602.4 | 2010-11-19 04:27 | 4442.256 | 7 | 43 | -0.5496564 | 3.619649 | 43.73859 | 43.03613 | 176.0369 | 159.0981 | -3.237724e-05 | 0.1804639 | 0 | 0 | 0
18641 | 668632.4 | 2010-11-19 04:28 | 4472.271 | 7 | 43 | -0.5498376 | 3.618354 | 43.73859 | 43.04071 | 176.0369 | 159.1147 | -3.237724e-05 | 0.1804639 | 0 | 0 | 0
18642 | 668662.4 | 2010-11-19 04:28 | 4502.287 | 7 | 43 | -0.5498376 | 3.617221 | 43.73859 | 43.0453 | 176.0369 | 159.1313 | 0 | 0.1804639 | 0 | 0 | 0
18643 | 668692.4 | 2010-11-19 04:29 | 4532.302 | 7 | 43 | -0.5496564 | 3.615926 | 43.73859 | 43.04988 | 176.0369 | 159.1479 | -3.237724e-05 | 0.1804639 | 0 | 0 | 0
18644 | 668722.4 | 2010-11-19 04:29 | 4562.317 | 7 | 43 | -0.5498376 | 3.614469 | 43.73859 | 43.05446 | 176.0369 | 159.1645 | -6.475449e-05 | 0.1804639 | 0 | 0 | 0
18645 | 668752.4 | 2010-11-19 04:30 | 4592.333 | 7 | 43 | -0.5498376 | 3.613497 | 43.73859 | 43.05905 | 176.0369 | 159.181 | -3.237724e-05 | 0.1804639 | 0 | 0 | 0
18646 | 668782.5 | 2010-11-19 04:30 | 4622.348 | 7 | 43 | -0.5500188 | 3.612202 | 43.73859 | 43.06363 | 176.0369 | 159.1976 | -3.237724e-05 | 0.1804639 | 0 | 0 | 0
18647 | 668812.5 | 2010-11-19 04:31 | 4652.363 | 7 | 43 | -0.5500188 | 3.610907 | 43.73859 | 43.06822 | 176.0369 | 159.2141 | -3.237724e-05 | 0.1804639 | 0 | 0 | 0
18648 | 668842.5 | 2010-11-19 04:31 | 4682.379 | 7 | 43 | -0.5498376 | 3.609612 | 43.73859 | 43.0728 | 176.0369 | 159.2307 | -3.237724e-05 | 0.1804639 | 0 | 0 | 0
18649 | 668872.5 | 2010-11-19 04:32 | 4712.394 | 7 | 43 | -0.5498376 | 3.608317 | 43.73859 | 43.07739 | 176.0369 | 159.2472 | 0 | 0.1804639 | 0 | 0 | 0
18650 | 668902.5 | 2010-11-19 04:32 | 4742.41 | 7 | 43 | -0.5498376 | 3.607022 | 43.73859 | 43.08197 | 176.0369 | 159.2638 | -6.475449e-05 | 0.1804639 | 0 | 0 | 0
18651 | 668932.5 | 2010-11-19 04:33 | 4772.425 | 7 | 43 | -0.5498376 | 3.605727 | 43.73859 | 43.08655 | 176.0369 | 159.2803 | -3.237724e-05 | 0.1804639 | 0 | 0 | 0
18652 | 668962.6 | 2010-11-19 04:33 | 4802.44 | 7 | 43 | -0.5498376 | 3.60427 | 43.73859 | 43.09114 | 176.0369 | 159.2968 | -6.475449e-05 | 0.1804639 | 0 | 0 | 0
18653 | 668992.6 | 2010-11-19 04:34 | 4832.456 | 7 | 43 | -0.5496564 | 3.603298 | 43.73859 | 43.09572 | 176.0369 | 159.3134 | 0 | 0.1804639 | 0 | 0 | 0
18654 | 669022.6 | 2010-11-19 04:34 | 4862.471 | 7 | 43 | -0.5498376 | 3.60168 | 43.73859 | 43.10031 | 176.0369 | 159.3299 | -3.237724e-05 | 0.1804639 | 0 | 0 | 0
18655 | 669052.6 | 2010-11-19 04:35 | 4892.486 | 7 | 43 | -0.5498376 | 3.600223 | 43.73859 | 43.10489 | 176.0369 | 159.3464 | -6.475449e-05 | 0.1804639 | 0 | 0 | 0
18656 | 669082.6 | 2010-11-19 04:35 | 4922.502 | 7 | 43 | -0.5496564 | 3.598927 | 43.73859 | 43.10947 | 176.0369 | 159.3629 | -3.237724e-05 | 0.1804639 | 0 | 0 | 0
18657 | 669112.6 | 2010-11-19 04:36 | 4952.517 | 7 | 43 | -0.5496564 | 3.597309 | 43.73859 | 43.11406 | 176.0369 | 159.3794 | -9.713173e-05 | 0.1804639 | 0 | 0 | 0
18658 | 669142.6 | 2010-11-19 04:36 | 4982.532 | 7 | 43 | -0.5496564 | 3.596175 | 43.73859 | 43.11864 | 176.0369 | 159.3959 | -3.237724e-05 | 0.1804639 | 0 | 0 | 0
18659 | 669172.7 | 2010-11-19 04:37 | 5012.548 | 7 | 43 | -0.5498376 | 3.594718 | 43.73859 | 43.12323 | 176.0369 | 159.4123 | -3.237724e-05 | 0.1804639 | 0 | 0 | 0
18660 | 669202.7 | 2010-11-19 04:37 | 5042.563 | 7 | 43 | -0.5496564 | 3.593099 | 43.73859 | 43.12781 | 176.0369 | 159.4288 | -3.237724e-05 | 0.1804639 | 0 | 0 | 0
18661 | 669232.7 | 2010-11-19 04:38 | 5072.578 | 7 | 43 | -0.5498376 | 3.59148 | 43.73859 | 43.13239 | 176.0369 | 159.4453 | -3.237724e-05 | 0.1804639 | 0 | 0 | 0
18662 | 669262.7 | 2010-11-19 04:38 | 5102.594 | 7 | 43 | -0.5498376 | 3.589862 | 43.73859 | 43.13698 | 176.0369 | 159.4617 | -9.713173e-05 | 0.1804639 | 0 | 0 | 0
18663 | 669292.7 | 2010-11-19 04:39 | 5132.609 | 7 | 43 | -0.5498376 | 3.588081 | 43.73859 | 43.14156 | 176.0369 | 159.4782 | -9.713173e-05 | 0.1804639 | 0 | 0 | 0
18664 | 669322.7 | 2010-11-19 04:39 | 5162.624 | 7 | 43 | -0.5498376 | 3.586624 | 43.73859 | 43.14615 | 176.0369 | 159.4946 | -6.475449e-05 | 0.1804639 | 0 | 0 | 0
18665 | 669352.8 | 2010-11-19 04:40 | 5192.64 | 7 | 43 | -0.5498376 | 3.584843 | 43.73859 | 43.15073 | 176.0369 | 159.5111 | -3.237724e-05 | 0.1804639 | 0 | 0 | 0
18666 | 669382.8 | 2010-11-19 04:40 | 5222.658 | 7 | 43 | -0.5498376 | 3.5829 | 43.73859 | 43.15532 | 176.0369 | 159.5275 | -0.000129509 | 0.1804639 | 0 | 0 | 0
18667 | 669412.8 | 2010-11-19 04:41 | 5252.671 | 7 | 43 | -0.5498376 | 3.581281 | 43.73859 | 43.1599 | 176.0369 | 159.5439 | -3.237724e-05 | 0.1804639 | 0 | 0 | 0
18668 | 669442.8 | 2010-11-19 04:41 | 5282.686 | 7 | 43 | -0.5498376 | 3.579177 | 43.73859 | 43.16448 | 176.0369 | 159.5603 | -9.713173e-05 | 0.1804639 | 0 | 0 | 0
18669 | 669472.8 | 2010-11-19 04:42 | 5312.701 | 7 | 43 | -0.5498376 | 3.577558 | 43.73859 | 43.16907 | 176.0369 | 159.5767 | -3.237724e-05 | 0.1804639 | 0 | 0 | 0
18670 | 669502.8 | 2010-11-19 04:42 | 5342.717 | 7 | 43 | -0.5498376 | 3.575453 | 43.73859 | 43.17365 | 176.0369 | 159.5931 | -3.237724e-05 | 0.1804639 | 0 | 0 | 0
18671 | 669532.8 | 2010-11-19 04:43 | 5372.732 | 7 | 43 | -0.5500188 | 3.573349 | 43.73859 | 43.17824 | 176.0369 | 159.6095 | -3.237724e-05 | 0.1804639 | 0 | 0 | 0
18672 | 669562.9 | 2010-11-19 04:43 | 5402.747 | 7 | 43 | -0.5498376 | 3.571082 | 43.73859 | 43.18282 | 176.0369 | 159.6259 | -6.475449e-05 | 0.1804639 | 0 | 0 | 0
18673 | 669592.9 | 2010-11-19 04:44 | 5432.763 | 7 | 43 | -0.5496564 | 3.568816 | 43.73859 | 43.1874 | 176.0369 | 159.6423 | -6.475449e-05 | 0.1804639 | 0 | 0 | 0
18674 | 669622.9 | 2010-11-19 04:44 | 5462.778 | 7 | 43 | -0.5498376 | 3.56655 | 43.73859 | 43.19199 | 176.0369 | 159.6586 | -9.713173e-05 | 0.1804639 | 0 | 0 | 0
18675 | 669652.9 | 2010-11-19 04:45 | 5492.793 | 7 | 43 | -0.5496564 | 3.564283 | 43.73859 | 43.19657 | 176.0369 | 159.675 | -3.237724e-05 | 0.1804639 | 0 | 0 | 0
18676 | 669682.9 | 2010-11-19 04:45 | 5522.809 | 7 | 43 | -0.5498376 | 3.561531 | 43.73859 | 43.20116 | 176.0369 | 159.6913 | -6.475449e-05 | 0.1804639 | 0 | 0 | 0
18677 | 669712.9 | 2010-11-19 04:46 | 5552.824 | 7 | 43 | -0.5498376 | 3.559103 | 43.73859 | 43.20574 | 176.0369 | 159.7076 | -6.475449e-05 | 0.1804639 | 0 | 0 | 0
18678 | 669743 | 2010-11-19 04:46 | 5582.839 | 7 | 43 | -0.5498376 | 3.556512 | 43.73859 | 43.21032 | 176.0369 | 159.7239 | -3.242493e-05 | 0.1804639 | 0 | 0 | 0
18679 | 669773 | 2010-11-19 04:47 | 5612.855 | 7 | 43 | -0.5496564 | 3.553922 | 43.73859 | 43.21491 | 176.0369 | 159.7402 | -3.237724e-05 | 0.1804639 | 0 | 0 | 0
18680 | 669803 | 2010-11-19 04:47 | 5642.87 | 7 | 43 | -0.5498376 | 3.551008 | 43.73859 | 43.21949 | 176.0369 | 159.7565 | -6.475449e-05 | 0.1804639 | 0 | 0 | 0
18681 | 669833 | 2010-11-19 04:48 | 5672.885 | 7 | 43 | -0.5500188 | 3.547932 | 43.73859 | 43.22408 | 176.0369 | 159.7728 | -0.000129509 | 0.1804639 | 0 | 0 | 0
18682 | 669863 | 2010-11-19 04:48 | 5702.901 | 7 | 43 | -0.5498376 | 3.545018 | 43.73859 | 43.22866 | 176.0369 | 159.789 | -9.713173e-05 | 0.1804639 | 0 | 0 | 0
18683 | 669893 | 2010-11-19 04:49 | 5732.916 | 7 | 43 | -0.5498376 | 3.542104 | 43.73859 | 43.23324 | 176.0369 | 159.8053 | -6.475449e-05 | 0.1804639 | 0 | 0 | 0
18684 | 669923 | 2010-11-19 04:49 | 5762.931 | 7 | 43 | -0.5496564 | 3.538866 | 43.73859 | 43.23783 | 176.0369 | 159.8215 | -9.713173e-05 | 0.1804639 | 0 | 0 | 0
18685 | 669953.1 | 2010-11-19 04:50 | 5792.947 | 7 | 43 | -0.5498376 | 3.53579 | 43.73859 | 43.24241 | 176.0369 | 159.8377 | -9.713173e-05 | 0.1804639 | 0 | 0 | 0
18686 | 669983.1 | 2010-11-19 04:50 | 5822.962 | 7 | 43 | -0.5496564 | 3.532391 | 43.73859 | 43.247 | 176.0369 | 159.8539 | -9.713173e-05 | 0.1804639 | 0 | 0 | 0
18687 | 670013.1 | 2010-11-19 04:51 | 5852.978 | 7 | 43 | -0.5496564 | 3.528991 | 43.73859 | 43.25158 | 176.0369 | 159.8701 | -9.713173e-05 | 0.1804639 | 0 | 0 | 0
18688 | 670043.1 | 2010-11-19 04:51 | 5882.993 | 7 | 43 | -0.5498376 | 3.525267 | 43.73859 | 43.25616 | 176.0369 | 159.8863 | -9.713173e-05 | 0.1804639 | 0 | 0 | 0
18689 | 670073.1 | 2010-11-19 04:52 | 5913.008 | 7 | 43 | -0.5500188 | 3.52122 | 43.73859 | 43.26075 | 176.0369 | 159.9024 | -0.000129509 | 0.1804639 | 0 | 0 | 0
18690 | 670103.1 | 2010-11-19 04:52 | 5943.024 | 7 | 43 | -0.5498376 | 3.516849 | 43.73859 | 43.26533 | 176.0369 | 159.9186 | -0.000129509 | 0.1804639 | 0 | 0 | 0
18691 | 670133.2 | 2010-11-19 04:53 | 5973.039 | 7 | 43 | -0.5498376 | 3.512316 | 43.73859 | 43.26992 | 176.0369 | 159.9347 | -9.713173e-05 | 0.1804639 | 0 | 0 | 0
18692 | 670163.2 | 2010-11-19 04:53 | 6003.054 | 7 | 43 | -0.5498376 | 3.506974 | 43.73859 | 43.2745 | 176.0369 | 159.9508 | -0.000129509 | 0.1804639 | 0 | 0 | 0
18693 | 670193.2 | 2010-11-19 04:54 | 6033.07 | 7 | 43 | -0.5500188 | 3.501146 | 43.73859 | 43.27908 | 176.0369 | 159.9668 | -0.0001942635 | 0.1804639 | 0 | 0 | 0
18694 | 670223.2 | 2010-11-19 04:54 | 6063.085 | 7 | 43 | -0.5496564 | 3.49467 | 43.73859 | 43.28367 | 176.0369 | 159.9829 | -0.0001942635 | 0.1804639 | 0 | 0 | 0
18695 | 670253.2 | 2010-11-19 04:55 | 6093.1 | 7 | 43 | -0.5498376 | 3.487223 | 43.73859 | 43.28825 | 176.0369 | 159.9989 | -0.0001942635 | 0.1804639 | 0 | 0 | 0
18696 | 670283.2 | 2010-11-19 04:55 | 6123.116 | 7 | 43 | -0.5496564 | 3.478481 | 43.73859 | 43.29284 | 176.0369 | 160.0148 | -0.0002914429 | 0.1804639 | 0 | 0 | 0
18697 | 670313.2 | 2010-11-19 04:56 | 6153.131 | 7 | 43 | -0.5498376 | 3.46812 | 43.73859 | 43.29742 | 176.0369 | 160.0307 | -0.0003238201 | 0.1804639 | 0 | 0 | 0
18698 | 670343.3 | 2010-11-19 04:56 | 6183.147 | 7 | 43 | -0.5494752 | 3.456464 | 43.73859 | 43.30201 | 176.0369 | 160.0466 | -0.0003237724 | 0.1804639 | 0 | 0 | 0
18699 | 670373.3 | 2010-11-19 04:57 | 6213.162 | 7 | 43 | -0.5498376 | 3.442056 | 43.73859 | 43.30659 | 176.0369 | 160.0624 | -0.0003561497 | 0.1804639 | 0 | 0 | 0
18700 | 670403.3 | 2010-11-19 04:57 | 6243.177 | 7 | 43 | -0.5500188 | 3.424734 | 43.73859 | 43.31117 | 176.0369 | 160.0782 | -0.0004856586 | 0.1804639 | 0 | 0 | 0
18701 | 670433.3 | 2010-11-19 04:58 | 6273.193 | 7 | 43 | -0.5498376 | 3.403526 | 43.73859 | 43.31576 | 176.0369 | 160.0938 | -0.0006475449 | 0.1804639 | 0 | 0 | 0
18702 | 670463.3 | 2010-11-19 04:58 | 6303.208 | 7 | 43 | -0.5498376 | 3.378271 | 43.73859 | 43.32034 | 176.0369 | 160.1094 | -0.0007447243 | 0.1804639 | 0 | 0 | 0
18703 | 670493.3 | 2010-11-19 04:59 | 6333.223 | 7 | 43 | -0.5498376 | 3.347512 | 43.73859 | 43.32493 | 176.0369 | 160.1248 | -0.0008742333 | 0.1804639 | 0 | 0 | 0
18704 | 670523.4 | 2010-11-19 04:59 | 6363.239 | 7 | 43 | -0.5498376 | 3.310763 | 43.73859 | 43.32951 | 176.0369 | 160.1401 | -0.001068497 | 0.1804639 | 0 | 0 | 0
18705 | 670553.4 | 2010-11-19 05:00 | 6393.254 | 7 | 43 | -0.5496564 | 3.266405 | 43.73859 | 43.33409 | 176.0369 | 160.1551 | -0.001262713 | 0.1804639 | 0 | 0 | 0
18706 | 670583.4 | 2010-11-19 05:00 | 6423.269 | 7 | 43 | -0.5498376 | 3.211524 | 43.73859 | 43.33868 | 176.0369 | 160.17 | -0.00161891 | 0.1804639 | 0 | 0 | 0
18707 | 670613.4 | 2010-11-19 05:01 | 6453.285 | 7 | 43 | -0.5496564 | 3.142721 | 43.73859 | 43.34326 | 176.0369 | 160.1846 | -0.002007437 | 0.1804639 | 0 | 0 | 0
18708 | 670643.4 | 2010-11-19 05:01 | 6483.3 | 7 | 43 | -0.5500188 | 3.051415 | 43.73859 | 43.34785 | 176.0369 | 160.1988 | -0.002784491 | 0.1804639 | 0 | 0 | 0
18709 | 670665.4 | 2010-11-19 05:02 | 6505.3 | 7 | 43 | -0.5498376 | 2.951367 | 43.73859 | 43.35121 | 176.0369 | 160.2089 | -0.004306316 | 0.1804639 | 0 | 0 | 0
18710 | 670681.1 | 2010-11-19 05:02 | 6521.019 | 7 | 43 | -0.5500188 | 2.851157 | 43.73859 | 43.35361 | 176.0369 | 160.2158 | -0.005569029 | 0.1804639 | 0 | 0 | 0
18711 | 670694.8 | 2010-11-19 05:02 | 6534.69 | 7 | 43 | -0.5496564 | 2.751109 | 43.73859 | 43.35569 | 176.0369 | 160.2217 | -0.005957556 | 0.1804639 | 0 | 0 | 0
18712 | 670701.8 | 2010-11-19 05:02 | 6541.69 | 7 | 43 | -0.5496564 | 2.69979 | 43.73859 | 43.35676 | 176.0369 | 160.2246 | -0.005860424 | 0.1804639 | 0 | 0 | 0
18713 | 670761.8 | 2010-11-19 05:03 | 60.01518 | 8 | 43 | 0 | 3.226742 | 43.73859 | 43.35676 | 176.0369 | 160.2246 | 0.001068497 | 0.1804639 | 0 | 0 | 0
18714 | 670762 | 2010-11-19 05:03 | 0.1873566 | 9 | 43 | 0.0004767237 | 3.226418 | 43.73859 | 43.35676 | 176.0369 | 160.2246 | 0 | 0.1843432 | 0 | 0 | 0
18715 | 670766.8 | 2010-11-19 05:03 | 5.015458 | 9 | 43 | 0.004463196 | 3.234837 | 43.7386 | 43.35676 | 176.0369 | 160.2246 | 0.0009066105 | 0.1843432 | 0 | 0 | 0
18716 | 670796.9 | 2010-11-19 05:04 | 30.01549 | 1 | 44 | 0 | 3.263491 | 43.7386 | 43.35676 | 176.0369 | 160.2246 | 0.0006475449 | 0.1843432 | 0 | 0 | 0
18717 | 670826.9 | 2010-11-19 05:04 | 60.03068 | 1 | 44 | 0 | 3.284699 | 43.7386 | 43.35676 | 176.0369 | 160.2246 | 0.0004857063 | 0.1843432 | 0 | 0 | 0
18718 | 670856.9 | 2010-11-19 05:05 | 90.04601 | 1 | 44 | 0 | 3.300888 | 43.7386 | 43.35676 | 176.0369 | 160.2246 | 0.0003885269 | 0.1843432 | 0 | 0 | 0
18719 | 670886.9 | 2010-11-19 05:05 | 120.0146 | 1 | 44 | 0 | 3.313839 | 43.7386 | 43.35676 | 176.0369 | 160.2246 | 0.0002914429 | 0.1843432 | 0 | 0 | 0
18720 | 670916.9 | 2010-11-19 05:06 | 30.01555 | 2 | 44 | 0.5506098 | 3.581605 | 43.74319 | 43.35676 | 176.0531 | 160.2246 | 0.0022017 | 0.1843432 | 0 | 0 | 0
18721 | 670946.9 | 2010-11-19 05:06 | 60.03068 | 2 | 44 | 0.5506098 | 3.645228 | 43.74778 | 43.35676 | 176.0697 | 160.2246 | 0.001424646 | 0.1843432 | 0 | 0 | 0
18722 | 670976.9 | 2010-11-19 05:07 | 90.046 | 2 | 44 | 0.5506098 | 3.689586 | 43.75237 | 43.35676 | 176.0866 | 160.2246 | 0.001100826 | 0.1843432 | 0 | 0 | 0
18723 | 671006.9 | 2010-11-19 05:07 | 120.0613 | 2 | 44 | 0.5504286 | 3.722935 | 43.75696 | 43.35676 | 176.1036 | 160.2246 | 0.0008094787 | 0.1843432 | 0 | 0 | 0
18724 | 671037 | 2010-11-19 05:08 | 150.0766 | 2 | 44 | 0.5504286 | 3.749971 | 43.76155 | 43.35676 | 176.1207 | 160.2246 | 0.0007122994 | 0.1843432 | 0 | 0 | 0
18725 | 671067 | 2010-11-19 05:08 | 180.092 | 2 | 44 | 0.5504286 | 3.77215 | 43.76614 | 43.35676 | 176.138 | 160.2246 | 0.0004857063 | 0.1843432 | 0 | 0 | 0
18726 | 671097 | 2010-11-19 05:09 | 210.1074 | 2 | 44 | 0.5507911 | 3.790929 | 43.77073 | 43.35676 | 176.1554 | 160.2246 | 0.0004857063 | 0.1843432 | 0 | 0 | 0
18727 | 671127 | 2010-11-19 05:09 | 240.1226 | 2 | 44 | 0.5502474 | 3.805661 | 43.77532 | 43.35676 | 176.1728 | 160.2246 | 0.0003237724 | 0.1843432 | 0 | 0 | 0
18728 | 671157 | 2010-11-19 05:10 | 270.138 | 2 | 44 | 0.5504286 | 3.816832 | 43.77991 | 43.35676 | 176.1903 | 160.2246 | 0.0002266407 | 0.1843432 | 0 | 0 | 0
18729 | 671187 | 2010-11-19 05:10 | 300.1534 | 2 | 44 | 0.5504286 | 3.824279 | 43.7845 | 43.35676 | 176.2078 | 160.2246 | 0.0001942635 | 0.1843432 | 0 | 0 | 0
18730 | 671217.1 | 2010-11-19 05:11 | 330.1686 | 2 | 44 | 0.5504286 | 3.829621 | 43.78909 | 43.35676 | 176.2254 | 160.2246 | 0.0001295567 | 0.1843432 | 0 | 0 | 0
18731 | 671247.1 | 2010-11-19 05:11 | 360.184 | 2 | 44 | 0.5504286 | 3.83383 | 43.79368 | 43.35676 | 176.243 | 160.2246 | 0.000129509 | 0.1843432 | 0 | 0 | 0
18732 | 671277.1 | 2010-11-19 05:12 | 390.1993 | 2 | 44 | 0.5506098 | 3.837554 | 43.79827 | 43.35676 | 176.2606 | 160.2246 | 9.713173e-05 | 0.1843432 | 0 | 0 | 0
18733 | 671307.1 | 2010-11-19 05:12 | 420.2146 | 2 | 44 | 0.5506098 | 3.841277 | 43.80286 | 43.35676 | 176.2782 | 160.2246 | 9.713173e-05 | 0.1843432 | 0 | 0 | 0
18734 | 671337.1 | 2010-11-19 05:13 | 450.2298 | 2 | 44 | 0.5506098 | 3.844677 | 43.80745 | 43.35676 | 176.2958 | 160.2246 | 6.475449e-05 | 0.1843432 | 0 | 0 | 0
18735 | 671367.1 | 2010-11-19 05:13 | 480.2454 | 2 | 44 | 0.5504286 | 3.847914 | 43.81204 | 43.35676 | 176.3135 | 160.2246 | 6.475449e-05 | 0.1843432 | 0 | 0 | 0
18736 | 671397.1 | 2010-11-19 05:14 | 510.2606 | 2 | 44 | 0.5504286 | 3.851152 | 43.81663 | 43.35676 | 176.3312 | 160.2246 | 9.713173e-05 | 0.1843432 | 0 | 0 | 0
18737 | 671427.2 | 2010-11-19 05:14 | 540.2758 | 2 | 44 | 0.5504286 | 3.85439 | 43.82122 | 43.35676 | 176.3488 | 160.2246 | 9.713173e-05 | 0.1843432 | 0 | 0 | 0
18738 | 671457.2 | 2010-11-19 05:15 | 570.291 | 2 | 44 | 0.5506098 | 3.857628 | 43.82581 | 43.35676 | 176.3665 | 160.2246 | 6.475449e-05 | 0.1843432 | 0 | 0 | 0
18739 | 671487.2 | 2010-11-19 05:15 | 600.3067 | 2 | 44 | 0.5506098 | 3.860542 | 43.8304 | 43.35676 | 176.3843 | 160.2246 | 9.713173e-05 | 0.1843432 | 0 | 0 | 0
18740 | 671517.2 | 2010-11-19 05:16 | 630.3217 | 2 | 44 | 0.5504286 | 3.86378 | 43.83499 | 43.35676 | 176.402 | 160.2246 | 0.000129509 | 0.1843432 | 0 | 0 | 0
18741 | 671547.2 | 2010-11-19 05:16 | 660.337 | 2 | 44 | 0.5504286 | 3.86637 | 43.83958 | 43.35676 | 176.4197 | 160.2246 | 0 | 0.1843432 | 0 | 0 | 0
18742 | 671577.2 | 2010-11-19 05:17 | 690.3523 | 2 | 44 | 0.5504286 | 3.869446 | 43.84416 | 43.35676 | 176.4375 | 160.2246 | 3.237724e-05 | 0.1843432 | 0 | 0 | 0
18743 | 671607.3 | 2010-11-19 05:17 | 720.3676 | 2 | 44 | 0.5506098 | 3.872684 | 43.84875 | 43.35676 | 176.4552 | 160.2246 | 9.713173e-05 | 0.1843432 | 0 | 0 | 0
18744 | 671637.3 | 2010-11-19 05:18 | 750.3829 | 2 | 44 | 0.5506098 | 3.875598 | 43.85334 | 43.35676 | 176.473 | 160.2246 | 6.475449e-05 | 0.1843432 | 0 | 0 | 0
18745 | 671667.3 | 2010-11-19 05:18 | 780.401 | 2 | 44 | 0.5506098 | 3.878674 | 43.85793 | 43.35676 | 176.4908 | 160.2246 | 9.717941e-05 | 0.1843432 | 0 | 0 | 0
18746 | 671697.3 | 2010-11-19 05:19 | 810.4136 | 2 | 44 | 0.5506098 | 3.881912 | 43.86252 | 43.35676 | 176.5086 | 160.2246 | 6.475449e-05 | 0.1843432 | 0 | 0 | 0
18747 | 671727.3 | 2010-11-19 05:19 | 840.4288 | 2 | 44 | 0.5504286 | 3.885149 | 43.86711 | 43.35676 | 176.5265 | 160.2246 | 6.475449e-05 | 0.1843432 | 0 | 0 | 0
18748 | 671757.3 | 2010-11-19 05:20 | 870.4441 | 2 | 44 | 0.5506098 | 3.888387 | 43.8717 | 43.35676 | 176.5443 | 160.2246 | 6.480217e-05 | 0.1843432 | 0 | 0 | 0
18749 | 671787.3 | 2010-11-19 05:20 | 900.4594 | 2 | 44 | 0.5502474 | 3.891625 | 43.87629 | 43.35676 | 176.5622 | 160.2246 | 9.713173e-05 | 0.1843432 | 0 | 0 | 0
18750 | 671817.4 | 2010-11-19 05:21 | 930.4747 | 2 | 44 | 0.5504286 | 3.894863 | 43.88088 | 43.35676 | 176.58 | 160.2246 | 6.475449e-05 | 0.1843432 | 0 | 0 | 0
18751 | 671847.4 | 2010-11-19 05:21 | 960.49 | 2 | 44 | 0.5506098 | 3.898263 | 43.88547 | 43.35676 | 176.5979 | 160.2246 | 0.0001295567 | 0.1843432 | 0 | 0 | 0
18752 | 671877.4 | 2010-11-19 05:22 | 990.5053 | 2 | 44 | 0.5506098 | 3.901338 | 43.89006 | 43.35676 | 176.6158 | 160.2246 | 9.713173e-05 | 0.1843432 | 0 | 0 | 0
18753 | 671907.4 | 2010-11-19 05:22 | 1020.521 | 2 | 44 | 0.5507911 | 3.904738 | 43.89465 | 43.35676 | 176.6337 | 160.2246 | 0.000129509 | 0.1843432 | 0 | 0 | 0
18754 | 671937.4 | 2010-11-19 05:23 | 1050.536 | 2 | 44 | 0.5506098 | 3.907652 | 43.89924 | 43.35676 | 176.6517 | 160.2246 | 9.717941e-05 | 0.1843432 | 0 | 0 | 0
18755 | 671967.4 | 2010-11-19 05:23 | 1080.551 | 2 | 44 | 0.5504286 | 3.910728 | 43.90383 | 43.35676 | 176.6696 | 160.2246 | 6.475449e-05 | 0.1843432 | 0 | 0 | 0
18756 | 671997.4 | 2010-11-19 05:24 | 1110.567 | 2 | 44 | 0.5504286 | 3.913804 | 43.90842 | 43.35676 | 176.6876 | 160.2246 | 9.713173e-05 | 0.1843432 | 0 | 0 | 0
18757 | 672027.5 | 2010-11-19 05:24 | 1140.582 | 2 | 44 | 0.5504286 | 3.916556 | 43.91301 | 43.35676 | 176.7055 | 160.2246 | 6.475449e-05 | 0.1843432 | 0 | 0 | 0
18758 | 672057.5 | 2010-11-19 05:25 | 1170.597 | 2 | 44 | 0.5504286 | 3.91947 | 43.9176 | 43.35676 | 176.7235 | 160.2246 | 6.475449e-05 | 0.1843432 | 0 | 0 | 0
18759 | 672087.5 | 2010-11-19 05:25 | 1200.612 | 2 | 44 | 0.5504286 | 3.921898 | 43.92219 | 43.35676 | 176.7415 | 160.2246 | 6.475449e-05 | 0.1843432 | 0 | 0 | 0
18760 | 672117.5 | 2010-11-19 05:26 | 1230.628 | 2 | 44 | 0.5506098 | 3.92465 | 43.92678 | 43.35676 | 176.7595 | 160.2246 | 6.475449e-05 | 0.1843432 | 0 | 0 | 0
18761 | 672147.5 | 2010-11-19 05:26 | 1260.643 | 2 | 44 | 0.5504286 | 3.926917 | 43.93137 | 43.35676 | 176.7775 | 160.2246 | 0 | 0.1843432 | 0 | 0 | 0
18762 | 672177.5 | 2010-11-19 05:27 | 1290.658 | 2 | 44 | 0.5506098 | 3.929345 | 43.93596 | 43.35676 | 176.7956 | 160.2246 | 6.475449e-05 | 0.1843432 | 0 | 0 | 0
18763 | 672207.6 | 2010-11-19 05:27 | 1320.674 | 2 | 44 | 0.5504286 | 3.93145 | 43.94055 | 43.35676 | 176.8136 | 160.2246 | 6.475449e-05 | 0.1843432 | 0 | 0 | 0
18764 | 672237.6 | 2010-11-19 05:28 | 1350.689 | 2 | 44 | 0.5504286 | 3.933393 | 43.94514 | 43.35676 | 176.8316 | 160.2246 | 3.237724e-05 | 0.1843432 | 0 | 0 | 0
18765 | 672267.6 | 2010-11-19 05:28 | 1380.704 | 2 | 44 | 0.5506098 | 3.935497 | 43.94973 | 43.35676 | 176.8497 | 160.2246 | 3.237724e-05 | 0.1843432 | 0 | 0 | 0
18766 | 672297.6 | 2010-11-19 05:29 | 1410.719 | 2 | 44 | 0.5504286 | 3.937116 | 43.95432 | 43.35676 | 176.8678 | 160.2246 | 3.237724e-05 | 0.1843432 | 0 | 0 | 0
18767 | 672327.6 | 2010-11-19 05:29 | 1440.735 | 2 | 44 | 0.5504286 | 3.938735 | 43.95891 | 43.35676 | 176.8858 | 160.2246 | 3.237724e-05 | 0.1843432 | 0 | 0 | 0
18768 | 672357.6 | 2010-11-19 05:30 | 1470.75 | 2 | 44 | 0.5504286 | 3.940354 | 43.9635 | 43.35676 | 176.9039 | 160.2246 | 3.237724e-05 | 0.1843432 | 0 | 0 | 0
18769 | 672387.6 | 2010-11-19 05:30 | 1500.765 | 2 | 44 | 0.5506098 | 3.941811 | 43.96809 | 43.35676 | 176.922 | 160.2246 | 3.237724e-05 | 0.1843432 | 0 | 0 | 0
18770 | 672417.7 | 2010-11-19 05:31 | 1530.78 | 2 | 44 | 0.5502474 | 3.943106 | 43.97268 | 43.35676 | 176.9401 | 160.2246 | 0 | 0.1843432 | 0 | 0 | 0
18771 | 672447.7 | 2010-11-19 05:31 | 1560.796 | 2 | 44 | 0.5504286 | 3.944563 | 43.97727 | 43.35676 | 176.9582 | 160.2246 | 3.237724e-05 | 0.1843432 | 0 | 0 | 0
18772 | 672477.7 | 2010-11-19 05:32 | 1590.811 | 2 | 44 | 0.5502474 | 3.945858 | 43.98186 | 43.35676 | 176.9763 | 160.2246 | 3.237724e-05 | 0.1843432 | 0 | 0 | 0
18773 | 672507.7 | 2010-11-19 05:32 | 1620.826 | 2 | 44 | 0.5502474 | 3.947315 | 43.98645 | 43.35676 | 176.9944 | 160.2246 | 3.237724e-05 | 0.1843432 | 0 | 0 | 0
18774 | 672537.7 | 2010-11-19 05:33 | 1650.842 | 2 | 44 | 0.5502474 | 3.94861 | 43.99104 | 43.35676 | 177.0125 | 160.2246 | 3.237724e-05 | 0.1843432 | 0 | 0 | 0
18775 | 672567.7 | 2010-11-19 05:33 | 1680.857 | 2 | 44 | 0.5506098 | 3.949905 | 43.99563 | 43.35676 | 177.0307 | 160.2246 | 3.237724e-05 | 0.1843432 | 0 | 0 | 0
18776 | 672597.8 | 2010-11-19 05:34 | 1710.872 | 2 | 44 | 0.5504286 | 3.9512 | 44.00022 | 43.35676 | 177.0488 | 160.2246 | 3.237724e-05 | 0.1843432 | 0 | 0 | 0
18777 | 672627.8 | 2010-11-19 05:34 | 1740.888 | 2 | 44 | 0.5506098 | 3.952496 | 44.00481 | 43.35676 | 177.0669 | 160.2246 | 3.237724e-05 | 0.1843432 | 0 | 0 | 0
18778 | 672657.8 | 2010-11-19 05:35 | 1770.903 | 2 | 44 | 0.5506098 | 3.953791 | 44.0094 | 43.35676 | 177.0851 | 160.2246 | 6.475449e-05 | 0.1843432 | 0 | 0 | 0
18779 | 672687.8 | 2010-11-19 05:35 | 1800.918 | 2 | 44 | 0.5507911 | 3.954924 | 44.01399 | 43.35676 | 177.1032 | 160.2246 | 6.475449e-05 | 0.1843432 | 0 | 0 | 0
18780 | 672717.8 | 2010-11-19 05:36 | 1830.933 | 2 | 44 | 0.5504286 | 3.956057 | 44.01858 | 43.35676 | 177.1214 | 160.2246 | 0 | 0.1843432 | 0 | 0 | 0
18781 | 672747.8 | 2010-11-19 05:36 | 1860.949 | 2 | 44 | 0.5506098 | 3.957514 | 44.02317 | 43.35676 | 177.1396 | 160.2246 | 6.475449e-05 | 0.1843432 | 0 | 0 | 0
18782 | 672777.8 | 2010-11-19 05:37 | 1890.964 | 2 | 44 | 0.5506098 | 3.958809 | 44.02776 | 43.35676 | 177.1577 | 160.2246 | 6.475449e-05 | 0.1843432 | 0 | 0 | 0
18783 | 672807.9 | 2010-11-19 05:37 | 1920.979 | 2 | 44 | 0.5504286 | 3.959943 | 44.03235 | 43.35676 | 177.1759 | 160.2246 | 3.237724e-05 | 0.1843432 | 0 | 0 | 0
18784 | 672837.9 | 2010-11-19 05:38 | 1950.995 | 2 | 44 | 0.5502474 | 3.961076 | 44.03694 | 43.35676 | 177.1941 | 160.2246 | 0 | 0.1843432 | 0 | 0 | 0
18785 | 672867.9 | 2010-11-19 05:38 | 1981.01 | 2 | 44 | 0.5506098 | 3.962533 | 44.04153 | 43.35676 | 177.2123 | 160.2246 | 6.475449e-05 | 0.1843432 | 0 | 0 | 0
18786 | 672897.9 | 2010-11-19 05:39 | 2011.025 | 2 | 44 | 0.5502474 | 3.963666 | 44.04612 | 43.35676 | 177.2305 | 160.2246 | 3.237724e-05 | 0.1843432 | 0 | 0 | 0
18787 | 672927.9 | 2010-11-19 05:39 | 2041.04 | 2 | 44 | 0.5506098 | 3.965123 | 44.05071 | 43.35676 | 177.2486 | 160.2246 | 3.237724e-05 | 0.1843432 | 0 | 0 | 0
18788 | 672957.9 | 2010-11-19 05:40 | 2071.056 | 2 | 44 | 0.5507911 | 3.96658 | 44.0553 | 43.35676 | 177.2669 | 160.2246 | 6.475449e-05 | 0.1843432 | 0 | 0 | 0
18789 | 672988 | 2010-11-19 05:40 | 2101.071 | 2 | 44 | 0.5506098 | 3.967713 | 44.05989 | 43.35676 | 177.2851 | 160.2246 | 3.237724e-05 | 0.1843432 | 0 | 0 | 0
18790 | 673018 | 2010-11-19 05:41 | 2131.086 | 2 | 44 | 0.5504286 | 3.96917 | 44.06448 | 43.35676 | 177.3033 | 160.2246 | 6.475449e-05 | 0.1843432 | 0 | 0 | 0
18791 | 673048 | 2010-11-19 05:41 | 2161.101 | 2 | 44 | 0.5504286 | 3.970304 | 44.06907 | 43.35676 | 177.3215 | 160.2246 | -3.237724e-05 | 0.1843432 | 0 | 0 | 0
18792 | 673078 | 2010-11-19 05:42 | 2191.117 | 2 | 44 | 0.5504286 | 3.971761 | 44.07366 | 43.35676 | 177.3397 | 160.2246 | 3.237724e-05 | 0.1843432 | 0 | 0 | 0
18793 | 673108 | 2010-11-19 05:42 | 2221.132 | 2 | 44 | 0.5506098 | 3.973217 | 44.07825 | 43.35676 | 177.358 | 160.2246 | 6.475449e-05 | 0.1843432 | 0 | 0 | 0
18794 | 673138 | 2010-11-19 05:43 | 2251.147 | 2 | 44 | 0.5504286 | 3.974513 | 44.08284 | 43.35676 | 177.3762 | 160.2246 | 3.237724e-05 | 0.1843432 | 0 | 0 | 0
18795 | 673168 | 2010-11-19 05:43 | 2281.163 | 2 | 44 | 0.5506098 | 3.97597 | 44.08743 | 43.35676 | 177.3944 | 160.2246 | 3.242493e-05 | 0.1843432 | 0 | 0 | 0
18796 | 673198.1 | 2010-11-19 05:44 | 2311.178 | 2 | 44 | 0.5506098 | 3.977427 | 44.09202 | 43.35676 | 177.4127 | 160.2246 | 3.237724e-05 | 0.1843432 | 0 | 0 | 0
18797 | 673228.1 | 2010-11-19 05:44 | 2341.193 | 2 | 44 | 0.5504286 | 3.978722 | 44.09661 | 43.35676 | 177.431 | 160.2246 | 6.475449e-05 | 0.1843432 | 0 | 0 | 0
18798 | 673258.1 | 2010-11-19 05:45 | 2371.208 | 2 | 44 | 0.5506098 | 3.980341 | 44.1012 | 43.35676 | 177.4492 | 160.2246 | 6.475449e-05 | 0.1843432 | 0 | 0 | 0
18799 | 673288.1 | 2010-11-19 05:45 | 2401.224 | 2 | 44 | 0.5504286 | 3.981636 | 44.10579 | 43.35676 | 177.4675 | 160.2246 | 6.475449e-05 | 0.1843432 | 0 | 0 | 0
18800 | 673318.1 | 2010-11-19 05:46 | 2431.239 | 2 | 44 | 0.5507911 | 3.983093 | 44.11038 | 43.35676 | 177.4858 | 160.2246 | 6.475449e-05 | 0.1843432 | 0 | 0 | 0
18801 | 673348.1 | 2010-11-19 05:46 | 2461.254 | 2 | 44 | 0.5506098 | 3.98455 | 44.11497 | 43.35676 | 177.5041 | 160.2246 | 0 | 0.1843432 | 0 | 0 | 0
18802 | 673378.2 | 2010-11-19 05:47 | 2491.269 | 2 | 44 | 0.5502474 | 3.985845 | 44.11956 | 43.35676 | 177.5224 | 160.2246 | 0 | 0.1843432 | 0 | 0 | 0
18803 | 673408.2 | 2010-11-19 05:47 | 2521.285 | 2 | 44 | 0.5506098 | 3.987626 | 44.12415 | 43.35676 | 177.5407 | 160.2246 | 6.475449e-05 | 0.1843432 | 0 | 0 | 0
18804 | 673438.2 | 2010-11-19 05:48 | 2551.3 | 2 | 44 | 0.5504286 | 3.988759 | 44.12874 | 43.35676 | 177.559 | 160.2246 | -3.237724e-05 | 0.1843432 | 0 | 0 | 0
18805 | 673468.2 | 2010-11-19 05:48 | 2581.315 | 2 | 44 | 0.5504286 | 3.990378 | 44.13333 | 43.35676 | 177.5773 | 160.2246 | 3.237724e-05 | 0.1843432 | 0 | 0 | 0
18806 | 673498.2 | 2010-11-19 05:49 | 2611.331 | 2 | 44 | 0.5506098 | 3.991835 | 44.13792 | 43.35676 | 177.5956 | 160.2246 | 3.237724e-05 | 0.1843432 | 0 | 0 | 0
18807 | 673528.2 | 2010-11-19 05:49 | 2641.346 | 2 | 44 | 0.5506098 | 3.993292 | 44.14251 | 43.35676 | 177.6139 | 160.2246 | 0 | 0.1843432 | 0 | 0 | 0
18808 | 673558.2 | 2010-11-19 05:50 | 2671.361 | 2 | 44 | 0.5504286 | 3.994587 | 44.1471 | 43.35676 | 177.6322 | 160.2246 | 0 | 0.1843432 | 0 | 0 | 0
18809 | 673588.3 | 2010-11-19 05:50 | 2701.379 | 2 | 44 | 0.5506098 | 3.996206 | 44.15169 | 43.35676 | 177.6506 | 160.2246 | 3.237724e-05 | 0.1843432 | 0 | 0 | 0
18810 | 673618.3 | 2010-11-19 05:51 | 2731.392 | 2 | 44 | 0.5504286 | 3.997825 | 44.15628 | 43.35676 | 177.6689 | 160.2246 | 3.237724e-05 | 0.1843432 | 0 | 0 | 0
18811 | 673648.3 | 2010-11-19 05:51 | 2761.407 | 2 | 44 | 0.5502474 | 3.999444 | 44.16087 | 43.35676 | 177.6873 | 160.2246 | 9.713173e-05 | 0.1843432 | 0 | 0 | 0
18812 | 673678.3 | 2010-11-19 05:52 | 2791.422 | 2 | 44 | 0.5504286 | 4.000901 | 44.16546 | 43.35676 | 177.7056 | 160.2246 | 6.475449e-05 | 0.1843432 | 0 | 0 | 0
18813 | 673708.3 | 2010-11-19 05:52 | 2821.438 | 2 | 44 | 0.5504286 | 4.002358 | 44.17005 | 43.35676 | 177.724 | 160.2246 | 3.242493e-05 | 0.1843432 | 0 | 0 | 0
18814 | 673738.3 | 2010-11-19 05:53 | 2851.453 | 2 | 44 | 0.5504286 | 4.003815 | 44.17464 | 43.35676 | 177.7424 | 160.2246 | 0 | 0.1843432 | 0 | 0 | 0
18815 | 673768.4 | 2010-11-19 05:53 | 2881.468 | 2 | 44 | 0.5504286 | 4.005434 | 44.17923 | 43.35676 | 177.7608 | 160.2246 | 3.232956e-05 | 0.1843432 | 0 | 0 | 0
18816 | 673798.4 | 2010-11-19 05:54 | 2911.484 | 2 | 44 | 0.5507911 | 4.007215 | 44.18382 | 43.35676 | 177.7792 | 160.2246 | 6.475449e-05 | 0.1843432 | 0 | 0 | 0
18817 | 673828.4 | 2010-11-19 05:54 | 2941.499 | 2 | 44 | 0.5504286 | 4.008671 | 44.18841 | 43.35676 | 177.7976 | 160.2246 | 3.232956e-05 | 0.1843432 | 0 | 0 | 0
18818 | 673858.4 | 2010-11-19 05:55 | 2971.514 | 2 | 44 | 0.5502474 | 4.010291 | 44.193 | 43.35676 | 177.816 | 160.2246 | 6.484985e-05 | 0.1843432 | 0 | 0 | 0
18819 | 673888.4 | 2010-11-19 05:55 | 3001.529 | 2 | 44 | 0.5504286 | 4.011747 | 44.19759 | 43.35676 | 177.8344 | 160.2246 | 3.232956e-05 | 0.1843432 | 0 | 0 | 0
18820 | 673918.4 | 2010-11-19 05:56 | 3031.545 | 2 | 44 | 0.5506098 | 4.013528 | 44.20218 | 43.35676 | 177.8528 | 160.2246 | 6.475449e-05 | 0.1843432 | 0 | 0 | 0
18821 | 673948.4 | 2010-11-19 05:56 | 3061.56 | 2 | 44 | 0.5507911 | 4.015309 | 44.20677 | 43.35676 | 177.8712 | 160.2246 | 6.475449e-05 | 0.1843432 | 0 | 0 | 0
18822 | 673978.5 | 2010-11-19 05:57 | 3091.575 | 2 | 44 | 0.5504286 | 4.016766 | 44.21136 | 43.35676 | 177.8896 | 160.2246 | 3.242493e-05 | 0.1843432 | 0 | 0 | 0
18823 | 674008.5 | 2010-11-19 05:57 | 3121.59 | 2 | 44 | 0.5506098 | 4.018547 | 44.21595 | 43.35676 | 177.9081 | 160.2246 | 6.475449e-05 | 0.1843432 | 0 | 0 | 0
18824 | 674038.5 | 2010-11-19 05:58 | 3151.606 | 2 | 44 | 0.5506098 | 4.020328 | 44.22054 | 43.35676 | 177.9265 | 160.2246 | 9.708405e-05 | 0.1843432 | 0 | 0 | 0
18825 | 674068.5 | 2010-11-19 05:58 | 3181.621 | 2 | 44 | 0.5504286 | 4.021946 | 44.22513 | 43.35676 | 177.945 | 160.2246 | 3.232956e-05 | 0.1843432 | 0 | 0 | 0
18826 | 674098.5 | 2010-11-19 05:59 | 3211.636 | 2 | 44 | 0.5506098 | 4.023565 | 44.22972 | 43.35676 | 177.9635 | 160.2246 | 3.232956e-05 | 0.1843432 | 0 | 0 | 0
18827 | 674128.5 | 2010-11-19 05:59 | 3241.651 | 2 | 44 | 0.5506098 | 4.025508 | 44.23431 | 43.35676 | 177.9819 | 160.2246 | 6.475449e-05 | 0.1843432 | 0 | 0 | 0
18828 | 674158.5 | 2010-11-19 06:00 | 3271.667 | 2 | 44 | 0.5504286 | 4.027127 | 44.2389 | 43.35676 | 178.0004 | 160.2246 | 3.232956e-05 | 0.1843432 | 0 | 0 | 0
18829 | 674188.6 | 2010-11-19 06:00 | 3301.682 | 2 | 44 | 0.5506098 | 4.029069 | 44.24349 | 43.35676 | 178.0189 | 160.2246 | 9.708405e-05 | 0.1843432 | 0 | 0 | 0
18830 | 674218.6 | 2010-11-19 06:01 | 3331.697 | 2 | 44 | 0.5506098 | 4.03085 | 44.24808 | 43.35676 | 178.0374 | 160.2246 | 6.475449e-05 | 0.1843432 | 0 | 0 | 0
18831 | 674248.6 | 2010-11-19 06:01 | 3361.713 | 2 | 44 | 0.5504286 | 4.032469 | 44.25267 | 43.35676 | 178.0559 | 160.2246 | 3.232956e-05 | 0.1843432 | 0 | 0 | 0
18832 | 674278.6 | 2010-11-19 06:02 | 3391.728 | 2 | 44 | 0.5506098 | 4.034412 | 44.25726 | 43.35676 | 178.0744 | 160.2246 | 6.475449e-05 | 0.1843432 | 0 | 0 | 0
18833 | 674308.6 | 2010-11-19 06:02 | 3421.743 | 2 | 44 | 0.5506098 | 4.036031 | 44.26185 | 43.35676 | 178.0929 | 160.2246 | 0 | 0.1843432 | 0 | 0 | 0
18834 | 674338.6 | 2010-11-19 06:03 | 3451.758 | 2 | 44 | 0.5504286 | 4.038136 | 44.26644 | 43.35676 | 178.1115 | 160.2246 | 3.242493e-05 | 0.1843432 | 0 | 0 | 0
18835 | 674368.7 | 2010-11-19 06:03 | 3481.774 | 2 | 44 | 0.5506098 | 4.039917 | 44.27103 | 43.35676 | 178.13 | 160.2246 | 3.242493e-05 | 0.1843432 | 0 | 0 | 0
18836 | 674398.7 | 2010-11-19 06:04 | 3511.789 | 2 | 44 | 0.5506098 | 4.042021 | 44.27562 | 43.35676 | 178.1485 | 160.2246 | 6.475449e-05 | 0.1843432 | 0 | 0 | 0
18837 | 674428.7 | 2010-11-19 06:04 | 3541.804 | 2 | 44 | 0.5506098 | 4.044126 | 44.28021 | 43.35676 | 178.1671 | 160.2246 | 6.475449e-05 | 0.1843432 | 0 | 0 | 0
18838 | 674458.7 | 2010-11-19 06:05 | 3571.819 | 2 | 44 | 0.5504286 | 4.045906 | 44.2848 | 43.35676 | 178.1857 | 160.2246 | 6.475449e-05 | 0.1843432 | 0 | 0 | 0
18839 | 674488.7 | 2010-11-19 06:05 | 3601.835 | 2 | 44 | 0.5504286 | 4.047849 | 44.28939 | 43.35676 | 178.2042 | 160.2246 | 3.232956e-05 | 0.1843432 | 0 | 0 | 0
18840 | 674518.7 | 2010-11-19 06:06 | 3631.85 | 2 | 44 | 0.5504286 | 4.049792 | 44.29398 | 43.35676 | 178.2228 | 160.2246 | 0 | 0.1843432 | 0 | 0 | 0
18841 | 674548.7 | 2010-11-19 06:06 | 3661.866 | 2 | 44 | 0.5504286 | 4.051896 | 44.29857 | 43.35676 | 178.2414 | 160.2246 | 6.475449e-05 | 0.1843432 | 0 | 0 | 0
18842 | 674578.8 | 2010-11-19 06:07 | 3691.881 | 2 | 44 | 0.5507911 | 4.054001 | 44.30316 | 43.35676 | 178.26 | 160.2246 | 6.475449e-05 | 0.1843432 | 0 | 0 | 0
18843 | 674608.8 | 2010-11-19 06:07 | 3721.896 | 2 | 44 | 0.5504286 | 4.055943 | 44.30775 | 43.35676 | 178.2786 | 160.2246 | 3.242493e-05 | 0.1843432 | 0 | 0 | 0
18844 | 674638.8 | 2010-11-19 06:08 | 3751.911 | 2 | 44 | 0.5506098 | 4.05821 | 44.31234 | 43.35676 | 178.2973 | 160.2246 | 6.475449e-05 | 0.1843432 | 0 | 0 | 0
18845 | 674668.8 | 2010-11-19 06:08 | 3781.926 | 2 | 44 | 0.5506098 | 4.060153 | 44.31693 | 43.35676 | 178.3159 | 160.2246 | 0 | 0.1843432 | 0 | 0 | 0
18846 | 674698.8 | 2010-11-19 06:09 | 3811.942 | 2 | 44 | 0.5502474 | 4.062257 | 44.32152 | 43.35676 | 178.3345 | 160.2246 | 6.475449e-05 | 0.1843432 | 0 | 0 | 0
18847 | 674728.8 | 2010-11-19 06:09 | 3841.957 | 2 | 44 | 0.5504286 | 4.064362 | 44.32611 | 43.35676 | 178.3532 | 160.2246 | 6.475449e-05 | 0.1843432 | 0 | 0 | 0
18848 | 674758.9 | 2010-11-19 06:10 | 3871.972 | 2 | 44 | 0.5504286 | 4.066628 | 44.33069 | 43.35676 | 178.3718 | 160.2246 | 6.475449e-05 | 0.1843432 | 0 | 0 | 0
18849 | 674788.9 | 2010-11-19 06:10 | 3901.988 | 2 | 44 | 0.5506098 | 4.068895 | 44.33528 | 43.35676 | 178.3905 | 160.2246 | 9.717941e-05 | 0.1843432 | 0 | 0 | 0
18850 | 674818.9 | 2010-11-19 06:11 | 3932.003 | 2 | 44 | 0.5506098 | 4.070999 | 44.33987 | 43.35676 | 178.4092 | 160.2246 | 6.475449e-05 | 0.1843432 | 0 | 0 | 0
18851 | 674848.9 | 2010-11-19 06:11 | 3962.018 | 2 | 44 | 0.5504286 | 4.073266 | 44.34446 | 43.35676 | 178.4279 | 160.2246 | 6.475449e-05 | 0.1843432 | 0 | 0 | 0
18852 | 674878.9 | 2010-11-19 06:12 | 3992.033 | 2 | 44 | 0.5506098 | 4.075532 | 44.34905 | 43.35676 | 178.4466 | 160.2246 | 6.475449e-05 | 0.1843432 | 0 | 0 | 0
18853 | 674908.9 | 2010-11-19 06:12 | 4022.049 | 2 | 44 | 0.5504286 | 4.077637 | 44.35364 | 43.35676 | 178.4653 | 160.2246 | 0 | 0.1843432 | 0 | 0 | 0
18854 | 674938.9 | 2010-11-19 06:13 | 4052.064 | 2 | 44 | 0.5506098 | 4.080227 | 44.35823 | 43.35676 | 178.484 | 160.2246 | 9.708405e-05 | 0.1843432 | 0 | 0 | 0
18855 | 674969 | 2010-11-19 06:13 | 4082.079 | 2 | 44 | 0.5504286 | 4.082493 | 44.36282 | 43.35676 | 178.5027 | 160.2246 | 6.475449e-05 | 0.1843432 | 0 | 0 | 0
18856 | 674999 | 2010-11-19 06:14 | 4112.095 | 2 | 44 | 0.5504286 | 4.084922 | 44.36741 | 43.35676 | 178.5215 | 160.2246 | 6.475449e-05 | 0.1843432 | 0 | 0 | 0
18857 | 675029 | 2010-11-19 06:14 | 4142.11 | 2 | 44 | 0.5506098 | 4.08735 | 44.372 | 43.35676 | 178.5402 | 160.2246 | 6.475449e-05 | 0.1843432 | 0 | 0 | 0
18858 | 675059 | 2010-11-19 06:15 | 4172.125 | 2 | 44 | 0.5504286 | 4.089778 | 44.37659 | 43.35676 | 178.559 | 160.2246 | 6.475449e-05 | 0.1843432 | 0 | 0 | 0
18859 | 675089 | 2010-11-19 06:15 | 4202.14 | 2 | 44 | 0.5504286 | 4.092207 | 44.38118 | 43.35676 | 178.5778 | 160.2246 | 6.475449e-05 | 0.1843432 | 0 | 0 | 0
18860 | 675119 | 2010-11-19 06:16 | 4232.156 | 2 | 44 | 0.5504286 | 4.094797 | 44.38577 | 43.35676 | 178.5966 | 160.2246 | 9.717941e-05 | 0.1843432 | 0 | 0 | 0
18861 | 675149.1 | 2010-11-19 06:16 | 4262.171 | 2 | 44 | 0.5504286 | 4.097225 | 44.39036 | 43.35676 | 178.6154 | 160.2246 | 6.475449e-05 | 0.1843432 | 0 | 0 | 0
18862 | 675179.1 | 2010-11-19 06:17 | 4292.186 | 2 | 44 | 0.5506098 | 4.099977 | 44.39495 | 43.35676 | 178.6342 | 160.2246 | 9.708405e-05 | 0.1843432 | 0 | 0 | 0
18863 | 675209.1 | 2010-11-19 06:17 | 4322.201 | 2 | 44 | 0.5502474 | 4.102244 | 44.39954 | 43.35676 | 178.653 | 160.2246 | 6.475449e-05 | 0.1843432 | 0 | 0 | 0
18864 | 675239.1 | 2010-11-19 06:18 | 4352.217 | 2 | 44 | 0.5504286 | 4.104996 | 44.40413 | 43.35676 | 178.6718 | 160.2246 | 6.475449e-05 | 0.1843432 | 0 | 0 | 0
18865 | 675269.1 | 2010-11-19 06:18 | 4382.232 | 2 | 44 | 0.5504286 | 4.107749 | 44.40872 | 43.35676 | 178.6907 | 160.2246 | 9.717941e-05 | 0.1843432 | 0 | 0 | 0
18866 | 675299.1 | 2010-11-19 06:19 | 4412.247 | 2 | 44 | 0.5502474 | 4.110339 | 44.41331 | 43.35676 | 178.7095 | 160.2246 | 6.475449e-05 | 0.1843432 | 0 | 0 | 0
18867 | 675329.1 | 2010-11-19 06:19 | 4442.262 | 2 | 44 | 0.5504286 | 4.113091 | 44.4179 | 43.35676 | 178.7284 | 160.2246 | 9.708405e-05 | 0.1843432 | 0 | 0 | 0
18868 | 675359.2 | 2010-11-19 06:20 | 4472.278 | 2 | 44 | 0.5504286 | 4.115681 | 44.42248 | 43.35676 | 178.7473 | 160.2246 | 6.475449e-05 | 0.1843432 | 0 | 0 | 0
18869 | 675389.2 | 2010-11-19 06:20 | 4502.293 | 2 | 44 | 0.5502474 | 4.118433 | 44.42707 | 43.35676 | 178.7662 | 160.2246 | 6.475449e-05 | 0.1843432 | 0 | 0 | 0
18870 | 675419.2 | 2010-11-19 06:21 | 4532.308 | 2 | 44 | 0.5504286 | 4.121347 | 44.43166 | 43.35676 | 178.7851 | 160.2246 | 9.708405e-05 | 0.1843432 | 0 | 0 | 0
18871 | 675449.2 | 2010-11-19 06:21 | 4562.323 | 2 | 44 | 0.5506098 | 4.123937 | 44.43625 | 43.35676 | 178.804 | 160.2246 | 6.475449e-05 | 0.1843432 | 0 | 0 | 0
18872 | 675479.2 | 2010-11-19 06:22 | 4592.339 | 2 | 44 | 0.5502474 | 4.126851 | 44.44084 | 43.35676 | 178.8229 | 160.2246 | 6.475449e-05 | 0.1843432 | 0 | 0 | 0
18873 | 675509.2 | 2010-11-19 06:22 | 4622.357 | 2 | 44 | 0.5502474 | 4.129442 | 44.44543 | 43.35676 | 178.8419 | 160.2246 | 3.242493e-05 | 0.1843432 | 0 | 0 | 0
18874 | 675539.3 | 2010-11-19 06:23 | 4652.369 | 2 | 44 | 0.5502474 | 4.132517 | 44.45002 | 43.35676 | 178.8608 | 160.2246 | 6.475449e-05 | 0.1843432 | 0 | 0 | 0
18875 | 675569.3 | 2010-11-19 06:23 | 4682.384 | 2 | 44 | 0.5504286 | 4.13527 | 44.45461 | 43.35676 | 178.8798 | 160.2246 | 6.475449e-05 | 0.1843432 | 0 | 0 | 0
18876 | 675599.3 | 2010-11-19 06:24 | 4712.4 | 2 | 44 | 0.5504286 | 4.138184 | 44.4592 | 43.35676 | 178.8988 | 160.2246 | 3.232956e-05 | 0.1843432 | 0 | 0 | 0
18877 | 675629.3 | 2010-11-19 06:24 | 4742.415 | 2 | 44 | 0.5502474 | 4.141098 | 44.46378 | 43.35676 | 178.9178 | 160.2246 | 3.232956e-05 | 0.1843432 | 0 | 0 | 0
18878 | 675659.3 | 2010-11-19 06:25 | 4772.43 | 2 | 44 | 0.5502474 | 4.144335 | 44.46837 | 43.35676 | 178.9368 | 160.2246 | 0.000129509 | 0.1843432 | 0 | 0 | 0
18879 | 675689.3 | 2010-11-19 06:25 | 4802.446 | 2 | 44 | 0.5502474 | 4.14725 | 44.47296 | 43.35676 | 178.9558 | 160.2246 | 6.475449e-05 | 0.1843432 | 0 | 0 | 0
18880 | 675719.3 | 2010-11-19 06:26 | 4832.461 | 2 | 44 | 0.5502474 | 4.150325 | 44.47755 | 43.35676 | 178.9749 | 160.2246 | 3.232956e-05 | 0.1843432 | 0 | 0 | 0
18881 | 675749.4 | 2010-11-19 06:26 | 4862.476 | 2 | 44 | 0.5502474 | 4.153563 | 44.48214 | 43.35676 | 178.9939 | 160.2246 | 9.708405e-05 | 0.1843432 | 0 | 0 | 0
18882 | 675779.4 | 2010-11-19 06:27 | 4892.491 | 2 | 44 | 0.5506098 | 4.156639 | 44.48673 | 43.35676 | 179.013 | 160.2246 | 9.717941e-05 | 0.1843432 | 0 | 0 | 0
18883 | 675809.4 | 2010-11-19 06:27 | 4922.507 | 2 | 44 | 0.5504286 | 4.159715 | 44.49132 | 43.35676 | 179.0321 | 160.2246 | 6.475449e-05 | 0.1843432 | 0 | 0 | 0
18884 | 675839.4 | 2010-11-19 06:28 | 4952.522 | 2 | 44 | 0.5502474 | 4.162791 | 44.49591 | 43.35676 | 179.0512 | 160.2246 | 6.475449e-05 | 0.1843432 | 0 | 0 | 0
18885 | 675869.4 | 2010-11-19 06:28 | 4982.537 | 2 | 44 | 0.5504286 | 4.165867 | 44.50049 | 43.35676 | 179.0703 | 160.2246 | 6.475449e-05 | 0.1843432 | 0 | 0 | 0
18886 | 675899.4 | 2010-11-19 06:29 | 5012.553 | 2 | 44 | 0.5504286 | 4.168943 | 44.50508 | 43.35676 | 179.0894 | 160.2246 | 6.475449e-05 | 0.1843432 | 0 | 0 | 0
18887 | 675929.5 | 2010-11-19 06:29 | 5042.568 | 2 | 44 | 0.5504286 | 4.172181 | 44.50967 | 43.35676 | 179.1085 | 160.2246 | 6.475449e-05 | 0.1843432 | 0 | 0 | 0
18888 | 675959.5 | 2010-11-19 06:30 | 5072.583 | 2 | 44 | 0.5502474 | 4.175418 | 44.51426 | 43.35676 | 179.1277 | 160.2246 | 6.475449e-05 | 0.1843432 | 0 | 0 | 0
18889 | 675989.5 | 2010-11-19 06:30 | 5102.598 | 2 | 44 | 0.5502474 | 4.178656 | 44.51885 | 43.35676 | 179.1468 | 160.2246 | 6.475449e-05 | 0.1843432 | 0 | 0 | 0
18890 | 676019.5 | 2010-11-19 06:31 | 5132.614 | 2 | 44 | 0.5504286 | 4.182056 | 44.52344 | 43.35676 | 179.166 | 160.2246 | 9.717941e-05 | 0.1843432 | 0 | 0 | 0
18891 | 676049.5 | 2010-11-19 06:31 | 5162.629 | 2 | 44 | 0.5502474 | 4.185455 | 44.52803 | 43.35676 | 179.1852 | 160.2246 | 6.475449e-05 | 0.1843432 | 0 | 0 | 0
18892 | 676079.5 | 2010-11-19 06:32 | 5192.644 | 2 | 44 | 0.5504286 | 4.188694 | 44.53262 | 43.35676 | 179.2044 | 160.2246 | 6.475449e-05 | 0.1843432 | 0 | 0 | 0
18893 | 676109.5 | 2010-11-19 06:32 | 5222.659 | 2 | 44 | 0.5504286 | 4.192093 | 44.53721 | 43.35676 | 179.2237 | 160.2246 | 9.708405e-05 | 0.1843432 | 0 | 0 | 0
18894 | 676139.6 | 2010-11-19 06:33 | 5252.675 | 2 | 44 | 0.5502474 | 4.195331 | 44.54179 | 43.35676 | 179.2429 | 160.2246 | 3.242493e-05 | 0.1843432 | 0 | 0 | 0
18895 | 676169.6 | 2010-11-19 06:33 | 5282.69 | 2 | 44 | 0.5506098 | 4.199054 | 44.54638 | 43.35676 | 179.2622 | 160.2246 | 9.708405e-05 | 0.1843432 | 0 | 0 | 0
18896 | 676177 | 2010-11-19 06:33 | 5290.143 | 2 | 44 | 0.5506098 | 4.200026 | 44.54752 | 43.35676 | 179.267 | 160.2246 | 0.000129509 | 0.1843432 | 0 | 0 | 0
18897 | 676207 | 2010-11-19 06:34 | 30.01504 | 3 | 44 | 0 | 4.063714 | 44.54752 | 43.35676 | 179.267 | 160.2246 | -0.0004532814 | 0.1843432 | 0 | 0 | 0
18898 | 676237.1 | 2010-11-19 06:34 | 60.03046 | 3 | 44 | 0 | 4.05303 | 44.54752 | 43.35676 | 179.267 | 160.2246 | -0.000226593 | 0.1843432 | 0 | 0 | 0
18899 | 676267.1 | 2010-11-19 06:35 | 90.04559 | 3 | 44 | 0 | 4.046716 | 44.54752 | 43.35676 | 179.267 | 160.2246 | -0.0001618385 | 0.1843432 | 0 | 0 | 0
18900 | 676297 | 2010-11-19 06:35 | 120.014 | 3 | 44 | 0 | 4.042668 | 44.54752 | 43.35676 | 179.267 | 160.2246 | -9.717941e-05 | 0.1843432 | 0 | 0 | 0
18901 | 676297 | 2010-11-19 06:35 | 0.01575051 | 4 | 44 | 0.7975899 | 4.200188 | 44.54753 | 43.35676 | 179.267 | 160.2246 | -3.232956e-05 | 0.1843432 | 0 | 0 | 0
18902 | 676300.6 | 2010-11-19 06:36 | 3.562483 | 4 | 44 | 0.7473966 | 4.200349 | 44.54828 | 43.35676 | 179.2701 | 160.2246 | 0 | 0.1843432 | 0 | 0 | 0
18903 | 676308.6 | 2010-11-19 06:36 | 11.53111 | 4 | 44 | 0.6973845 | 4.200511 | 44.54988 | 43.35676 | 179.2768 | 160.2246 | 0 | 0.1843432 | 0 | 0 | 0
18904 | 676321.2 | 2010-11-19 06:36 | 24.20284 | 4 | 44 | 0.6473724 | 4.200511 | 44.55224 | 43.35676 | 179.2868 | 160.2246 | 0 | 0.1843432 | 0 | 0 | 0
18905 | 676340.9 | 2010-11-19 06:36 | 43.84325 | 4 | 44 | 0.5973603 | 4.200511 | 44.55562 | 43.35676 | 179.301 | 160.2246 | 0 | 0.1843432 | 0 | 0 | 0
18906 | 676375.1 | 2010-11-19 06:37 | 78.03033 | 4 | 44 | 0.5473482 | 4.200511 | 44.56103 | 43.35676 | 179.3237 | 160.2246 | 0 | 0.1843432 | 0 | 0 | 0
18907 | 676444.5 | 2010-11-19 06:38 | 147.4358 | 4 | 44 | 0.4973361 | 4.200511 | 44.57105 | 43.35676 | 179.3658 | 160.2246 | 0 | 0.1843432 | 0 | 0 | 0
18908 | 676570.2 | 2010-11-19 06:40 | 273.1687 | 4 | 44 | 0.4471428 | 4.200511 | 44.58749 | 43.35676 | 179.4349 | 160.2246 | 0 | 0.1843432 | 0 | 0 | 0
18909 | 676732.5 | 2010-11-19 06:43 | 435.4324 | 4 | 44 | 0.3969495 | 4.200511 | 44.60651 | 43.35676 | 179.5147 | 160.2246 | 0 | 0.1843432 | 0 | 0 | 0
18910 | 676920.5 | 2010-11-19 06:46 | 623.4926 | 4 | 44 | 0.3469374 | 4.200349 | 44.62593 | 43.35676 | 179.5963 | 160.2246 | -3.242493e-05 | 0.1843432 | 0 | 0 | 0
18911 | 677137.5 | 2010-11-19 06:49 | 840.4276 | 4 | 44 | 0.2967441 | 4.200349 | 44.64531 | 43.35676 | 179.6777 | 160.2246 | -3.242493e-05 | 0.1843432 | 0 | 0 | 0
18912 | 677397.7 | 2010-11-19 06:54 | 1100.659 | 4 | 44 | 0.246732 | 4.200349 | 44.66492 | 43.35676 | 179.7601 | 160.2246 | -3.242493e-05 | 0.1843432 | 0 | 0 | 0
18913 | 677715 | 2010-11-19 06:59 | 1417.999 | 4 | 44 | 0.1967199 | 4.200349 | 44.68441 | 43.35676 | 179.842 | 160.2246 | -3.242493e-05 | 0.1843432 | 0 | 0 | 0
18914 | 678125.4 | 2010-11-19 07:06 | 1828.4 | 4 | 44 | 0.1467078 | 4.200511 | 44.70389 | 43.35676 | 179.9238 | 160.2246 | 0 | 0.1843432 | 0 | 0 | 0
18915 | 678707.8 | 2010-11-19 07:16 | 2410.784 | 4 | 44 | 0.09669566 | 4.200511 | 44.72334 | 43.35676 | 180.0055 | 160.2246 | 3.242493e-05 | 0.1843432 | 0 | 0 | 0
18916 | 679684.7 | 2010-11-19 07:32 | 3387.663 | 4 | 44 | 0.04994522 | 4.200511 | 44.74262 | 43.35676 | 180.0864 | 160.2246 | 0 | 0.1843432 | 0 | 0 | 0
18917 | 679714.7 | 2010-11-19 07:32 | 30.01528 | 5 | 44 | 0 | 4.187884 | 44.74262 | 43.35676 | 180.0864 | 160.2246 | -6.475449e-05 | 0.1843432 | 0 | 0 | 0
18918 | 679744.7 | 2010-11-19 07:33 | 60.01488 | 5 | 44 | 0 | 4.186427 | 44.74262 | 43.35676 | 180.0864 | 160.2246 | -9.708405e-05 | 0.1843432 | 0 | 0 | 0
18919 | 679744.9 | 2010-11-19 07:33 | 0.187499 | 6 | 44 | 0.0004767237 | 4.186427 | 44.74262 | 43.35676 | 180.0864 | 160.2246 | 0 | 0.1816021 | 0 | 0 | 0
18920 | 679744.9 | 2010-11-19 07:33 | 0.01560868 | 7 | 44 | -0.5498376 | 4.077313 | 44.74262 | 43.35676 | 180.0864 | 160.2246 | -0.002428341 | 0.1816021 | 0 | 0 | 0
18921 | 679774.9 | 2010-11-19 07:33 | 30.03088 | 7 | 44 | -0.5498376 | 4.042507 | 44.74262 | 43.36135 | 180.0864 | 160.2432 | -0.0005503654 | 0.1816021 | 0 | 0 | 0
18922 | 679804.9 | 2010-11-19 07:34 | 60.04615 | 7 | 44 | -0.5498376 | 4.026965 | 44.74262 | 43.36593 | 180.0864 | 160.2617 | -0.0003237724 | 0.1816021 | 0 | 0 | 0
18923 | 679834.9 | 2010-11-19 07:34 | 90.06161 | 7 | 44 | -0.5496564 | 4.01628 | 44.74262 | 43.37052 | 180.0864 | 160.2801 | -0.0002266884 | 0.1816021 | 0 | 0 | 0
18924 | 679865 | 2010-11-19 07:35 | 120.0767 | 7 | 44 | -0.5498376 | 4.008024 | 44.74262 | 43.3751 | 180.0864 | 160.2985 | -0.0001619339 | 0.1816021 | 0 | 0 | 0
18925 | 679895 | 2010-11-19 07:35 | 150.0919 | 7 | 44 | -0.5496564 | 4.001225 | 44.74262 | 43.37969 | 180.0864 | 160.3169 | -0.0001619339 | 0.1816021 | 0 | 0 | 0
18926 | 679925 | 2010-11-19 07:36 | 180.1072 | 7 | 44 | -0.5496564 | 3.995559 | 44.74262 | 43.38427 | 180.0864 | 160.3352 | -0.000129509 | 0.1816021 | 0 | 0 | 0
18927 | 679955 | 2010-11-19 07:36 | 210.1225 | 7 | 44 | -0.5500188 | 3.990054 | 44.74262 | 43.38886 | 180.0864 | 160.3535 | -0.000129509 | 0.1816021 | 0 | 0 | 0
18928 | 679985 | 2010-11-19 07:37 | 240.1377 | 7 | 44 | -0.5500188 | 3.985035 | 44.74262 | 43.39344 | 180.0864 | 160.3718 | -0.0001619339 | 0.1816021 | 0 | 0 | 0
18929 | 680015 | 2010-11-19 07:37 | 270.153 | 7 | 44 | -0.5498376 | 3.980341 | 44.74262 | 43.39803 | 180.0864 | 160.3901 | -0.000129509 | 0.1816021 | 0 | 0 | 0
18930 | 680045.1 | 2010-11-19 07:38 | 300.1683 | 7 | 44 | -0.5498376 | 3.975484 | 44.74262 | 43.40261 | 180.0864 | 160.4083 | -0.0001619339 | 0.1816021 | 0 | 0 | 0
18931 | 680075.1 | 2010-11-19 07:38 | 330.1837 | 7 | 44 | -0.5500188 | 3.971113 | 44.74262 | 43.4072 | 180.0864 | 160.4265 | -0.000129509 | 0.1816021 | 0 | 0 | 0
18932 | 680105.1 | 2010-11-19 07:39 | 360.1988 | 7 | 44 | -0.5498376 | 3.966742 | 44.74262 | 43.41178 | 180.0864 | 160.4447 | -0.000129509 | 0.1816021 | 0 | 0 | 0
18933 | 680135.1 | 2010-11-19 07:39 | 390.2142 | 7 | 44 | -0.5500188 | 3.962371 | 44.74262 | 43.41637 | 180.0864 | 160.4629 | -0.000129509 | 0.1816021 | 0 | 0 | 0
18934 | 680165.1 | 2010-11-19 07:40 | 420.2293 | 7 | 44 | -0.5496564 | 3.958162 | 44.74262 | 43.42095 | 180.0864 | 160.481 | -6.475449e-05 | 0.1816021 | 0 | 0 | 0
18935 | 680195.1 | 2010-11-19 07:40 | 450.2446 | 7 | 44 | -0.5496564 | 3.953953 | 44.74262 | 43.42554 | 180.0864 | 160.4992 | -9.713173e-05 | 0.1816021 | 0 | 0 | 0
18936 | 680225.1 | 2010-11-19 07:41 | 480.2598 | 7 | 44 | -0.5498376 | 3.949582 | 44.74262 | 43.43012 | 180.0864 | 160.5173 | -0.000129509 | 0.1816021 | 0 | 0 | 0
18937 | 680255.2 | 2010-11-19 07:41 | 510.2751 | 7 | 44 | -0.5500188 | 3.945534 | 44.74262 | 43.43471 | 180.0864 | 160.5354 | -9.713173e-05 | 0.1816021 | 0 | 0 | 0
18938 | 680285.2 | 2010-11-19 07:42 | 540.2904 | 7 | 44 | -0.5498376 | 3.941487 | 44.74262 | 43.43929 | 180.0864 | 160.5535 | -9.713173e-05 | 0.1816021 | 0 | 0 | 0
18939 | 680315.2 | 2010-11-19 07:42 | 570.3056 | 7 | 44 | -0.5500188 | 3.937278 | 44.74262 | 43.44387 | 180.0864 | 160.5715 | -9.713173e-05 | 0.1816021 | 0 | 0 | 0
18940 | 680345.2 | 2010-11-19 07:43 | 600.3209 | 7 | 44 | -0.5496564 | 3.933231 | 44.74262 | 43.44846 | 180.0864 | 160.5896 | -9.713173e-05 | 0.1816021 | 0 | 0 | 0
18941 | 680375.2 | 2010-11-19 07:43 | 630.3361 | 7 | 44 | -0.5498376 | 3.929183 | 44.74262 | 43.45304 | 180.0864 | 160.6076 | -9.713173e-05 | 0.1816021 | 0 | 0 | 0
18942 | 680405.2 | 2010-11-19 07:44 | 660.3515 | 7 | 44 | -0.5500188 | 3.925298 | 44.74262 | 43.45763 | 180.0864 | 160.6256 | -6.475449e-05 | 0.1816021 | 0 | 0 | 0
18943 | 680435.3 | 2010-11-19 07:44 | 690.3666 | 7 | 44 | -0.5498376 | 3.921251 | 44.74262 | 43.46221 | 180.0864 | 160.6436 | -9.713173e-05 | 0.1816021 | 0 | 0 | 0
18944 | 680465.3 | 2010-11-19 07:45 | 720.382 | 7 | 44 | -0.5500188 | 3.917042 | 44.74262 | 43.4668 | 180.0864 | 160.6616 | -0.0001295567 | 0.1816021 | 0 | 0 | 0
18945 | 680495.3 | 2010-11-19 07:45 | 750.3972 | 7 | 44 | -0.5500188 | 3.913318 | 44.74262 | 43.47138 | 180.0864 | 160.6795 | -9.713173e-05 | 0.1816021 | 0 | 0 | 0
18946 | 680525.3 | 2010-11-19 07:46 | 780.4124 | 7 | 44 | -0.5500188 | 3.909271 | 44.74262 | 43.47597 | 180.0864 | 160.6974 | -0.000129509 | 0.1816021 | 0 | 0 | 0
18947 | 680555.3 | 2010-11-19 07:46 | 810.4277 | 7 | 44 | -0.5498376 | 3.905385 | 44.74262 | 43.48055 | 180.0864 | 160.7153 | -9.713173e-05 | 0.1816021 | 0 | 0 | 0
18948 | 680585.3 | 2010-11-19 07:47 | 840.443 | 7 | 44 | -0.5498376 | 3.901338 | 44.74262 | 43.48514 | 180.0864 | 160.7332 | -0.000129509 | 0.1816021 | 0 | 0 | 0
18949 | 680615.3 | 2010-11-19 07:47 | 870.4582 | 7 | 44 | -0.5500188 | 3.897453 | 44.74262 | 43.48972 | 180.0864 | 160.7511 | -0.0001295567 | 0.1816021 | 0 | 0 | 0
18950 | 680645.4 | 2010-11-19 07:48 | 900.4736 | 7 | 44 | -0.5498376 | 3.893891 | 44.74262 | 43.49431 | 180.0864 | 160.769 | -6.475449e-05 | 0.1816021 | 0 | 0 | 0
18951 | 680675.4 | 2010-11-19 07:48 | 930.4888 | 7 | 44 | -0.5498376 | 3.889844 | 44.74262 | 43.49889 | 180.0864 | 160.7868 | -9.713173e-05 | 0.1816021 | 0 | 0 | 0
18952 | 680705.4 | 2010-11-19 07:49 | 960.5041 | 7 | 44 | -0.5498376 | 3.886121 | 44.74262 | 43.50348 | 180.0864 | 160.8047 | -9.713173e-05 | 0.1816021 | 0 | 0 | 0
18953 | 680735.4 | 2010-11-19 07:49 | 990.5193 | 7 | 44 | -0.5498376 | 3.882073 | 44.74262 | 43.50806 | 180.0864 | 160.8225 | -0.000129509 | 0.1816021 | 0 | 0 | 0
18954 | 680765.4 | 2010-11-19 07:50 | 1020.535 | 7 | 44 | -0.5500188 | 3.87835 | 44.74262 | 43.51265 | 180.0864 | 160.8402 | -9.717941e-05 | 0.1816021 | 0 | 0 | 0
18955 | 680795.4 | 2010-11-19 07:50 | 1050.55 | 7 | 44 | -0.5498376 | 3.874626 | 44.74262 | 43.51723 | 180.0864 | 160.858 | -0.000129509 | 0.1816021 | 0 | 0 | 0
18956 | 680825.4 | 2010-11-19 07:51 | 1080.565 | 7 | 44 | -0.5498376 | 3.870903 | 44.74262 | 43.52181 | 180.0864 | 160.8758 | -9.713173e-05 | 0.1816021 | 0 | 0 | 0
18957 | 680855.5 | 2010-11-19 07:51 | 1110.581 | 7 | 44 | -0.5498376 | 3.867341 | 44.74262 | 43.5264 | 180.0864 | 160.8935 | -9.713173e-05 | 0.1816021 | 0 | 0 | 0
18958 | 680885.5 | 2010-11-19 07:52 | 1140.596 | 7 | 44 | -0.5498376 | 3.863456 | 44.74262 | 43.53098 | 180.0864 | 160.9112 | -0.000129509 | 0.1816021 | 0 | 0 | 0
18959 | 680915.5 | 2010-11-19 07:52 | 1170.611 | 7 | 44 | -0.5500188 | 3.859895 | 44.74262 | 43.53557 | 180.0864 | 160.9289 | -6.475449e-05 | 0.1816021 | 0 | 0 | 0
18960 | 680945.5 | 2010-11-19 07:53 | 1200.626 | 7 | 44 | -0.5496564 | 3.856171 | 44.74262 | 43.54015 | 180.0864 | 160.9466 | -9.713173e-05 | 0.1816021 | 0 | 0 | 0
18961 | 680975.5 | 2010-11-19 07:53 | 1230.641 | 7 | 44 | -0.5500188 | 3.852448 | 44.74262 | 43.54474 | 180.0864 | 160.9643 | -0.000129509 | 0.1816021 | 0 | 0 | 0
18962 | 681005.5 | 2010-11-19 07:54 | 1260.657 | 7 | 44 | -0.5496564 | 3.848886 | 44.74262 | 43.54932 | 180.0864 | 160.982 | -6.480217e-05 | 0.1816021 | 0 | 0 | 0
18963 | 681035.6 | 2010-11-19 07:54 | 1290.675 | 7 | 44 | -0.5500188 | 3.845324 | 44.74262 | 43.55391 | 180.0864 | 160.9996 | -6.475449e-05 | 0.1816021 | 0 | 0 | 0
18964 | 681065.6 | 2010-11-19 07:55 | 1320.687 | 7 | 44 | -0.5498376 | 3.841763 | 44.74262 | 43.55849 | 180.0864 | 161.0172 | -9.713173e-05 | 0.1816021 | 0 | 0 | 0
18965 | 681095.6 | 2010-11-19 07:55 | 1350.702 | 7 | 44 | -0.5500188 | 3.838201 | 44.74262 | 43.56308 | 180.0864 | 161.0348 | -0.000129509 | 0.1816021 | 0 | 0 | 0
18966 | 681125.6 | 2010-11-19 07:56 | 1380.718 | 7 | 44 | -0.5498376 | 3.83464 | 44.74262 | 43.56766 | 180.0864 | 161.0524 | -9.713173e-05 | 0.1816021 | 0 | 0 | 0
18967 | 681155.6 | 2010-11-19 07:56 | 1410.733 | 7 | 44 | -0.5500188 | 3.831078 | 44.74262 | 43.57225 | 180.0864 | 161.07 | -0.000129509 | 0.1816021 | 0 | 0 | 0
18968 | 681185.6 | 2010-11-19 07:57 | 1440.748 | 7 | 44 | -0.5498376 | 3.82784 | 44.74262 | 43.57683 | 180.0864 | 161.0875 | -6.475449e-05 | 0.1816021 | 0 | 0 | 0
18969 | 681215.6 | 2010-11-19 07:57 | 1470.763 | 7 | 44 | -0.5500188 | 3.824279 | 44.74262 | 43.58142 | 180.0864 | 161.1051 | -0.000129509 | 0.1816021 | 0 | 0 | 0
18970 | 681245.7 | 2010-11-19 07:58 | 1500.779 | 7 | 44 | -0.5500188 | 3.820879 | 44.74262 | 43.586 | 180.0864 | 161.1226 | -0.000129509 | 0.1816021 | 0 | 0 | 0
18971 | 681275.7 | 2010-11-19 07:58 | 1530.794 | 7 | 44 | -0.5500188 | 3.817317 | 44.74262 | 43.59059 | 180.0864 | 161.1401 | -0.000129509 | 0.1816021 | 0 | 0 | 0
18972 | 681305.7 | 2010-11-19 07:59 | 1560.809 | 7 | 44 | -0.5498376 | 3.813918 | 44.74262 | 43.59517 | 180.0864 | 161.1576 | -0.000129509 | 0.1816021 | 0 | 0 | 0
18973 | 681335.7 | 2010-11-19 07:59 | 1590.825 | 7 | 44 | -0.5498376 | 3.810518 | 44.74262 | 43.59976 | 180.0864 | 161.1751 | -9.713173e-05 | 0.1816021 | 0 | 0 | 0
18974 | 681365.7 | 2010-11-19 08:00 | 1620.84 | 7 | 44 | -0.5500188 | 3.80728 | 44.74262 | 43.60434 | 180.0864 | 161.1926 | -9.713173e-05 | 0.1816021 | 0 | 0 | 0
18975 | 681395.7 | 2010-11-19 08:00 | 1650.855 | 7 | 44 | -0.5500188 | 3.804042 | 44.74262 | 43.60892 | 180.0864 | 161.21 | -6.475449e-05 | 0.1816021 | 0 | 0 | 0
18976 | 681425.8 | 2010-11-19 08:01 | 1680.87 | 7 | 44 | -0.5498376 | 3.800643 | 44.74262 | 43.61351 | 180.0864 | 161.2274 | -9.713173e-05 | 0.1816021 | 0 | 0 | 0
18977 | 681455.8 | 2010-11-19 08:01 | 1710.886 | 7 | 44 | -0.5498376 | 3.797405 | 44.74262 | 43.61809 | 180.0864 | 161.2448 | -9.713173e-05 | 0.1816021 | 0 | 0 | 0
18978 | 681485.8 | 2010-11-19 08:02 | 1740.901 | 7 | 44 | -0.5498376 | 3.794005 | 44.74262 | 43.62268 | 180.0864 | 161.2623 | -9.713173e-05 | 0.1816021 | 0 | 0 | 0
18979 | 681515.8 | 2010-11-19 08:02 | 1770.916 | 7 | 44 | -0.5498376 | 3.790929 | 44.74262 | 43.62726 | 180.0864 | 161.2796 | -9.713173e-05 | 0.1816021 | 0 | 0 | 0
18980 | 681545.8 | 2010-11-19 08:03 | 1800.931 | 7 | 44 | -0.5500188 | 3.787853 | 44.74262 | 43.63185 | 180.0864 | 161.297 | -3.237724e-05 | 0.1816021 | 0 | 0 | 0
18981 | 681575.8 | 2010-11-19 08:03 | 1830.947 | 7 | 44 | -0.5498376 | 3.784616 | 44.74262 | 43.63643 | 180.0864 | 161.3144 | -9.713173e-05 | 0.1816021 | 0 | 0 | 0
18982 | 681605.8 | 2010-11-19 08:04 | 1860.962 | 7 | 44 | -0.5500188 | 3.781378 | 44.74262 | 43.64102 | 180.0864 | 161.3317 | -9.713173e-05 | 0.1816021 | 0 | 0 | 0
18983 | 681635.9 | 2010-11-19 08:04 | 1890.977 | 7 | 44 | -0.5498376 | 3.778302 | 44.74262 | 43.6456 | 180.0864 | 161.349 | -9.713173e-05 | 0.1816021 | 0 | 0 | 0
18984 | 681665.9 | 2010-11-19 08:05 | 1920.992 | 7 | 44 | -0.5498376 | 3.775388 | 44.74262 | 43.65019 | 180.0864 | 161.3664 | -3.237724e-05 | 0.1816021 | 0 | 0 | 0
18985 | 681695.9 | 2010-11-19 08:05 | 1951.008 | 7 | 44 | -0.5500188 | 3.77215 | 44.74262 | 43.65477 | 180.0864 | 161.3837 | -6.475449e-05 | 0.1816021 | 0 | 0 | 0
18986 | 681725.9 | 2010-11-19 08:06 | 1981.023 | 7 | 44 | -0.5500188 | 3.769074 | 44.74262 | 43.65936 | 180.0864 | 161.4009 | -0.000129509 | 0.1816021 | 0 | 0 | 0
18987 | 681755.9 | 2010-11-19 08:06 | 2011.038 | 7 | 44 | -0.5498376 | 3.766322 | 44.74262 | 43.66394 | 180.0864 | 161.4182 | -3.237724e-05 | 0.1816021 | 0 | 0 | 0
18988 | 681785.9 | 2010-11-19 08:07 | 2041.053 | 7 | 44 | -0.5498376 | 3.763084 | 44.74262 | 43.66853 | 180.0864 | 161.4355 | -0.000129509 | 0.1816021 | 0 | 0 | 0
18989 | 681816 | 2010-11-19 08:07 | 2071.069 | 7 | 44 | -0.5498376 | 3.760008 | 44.74262 | 43.67311 | 180.0864 | 161.4527 | -0.000129509 | 0.1816021 | 0 | 0 | 0
18990 | 681846 | 2010-11-19 08:08 | 2101.084 | 7 | 44 | -0.5498376 | 3.757418 | 44.74262 | 43.6777 | 180.0864 | 161.47 | -6.475449e-05 | 0.1816021 | 0 | 0 | 0
18991 | 681876 | 2010-11-19 08:08 | 2131.099 | 7 | 44 | -0.5500188 | 3.754342 | 44.74262 | 43.68228 | 180.0864 | 161.4872 | -6.475449e-05 | 0.1816021 | 0 | 0 | 0
18992 | 681906 | 2010-11-19 08:09 | 2161.114 | 7 | 44 | -0.5496564 | 3.75159 | 44.74262 | 43.68686 | 180.0864 | 161.5044 | -6.480217e-05 | 0.1816021 | 0 | 0 | 0
18993 | 681936 | 2010-11-19 08:09 | 2191.13 | 7 | 44 | -0.5500188 | 3.748676 | 44.74262 | 43.69145 | 180.0864 | 161.5216 | -9.713173e-05 | 0.1816021 | 0 | 0 | 0
18994 | 681966 | 2010-11-19 08:10 | 2221.145 | 7 | 44 | -0.5498376 | 3.745924 | 44.74262 | 43.69603 | 180.0864 | 161.5388 | -3.237724e-05 | 0.1816021 | 0 | 0 | 0
18995 | 681996 | 2010-11-19 08:10 | 2251.16 | 7 | 44 | -0.5498376 | 3.743334 | 44.74262 | 43.70062 | 180.0864 | 161.5559 | 0 | 0.1816021 | 0 | 0 | 0
18996 | 682026.1 | 2010-11-19 08:11 | 2281.176 | 7 | 44 | -0.5496564 | 3.740258 | 44.74262 | 43.7052 | 180.0864 | 161.5731 | -9.713173e-05 | 0.1816021 | 0 | 0 | 0
18997 | 682056.1 | 2010-11-19 08:11 | 2311.191 | 7 | 44 | -0.5498376 | 3.737505 | 44.74262 | 43.70979 | 180.0864 | 161.5902 | -9.713173e-05 | 0.1816021 | 0 | 0 | 0
18998 | 682086.1 | 2010-11-19 08:12 | 2341.206 | 7 | 44 | -0.5498376 | 3.734915 | 44.74262 | 43.71437 | 180.0864 | 161.6074 | -6.475449e-05 | 0.1816021 | 0 | 0 | 0
18999 | 682116.1 | 2010-11-19 08:12 | 2371.221 | 7 | 44 | -0.5496564 | 3.732325 | 44.74262 | 43.71896 | 180.0864 | 161.6245 | -6.475449e-05 | 0.1816021 | 0 | 0 | 0
19000 | 682146.1 | 2010-11-19 08:13 | 2401.237 | 7 | 44 | -0.5498376 | 3.729249 | 44.74262 | 43.72354 | 180.0864 | 161.6416 | -0.000129509 | 0.1816021 | 0 | 0 | 0
19001 | 682176.1 | 2010-11-19 08:13 | 2431.252 | 7 | 44 | -0.5500188 | 3.726983 | 44.74262 | 43.72813 | 180.0864 | 161.6587 | -9.713173e-05 | 0.1816021 | 0 | 0 | 0
19002 | 682206.2 | 2010-11-19 08:14 | 2461.267 | 7 | 44 | -0.5498376 | 3.724554 | 44.74262 | 43.73271 | 180.0864 | 161.6758 | -6.475449e-05 | 0.1816021 | 0 | 0 | 0
19003 | 682236.2 | 2010-11-19 08:14 | 2491.282 | 7 | 44 | -0.5500188 | 3.721802 | 44.74262 | 43.7373 | 180.0864 | 161.6928 | -6.475449e-05 | 0.1816021 | 0 | 0 | 0
19004 | 682266.2 | 2010-11-19 08:15 | 2521.298 | 7 | 44 | -0.5498376 | 3.719212 | 44.74262 | 43.74188 | 180.0864 | 161.7099 | -9.713173e-05 | 0.1816021 | 0 | 0 | 0
19005 | 682296.2 | 2010-11-19 08:15 | 2551.313 | 7 | 44 | -0.5500188 | 3.716784 | 44.74262 | 43.74647 | 180.0864 | 161.7269 | -9.713173e-05 | 0.1816021 | 0 | 0 | 0
19006 | 682326.2 | 2010-11-19 08:16 | 2581.328 | 7 | 44 | -0.5498376 | 3.714355 | 44.74262 | 43.75105 | 180.0864 | 161.744 | -9.713173e-05 | 0.1816021 | 0 | 0 | 0
19007 | 682356.2 | 2010-11-19 08:16 | 2611.343 | 7 | 44 | -0.5498376 | 3.711927 | 44.74262 | 43.75564 | 180.0864 | 161.761 | -6.475449e-05 | 0.1816021 | 0 | 0 | 0
19008 | 682386.2 | 2010-11-19 08:17 | 2641.359 | 7 | 44 | -0.5500188 | 3.709498 | 44.74262 | 43.76022 | 180.0864 | 161.778 | -6.475449e-05 | 0.1816021 | 0 | 0 | 0
19009 | 682416.3 | 2010-11-19 08:17 | 2671.374 | 7 | 44 | -0.5500188 | 3.707232 | 44.74262 | 43.76481 | 180.0864 | 161.795 | -3.237724e-05 | 0.1816021 | 0 | 0 | 0
19010 | 682446.3 | 2010-11-19 08:18 | 2701.389 | 7 | 44 | -0.5498376 | 3.704804 | 44.74262 | 43.76939 | 180.0864 | 161.812 | -3.237724e-05 | 0.1816021 | 0 | 0 | 0
19011 | 682476.3 | 2010-11-19 08:18 | 2731.404 | 7 | 44 | -0.5500188 | 3.702537 | 44.74262 | 43.77398 | 180.0864 | 161.829 | -3.237724e-05 | 0.1816021 | 0 | 0 | 0
19012 | 682506.3 | 2010-11-19 08:19 | 2761.42 | 7 | 44 | -0.5496564 | 3.699947 | 44.74262 | 43.77856 | 180.0864 | 161.8459 | -9.713173e-05 | 0.1816021 | 0 | 0 | 0
19013 | 682536.3 | 2010-11-19 08:19 | 2791.435 | 7 | 44 | -0.5500188 | 3.697842 | 44.74262 | 43.78314 | 180.0864 | 161.8629 | -3.237724e-05 | 0.1816021 | 0 | 0 | 0
19014 | 682566.3 | 2010-11-19 08:20 | 2821.45 | 7 | 44 | -0.5500188 | 3.695414 | 44.74262 | 43.78773 | 180.0864 | 161.8798 | -6.475449e-05 | 0.1816021 | 0 | 0 | 0
19015 | 682596.3 | 2010-11-19 08:20 | 2851.466 | 7 | 44 | -0.5498376 | 3.69331 | 44.74262 | 43.79231 | 180.0864 | 161.8968 | -6.475449e-05 | 0.1816021 | 0 | 0 | 0
19016 | 682626.4 | 2010-11-19 08:21 | 2881.481 | 7 | 44 | -0.5500188 | 3.691205 | 44.74262 | 43.7969 | 180.0864 | 161.9137 | -3.237724e-05 | 0.1816021 | 0 | 0 | 0
19017 | 682656.4 | 2010-11-19 08:21 | 2911.496 | 7 | 44 | -0.5496564 | 3.688938 | 44.74262 | 43.80148 | 180.0864 | 161.9306 | -3.237724e-05 | 0.1816021 | 0 | 0 | 0
19018 | 682686.4 | 2010-11-19 08:22 | 2941.511 | 7 | 44 | -0.5496564 | 3.686996 | 44.74262 | 43.80607 | 180.0864 | 161.9475 | 0 | 0.1816021 | 0 | 0 | 0
19019 | 682716.4 | 2010-11-19 08:22 | 2971.526 | 7 | 44 | -0.5500188 | 3.684729 | 44.74262 | 43.81065 | 180.0864 | 161.9644 | -3.237724e-05 | 0.1816021 | 0 | 0 | 0
19020 | 682746.4 | 2010-11-19 08:23 | 3001.542 | 7 | 44 | -0.5500188 | 3.682463 | 44.74262 | 43.81524 | 180.0864 | 161.9813 | -6.475449e-05 | 0.1816021 | 0 | 0 | 0
19021 | 682776.4 | 2010-11-19 08:23 | 3031.557 | 7 | 44 | -0.5500188 | 3.680358 | 44.74262 | 43.81982 | 180.0864 | 161.9982 | -3.237724e-05 | 0.1816021 | 0 | 0 | 0
19022 | 682806.5 | 2010-11-19 08:24 | 3061.572 | 7 | 44 | -0.5498376 | 3.678416 | 44.74262 | 43.82441 | 180.0864 | 162.0151 | -3.237724e-05 | 0.1816021 | 0 | 0 | 0
19023 | 682836.5 | 2010-11-19 08:24 | 3091.588 | 7 | 44 | -0.5500188 | 3.676473 | 44.74262 | 43.82899 | 180.0864 | 162.0319 | -6.475449e-05 | 0.1816021 | 0 | 0 | 0
19024 | 682866.5 | 2010-11-19 08:25 | 3121.603 | 7 | 44 | -0.5500188 | 3.674368 | 44.74262 | 43.83358 | 180.0864 | 162.0488 | -6.475449e-05 | 0.1816021 | 0 | 0 | 0
19025 | 682896.5 | 2010-11-19 08:25 | 3151.618 | 7 | 44 | -0.5500188 | 3.672102 | 44.74262 | 43.83816 | 180.0864 | 162.0656 | -6.475449e-05 | 0.1816021 | 0 | 0 | 0
19026 | 682926.5 | 2010-11-19 08:26 | 3181.633 | 7 | 44 | -0.5500188 | 3.670159 | 44.74262 | 43.84275 | 180.0864 | 162.0824 | -9.713173e-05 | 0.1816021 | 0 | 0 | 0
19027 | 682956.5 | 2010-11-19 08:26 | 3211.652 | 7 | 44 | -0.5500188 | 3.668216 | 44.74262 | 43.84733 | 180.0864 | 162.0993 | -6.475449e-05 | 0.1816021 | 0 | 0 | 0
19028 | 682986.5 | 2010-11-19 08:27 | 3241.664 | 7 | 44 | -0.5498376 | 3.666436 | 44.74262 | 43.85191 | 180.0864 | 162.1161 | -3.237724e-05 | 0.1816021 | 0 | 0 | 0
19029 | 683016.6 | 2010-11-19 08:27 | 3271.679 | 7 | 44 | -0.5500188 | 3.664655 | 44.74262 | 43.8565 | 180.0864 | 162.1329 | 0 | 0.1816021 | 0 | 0 | 0
19030 | 683046.6 | 2010-11-19 08:28 | 3301.694 | 7 | 44 | -0.5498376 | 3.66255 | 44.74262 | 43.86108 | 180.0864 | 162.1497 | -6.475449e-05 | 0.1816021 | 0 | 0 | 0
19031 | 683076.6 | 2010-11-19 08:28 | 3331.71 | 7 | 44 | -0.5498376 | 3.660931 | 44.74262 | 43.86567 | 180.0864 | 162.1665 | 0 | 0.1816021 | 0 | 0 | 0
19032 | 683106.6 | 2010-11-19 08:29 | 3361.725 | 7 | 44 | -0.5498376 | 3.659151 | 44.74262 | 43.87025 | 180.0864 | 162.1833 | 0 | 0.1816021 | 0 | 0 | 0
19033 | 683136.6 | 2010-11-19 08:29 | 3391.74 | 7 | 44 | -0.5500188 | 3.657046 | 44.74262 | 43.87484 | 180.0864 | 162.2 | -9.713173e-05 | 0.1816021 | 0 | 0 | 0
19034 | 683166.6 | 2010-11-19 08:30 | 3421.755 | 7 | 44 | -0.5498376 | 3.655427 | 44.74262 | 43.87942 | 180.0864 | 162.2168 | 0 | 0.1816021 | 0 | 0 | 0
19035 | 683196.7 | 2010-11-19 08:30 | 3451.771 | 7 | 44 | -0.5498376 | 3.653484 | 44.74262 | 43.88401 | 180.0864 | 162.2335 | -6.475449e-05 | 0.1816021 | 0 | 0 | 0
19036 | 683226.7 | 2010-11-19 08:31 | 3481.786 | 7 | 44 | -0.5498376 | 3.651542 | 44.74262 | 43.88859 | 180.0864 | 162.2503 | -9.713173e-05 | 0.1816021 | 0 | 0 | 0
19037 | 683256.7 | 2010-11-19 08:31 | 3511.801 | 7 | 44 | -0.5500188 | 3.649923 | 44.74262 | 43.89318 | 180.0864 | 162.267 | -3.237724e-05 | 0.1816021 | 0 | 0 | 0
19038 | 683286.7 | 2010-11-19 08:32 | 3541.817 | 7 | 44 | -0.5496564 | 3.648304 | 44.74262 | 43.89776 | 180.0864 | 162.2838 | -3.237724e-05 | 0.1816021 | 0 | 0 | 0
19039 | 683316.7 | 2010-11-19 08:32 | 3571.832 | 7 | 44 | -0.5500188 | 3.646199 | 44.74262 | 43.90235 | 180.0864 | 162.3005 | -6.475449e-05 | 0.1816021 | 0 | 0 | 0
19040 | 683346.7 | 2010-11-19 08:33 | 3601.847 | 7 | 44 | -0.5500188 | 3.644742 | 44.74262 | 43.90693 | 180.0864 | 162.3172 | -3.237724e-05 | 0.1816021 | 0 | 0 | 0
19041 | 683376.7 | 2010-11-19 08:33 | 3631.862 | 7 | 44 | -0.5498376 | 3.643285 | 44.74262 | 43.91152 | 180.0864 | 162.3339 | 0 | 0.1816021 | 0 | 0 | 0
19042 | 683406.8 | 2010-11-19 08:34 | 3661.878 | 7 | 44 | -0.5498376 | 3.641343 | 44.74262 | 43.9161 | 180.0864 | 162.3506 | -3.237724e-05 | 0.1816021 | 0 | 0 | 0
19043 | 683436.8 | 2010-11-19 08:34 | 3691.893 | 7 | 44 | -0.5498376 | 3.639724 | 44.74262 | 43.92068 | 180.0864 | 162.3673 | -6.475449e-05 | 0.1816021 | 0 | 0 | 0
19044 | 683466.8 | 2010-11-19 08:35 | 3721.908 | 7 | 44 | -0.5500188 | 3.637943 | 44.74262 | 43.92527 | 180.0864 | 162.384 | -6.475449e-05 | 0.1816021 | 0 | 0 | 0
19045 | 683496.8 | 2010-11-19 08:35 | 3751.923 | 7 | 44 | -0.5496564 | 3.636648 | 44.74262 | 43.92985 | 180.0864 | 162.4006 | -3.237724e-05 | 0.1816021 | 0 | 0 | 0
19046 | 683526.8 | 2010-11-19 08:36 | 3781.939 | 7 | 44 | -0.5500188 | 3.635029 | 44.74262 | 43.93444 | 180.0864 | 162.4173 | -3.237724e-05 | 0.1816021 | 0 | 0 | 0
19047 | 683556.8 | 2010-11-19 08:36 | 3811.954 | 7 | 44 | -0.5500188 | 3.63341 | 44.74262 | 43.93902 | 180.0864 | 162.434 | -6.475449e-05 | 0.1816021 | 0 | 0 | 0
19048 | 683586.9 | 2010-11-19 08:37 | 3841.969 | 7 | 44 | -0.5498376 | 3.632115 | 44.74262 | 43.94361 | 180.0864 | 162.4506 | 3.237724e-05 | 0.1816021 | 0 | 0 | 0
19049 | 683616.9 | 2010-11-19 08:37 | 3871.984 | 7 | 44 | -0.5498376 | 3.630496 | 44.74262 | 43.94819 | 180.0864 | 162.4673 | -3.237724e-05 | 0.1816021 | 0 | 0 | 0
19050 | 683646.9 | 2010-11-19 08:38 | 3902 | 7 | 44 | -0.5496564 | 3.629201 | 44.74262 | 43.95278 | 180.0864 | 162.4839 | 0 | 0.1816021 | 0 | 0 | 0
19051 | 683676.9 | 2010-11-19 08:38 | 3932.015 | 7 | 44 | -0.5498376 | 3.627582 | 44.74262 | 43.95736 | 180.0864 | 162.5006 | -6.475449e-05 | 0.1816021 | 0 | 0 | 0
19052 | 683706.9 | 2010-11-19 08:39 | 3962.03 | 7 | 44 | -0.5500188 | 3.626125 | 44.74262 | 43.96195 | 180.0864 | 162.5172 | -6.475449e-05 | 0.1816021 | 0 | 0 | 0
19053 | 683736.9 | 2010-11-19 08:39 | 3992.045 | 7 | 44 | -0.5498376 | 3.624668 | 44.74262 | 43.96653 | 180.0864 | 162.5338 | -6.480217e-05 | 0.1816021 | 0 | 0 | 0
19054 | 683766.9 | 2010-11-19 08:40 | 4022.061 | 7 | 44 | -0.5498376 | 3.623373 | 44.74262 | 43.97112 | 180.0864 | 162.5504 | -6.475449e-05 | 0.1816021 | 0 | 0 | 0
19055 | 683797 | 2010-11-19 08:40 | 4052.076 | 7 | 44 | -0.5498376 | 3.621916 | 44.74262 | 43.9757 | 180.0864 | 162.567 | -6.475449e-05 | 0.1816021 | 0 | 0 | 0
19056 | 683827 | 2010-11-19 08:41 | 4082.091 | 7 | 44 | -0.5500188 | 3.620459 | 44.74262 | 43.98028 | 180.0864 | 162.5836 | -3.237724e-05 | 0.1816021 | 0 | 0 | 0
19057 | 683857 | 2010-11-19 08:41 | 4112.106 | 7 | 44 | -0.5502 | 3.619002 | 44.74262 | 43.98487 | 180.0864 | 162.6002 | -6.475449e-05 | 0.1816021 | 0 | 0 | 0
19058 | 683887 | 2010-11-19 08:42 | 4142.122 | 7 | 44 | -0.5500188 | 3.617707 | 44.74262 | 43.98946 | 180.0864 | 162.6168 | -9.713173e-05 | 0.1816021 | 0 | 0 | 0
19059 | 683917 | 2010-11-19 08:42 | 4172.137 | 7 | 44 | -0.5500188 | 3.616735 | 44.74262 | 43.99404 | 180.0864 | 162.6334 | 0 | 0.1816021 | 0 | 0 | 0
19060 | 683947 | 2010-11-19 08:43 | 4202.152 | 7 | 44 | -0.5498376 | 3.615278 | 44.74262 | 43.99863 | 180.0864 | 162.65 | -3.237724e-05 | 0.1816021 | 0 | 0 | 0
19061 | 683977.1 | 2010-11-19 08:43 | 4232.167 | 7 | 44 | -0.5498376 | 3.613983 | 44.74262 | 44.00321 | 180.0864 | 162.6666 | -6.475449e-05 | 0.1816021 | 0 | 0 | 0
19062 | 684007.1 | 2010-11-19 08:44 | 4262.183 | 7 | 44 | -0.5500188 | 3.612688 | 44.74262 | 44.0078 | 180.0864 | 162.6831 | -6.475449e-05 | 0.1816021 | 0 | 0 | 0
19063 | 684037.1 | 2010-11-19 08:44 | 4292.198 | 7 | 44 | -0.5498376 | 3.611555 | 44.74262 | 44.01238 | 180.0864 | 162.6997 | 0 | 0.1816021 | 0 | 0 | 0
19064 | 684067.1 | 2010-11-19 08:45 | 4322.213 | 7 | 44 | -0.5498376 | 3.61026 | 44.74262 | 44.01697 | 180.0864 | 162.7162 | 0 | 0.1816021 | 0 | 0 | 0
19065 | 684097.1 | 2010-11-19 08:45 | 4352.229 | 7 | 44 | -0.5496564 | 3.609127 | 44.74262 | 44.02155 | 180.0864 | 162.7328 | 0 | 0.1816021 | 0 | 0 | 0
19066 | 684127.1 | 2010-11-19 08:46 | 4382.244 | 7 | 44 | -0.5500188 | 3.60767 | 44.74262 | 44.02614 | 180.0864 | 162.7493 | -3.237724e-05 | 0.1816021 | 0 | 0 | 0
19067 | 684157.1 | 2010-11-19 08:46 | 4412.259 | 7 | 44 | -0.5496564 | 3.606698 | 44.74262 | 44.03072 | 180.0864 | 162.7659 | 3.237724e-05 | 0.1816021 | 0 | 0 | 0
19068 | 684187.2 | 2010-11-19 08:47 | 4442.274 | 7 | 44 | -0.5500188 | 3.605241 | 44.74262 | 44.0353 | 180.0864 | 162.7824 | -3.242493e-05 | 0.1816021 | 0 | 0 | 0
19069 | 684217.2 | 2010-11-19 08:47 | 4472.29 | 7 | 44 | -0.5498376 | 3.603946 | 44.74262 | 44.03989 | 180.0864 | 162.7989 | -3.237724e-05 | 0.1816021 | 0 | 0 | 0
19070 | 684247.2 | 2010-11-19 08:48 | 4502.305 | 7 | 44 | -0.5498376 | 3.602651 | 44.74262 | 44.04447 | 180.0864 | 162.8154 | -3.237724e-05 | 0.1816021 | 0 | 0 | 0
19071 | 684277.2 | 2010-11-19 08:48 | 4532.32 | 7 | 44 | -0.5496564 | 3.601356 | 44.74262 | 44.04906 | 180.0864 | 162.832 | -3.237724e-05 | 0.1816021 | 0 | 0 | 0
19072 | 684307.2 | 2010-11-19 08:49 | 4562.335 | 7 | 44 | -0.5500188 | 3.600061 | 44.74262 | 44.05364 | 180.0864 | 162.8485 | -6.475449e-05 | 0.1816021 | 0 | 0 | 0
19073 | 684337.2 | 2010-11-19 08:49 | 4592.351 | 7 | 44 | -0.5500188 | 3.598766 | 44.74262 | 44.05823 | 180.0864 | 162.865 | -6.475449e-05 | 0.1816021 | 0 | 0 | 0
19074 | 684367.2 | 2010-11-19 08:50 | 4622.366 | 7 | 44 | -0.5500188 | 3.597471 | 44.74262 | 44.06281 | 180.0864 | 162.8815 | -3.237724e-05 | 0.1816021 | 0 | 0 | 0
19075 | 684397.3 | 2010-11-19 08:50 | 4652.381 | 7 | 44 | -0.5498376 | 3.596337 | 44.74262 | 44.0674 | 180.0864 | 162.898 | -3.237724e-05 | 0.1816021 | 0 | 0 | 0
19076 | 684427.3 | 2010-11-19 08:51 | 4682.397 | 7 | 44 | -0.5498376 | 3.59488 | 44.74262 | 44.07198 | 180.0864 | 162.9144 | -3.237724e-05 | 0.1816021 | 0 | 0 | 0
19077 | 684457.3 | 2010-11-19 08:51 | 4712.412 | 7 | 44 | -0.5498376 | 3.593585 | 44.74262 | 44.07657 | 180.0864 | 162.9309 | 0 | 0.1816021 | 0 | 0 | 0
19078 | 684487.3 | 2010-11-19 08:52 | 4742.427 | 7 | 44 | -0.5498376 | 3.592128 | 44.74262 | 44.08115 | 180.0864 | 162.9474 | -3.237724e-05 | 0.1816021 | 0 | 0 | 0
19079 | 684517.3 | 2010-11-19 08:52 | 4772.442 | 7 | 44 | -0.5498376 | 3.590671 | 44.74262 | 44.08574 | 180.0864 | 162.9639 | -3.237724e-05 | 0.1816021 | 0 | 0 | 0
19080 | 684547.3 | 2010-11-19 08:53 | 4802.457 | 7 | 44 | -0.5500188 | 3.589376 | 44.74262 | 44.09032 | 180.0864 | 162.9803 | 0 | 0.1816021 | 0 | 0 | 0
19081 | 684577.4 | 2010-11-19 08:53 | 4832.473 | 7 | 44 | -0.5498376 | 3.588081 | 44.74262 | 44.0949 | 180.0864 | 162.9968 | 0 | 0.1816021 | 0 | 0 | 0
19082 | 684607.4 | 2010-11-19 08:54 | 4862.488 | 7 | 44 | -0.5500188 | 3.586624 | 44.74262 | 44.09949 | 180.0864 | 163.0132 | 0 | 0.1816021 | 0 | 0 | 0
19083 | 684637.4 | 2010-11-19 08:54 | 4892.503 | 7 | 44 | -0.5496564 | 3.585167 | 44.74262 | 44.10407 | 180.0864 | 163.0297 | 0 | 0.1816021 | 0 | 0 | 0
19084 | 684667.4 | 2010-11-19 08:55 | 4922.518 | 7 | 44 | -0.5498376 | 3.583548 | 44.74262 | 44.10866 | 180.0864 | 163.0461 | -6.475449e-05 | 0.1816021 | 0 | 0 | 0
19085 | 684697.4 | 2010-11-19 08:55 | 4952.534 | 7 | 44 | -0.5498376 | 3.581929 | 44.74262 | 44.11324 | 180.0864 | 163.0625 | -6.475449e-05 | 0.1816021 | 0 | 0 | 0
19086 | 684727.4 | 2010-11-19 08:56 | 4982.549 | 7 | 44 | -0.5498376 | 3.58031 | 44.74262 | 44.11783 | 180.0864 | 163.0789 | -6.475449e-05 | 0.1816021 | 0 | 0 | 0
19087 | 684757.4 | 2010-11-19 08:56 | 5012.564 | 7 | 44 | -0.5500188 | 3.578853 | 44.74262 | 44.12241 | 180.0864 | 163.0953 | -6.475449e-05 | 0.1816021 | 0 | 0 | 0
19088 | 684787.5 | 2010-11-19 08:57 | 5042.579 | 7 | 44 | -0.5498376 | 3.577234 | 44.74262 | 44.127 | 180.0864 | 163.1117 | -3.237724e-05 | 0.1816021 | 0 | 0 | 0
19089 | 684817.5 | 2010-11-19 08:57 | 5072.595 | 7 | 44 | -0.5498376 | 3.575453 | 44.74262 | 44.13158 | 180.0864 | 163.1281 | -9.713173e-05 | 0.1816021 | 0 | 0 | 0
19090 | 684847.5 | 2010-11-19 08:58 | 5102.61 | 7 | 44 | -0.5498376 | 3.573834 | 44.74262 | 44.13617 | 180.0864 | 163.1445 | -6.475449e-05 | 0.1816021 | 0 | 0 | 0
19091 | 684877.5 | 2010-11-19 08:58 | 5132.626 | 7 | 44 | -0.5500188 | 3.571892 | 44.74262 | 44.14075 | 180.0864 | 163.1609 | -0.000129509 | 0.1816021 | 0 | 0 | 0
19092 | 684907.5 | 2010-11-19 08:59 | 5162.628 | 7 | 44 | -0.5500188 | 3.570273 | 44.74262 | 44.14533 | 180.0864 | 163.1773 | -6.475449e-05 | 0.1816021 | 0 | 0 | 0
19093 | 684937.5 | 2010-11-19 08:59 | 5192.64 | 7 | 44 | -0.5500188 | 3.568492 | 44.74262 | 44.14992 | 180.0864 | 163.1936 | -3.237724e-05 | 0.1816021 | 0 | 0 | 0
19094 | 684967.5 | 2010-11-19 09:00 | 5222.655 | 7 | 44 | -0.5498376 | 3.56655 | 44.74262 | 44.1545 | 180.0864 | 163.21 | -6.475449e-05 | 0.1816021 | 0 | 0 | 0
19095 | 684997.6 | 2010-11-19 09:00 | 5252.671 | 7 | 44 | -0.5498376 | 3.564607 | 44.74262 | 44.15909 | 180.0864 | 163.2263 | -3.237724e-05 | 0.1816021 | 0 | 0 | 0
19096 | 685027.6 | 2010-11-19 09:01 | 5282.686 | 7 | 44 | -0.5496564 | 3.562664 | 44.74262 | 44.16367 | 180.0864 | 163.2427 | -6.475449e-05 | 0.1816021 | 0 | 0 | 0
19097 | 685057.6 | 2010-11-19 09:01 | 5312.701 | 7 | 44 | -0.5500188 | 3.560398 | 44.74262 | 44.16826 | 180.0864 | 163.259 | -6.475449e-05 | 0.1816021 | 0 | 0 | 0
19098 | 685087.6 | 2010-11-19 09:02 | 5342.716 | 7 | 44 | -0.5496564 | 3.558455 | 44.74262 | 44.17284 | 180.0864 | 163.2753 | 0 | 0.1816021 | 0 | 0 | 0
19099 | 685117.6 | 2010-11-19 09:02 | 5372.732 | 7 | 44 | -0.5498376 | 3.555865 | 44.74262 | 44.17742 | 180.0864 | 163.2916 | -6.475449e-05 | 0.1816021 | 0 | 0 | 0
19100 | 685147.6 | 2010-11-19 09:03 | 5402.747 | 7 | 44 | -0.5496564 | 3.55376 | 44.74262 | 44.18201 | 180.0864 | 163.3079 | -3.237724e-05 | 0.1816021 | 0 | 0 | 0
19101 | 685177.6 | 2010-11-19 09:03 | 5432.762 | 7 | 44 | -0.5496564 | 3.55117 | 44.74262 | 44.18659 | 180.0864 | 163.3242 | -3.237724e-05 | 0.1816021 | 0 | 0 | 0
19102 | 685207.7 | 2010-11-19 09:04 | 5462.777 | 7 | 44 | -0.5500188 | 3.54858 | 44.74262 | 44.19118 | 180.0864 | 163.3405 | -6.475449e-05 | 0.1816021 | 0 | 0 | 0
19103 | 685237.7 | 2010-11-19 09:04 | 5492.793 | 7 | 44 | -0.5500188 | 3.545989 | 44.74262 | 44.19576 | 180.0864 | 163.3568 | -6.475449e-05 | 0.1816021 | 0 | 0 | 0
19104 | 685267.7 | 2010-11-19 09:05 | 5522.808 | 7 | 44 | -0.5500188 | 3.543075 | 44.74262 | 44.20035 | 180.0864 | 163.373 | -6.475449e-05 | 0.1816021 | 0 | 0 | 0
19105 | 685297.7 | 2010-11-19 09:05 | 5552.823 | 7 | 44 | -0.5500188 | 3.540161 | 44.74262 | 44.20493 | 180.0864 | 163.3892 | -9.713173e-05 | 0.1816021 | 0 | 0 | 0
19106 | 685327.7 | 2010-11-19 09:06 | 5582.839 | 7 | 44 | -0.5496564 | 3.537247 | 44.74262 | 44.20952 | 180.0864 | 163.4055 | -6.475449e-05 | 0.1816021 | 0 | 0 | 0
19107 | 685357.7 | 2010-11-19 09:06 | 5612.854 | 7 | 44 | -0.5498376 | 3.534171 | 44.74262 | 44.2141 | 180.0864 | 163.4217 | -3.237724e-05 | 0.1816021 | 0 | 0 | 0
19108 | 685387.8 | 2010-11-19 09:07 | 5642.869 | 7 | 44 | -0.5498376 | 3.530934 | 44.74262 | 44.21869 | 180.0864 | 163.4379 | -9.713173e-05 | 0.1816021 | 0 | 0 | 0
19109 | 685417.8 | 2010-11-19 09:07 | 5672.884 | 7 | 44 | -0.5498376 | 3.527534 | 44.74262 | 44.22327 | 180.0864 | 163.4541 | -6.475449e-05 | 0.1816021 | 0 | 0 | 0
19110 | 685447.8 | 2010-11-19 09:08 | 5702.9 | 7 | 44 | -0.5498376 | 3.524134 | 44.74262 | 44.22786 | 180.0864 | 163.4702 | -9.713173e-05 | 0.1816021 | 0 | 0 | 0
19111 | 685477.8 | 2010-11-19 09:08 | 5732.915 | 7 | 44 | -0.5498376 | 3.520411 | 44.74262 | 44.23244 | 180.0864 | 163.4864 | -9.713173e-05 | 0.1816021 | 0 | 0 | 0
19112 | 685507.8 | 2010-11-19 09:09 | 5762.93 | 7 | 44 | -0.5496564 | 3.516687 | 44.74262 | 44.23703 | 180.0864 | 163.5025 | -6.475449e-05 | 0.1816021 | 0 | 0 | 0
19113 | 685537.8 | 2010-11-19 09:09 | 5792.945 | 7 | 44 | -0.5498376 | 3.512316 | 44.74262 | 44.24161 | 180.0864 | 163.5186 | -9.713173e-05 | 0.1816021 | 0 | 0 | 0
19114 | 685567.8 | 2010-11-19 09:10 | 5822.961 | 7 | 44 | -0.5500188 | 3.507783 | 44.74262 | 44.24619 | 180.0864 | 163.5347 | -0.0001295567 | 0.1816021 | 0 | 0 | 0
19115 | 685597.9 | 2010-11-19 09:10 | 5852.976 | 7 | 44 | -0.5496564 | 3.502765 | 44.74262 | 44.25078 | 180.0864 | 163.5508 | -0.000129509 | 0.1816021 | 0 | 0 | 0
19116 | 685627.9 | 2010-11-19 09:11 | 5882.991 | 7 | 44 | -0.5500188 | 3.497422 | 44.74262 | 44.25536 | 180.0864 | 163.5668 | -0.0001295567 | 0.1816021 | 0 | 0 | 0
19117 | 685657.9 | 2010-11-19 09:11 | 5913.006 | 7 | 44 | -0.5498376 | 3.491594 | 44.74262 | 44.25995 | 180.0864 | 163.5828 | -0.000129509 | 0.1816021 | 0 | 0 | 0
19118 | 685687.9 | 2010-11-19 09:12 | 5943.022 | 7 | 44 | -0.5496564 | 3.484957 | 44.74262 | 44.26453 | 180.0864 | 163.5988 | -0.0001618862 | 0.1816021 | 0 | 0 | 0
19119 | 685717.9 | 2010-11-19 09:12 | 5973.037 | 7 | 44 | -0.5498376 | 3.477186 | 44.74262 | 44.26912 | 180.0864 | 163.6148 | -0.0002266407 | 0.1816021 | 0 | 0 | 0
19120 | 685747.9 | 2010-11-19 09:13 | 6003.052 | 7 | 44 | -0.5500188 | 3.468606 | 44.74262 | 44.2737 | 180.0864 | 163.6307 | -0.0002590656 | 0.1816021 | 0 | 0 | 0
19121 | 685778 | 2010-11-19 09:13 | 6033.067 | 7 | 44 | -0.5498376 | 3.458892 | 44.74262 | 44.27829 | 180.0864 | 163.6466 | -0.0002590656 | 0.1816021 | 0 | 0 | 0
19122 | 685808 | 2010-11-19 09:14 | 6063.083 | 7 | 44 | -0.5500188 | 3.447722 | 44.74262 | 44.28287 | 180.0864 | 163.6624 | -0.0003238201 | 0.1816021 | 0 | 0 | 0
19123 | 685838 | 2010-11-19 09:14 | 6093.098 | 7 | 44 | -0.5498376 | 3.434771 | 44.74262 | 44.28746 | 180.0864 | 163.6782 | -0.0003561497 | 0.1816021 | 0 | 0 | 0
19124 | 685868 | 2010-11-19 09:15 | 6123.114 | 7 | 44 | -0.5498376 | 3.419553 | 44.74262 | 44.29204 | 180.0864 | 163.6939 | -0.0004533291 | 0.1816021 | 0 | 0 | 0
19125 | 685898 | 2010-11-19 09:15 | 6153.128 | 7 | 44 | -0.5502 | 3.401745 | 44.74262 | 44.29663 | 180.0864 | 163.7096 | -0.0005504132 | 0.1816021 | 0 | 0 | 0
19126 | 685928 | 2010-11-19 09:16 | 6183.144 | 7 | 44 | -0.5498376 | 3.381185 | 44.74262 | 44.30121 | 180.0864 | 163.7251 | -0.0006151676 | 0.1816021 | 0 | 0 | 0
19127 | 685958 | 2010-11-19 09:16 | 6213.159 | 7 | 44 | -0.5498376 | 3.356902 | 44.74262 | 44.3058 | 180.0864 | 163.7406 | -0.0006799221 | 0.1816021 | 0 | 0 | 0
19128 | 685988.1 | 2010-11-19 09:17 | 6243.174 | 7 | 44 | -0.5498376 | 3.328085 | 44.74262 | 44.31038 | 180.0864 | 163.7559 | -0.0008094311 | 0.1816021 | 0 | 0 | 0
19129 | 686018.1 | 2010-11-19 09:17 | 6273.19 | 7 | 44 | -0.5500188 | 3.293603 | 44.74262 | 44.31496 | 180.0864 | 163.7711 | -0.00093894 | 0.1816021 | 0 | 0 | 0
19130 | 686048.1 | 2010-11-19 09:18 | 6303.205 | 7 | 44 | -0.5498376 | 3.251997 | 44.74262 | 44.31955 | 180.0864 | 163.7861 | -0.001230383 | 0.1816021 | 0 | 0 | 0
19131 | 686078.1 | 2010-11-19 09:18 | 6333.22 | 7 | 44 | -0.5498376 | 3.201325 | 44.74262 | 44.32413 | 180.0864 | 163.8009 | -0.001554155 | 0.1816021 | 0 | 0 | 0
19132 | 686108.1 | 2010-11-19 09:19 | 6363.235 | 7 | 44 | -0.5498376 | 3.13835 | 44.74262 | 44.32872 | 180.0864 | 163.8154 | -0.001813173 | 0.1816021 | 0 | 0 | 0
19133 | 686138.1 | 2010-11-19 09:19 | 6393.251 | 7 | 44 | -0.5498376 | 3.057405 | 44.74262 | 44.3333 | 180.0864 | 163.8296 | -0.002396011 | 0.1816021 | 0 | 0 | 0
19134 | 686164.4 | 2010-11-19 09:20 | 6419.547 | 7 | 44 | -0.5498376 | 2.957357 | 44.74262 | 44.33732 | 180.0864 | 163.8417 | -0.003593969 | 0.1816021 | 0 | 0 | 0
19135 | 686183.7 | 2010-11-19 09:20 | 6438.828 | 7 | 44 | -0.5498376 | 2.857309 | 44.74262 | 44.34026 | 180.0864 | 163.8503 | -0.004532909 | 0.1816021 | 0 | 0 | 0
19136 | 686200 | 2010-11-19 09:20 | 6455.094 | 7 | 44 | -0.5500188 | 2.757099 | 44.74262 | 44.34275 | 180.0864 | 163.8573 | -0.0051157 | 0.1816021 | 0 | 0 | 0
19137 | 686208.9 | 2010-11-19 09:21 | 6463.984 | 7 | 44 | -0.5498376 | 2.699628 | 44.74262 | 44.34411 | 180.0864 | 163.861 | -0.005212831 | 0.1816021 | 0 | 0 | 0
19138 | 686268.9 | 2010-11-19 09:22 | 60.01499 | 8 | 44 | 0 | 3.271585 | 44.74262 | 44.34411 | 180.0864 | 163.861 | 0.001165581 | 0.1816021 | 0 | 0 | 0
19139 | 686269 | 2010-11-19 09:22 | 0.1875413 | 9 | 44 | 0.0002955204 | 3.271262 | 44.74262 | 44.34411 | 180.0864 | 163.861 | -6.475449e-05 | 0.1840343 | 0 | 0 | 0
19140 | 686273.9 | 2010-11-19 09:22 | 5.015465 | 9 | 44 | 0.004463196 | 3.279842 | 44.74262 | 44.34411 | 180.0865 | 163.861 | 0.00093894 | 0.1840343 | 0 | 0 | 0
19141 | 686303.9 | 2010-11-19 09:22 | 30.01537 | 1 | 45 | 0 | 3.309953 | 44.74262 | 44.34411 | 180.0865 | 163.861 | 0.0006799221 | 0.1840343 | 0 | 0 | 0
19142 | 686333.9 | 2010-11-19 09:23 | 60.0306 | 1 | 45 | 0 | 3.331809 | 44.74262 | 44.34411 | 180.0865 | 163.861 | 0.0005504132 | 0.1840343 | 0 | 0 | 0
19143 | 686363.9 | 2010-11-19 09:23 | 90.04587 | 1 | 45 | 0 | 3.34816 | 44.74262 | 44.34411 | 180.0865 | 163.861 | 0.0003885269 | 0.1840343 | 0 | 0 | 0
19144 | 686393.9 | 2010-11-19 09:24 | 120.0141 | 1 | 45 | 0 | 3.361597 | 44.74262 | 44.34411 | 180.0865 | 163.861 | 0.0003561974 | 0.1840343 | 0 | 0 | 0
19145 | 686423.9 | 2010-11-19 09:24 | 30.01503 | 2 | 45 | 0.5504286 | 3.633086 | 44.74721 | 44.34411 | 180.1029 | 163.861 | 0.002007437 | 0.1840343 | 0 | 0 | 0
19146 | 686454 | 2010-11-19 09:25 | 60.03031 | 2 | 45 | 0.5504286 | 3.690719 | 44.7518 | 44.34411 | 180.1197 | 163.861 | 0.00129509 | 0.1840343 | 0 | 0 | 0
19147 | 686484 | 2010-11-19 09:25 | 90.04567 | 2 | 45 | 0.5502474 | 3.729087 | 44.75639 | 44.34411 | 180.1368 | 163.861 | 0.0008741856 | 0.1840343 | 0 | 0 | 0
19148 | 686514 | 2010-11-19 09:26 | 120.0609 | 2 | 45 | 0.5504286 | 3.758389 | 44.76098 | 44.34411 | 180.1539 | 163.861 | 0.0006799221 | 0.1840343 | 0 | 0 | 0
19149 | 686544 | 2010-11-19 09:26 | 150.0761 | 2 | 45 | 0.5504286 | 3.78154 | 44.76557 | 44.34411 | 180.1712 | 163.861 | 0.0004857063 | 0.1840343 | 0 | 0 | 0
19150 | 686574 | 2010-11-19 09:27 | 180.0943 | 2 | 45 | 0.5504286 | 3.800481 | 44.77016 | 44.34411 | 180.1886 | 163.861 | 0.0004857063 | 0.1840343 | 0 | 0 | 0
19151 | 686604 | 2010-11-19 09:27 | 210.1066 | 2 | 45 | 0.5504286 | 3.815536 | 44.77474 | 44.34411 | 180.2061 | 163.861 | 0.0003561497 | 0.1840343 | 0 | 0 | 0
19152 | 686634 | 2010-11-19 09:28 | 240.122 | 2 | 45 | 0.5502474 | 3.826707 | 44.77933 | 44.34411 | 180.2237 | 163.861 | 0.000259018 | 0.1840343 | 0 | 0 | 0
19153 | 686664.1 | 2010-11-19 09:28 | 270.1371 | 2 | 45 | 0.5502474 | 3.834478 | 44.78392 | 44.34411 | 180.2412 | 163.861 | 0.0001618862 | 0.1840343 | 0 | 0 | 0
19154 | 686694.1 | 2010-11-19 09:29 | 300.1525 | 2 | 45 | 0.5504286 | 3.83982 | 44.78851 | 44.34411 | 180.2588 | 163.861 | 9.717941e-05 | 0.1840343 | 0 | 0 | 0
19155 | 686724.1 | 2010-11-19 09:29 | 330.1676 | 2 | 45 | 0.5506098 | 3.844191 | 44.7931 | 44.34411 | 180.2765 | 163.861 | 0.000129509 | 0.1840343 | 0 | 0 | 0
19156 | 686754.1 | 2010-11-19 09:30 | 360.183 | 2 | 45 | 0.5502474 | 3.847914 | 44.79769 | 44.34411 | 180.2941 | 163.861 | 9.713173e-05 | 0.1840343 | 0 | 0 | 0
19157 | 686784.1 | 2010-11-19 09:30 | 390.1983 | 2 | 45 | 0.5504286 | 3.851638 | 44.80228 | 44.34411 | 180.3118 | 163.861 | 9.713173e-05 | 0.1840343 | 0 | 0 | 0
19158 | 686814.1 | 2010-11-19 09:31 | 420.2134 | 2 | 45 | 0.5504286 | 3.855361 | 44.80687 | 44.34411 | 180.3295 | 163.861 | 9.713173e-05 | 0.1840343 | 0 | 0 | 0
19159 | 686844.2 | 2010-11-19 09:31 | 450.2288 | 2 | 45 | 0.5504286 | 3.858599 | 44.81146 | 44.34411 | 180.3472 | 163.861 | 9.713173e-05 | 0.1840343 | 0 | 0 | 0
19160 | 686874.2 | 2010-11-19 09:32 | 480.244 | 2 | 45 | 0.5504286 | 3.861837 | 44.81604 | 44.34411 | 180.3649 | 163.861 | 6.475449e-05 | 0.1840343 | 0 | 0 | 0
19161 | 686904.2 | 2010-11-19 09:32 | 510.2593 | 2 | 45 | 0.5504286 | 3.865075 | 44.82063 | 44.34411 | 180.3826 | 163.861 | 6.475449e-05 | 0.1840343 | 0 | 0 | 0
19162 | 686934.2 | 2010-11-19 09:33 | 540.2744 | 2 | 45 | 0.5502474 | 3.868313 | 44.82522 | 44.34411 | 180.4004 | 163.861 | 9.713173e-05 | 0.1840343 | 0 | 0 | 0
19163 | 686964.2 | 2010-11-19 09:33 | 570.2898 | 2 | 45 | 0.5502474 | 3.871551 | 44.82981 | 44.34411 | 180.4181 | 163.861 | 9.713173e-05 | 0.1840343 | 0 | 0 | 0
19164 | 686994.2 | 2010-11-19 09:34 | 600.305 | 2 | 45 | 0.5502474 | 3.874465 | 44.8344 | 44.34411 | 180.4359 | 163.861 | 6.475449e-05 | 0.1840343 | 0 | 0 | 0
19165 | 687024.2 | 2010-11-19 09:34 | 630.3202 | 2 | 45 | 0.5502474 | 3.877217 | 44.83899 | 44.34411 | 180.4537 | 163.861 | 6.475449e-05 | 0.1840343 | 0 | 0 | 0
19166 | 687054.3 | 2010-11-19 09:35 | 660.3355 | 2 | 45 | 0.5504286 | 3.880455 | 44.84358 | 44.34411 | 180.4715 | 163.861 | 6.475449e-05 | 0.1840343 | 0 | 0 | 0
19167 | 687084.3 | 2010-11-19 09:35 | 690.3508 | 2 | 45 | 0.5506098 | 3.883692 | 44.84817 | 44.34411 | 180.4893 | 163.861 | 0.000129509 | 0.1840343 | 0 | 0 | 0
19168 | 687114.3 | 2010-11-19 09:36 | 720.366 | 2 | 45 | 0.5506098 | 3.88693 | 44.85276 | 44.34411 | 180.5071 | 163.861 | 0.0001618862 | 0.1840343 | 0 | 0 | 0
19169 | 687144.3 | 2010-11-19 09:36 | 750.3814 | 2 | 45 | 0.5502474 | 3.889682 | 44.85735 | 44.34411 | 180.525 | 163.861 | 6.475449e-05 | 0.1840343 | 0 | 0 | 0
19170 | 687174.3 | 2010-11-19 09:37 | 780.3965 | 2 | 45 | 0.5504286 | 3.89292 | 44.86193 | 44.34411 | 180.5428 | 163.861 | 0.000129509 | 0.1840343 | 0 | 0 | 0
19171 | 687204.3 | 2010-11-19 09:37 | 810.4118 | 2 | 45 | 0.5504286 | 3.895834 | 44.86652 | 44.34411 | 180.5607 | 163.861 | 9.713173e-05 | 0.1840343 | 0 | 0 | 0
19172 | 687234.4 | 2010-11-19 09:38 | 840.427 | 2 | 45 | 0.5504286 | 3.899072 | 44.87111 | 44.34411 | 180.5786 | 163.861 | 6.475449e-05 | 0.1840343 | 0 | 0 | 0
19173 | 687264.4 | 2010-11-19 09:38 | 870.4424 | 2 | 45 | 0.5504286 | 3.90231 | 44.8757 | 44.34411 | 180.5965 | 163.861 | 0.000129509 | 0.1840343 | 0 | 0 | 0
19174 | 687294.4 | 2010-11-19 09:39 | 900.4576 | 2 | 45 | 0.5504286 | 3.905224 | 44.88029 | 44.34411 | 180.6144 | 163.861 | 9.713173e-05 | 0.1840343 | 0 | 0 | 0
19175 | 687324.4 | 2010-11-19 09:39 | 930.4728 | 2 | 45 | 0.5504286 | 3.908462 | 44.88488 | 44.34411 | 180.6323 | 163.861 | 0.000129509 | 0.1840343 | 0 | 0 | 0
19176 | 687354.4 | 2010-11-19 09:40 | 960.488 | 2 | 45 | 0.5502474 | 3.911376 | 44.88947 | 44.34411 | 180.6503 | 163.861 | 9.713173e-05 | 0.1840343 | 0 | 0 | 0
19177 | 687384.4 | 2010-11-19 09:40 | 990.5033 | 2 | 45 | 0.5506098 | 3.914451 | 44.89406 | 44.34411 | 180.6682 | 163.861 | 9.713173e-05 | 0.1840343 | 0 | 0 | 0
19178 | 687414.4 | 2010-11-19 09:41 | 1020.519 | 2 | 45 | 0.5506098 | 3.917527 | 44.89865 | 44.34411 | 180.6862 | 163.861 | 6.480217e-05 | 0.1840343 | 0 | 0 | 0
19179 | 687444.5 | 2010-11-19 09:41 | 1050.534 | 2 | 45 | 0.5504286 | 3.92028 | 44.90324 | 44.34411 | 180.7042 | 163.861 | 6.475449e-05 | 0.1840343 | 0 | 0 | 0
19180 | 687474.5 | 2010-11-19 09:42 | 1080.549 | 2 | 45 | 0.5504286 | 3.923032 | 44.90782 | 44.34411 | 180.7222 | 163.861 | 9.713173e-05 | 0.1840343 | 0 | 0 | 0
19181 | 687504.5 | 2010-11-19 09:42 | 1110.564 | 2 | 45 | 0.5504286 | 3.925622 | 44.91241 | 44.34411 | 180.7402 | 163.861 | 6.475449e-05 | 0.1840343 | 0 | 0 | 0
19182 | 687534.5 | 2010-11-19 09:43 | 1140.58 | 2 | 45 | 0.5504286 | 3.928212 | 44.917 | 44.34411 | 180.7582 | 163.861 | 6.475449e-05 | 0.1840343 | 0 | 0 | 0
19183 | 687564.5 | 2010-11-19 09:43 | 1170.595 | 2 | 45 | 0.5504286 | 3.930802 | 44.92159 | 44.34411 | 180.7762 | 163.861 | 9.713173e-05 | 0.1840343 | 0 | 0 | 0
19184 | 687594.5 | 2010-11-19 09:44 | 1200.61 | 2 | 45 | 0.5504286 | 3.933069 | 44.92618 | 44.34411 | 180.7943 | 163.861 | 3.237724e-05 | 0.1840343 | 0 | 0 | 0
19185 | 687624.6 | 2010-11-19 09:44 | 1230.625 | 2 | 45 | 0.5504286 | 3.935335 | 44.93077 | 44.34411 | 180.8123 | 163.861 | 3.237724e-05 | 0.1840343 | 0 | 0 | 0
19186 | 687654.6 | 2010-11-19 09:45 | 1260.641 | 2 | 45 | 0.5506098 | 3.93744 | 44.93536 | 44.34411 | 180.8304 | 163.861 | 6.475449e-05 | 0.1840343 | 0 | 0 | 0
19187 | 687684.6 | 2010-11-19 09:45 | 1290.656 | 2 | 45 | 0.5502474 | 3.939383 | 44.93995 | 44.34411 | 180.8485 | 163.861 | 3.237724e-05 | 0.1840343 | 0 | 0 | 0
19188 | 687714.6 | 2010-11-19 09:46 | 1320.671 | 2 | 45 | 0.5504286 | 3.941325 | 44.94454 | 44.34411 | 180.8666 | 163.861 | 6.475449e-05 | 0.1840343 | 0 | 0 | 0
19189 | 687744.6 | 2010-11-19 09:46 | 1350.686 | 2 | 45 | 0.5504286 | 3.943106 | 44.94913 | 44.34411 | 180.8846 | 163.861 | 6.475449e-05 | 0.1840343 | 0 | 0 | 0
19190 | 687774.6 | 2010-11-19 09:47 | 1380.702 | 2 | 45 | 0.5502474 | 3.944725 | 44.95372 | 44.34411 | 180.9027 | 163.861 | 6.475449e-05 | 0.1840343 | 0 | 0 | 0
19191 | 687804.6 | 2010-11-19 09:47 | 1410.717 | 2 | 45 | 0.5504286 | 3.946182 | 44.9583 | 44.34411 | 180.9209 | 163.861 | 3.237724e-05 | 0.1840343 | 0 | 0 | 0
19192 | 687834.7 | 2010-11-19 09:48 | 1440.732 | 2 | 45 | 0.5504286 | 3.947801 | 44.96289 | 44.34411 | 180.939 | 163.861 | 3.237724e-05 | 0.1840343 | 0 | 0 | 0
19193 | 687864.7 | 2010-11-19 09:48 | 1470.747 | 2 | 45 | 0.5506098 | 3.949096 | 44.96748 | 44.34411 | 180.9571 | 163.861 | 3.237724e-05 | 0.1840343 | 0 | 0 | 0
19194 | 687894.7 | 2010-11-19 09:49 | 1500.763 | 2 | 45 | 0.5504286 | 3.950391 | 44.97207 | 44.34411 | 180.9752 | 163.861 | 3.237724e-05 | 0.1840343 | 0 | 0 | 0
19195 | 687924.7 | 2010-11-19 09:49 | 1530.778 | 2 | 45 | 0.5502474 | 3.951524 | 44.97666 | 44.34411 | 180.9933 | 163.861 | -3.237724e-05 | 0.1840343 | 0 | 0 | 0
19196 | 687954.7 | 2010-11-19 09:50 | 1560.793 | 2 | 45 | 0.5502474 | 3.952819 | 44.98125 | 44.34411 | 181.0115 | 163.861 | 0 | 0.1840343 | 0 | 0 | 0
19197 | 687984.7 | 2010-11-19 09:50 | 1590.808 | 2 | 45 | 0.5504286 | 3.954114 | 44.98584 | 44.34411 | 181.0296 | 163.861 | 3.237724e-05 | 0.1840343 | 0 | 0 | 0
19198 | 688014.8 | 2010-11-19 09:51 | 1620.824 | 2 | 45 | 0.5504286 | 3.95541 | 44.99043 | 44.34411 | 181.0478 | 163.861 | 3.237724e-05 | 0.1840343 | 0 | 0 | 0
19199 | 688044.8 | 2010-11-19 09:51 | 1650.839 | 2 | 45 | 0.5504286 | 3.956543 | 44.99502 | 44.34411 | 181.0659 | 163.861 | 0 | 0.1840343 | 0 | 0 | 0
19200 | 688074.8 | 2010-11-19 09:52 | 1680.854 | 2 | 45 | 0.5504286 | 3.957838 | 44.99961 | 44.34411 | 181.0841 | 163.861 | 6.475449e-05 | 0.1840343 | 0 | 0 | 0
19201 | 688104.8 | 2010-11-19 09:52 | 1710.87 | 2 | 45 | 0.5504286 | 3.958971 | 45.00419 | 44.34411 | 181.1022 | 163.861 | 6.475449e-05 | 0.1840343 | 0 | 0 | 0
19202 | 688134.8 | 2010-11-19 09:53 | 1740.885 | 2 | 45 | 0.5504286 | 3.959943 | 45.00878 | 44.34411 | 181.1204 | 163.861 | 0 | 0.1840343 | 0 | 0 | 0
19203 | 688164.8 | 2010-11-19 09:53 | 1770.9 | 2 | 45 | 0.5504286 | 3.9614 | 45.01337 | 44.34411 | 181.1386 | 163.861 | 3.237724e-05 | 0.1840343 | 0 | 0 | 0
19204 | 688194.8 | 2010-11-19 09:54 | 1800.915 | 2 | 45 | 0.5502474 | 3.962533 | 45.01796 | 44.34411 | 181.1568 | 163.861 | 6.475449e-05 | 0.1840343 | 0 | 0 | 0
19205 | 688224.9 | 2010-11-19 09:54 | 1830.931 | 2 | 45 | 0.5506098 | 3.963666 | 45.02255 | 44.34411 | 181.175 | 163.861 | 0 | 0.1840343 | 0 | 0 | 0
19206 | 688254.9 | 2010-11-19 09:55 | 1860.946 | 2 | 45 | 0.5504286 | 3.964961 | 45.02714 | 44.34411 | 181.1932 | 163.861 | 3.237724e-05 | 0.1840343 | 0 | 0 | 0
19207 | 688284.9 | 2010-11-19 09:55 | 1890.961 | 2 | 45 | 0.5504286 | 3.966256 | 45.03173 | 44.34411 | 181.2114 | 163.861 | 6.480217e-05 | 0.1840343 | 0 | 0 | 0
19208 | 688314.9 | 2010-11-19 09:56 | 1920.977 | 2 | 45 | 0.5504286 | 3.96739 | 45.03632 | 44.34411 | 181.2296 | 163.861 | 3.237724e-05 | 0.1840343 | 0 | 0 | 0
19209 | 688344.9 | 2010-11-19 09:56 | 1950.992 | 2 | 45 | 0.5504286 | 3.968685 | 45.04091 | 44.34411 | 181.2478 | 163.861 | 0 | 0.1840343 | 0 | 0 | 0
19210 | 688374.9 | 2010-11-19 09:57 | 1981.007 | 2 | 45 | 0.5504286 | 3.969818 | 45.0455 | 44.34411 | 181.266 | 163.861 | 0 | 0.1840343 | 0 | 0 | 0
19211 | 688404.9 | 2010-11-19 09:57 | 2011.022 | 2 | 45 | 0.5504286 | 3.971275 | 45.05009 | 44.34411 | 181.2842 | 163.861 | 3.237724e-05 | 0.1840343 | 0 | 0 | 0
19212 | 688435 | 2010-11-19 09:58 | 2041.038 | 2 | 45 | 0.5504286 | 3.972408 | 45.05467 | 44.34411 | 181.3024 | 163.861 | 0 | 0.1840343 | 0 | 0 | 0
19213 | 688465 | 2010-11-19 09:58 | 2071.053 | 2 | 45 | 0.5502474 | 3.973703 | 45.05926 | 44.34411 | 181.3207 | 163.861 | 3.237724e-05 | 0.1840343 | 0 | 0 | 0
19214 | 688495 | 2010-11-19 09:59 | 2101.071 | 2 | 45 | 0.5504286 | 3.974998 | 45.06385 | 44.34411 | 181.3389 | 163.861 | 3.237724e-05 | 0.1840343 | 0 | 0 | 0
19215 | 688525 | 2010-11-19 09:59 | 2131.083 | 2 | 45 | 0.5504286 | 3.976294 | 45.06844 | 44.34411 | 181.3572 | 163.861 | 0 | 0.1840343 | 0 | 0 | 0
19216 | 688555 | 2010-11-19 10:00 | 2161.098 | 2 | 45 | 0.5502474 | 3.977589 | 45.07303 | 44.34411 | 181.3754 | 163.861 | 0 | 0.1840343 | 0 | 0 | 0
19217 | 688585 | 2010-11-19 10:00 | 2191.114 | 2 | 45 | 0.5504286 | 3.979046 | 45.07762 | 44.34411 | 181.3937 | 163.861 | 3.237724e-05 | 0.1840343 | 0 | 0 | 0
19218 | 688615.1 | 2010-11-19 10:01 | 2221.129 | 2 | 45 | 0.5504286 | 3.980341 | 45.08221 | 44.34411 | 181.4119 | 163.861 | 3.237724e-05 | 0.1840343 | 0 | 0 | 0
19219 | 688645.1 | 2010-11-19 10:01 | 2251.144 | 2 | 45 | 0.5504286 | 3.981636 | 45.0868 | 44.34411 | 181.4302 | 163.861 | 3.237724e-05 | 0.1840343 | 0 | 0 | 0
19220 | 688675.1 | 2010-11-19 10:02 | 2281.16 | 2 | 45 | 0.5504286 | 3.983093 | 45.09139 | 44.34411 | 181.4485 | 163.861 | 3.237724e-05 | 0.1840343 | 0 | 0 | 0
19221 | 688705.1 | 2010-11-19 10:02 | 2311.175 | 2 | 45 | 0.5504286 | 3.984388 | 45.09598 | 44.34411 | 181.4667 | 163.861 | 3.237724e-05 | 0.1840343 | 0 | 0 | 0
19222 | 688735.1 | 2010-11-19 10:03 | 2341.19 | 2 | 45 | 0.5504286 | 3.985683 | 45.10056 | 44.34411 | 181.485 | 163.861 | 6.480217e-05 | 0.1840343 | 0 | 0 | 0
19223 | 688765.1 | 2010-11-19 10:03 | 2371.205 | 2 | 45 | 0.5504286 | 3.98714 | 45.10515 | 44.34411 | 181.5033 | 163.861 | 3.237724e-05 | 0.1840343 | 0 | 0 | 0
19224 | 688795.1 | 2010-11-19 10:04 | 2401.221 | 2 | 45 | 0.5504286 | 3.988435 | 45.10974 | 44.34411 | 181.5216 | 163.861 | 3.237724e-05 | 0.1840343 | 0 | 0 | 0
19225 | 688825.2 | 2010-11-19 10:04 | 2431.236 | 2 | 45 | 0.5504286 | 3.989892 | 45.11433 | 44.34411 | 181.5399 | 163.861 | 3.237724e-05 | 0.1840343 | 0 | 0 | 0
19226 | 688855.2 | 2010-11-19 10:05 | 2461.251 | 2 | 45 | 0.5504286 | 3.991187 | 45.11892 | 44.34411 | 181.5582 | 163.861 | 0 | 0.1840343 | 0 | 0 | 0
19227 | 688885.2 | 2010-11-19 10:05 | 2491.266 | 2 | 45 | 0.5504286 | 3.992806 | 45.12351 | 44.34411 | 181.5766 | 163.861 | 6.475449e-05 | 0.1840343 | 0 | 0 | 0
19228 | 688915.2 | 2010-11-19 10:06 | 2521.281 | 2 | 45 | 0.5504286 | 3.994101 | 45.1281 | 44.34411 | 181.5949 | 163.861 | 3.237724e-05 | 0.1840343 | 0 | 0 | 0
19229 | 688945.2 | 2010-11-19 10:06 | 2551.297 | 2 | 45 | 0.5506098 | 3.995559 | 45.13269 | 44.34411 | 181.6132 | 163.861 | 6.480217e-05 | 0.1840343 | 0 | 0 | 0
19230 | 688975.2 | 2010-11-19 10:07 | 2581.312 | 2 | 45 | 0.5502474 | 3.997015 | 45.13728 | 44.34411 | 181.6316 | 163.861 | 3.237724e-05 | 0.1840343 | 0 | 0 | 0
19231 | 689005.3 | 2010-11-19 10:07 | 2611.327 | 2 | 45 | 0.5504286 | 3.998472 | 45.14187 | 44.34411 | 181.6499 | 163.861 | 3.237724e-05 | 0.1840343 | 0 | 0 | 0
19232 | 689035.3 | 2010-11-19 10:08 | 2641.342 | 2 | 45 | 0.5504286 | 3.999929 | 45.14645 | 44.34411 | 181.6683 | 163.861 | 3.237724e-05 | 0.1840343 | 0 | 0 | 0
19233 | 689065.3 | 2010-11-19 10:08 | 2671.358 | 2 | 45 | 0.5502474 | 4.001548 | 45.15104 | 44.34411 | 181.6866 | 163.861 | 6.475449e-05 | 0.1840343 | 0 | 0 | 0
19234 | 689095.3 | 2010-11-19 10:09 | 2701.373 | 2 | 45 | 0.5504286 | 4.003006 | 45.15563 | 44.34411 | 181.705 | 163.861 | 3.242493e-05 | 0.1840343 | 0 | 0 | 0
19235 | 689125.3 | 2010-11-19 10:09 | 2731.388 | 2 | 45 | 0.5504286 | 4.004462 | 45.16022 | 44.34411 | 181.7234 | 163.861 | 3.232956e-05 | 0.1840343 | 0 | 0 | 0
19236 | 689155.3 | 2010-11-19 10:10 | 2761.404 | 2 | 45 | 0.5504286 | 4.006081 | 45.16481 | 44.34411 | 181.7417 | 163.861 | 9.708405e-05 | 0.1840343 | 0 | 0 | 0
19237 | 689185.3 | 2010-11-19 10:10 | 2791.419 | 2 | 45 | 0.5504286 | 4.0077 | 45.1694 | 44.34411 | 181.7601 | 163.861 | 6.475449e-05 | 0.1840343 | 0 | 0 | 0
19238 | 689215.4 | 2010-11-19 10:11 | 2821.434 | 2 | 45 | 0.5502474 | 4.008995 | 45.17399 | 44.34411 | 181.7785 | 163.861 | 3.232956e-05 | 0.1840343 | 0 | 0 | 0
19239 | 689245.4 | 2010-11-19 10:11 | 2851.449 | 2 | 45 | 0.5504286 | 4.010614 | 45.17858 | 44.34411 | 181.7969 | 163.861 | 6.475449e-05 | 0.1840343 | 0 | 0 | 0
19240 | 689275.4 | 2010-11-19 10:12 | 2881.465 | 2 | 45 | 0.5500662 | 4.012071 | 45.18317 | 44.34411 | 181.8153 | 163.861 | 3.232956e-05 | 0.1840343 | 0 | 0 | 0
19241 | 689305.4 | 2010-11-19 10:12 | 2911.48 | 2 | 45 | 0.5502474 | 4.01369 | 45.18776 | 44.34411 | 181.8337 | 163.861 | 3.232956e-05 | 0.1840343 | 0 | 0 | 0
19242 | 689335.4 | 2010-11-19 10:13 | 2941.495 | 2 | 45 | 0.5504286 | 4.015309 | 45.19234 | 44.34411 | 181.8522 | 163.861 | 6.475449e-05 | 0.1840343 | 0 | 0 | 0
19243 | 689365.4 | 2010-11-19 10:13 | 2971.51 | 2 | 45 | 0.5504286 | 4.016766 | 45.19693 | 44.34411 | 181.8706 | 163.861 | 3.242493e-05 | 0.1840343 | 0 | 0 | 0
19244 | 689395.5 | 2010-11-19 10:14 | 3001.526 | 2 | 45 | 0.5504286 | 4.018709 | 45.20152 | 44.34411 | 181.889 | 163.861 | 9.717941e-05 | 0.1840343 | 0 | 0 | 0
19245 | 689425.5 | 2010-11-19 10:14 | 3031.541 | 2 | 45 | 0.5504286 | 4.020328 | 45.20611 | 44.34411 | 181.9075 | 163.861 | 9.708405e-05 | 0.1840343 | 0 | 0 | 0
19246 | 689455.5 | 2010-11-19 10:15 | 3061.556 | 2 | 45 | 0.5502474 | 4.021623 | 45.2107 | 44.34411 | 181.9259 | 163.861 | 0 | 0.1840343 | 0 | 0 | 0
19247 | 689485.5 | 2010-11-19 10:15 | 3091.572 | 2 | 45 | 0.5502474 | 4.023565 | 45.21529 | 44.34411 | 181.9444 | 163.861 | 9.708405e-05 | 0.1840343 | 0 | 0 | 0
19248 | 689515.5 | 2010-11-19 10:16 | 3121.587 | 2 | 45 | 0.5504286 | 4.025023 | 45.21988 | 44.34411 | 181.9629 | 163.861 | 6.475449e-05 | 0.1840343 | 0 | 0 | 0
19249 | 689545.5 | 2010-11-19 10:16 | 3151.602 | 2 | 45 | 0.5502474 | 4.026641 | 45.22447 | 44.34411 | 181.9813 | 163.861 | 0 | 0.1840343 | 0 | 0 | 0
19250 | 689575.5 | 2010-11-19 10:17 | 3181.617 | 2 | 45 | 0.5504286 | 4.028584 | 45.22906 | 44.34411 | 181.9998 | 163.861 | 6.475449e-05 | 0.1840343 | 0 | 0 | 0
19251 | 689605.6 | 2010-11-19 10:17 | 3211.632 | 2 | 45 | 0.5504286 | 4.030365 | 45.23365 | 44.34411 | 182.0183 | 163.861 | 6.475449e-05 | 0.1840343 | 0 | 0 | 0
19252 | 689635.6 | 2010-11-19 10:18 | 3241.648 | 2 | 45 | 0.5504286 | 4.031984 | 45.23823 | 44.34411 | 182.0368 | 163.861 | 3.242493e-05 | 0.1840343 | 0 | 0 | 0
19253 | 689665.6 | 2010-11-19 10:18 | 3271.663 | 2 | 45 | 0.5502474 | 4.033764 | 45.24282 | 44.34411 | 182.0553 | 163.861 | 3.232956e-05 | 0.1840343 | 0 | 0 | 0
19254 | 689695.6 | 2010-11-19 10:19 | 3301.678 | 2 | 45 | 0.5504286 | 4.035545 | 45.24741 | 44.34411 | 182.0738 | 163.861 | 3.242493e-05 | 0.1840343 | 0 | 0 | 0
19255 | 689725.6 | 2010-11-19 10:19 | 3331.693 | 2 | 45 | 0.5502474 | 4.037326 | 45.252 | 44.34411 | 182.0923 | 163.861 | 0 | 0.1840343 | 0 | 0 | 0
19256 | 689755.6 | 2010-11-19 10:20 | 3361.709 | 2 | 45 | 0.5500662 | 4.038945 | 45.25659 | 44.34411 | 182.1109 | 163.861 | 0 | 0.1840343 | 0 | 0 | 0
19257 | 689785.7 | 2010-11-19 10:20 | 3391.724 | 2 | 45 | 0.5502474 | 4.041049 | 45.26118 | 44.34411 | 182.1294 | 163.861 | 3.232956e-05 | 0.1840343 | 0 | 0 | 0
19258 | 689815.7 | 2010-11-19 10:21 | 3421.739 | 2 | 45 | 0.5504286 | 4.042992 | 45.26576 | 44.34411 | 182.148 | 163.861 | 6.475449e-05 | 0.1840343 | 0 | 0 | 0
19259 | 689845.7 | 2010-11-19 10:21 | 3451.755 | 2 | 45 | 0.5506098 | 4.044935 | 45.27035 | 44.34411 | 182.1665 | 163.861 | 9.708405e-05 | 0.1840343 | 0 | 0 | 0
19260 | 689875.7 | 2010-11-19 10:22 | 3481.77 | 2 | 45 | 0.5502474 | 4.046716 | 45.27494 | 44.34411 | 182.1851 | 163.861 | 6.475449e-05 | 0.1840343 | 0 | 0 | 0
19261 | 689905.7 | 2010-11-19 10:22 | 3511.785 | 2 | 45 | 0.5502474 | 4.04882 | 45.27953 | 44.34411 | 182.2036 | 163.861 | 9.708405e-05 | 0.1840343 | 0 | 0 | 0
19262 | 689935.7 | 2010-11-19 10:23 | 3541.8 | 2 | 45 | 0.5504286 | 4.050601 | 45.28412 | 44.34411 | 182.2222 | 163.861 | 6.475449e-05 | 0.1840343 | 0 | 0 | 0
19263 | 689965.7 | 2010-11-19 10:23 | 3571.816 | 2 | 45 | 0.5504286 | 4.052706 | 45.28871 | 44.34411 | 182.2408 | 163.861 | 6.475449e-05 | 0.1840343 | 0 | 0 | 0
19264 | 689995.8 | 2010-11-19 10:24 | 3601.831 | 2 | 45 | 0.5504286 | 4.054648 | 45.2933 | 44.34411 | 182.2594 | 163.861 | 9.717941e-05 | 0.1840343 | 0 | 0 | 0
19265 | 690025.8 | 2010-11-19 10:24 | 3631.846 | 2 | 45 | 0.5504286 | 4.056591 | 45.29789 | 44.34411 | 182.278 | 163.861 | 3.242493e-05 | 0.1840343 | 0 | 0 | 0
19266 | 690055.8 | 2010-11-19 10:25 | 3661.861 | 2 | 45 | 0.5502474 | 4.058695 | 45.30247 | 44.34411 | 182.2967 | 163.861 | 6.475449e-05 | 0.1840343 | 0 | 0 | 0
19267 | 690085.8 | 2010-11-19 10:25 | 3691.877 | 2 | 45 | 0.5504286 | 4.0608 | 45.30706 | 44.34411 | 182.3153 | 163.861 | 3.232956e-05 | 0.1840343 | 0 | 0 | 0
19268 | 690115.8 | 2010-11-19 10:26 | 3721.892 | 2 | 45 | 0.5504286 | 4.062905 | 45.31165 | 44.34411 | 182.3339 | 163.861 | 6.475449e-05 | 0.1840343 | 0 | 0 | 0
19269 | 690145.8 | 2010-11-19 10:26 | 3751.907 | 2 | 45 | 0.5502474 | 4.064847 | 45.31624 | 44.34411 | 182.3526 | 163.861 | 6.475449e-05 | 0.1840343 | 0 | 0 | 0
19270 | 690175.8 | 2010-11-19 10:27 | 3781.922 | 2 | 45 | 0.5504286 | 4.067114 | 45.32083 | 44.34411 | 182.3712 | 163.861 | 3.242493e-05 | 0.1840343 | 0 | 0 | 0
19271 | 690205.9 | 2010-11-19 10:27 | 3811.938 | 2 | 45 | 0.5506098 | 4.06938 | 45.32542 | 44.34411 | 182.3899 | 163.861 | 9.708405e-05 | 0.1840343 | 0 | 0 | 0
19272 | 690235.9 | 2010-11-19 10:28 | 3841.953 | 2 | 45 | 0.5504286 | 4.071323 | 45.33001 | 44.34411 | 182.4086 | 163.861 | 3.232956e-05 | 0.1840343 | 0 | 0 | 0
19273 | 690265.9 | 2010-11-19 10:28 | 3871.968 | 2 | 45 | 0.5504286 | 4.073751 | 45.3346 | 44.34411 | 182.4273 | 163.861 | 6.475449e-05 | 0.1840343 | 0 | 0 | 0
19274 | 690295.9 | 2010-11-19 10:29 | 3901.983 | 2 | 45 | 0.5504286 | 4.075856 | 45.33919 | 44.34411 | 182.446 | 163.861 | 6.475449e-05 | 0.1840343 | 0 | 0 | 0
19275 | 690325.9 | 2010-11-19 10:29 | 3931.999 | 2 | 45 | 0.5502474 | 4.078122 | 45.34378 | 44.34411 | 182.4647 | 163.861 | 6.475449e-05 | 0.1840343 | 0 | 0 | 0
19276 | 690355.9 | 2010-11-19 10:30 | 3962.014 | 2 | 45 | 0.5504286 | 4.080389 | 45.34837 | 44.34411 | 182.4834 | 163.861 | 0 | 0.1840343 | 0 | 0 | 0
19277 | 690386 | 2010-11-19 10:30 | 3992.029 | 2 | 45 | 0.5504286 | 4.082655 | 45.35295 | 44.34411 | 182.5021 | 163.861 | 3.242493e-05 | 0.1840343 | 0 | 0 | 0
19278 | 690416 | 2010-11-19 10:31 | 4022.048 | 2 | 45 | 0.5502474 | 4.085083 | 45.35754 | 44.34411 | 182.5209 | 163.861 | 6.475449e-05 | 0.1840343 | 0 | 0 | 0
19279 | 690446 | 2010-11-19 10:31 | 4052.06 | 2 | 45 | 0.5504286 | 4.087674 | 45.36213 | 44.34411 | 182.5396 | 163.861 | 6.475449e-05 | 0.1840343 | 0 | 0 | 0
19280 | 690476 | 2010-11-19 10:32 | 4082.075 | 2 | 45 | 0.5504286 | 4.089778 | 45.36672 | 44.34411 | 182.5584 | 163.861 | 3.232956e-05 | 0.1840343 | 0 | 0 | 0
19281 | 690506 | 2010-11-19 10:32 | 4112.09 | 2 | 45 | 0.5502474 | 4.092369 | 45.37131 | 44.34411 | 182.5772 | 163.861 | 9.708405e-05 | 0.1840343 | 0 | 0 | 0
19282 | 690536 | 2010-11-19 10:33 | 4142.105 | 2 | 45 | 0.5504286 | 4.094797 | 45.3759 | 44.34411 | 182.596 | 163.861 | 9.717941e-05 | 0.1840343 | 0 | 0 | 0
19283 | 690566 | 2010-11-19 10:33 | 4172.121 | 2 | 45 | 0.5506098 | 4.097225 | 45.38049 | 44.34411 | 182.6148 | 163.861 | 9.708405e-05 | 0.1840343 | 0 | 0 | 0
19284 | 690596.1 | 2010-11-19 10:34 | 4202.136 | 2 | 45 | 0.5504286 | 4.099816 | 45.38508 | 44.34411 | 182.6336 | 163.861 | 6.475449e-05 | 0.1840343 | 0 | 0 | 0
19285 | 690626.1 | 2010-11-19 10:34 | 4232.151 | 2 | 45 | 0.5504286 | 4.102244 | 45.38967 | 44.34411 | 182.6524 | 163.861 | 9.708405e-05 | 0.1840343 | 0 | 0 | 0
19286 | 690656.1 | 2010-11-19 10:35 | 4262.167 | 2 | 45 | 0.5506098 | 4.104834 | 45.39426 | 44.34411 | 182.6712 | 163.861 | 6.475449e-05 | 0.1840343 | 0 | 0 | 0
19287 | 690686.1 | 2010-11-19 10:35 | 4292.182 | 2 | 45 | 0.5504286 | 4.107424 | 45.39885 | 44.34411 | 182.6901 | 163.861 | 6.475449e-05 | 0.1840343 | 0 | 0 | 0
19288 | 690716.1 | 2010-11-19 10:36 | 4322.197 | 2 | 45 | 0.5504286 | 4.110015 | 45.40343 | 44.34411 | 182.7089 | 163.861 | 6.475449e-05 | 0.1840343 | 0 | 0 | 0
19289 | 690746.1 | 2010-11-19 10:36 | 4352.212 | 2 | 45 | 0.5504286 | 4.112605 | 45.40802 | 44.34411 | 182.7278 | 163.861 | 3.242493e-05 | 0.1840343 | 0 | 0 | 0
19290 | 690776.2 | 2010-11-19 10:37 | 4382.228 | 2 | 45 | 0.5504286 | 4.115357 | 45.41261 | 44.34411 | 182.7467 | 163.861 | 9.708405e-05 | 0.1840343 | 0 | 0 | 0
19291 | 690806.2 | 2010-11-19 10:37 | 4412.243 | 2 | 45 | 0.5504286 | 4.117948 | 45.4172 | 44.34411 | 182.7655 | 163.861 | 6.475449e-05 | 0.1840343 | 0 | 0 | 0
19292 | 690836.2 | 2010-11-19 10:38 | 4442.258 | 2 | 45 | 0.5504286 | 4.120699 | 45.42179 | 44.34411 | 182.7845 | 163.861 | 6.475449e-05 | 0.1840343 | 0 | 0 | 0
19293 | 690866.2 | 2010-11-19 10:38 | 4472.273 | 2 | 45 | 0.5506098 | 4.123452 | 45.42638 | 44.34411 | 182.8034 | 163.861 | 6.475449e-05 | 0.1840343 | 0 | 0 | 0
19294 | 690896.2 | 2010-11-19 10:39 | 4502.289 | 2 | 45 | 0.5504286 | 4.126366 | 45.43097 | 44.34411 | 182.8223 | 163.861 | 9.717941e-05 | 0.1840343 | 0 | 0 | 0
19295 | 690926.2 | 2010-11-19 10:39 | 4532.304 | 2 | 45 | 0.5502474 | 4.129118 | 45.43556 | 44.34411 | 182.8412 | 163.861 | 9.717941e-05 | 0.1840343 | 0 | 0 | 0
19296 | 690956.2 | 2010-11-19 10:40 | 4562.319 | 2 | 45 | 0.5504286 | 4.132032 | 45.44015 | 44.34411 | 182.8602 | 163.861 | 6.475449e-05 | 0.1840343 | 0 | 0 | 0
19297 | 690986.3 | 2010-11-19 10:40 | 4592.334 | 2 | 45 | 0.5506098 | 4.134946 | 45.44474 | 44.34411 | 182.8792 | 163.861 | 9.717941e-05 | 0.1840343 | 0 | 0 | 0
19298 | 691016.3 | 2010-11-19 10:41 | 4622.35 | 2 | 45 | 0.5506098 | 4.13786 | 45.44933 | 44.34411 | 182.8981 | 163.861 | 9.708405e-05 | 0.1840343 | 0 | 0 | 0
19299 | 691046.3 | 2010-11-19 10:41 | 4652.365 | 2 | 45 | 0.5504286 | 4.140612 | 45.45391 | 44.34411 | 182.9171 | 163.861 | 6.475449e-05 | 0.1840343 | 0 | 0 | 0
19300 | 691076.3 | 2010-11-19 10:42 | 4682.38 | 2 | 45 | 0.5500662 | 4.143526 | 45.4585 | 44.34411 | 182.9361 | 163.861 | 3.242493e-05 | 0.1840343 | 0 | 0 | 0
19301 | 691106.3 | 2010-11-19 10:42 | 4712.395 | 2 | 45 | 0.5504286 | 4.146602 | 45.46309 | 44.34411 | 182.9552 | 163.861 | 9.717941e-05 | 0.1840343 | 0 | 0 | 0
19302 | 691136.3 | 2010-11-19 10:43 | 4742.411 | 2 | 45 | 0.5504286 | 4.149678 | 45.46768 | 44.34411 | 182.9742 | 163.861 | 9.708405e-05 | 0.1840343 | 0 | 0 | 0
19303 | 691166.4 | 2010-11-19 10:43 | 4772.426 | 2 | 45 | 0.5504286 | 4.152754 | 45.47227 | 44.34411 | 182.9933 | 163.861 | 6.475449e-05 | 0.1840343 | 0 | 0 | 0
19304 | 691196.4 | 2010-11-19 10:44 | 4802.441 | 2 | 45 | 0.5504286 | 4.155668 | 45.47686 | 44.34411 | 183.0123 | 163.861 | 6.475449e-05 | 0.1840343 | 0 | 0 | 0
19305 | 691226.4 | 2010-11-19 10:44 | 4832.456 | 2 | 45 | 0.5504286 | 4.158744 | 45.48145 | 44.34411 | 183.0314 | 163.861 | 9.717941e-05 | 0.1840343 | 0 | 0 | 0
19306 | 691256.4 | 2010-11-19 10:45 | 4862.472 | 2 | 45 | 0.5502474 | 4.161819 | 45.48604 | 44.34411 | 183.0505 | 163.861 | 6.475449e-05 | 0.1840343 | 0 | 0 | 0
19307 | 691286.4 | 2010-11-19 10:45 | 4892.487 | 2 | 45 | 0.5504286 | 4.165057 | 45.49063 | 44.34411 | 183.0696 | 163.861 | 6.475449e-05 | 0.1840343 | 0 | 0 | 0
19308 | 691316.4 | 2010-11-19 10:46 | 4922.502 | 2 | 45 | 0.5504286 | 4.168133 | 45.49522 | 44.34411 | 183.0887 | 163.861 | 9.708405e-05 | 0.1840343 | 0 | 0 | 0
19309 | 691346.4 | 2010-11-19 10:46 | 4952.518 | 2 | 45 | 0.5504286 | 4.171209 | 45.49981 | 44.34411 | 183.1079 | 163.861 | 6.475449e-05 | 0.1840343 | 0 | 0 | 0
19310 | 691376.5 | 2010-11-19 10:47 | 4982.533 | 2 | 45 | 0.5504286 | 4.174447 | 45.50439 | 44.34411 | 183.127 | 163.861 | 6.475449e-05 | 0.1840343 | 0 | 0 | 0
19311 | 691406.5 | 2010-11-19 10:47 | 5012.548 | 2 | 45 | 0.5504286 | 4.177685 | 45.50898 | 44.34411 | 183.1462 | 163.861 | 6.475449e-05 | 0.1840343 | 0 | 0 | 0
19312 | 691436.5 | 2010-11-19 10:48 | 5042.563 | 2 | 45 | 0.5506098 | 4.180923 | 45.51357 | 44.34411 | 183.1653 | 163.861 | 6.475449e-05 | 0.1840343 | 0 | 0 | 0
19313 | 691466.5 | 2010-11-19 10:48 | 5072.579 | 2 | 45 | 0.5502474 | 4.184322 | 45.51816 | 44.34411 | 183.1845 | 163.861 | 9.717941e-05 | 0.1840343 | 0 | 0 | 0
19314 | 691496.5 | 2010-11-19 10:49 | 5102.594 | 2 | 45 | 0.5502474 | 4.18756 | 45.52275 | 44.34411 | 183.2038 | 163.861 | 6.475449e-05 | 0.1840343 | 0 | 0 | 0
19315 | 691526.5 | 2010-11-19 10:49 | 5132.609 | 2 | 45 | 0.5504286 | 4.19096 | 45.52734 | 44.34411 | 183.223 | 163.861 | 6.475449e-05 | 0.1840343 | 0 | 0 | 0
19316 | 691556.6 | 2010-11-19 10:50 | 5162.624 | 2 | 45 | 0.5507911 | 4.194521 | 45.53193 | 44.34411 | 183.2422 | 163.861 | 9.717941e-05 | 0.1840343 | 0 | 0 | 0
19317 | 691586.6 | 2010-11-19 10:50 | 5192.64 | 2 | 45 | 0.5504286 | 4.197759 | 45.53652 | 44.34411 | 183.2615 | 163.861 | 6.475449e-05 | 0.1840343 | 0 | 0 | 0
19318 | 691604 | 2010-11-19 10:51 | 5210.108 | 2 | 45 | 0.5506098 | 4.200026 | 45.53919 | 44.34411 | 183.2727 | 163.861 | 0.0001618385 | 0.1840343 | 0 | 0 | 0
19319 | 691634.1 | 2010-11-19 10:51 | 30.01526 | 3 | 45 | 0 | 4.062257 | 45.53919 | 44.34411 | 183.2727 | 163.861 | -0.0004208565 | 0.1840343 | 0 | 0 | 0
19320 | 691664.1 | 2010-11-19 10:52 | 60.03052 | 3 | 45 | 0 | 4.051249 | 45.53919 | 44.34411 | 183.2727 | 163.861 | -0.0001942635 | 0.1840343 | 0 | 0 | 0
19321 | 691694.1 | 2010-11-19 10:52 | 90.04579 | 3 | 45 | 0 | 4.044773 | 45.53919 | 44.34411 | 183.2727 | 163.861 | -0.000129509 | 0.1840343 | 0 | 0 | 0
19322 | 691724.1 | 2010-11-19 10:53 | 120.0142 | 3 | 45 | 0 | 4.040564 | 45.53919 | 44.34411 | 183.2727 | 163.861 | -9.708405e-05 | 0.1840343 | 0 | 0 | 0
19323 | 691724.1 | 2010-11-19 10:53 | 2.601493729e-06 | 4 | 45 | 0.8057441 | 4.200349 | 45.53919 | 44.34411 | 183.2727 | 163.861 | 0 | 0.1840343 | 0 | 0 | 0
19324 | 691727.1 | 2010-11-19 10:53 | 3.062452 | 4 | 45 | 0.7553695 | 4.200349 | 45.53985 | 44.34411 | 183.2754 | 163.861 | 0 | 0.1840343 | 0 | 0 | 0
19325 | 691734.5 | 2010-11-19 10:53 | 10.45298 | 4 | 45 | 0.7053574 | 4.200349 | 45.54134 | 44.34411 | 183.2817 | 163.861 | 0 | 0.1840343 | 0 | 0 | 0
19326 | 691746.6 | 2010-11-19 10:53 | 22.54658 | 4 | 45 | 0.6553453 | 4.200511 | 45.54362 | 44.34411 | 183.2913 | 163.861 | 0 | 0.1840343 | 0 | 0 | 0
19327 | 691765.1 | 2010-11-19 10:53 | 40.98388 | 4 | 45 | 0.6053333 | 4.200511 | 45.54684 | 44.34411 | 183.3048 | 163.861 | 0 | 0.1840343 | 0 | 0 | 0
19328 | 691796.3 | 2010-11-19 10:54 | 72.21798 | 4 | 45 | 0.5553212 | 4.200511 | 45.55186 | 44.34411 | 183.3259 | 163.861 | 3.242493e-05 | 0.1840343 | 0 | 0 | 0
19329 | 691859.2 | 2010-11-19 10:55 | 135.1236 | 4 | 45 | 0.505309 | 4.200511 | 45.56107 | 44.34411 | 183.3646 | 163.861 | 3.242493e-05 | 0.1840343 | 0 | 0 | 0
19330 | 691979.3 | 2010-11-19 10:57 | 255.2469 | 4 | 45 | 0.4551157 | 4.200349 | 45.57705 | 44.34411 | 183.4317 | 163.861 | -3.242493e-05 | 0.1840343 | 0 | 0 | 0
19331 | 692141.3 | 2010-11-19 11:00 | 417.1668 | 4 | 45 | 0.4051036 | 4.200349 | 45.59639 | 44.34411 | 183.5129 | 163.861 | -3.242493e-05 | 0.1840343 | 0 | 0 | 0
19332 | 692328.4 | 2010-11-19 11:03 | 604.3364 | 4 | 45 | 0.3550915 | 4.200349 | 45.61613 | 44.34411 | 183.5959 | 163.861 | -3.242493e-05 | 0.1840343 | 0 | 0 | 0
19333 | 692543.6 | 2010-11-19 11:06 | 819.5217 | 4 | 45 | 0.3050794 | 4.200349 | 45.63583 | 44.34411 | 183.6786 | 163.861 | -6.475449e-05 | 0.1840343 | 0 | 0 | 0
19334 | 692798.3 | 2010-11-19 11:10 | 1074.174 | 4 | 45 | 0.2548861 | 4.200511 | 45.65562 | 44.34411 | 183.7617 | 163.861 | 0 | 0.1840343 | 0 | 0 | 0
19335 | 693099.5 | 2010-11-19 11:16 | 1375.39 | 4 | 45 | 0.204874 | 4.200511 | 45.67488 | 44.34411 | 183.8427 | 163.861 | 0 | 0.1840343 | 0 | 0 | 0
19336 | 693506.1 | 2010-11-19 11:22 | 1782.041 | 4 | 45 | 0.1548619 | 4.200349 | 45.69517 | 44.34411 | 183.9279 | 163.861 | -3.242493e-05 | 0.1840343 | 0 | 0 | 0
19337 | 694049.9 | 2010-11-19 11:31 | 2325.784 | 4 | 45 | 0.1048498 | 4.200349 | 45.71461 | 44.34411 | 184.0095 | 163.861 | -3.242493e-05 | 0.1840343 | 0 | 0 | 0
19338 | 695023.5 | 2010-11-19 11:48 | 3299.398 | 4 | 45 | 0.0548377 | 4.200511 | 45.73552 | 44.34411 | 184.0974 | 163.861 | 3.242493e-05 | 0.1840343 | 0 | 0 | 0
19339 | 695099.7 | 2010-11-19 11:49 | 3375.6 | 4 | 45 | 0.04994522 | 4.200511 | 45.73665 | 44.34411 | 184.1021 | 163.861 | 3.242493e-05 | 0.1840343 | 0 | 0 | 0
19340 | 695129.7 | 2010-11-19 11:49 | 30.01538 | 5 | 45 | 0 | 4.18756 | 45.73665 | 44.34411 | 184.1021 | 163.861 | -3.242493e-05 | 0.1840343 | 0 | 0 | 0
19341 | 695159.7 | 2010-11-19 11:50 | 60.01491 | 5 | 45 | 0 | 4.186103 | 45.73665 | 44.34411 | 184.1021 | 163.861 | 0 | 0.1840343 | 0 | 0 | 0
19342 | 695159.9 | 2010-11-19 11:50 | 0.187551 | 6 | 45 | 0.0004767237 | 4.185617 | 45.73665 | 44.34411 | 184.1021 | 163.861 | 0 | 0.1816021 | 0 | 0 | 0
19343 | 695159.9 | 2010-11-19 11:50 | 0.01560254 | 7 | 45 | -0.5496564 | 4.076827 | 45.73665 | 44.34411 | 184.1021 | 163.861 | -0.002331257 | 0.1816021 | 0 | 0 | 0
19344 | 695189.9 | 2010-11-19 11:50 | 30.03086 | 7 | 45 | -0.5498376 | 4.041373 | 45.73665 | 44.34869 | 184.1021 | 163.8796 | -0.0005504608 | 0.1816021 | 0 | 0 | 0
19345 | 695220 | 2010-11-19 11:51 | 60.04614 | 7 | 45 | -0.5500188 | 4.025832 | 45.73665 | 44.35328 | 184.1021 | 163.898 | -0.0002914429 | 0.1816021 | 0 | 0 | 0
19346 | 695250 | 2010-11-19 11:51 | 90.06139 | 7 | 45 | -0.5498376 | 4.014985 | 45.73665 | 44.35786 | 184.1021 | 163.9165 | -0.000259018 | 0.1816021 | 0 | 0 | 0
19347 | 695280 | 2010-11-19 11:52 | 120.0768 | 7 | 45 | -0.5500188 | 4.006729 | 45.73665 | 44.36245 | 184.1021 | 163.9349 | -0.0001942635 | 0.1816021 | 0 | 0 | 0
19348 | 695310 | 2010-11-19 11:52 | 150.092 | 7 | 45 | -0.5500188 | 4.000091 | 45.73665 | 44.36703 | 184.1021 | 163.9532 | -0.0001619339 | 0.1816021 | 0 | 0 | 0
19349 | 695340 | 2010-11-19 11:53 | 180.1072 | 7 | 45 | -0.5498376 | 3.994263 | 45.73665 | 44.37162 | 184.1021 | 163.9715 | -0.000129509 | 0.1816021 | 0 | 0 | 0
19350 | 695370 | 2010-11-19 11:53 | 210.1226 | 7 | 45 | -0.5500188 | 3.988597 | 45.73665 | 44.3762 | 184.1021 | 163.9898 | -0.000129509 | 0.1816021 | 0 | 0 | 0
19351 | 695400 | 2010-11-19 11:54 | 240.1378 | 7 | 45 | -0.5500188 | 3.983902 | 45.73665 | 44.38079 | 184.1021 | 164.0081 | -9.713173e-05 | 0.1816021 | 0 | 0 | 0
19352 | 695430.1 | 2010-11-19 11:54 | 270.1529 | 7 | 45 | -0.5500188 | 3.979046 | 45.73665 | 44.38537 | 184.1021 | 164.0264 | -9.713173e-05 | 0.1816021 | 0 | 0 | 0
19353 | 695460.1 | 2010-11-19 11:55 | 300.1682 | 7 | 45 | -0.5500188 | 3.974351 | 45.73665 | 44.38996 | 184.1021 | 164.0446 | -0.000129509 | 0.1816021 | 0 | 0 | 0
19354 | 695490.1 | 2010-11-19 11:55 | 330.1835 | 7 | 45 | -0.5496564 | 3.96998 | 45.73665 | 44.39454 | 184.1021 | 164.0628 | -9.713173e-05 | 0.1816021 | 0 | 0 | 0
19355 | 695520.1 | 2010-11-19 11:56 | 360.1988 | 7 | 45 | -0.5498376 | 3.965609 | 45.73665 | 44.39913 | 184.1021 | 164.081 | -0.0001295567 | 0.1816021 | 0 | 0 | 0
19356 | 695550.1 | 2010-11-19 11:56 | 390.2141 | 7 | 45 | -0.5500188 | 3.961076 | 45.73665 | 44.40371 | 184.1021 | 164.0992 | -0.000129509 | 0.1816021 | 0 | 0 | 0
19357 | 695580.1 | 2010-11-19 11:57 | 420.2293 | 7 | 45 | -0.5496564 | 3.956867 | 45.73665 | 44.4083 | 184.1021 | 164.1173 | -0.000129509 | 0.1816021 | 0 | 0 | 0
19358 | 695610.2 | 2010-11-19 11:57 | 450.2446 | 7 | 45 | -0.5496564 | 3.952819 | 45.73665 | 44.41288 | 184.1021 | 164.1355 | -9.713173e-05 | 0.1816021 | 0 | 0 | 0
19359 | 695640.2 | 2010-11-19 11:58 | 480.2598 | 7 | 45 | -0.5498376 | 3.94861 | 45.73665 | 44.41747 | 184.1021 | 164.1536 | -9.713173e-05 | 0.1816021 | 0 | 0 | 0
19360 | 695670.2 | 2010-11-19 11:58 | 510.2752 | 7 | 45 | -0.5500188 | 3.944401 | 45.73665 | 44.42205 | 184.1021 | 164.1717 | -0.000129509 | 0.1816021 | 0 | 0 | 0
19361 | 695700.2 | 2010-11-19 11:59 | 540.2903 | 7 | 45 | -0.5496564 | 3.940516 | 45.73665 | 44.42664 | 184.1021 | 164.1897 | -6.475449e-05 | 0.1816021 | 0 | 0 | 0
19362 | 695730.2 | 2010-11-19 11:59 | 570.3056 | 7 | 45 | -0.5498376 | 3.936145 | 45.73665 | 44.43122 | 184.1021 | 164.2078 | -0.000129509 | 0.1816021 | 0 | 0 | 0
19363 | 695760.2 | 2010-11-19 12:00 | 600.3209 | 7 | 45 | -0.5498376 | 3.932097 | 45.73665 | 44.4358 | 184.1021 | 164.2258 | -0.000129509 | 0.1816021 | 0 | 0 | 0
19364 | 695790.2 | 2010-11-19 12:00 | 630.3361 | 7 | 45 | -0.5496564 | 3.928374 | 45.73665 | 44.44039 | 184.1021 | 164.2439 | -6.475449e-05 | 0.1816021 | 0 | 0 | 0
19365 | 695820.3 | 2010-11-19 12:01 | 660.3514 | 7 | 45 | -0.5498376 | 3.924165 | 45.73665 | 44.44497 | 184.1021 | 164.2619 | -9.713173e-05 | 0.1816021 | 0 | 0 | 0
19366 | 695850.3 | 2010-11-19 12:01 | 690.3666 | 7 | 45 | -0.5498376 | 3.92028 | 45.73665 | 44.44956 | 184.1021 | 164.2798 | -9.713173e-05 | 0.1816021 | 0 | 0 | 0
19367 | 695880.3 | 2010-11-19 12:02 | 720.3687 | 7 | 45 | -0.5500188 | 3.916232 | 45.73665 | 44.45414 | 184.1021 | 164.2978 | -0.000129509 | 0.1816021 | 0 | 0 | 0
19368 | 695910.3 | 2010-11-19 12:02 | 750.3819 | 7 | 45 | -0.5496564 | 3.912509 | 45.73665 | 44.45872 | 184.1021 | 164.3157 | -9.713173e-05 | 0.1816021 | 0 | 0 | 0
19369 | 695940.3 | 2010-11-19 12:03 | 780.3968 | 7 | 45 | -0.5498376 | 3.908623 | 45.73665 | 44.46331 | 184.1021 | 164.3337 | -9.713173e-05 | 0.1816021 | 0 | 0 | 0
19370 | 695970.3 | 2010-11-19 12:03 | 810.412 | 7 | 45 | -0.5496564 | 3.904738 | 45.73665 | 44.46789 | 184.1021 | 164.3516 | -9.713173e-05 | 0.1816021 | 0 | 0 | 0
19371 | 696000.3 | 2010-11-19 12:04 | 840.4273 | 7 | 45 | -0.5498376 | 3.900691 | 45.73665 | 44.47248 | 184.1021 | 164.3695 | -9.713173e-05 | 0.1816021 | 0 | 0 | 0
19372 | 696030.3 | 2010-11-19 12:04 | 870.4425 | 7 | 45 | -0.5498376 | 3.896967 | 45.73665 | 44.47706 | 184.1021 | 164.3873 | -6.475449e-05 | 0.1816021 | 0 | 0 | 0
19373 | 696060.4 | 2010-11-19 12:05 | 900.4579 | 7 | 45 | -0.5498376 | 3.893082 | 45.73665 | 44.48165 | 184.1021 | 164.4052 | -0.000129509 | 0.1816021 | 0 | 0 | 0
19374 | 696090.4 | 2010-11-19 12:05 | 930.4734 | 7 | 45 | -0.5498376 | 3.889359 | 45.73665 | 44.48623 | 184.1021 | 164.423 | -9.713173e-05 | 0.1816021 | 0 | 0 | 0
19375 | 696120.4 | 2010-11-19 12:06 | 960.4884 | 7 | 45 | -0.5498376 | 3.885473 | 45.73665 | 44.49082 | 184.1021 | 164.4409 | -0.000129509 | 0.1816021 | 0 | 0 | 0
19376 | 696150.4 | 2010-11-19 12:06 | 990.5036 | 7 | 45 | -0.5498376 | 3.881912 | 45.73665 | 44.4954 | 184.1021 | 164.4587 | -6.475449e-05 | 0.1816021 | 0 | 0 | 0
19377 | 696180.4 | 2010-11-19 12:07 | 1020.519 | 7 | 45 | -0.5500188 | 3.878026 | 45.73665 | 44.49999 | 184.1021 | 164.4764 | -9.717941e-05 | 0.1816021 | 0 | 0 | 0
19378 | 696210.4 | 2010-11-19 12:07 | 1050.534 | 7 | 45 | -0.5496564 | 3.874303 | 45.73665 | 44.50457 | 184.1021 | 164.4942 | -9.713173e-05 | 0.1816021 | 0 | 0 | 0
19379 | 696240.5 | 2010-11-19 12:08 | 1080.55 | 7 | 45 | -0.5500188 | 3.870579 | 45.73665 | 44.50915 | 184.1021 | 164.512 | -0.000129509 | 0.1816021 | 0 | 0 | 0
19380 | 696270.5 | 2010-11-19 12:08 | 1110.565 | 7 | 45 | -0.5498376 | 3.867018 | 45.73665 | 44.51374 | 184.1021 | 164.5297 | -6.475449e-05 | 0.1816021 | 0 | 0 | 0
19381 | 696300.5 | 2010-11-19 12:09 | 1140.58 | 7 | 45 | -0.5498376 | 3.863294 | 45.73665 | 44.51832 | 184.1021 | 164.5474 | -9.713173e-05 | 0.1816021 | 0 | 0 | 0
19382 | 696330.5 | 2010-11-19 12:09 | 1170.595 | 7 | 45 | -0.5498376 | 3.859571 | 45.73665 | 44.52291 | 184.1021 | 164.5651 | -9.713173e-05 | 0.1816021 | 0 | 0 | 0
19383 | 696360.5 | 2010-11-19 12:10 | 1200.61 | 7 | 45 | -0.5496564 | 3.855847 | 45.73665 | 44.52749 | 184.1021 | 164.5828 | -0.000129509 | 0.1816021 | 0 | 0 | 0
19384 | 696390.5 | 2010-11-19 12:10 | 1230.626 | 7 | 45 | -0.5498376 | 3.852286 | 45.73665 | 44.53208 | 184.1021 | 164.6005 | -9.713173e-05 | 0.1816021 | 0 | 0 | 0
19385 | 696420.5 | 2010-11-19 12:11 | 1260.641 | 7 | 45 | -0.5498376 | 3.848724 | 45.73665 | 44.53666 | 184.1021 | 164.6181 | -6.475449e-05 | 0.1816021 | 0 | 0 | 0
19386 | 696450.6 | 2010-11-19 12:11 | 1290.656 | 7 | 45 | -0.5498376 | 3.845162 | 45.73665 | 44.54125 | 184.1021 | 164.6358 | -6.475449e-05 | 0.1816021 | 0 | 0 | 0
19387 | 696480.6 | 2010-11-19 12:12 | 1320.671 | 7 | 45 | -0.5498376 | 3.841601 | 45.73665 | 44.54583 | 184.1021 | 164.6534 | -9.713173e-05 | 0.1816021 | 0 | 0 | 0
19388 | 696510.6 | 2010-11-19 12:12 | 1350.687 | 7 | 45 | -0.5498376 | 3.838039 | 45.73665 | 44.55042 | 184.1021 | 164.671 | -9.713173e-05 | 0.1816021 | 0 | 0 | 0
19389 | 696540.6 | 2010-11-19 12:13 | 1380.702 | 7 | 45 | -0.5498376 | 3.834478 | 45.73665 | 44.555 | 184.1021 | 164.6886 | -9.713173e-05 | 0.1816021 | 0 | 0 | 0
19390 | 696570.6 | 2010-11-19 12:13 | 1410.717 | 7 | 45 | -0.5498376 | 3.830916 | 45.73665 | 44.55958 | 184.1021 | 164.7062 | -0.000129509 | 0.1816021 | 0 | 0 | 0
19391 | 696600.6 | 2010-11-19 12:14 | 1440.732 | 7 | 45 | -0.5500188 | 3.827516 | 45.73665 | 44.56417 | 184.1021 | 164.7237 | -0.000129509 | 0.1816021 | 0 | 0 | 0
19392 | 696630.7 | 2010-11-19 12:14 | 1470.748 | 7 | 45 | -0.5498376 | 3.824117 | 45.73665 | 44.56875 | 184.1021 | 164.7413 | -9.713173e-05 | 0.1816021 | 0 | 0 | 0
19393 | 696660.7 | 2010-11-19 12:15 | 1500.763 | 7 | 45 | -0.5500188 | 3.820555 | 45.73665 | 44.57334 | 184.1021 | 164.7588 | -0.000129509 | 0.1816021 | 0 | 0 | 0
19394 | 696690.7 | 2010-11-19 12:15 | 1530.778 | 7 | 45 | -0.5496564 | 3.817317 | 45.73665 | 44.57792 | 184.1021 | 164.7763 | -9.713173e-05 | 0.1816021 | 0 | 0 | 0
19395 | 696720.7 | 2010-11-19 12:16 | 1560.794 | 7 | 45 | -0.5496564 | 3.81408 | 45.73665 | 44.58251 | 184.1021 | 164.7938 | -9.713173e-05 | 0.1816021 | 0 | 0 | 0
19396 | 696750.7 | 2010-11-19 12:16 | 1590.809 | 7 | 45 | -0.5498376 | 3.810356 | 45.73665 | 44.58709 | 184.1021 | 164.8113 | -9.713173e-05 | 0.1816021 | 0 | 0 | 0
19397 | 696780.7 | 2010-11-19 12:17 | 1620.824 | 7 | 45 | -0.5498376 | 3.80728 | 45.73665 | 44.59168 | 184.1021 | 164.8287 | -9.713173e-05 | 0.1816021 | 0 | 0 | 0
19398 | 696810.7 | 2010-11-19 12:17 | 1650.839 | 7 | 45 | -0.5496564 | 3.804042 | 45.73665 | 44.59626 | 184.1021 | 164.8462 | -3.237724e-05 | 0.1816021 | 0 | 0 | 0
19399 | 696840.8 | 2010-11-19 12:18 | 1680.855 | 7 | 45 | -0.5498376 | 3.800805 | 45.73665 | 44.60085 | 184.1021 | 164.8636 | -6.475449e-05 | 0.1816021 | 0 | 0 | 0
19400 | 696870.8 | 2010-11-19 12:18 | 1710.87 | 7 | 45 | -0.5498376 | 3.797567 | 45.73665 | 44.60543 | 184.1021 | 164.881 | -3.237724e-05 | 0.1816021 | 0 | 0 | 0
19401 | 696900.8 | 2010-11-19 12:19 | 1740.885 | 7 | 45 | -0.5500188 | 3.794005 | 45.73665 | 44.61001 | 184.1021 | 164.8984 | -0.0001618862 | 0.1816021 | 0 | 0 | 0
19402 | 696930.8 | 2010-11-19 12:19 | 1770.9 | 7 | 45 | -0.5498376 | 3.791091 | 45.73665 | 44.6146 | 184.1021 | 164.9158 | -6.475449e-05 | 0.1816021 | 0 | 0 | 0
19403 | 696960.8 | 2010-11-19 12:20 | 1800.916 | 7 | 45 | -0.5500188 | 3.787691 | 45.73665 | 44.61918 | 184.1021 | 164.9332 | -9.713173e-05 | 0.1816021 | 0 | 0 | 0
19404 | 696990.8 | 2010-11-19 12:20 | 1830.919 | 7 | 45 | -0.5500188 | 3.784616 | 45.73665 | 44.62377 | 184.1021 | 164.9505 | -9.713173e-05 | 0.1816021 | 0 | 0 | 0
19405 | 697020.8 | 2010-11-19 12:21 | 1860.931 | 7 | 45 | -0.5498376 | 3.78154 | 45.73665 | 44.62835 | 184.1021 | 164.9679 | -6.475449e-05 | 0.1816021 | 0 | 0 | 0
19406 | 697050.9 | 2010-11-19 12:21 | 1890.946 | 7 | 45 | -0.5502 | 3.778464 | 45.73665 | 44.63294 | 184.1021 | 164.9852 | -6.475449e-05 | 0.1816021 | 0 | 0 | 0
19407 | 697080.9 | 2010-11-19 12:22 | 1920.961 | 7 | 45 | -0.5498376 | 3.775388 | 45.73665 | 44.63752 | 184.1021 | 165.0025 | -9.713173e-05 | 0.1816021 | 0 | 0 | 0
19408 | 697110.9 | 2010-11-19 12:22 | 1950.977 | 7 | 45 | -0.5500188 | 3.772312 | 45.73665 | 44.6421 | 184.1021 | 165.0198 | -6.475449e-05 | 0.1816021 | 0 | 0 | 0
19409 | 697140.9 | 2010-11-19 12:23 | 1980.992 | 7 | 45 | -0.5500188 | 3.769236 | 45.73665 | 44.64669 | 184.1021 | 165.0371 | -9.713173e-05 | 0.1816021 | 0 | 0 | 0
19410 | 697170.9 | 2010-11-19 12:23 | 2011.007 | 7 | 45 | -0.5500188 | 3.76616 | 45.73665 | 44.65127 | 184.1021 | 165.0544 | -9.713173e-05 | 0.1816021 | 0 | 0 | 0
19411 | 697200.9 | 2010-11-19 12:24 | 2041.022 | 7 | 45 | -0.5498376 | 3.763246 | 45.73665 | 44.65586 | 184.1021 | 165.0716 | -6.475449e-05 | 0.1816021 | 0 | 0 | 0
19412 | 697230.9 | 2010-11-19 12:24 | 2071.037 | 7 | 45 | -0.5498376 | 3.760332 | 45.73665 | 44.66044 | 184.1021 | 165.0889 | -3.237724e-05 | 0.1816021 | 0 | 0 | 0
19413 | 697261 | 2010-11-19 12:25 | 2101.053 | 7 | 45 | -0.5498376 | 3.757418 | 45.73665 | 44.66503 | 184.1021 | 165.1061 | -6.475449e-05 | 0.1816021 | 0 | 0 | 0
19414 | 697291 | 2010-11-19 12:25 | 2131.068 | 7 | 45 | -0.5498376 | 3.754666 | 45.73665 | 44.66961 | 184.1021 | 165.1233 | -3.237724e-05 | 0.1816021 | 0 | 0 | 0
19415 | 697321 | 2010-11-19 12:26 | 2161.083 | 7 | 45 | -0.5500188 | 3.751752 | 45.73665 | 44.6742 | 184.1021 | 165.1405 | -6.475449e-05 | 0.1816021 | 0 | 0 | 0
19416 | 697351 | 2010-11-19 12:26 | 2191.099 | 7 | 45 | -0.5496564 | 3.749 | 45.73665 | 44.67878 | 184.1021 | 165.1577 | -6.475449e-05 | 0.1816021 | 0 | 0 | 0
19417 | 697381 | 2010-11-19 12:27 | 2221.114 | 7 | 45 | -0.5496564 | 3.746086 | 45.73665 | 44.68337 | 184.1021 | 165.1749 | -9.713173e-05 | 0.1816021 | 0 | 0 | 0
19418 | 697411 | 2010-11-19 12:27 | 2251.129 | 7 | 45 | -0.5500188 | 3.743172 | 45.73665 | 44.68795 | 184.1021 | 165.1921 | -6.475449e-05 | 0.1816021 | 0 | 0 | 0
19419 | 697441.1 | 2010-11-19 12:28 | 2281.144 | 7 | 45 | -0.5498376 | 3.740419 | 45.73665 | 44.69253 | 184.1021 | 165.2092 | -6.475449e-05 | 0.1816021 | 0 | 0 | 0
19420 | 697471.1 | 2010-11-19 12:28 | 2311.159 | 7 | 45 | -0.5502 | 3.737829 | 45.73665 | 44.69712 | 184.1021 | 165.2264 | -6.475449e-05 | 0.1816021 | 0 | 0 | 0
19421 | 697501.1 | 2010-11-19 12:29 | 2341.175 | 7 | 45 | -0.5498376 | 3.735077 | 45.73665 | 44.7017 | 184.1021 | 165.2435 | -6.475449e-05 | 0.1816021 | 0 | 0 | 0
19422 | 697531.1 | 2010-11-19 12:29 | 2371.19 | 7 | 45 | -0.5496564 | 3.732325 | 45.73665 | 44.70629 | 184.1021 | 165.2606 | -6.475449e-05 | 0.1816021 | 0 | 0 | 0
19423 | 697561.1 | 2010-11-19 12:30 | 2401.205 | 7 | 45 | -0.5498376 | 3.729735 | 45.73665 | 44.71087 | 184.1021 | 165.2777 | -9.713173e-05 | 0.1816021 | 0 | 0 | 0
19424 | 697591.1 | 2010-11-19 12:30 | 2431.221 | 7 | 45 | -0.5500188 | 3.727144 | 45.73665 | 44.71546 | 184.1021 | 165.2948 | -9.713173e-05 | 0.1816021 | 0 | 0 | 0
19425 | 697621.1 | 2010-11-19 12:31 | 2461.236 | 7 | 45 | -0.5498376 | 3.724554 | 45.73665 | 44.72004 | 184.1021 | 165.3119 | -6.475449e-05 | 0.1816021 | 0 | 0 | 0
19426 | 697651.2 | 2010-11-19 12:31 | 2491.252 | 7 | 45 | -0.5500188 | 3.722126 | 45.73665 | 44.72463 | 184.1021 | 165.329 | -3.237724e-05 | 0.1816021 | 0 | 0 | 0
19427 | 697681.2 | 2010-11-19 12:32 | 2521.266 | 7 | 45 | -0.5500188 | 3.719374 | 45.73665 | 44.72921 | 184.1021 | 165.346 | -6.475449e-05 | 0.1816021 | 0 | 0 | 0
19428 | 697711.2 | 2010-11-19 12:32 | 2551.282 | 7 | 45 | -0.5498376 | 3.717107 | 45.73665 | 44.7338 | 184.1021 | 165.3631 | -6.475449e-05 | 0.1816021 | 0 | 0 | 0
19429 | 697741.2 | 2010-11-19 12:33 | 2581.297 | 7 | 45 | -0.5500188 | 3.714355 | 45.73665 | 44.73838 | 184.1021 | 165.3801 | -9.713173e-05 | 0.1816021 | 0 | 0 | 0
19430 | 697771.2186 | 2010-11-19 12:33 | 2611.312 | 7 | 45 | -0.5498376 | 3.712089 | 45.73665 | 44.74297 | 184.1021 | 165.3971 | -6.475449e-05 | 0.1816021 | 0 | 0 | 0
19431 | 697801.2 | 2010-11-19 12:34 | 2641.327 | 7 | 45 | -0.5498376 | 3.70966 | 45.73665 | 44.74755 | 184.1021 | 165.4142 | -6.475449e-05 | 0.1816021 | 0 | 0 | 0
19432 | 697831.2 | 2010-11-19 12:34 | 2671.343 | 7 | 45 | -0.5496564 | 3.707394 | 45.73665 | 44.75213 | 184.1021 | 165.4312 | -6.475449e-05 | 0.1816021 | 0 | 0 | 0
19433 | 697861.3 | 2010-11-19 12:35 | 2701.358 | 7 | 45 | -0.5500188 | 3.704966 | 45.73665 | 44.75672 | 184.1021 | 165.4481 | -6.475449e-05 | 0.1816021 | 0 | 0 | 0
19434 | 697891.3 | 2010-11-19 12:35 | 2731.373 | 7 | 45 | -0.5498376 | 3.702861 | 45.73665 | 44.7613 | 184.1021 | 165.4651 | 0 | 0.1816021 | 0 | 0 | 0
19435 | 697921.3 | 2010-11-19 12:36 | 2761.388 | 7 | 45 | -0.5498376 | 3.700433 | 45.73665 | 44.76589 | 184.1021 | 165.4821 | -6.475449e-05 | 0.1816021 | 0 | 0 | 0
19436 | 697951.3 | 2010-11-19 12:36 | 2791.404 | 7 | 45 | -0.5500188 | 3.698004 | 45.73665 | 44.77047 | 184.1021 | 165.4991 | -6.475449e-05 | 0.1816021 | 0 | 0 | 0
19437 | 697981.3 | 2010-11-19 12:37 | 2821.419 | 7 | 45 | -0.5500188 | 3.695738 | 45.73665 | 44.77506 | 184.1021 | 165.516 | -9.713173e-05 | 0.1816021 | 0 | 0 | 0
19438 | 698011.3 | 2010-11-19 12:37 | 2851.434 | 7 | 45 | -0.5498376 | 3.693633 | 45.73665 | 44.77964 | 184.1021 | 165.5329 | -3.237724e-05 | 0.1816021 | 0 | 0 | 0
19439 | 698041.4 | 2010-11-19 12:38 | 2881.449 | 7 | 45 | -0.5498376 | 3.691367 | 45.73665 | 44.78423 | 184.1021 | 165.5499 | -3.237724e-05 | 0.1816021 | 0 | 0 | 0
19440 | 698071.4 | 2010-11-19 12:38 | 2911.465 | 7 | 45 | -0.5498376 | 3.689262 | 45.73665 | 44.78881 | 184.1021 | 165.5668 | -6.475449e-05 | 0.1816021 | 0 | 0 | 0
19441 | 698101.4 | 2010-11-19 12:39 | 2941.468 | 7 | 45 | -0.5500188 | 3.686996 | 45.73665 | 44.7934 | 184.1021 | 165.5837 | -6.475449e-05 | 0.1816021 | 0 | 0 | 0
19442 | 698131.4 | 2010-11-19 12:39 | 2971.48 | 7 | 45 | -0.5496564 | 3.685053 | 45.73665 | 44.79798 | 184.1021 | 165.6006 | 0 | 0.1816021 | 0 | 0 | 0
19443 | 698161.4 | 2010-11-19 12:40 | 3001.495 | 7 | 45 | -0.5500188 | 3.682786 | 45.73665 | 44.80256 | 184.1021 | 165.6175 | -6.475449e-05 | 0.1816021 | 0 | 0 | 0
19444 | 698191.4 | 2010-11-19 12:40 | 3031.51 | 7 | 45 | -0.5500188 | 3.680682 | 45.73665 | 44.80715 | 184.1021 | 165.6344 | -9.713173e-05 | 0.1816021 | 0 | 0 | 0
19445 | 698221.4 | 2010-11-19 12:41 | 3061.525 | 7 | 45 | -0.5498376 | 3.678739 | 45.73665 | 44.81173 | 184.1021 | 165.6512 | -3.237724e-05 | 0.1816021 | 0 | 0 | 0
19446 | 698251.4 | 2010-11-19 12:41 | 3091.541 | 7 | 45 | -0.5500188 | 3.676797 | 45.73665 | 44.81632 | 184.1021 | 165.6681 | -3.237724e-05 | 0.1816021 | 0 | 0 | 0
19447 | 698281.5 | 2010-11-19 12:42 | 3121.556 | 7 | 45 | -0.5498376 | 3.674692 | 45.73665 | 44.8209 | 184.1021 | 165.685 | -3.237724e-05 | 0.1816021 | 0 | 0 | 0
19448 | 698311.5 | 2010-11-19 12:42 | 3151.571 | 7 | 45 | -0.5498376 | 3.672587 | 45.73665 | 44.82549 | 184.1021 | 165.7018 | -3.237724e-05 | 0.1816021 | 0 | 0 | 0
19449 | 698341.5 | 2010-11-19 12:43 | 3181.586 | 7 | 45 | -0.5500188 | 3.670645 | 45.73665 | 44.83007 | 184.1021 | 165.7186 | -6.475449e-05 | 0.1816021 | 0 | 0 | 0
19450 | 698371.5 | 2010-11-19 12:43 | 3211.602 | 7 | 45 | -0.5498376 | 3.668864 | 45.73665 | 44.83466 | 184.1021 | 165.7355 | -3.237724e-05 | 0.1816021 | 0 | 0 | 0
19451 | 698401.5 | 2010-11-19 12:44 | 3241.617 | 7 | 45 | -0.5496564 | 3.666921 | 45.73665 | 44.83924 | 184.1021 | 165.7523 | -3.237724e-05 | 0.1816021 | 0 | 0 | 0
19452 | 698431.5 | 2010-11-19 12:44 | 3271.632 | 7 | 45 | -0.5498376 | 3.664979 | 45.73665 | 44.84383 | 184.1021 | 165.7691 | -9.713173e-05 | 0.1816021 | 0 | 0 | 0
19453 | 698461.6 | 2010-11-19 12:45 | 3301.648 | 7 | 45 | -0.5498376 | 3.663036 | 45.73665 | 44.84841 | 184.1021 | 165.7859 | -3.237724e-05 | 0.1816021 | 0 | 0 | 0
19454 | 698491.6 | 2010-11-19 12:45 | 3331.663 | 7 | 45 | -0.5498376 | 3.661255 | 45.73665 | 44.853 | 184.1021 | 165.8027 | -3.237724e-05 | 0.1816021 | 0 | 0 | 0
19455 | 698521.6 | 2010-11-19 12:46 | 3361.678 | 7 | 45 | -0.5498376 | 3.659312 | 45.73665 | 44.85758 | 184.1021 | 165.8194 | -3.237724e-05 | 0.1816021 | 0 | 0 | 0
19456 | 698551.6 | 2010-11-19 12:46 | 3391.693 | 7 | 45 | -0.5500188 | 3.65737 | 45.73665 | 44.86217 | 184.1021 | 165.8362 | -6.475449e-05 | 0.1816021 | 0 | 0 | 0
19457 | 698581.6 | 2010-11-19 12:47 | 3421.709 | 7 | 45 | -0.5496564 | 3.655751 | 45.73665 | 44.86675 | 184.1021 | 165.853 | -6.475449e-05 | 0.1816021 | 0 | 0 | 0
19458 | 698611.6 | 2010-11-19 12:47 | 3451.724 | 7 | 45 | -0.5500188 | 3.653808 | 45.73665 | 44.87134 | 184.1021 | 165.8697 | -6.480217e-05 | 0.1816021 | 0 | 0 | 0
19459 | 698641.6 | 2010-11-19 12:48 | 3481.739 | 7 | 45 | -0.5500188 | 3.652027 | 45.73665 | 44.87592 | 184.1021 | 165.8865 | -6.475449e-05 | 0.1816021 | 0 | 0 | 0
19460 | 698671.6 | 2010-11-19 12:48 | 3511.739 | 7 | 45 | -0.5496564 | 3.650247 | 45.73665 | 44.8805 | 184.1021 | 165.9032 | -6.475449e-05 | 0.1816021 | 0 | 0 | 0
19461 | 698701.7 | 2010-11-19 12:49 | 3541.754 | 7 | 45 | -0.5500188 | 3.648628 | 45.73665 | 44.88509 | 184.1021 | 165.92 | -3.237724e-05 | 0.1816021 | 0 | 0 | 0
19462 | 698731.7 | 2010-11-19 12:49 | 3571.769 | 7 | 45 | -0.5498376 | 3.646847 | 45.73665 | 44.88967 | 184.1021 | 165.9367 | -3.237724e-05 | 0.1816021 | 0 | 0 | 0
19463 | 698761.7 | 2010-11-19 12:50 | 3601.784 | 7 | 45 | -0.5500188 | 3.645228 | 45.73665 | 44.89426 | 184.1021 | 165.9534 | -3.237724e-05 | 0.1816021 | 0 | 0 | 0
19464 | 698791.7 | 2010-11-19 12:50 | 3631.8 | 7 | 45 | -0.5498376 | 3.643609 | 45.73665 | 44.89884 | 184.1021 | 165.9701 | -3.237724e-05 | 0.1816021 | 0 | 0 | 0
19465 | 698821.7 | 2010-11-19 12:51 | 3661.815 | 7 | 45 | -0.5500188 | 3.64199 | 45.73665 | 44.90343 | 184.1021 | 165.9868 | -3.237724e-05 | 0.1816021 | 0 | 0 | 0
19466 | 698851.7 | 2010-11-19 12:51 | 3691.83 | 7 | 45 | -0.5498376 | 3.640371 | 45.73665 | 44.90801 | 184.1021 | 166.0035 | -3.237724e-05 | 0.1816021 | 0 | 0 | 0
19467 | 698881.8 | 2010-11-19 12:52 | 3721.846 | 7 | 45 | -0.5500188 | 3.638591 | 45.73665 | 44.9126 | 184.1021 | 166.0202 | -6.475449e-05 | 0.1816021 | 0 | 0 | 0
19468 | 698911.8 | 2010-11-19 12:52 | 3751.861 | 7 | 45 | -0.5498376 | 3.637134 | 45.73665 | 44.91718 | 184.1021 | 166.0369 | -3.237724e-05 | 0.1816021 | 0 | 0 | 0
19469 | 698941.8 | 2010-11-19 12:53 | 3781.876 | 7 | 45 | -0.5498376 | 3.635515 | 45.73665 | 44.92177 | 184.1021 | 166.0535 | -3.237724e-05 | 0.1816021 | 0 | 0 | 0
19470 | 698971.8 | 2010-11-19 12:53 | 3811.895 | 7 | 45 | -0.5500188 | 3.634058 | 45.73665 | 44.92635 | 184.1021 | 166.0702 | -3.237724e-05 | 0.1816021 | 0 | 0 | 0
19471 | 699001.8 | 2010-11-19 12:54 | 3841.907 | 7 | 45 | -0.5498376 | 3.632439 | 45.73665 | 44.93094 | 184.1021 | 166.0869 | -6.475449e-05 | 0.1816021 | 0 | 0 | 0
19472 | 699031.8 | 2010-11-19 12:54 | 3871.922 | 7 | 45 | -0.5498376 | 3.630982 | 45.73665 | 44.93552 | 184.1021 | 166.1035 | -3.237724e-05 | 0.1816021 | 0 | 0 | 0
19473 | 699061.8 | 2010-11-19 12:55 | 3901.937 | 7 | 45 | -0.5500188 | 3.629363 | 45.73665 | 44.9401 | 184.1021 | 166.1201 | -6.475449e-05 | 0.1816021 | 0 | 0 | 0
19474 | 699091.9 | 2010-11-19 12:55 | 3931.953 | 7 | 45 | -0.5502 | 3.628068 | 45.73665 | 44.94469 | 184.1021 | 166.1368 | -3.237724e-05 | 0.1816021 | 0 | 0 | 0
19475 | 699121.9 | 2010-11-19 12:56 | 3961.968 | 7 | 45 | -0.5498376 | 3.626611 | 45.73665 | 44.94927 | 184.1021 | 166.1534 | -3.237724e-05 | 0.1816021 | 0 | 0 | 0
19476 | 699151.9 | 2010-11-19 12:56 | 3991.983 | 7 | 45 | -0.5498376 | 3.625154 | 45.73665 | 44.95386 | 184.1021 | 166.17 | -3.237724e-05 | 0.1816021 | 0 | 0 | 0
19477 | 699181.9 | 2010-11-19 12:57 | 4021.998 | 7 | 45 | -0.5500188 | 3.623697 | 45.73665 | 44.95844 | 184.1021 | 166.1867 | -9.713173e-05 | 0.1816021 | 0 | 0 | 0
19478 | 699211.9 | 2010-11-19 12:57 | 4052.013 | 7 | 45 | -0.5500188 | 3.622401 | 45.73665 | 44.96303 | 184.1021 | 166.2033 | -9.713173e-05 | 0.1816021 | 0 | 0 | 0
19479 | 699241.9 | 2010-11-19 12:58 | 4082.029 | 7 | 45 | -0.5500188 | 3.621268 | 45.73665 | 44.96761 | 184.1021 | 166.2199 | 0 | 0.1816021 | 0 | 0 | 0
19480 | 699272 | 2010-11-19 12:58 | 4112.044 | 7 | 45 | -0.5498376 | 3.619811 | 45.73665 | 44.9722 | 184.1021 | 166.2365 | -3.237724e-05 | 0.1816021 | 0 | 0 | 0
19481 | 699302 | 2010-11-19 12:59 | 4142.059 | 7 | 45 | -0.5498376 | 3.618516 | 45.73665 | 44.97678 | 184.1021 | 166.2531 | -3.237724e-05 | 0.1816021 | 0 | 0 | 0
19482 | 699332 | 2010-11-19 12:59 | 4172.074 | 7 | 45 | -0.5498376 | 3.617221 | 45.73665 | 44.98137 | 184.1021 | 166.2697 | 0 | 0.1816021 | 0 | 0 | 0
19483 | 699362 | 2010-11-19 13:00 | 4202.09 | 7 | 45 | -0.5498376 | 3.615926 | 45.73665 | 44.98595 | 184.1021 | 166.2862 | 0 | 0.1816021 | 0 | 0 | 0
19484 | 699392 | 2010-11-19 13:00 | 4232.105 | 7 | 45 | -0.5498376 | 3.614793 | 45.73665 | 44.99054 | 184.1021 | 166.3028 | 0 | 0.1816021 | 0 | 0 | 0
19485 | 699422 | 2010-11-19 13:01 | 4262.12 | 7 | 45 | -0.5496564 | 3.613497 | 45.73665 | 44.99512 | 184.1021 | 166.3194 | -3.237724e-05 | 0.1816021 | 0 | 0 | 0
19486 | 699452 | 2010-11-19 13:01 | 4292.136 | 7 | 45 | -0.5498376 | 3.612202 | 45.73665 | 44.99971 | 184.1021 | 166.3359 | -3.237724e-05 | 0.1816021 | 0 | 0 | 0
19487 | 699482.1 | 2010-11-19 13:02 | 4322.151 | 7 | 45 | -0.5498376 | 3.610745 | 45.73665 | 45.00429 | 184.1021 | 166.3525 | -3.237724e-05 | 0.1816021 | 0 | 0 | 0
19488 | 699512.1 | 2010-11-19 13:02 | 4352.166 | 7 | 45 | -0.5498376 | 3.60945 | 45.73665 | 45.00888 | 184.1021 | 166.369 | -3.237724e-05 | 0.1816021 | 0 | 0 | 0
19489 | 699542.1 | 2010-11-19 13:03 | 4382.181 | 7 | 45 | -0.5498376 | 3.608317 | 45.73665 | 45.01346 | 184.1021 | 166.3856 | -3.237724e-05 | 0.1816021 | 0 | 0 | 0
19490 | 699572.1 | 2010-11-19 13:03 | 4412.197 | 7 | 45 | -0.5496564 | 3.607184 | 45.73665 | 45.01804 | 184.1021 | 166.4021 | 0 | 0.1816021 | 0 | 0 | 0
19491 | 699602.1 | 2010-11-19 13:04 | 4442.212 | 7 | 45 | -0.5500188 | 3.605727 | 45.73665 | 45.02263 | 184.1021 | 166.4187 | -6.475449e-05 | 0.1816021 | 0 | 0 | 0
19492 | 699632.1 | 2010-11-19 13:04 | 4472.227 | 7 | 45 | -0.5500188 | 3.604594 | 45.73665 | 45.02721 | 184.1021 | 166.4352 | 0 | 0.1816021 | 0 | 0 | 0
19493 | 699662.1 | 2010-11-19 13:05 | 4502.242 | 7 | 45 | -0.5498376 | 3.603298 | 45.73665 | 45.0318 | 184.1021 | 166.4517 | -6.475449e-05 | 0.1816021 | 0 | 0 | 0
19494 | 699692.2 | 2010-11-19 13:05 | 4532.258 | 7 | 45 | -0.5500188 | 3.602003 | 45.73665 | 45.03638 | 184.1021 | 166.4682 | -3.237724e-05 | 0.1816021 | 0 | 0 | 0
19495 | 699722.2 | 2010-11-19 13:06 | 4562.273 | 7 | 45 | -0.5500188 | 3.600708 | 45.73665 | 45.04097 | 184.1021 | 166.4847 | -3.237724e-05 | 0.1816021 | 0 | 0 | 0
19496 | 699752.2 | 2010-11-19 13:06 | 4592.288 | 7 | 45 | -0.5498376 | 3.599413 | 45.73665 | 45.04555 | 184.1021 | 166.5013 | -6.475449e-05 | 0.1816021 | 0 | 0 | 0
19497 | 699782.2 | 2010-11-19 13:07 | 4622.303 | 7 | 45 | -0.5498376 | 3.59828 | 45.73665 | 45.05014 | 184.1021 | 166.5178 | -3.237724e-05 | 0.1816021 | 0 | 0 | 0
19498 | 699812.2 | 2010-11-19 13:07 | 4652.319 | 7 | 45 | -0.5500188 | 3.596661 | 45.73665 | 45.05472 | 184.1021 | 166.5342 | -6.475449e-05 | 0.1816021 | 0 | 0 | 0
19499 | 699842.2 | 2010-11-19 13:08 | 4682.334 | 7 | 45 | -0.5498376 | 3.595366 | 45.73665 | 45.05931 | 184.1021 | 166.5507 | -6.480217e-05 | 0.1816021 | 0 | 0 | 0
19500 | 699872.3 | 2010-11-19 13:08 | 4712.349 | 7 | 45 | -0.5496564 | 3.594233 | 45.73665 | 45.06389 | 184.1021 | 166.5672 | -3.237724e-05 | 0.1816021 | 0 | 0 | 0
19501 | 699902.3 | 2010-11-19 13:09 | 4742.364 | 7 | 45 | -0.5500188 | 3.592776 | 45.73665 | 45.06848 | 184.1021 | 166.5837 | -3.237724e-05 | 0.1816021 | 0 | 0 | 0
19502 | 699932.3 | 2010-11-19 13:09 | 4772.38 | 7 | 45 | -0.5500188 | 3.591319 | 45.73665 | 45.07306 | 184.1021 | 166.6002 | -6.475449e-05 | 0.1816021 | 0 | 0 | 0
19503 | 699962.3 | 2010-11-19 13:10 | 4802.395 | 7 | 45 | -0.5498376 | 3.590024 | 45.73665 | 45.07765 | 184.1021 | 166.6166 | -6.475449e-05 | 0.1816021 | 0 | 0 | 0
19504 | 699992.3 | 2010-11-19 13:10 | 4832.41 | 7 | 45 | -0.5498376 | 3.588567 | 45.73665 | 45.08223 | 184.1021 | 166.6331 | -3.237724e-05 | 0.1816021 | 0 | 0 | 0
19505 | 700022.3 | 2010-11-19 13:11 | 4862.425 | 7 | 45 | -0.5498376 | 3.58711 | 45.73665 | 45.08682 | 184.1021 | 166.6495 | -6.475449e-05 | 0.1816021 | 0 | 0 | 0
19506 | 700052.4 | 2010-11-19 13:11 | 4892.444 | 7 | 45 | -0.5498376 | 3.58549 | 45.73665 | 45.0914 | 184.1021 | 166.666 | -6.475449e-05 | 0.1816021 | 0 | 0 | 0
19507 | 700082.4 | 2010-11-19 13:12 | 4922.456 | 7 | 45 | -0.5498376 | 3.584033 | 45.73665 | 45.09598 | 184.1021 | 166.6824 | -3.237724e-05 | 0.1816021 | 0 | 0 | 0
19508 | 700112.4 | 2010-11-19 13:12 | 4952.471 | 7 | 45 | -0.5500188 | 3.582577 | 45.73665 | 45.10057 | 184.1021 | 166.6988 | -6.475449e-05 | 0.1816021 | 0 | 0 | 0
19509 | 700142.4 | 2010-11-19 13:13 | 4982.487 | 7 | 45 | -0.5498376 | 3.58112 | 45.73665 | 45.10515 | 184.1021 | 166.7153 | 0 | 0.1816021 | 0 | 0 | 0
19510 | 700172.4 | 2010-11-19 13:13 | 5012.502 | 7 | 45 | -0.5498376 | 3.579339 | 45.73665 | 45.10974 | 184.1021 | 166.7317 | -3.237724e-05 | 0.1816021 | 0 | 0 | 0
19511 | 700202.4 | 2010-11-19 13:14 | 5042.517 | 7 | 45 | -0.5500188 | 3.57772 | 45.73665 | 45.11432 | 184.1021 | 166.7481 | -6.475449e-05 | 0.1816021 | 0 | 0 | 0
19512 | 700232.4 | 2010-11-19 13:14 | 5072.532 | 7 | 45 | -0.5498376 | 3.576101 | 45.73665 | 45.11891 | 184.1021 | 166.7645 | -3.237724e-05 | 0.1816021 | 0 | 0 | 0
19513 | 700262.5 | 2010-11-19 13:15 | 5102.548 | 7 | 45 | -0.5500188 | 3.574482 | 45.73665 | 45.12349 | 184.1021 | 166.7809 | -3.237724e-05 | 0.1816021 | 0 | 0 | 0
19514 | 700292.5 | 2010-11-19 13:15 | 5132.563 | 7 | 45 | -0.5500188 | 3.572539 | 45.73665 | 45.12808 | 184.1021 | 166.7973 | -6.475449e-05 | 0.1816021 | 0 | 0 | 0
19515 | 700322.5 | 2010-11-19 13:16 | 5162.578 | 7 | 45 | -0.5498376 | 3.57092 | 45.73665 | 45.13266 | 184.1021 | 166.8136 | -3.237724e-05 | 0.1816021 | 0 | 0 | 0
19516 | 700352.5 | 2010-11-19 13:16 | 5192.593 | 7 | 45 | -0.5498376 | 3.56914 | 45.73665 | 45.13725 | 184.1021 | 166.83 | -3.237724e-05 | 0.1816021 | 0 | 0 | 0
19517 | 700382.5 | 2010-11-19 13:17 | 5222.609 | 7 | 45 | -0.5498376 | 3.567197 | 45.73665 | 45.14183 | 184.1021 | 166.8464 | -6.475449e-05 | 0.1816021 | 0 | 0 | 0
19518 | 700412.5 | 2010-11-19 13:17 | 5252.624 | 7 | 45 | -0.5498376 | 3.565254 | 45.73665 | 45.14642 | 184.1021 | 166.8627 | -3.237724e-05 | 0.1816021 | 0 | 0 | 0
19519 | 700442.5 | 2010-11-19 13:18 | 5282.639 | 7 | 45 | -0.5496564 | 3.56315 | 45.73665 | 45.151 | 184.1021 | 166.879 | -3.237724e-05 | 0.1816021 | 0 | 0 | 0
19520 | 700472.6 | 2010-11-19 13:18 | 5312.654 | 7 | 45 | -0.5498376 | 3.561207 | 45.73665 | 45.15559 | 184.1021 | 166.8954 | -6.475449e-05 | 0.1816021 | 0 | 0 | 0
19521 | 700502.6 | 2010-11-19 13:19 | 5342.67 | 7 | 45 | -0.5498376 | 3.559103 | 45.73665 | 45.16017 | 184.1021 | 166.9117 | -3.237724e-05 | 0.1816021 | 0 | 0 | 0
19522 | 700532.6 | 2010-11-19 13:19 | 5372.672 | 7 | 45 | -0.5500188 | 3.556674 | 45.73665 | 45.16475 | 184.1021 | 166.928 | -6.475449e-05 | 0.1816021 | 0 | 0 | 0
19523 | 700562.6 | 2010-11-19 13:20 | 5402.685 | 7 | 45 | -0.5500188 | 3.554246 | 45.73665 | 45.16934 | 184.1021 | 166.9443 | -6.475449e-05 | 0.1816021 | 0 | 0 | 0
19524 | 700592.6 | 2010-11-19 13:20 | 5432.7 | 7 | 45 | -0.5500188 | 3.551817 | 45.73665 | 45.17392 | 184.1021 | 166.9606 | -9.713173e-05 | 0.1816021 | 0 | 0 | 0
19525 | 700622.6 | 2010-11-19 13:21 | 5462.715 | 7 | 45 | -0.5498376 | 3.549227 | 45.73665 | 45.17851 | 184.1021 | 166.9769 | -9.713173e-05 | 0.1816021 | 0 | 0 | 0
19526 | 700652.6 | 2010-11-19 13:21 | 5492.73 | 7 | 45 | -0.5498376 | 3.546799 | 45.73665 | 45.18309 | 184.1021 | 166.9931 | -3.242493e-05 | 0.1816021 | 0 | 0 | 0
19527 | 700682.6 | 2010-11-19 13:22 | 5522.731 | 7 | 45 | -0.5498376 | 3.544047 | 45.73665 | 45.18768 | 184.1021 | 167.0094 | -6.475449e-05 | 0.1816021 | 0 | 0 | 0
19528 | 700712.7 | 2010-11-19 13:22 | 5552.745 | 7 | 45 | -0.5500188 | 3.540971 | 45.73665 | 45.19226 | 184.1021 | 167.0256 | -0.000129509 | 0.1816021 | 0 | 0 | 0
19529 | 700742.7 | 2010-11-19 13:23 | 5582.761 | 7 | 45 | -0.5498376 | 3.538381 | 45.73665 | 45.19684 | 184.1021 | 167.0419 | -3.237724e-05 | 0.1816021 | 0 | 0 | 0
19530 | 700772.7 | 2010-11-19 13:23 | 5612.776 | 7 | 45 | -0.5500188 | 3.535143 | 45.73665 | 45.20143 | 184.1021 | 167.0581 | -9.713173e-05 | 0.1816021 | 0 | 0 | 0
19531 | 700802.7 | 2010-11-19 13:24 | 5642.791 | 7 | 45 | -0.5500188 | 3.532229 | 45.73665 | 45.20601 | 184.1021 | 167.0743 | -3.237724e-05 | 0.1816021 | 0 | 0 | 0
19532 | 700832.7 | 2010-11-19 13:24 | 5672.806 | 7 | 45 | -0.5500188 | 3.528667 | 45.73665 | 45.2106 | 184.1021 | 167.0905 | -9.713173e-05 | 0.1816021 | 0 | 0 | 0
19533 | 700862.7 | 2010-11-19 13:25 | 5702.822 | 7 | 45 | -0.5500188 | 3.525105 | 45.73665 | 45.21518 | 184.1021 | 167.1066 | -0.000129509 | 0.1816021 | 0 | 0 | 0
19534 | 700892.7 | 2010-11-19 13:25 | 5732.837 | 7 | 45 | -0.5498376 | 3.521706 | 45.73665 | 45.21977 | 184.1021 | 167.1228 | -3.237724e-05 | 0.1816021 | 0 | 0 | 0
19535 | 700922.8 | 2010-11-19 13:26 | 5762.852 | 7 | 45 | -0.5500188 | 3.517659 | 45.73665 | 45.22435 | 184.1021 | 167.1389 | -9.713173e-05 | 0.1816021 | 0 | 0 | 0
19536 | 700952.8 | 2010-11-19 13:26 | 5792.868 | 7 | 45 | -0.5498376 | 3.513449 | 45.73665 | 45.22894 | 184.1021 | 167.155 | -0.000129509 | 0.1816021 | 0 | 0 | 0
19537 | 700982.8 | 2010-11-19 13:27 | 5822.883 | 7 | 45 | -0.5496564 | 3.508917 | 45.73665 | 45.23352 | 184.1021 | 167.1711 | -0.0001618862 | 0.1816021 | 0 | 0 | 0
19538 | 701012.8 | 2010-11-19 13:27 | 5852.898 | 7 | 45 | -0.5498376 | 3.503898 | 45.73665 | 45.23811 | 184.1021 | 167.1872 | -0.000129509 | 0.1816021 | 0 | 0 | 0
19539 | 701042.8 | 2010-11-19 13:28 | 5882.913 | 7 | 45 | -0.5496564 | 3.498556 | 45.73665 | 45.24269 | 184.1021 | 167.2033 | -0.000129509 | 0.1816021 | 0 | 0 | 0
19540 | 701072.8 | 2010-11-19 13:28 | 5912.929 | 7 | 45 | -0.5496564 | 3.492566 | 45.73665 | 45.24727 | 184.1021 | 167.2193 | -0.000129509 | 0.1816021 | 0 | 0 | 0
19541 | 701102.9 | 2010-11-19 13:29 | 5942.944 | 7 | 45 | -0.5496564 | 3.485604 | 45.73665 | 45.25186 | 184.1021 | 167.2353 | -0.0001942635 | 0.1816021 | 0 | 0 | 0
19542 | 701132.9 | 2010-11-19 13:29 | 5972.959 | 7 | 45 | -0.5498376 | 3.477672 | 45.73665 | 45.25644 | 184.1021 | 167.2512 | -0.0002590656 | 0.1816021 | 0 | 0 | 0
19543 | 701162.9 | 2010-11-19 13:30 | 6002.974 | 7 | 45 | -0.5496564 | 3.469254 | 45.73665 | 45.26102 | 184.1021 | 167.2672 | -0.0002266407 | 0.1816021 | 0 | 0 | 0
19544 | 701192.9 | 2010-11-19 13:30 | 6032.99 | 7 | 45 | -0.5496564 | 3.459378 | 45.73665 | 45.26561 | 184.1021 | 167.283 | -0.0002266407 | 0.1816021 | 0 | 0 | 0
19545 | 701222.9 | 2010-11-19 13:31 | 6063.005 | 7 | 45 | -0.5496564 | 3.447884 | 45.73665 | 45.27019 | 184.1021 | 167.2989 | -0.0002914429 | 0.1816021 | 0 | 0 | 0
19546 | 701252.9 | 2010-11-19 13:31 | 6093.02 | 7 | 45 | -0.5498376 | 3.434447 | 45.73665 | 45.27477 | 184.1021 | 167.3146 | -0.0003561497 | 0.1816021 | 0 | 0 | 0
19547 | 701282.9 | 2010-11-19 13:32 | 6123.035 | 7 | 45 | -0.5496564 | 3.41842 | 45.73665 | 45.27936 | 184.1021 | 167.3303 | -0.0004857063 | 0.1816021 | 0 | 0 | 0
19548 | 701313 | 2010-11-19 13:32 | 6153.051 | 7 | 45 | -0.5496564 | 3.399964 | 45.73665 | 45.28394 | 184.1021 | 167.346 | -0.0005504608 | 0.1816021 | 0 | 0 | 0
19549 | 701343 | 2010-11-19 13:33 | 6183.068 | 7 | 45 | -0.5498376 | 3.378271 | 45.73665 | 45.28853 | 184.1021 | 167.3615 | -0.0006152153 | 0.1816021 | 0 | 0 | 0
19550 | 701373 | 2010-11-19 13:33 | 6213.081 | 7 | 45 | -0.5498376 | 3.352369 | 45.73665 | 45.29311 | 184.1021 | 167.3769 | -0.0007446766 | 0.1816021 | 0 | 0 | 0
19551 | 701403 | 2010-11-19 13:34 | 6243.097 | 7 | 45 | -0.5498376 | 3.321609 | 45.73665 | 45.2977 | 184.1021 | 167.3922 | -0.0008742333 | 0.1816021 | 0 | 0 | 0
19552 | 701433 | 2010-11-19 13:34 | 6273.112 | 7 | 45 | -0.5496564 | 3.284699 | 45.73665 | 45.30228 | 184.1021 | 167.4074 | -0.001036072 | 0.1816021 | 0 | 0 | 0
19553 | 701463 | 2010-11-19 13:35 | 6303.127 | 7 | 45 | -0.5496564 | 3.239855 | 45.73665 | 45.30686 | 184.1021 | 167.4223 | -0.001327515 | 0.1816021 | 0 | 0 | 0
19554 | 701493 | 2010-11-19 13:35 | 6333.142 | 7 | 45 | -0.5496564 | 3.184974 | 45.73665 | 45.31145 | 184.1021 | 167.4371 | -0.001586533 | 0.1816021 | 0 | 0 | 0
19555 | 701523.1 | 2010-11-19 13:36 | 6363.158 | 7 | 45 | -0.5494752 | 3.116009 | 45.73665 | 45.31603 | 184.1021 | 167.4515 | -0.00197506 | 0.1816021 | 0 | 0 | 0
19556 | 701553.1 | 2010-11-19 13:36 | 6393.173 | 7 | 45 | -0.5498376 | 3.024541 | 45.73665 | 45.32061 | 184.1021 | 167.4656 | -0.002816868 | 0.1816021 | 0 | 0 | 0
19557 | 701575.9 | 2010-11-19 13:37 | 6416 | 7 | 45 | -0.5500188 | 2.924331 | 45.73665 | 45.3241 | 184.1021 | 167.476 | -0.004047251 | 0.1816021 | 0 | 0 | 0
19558 | 701593.4 | 2010-11-19 13:37 | 6433.5 | 7 | 45 | -0.5496564 | 2.824283 | 45.73665 | 45.32677 | 184.1021 | 167.4837 | -0.004889107 | 0.1816021 | 0 | 0 | 0
19559 | 701608.8 | 2010-11-19 13:37 | 6448.86 | 7 | 45 | -0.5498376 | 2.724235 | 45.73665 | 45.32912 | 184.1021 | 167.4902 | -0.005310011 | 0.1816021 | 0 | 0 | 0
19560 | 701612.5 | 2010-11-19 13:37 | 6452.547 | 7 | 45 | -0.5498376 | 2.699951 | 45.73665 | 45.32968 | 184.1021 | 167.4917 | -0.005309963 | 0.1816021 | 0 | 0 | 0
19561 | 701672.5 | 2010-11-19 13:38 | 60.01484 | 8 | 45 | 0 | 3.269643 | 45.73665 | 45.32968 | 184.1021 | 167.4917 | 0.001165628 | 0.1816021 | 0 | 0 | 0
19562 | 701672.7 | 2010-11-19 13:38 | 0.187514 | 9 | 45 | 0.0004767237 | 3.269481 | 45.73665 | 45.32968 | 184.1021 | 167.4917 | 0 | 0.1845101 | 0 | 0 | 0
19563 | 701677.5 | 2010-11-19 13:38 | 5.015644 | 9 | 45 | 0.004644399 | 3.278061 | 45.73665 | 45.32968 | 184.1021 | 167.4917 | 0.0009389877 | 0.1845101 | 0 | 0 | 0
19564 | 701707.6 | 2010-11-19 13:39 | 30.0151 | 1 | 46 | 0 | 3.308011 | 45.73665 | 45.32968 | 184.1021 | 167.4917 | 0.0007122994 | 0.1845101 | 0 | 0 | 0
19565 | 701737.6 | 2010-11-19 13:39 | 60.03039 | 1 | 46 | 0 | 3.329866 | 45.73665 | 45.32968 | 184.1021 | 167.4917 | 0.0005180359 | 0.1845101 | 0 | 0 | 0
19566 | 701767.6 | 2010-11-19 13:40 | 90.04566 | 1 | 46 | 0 | 3.346055 | 45.73665 | 45.32968 | 184.1021 | 167.4917 | 0.0003561497 | 0.1845101 | 0 | 0 | 0
19567 | 701797.6 | 2010-11-19 13:40 | 120.0141 | 1 | 46 | 0 | 3.359492 | 45.73665 | 45.32968 | 184.1021 | 167.4917 | 0.0003237724 | 0.1845101 | 0 | 0 | 0
19568 | 701827.6 | 2010-11-19 13:41 | 30.01517 | 2 | 46 | 0.5506098 | 3.631629 | 45.74124 | 45.32968 | 184.1186 | 167.4917 | 0.002007437 | 0.1845101 | 0 | 0 | 0
19569 | 701857.6 | 2010-11-19 13:41 | 60.03029 | 2 | 46 | 0.5506098 | 3.689748 | 45.74583 | 45.32968 | 184.1354 | 167.4917 | 0.001295137 | 0.1845101 | 0 | 0 | 0
19570 | 701887.6 | 2010-11-19 13:42 | 90.04555 | 2 | 46 | 0.5506098 | 3.728763 | 45.75042 | 45.32968 | 184.1524 | 167.4917 | 0.00093894 | 0.1845101 | 0 | 0 | 0
19571 | 701917.6 | 2010-11-19 13:42 | 120.0608 | 2 | 46 | 0.5506098 | 3.758065 | 45.75501 | 45.32968 | 184.1696 | 167.4917 | 0.0007122994 | 0.1845101 | 0 | 0 | 0
19572 | 701947.6 | 2010-11-19 13:43 | 150.0761 | 2 | 46 | 0.5500662 | 3.781216 | 45.7596 | 45.32968 | 184.1869 | 167.4917 | 0.0005180836 | 0.1845101 | 0 | 0 | 0
19573 | 701977.6 | 2010-11-19 13:43 | 180.0914 | 2 | 46 | 0.5504286 | 3.800319 | 45.76419 | 45.32968 | 184.2043 | 167.4917 | 0.0004856586 | 0.1845101 | 0 | 0 | 0
19574 | 702007.7 | 2010-11-19 13:44 | 210.1069 | 2 | 46 | 0.5504286 | 3.815536 | 45.76878 | 45.32968 | 184.2218 | 167.4917 | 0.0003561497 | 0.1845101 | 0 | 0 | 0
19575 | 702037.7 | 2010-11-19 13:44 | 240.1219 | 2 | 46 | 0.5504286 | 3.826707 | 45.77337 | 45.32968 | 184.2393 | 167.4917 | 0.000259018 | 0.1845101 | 0 | 0 | 0
19576 | 702067.7 | 2010-11-19 13:45 | 270.1373 | 2 | 46 | 0.5507911 | 3.83464 | 45.77796 | 45.32968 | 184.2569 | 167.4917 | 0.0002266407 | 0.1845101 | 0 | 0 | 0
19577 | 702097.7 | 2010-11-19 13:45 | 300.1524 | 2 | 46 | 0.5506098 | 3.839982 | 45.78256 | 45.32968 | 184.2745 | 167.4917 | 0.0001943111 | 0.1845101 | 0 | 0 | 0
19578 | 702127.7 | 2010-11-19 13:46 | 330.1677 | 2 | 46 | 0.5504286 | 3.844191 | 45.78715 | 45.32968 | 184.2922 | 167.4917 | 0.000129509 | 0.1845101 | 0 | 0 | 0
19579 | 702157.7 | 2010-11-19 13:46 | 360.183 | 2 | 46 | 0.5506098 | 3.848076 | 45.79174 | 45.32968 | 184.3098 | 167.4917 | 3.237724e-05 | 0.1845101 | 0 | 0 | 0
19580 | 702187.8 | 2010-11-19 13:47 | 390.1982 | 2 | 46 | 0.5506098 | 3.8518 | 45.79633 | 45.32968 | 184.3275 | 167.4917 | 0.000129509 | 0.1845101 | 0 | 0 | 0
19581 | 702217.8 | 2010-11-19 13:47 | 420.2136 | 2 | 46 | 0.5506098 | 3.855361 | 45.80092 | 45.32968 | 184.3452 | 167.4917 | 0.000129509 | 0.1845101 | 0 | 0 | 0
19582 | 702247.8 | 2010-11-19 13:48 | 450.2287 | 2 | 46 | 0.5504286 | 3.858761 | 45.80551 | 45.32968 | 184.3629 | 167.4917 | 0.000129509 | 0.1845101 | 0 | 0 | 0
19583 | 702277.8 | 2010-11-19 13:48 | 480.2439 | 2 | 46 | 0.5506098 | 3.861999 | 45.8101 | 45.32968 | 184.3806 | 167.4917 | 9.713173e-05 | 0.1845101 | 0 | 0 | 0
19584 | 702307.8 | 2010-11-19 13:49 | 510.2592 | 2 | 46 | 0.5506098 | 3.865237 | 45.81469 | 45.32968 | 184.3984 | 167.4917 | 6.475449e-05 | 0.1845101 | 0 | 0 | 0
19585 | 702337.8 | 2010-11-19 13:49 | 540.2763 | 2 | 46 | 0.5506098 | 3.868474 | 45.81928 | 45.32968 | 184.4161 | 167.4917 | 6.475449e-05 | 0.1845101 | 0 | 0 | 0
19586 | 702367.8 | 2010-11-19 13:50 | 570.2897 | 2 | 46 | 0.5506098 | 3.871551 | 45.82387 | 45.32968 | 184.4339 | 167.4917 | 6.475449e-05 | 0.1845101 | 0 | 0 | 0
19587 | 702397.9 | 2010-11-19 13:50 | 600.3051 | 2 | 46 | 0.5506098 | 3.874788 | 45.82846 | 45.32968 | 184.4516 | 167.4917 | 0.000129509 | 0.1845101 | 0 | 0 | 0
19588 | 702427.9 | 2010-11-19 13:51 | 630.3228 | 2 | 46 | 0.5506098 | 3.87754 | 45.83305 | 45.32968 | 184.4694 | 167.4917 | 3.237724e-05 | 0.1845101 | 0 | 0 | 0
19589 | 702457.9 | 2010-11-19 13:51 | 660.3356 | 2 | 46 | 0.5506098 | 3.880778 | 45.83764 | 45.32968 | 184.4872 | 167.4917 | 9.713173e-05 | 0.1845101 | 0 | 0 | 0
19590 | 702487.9 | 2010-11-19 13:52 | 690.3507 | 2 | 46 | 0.5506098 | 3.883854 | 45.84223 | 45.32968 | 184.5051 | 167.4917 | 9.713173e-05 | 0.1845101 | 0 | 0 | 0
19591 | 702517.9 | 2010-11-19 13:52 | 720.366 | 2 | 46 | 0.5504286 | 3.88693 | 45.84682 | 45.32968 | 184.5229 | 167.4917 | 9.713173e-05 | 0.1845101 | 0 | 0 | 0
19592 | 702547.9 | 2010-11-19 13:53 | 750.3813 | 2 | 46 | 0.5504286 | 3.890006 | 45.85141 | 45.32968 | 184.5407 | 167.4917 | 6.475449e-05 | 0.1845101 | 0 | 0 | 0
19593 | 702578 | 2010-11-19 13:53 | 780.3965 | 2 | 46 | 0.5506098 | 3.893244 | 45.856 | 45.32968 | 184.5586 | 167.4917 | 0.000129509 | 0.1845101 | 0 | 0 | 0
19594 | 702608 | 2010-11-19 13:54 | 810.4118 | 2 | 46 | 0.5506098 | 3.89632 | 45.86059 | 45.32968 | 184.5765 | 167.4917 | 9.713173e-05 | 0.1845101 | 0 | 0 | 0
19595 | 702638 | 2010-11-19 13:54 | 840.4273 | 2 | 46 | 0.5504286 | 3.899234 | 45.86518 | 45.32968 | 184.5944 | 167.4917 | 9.713173e-05 | 0.1845101 | 0 | 0 | 0
19596 | 702668 | 2010-11-19 13:55 | 870.4423 | 2 | 46 | 0.5506098 | 3.902633 | 45.86977 | 45.32968 | 184.6123 | 167.4917 | 0.000129509 | 0.1845101 | 0 | 0 | 0
19597 | 702698 | 2010-11-19 13:55 | 900.4575 | 2 | 46 | 0.5504286 | 3.905385 | 45.87436 | 45.32968 | 184.6302 | 167.4917 | 3.237724e-05 | 0.1845101 | 0 | 0 | 0
19598 | 702728 | 2010-11-19 13:56 | 930.4729 | 2 | 46 | 0.5506098 | 3.908785 | 45.87895 | 45.32968 | 184.6481 | 167.4917 | 9.713173e-05 | 0.1845101 | 0 | 0 | 0
19599 | 702758 | 2010-11-19 13:56 | 960.4884 | 2 | 46 | 0.5506098 | 3.911699 | 45.88354 | 45.32968 | 184.6661 | 167.4917 | 6.475449e-05 | 0.1845101 | 0 | 0 | 0
19600 | 702788.1 | 2010-11-19 13:57 | 990.5033 | 2 | 46 | 0.5506098 | 3.914775 | 45.88813 | 45.32968 | 184.6841 | 167.4917 | 6.475449e-05 | 0.1845101 | 0 | 0 | 0
19601 | 702818.1 | 2010-11-19 13:57 | 1020.519 | 2 | 46 | 0.5506098 | 3.917851 | 45.89272 | 45.32968 | 184.702 | 167.4917 | 0.0001295567 | 0.1845101 | 0 | 0 | 0
19602 | 702848.1 | 2010-11-19 13:58 | 1050.519 | 2 | 46 | 0.5507911 | 3.920765 | 45.89731 | 45.32968 | 184.72 | 167.4917 | 9.713173e-05 | 0.1845101 | 0 | 0 | 0
19603 | 702878.1 | 2010-11-19 13:58 | 1080.534 | 2 | 46 | 0.5507911 | 3.923355 | 45.9019 | 45.32968 | 184.738 | 167.4917 | 9.713173e-05 | 0.1845101 | 0 | 0 | 0
19604 | 702908.1 | 2010-11-19 13:59 | 1110.549 | 2 | 46 | 0.5506098 | 3.925946 | 45.90649 | 45.32968 | 184.756 | 167.4917 | 6.475449e-05 | 0.1845101 | 0 | 0 | 0
19605 | 702938.1 | 2010-11-19 13:59 | 1140.564 | 2 | 46 | 0.5506098 | 3.928698 | 45.91108 | 45.32968 | 184.7741 | 167.4917 | 6.475449e-05 | 0.1845101 | 0 | 0 | 0
19606 | 702968.1 | 2010-11-19 14:00 | 1170.581 | 2 | 46 | 0.5506098 | 3.930964 | 45.91567 | 45.32968 | 184.7921 | 167.4917 | 3.237724e-05 | 0.1845101 | 0 | 0 | 0
19607 | 702998.2 | 2010-11-19 14:00 | 1200.595 | 2 | 46 | 0.5504286 | 3.933393 | 45.92026 | 45.32968 | 184.8101 | 167.4917 | 3.237724e-05 | 0.1845101 | 0 | 0 | 0
19608 | 703028.2 | 2010-11-19 14:01 | 1230.61 | 2 | 46 | 0.5504286 | 3.935659 | 45.92485 | 45.32968 | 184.8282 | 167.4917 | 3.237724e-05 | 0.1845101 | 0 | 0 | 0
19609 | 703058.2 | 2010-11-19 14:01 | 1260.625 | 2 | 46 | 0.5506098 | 3.937764 | 45.92944 | 45.32968 | 184.8463 | 167.4917 | 6.475449e-05 | 0.1845101 | 0 | 0 | 0
19610 | 703088.2 | 2010-11-19 14:02 | 1290.64 | 2 | 46 | 0.5504286 | 3.939706 | 45.93403 | 45.32968 | 184.8644 | 167.4917 | 6.475449e-05 | 0.1845101 | 0 | 0 | 0
19611 | 703118.2 | 2010-11-19 14:02 | 1320.657 | 2 | 46 | 0.5506098 | 3.941649 | 45.93862 | 45.32968 | 184.8824 | 167.4917 | 6.475449e-05 | 0.1845101 | 0 | 0 | 0
19612 | 703148.2 | 2010-11-19 14:03 | 1350.671 | 2 | 46 | 0.5506098 | 3.943268 | 45.94321 | 45.32968 | 184.9005 | 167.4917 | 0 | 0.1845101 | 0 | 0 | 0
19613 | 703178.2 | 2010-11-19 14:04 | 1380.686 | 2 | 46 | 0.5506098 | 3.945049 | 45.9478 | 45.32968 | 184.9186 | 167.4917 | 9.713173e-05 | 0.1845101 | 0 | 0 | 0
19614 | 703208.3 | 2010-11-19 14:04 | 1410.701 | 2 | 46 | 0.5506098 | 3.946506 | 45.95239 | 45.32968 | 184.9368 | 167.4917 | 0 | 0.1845101 | 0 | 0 | 0
19615 | 703238.3 | 2010-11-19 14:04 | 1440.717 | 2 | 46 | 0.5506098 | 3.947963 | 45.95698 | 45.32968 | 184.9549 | 167.4917 | 3.237724e-05 | 0.1845101 | 0 | 0 | 0
19616 | 703268.3 | 2010-11-19 14:05 | 1470.732 | 2 | 46 | 0.5506098 | 3.94942 | 45.96157 | 45.32968 | 184.973 | 167.4917 | 3.237724e-05 | 0.1845101 | 0 | 0 | 0
19617 | 703298.3 | 2010-11-19 14:06 | 1500.747 | 2 | 46 | 0.5504286 | 3.950715 | 45.96616 | 45.32968 | 184.9911 | 167.4917 | 3.237724e-05 | 0.1845101 | 0 | 0 | 0
19618 | 703328.3 | 2010-11-19 14:06 | 1530.763 | 2 | 46 | 0.5507911 | 3.952172 | 45.97075 | 45.32968 | 185.0093 | 167.4917 | 6.475449e-05 | 0.1845101 | 0 | 0 | 0
19619 | 703358.3 | 2010-11-19 14:06 | 1560.778 | 2 | 46 | 0.5507911 | 3.953305 | 45.97534 | 45.32968 | 185.0274 | 167.4917 | 3.237724e-05 | 0.1845101 | 0 | 0 | 0
19620 | 703388.4 | 2010-11-19 14:07 | 1590.793 | 2 | 46 | 0.5504286 | 3.954438 | 45.97993 | 45.32968 | 185.0456 | 167.4917 | 0 | 0.1845101 | 0 | 0 | 0
19621 | 703418.4 | 2010-11-19 14:08 | 1620.808 | 2 | 46 | 0.5506098 | 3.955733 | 45.98452 | 45.32968 | 185.0637 | 167.4917 | 6.475449e-05 | 0.1845101 | 0 | 0 | 0
19622 | 703448.4 | 2010-11-19 14:08 | 1650.824 | 2 | 46 | 0.5504286 | 3.957029 | 45.98911 | 45.32968 | 185.0819 | 167.4917 | 3.237724e-05 | 0.1845101 | 0 | 0 | 0
19623 | 703478.4 | 2010-11-19 14:08 | 1680.839 | 2 | 46 | 0.5504286 | 3.958 | 45.9937 | 45.32968 | 185.1 | 167.4917 | 3.237724e-05 | 0.1845101 | 0 | 0 | 0
19624 | 703508.4 | 2010-11-19 14:09 | 1710.854 | 2 | 46 | 0.5504286 | 3.959133 | 45.99829 | 45.32968 | 185.1182 | 167.4917 | 0 | 0.1845101 | 0 | 0 | 0
19625 | 703538.4 | 2010-11-19 14:10 | 1740.869 | 2 | 46 | 0.5504286 | 3.960428 | 46.00288 | 45.32968 | 185.1364 | 167.4917 | 3.237724e-05 | 0.1845101 | 0 | 0 | 0
19626 | 703568.4 | 2010-11-19 14:10 | 1770.886 | 2 | 46 | 0.5504286 | 3.961723 | 46.00747 | 45.32968 | 185.1546 | 167.4917 | 3.237724e-05 | 0.1845101 | 0 | 0 | 0
19627 | 703598.5 | 2010-11-19 14:10 | 1800.9 | 2 | 46 | 0.5504286 | 3.963018 | 46.01206 | 45.32968 | 185.1728 | 167.4917 | 3.237724e-05 | 0.1845101 | 0 | 0 | 0
19628 | 703628.5 | 2010-11-19 14:11 | 1830.915 | 2 | 46 | 0.5506098 | 3.964152 | 46.01666 | 45.32968 | 185.191 | 167.4917 | 3.237724e-05 | 0.1845101 | 0 | 0 | 0
19629 | 703658.5 | 2010-11-19 14:12 | 1860.93 | 2 | 46 | 0.5506098 | 3.965447 | 46.02125 | 45.32968 | 185.2092 | 167.4917 | 3.237724e-05 | 0.1845101 | 0 | 0 | 0
19630 | 703688.5 | 2010-11-19 14:12 | 1890.945 | 2 | 46 | 0.5504286 | 3.96658 | 46.02583 | 45.32968 | 185.2274 | 167.4917 | 3.237724e-05 | 0.1845101 | 0 | 0 | 0
19631 | 703718.5 | 2010-11-19 14:12 | 1920.945 | 2 | 46 | 0.5506098 | 3.968037 | 46.03042 | 45.32968 | 185.2456 | 167.4917 | 6.475449e-05 | 0.1845101 | 0 | 0 | 0
19632 | 703748.5 | 2010-11-19 14:13 | 1950.96 | 2 | 46 | 0.5506098 | 3.96917 | 46.03501 | 45.32968 | 185.2638 | 167.4917 | 3.237724e-05 | 0.1845101 | 0 | 0 | 0
19633 | 703778.5 | 2010-11-19 14:13 | 1980.976 | 2 | 46 | 0.5506098 | 3.970627 | 46.0396 | 45.32968 | 185.282 | 167.4917 | 6.475449e-05 | 0.1845101 | 0 | 0 | 0
19634 | 703808.5 | 2010-11-19 14:14 | 2010.991 | 2 | 46 | 0.5507911 | 3.971922 | 46.04419 | 45.32968 | 185.3002 | 167.4917 | 6.475449e-05 | 0.1845101 | 0 | 0 | 0
19635 | 703838.6 | 2010-11-19 14:14 | 2041.006 | 2 | 46 | 0.5506098 | 3.973056 | 46.04878 | 45.32968 | 185.3185 | 167.4917 | 0 | 0.1845101 | 0 | 0 | 0
19636 | 703868.6 | 2010-11-19 14:15 | 2071.022 | 2 | 46 | 0.5504286 | 3.974513 | 46.05337 | 45.32968 | 185.3367 | 167.4917 | 6.475449e-05 | 0.1845101 | 0 | 0 | 0
19637 | 703898.6 | 2010-11-19 14:16 | 2101.037 | 2 | 46 | 0.5506098 | 3.975808 | 46.05796 | 45.32968 | 185.355 | 167.4917 | 6.475449e-05 | 0.1845101 | 0 | 0 | 0
19638 | 703928.6 | 2010-11-19 14:16 | 2131.052 | 2 | 46 | 0.5506098 | 3.977103 | 46.06256 | 45.32968 | 185.3732 | 167.4917 | 0 | 0.1845101 | 0 | 0 | 0
19639 | 703958.6 | 2010-11-19 14:17 | 2161.067 | 2 | 46 | 0.5506098 | 3.978236 | 46.06715 | 45.32968 | 185.3915 | 167.4917 | 6.475449e-05 | 0.1845101 | 0 | 0 | 0
19640 | 703988.6 | 2010-11-19 14:17 | 2191.083 | 2 | 46 | 0.5504286 | 3.979693 | 46.07174 | 45.32968 | 185.4097 | 167.4917 | 6.475449e-05 | 0.1845101 | 0 | 0 | 0
19641 | 704018.7 | 2010-11-19 14:18 | 2221.098 | 2 | 46 | 0.5504286 | 3.98115 | 46.07633 | 45.32968 | 185.428 | 167.4917 | 3.237724e-05 | 0.1845101 | 0 | 0 | 0
19642 | 704048.7 | 2010-11-19 14:18 | 2251.113 | 2 | 46 | 0.5504286 | 3.982445 | 46.08092 | 45.32968 | 185.4463 | 167.4917 | 0 | 0.1845101 | 0 | 0 | 0
19643 | 704078.7 | 2010-11-19 14:18 | 2281.128 | 2 | 46 | 0.5506098 | 3.984064 | 46.08551 | 45.32968 | 185.4646 | 167.4917 | 6.475449e-05 | 0.1845101 | 0 | 0 | 0
19644 | 704108.7 | 2010-11-19 14:19 | 2311.144 | 2 | 46 | 0.5504286 | 3.985359 | 46.0901 | 45.32968 | 185.4829 | 167.4917 | 6.475449e-05 | 0.1845101 | 0 | 0 | 0
19645 | 704138.7 | 2010-11-19 14:20 | 2341.159 | 2 | 46 | 0.5504286 | 3.986816 | 46.09469 | 45.32968 | 185.5012 | 167.4917 | 6.475449e-05 | 0.1845101 | 0 | 0 | 0
19646 | 704168.7 | 2010-11-19 14:20 | 2371.174 | 2 | 46 | 0.5504286 | 3.98795 | 46.09928 | 45.32968 | 185.5195 | 167.4917 | 0 | 0.1845101 | 0 | 0 | 0
19647 | 704198.7 | 2010-11-19 14:20 | 2401.192 | 2 | 46 | 0.5506098 | 3.989568 | 46.10387 | 45.32968 | 185.5378 | 167.4917 | 6.475449e-05 | 0.1845101 | 0 | 0 | 0
19648 | 704228.8 | 2010-11-19 14:21 | 2431.205 | 2 | 46 | 0.5504286 | 3.991025 | 46.10846 | 45.32968 | 185.5561 | 167.4917 | 6.475449e-05 | 0.1845101 | 0 | 0 | 0
19649 | 704258.8 | 2010-11-19 14:22 | 2461.22 | 2 | 46 | 0.5504286 | 3.992321 | 46.11305 | 45.32968 | 185.5744 | 167.4917 | 3.237724e-05 | 0.1845101 | 0 | 0 | 0
19650 | 704288.8 | 2010-11-19 14:22 | 2491.235 | 2 | 46 | 0.5506098 | 3.993778 | 46.11764 | 45.32968 | 185.5927 | 167.4917 | 6.475449e-05 | 0.1845101 | 0 | 0 | 0
19651 | 704318.8 | 2010-11-19 14:22 | 2521.25 | 2 | 46 | 0.5506098 | 3.995234 | 46.12223 | 45.32968 | 185.6111 | 167.4917 | 0 | 0.1845101 | 0 | 0 | 0
19652 | 704348.8 | 2010-11-19 14:23 | 2551.266 | 2 | 46 | 0.5506098 | 3.996692 | 46.12682 | 45.32968 | 185.6294 | 167.4917 | 3.237724e-05 | 0.1845101 | 0 | 0 | 0
19653 | 704378.8 | 2010-11-19 14:24 | 2581.281 | 2 | 46 | 0.5504286 | 3.998149 | 46.13141 | 45.32968 | 185.6478 | 167.4917 | 3.237724e-05 | 0.1845101 | 0 | 0 | 0
19654 | 704408.9 | 2010-11-19 14:24 | 2611.297 | 2 | 46 | 0.5507911 | 3.999768 | 46.136 | 45.32968 | 185.6661 | 167.4917 | 3.237724e-05 | 0.1845101 | 0 | 0 | 0
19655 | 704438.9 | 2010-11-19 14:24 | 2641.298 | 2 | 46 | 0.5504286 | 4.001225 | 46.14059 | 45.32968 | 185.6845 | 167.4917 | 6.475449e-05 | 0.1845101 | 0 | 0 | 0
19656 | 704468.9 | 2010-11-19 14:25 | 2671.311 | 2 | 46 | 0.5506098 | 4.002682 | 46.14518 | 45.32968 | 185.7028 | 167.4917 | 3.242493e-05 | 0.1845101 | 0 | 0 | 0
19657 | 704498.9 | 2010-11-19 14:26 | 2701.326 | 2 | 46 | 0.5507911 | 4.004301 | 46.14977 | 45.32968 | 185.7212 | 167.4917 | 3.242493e-05 | 0.1845101 | 0 | 0 | 0
19658 | 704528.9 | 2010-11-19 14:26 | 2731.342 | 2 | 46 | 0.5506098 | 4.005757 | 46.15436 | 45.32968 | 185.7396 | 167.4917 | 3.232956e-05 | 0.1845101 | 0 | 0 | 0
19659 | 704558.9 | 2010-11-19 14:26 | 2761.357 | 2 | 46 | 0.5506098 | 4.007376 | 46.15895 | 45.32968 | 185.758 | 167.4917 | 6.475449e-05 | 0.1845101 | 0 | 0 | 0
19660 | 704588.9 | 2010-11-19 14:27 | 2791.372 | 2 | 46 | 0.5504286 | 4.008833 | 46.16354 | 45.32968 | 185.7764 | 167.4917 | 3.242493e-05 | 0.1845101 | 0 | 0 | 0
19661 | 704618.9 | 2010-11-19 14:28 | 2821.387 | 2 | 46 | 0.5504286 | 4.010128 | 46.16813 | 45.32968 | 185.7948 | 167.4917 | -3.242493e-05 | 0.1845101 | 0 | 0 | 0
19662 | 704649 | 2010-11-19 14:28 | 2851.403 | 2 | 46 | 0.5506098 | 4.012071 | 46.17272 | 45.32968 | 185.8132 | 167.4917 | 3.232956e-05 | 0.1845101 | 0 | 0 | 0
19663 | 704679 | 2010-11-19 14:28 | 2881.418 | 2 | 46 | 0.5507911 | 4.013528 | 46.17731 | 45.32968 | 185.8316 | 167.4917 | 6.475449e-05 | 0.1845101 | 0 | 0 | 0
19664 | 704709 | 2010-11-19 14:29 | 2911.433 | 2 | 46 | 0.5504286 | 4.014985 | 46.1819 | 45.32968 | 185.85 | 167.4917 | 0 | 0.1845101 | 0 | 0 | 0
19665 | 704739 | 2010-11-19 14:29 | 2941.448 | 2 | 46 | 0.5506098 | 4.016766 | 46.18649 | 45.32968 | 185.8685 | 167.4917 | 6.475449e-05 | 0.1845101 | 0 | 0 | 0
19666 | 704769 | 2010-11-19 14:30 | 2971.464 | 2 | 46 | 0.5507911 | 4.018385 | 46.19108 | 45.32968 | 185.8869 | 167.4917 | 6.475449e-05 | 0.1845101 | 0 | 0 | 0
19667 | 704799 | 2010-11-19 14:30 | 3001.479 | 2 | 46 | 0.5506098 | 4.020004 | 46.19567 | 45.32968 | 185.9054 | 167.4917 | 6.475449e-05 | 0.1845101 | 0 | 0 | 0
19668 | 704829.1 | 2010-11-19 14:31 | 3031.496 | 2 | 46 | 0.5504286 | 4.021461 | 46.20026 | 45.32968 | 185.9238 | 167.4917 | 3.242493e-05 | 0.1845101 | 0 | 0 | 0
19669 | 704859.1 | 2010-11-19 14:32 | 3061.509 | 2 | 46 | 0.5504286 | 4.022918 | 46.20485 | 45.32968 | 185.9423 | 167.4917 | 0 | 0.1845101 | 0 | 0 | 0
19670 | 704889.1 | 2010-11-19 14:32 | 3091.525 | 2 | 46 | 0.5506098 | 4.02486 | 46.20944 | 45.32968 | 185.9608 | 167.4917 | 9.708405e-05 | 0.1845101 | 0 | 0 | 0
19671 | 704919.1 | 2010-11-19 14:33 | 3121.54 | 2 | 46 | 0.5506098 | 4.026479 | 46.21403 | 45.32968 | 185.9792 | 167.4917 | 3.232956e-05 | 0.1845101 | 0 | 0 | 0
19672 | 704949.1 | 2010-11-19 14:33 | 3151.555 | 2 | 46 | 0.5506098 | 4.028098 | 46.21862 | 45.32968 | 185.9977 | 167.4917 | 3.232956e-05 | 0.1845101 | 0 | 0 | 0
19673 | 704979.1 | 2010-11-19 14:34 | 3181.571 | 2 | 46 | 0.5504286 | 4.029879 | 46.22321 | 45.32968 | 186.0162 | 167.4917 | 6.475449e-05 | 0.1845101 | 0 | 0 | 0
19674 | 705009.1 | 2010-11-19 14:34 | 3211.586 | 2 | 46 | 0.5506098 | 4.031498 | 46.2278 | 45.32968 | 186.0347 | 167.4917 | 3.232956e-05 | 0.1845101 | 0 | 0 | 0
19675 | 705039.2 | 2010-11-19 14:34 | 3241.601 | 2 | 46 | 0.5504286 | 4.033117 | 46.23239 | 45.32968 | 186.0532 | 167.4917 | 0 | 0.1845101 | 0 | 0 | 0
19676 | 705069.2 | 2010-11-19 14:35 | 3271.616 | 2 | 46 | 0.5506098 | 4.035222 | 46.23698 | 45.32968 | 186.0717 | 167.4917 | 6.475449e-05 | 0.1845101 | 0 | 0 | 0
19677 | 705099.2 | 2010-11-19 14:36 | 3301.631 | 2 | 46 | 0.5506098 | 4.03684 | 46.24157 | 45.32968 | 186.0903 | 167.4917 | 0 | 0.1845101 | 0 | 0 | 0
19678 | 705129.2 | 2010-11-19 14:36 | 3331.647 | 2 | 46 | 0.5504286 | 4.038783 | 46.24616 | 45.32968 | 186.1088 | 167.4917 | 6.475449e-05 | 0.1845101 | 0 | 0 | 0
19679 | 705159.2 | 2010-11-19 14:37 | 3361.662 | 2 | 46 | 0.5506098 | 4.040564 | 46.25075 | 45.32968 | 186.1273 | 167.4917 | 6.475449e-05 | 0.1845101 | 0 | 0 | 0
19680 | 705189.2 | 2010-11-19 14:37 | 3391.677 | 2 | 46 | 0.5507911 | 4.042507 | 46.25534 | 45.32968 | 186.1459 | 167.4917 | 6.475449e-05 | 0.1845101 | 0 | 0 | 0
19681 | 705219.3 | 2010-11-19 14:38 | 3421.692 | 2 | 46 | 0.5506098 | 4.044449 | 46.25993 | 45.32968 | 186.1645 | 167.4917 | 6.475449e-05 | 0.1845101 | 0 | 0 | 0
19682 | 705249.3 | 2010-11-19 14:38 | 3451.708 | 2 | 46 | 0.5504286 | 4.04623 | 46.26452 | 45.32968 | 186.183 | 167.4917 | 3.232956e-05 | 0.1845101 | 0 | 0 | 0
19683 | 705279.3 | 2010-11-19 14:39 | 3481.723 | 2 | 46 | 0.5506098 | 4.048335 | 46.26911 | 45.32968 | 186.2016 | 167.4917 | 9.717941e-05 | 0.1845101 | 0 | 0 | 0
19684 | 705309.3 | 2010-11-19 14:39 | 3511.738 | 2 | 46 | 0.5504286 | 4.050277 | 46.2737 | 45.32968 | 186.2202 | 167.4917 | 6.475449e-05 | 0.1845101 | 0 | 0 | 0
19685 | 705339.3 | 2010-11-19 14:40 | 3541.754 | 2 | 46 | 0.5504286 | 4.05222 | 46.27829 | 45.32968 | 186.2388 | 167.4917 | 6.475449e-05 | 0.1845101 | 0 | 0 | 0
19686 | 705369.3 | 2010-11-19 14:40 | 3571.769 | 2 | 46 | 0.5506098 | 4.054163 | 46.28288 | 45.32968 | 186.2574 | 167.4917 | 3.232956e-05 | 0.1845101 | 0 | 0 | 0
19687 | 705399.3 | 2010-11-19 14:41 | 3601.784 | 2 | 46 | 0.5504286 | 4.056105 | 46.28747 | 45.32968 | 186.276 | 167.4917 | 3.232956e-05 | 0.1845101 | 0 | 0 | 0
19688 | 705429.4 | 2010-11-19 14:41 | 3631.801 | 2 | 46 | 0.5504286 | 4.05821 | 46.29206 | 45.32968 | 186.2946 | 167.4917 | 3.242493e-05 | 0.1845101 | 0 | 0 | 0
19689 | 705459.4 | 2010-11-19 14:42 | 3661.815 | 2 | 46 | 0.5506098 | 4.060476 | 46.29665 | 45.32968 | 186.3133 | 167.4917 | 6.475449e-05 | 0.1845101 | 0 | 0 | 0
19690 | 705489.4 | 2010-11-19 14:42 | 3691.83 | 2 | 46 | 0.5504286 | 4.062257 | 46.30124 | 45.32968 | 186.3319 | 167.4917 | 3.242493e-05 | 0.1845101 | 0 | 0 | 0
19691 | 705519.4 | 2010-11-19 14:43 | 3721.845 | 2 | 46 | 0.5506098 | 4.064524 | 46.30583 | 45.32968 | 186.3506 | 167.4917 | 6.475449e-05 | 0.1845101 | 0 | 0 | 0
19692 | 705549.4 | 2010-11-19 14:43 | 3751.86 | 2 | 46 | 0.5506098 | 4.06679 | 46.31042 | 45.32968 | 186.3692 | 167.4917 | 6.475449e-05 | 0.1845101 | 0 | 0 | 0
19693 | 705579.4 | 2010-11-19 14:44 | 3781.876 | 2 | 46 | 0.5506098 | 4.068895 | 46.31501 | 45.32968 | 186.3879 | 167.4917 | 6.475449e-05 | 0.1845101 | 0 | 0 | 0
19694 | 705609.4 | 2010-11-19 14:44 | 3811.891 | 2 | 46 | 0.5506098 | 4.070999 | 46.3196 | 45.32968 | 186.4066 | 167.4917 | 6.475449e-05 | 0.1845101 | 0 | 0 | 0
19695 | 705639.5 | 2010-11-19 14:45 | 3841.906 | 2 | 46 | 0.5504286 | 4.073104 | 46.32419 | 45.32968 | 186.4253 | 167.4917 | 3.242493e-05 | 0.1845101 | 0 | 0 | 0
19696 | 705669.5 | 2010-11-19 14:45 | 3871.921 | 2 | 46 | 0.5506098 | 4.07537 | 46.32878 | 45.32968 | 186.444 | 167.4917 | 3.242493e-05 | 0.1845101 | 0 | 0 | 0
19697 | 705699.5 | 2010-11-19 14:46 | 3901.937 | 2 | 46 | 0.5504286 | 4.077637 | 46.33337 | 45.32968 | 186.4627 | 167.4917 | 6.475449e-05 | 0.1845101 | 0 | 0 | 0
19698 | 705729.5 | 2010-11-19 14:46 | 3931.952 | 2 | 46 | 0.5506098 | 4.080065 | 46.33796 | 45.32968 | 186.4814 | 167.4917 | 9.717941e-05 | 0.1845101 | 0 | 0 | 0
19699 | 705759.5 | 2010-11-19 14:47 | 3961.967 | 2 | 46 | 0.5506098 | 4.08217 | 46.34255 | 45.32968 | 186.5001 | 167.4917 | 6.475449e-05 | 0.1845101 | 0 | 0 | 0
19700 | 705789.5 | 2010-11-19 14:47 | 3991.982 | 2 | 46 | 0.5506098 | 4.084598 | 46.34714 | 45.32968 | 186.5189 | 167.4917 | 9.717941e-05 | 0.1845101 | 0 | 0 | 0
19701 | 705819.6 | 2010-11-19 14:48 | 4021.998 | 2 | 46 | 0.5502474 | 4.086702 | 46.35173 | 45.32968 | 186.5376 | 167.4917 | 6.475449e-05 | 0.1845101 | 0 | 0 | 0
19702 | 705849.6 | 2010-11-19 14:48 | 4052.013 | 2 | 46 | 0.5506098 | 4.089293 | 46.35632 | 45.32968 | 186.5564 | 167.4917 | 6.475449e-05 | 0.1845101 | 0 | 0 | 0
19703 | 705879.6 | 2010-11-19 14:49 | 4082.028 | 2 | 46 | 0.5507911 | 4.091559 | 46.36091 | 45.32968 | 186.5752 | 167.4917 | 3.242493e-05 | 0.1845101 | 0 | 0 | 0
19704 | 705909.6 | 2010-11-19 14:49 | 4112.043 | 2 | 46 | 0.5506098 | 4.094311 | 46.3655 | 45.32968 | 186.594 | 167.4917 | 9.708405e-05 | 0.1845101 | 0 | 0 | 0
19705 | 705939.6 | 2010-11-19 14:50 | 4142.059 | 2 | 46 | 0.5504286 | 4.096416 | 46.37009 | 45.32968 | 186.6128 | 167.4917 | 6.475449e-05 | 0.1845101 | 0 | 0 | 0
19706 | 705969.6 | 2010-11-19 14:50 | 4172.074 | 2 | 46 | 0.5506098 | 4.099168 | 46.37468 | 45.32968 | 186.6316 | 167.4917 | 6.475449e-05 | 0.1845101 | 0 | 0 | 0
19707 | 705999.6 | 2010-11-19 14:51 | 4202.089 | 2 | 46 | 0.5506098 | 4.101596 | 46.37927 | 45.32968 | 186.6504 | 167.4917 | 6.475449e-05 | 0.1845101 | 0 | 0 | 0
19708 | 706029.7 | 2010-11-19 14:51 | 4232.106 | 2 | 46 | 0.5506098 | 4.104187 | 46.38387 | 45.32968 | 186.6692 | 167.4917 | 0.000129509 | 0.1845101 | 0 | 0 | 0
19709 | 706059.7 | 2010-11-19 14:52 | 4262.12 | 2 | 46 | 0.5507911 | 4.106939 | 46.38846 | 45.32968 | 186.6881 | 167.4917 | 0.000129509 | 0.1845101 | 0 | 0 | 0
19710 | 706089.7 | 2010-11-19 14:52 | 4292.135 | 2 | 46 | 0.5504286 | 4.109205 | 46.39305 | 45.32968 | 186.7069 | 167.4917 | 3.232956e-05 | 0.1845101 | 0 | 0 | 0
19711 | 706119.7 | 2010-11-19 14:53 | 4322.15 | 2 | 46 | 0.5504286 | 4.111795 | 46.39764 | 45.32968 | 186.7258 | 167.4917 | 9.708405e-05 | 0.1845101 | 0 | 0 | 0
19712 | 706149.7 | 2010-11-19 14:53 | 4352.166 | 2 | 46 | 0.5506098 | 4.114548 | 46.40223 | 45.32968 | 186.7447 | 167.4917 | 6.475449e-05 | 0.1845101 | 0 | 0 | 0
19713 | 706179.7 | 2010-11-19 14:54 | 4382.181 | 2 | 46 | 0.5506098 | 4.1173 | 46.40682 | 45.32968 | 186.7636 | 167.4917 | 0.0001296043 | 0.1845101 | 0 | 0 | 0
19714 | 706209.8 | 2010-11-19 14:54 | 4412.196 | 2 | 46 | 0.5506098 | 4.120052 | 46.41141 | 45.32968 | 186.7825 | 167.4917 | 0.000129509 | 0.1845101 | 0 | 0 | 0
19715 | 706239.8 | 2010-11-19 14:55 | 4442.211 | 2 | 46 | 0.5506098 | 4.122804 | 46.416 | 45.32968 | 186.8014 | 167.4917 | 0.000129509 | 0.1845101 | 0 | 0 | 0
19716 | 706269.8 | 2010-11-19 14:55 | 4472.227 | 2 | 46 | 0.5506098 | 4.125394 | 46.42059 | 45.32968 | 186.8203 | 167.4917 | 9.717941e-05 | 0.1845101 | 0 | 0 | 0
19717 | 706299.8 | 2010-11-19 14:56 | 4502.242 | 2 | 46 | 0.5507911 | 4.128147 | 46.42518 | 45.32968 | 186.8393 | 167.4917 | 9.717941e-05 | 0.1845101 | 0 | 0 | 0
19718 | 706329.8 | 2010-11-19 14:56 | 4532.257 | 2 | 46 | 0.5502474 | 4.130898 | 46.42977 | 45.32968 | 186.8582 | 167.4917 | 6.475449e-05 | 0.1845101 | 0 | 0 | 0
19719 | 706359.8 | 2010-11-19 14:57 | 4562.275 | 2 | 46 | 0.5502474 | 4.133651 | 46.43436 | 45.32968 | 186.8772 | 167.4917 | 9.717941e-05 | 0.1845101 | 0 | 0 | 0
19720 | 706389.8 | 2010-11-19 14:57 | 4592.288 | 2 | 46 | 0.5506098 | 4.136726 | 46.43894 | 45.32968 | 186.8962 | 167.4917 | 0.000129509 | 0.1845101 | 0 | 0 | 0
19721 | 706419.9 | 2010-11-19 14:58 | 4622.303 | 2 | 46 | 0.5504286 | 4.139641 | 46.44353 | 45.32968 | 186.9151 | 167.4917 | 6.475449e-05 | 0.1845101 | 0 | 0 | 0
19722 | 706449.9 | 2010-11-19 14:58 | 4652.318 | 2 | 46 | 0.5504286 | 4.142393 | 46.44812 | 45.32968 | 186.9341 | 167.4917 | 6.475449e-05 | 0.1845101 | 0 | 0 | 0
19723 | 706479.9 | 2010-11-19 14:59 | 4682.333 | 2 | 46 | 0.5504286 | 4.145469 | 46.45271 | 45.32968 | 186.9532 | 167.4917 | 9.717941e-05 | 0.1845101 | 0 | 0 | 0
19724 | 706509.9 | 2010-11-19 14:59 | 4712.349 | 2 | 46 | 0.5506098 | 4.148545 | 46.4573 | 45.32968 | 186.9722 | 167.4917 | 9.717941e-05 | 0.1845101 | 0 | 0 | 0
19725 | 706539.9 | 2010-11-19 15:00 | 4742.364 | 2 | 46 | 0.5506098 | 4.151459 | 46.46189 | 45.32968 | 186.9912 | 167.4917 | 6.475449e-05 | 0.1845101 | 0 | 0 | 0
19726 | 706569.9 | 2010-11-19 15:00 | 4772.379 | 2 | 46 | 0.5506098 | 4.154696 | 46.46648 | 45.32968 | 187.0103 | 167.4917 | 9.717941e-05 | 0.1845101 | 0 | 0 | 0
19727 | 706600 | 2010-11-19 15:01 | 4802.394 | 2 | 46 | 0.5506098 | 4.157449 | 46.47107 | 45.32968 | 187.0294 | 167.4917 | 6.475449e-05 | 0.1845101 | 0 | 0 | 0
19728 | 706630 | 2010-11-19 15:01 | 4832.411 | 2 | 46 | 0.5504286 | 4.160524 | 46.47566 | 45.32968 | 187.0485 | 167.4917 | 3.232956e-05 | 0.1845101 | 0 | 0 | 0
19729 | 706660 | 2010-11-19 15:02 | 4862.425 | 2 | 46 | 0.5504286 | 4.1636 | 46.48025 | 45.32968 | 187.0676 | 167.4917 | 6.475449e-05 | 0.1845101 | 0 | 0 | 0
19730 | 706690 | 2010-11-19 15:02 | 4892.44 | 2 | 46 | 0.5507911 | 4.167 | 46.48484 | 45.32968 | 187.0867 | 167.4917 | 9.717941e-05 | 0.1845101 | 0 | 0 | 0
19731 | 706720 | 2010-11-19 15:03 | 4922.455 | 2 | 46 | 0.5504286 | 4.170076 | 46.48943 | 45.32968 | 187.1058 | 167.4917 | 6.475449e-05 | 0.1845101 | 0 | 0 | 0
19732 | 706750 | 2010-11-19 15:03 | 4952.471 | 2 | 46 | 0.5506098 | 4.173152 | 46.49402 | 45.32968 | 187.125 | 167.4917 | 6.475449e-05 | 0.1845101 | 0 | 0 | 0
19733 | 706780 | 2010-11-19 15:04 | 4982.486 | 2 | 46 | 0.5504286 | 4.176552 | 46.49861 | 45.32968 | 187.1441 | 167.4917 | 9.717941e-05 | 0.1845101 | 0 | 0 | 0
19734 | 706810.1 | 2010-11-19 15:04 | 5012.501 | 2 | 46 | 0.5504286 | 4.17979 | 46.5032 | 45.32968 | 187.1633 | 167.4917 | 0.000129509 | 0.1845101 | 0 | 0 | 0
19735 | 706840.1 | 2010-11-19 15:05 | 5042.516 | 2 | 46 | 0.5504286 | 4.183189 | 46.50779 | 45.32968 | 187.1825 | 167.4917 | 9.708405e-05 | 0.1845101 | 0 | 0 | 0
19736 | 706870.1 | 2010-11-19 15:05 | 5072.532 | 2 | 46 | 0.5507911 | 4.186265 | 46.51238 | 45.32968 | 187.2017 | 167.4917 | 6.475449e-05 | 0.1845101 | 0 | 0 | 0
19737 | 706900.1 | 2010-11-19 15:06 | 5102.547 | 2 | 46 | 0.5502474 | 4.189665 | 46.51697 | 45.32968 | 187.2209 | 167.4917 | 9.717941e-05 | 0.1845101 | 0 | 0 | 0
19738 | 706930.1 | 2010-11-19 15:06 | 5132.562 | 2 | 46 | 0.5506098 | 4.193226 | 46.52156 | 45.32968 | 187.2402 | 167.4917 | 9.717941e-05 | 0.1845101 | 0 | 0 | 0
19739 | 706960.1 | 2010-11-19 15:07 | 5162.578 | 2 | 46 | 0.5506098 | 4.196626 | 46.52615 | 45.32968 | 187.2594 | 167.4917 | 0.000129509 | 0.1845101 | 0 | 0 | 0
19740 | 706989.2 | 2010-11-19 15:07 | 5191.655 | 2 | 46 | 0.5506098 | 4.200026 | 46.5306 | 45.32968 | 187.2781 | 167.4917 | 0.000129509 | 0.1845101 | 0 | 0 | 0
19741 | 707019.2 | 2010-11-19 15:08 | 30.01342 | 3 | 46 | 0 | 4.06161 | 46.5306 | 45.32968 | 187.2781 | 167.4917 | -0.0004208565 | 0.1845101 | 0 | 0 | 0
19742 | 707049.3 | 2010-11-19 15:08 | 60.02865 | 3 | 46 | 0 | 4.050601 | 46.5306 | 45.32968 | 187.2781 | 167.4917 | -0.0002266884 | 0.1845101 | 0 | 0 | 0
19743 | 707079.3 | 2010-11-19 15:09 | 90.04392 | 3 | 46 | 0 | 4.043802 | 46.5306 | 45.32968 | 187.2781 | 167.4917 | -0.0001618385 | 0.1845101 | 0 | 0 | 0
19744 | 707109.2 | 2010-11-19 15:09 | 120.0123 | 3 | 46 | 0 | 4.039593 | 46.5306 | 45.32968 | 187.2781 | 167.4917 | -9.708405e-05 | 0.1845101 | 0 | 0 | 0
19745 | 707109.2 | 2010-11-19 15:09 | 0.015624 | 4 | 46 | 0.8026636 | 4.200511 | 46.5306 | 45.32968 | 187.2781 | 167.4917 | 3.242493e-05 | 0.1845101 | 0 | 0 | 0
19746 | 707112.8 | 2010-11-19 15:09 | 3.609349 | 4 | 46 | 0.7522891 | 4.200511 | 46.53137 | 45.32968 | 187.2813 | 167.4917 | 3.242493e-05 | 0.1845101 | 0 | 0 | 0
19747 | 707120.7 | 2010-11-19 15:09 | 11.48444 | 4 | 46 | 0.702277 | 4.200511 | 46.53296 | 45.32968 | 187.288 | 167.4917 | 0 | 0.1845101 | 0 | 0 | 0
19748 | 707133.2 | 2010-11-19 15:09 | 23.95283 | 4 | 46 | 0.6520837 | 4.200511 | 46.5353 | 45.32968 | 187.2978 | 167.4917 | -3.232956e-05 | 0.1845101 | 0 | 0 | 0
19749 | 707152.3 | 2010-11-19 15:10 | 43.06202 | 4 | 46 | 0.6020716 | 4.200349 | 46.53862 | 45.32968 | 187.3118 | 167.4917 | -6.475449e-05 | 0.1845101 | 0 | 0 | 0
19750 | 707185 | 2010-11-19 15:10 | 75.73346 | 4 | 46 | 0.5518783 | 4.200511 | 46.54383 | 45.32968 | 187.3337 | 167.4917 | 0 | 0.1845101 | 0 | 0 | 0
19751 | 707251.9 | 2010-11-19 15:11 | 142.6408 | 4 | 46 | 0.501685 | 4.200673 | 46.55357 | 45.32968 | 187.3746 | 167.4917 | 0 | 0.1845101 | 0 | 0 | 0
19752 | 707378 | 2010-11-19 15:14 | 268.7311 | 4 | 46 | 0.4516729 | 4.200511 | 46.57021 | 45.32968 | 187.4445 | 167.4917 | 0 | 0.1845101 | 0 | 0 | 0
19753 | 707541.7 | 2010-11-19 15:16 | 432.4478 | 4 | 46 | 0.4016608 | 4.200349 | 46.5896 | 45.32968 | 187.5259 | 167.4917 | -6.475449e-05 | 0.1845101 | 0 | 0 | 0
19754 | 707731.7 | 2010-11-19 15:19 | 622.4612 | 4 | 46 | 0.3516487 | 4.200511 | 46.60946 | 45.32968 | 187.6094 | 167.4917 | 0 | 0.1845101 | 0 | 0 | 0
19755 | 707952 | 2010-11-19 15:23 | 842.7397 | 4 | 46 | 0.3016365 | 4.200673 | 46.62944 | 45.32968 | 187.6933 | 167.4917 | 3.232956e-05 | 0.1845101 | 0 | 0 | 0
19756 | 708213 | 2010-11-19 15:27 | 1103.799 | 4 | 46 | 0.2516245 | 4.200511 | 46.64948 | 45.32968 | 187.7775 | 167.4917 | -3.232956e-05 | 0.1845101 | 0 | 0 | 0
19757 | 708528.5 | 2010-11-19 15:33 | 1419.311 | 4 | 46 | 0.2014312 | 4.200511 | 46.66929 | 45.32968 | 187.8607 | 167.4917 | -3.232956e-05 | 0.1845101 | 0 | 0 | 0
19758 | 708936.6 | 2010-11-19 15:39 | 1827.384 | 4 | 46 | 0.1510566 | 4.200511 | 46.68922 | 45.32968 | 187.9444 | 167.4917 | 0 | 0.1845101 | 0 | 0 | 0
19759 | 709512.3 | 2010-11-19 15:49 | 2403.049 | 4 | 46 | 0.1010445 | 4.200349 | 46.70918 | 45.32968 | 188.0283 | 167.4917 | -3.242493e-05 | 0.1845101 | 0 | 0 | 0
19760 | 710546.9 | 2010-11-19 16:06 | 3437.645 | 4 | 46 | 0.05103244 | 4.200511 | 46.73024 | 45.32968 | 188.1167 | 167.4917 | -3.232956e-05 | 0.1845101 | 0 | 0 | 0
19761 | 710564.8 | 2010-11-19 16:07 | 3455.567 | 4 | 46 | 0.04994522 | 4.200511 | 46.73049 | 45.32968 | 188.1178 | 167.4917 | 0 | 0.1845101 | 0 | 0 | 0
19762 | 710594.8 | 2010-11-19 16:07 | 30.01522 | 5 | 46 | 0 | 4.187722 | 46.73049 | 45.32968 | 188.1178 | 167.4917 | -9.708405e-05 | 0.1845101 | 0 | 0 | 0
19763 | 710624.8 | 2010-11-19 16:08 | 60.01496 | 5 | 46 | 0 | 4.186589 | 46.73049 | 45.32968 | 188.1178 | 167.4917 | 0 | 0.1845101 | 0 | 0 | 0
19764 | 710625 | 2010-11-19 16:08 | 0.1875581 | 6 | 46 | 0.0008391303 | 4.186265 | 46.73049 | 45.32968 | 188.1178 | 167.4917 | 0 | 0.1820824 | 0 | 0 | 0
19765 | 710625 | 2010-11-19 16:08 | 0.03123097 | 7 | 46 | -0.5494752 | 4.07796 | 46.73049 | 45.32969 | 188.1178 | 167.4917 | 0 | 0.1820824 | 0 | 0 | 0
19766 | 710655.1 | 2010-11-19 16:08 | 30.04672 | 7 | 46 | -0.5496564 | 4.041373 | 46.73049 | 45.33427 | 188.1178 | 167.5103 | -0.0005504608 | 0.1820824 | 0 | 0 | 0
19767 | 710685.1 | 2010-11-19 16:09 | 60.06177 | 7 | 46 | -0.5496564 | 4.025508 | 46.73049 | 45.33885 | 188.1178 | 167.5288 | -0.0003237724 | 0.1820824 | 0 | 0 | 0
19768 | 710715.1 | 2010-11-19 16:09 | 90.07704 | 7 | 46 | -0.5500188 | 4.014338 | 46.73049 | 45.34344 | 188.1178 | 167.5472 | -0.0002914429 | 0.1820824 | 0 | 0 | 0
19769 | 710745.1 | 2010-11-19 16:10 | 120.0923 | 7 | 46 | -0.5496564 | 4.006405 | 46.73049 | 45.34802 | 188.1178 | 167.5656 | -0.0001619339 | 0.1820824 | 0 | 0 | 0
19770 | 710775.1 | 2010-11-19 16:10 | 150.1075 | 7 | 46 | -0.5498376 | 3.999444 | 46.73049 | 45.3526 | 188.1178 | 167.5839 | -0.0001618862 | 0.1820824 | 0 | 0 | 0
19771 | 710805.1 | 2010-11-19 16:11 | 180.1228 | 7 | 46 | -0.5496564 | 3.993454 | 46.73049 | 45.35719 | 188.1178 | 167.6023 | -0.0001618862 | 0.1820824 | 0 | 0 | 0
19772 | 710835.1 | 2010-11-19 16:11 | 210.138 | 7 | 46 | -0.5496564 | 3.988111 | 46.73049 | 45.36177 | 188.1178 | 167.6206 | -0.0001618862 | 0.1820824 | 0 | 0 | 0
19773 | 710865.2 | 2010-11-19 16:12 | 240.156 | 7 | 46 | -0.5498376 | 3.983093 | 46.73049 | 45.36635 | 188.1178 | 167.6388 | -0.0001618862 | 0.1820824 | 0 | 0 | 0
19774 | 710895.2 | 2010-11-19 16:12 | 270.1686 | 7 | 46 | -0.5500188 | 3.977912 | 46.73049 | 45.37094 | 188.1178 | 167.6571 | -0.0002266407 | 0.1820824 | 0 | 0 | 0
19775 | 710925.2 | 2010-11-19 16:13 | 300.1838 | 7 | 46 | -0.5498376 | 3.973703 | 46.73049 | 45.37552 | 188.1178 | 167.6753 | -0.000129509 | 0.1820824 | 0 | 0 | 0
19776 | 710955.2 | 2010-11-19 16:13 | 330.1991 | 7 | 46 | -0.5496564 | 3.969332 | 46.73049 | 45.3801 | 188.1178 | 167.6935 | -6.475449e-05 | 0.1820824 | 0 | 0 | 0
19777 | 710985.2 | 2010-11-19 16:14 | 360.2143 | 7 | 46 | -0.5496564 | 3.964799 | 46.73049 | 45.38469 | 188.1178 | 167.7117 | -0.000129509 | 0.1820824 | 0 | 0 | 0
19778 | 711015.2 | 2010-11-19 16:14 | 390.2314 | 7 | 46 | -0.5496564 | 3.96059 | 46.73049 | 45.38927 | 188.1178 | 167.7298 | -0.000129509 | 0.1820824 | 0 | 0 | 0
19779 | 711045.2 | 2010-11-19 16:15 | 420.2449 | 7 | 46 | -0.5496564 | 3.956219 | 46.73049 | 45.39386 | 188.1178 | 167.748 | -0.0001619339 | 0.1820824 | 0 | 0 | 0
19780 | 711075.3 | 2010-11-19 16:15 | 450.2603 | 7 | 46 | -0.5496564 | 3.95201 | 46.73049 | 45.39844 | 188.1178 | 167.7661 | -0.000129509 | 0.1820824 | 0 | 0 | 0
19781 | 711105.3 | 2010-11-19 16:16 | 480.2754 | 7 | 46 | -0.5496564 | 3.947801 | 46.73049 | 45.40302 | 188.1178 | 167.7842 | -0.000129509 | 0.1820824 | 0 | 0 | 0
19782 | 711135.3 | 2010-11-19 16:16 | 510.2906 | 7 | 46 | -0.5498376 | 3.943753 | 46.73049 | 45.40761 | 188.1178 | 167.8023 | -6.475449e-05 | 0.1820824 | 0 | 0 | 0
19783 | 711165.3 | 2010-11-19 16:17 | 540.306 | 7 | 46 | -0.5500188 | 3.939383 | 46.73049 | 45.41219 | 188.1178 | 167.8204 | -0.0001618862 | 0.1820824 | 0 | 0 | 0
19784 | 711195.3 | 2010-11-19 16:17 | 570.3215 | 7 | 46 | -0.5498376 | 3.935497 | 46.73049 | 45.41677 | 188.1178 | 167.8384 | -6.475449e-05 | 0.1820824 | 0 | 0 | 0
19785 | 711225.3 | 2010-11-19 16:18 | 600.3365 | 7 | 46 | -0.5498376 | 3.93145 | 46.73049 | 45.42136 | 188.1178 | 167.8564 | -6.475449e-05 | 0.1820824 | 0 | 0 | 0
19786 | 711255.4 | 2010-11-19 16:18 | 630.3516 | 7 | 46 | -0.5496564 | 3.927241 | 46.73049 | 45.42594 | 188.1178 | 167.8744 | -0.000129509 | 0.1820824 | 0 | 0 | 0
19787 | 711285.4 | 2010-11-19 16:19 | 660.3669 | 7 | 46 | -0.5496564 | 3.923355 | 46.73049 | 45.43052 | 188.1178 | 167.8924 | -9.713173e-05 | 0.1820824 | 0 | 0 | 0
19788 | 711315.4 | 2010-11-19 16:19 | 690.3822 | 7 | 46 | -0.5498376 | 3.919308 | 46.73049 | 45.43511 | 188.1178 | 167.9104 | -6.475449e-05 | 0.1820824 | 0 | 0 | 0
19789 | 711345.4 | 2010-11-19 16:20 | 720.3974 | 7 | 46 | -0.5494752 | 3.915585 | 46.73049 | 45.43969 | 188.1178 | 167.9284 | -3.237724e-05 | 0.1820824 | 0 | 0 | 0
19790 | 711375.4 | 2010-11-19 16:20 | 750.413 | 7 | 46 | -0.5496564 | 3.911537 | 46.73049 | 45.44427 | 188.1178 | 167.9463 | -9.713173e-05 | 0.1820824 | 0 | 0 | 0
19791 | 711405.4 | 2010-11-19 16:21 | 780.4282 | 7 | 46 | -0.5494752 | 3.90749 | 46.73049 | 45.44886 | 188.1178 | 167.9642 | -0.0001295567 | 0.1820824 | 0 | 0 | 0
19792 | 711435.4 | 2010-11-19 16:21 | 810.4433 | 7 | 46 | -0.5496564 | 3.903767 | 46.73049 | 45.45344 | 188.1178 | 167.9821 | -9.713173e-05 | 0.1820824 | 0 | 0 | 0
19793 | 711465.5 | 2010-11-19 16:22 | 840.4585 | 7 | 46 | -0.5498376 | 3.899719 | 46.73049 | 45.45802 | 188.1178 | 168 | -9.713173e-05 | 0.1820824 | 0 | 0 | 0
19794 | 711495.5 | 2010-11-19 16:22 | 870.4737 | 7 | 46 | -0.5498376 | 3.895834 | 46.73049 | 45.46261 | 188.1178 | 168.0179 | -9.713173e-05 | 0.1820824 | 0 | 0 | 0
19795 | 711525.5 | 2010-11-19 16:23 | 900.489 | 7 | 46 | -0.5496564 | 3.892272 | 46.73049 | 45.46719 | 188.1178 | 168.0357 | -6.475449e-05 | 0.1820824 | 0 | 0 | 0
19796 | 711555.5 | 2010-11-19 16:23 | 930.5041 | 7 | 46 | -0.5496564 | 3.888387 | 46.73049 | 45.47178 | 188.1178 | 168.0536 | -9.713173e-05 | 0.1820824 | 0 | 0 | 0
19797 | 711585.5 | 2010-11-19 16:24 | 960.5193 | 7 | 46 | -0.5498376 | 3.884502 | 46.73049 | 45.47636 | 188.1178 | 168.0714 | -9.713173e-05 | 0.1820824 | 0 | 0 | 0
19798 | 711615.5 | 2010-11-19 16:24 | 990.5366 | 7 | 46 | -0.5496564 | 3.880778 | 46.73049 | 45.48094 | 188.1178 | 168.0892 | -6.475449e-05 | 0.1820824 | 0 | 0 | 0
19799 | 711645.6 | 2010-11-19 16:25 | 1020.55 | 7 | 46 | -0.5496564 | 3.876893 | 46.73049 | 45.48553 | 188.1178 | 168.1069 | -9.713173e-05 | 0.1820824 | 0 | 0 | 0
19800 | 711675.6 | 2010-11-19 16:25 | 1050.565 | 7 | 46 | -0.5498376 | 3.873169 | 46.73049 | 45.49011 | 188.1178 | 168.1247 | -6.475449e-05 | 0.1820824 | 0 | 0 | 0
19801 | 711705.6 | 2010-11-19 16:26 | 1080.58 | 7 | 46 | -0.5496564 | 3.869446 | 46.73049 | 45.49469 | 188.1178 | 168.1424 | -9.713173e-05 | 0.1820824 | 0 | 0 | 0
19802 | 711735.6 | 2010-11-19 16:26 | 1110.596 | 7 | 46 | -0.5498376 | 3.865561 | 46.73049 | 45.49928 | 188.1178 | 168.1602 | -9.713173e-05 | 0.1820824 | 0 | 0 | 0
19803 | 711765.6 | 2010-11-19 16:27 | 1140.611 | 7 | 46 | -0.5500188 | 3.861837 | 46.73049 | 45.50386 | 188.1178 | 168.1779 | -0.000129509 | 0.1820824 | 0 | 0 | 0
19804 | 711795.6 | 2010-11-19 16:27 | 1170.626 | 7 | 46 | -0.5500188 | 3.858275 | 46.73049 | 45.50844 | 188.1178 | 168.1956 | -6.475449e-05 | 0.1820824 | 0 | 0 | 0
19805 | 711825.6 | 2010-11-19 16:28 | 1200.641 | 7 | 46 | -0.5494752 | 3.854714 | 46.73049 | 45.51303 | 188.1178 | 168.2133 | -9.713173e-05 | 0.1820824 | 0 | 0 | 0
19806 | 711855.7 | 2010-11-19 16:28 | 1230.657 | 7 | 46 | -0.5498376 | 3.850991 | 46.73049 | 45.51761 | 188.1178 | 168.2309 | -9.713173e-05 | 0.1820824 | 0 | 0 | 0
19807 | 711885.7 | 2010-11-19 16:29 | 1260.672 | 7 | 46 | -0.5496564 | 3.847429 | 46.73049 | 45.52219 | 188.1178 | 168.2486 | -9.713173e-05 | 0.1820824 | 0 | 0 | 0
19808 | 711915.7 | 2010-11-19 16:29 | 1290.687 | 7 | 46 | -0.5498376 | 3.843705 | 46.73049 | 45.52678 | 188.1178 | 168.2662 | -6.475449e-05 | 0.1820824 | 0 | 0 | 0
19809 | 711945.7 | 2010-11-19 16:30 | 1320.703 | 7 | 46 | -0.5498376 | 3.840306 | 46.73049 | 45.53136 | 188.1178 | 168.2838 | -6.475449e-05 | 0.1820824 | 0 | 0 | 0
19810 | 711975.7 | 2010-11-19 16:30 | 1350.718 | 7 | 46 | -0.5500188 | 3.83642 | 46.73049 | 45.53595 | 188.1178 | 168.3014 | -0.000129509 | 0.1820824 | 0 | 0 | 0
19811 | 712005.7 | 2010-11-19 16:31 | 1380.733 | 7 | 46 | -0.5500188 | 3.833021 | 46.73049 | 45.54053 | 188.1178 | 168.319 | -9.713173e-05 | 0.1820824 | 0 | 0 | 0
19812 | 712035.8 | 2010-11-19 16:31 | 1410.748 | 7 | 46 | -0.5500188 | 3.829459 | 46.73049 | 45.54511 | 188.1178 | 168.3365 | -9.717941e-05 | 0.1820824 | 0 | 0 | 0
19813 | 712065.8 | 2010-11-19 16:32 | 1440.763 | 7 | 46 | -0.5498376 | 3.826059 | 46.73049 | 45.5497 | 188.1178 | 168.3541 | -6.475449e-05 | 0.1820824 | 0 | 0 | 0
19814 | 712095.8 | 2010-11-19 16:32 | 1470.779 | 7 | 46 | -0.5498376 | 3.82266 | 46.73049 | 45.55428 | 188.1178 | 168.3716 | -9.713173e-05 | 0.1820824 | 0 | 0 | 0
19815 | 712125.8 | 2010-11-19 16:33 | 1500.794 | 7 | 46 | -0.5498376 | 3.819422 | 46.73049 | 45.55887 | 188.1178 | 168.3891 | -3.237724e-05 | 0.1820824 | 0 | 0 | 0
19816 | 712155.8 | 2010-11-19 16:33 | 1530.809 | 7 | 46 | -0.5494752 | 3.816184 | 46.73049 | 45.56345 | 188.1178 | 168.4066 | -3.237724e-05 | 0.1820824 | 0 | 0 | 0
19817 | 712185.8 | 2010-11-19 16:34 | 1560.824 | 7 | 46 | -0.5498376 | 3.812137 | 46.73049 | 45.56804 | 188.1178 | 168.4241 | -0.0001618862 | 0.1820824 | 0 | 0 | 0
19818 | 712215.8 | 2010-11-19 16:34 | 1590.842 | 7 | 46 | -0.5498376 | 3.808899 | 46.73049 | 45.57262 | 188.1178 | 168.4416 | -0.000129509 | 0.1820824 | 0 | 0 | 0
19819 | 712245.9 | 2010-11-19 16:35 | 1620.855 | 7 | 46 | -0.5494752 | 3.805823 | 46.73049 | 45.5772 | 188.1178 | 168.459 | -6.475449e-05 | 0.1820824 | 0 | 0 | 0
19820 | 712275.9 | 2010-11-19 16:35 | 1650.87 | 7 | 46 | -0.5496564 | 3.802423 | 46.73049 | 45.58179 | 188.1178 | 168.4765 | -9.713173e-05 | 0.1820824 | 0 | 0 | 0
19821 | 712305.9 | 2010-11-19 16:36 | 1680.885 | 7 | 46 | -0.5498376 | 3.799024 | 46.73049 | 45.58637 | 188.1178 | 168.4939 | -9.713173e-05 | 0.1820824 | 0 | 0 | 0
19822 | 712335.9 | 2010-11-19 16:36 | 1710.901 | 7 | 46 | -0.5498376 | 3.795948 | 46.73049 | 45.59095 | 188.1178 | 168.5113 | -9.713173e-05 | 0.1820824 | 0 | 0 | 0
19823 | 712365.9 | 2010-11-19 16:37 | 1740.916 | 7 | 46 | -0.5498376 | 3.792548 | 46.73049 | 45.59554 | 188.1178 | 168.5287 | -6.475449e-05 | 0.1820824 | 0 | 0 | 0
19824 | 712395.9 | 2010-11-19 16:37 | 1770.931 | 7 | 46 | -0.5496564 | 3.789472 | 46.73049 | 45.60012 | 188.1178 | 168.5461 | -6.475449e-05 | 0.1820824 | 0 | 0 | 0
19825 | 712426 | 2010-11-19 16:38 | 1800.946 | 7 | 46 | -0.5498376 | 3.786072 | 46.73049 | 45.6047 | 188.1178 | 168.5634 | -6.475449e-05 | 0.1820824 | 0 | 0 | 0
19826 | 712456 | 2010-11-19 16:38 | 1830.962 | 7 | 46 | -0.5500188 | 3.782997 | 46.73049 | 45.60929 | 188.1178 | 168.5808 | -6.475449e-05 | 0.1820824 | 0 | 0 | 0
19827 | 712486 | 2010-11-19 16:39 | 1860.977 | 7 | 46 | -0.5498376 | 3.779759 | 46.73049 | 45.61387 | 188.1178 | 168.5981 | -0.000129509 | 0.1820824 | 0 | 0 | 0
19828 | 712516 | 2010-11-19 16:39 | 1890.992 | 7 | 46 | -0.5498376 | 3.776683 | 46.73049 | 45.61845 | 188.1178 | 168.6154 | -0.000129509 | 0.1820824 | 0 | 0 | 0
19829 | 712546 | 2010-11-19 16:40 | 1921.008 | 7 | 46 | -0.5498376 | 3.773769 | 46.73049 | 45.62304 | 188.1178 | 168.6327 | -6.475449e-05 | 0.1820824 | 0 | 0 | 0
19830 | 712576 | 2010-11-19 16:40 | 1951.023 | 7 | 46 | -0.5496564 | 3.770531 | 46.73049 | 45.62762 | 188.1178 | 168.65 | -9.713173e-05 | 0.1820824 | 0 | 0 | 0
19831 | 712606 | 2010-11-19 16:41 | 1981.038 | 7 | 46 | -0.5496564 | 3.767779 | 46.73049 | 45.6322 | 188.1178 | 168.6673 | -3.237724e-05 | 0.1820824 | 0 | 0 | 0
19832 | 712636.1 | 2010-11-19 16:41 | 2011.053 | 7 | 46 | -0.5496564 | 3.764703 | 46.73049 | 45.63679 | 188.1178 | 168.6846 | -6.475449e-05 | 0.1820824 | 0 | 0 | 0
19833 | 712666.1 | 2010-11-19 16:42 | 2041.069 | 7 | 46 | -0.5498376 | 3.761627 | 46.73049 | 45.64137 | 188.1178 | 168.7018 | -9.713173e-05 | 0.1820824 | 0 | 0 | 0
19834 | 712696.1 | 2010-11-19 16:42 | 2071.084 | 7 | 46 | -0.5500188 | 3.758713 | 46.73049 | 45.64596 | 188.1178 | 168.719 | -9.713173e-05 | 0.1820824 | 0 | 0 | 0
19835 | 712726.1 | 2010-11-19 16:43 | 2101.099 | 7 | 46 | -0.5498376 | 3.755799 | 46.73049 | 45.65054 | 188.1178 | 168.7363 | -6.475449e-05 | 0.1820824 | 0 | 0 | 0
19836 | 712756.1 | 2010-11-19 16:43 | 2131.114 | 7 | 46 | -0.5498376 | 3.753047 | 46.73049 | 45.65512 | 188.1178 | 168.7535 | -6.475449e-05 | 0.1820824 | 0 | 0 | 0
19837 | 712786.1 | 2010-11-19 16:44 | 2161.132 | 7 | 46 | -0.5496564 | 3.749971 | 46.73049 | 45.65971 | 188.1178 | 168.7707 | -0.000129509 | 0.1820824 | 0 | 0 | 0
19838 | 712816.2 | 2010-11-19 16:44 | 2191.147 | 7 | 46 | -0.5498376 | 3.747219 | 46.73049 | 45.66429 | 188.1178 | 168.7878 | -6.475449e-05 | 0.1820824 | 0 | 0 | 0
19839 | 712846.2 | 2010-11-19 16:45 | 2221.16 | 7 | 46 | -0.5498376 | 3.744467 | 46.73049 | 45.66887 | 188.1178 | 168.805 | -6.475449e-05 | 0.1820824 | 0 | 0 | 0
19840 | 712876.2 | 2010-11-19 16:45 | 2251.175 | 7 | 46 | -0.5498376 | 3.741714 | 46.73049 | 45.67346 | 188.1178 | 168.8222 | -6.480217e-05 | 0.1820824 | 0 | 0 | 0
19841 | 712906.2 | 2010-11-19 16:46 | 2281.191 | 7 | 46 | -0.5498376 | 3.738962 | 46.73049 | 45.67804 | 188.1178 | 168.8393 | -6.475449e-05 | 0.1820824 | 0 | 0 | 0
19842 | 712936.2 | 2010-11-19 16:46 | 2311.206 | 7 | 46 | -0.5498376 | 3.736372 | 46.73049 | 45.68263 | 188.1178 | 168.8565 | -3.237724e-05 | 0.1820824 | 0 | 0 | 0
19843 | 712966.2 | 2010-11-19 16:47 | 2341.221 | 7 | 46 | -0.5498376 | 3.73362 | 46.73049 | 45.68721 | 188.1178 | 168.8736 | -6.475449e-05 | 0.1820824 | 0 | 0 | 0
19844 | 712996.2 | 2010-11-19 16:47 | 2371.236 | 7 | 46 | -0.5496564 | 3.730868 | 46.73049 | 45.6918 | 188.1178 | 168.8907 | -9.713173e-05 | 0.1820824 | 0 | 0 | 0
19845 | 713026.3 | 2010-11-19 16:48 | 2401.252 | 7 | 46 | -0.5498376 | 3.728278 | 46.73049 | 45.69638 | 188.1178 | 168.9078 | -6.475449e-05 | 0.1820824 | 0 | 0 | 0
19846 | 713056.3 | 2010-11-19 16:48 | 2431.267 | 7 | 46 | -0.5494752 | 3.725849 | 46.73049 | 45.70096 | 188.1178 | 168.9249 | -6.475449e-05 | 0.1820824 | 0 | 0 | 0
19847 | 713086.3 | 2010-11-19 16:49 | 2461.282 | 7 | 46 | -0.5496564 | 3.723259 | 46.73049 | 45.70555 | 188.1178 | 168.9419 | -3.237724e-05 | 0.1820824 | 0 | 0 | 0
19848 | 713116.3 | 2010-11-19 16:49 | 2491.297 | 7 | 46 | -0.5498376 | 3.720507 | 46.73049 | 45.71013 | 188.1178 | 168.959 | -9.713173e-05 | 0.1820824 | 0 | 0 | 0
19849 | 713146.3 | 2010-11-19 16:50 | 2521.313 | 7 | 46 | -0.5498376 | 3.718079 | 46.73049 | 45.71471 | 188.1178 | 168.976 | -3.237724e-05 | 0.1820824 | 0 | 0 | 0
19850 | 713176.3 | 2010-11-19 16:50 | 2551.328 | 7 | 46 | -0.5498376 | 3.715488 | 46.73049 | 45.7193 | 188.1178 | 168.9931 | -6.475449e-05 | 0.1820824 | 0 | 0 | 0
19851 | 713206.3 | 2010-11-19 16:51 | 2581.343 | 7 | 46 | -0.5498376 | 3.713222 | 46.73049 | 45.72388 | 188.1178 | 169.0101 | -3.237724e-05 | 0.1820824 | 0 | 0 | 0
19852 | 713236.4 | 2010-11-19 16:51 | 2611.359 | 7 | 46 | -0.5494752 | 3.710793 | 46.73049 | 45.72846 | 188.1178 | 169.0271 | -3.237724e-05 | 0.1820824 | 0 | 0 | 0
19853 | 713266.4 | 2010-11-19 16:52 | 2641.374 | 7 | 46 | -0.5498376 | 3.708203 | 46.73049 | 45.73305 | 188.1178 | 169.0441 | -6.475449e-05 | 0.1820824 | 0 | 0 | 0
19854 | 713296.4 | 2010-11-19 16:52 | 2671.389 | 7 | 46 | -0.5496564 | 3.705775 | 46.73049 | 45.73763 | 188.1178 | 169.0611 | -3.237724e-05 | 0.1820824 | 0 | 0 | 0
19855 | 713326.4 | 2010-11-19 16:53 | 2701.404 | 7 | 46 | -0.5498376 | 3.703347 | 46.73049 | 45.74221 | 188.1178 | 169.0781 | -9.713173e-05 | 0.1820824 | 0 | 0 | 0
19856 | 713356.4 | 2010-11-19 16:53 | 2731.419 | 7 | 46 | -0.5496564 | 3.701242 | 46.73049 | 45.7468 | 188.1178 | 169.0951 | -6.475449e-05 | 0.1820824 | 0 | 0 | 0
19857 | 713386.4 | 2010-11-19 16:54 | 2761.435 | 7 | 46 | -0.5496564 | 3.698976 | 46.73049 | 45.75138 | 188.1178 | 169.112 | -3.237724e-05 | 0.1820824 | 0 | 0 | 0
19858 | 713416.5 | 2010-11-19 16:54 | 2791.452 | 7 | 46 | -0.5498376 | 3.696547 | 46.73049 | 45.75596 | 188.1178 | 169.129 | -6.475449e-05 | 0.1820824 | 0 | 0 | 0
19859 | 713446.5 | 2010-11-19 16:55 | 2821.465 | 7 | 46 | -0.5496564 | 3.694443 | 46.73049 | 45.76055 | 188.1178 | 169.1459 | -3.237724e-05 | 0.1820824 | 0 | 0 | 0
19860 | 713476.5 | 2010-11-19 16:55 | 2851.481 | 7 | 46 | -0.5498376 | 3.692176 | 46.73049 | 45.76513 | 188.1178 | 169.1628 | -9.713173e-05 | 0.1820824 | 0 | 0 | 0
19861 | 713506.5 | 2010-11-19 16:56 | 2881.496 | 7 | 46 | -0.5494752 | 3.690072 | 46.73049 | 45.76971 | 188.1178 | 169.1797 | -3.237724e-05 | 0.1820824 | 0 | 0 | 0
19862 | 713536.5 | 2010-11-19 16:56 | 2911.511 | 7 | 46 | -0.5494752 | 3.687805 | 46.73049 | 45.7743 | 188.1178 | 169.1967 | -3.237724e-05 | 0.1820824 | 0 | 0 | 0
19863 | 713566.5 | 2010-11-19 16:57 | 2941.526 | 7 | 46 | -0.5496564 | 3.685701 | 46.73049 | 45.77888 | 188.1178 | 169.2135 | -6.475449e-05 | 0.1820824 | 0 | 0 | 0
19864 | 713596.5 | 2010-11-19 16:57 | 2971.542 | 7 | 46 | -0.5498376 | 3.683434 | 46.73049 | 45.78346 | 188.1178 | 169.2304 | -9.713173e-05 | 0.1820824 | 0 | 0 | 0
19865 | 713626.6 | 2010-11-19 16:58 | 3001.557 | 7 | 46 | -0.5498376 | 3.681491 | 46.73049 | 45.78805 | 188.1178 | 169.2473 | -9.713173e-05 | 0.1820824 | 0 | 0 | 0
19866 | 713656.6 | 2010-11-19 16:58 | 3031.572 | 7 | 46 | -0.5500188 | 3.679387 | 46.73049 | 45.79263 | 188.1178 | 169.2642 | -6.475449e-05 | 0.1820824 | 0 | 0 | 0
19867 | 713686.6 | 2010-11-19 16:59 | 3061.588 | 7 | 46 | -0.5498376 | 3.677282 | 46.73049 | 45.79721 | 188.1178 | 169.281 | -3.237724e-05 | 0.1820824 | 0 | 0 | 0
19868 | 713716.6 | 2010-11-19 16:59 | 3091.603 | 7 | 46 | -0.5498376 | 3.675016 | 46.73049 | 45.8018 | 188.1178 | 169.2979 | -9.713173e-05 | 0.1820824 | 0 | 0 | 0
19869 | 713746.6 | 2010-11-19 17:00 | 3121.618 | 7 | 46 | -0.5494752 | 3.673397 | 46.73049 | 45.80638 | 188.1178 | 169.3147 | -3.237724e-05 | 0.1820824 | 0 | 0 | 0
19870 | 713776.6 | 2010-11-19 17:00 | 3151.633 | 7 | 46 | -0.5496564 | 3.671292 | 46.73049 | 45.81096 | 188.1178 | 169.3316 | -9.713173e-05 | 0.1820824 | 0 | 0 | 0
19871 | 713806.7 | 2010-11-19 17:01 | 3181.648 | 7 | 46 | -0.5496564 | 3.66935 | 46.73049 | 45.81555 | 188.1178 | 169.3484 | -3.237724e-05 | 0.1820824 | 0 | 0 | 0
19872 | 713836.7 | 2010-11-19 17:01 | 3211.664 | 7 | 46 | -0.5496564 | 3.667569 | 46.73049 | 45.82013 | 188.1178 | 169.3652 | -6.475449e-05 | 0.1820824 | 0 | 0 | 0
19873 | 713866.7 | 2010-11-19 17:02 | 3241.679 | 7 | 46 | -0.5498376 | 3.665626 | 46.73049 | 45.82471 | 188.1178 | 169.382 | -3.237724e-05 | 0.1820824 | 0 | 0 | 0
19874 | 713896.7 | 2010-11-19 17:02 | 3271.694 | 7 | 46 | -0.5496564 | 3.663683 | 46.73049 | 45.8293 | 188.1178 | 169.3988 | -6.480217e-05 | 0.1820824 | 0 | 0 | 0
19875 | 713926.7 | 2010-11-19 17:03 | 3301.709 | 7 | 46 | -0.5498376 | 3.661741 | 46.73049 | 45.83388 | 188.1178 | 169.4156 | -3.237724e-05 | 0.1820824 | 0 | 0 | 0
19876 | 713956.7 | 2010-11-19 17:03 | 3331.725 | 7 | 46 | -0.5496564 | 3.660122 | 46.73049 | 45.83846 | 188.1178 | 169.4324 | -6.475449e-05 | 0.1820824 | 0 | 0 | 0
19877 | 713986.7 | 2010-11-19 17:04 | 3361.74 | 7 | 46 | -0.5498376 | 3.658017 | 46.73049 | 45.84305 | 188.1178 | 169.4491 | -9.713173e-05 | 0.1820824 | 0 | 0 | 0
19878 | 714016.8 | 2010-11-19 17:04 | 3391.757 | 7 | 46 | -0.5498376 | 3.656399 | 46.73049 | 45.84763 | 188.1178 | 169.4659 | 0 | 0.1820824 | 0 | 0 | 0
19879 | 714046.8 | 2010-11-19 17:05 | 3421.77 | 7 | 46 | -0.5498376 | 3.654618 | 46.73049 | 45.85221 | 188.1178 | 169.4827 | -3.237724e-05 | 0.1820824 | 0 | 0 | 0
19880 | 714076.8 | 2010-11-19 17:05 | 3451.786 | 7 | 46 | -0.5498376 | 3.652837 | 46.73049 | 45.8568 | 188.1178 | 169.4994 | -3.237724e-05 | 0.1820824 | 0 | 0 | 0
19881 | 714106.8 | 2010-11-19 17:06 | 3481.801 | 7 | 46 | -0.5496564 | 3.651056 | 46.73049 | 45.86138 | 188.1178 | 169.5161 | -6.475449e-05 | 0.1820824 | 0 | 0 | 0
19882 | 714136.8 | 2010-11-19 17:06 | 3511.816 | 7 | 46 | -0.5496564 | 3.649275 | 46.73049 | 45.86596 | 188.1178 | 169.5329 | -3.237724e-05 | 0.1820824 | 0 | 0 | 0
19883 | 714166.8 | 2010-11-19 17:07 | 3541.832 | 7 | 46 | -0.5500188 | 3.647495 | 46.73049 | 45.87055 | 188.1178 | 169.5496 | -6.475449e-05 | 0.1820824 | 0 | 0 | 0
19884 | 714196.9 | 2010-11-19 17:07 | 3571.847 | 7 | 46 | -0.5498376 | 3.645714 | 46.73049 | 45.87513 | 188.1178 | 169.5663 | -3.237724e-05 | 0.1820824 | 0 | 0 | 0
19885 | 714226.9 | 2010-11-19 17:08 | 3601.862 | 7 | 46 | -0.5498376 | 3.644095 | 46.73049 | 45.87971 | 188.1178 | 169.583 | -3.237724e-05 | 0.1820824 | 0 | 0 | 0
19886 | 714256.9 | 2010-11-19 17:08 | 3631.877 | 7 | 46 | -0.5496564 | 3.642476 | 46.73049 | 45.8843 | 188.1178 | 169.5997 | -3.237724e-05 | 0.1820824 | 0 | 0 | 0
19887 | 714286.9 | 2010-11-19 17:09 | 3661.893 | 7 | 46 | -0.5498376 | 3.640857 | 46.73049 | 45.88888 | 188.1178 | 169.6164 | -6.475449e-05 | 0.1820824 | 0 | 0 | 0
19888 | 714316.9 | 2010-11-19 17:09 | 3691.908 | 7 | 46 | -0.5496564 | 3.639238 | 46.73049 | 45.89346 | 188.1178 | 169.6331 | -6.475449e-05 | 0.1820824 | 0 | 0 | 0
19889 | 714346.9 | 2010-11-19 17:10 | 3721.923 | 7 | 46 | -0.5496564 | 3.637619 | 46.73049 | 45.89805 | 188.1178 | 169.6498 | -3.237724e-05 | 0.1820824 | 0 | 0 | 0
19890 | 714376.9 | 2010-11-19 17:10 | 3751.938 | 7 | 46 | -0.5496564 | 3.636 | 46.73049 | 45.90263 | 188.1178 | 169.6664 | -6.475449e-05 | 0.1820824 | 0 | 0 | 0
19891 | 714407 | 2010-11-19 17:11 | 3781.953 | 7 | 46 | -0.5498376 | 3.634381 | 46.73049 | 45.90721 | 188.1178 | 169.6831 | -6.480217e-05 | 0.1820824 | 0 | 0 | 0
19892 | 714437 | 2010-11-19 17:11 | 3811.969 | 7 | 46 | -0.5496564 | 3.632924 | 46.73049 | 45.9118 | 188.1178 | 169.6997 | -3.237724e-05 | 0.1820824 | 0 | 0 | 0
19893 | 714467 | 2010-11-19 17:12 | 3841.984 | 7 | 46 | -0.5496564 | 3.631467 | 46.73049 | 45.91638 | 188.1178 | 169.7164 | -3.237724e-05 | 0.1820824 | 0 | 0 | 0
19894 | 714497 | 2010-11-19 17:12 | 3871.999 | 7 | 46 | -0.5498376 | 3.63001 | 46.73049 | 45.92096 | 188.1178 | 169.733 | -6.475449e-05 | 0.1820824 | 0 | 0 | 0
19895 | 714527 | 2010-11-19 17:13 | 3902.015 | 7 | 46 | -0.5498376 | 3.628392 | 46.73049 | 45.92555 | 188.1178 | 169.7497 | -6.475449e-05 | 0.1820824 | 0 | 0 | 0
19896 | 714557 | 2010-11-19 17:13 | 3932.03 | 7 | 46 | -0.5498376 | 3.627096 | 46.73049 | 45.93013 | 188.1178 | 169.7663 | -3.237724e-05 | 0.1820824 | 0 | 0 | 0
19897 | 714587 | 2010-11-19 17:14 | 3962.045 | 7 | 46 | -0.5496564 | 3.625478 | 46.73049 | 45.93471 | 188.1178 | 169.7829 | -9.713173e-05 | 0.1820824 | 0 | 0 | 0
19898 | 714617.1 | 2010-11-19 17:14 | 3992.062 | 7 | 46 | -0.5498376 | 3.624182 | 46.73049 | 45.9393 | 188.1178 | 169.7995 | -3.237724e-05 | 0.1820824 | 0 | 0 | 0
19899 | 714647.1 | 2010-11-19 17:15 | 4022.063 | 7 | 46 | -0.5496564 | 3.622725 | 46.73049 | 45.94388 | 188.1178 | 169.8161 | -6.475449e-05 | 0.1820824 | 0 | 0 | 0
19900 | 714677.1 | 2010-11-19 17:15 | 4052.075 | 7 | 46 | -0.5494752 | 3.621592 | 46.73049 | 45.94846 | 188.1178 | 169.8327 | 0 | 0.1820824 | 0 | 0 | 0
19901 | 714707.1 | 2010-11-19 17:16 | 4082.09 | 7 | 46 | -0.5496564 | 3.620297 | 46.73049 | 45.95304 | 188.1178 | 169.8493 | -3.237724e-05 | 0.1820824 | 0 | 0 | 0
19902 | 714737.1 | 2010-11-19 17:16 | 4112.109 | 7 | 46 | -0.5498376 | 3.619002 | 46.73049 | 45.95763 | 188.1178 | 169.8659 | 0 | 0.1820824 | 0 | 0 | 0
19903 | 714767.1 | 2010-11-19 17:17 | 4142.121 | 7 | 46 | -0.5498376 | 3.617545 | 46.73049 | 45.96221 | 188.1178 | 169.8825 | -3.237724e-05 | 0.1820824 | 0 | 0 | 0
19904 | 714797.1 | 2010-11-19 17:17 | 4172.136 | 7 | 46 | -0.5496564 | 3.61625 | 46.73049 | 45.96679 | 188.1178 | 169.8991 | -3.237724e-05 | 0.1820824 | 0 | 0 | 0
19905 | 714827.2 | 2010-11-19 17:18 | 4202.151 | 7 | 46 | -0.5496564 | 3.615117 | 46.73049 | 45.97138 | 188.1178 | 169.9157 | 0 | 0.1820824 | 0 | 0 | 0
19906 | 714857.2 | 2010-11-19 17:18 | 4232.167 | 7 | 46 | -0.5496564 | 3.613821 | 46.73049 | 45.97596 | 188.1178 | 169.9322 | -3.237724e-05 | 0.1820824 | 0 | 0 | 0
19907 | 714887.2 | 2010-11-19 17:19 | 4262.182 | 7 | 46 | -0.5496564 | 3.612364 | 46.73049 | 45.98054 | 188.1178 | 169.9488 | -3.237724e-05 | 0.1820824 | 0 | 0 | 0
19908 | 714917.2 | 2010-11-19 17:19 | 4292.197 | 7 | 46 | -0.5494752 | 3.611231 | 46.73049 | 45.98513 | 188.1178 | 169.9653 | -3.237724e-05 | 0.1820824 | 0 | 0 | 0
19909 | 714947.2 | 2010-11-19 17:20 | 4322.213 | 7 | 46 | -0.5500188 | 3.609774 | 46.73049 | 45.98971 | 188.1178 | 169.9819 | -3.237724e-05 | 0.1820824 | 0 | 0 | 0
19910 | 714977.2 | 2010-11-19 17:20 | 4352.23 | 7 | 46 | -0.5496564 | 3.608803 | 46.73049 | 45.99429 | 188.1178 | 169.9984 | 0 | 0.1820824 | 0 | 0 | 0
19911 | 715007.2 | 2010-11-19 17:21 | 4382.243 | 7 | 46 | -0.5498376 | 3.607346 | 46.73049 | 45.99888 | 188.1178 | 170.015 | -3.237724e-05 | 0.1820824 | 0 | 0 | 0
19912 | 715037.3 | 2010-11-19 17:21 | 4412.258 | 7 | 46 | -0.5496564 | 3.606051 | 46.73049 | 46.00346 | 188.1178 | 170.0315 | -3.237724e-05 | 0.1820824 | 0 | 0 | 0
19913 | 715067.3 | 2010-11-19 17:22 | 4442.274 | 7 | 46 | -0.5496564 | 3.604755 | 46.73049 | 46.00804 | 188.1178 | 170.048 | -3.237724e-05 | 0.1820824 | 0 | 0 | 0
19914 | 715097.3 | 2010-11-19 17:22 | 4472.289 | 7 | 46 | -0.5498376 | 3.60346 | 46.73049 | 46.01263 | 188.1178 | 170.0645 | -3.237724e-05 | 0.1820824 | 0 | 0 | 0
19915 | 715127.3 | 2010-11-19 17:23 | 4502.304 | 7 | 46 | -0.5496564 | 3.602327 | 46.73049 | 46.01721 | 188.1178 | 170.081 | -3.237724e-05 | 0.1820824 | 0 | 0 | 0
19916 | 715157.3 | 2010-11-19 17:23 | 4532.319 | 7 | 46 | -0.5496564 | 3.601194 | 46.73049 | 46.02179 | 188.1178 | 170.0976 | -3.237724e-05 | 0.1820824 | 0 | 0 | 0
19917 | 715187.3 | 2010-11-19 17:24 | 4562.335 | 7 | 46 | -0.5496564 | 3.599737 | 46.73049 | 46.02638 | 188.1178 | 170.1141 | -6.475449e-05 | 0.1820824 | 0 | 0 | 0
19918 | 715217.4 | 2010-11-19 17:24 | 4592.35 | 7 | 46 | -0.5496564 | 3.598442 | 46.73049 | 46.03096 | 188.1178 | 170.1306 | -6.475449e-05 | 0.1820824 | 0 | 0 | 0
19919 | 715247.4 | 2010-11-19 17:25 | 4622.365 | 7 | 46 | -0.5498376 | 3.597147 | 46.73049 | 46.03554 | 188.1178 | 170.147 | -3.237724e-05 | 0.1820824 | 0 | 0 | 0
19920 | 715277.4 | 2010-11-19 17:25 | 4652.381 | 7 | 46 | -0.5494752 | 3.596014 | 46.73049 | 46.04013 | 188.1178 | 170.1635 | -3.237724e-05 | 0.1820824 | 0 | 0 | 0
19921 | 715307.4 | 2010-11-19 17:26 | 4682.396 | 7 | 46 | -0.5498376 | 3.594394 | 46.73049 | 46.04471 | 188.1178 | 170.18 | -3.237724e-05 | 0.1820824 | 0 | 0 | 0
19922 | 715337.4 | 2010-11-19 17:26 | 4712.411 | 7 | 46 | -0.5496564 | 3.593261 | 46.73049 | 46.04929 | 188.1178 | 170.1965 | 0 | 0.1820824 | 0 | 0 | 0
19923 | 715367.4 | 2010-11-19 17:27 | 4742.426 | 7 | 46 | -0.5496564 | 3.591804 | 46.73049 | 46.05388 | 188.1178 | 170.2129 | -3.237724e-05 | 0.1820824 | 0 | 0 | 0
19924 | 715397.4 | 2010-11-19 17:27 | 4772.441 | 7 | 46 | -0.5496564 | 3.590347 | 46.73049 | 46.05846 | 188.1178 | 170.2294 | -6.475449e-05 | 0.1820824 | 0 | 0 | 0
19925 | 715427.5 | 2010-11-19 17:28 | 4802.457 | 7 | 46 | -0.5496564 | 3.589052 | 46.73049 | 46.06304 | 188.1178 | 170.2459 | 0 | 0.1820824 | 0 | 0 | 0
19926 | 715457.5 | 2010-11-19 17:28 | 4832.472 | 7 | 46 | -0.5496564 | 3.587595 | 46.73049 | 46.06763 | 188.1178 | 170.2623 | -6.475449e-05 | 0.1820824 | 0 | 0 | 0
19927 | 715487.5 | 2010-11-19 17:29 | 4862.487 | 7 | 46 | -0.5496564 | 3.586138 | 46.73049 | 46.07221 | 188.1178 | 170.2787 | -3.237724e-05 | 0.1820824 | 0 | 0 | 0
19928 | 715517.5 | 2010-11-19 17:29 | 4892.503 | 7 | 46 | -0.5498376 | 3.584681 | 46.73049 | 46.07679 | 188.1178 | 170.2952 | -3.237724e-05 | 0.1820824 | 0 | 0 | 0
19929 | 715547.5 | 2010-11-19 17:30 | 4922.518 | 7 | 46 | -0.5498376 | 3.583062 | 46.73049 | 46.08138 | 188.1178 | 170.3116 | -3.237724e-05 | 0.1820824 | 0 | 0 | 0
19930 | 715577.5 | 2010-11-19 17:30 | 4952.535 | 7 | 46 | -0.5498376 | 3.581605 | 46.73049 | 46.08596 | 188.1178 | 170.328 | -3.237724e-05 | 0.1820824 | 0 | 0 | 0
19931 | 715607.6 | 2010-11-19 17:31 | 4982.548 | 7 | 46 | -0.5498376 | 3.579986 | 46.73049 | 46.09055 | 188.1178 | 170.3444 | -3.237724e-05 | 0.1820824 | 0 | 0 | 0
19932 | 715637.6 | 2010-11-19 17:31 | 5012.563 | 7 | 46 | -0.5496564 | 3.578367 | 46.73049 | 46.09513 | 188.1178 | 170.3608 | -3.237724e-05 | 0.1820824 | 0 | 0 | 0
19933 | 715667.6 | 2010-11-19 17:32 | 5042.579 | 7 | 46 | -0.5498376 | 3.576587 | 46.73049 | 46.09971 | 188.1178 | 170.3772 | -6.475449e-05 | 0.1820824 | 0 | 0 | 0
19934 | 715697.6 | 2010-11-19 17:32 | 5072.594 | 7 | 46 | -0.5498376 | 3.574968 | 46.73049 | 46.1043 | 188.1178 | 170.3936 | -3.237724e-05 | 0.1820824 | 0 | 0 | 0
19935 | 715727.6 | 2010-11-19 17:33 | 5102.609 | 7 | 46 | -0.5496564 | 3.573349 | 46.73049 | 46.10888 | 188.1178 | 170.41 | 0 | 0.1820824 | 0 | 0 | 0
19936 | 715757.6 | 2010-11-19 17:33 | 5132.624 | 7 | 46 | -0.5494752 | 3.571406 | 46.73049 | 46.11346 | 188.1178 | 170.4264 | -6.475449e-05 | 0.1820824 | 0 | 0 | 0
19937 | 715787.6 | 2010-11-19 17:34 | 5162.64 | 7 | 46 | -0.5498376 | 3.569625 | 46.73049 | 46.11805 | 188.1178 | 170.4427 | -3.237724e-05 | 0.1820824 | 0 | 0 | 0
19938 | 715817.7 | 2010-11-19 17:34 | 5192.655 | 7 | 46 | -0.5496564 | 3.567683 | 46.73049 | 46.12263 | 188.1178 | 170.4591 | -6.475449e-05 | 0.1820824 | 0 | 0 | 0
19939 | 715847.7 | 2010-11-19 17:35 | 5222.67 | 7 | 46 | -0.5496564 | 3.56574 | 46.73049 | 46.12721 | 188.1178 | 170.4755 | -3.237724e-05 | 0.1820824 | 0 | 0 | 0
19940 | 715877.7 | 2010-11-19 17:35 | 5252.686 | 7 | 46 | -0.5496564 | 3.563473 | 46.73049 | 46.1318 | 188.1178 | 170.4918 | -6.475449e-05 | 0.1820824 | 0 | 0 | 0
19941 | 715907.7 | 2010-11-19 17:36 | 5282.701 | 7 | 46 | -0.5494752 | 3.561693 | 46.73049 | 46.13638 | 188.1178 | 170.5081 | -3.237724e-05 | 0.1820824 | 0 | 0 | 0
19942 | 715937.7 | 2010-11-19 17:36 | 5312.716 | 7 | 46 | -0.5496564 | 3.559426 | 46.73049 | 46.14096 | 188.1178 | 170.5244 | -6.475449e-05 | 0.1820824 | 0 | 0 | 0
19943 | 715967.7 | 2010-11-19 17:37 | 5342.731 | 7 | 46 | -0.5500188 | 3.556998 | 46.73049 | 46.14555 | 188.1178 | 170.5407 | -9.713173e-05 | 0.1820824 | 0 | 0 | 0
19944 | 715997.8 | 2010-11-19 17:37 | 5372.747 | 7 | 46 | -0.5496564 | 3.554893 | 46.73049 | 46.15013 | 188.1178 | 170.557 | -6.475449e-05 | 0.1820824 | 0 | 0 | 0
19945 | 716027.8 | 2010-11-19 17:38 | 5402.762 | 7 | 46 | -0.5494752 | 3.552627 | 46.73049 | 46.15471 | 188.1178 | 170.5733 | -3.237724e-05 | 0.1820824 | 0 | 0 | 0
19946 | 716057.8 | 2010-11-19 17:38 | 5432.777 | 7 | 46 | -0.5494752 | 3.550199 | 46.73049 | 46.1593 | 188.1178 | 170.5896 | -3.237724e-05 | 0.1820824 | 0 | 0 | 0
19947 | 716087.8 | 2010-11-19 17:39 | 5462.792 | 7 | 46 | -0.5496564 | 3.547446 | 46.73049 | 46.16388 | 188.1178 | 170.6059 | -3.237724e-05 | 0.1820824 | 0 | 0 | 0
19948 | 716117.8 | 2010-11-19 17:39 | 5492.808 | 7 | 46 | -0.5496564 | 3.544694 | 46.73049 | 46.16846 | 188.1178 | 170.6221 | -6.475449e-05 | 0.1820824 | 0 | 0 | 0
19949 | 716147.8 | 2010-11-19 17:40 | 5522.823 | 7 | 46 | -0.5496564 | 3.541942 | 46.73049 | 46.17305 | 188.1178 | 170.6384 | -6.475449e-05 | 0.1820824 | 0 | 0 | 0
19950 | 716177.8 | 2010-11-19 17:40 | 5552.84 | 7 | 46 | -0.5496564 | 3.539028 | 46.73049 | 46.17763 | 188.1178 | 170.6546 | -6.475449e-05 | 0.1820824 | 0 | 0 | 0
19951 | 716207.9 | 2010-11-19 17:41 | 5582.853 | 7 | 46 | -0.5496564 | 3.535952 | 46.73049 | 46.18221 | 188.1178 | 170.6708 | -6.475449e-05 | 0.1820824 | 0 | 0 | 0
19952 | 716237.9 | 2010-11-19 17:41 | 5612.869 | 7 | 46 | -0.5496564 | 3.532552 | 46.73049 | 46.1868 | 188.1178 | 170.687 | -0.000129509 | 0.1820824 | 0 | 0 | 0
19953 | 716267.9 | 2010-11-19 17:42 | 5642.884 | 7 | 46 | -0.5498376 | 3.529477 | 46.73049 | 46.19138 | 188.1178 | 170.7032 | -9.713173e-05 | 0.1820824 | 0 | 0 | 0
19954 | 716297.9 | 2010-11-19 17:42 | 5672.899 | 7 | 46 | -0.5498376 | 3.525915 | 46.73049 | 46.19596 | 188.1178 | 170.7194 | -0.000129509 | 0.1820824 | 0 | 0 | 0
19955 | 716327.9 | 2010-11-19 17:43 | 5702.914 | 7 | 46 | -0.5498376 | 3.522192 | 46.73049 | 46.20055 | 188.1178 | 170.7355 | -0.0001618862 | 0.1820824 | 0 | 0 | 0
19956 | 716357.9 | 2010-11-19 17:43 | 5732.93 | 7 | 46 | -0.5496564 | 3.51863 | 46.73049 | 46.20513 | 188.1178 | 170.7517 | -9.713173e-05 | 0.1820824 | 0 | 0 | 0
19957 | 716387.9 | 2010-11-19 17:44 | 5762.945 | 7 | 46 | -0.5496564 | 3.514745 | 46.73049 | 46.20971 | 188.1178 | 170.7678 | -6.475449e-05 | 0.1820824 | 0 | 0 | 0
19958 | 716418 | 2010-11-19 17:44 | 5792.96 | 7 | 46 | -0.5498376 | 3.510374 | 46.73049 | 46.2143 | 188.1178 | 170.7839 | -9.713173e-05 | 0.1820824 | 0 | 0 | 0
19959 | 716448 | 2010-11-19 17:45 | 5822.976 | 7 | 46 | -0.5498376 | 3.505517 | 46.73049 | 46.21888 | 188.1178 | 170.7999 | -0.0001618862 | 0.1820824 | 0 | 0 | 0
19960 | 716478 | 2010-11-19 17:45 | 5852.991 | 7 | 46 | -0.5498376 | 3.500336 | 46.73049 | 46.22347 | 188.1178 | 170.816 | -0.0001618862 | 0.1820824 | 0 | 0 | 0
19961 | 716508 | 2010-11-19 17:46 | 5883.006 | 7 | 46 | -0.5498376 | 3.49467 | 46.73049 | 46.22805 | 188.1178 | 170.832 | -0.0001942635 | 0.1820824 | 0 | 0 | 0
19962 | 716538 | 2010-11-19 17:46 | 5913.021 | 7 | 46 | -0.5498376 | 3.488518 | 46.73049 | 46.23263 | 188.1178 | 170.848 | -0.0001618862 | 0.1820824 | 0 | 0 | 0
19963 | 716568 | 2010-11-19 17:47 | 5943.037 | 7 | 46 | -0.5496564 | 3.481395 | 46.73049 | 46.23722 | 188.1178 | 170.864 | -0.0002266407 | 0.1820824 | 0 | 0 | 0
19964 | 716598.1 | 2010-11-19 17:47 | 5973.052 | 7 | 46 | -0.5498376 | 3.473463 | 46.73049 | 46.2418 | 188.1178 | 170.88 | -0.0002266407 | 0.1820824 | 0 | 0 | 0
19965 | 716628.1 | 2010-11-19 17:48 | 6003.067 | 7 | 46 | -0.5496564 | 3.464235 | 46.73049 | 46.24638 | 188.1178 | 170.8959 | -0.000259018 | 0.1820824 | 0 | 0 | 0
19966 | 716658.1 | 2010-11-19 17:48 | 6033.086 | 7 | 46 | -0.5496564 | 3.453712 | 46.73049 | 46.25097 | 188.1178 | 170.9117 | -0.000259018 | 0.1820824 | 0 | 0 | 0
19967 | 716688.1 | 2010-11-19 17:49 | 6063.097 | 7 | 46 | -0.5498376 | 3.441408 | 46.73049 | 46.25555 | 188.1178 | 170.9275 | -0.0003561497 | 0.1820824 | 0 | 0 | 0
19968 | 716718.1 | 2010-11-19 17:49 | 6093.113 | 7 | 46 | -0.5496564 | 3.427324 | 46.73049 | 46.26013 | 188.1178 | 170.9433 | -0.0004209042 | 0.1820824 | 0 | 0 | 0
19969 | 716748.1 | 2010-11-19 17:50 | 6123.128 | 7 | 46 | -0.5496564 | 3.410649 | 46.73049 | 46.26472 | 188.1178 | 170.9589 | -0.0004856586 | 0.1820824 | 0 | 0 | 0
19970 | 716778.1 | 2010-11-19 17:50 | 6153.145 | 7 | 46 | -0.5498376 | 3.391546 | 46.73049 | 46.2693 | 188.1178 | 170.9745 | -0.0005504132 | 0.1820824 | 0 | 0 | 0
19971 | 716808.2 | 2010-11-19 17:51 | 6183.158 | 7 | 46 | -0.5500188 | 3.368396 | 46.73049 | 46.27388 | 188.1178 | 170.99 | -0.000712347 | 0.1820824 | 0 | 0 | 0
19972 | 716838.2 | 2010-11-19 17:51 | 6213.174 | 7 | 46 | -0.5496564 | 3.341522 | 46.73049 | 46.27847 | 188.1178 | 171.0054 | -0.0008094787 | 0.1820824 | 0 | 0 | 0
19973 | 716868.2 | 2010-11-19 17:52 | 6243.189 | 7 | 46 | -0.5496564 | 3.309144 | 46.73049 | 46.28305 | 188.1178 | 171.0206 | -0.0009389877 | 0.1820824 | 0 | 0 | 0
19974 | 716898.2 | 2010-11-19 17:52 | 6273.204 | 7 | 46 | -0.5496564 | 3.270452 | 46.73049 | 46.28763 | 188.1178 | 171.0357 | -0.001100874 | 0.1820824 | 0 | 0 | 0
19975 | 716928.2 | 2010-11-19 17:53 | 6303.22 | 7 | 46 | -0.5494752 | 3.223342 | 46.73049 | 46.29222 | 188.1178 | 171.0506 | -0.001359892 | 0.1820824 | 0 | 0 | 0
19976 | 716958.2 | 2010-11-19 17:53 | 6333.235 | 7 | 46 | -0.5496564 | 3.1649 | 46.73049 | 46.2968 | 188.1178 | 171.0652 | -0.001716042 | 0.1820824 | 0 | 0 | 0
19977 | 716988.3 | 2010-11-19 17:54 | 6363.25 | 7 | 46 | -0.5496564 | 3.091078 | 46.73049 | 46.30138 | 188.1178 | 171.0796 | -0.002169323 | 0.1820824 | 0 | 0 | 0
19978 | 717018 | 2010-11-19 17:54 | 6392.984 | 7 | 46 | -0.5496564 | 2.99103 | 46.73049 | 46.30592 | 188.1178 | 171.0934 | -0.003237772 | 0.1820824 | 0 | 0 | 0
19979 | 717038.8 | 2010-11-19 17:55 | 6413.781 | 7 | 46 | -0.5496564 | 2.890982 | 46.73049 | 46.3091 | 188.1178 | 171.1028 | -0.004273891 | 0.1820824 | 0 | 0 | 0
19980 | 717055.6 | 2010-11-19 17:55 | 6430.609 | 7 | 46 | -0.5496564 | 2.790772 | 46.73049 | 46.31167 | 188.1178 | 171.1101 | -0.005018616 | 0.1820824 | 0 | 0 | 0
19981 | 717069.6 | 2010-11-19 17:55 | 6444.562 | 7 | 46 | -0.5498376 | 2.69979 | 46.73049 | 46.3138 | 188.1178 | 171.1159 | -0.005309963 | 0.1820824 | 0 | 0 | 0
19982 | 717129.6 | 2010-11-19 17:56 | 60.01501 | 8 | 46 | 0 | 3.274662 | 46.73049 | 46.3138 | 188.1178 | 171.1159 | 0.001165628 | 0.1820824 | 0 | 0 | 0
19983 | 717129.7 | 2010-11-19 17:56 | 0.1893216 | 9 | 46 | 0.0004767237 | 3.274338 | 46.73049 | 46.3138 | 188.1178 | 171.1159 | 0 | 0.1853194 | 0 | 0 | 0
19984 | 717134.6 | 2010-11-19 17:56 | 5.015582 | 9 | 46 | 0.004644399 | 3.28308 | 46.7305 | 46.3138 | 188.1178 | 171.1159 | 0.0009065628 | 0.1853194 | 0 | 0 | 0
19985 | 717164.6 | 2010-11-19 17:57 | 30.01518 | 1 | 47 | 0 | 3.31303 | 46.7305 | 46.3138 | 188.1178 | 171.1159 | 0.0006475925 | 0.1853194 | 0 | 0 | 0
19986 | 717194.6 | 2010-11-19 17:57 | 60.03233 | 1 | 47 | 0 | 3.335047 | 46.7305 | 46.3138 | 188.1178 | 171.1159 | 0.0005180359 | 0.1853194 | 0 | 0 | 0
19987 | 717224.6 | 2010-11-19 17:58 | 90.0457 | 1 | 47 | 0 | 3.351559 | 46.7305 | 46.3138 | 188.1178 | 171.1159 | 0.0004532814 | 0.1853194 | 0 | 0 | 0
19988 | 717254.6 | 2010-11-19 17:58 | 120.0141 | 1 | 47 | 0 | 3.364834 | 46.7305 | 46.3138 | 188.1178 | 171.1159 | 0.0003237724 | 0.1853194 | 0 | 0 | 0
19989 | 717284.6 | 2010-11-19 17:59 | 30.0153 | 2 | 47 | 0.5506098 | 3.637619 | 46.73509 | 46.3138 | 188.1343 | 171.1159 | 0.002039814 | 0.1853194 | 0 | 0 | 0
19990 | 717314.6 | 2010-11-19 17:59 | 60.03049 | 2 | 47 | 0.5504286 | 3.694767 | 46.73968 | 46.3138 | 188.1511 | 171.1159 | 0.00126276 | 0.1853194 | 0 | 0 | 0
19991 | 717344.6 | 2010-11-19 18:00 | 90.04579 | 2 | 47 | 0.5504286 | 3.733296 | 46.74427 | 46.3138 | 188.1682 | 171.1159 | 0.0008742333 | 0.1853194 | 0 | 0 | 0
19992 | 717374.6 | 2010-11-19 18:00 | 120.061 | 2 | 47 | 0.5506098 | 3.762275 | 46.74886 | 46.3138 | 188.1854 | 171.1159 | 0.0007447243 | 0.1853194 | 0 | 0 | 0
19993 | 717404.6 | 2010-11-19 18:01 | 150.0763 | 2 | 47 | 0.5504286 | 3.784777 | 46.75345 | 46.3138 | 188.2027 | 171.1159 | 0.0005180359 | 0.1853194 | 0 | 0 | 0
19994 | 717434.6 | 2010-11-19 18:01 | 180.0916 | 2 | 47 | 0.5504286 | 3.803395 | 46.75804 | 46.3138 | 188.2201 | 171.1159 | 0.0004209042 | 0.1853194 | 0 | 0 | 0
19995 | 717464.7 | 2010-11-19 18:02 | 210.1068 | 2 | 47 | 0.5506098 | 3.818289 | 46.76263 | 46.3138 | 188.2376 | 171.1159 | 0.0003885269 | 0.1853194 | 0 | 0 | 0
19996 | 717494.7 | 2010-11-19 18:02 | 240.1221 | 2 | 47 | 0.5507911 | 3.828973 | 46.76722 | 46.3138 | 188.2551 | 171.1159 | 0.0002266407 | 0.1853194 | 0 | 0 | 0
19997 | 717524.7 | 2010-11-19 18:03 | 270.1373 | 2 | 47 | 0.5504286 | 3.83642 | 46.77181 | 46.3138 | 188.2727 | 171.1159 | 0.0001618862 | 0.1853194 | 0 | 0 | 0
19998 | 717554.7 | 2010-11-19 18:03 | 300.1525 | 2 | 47 | 0.5506098 | 3.841763 | 46.7764 | 46.3138 | 188.2904 | 171.1159 | 0.0001942635 | 0.1853194 | 0 | 0 | 0
19999 | 717584.7 | 2010-11-19 18:04 | 330.1678 | 2 | 47 | 0.5506098 | 3.845972 | 46.78099 | 46.3138 | 188.308 | 171.1159 | 9.713173e-05 | 0.1853194 | 0 | 0 | 0
20000 | 717614.7 | 2010-11-19 18:04 | 360.185 | 2 | 47 | 0.5502474 | 3.849695 | 46.78558 | 46.3138 | 188.3257 | 171.1159 | 6.475449e-05 | 0.1853194 | 0 | 0 | 0
20001 | 717644.8 | 2010-11-19 18:05 | 390.1983 | 2 | 47 | 0.5504286 | 3.853419 | 46.79017 | 46.3138 | 188.3433 | 171.1159 | 6.475449e-05 | 0.1853194 | 0 | 0 | 0
20002 | 717674.8 | 2010-11-19 18:05 | 420.2137 | 2 | 47 | 0.5504286 | 3.85698 | 46.79476 | 46.3138 | 188.361 | 171.1159 | 3.237724e-05 | 0.1853194 | 0 | 0 | 0
20003 | 717704.8 | 2010-11-19 18:06 | 450.2289 | 2 | 47 | 0.5504286 | 3.860542 | 46.79935 | 46.3138 | 188.3787 | 171.1159 | 6.475449e-05 | 0.1853194 | 0 | 0 | 0
20004 | 717734.8 | 2010-11-19 18:06 | 480.2441 | 2 | 47 | 0.5506098 | 3.86378 | 46.80394 | 46.3138 | 188.3965 | 171.1159 | 6.475449e-05 | 0.1853194 | 0 | 0 | 0
20005 | 717764.8 | 2010-11-19 18:07 | 510.2593 | 2 | 47 | 0.5504286 | 3.867179 | 46.80853 | 46.3138 | 188.4142 | 171.1159 | 9.713173e-05 | 0.1853194 | 0 | 0 | 0
20006 | 717794.8 | 2010-11-19 18:07 | 540.2746 | 2 | 47 | 0.5504286 | 3.870417 | 46.81312 | 46.3138 | 188.432 | 171.1159 | 6.475449e-05 | 0.1853194 | 0 | 0 | 0
20007 | 717824.8 | 2010-11-19 18:08 | 570.29 | 2 | 47 | 0.5506098 | 3.873655 | 46.81771 | 46.3138 | 188.4497 | 171.1159 | 6.475449e-05 | 0.1853194 | 0 | 0 | 0
20008 | 717854.9 | 2010-11-19 18:08 | 600.3051 | 2 | 47 | 0.5504286 | 3.876569 | 46.8223 | 46.3138 | 188.4675 | 171.1159 | 6.475449e-05 | 0.1853194 | 0 | 0 | 0
20009 | 717884.9 | 2010-11-19 18:09 | 630.3203 | 2 | 47 | 0.5504286 | 3.879645 | 46.82689 | 46.3138 | 188.4853 | 171.1159 | 6.475449e-05 | 0.1853194 | 0 | 0 | 0
20010 | 717914.9 | 2010-11-19 18:09 | 660.3356 | 2 | 47 | 0.5506098 | 3.882883 | 46.83148 | 46.3138 | 188.5031 | 171.1159 | 9.713173e-05 | 0.1853194 | 0 | 0 | 0
20011 | 717944.9 | 2010-11-19 18:10 | 690.3509 | 2 | 47 | 0.5504286 | 3.885797 | 46.83607 | 46.3138 | 188.521 | 171.1159 | 6.475449e-05 | 0.1853194 | 0 | 0 | 0
20012 | 717974.9 | 2010-11-19 18:10 | 720.3661 | 2 | 47 | 0.5504286 | 3.888873 | 46.84066 | 46.3138 | 188.5388 | 171.1159 | 9.713173e-05 | 0.1853194 | 0 | 0 | 0
20013 | 718004.9 | 2010-11-19 18:11 | 750.3816 | 2 | 47 | 0.5504286 | 3.891949 | 46.84525 | 46.3138 | 188.5567 | 171.1159 | 6.475449e-05 | 0.1853194 | 0 | 0 | 0
20014 | 718034.9 | 2010-11-19 18:11 | 780.3966 | 2 | 47 | 0.5506098 | 3.894863 | 46.84984 | 46.3138 | 188.5745 | 171.1159 | 3.237724e-05 | 0.1853194 | 0 | 0 | 0
20015 | 718065 | 2010-11-19 18:12 | 810.4121 | 2 | 47 | 0.5504286 | 3.898263 | 46.85443 | 46.3138 | 188.5924 | 171.1159 | 9.717941e-05 | 0.1853194 | 0 | 0 | 0
20016 | 718095 | 2010-11-19 18:12 | 840.4275 | 2 | 47 | 0.5506098 | 3.9015 | 46.85902 | 46.3138 | 188.6103 | 171.1159 | 9.713173e-05 | 0.1853194 | 0 | 0 | 0
20017 | 718125 | 2010-11-19 18:13 | 870.4425 | 2 | 47 | 0.5507911 | 3.904576 | 46.86361 | 46.3138 | 188.6282 | 171.1159 | 9.713173e-05 | 0.1853194 | 0 | 0 | 0
20018 | 718155 | 2010-11-19 18:13 | 900.4576 | 2 | 47 | 0.5504286 | 3.907652 | 46.8682 | 46.3138 | 188.6462 | 171.1159 | 6.480217e-05 | 0.1853194 | 0 | 0 | 0
20019 | 718185 | 2010-11-19 18:14 | 930.473 | 2 | 47 | 0.5506098 | 3.91089 | 46.87279 | 46.3138 | 188.6641 | 171.1159 | 0.000129509 | 0.1853194 | 0 | 0 | 0
20020 | 718215 | 2010-11-19 18:14 | 960.49 | 2 | 47 | 0.5504286 | 3.913804 | 46.87738 | 46.3138 | 188.6821 | 171.1159 | 6.475449e-05 | 0.1853194 | 0 | 0 | 0
20021 | 718245.1 | 2010-11-19 18:15 | 990.5035 | 2 | 47 | 0.5504286 | 3.916556 | 46.88197 | 46.3138 | 188.7001 | 171.1159 | 6.475449e-05 | 0.1853194 | 0 | 0 | 0
20022 | 718275.1 | 2010-11-19 18:15 | 1020.504 | 2 | 47 | 0.5504286 | 3.91947 | 46.88656 | 46.3138 | 188.718 | 171.1159 | 6.475449e-05 | 0.1853194 | 0 | 0 | 0
20023 | 718305.1 | 2010-11-19 18:16 | 1050.518 | 2 | 47 | 0.5506098 | 3.922384 | 46.89115 | 46.3138 | 188.736 | 171.1159 | 3.237724e-05 | 0.1853194 | 0 | 0 | 0
20024 | 718335.1 | 2010-11-19 18:16 | 1080.534 | 2 | 47 | 0.5506098 | 3.925298 | 46.89574 | 46.3138 | 188.754 | 171.1159 | 9.713173e-05 | 0.1853194 | 0 | 0 | 0
20025 | 718365.1 | 2010-11-19 18:17 | 1110.549 | 2 | 47 | 0.5504286 | 3.927888 | 46.90033 | 46.3138 | 188.7721 | 171.1159 | 6.475449e-05 | 0.1853194 | 0 | 0 | 0
20026 | 718395.1 | 2010-11-19 18:17 | 1140.564 | 2 | 47 | 0.5502474 | 3.930317 | 46.90492 | 46.3138 | 188.7901 | 171.1159 | 9.713173e-05 | 0.1853194 | 0 | 0 | 0
20027 | 718425.1 | 2010-11-19 18:18 | 1170.579 | 2 | 47 | 0.5502474 | 3.932907 | 46.9095 | 46.3138 | 188.8081 | 171.1159 | 9.713173e-05 | 0.1853194 | 0 | 0 | 0
20028 | 718455.1 | 2010-11-19 18:18 | 1200.595 | 2 | 47 | 0.5506098 | 3.935173 | 46.91409 | 46.3138 | 188.8262 | 171.1159 | 6.475449e-05 | 0.1853194 | 0 | 0 | 0
20029 | 718485.2 | 2010-11-19 18:19 | 1230.61 | 2 | 47 | 0.5504286 | 3.93744 | 46.91868 | 46.3138 | 188.8443 | 171.1159 | 9.713173e-05 | 0.1853194 | 0 | 0 | 0
20030 | 718515.2 | 2010-11-19 18:19 | 1260.625 | 2 | 47 | 0.5506098 | 3.939544 | 46.92327 | 46.3138 | 188.8623 | 171.1159 | 3.237724e-05 | 0.1853194 | 0 | 0 | 0
20031 | 718545.2 | 2010-11-19 18:20 | 1290.64 | 2 | 47 | 0.5506098 | 3.941487 | 46.92786 | 46.3138 | 188.8804 | 171.1159 | 3.237724e-05 | 0.1853194 | 0 | 0 | 0
20032 | 718575.2 | 2010-11-19 18:20 | 1320.656 | 2 | 47 | 0.5506098 | 3.943268 | 46.93245 | 46.3138 | 188.8985 | 171.1159 | 3.237724e-05 | 0.1853194 | 0 | 0 | 0
20033 | 718605.2 | 2010-11-19 18:21 | 1350.671 | 2 | 47 | 0.5504286 | 3.945049 | 46.93704 | 46.3138 | 188.9166 | 171.1159 | 6.475449e-05 | 0.1853194 | 0 | 0 | 0
20034 | 718635.2 | 2010-11-19 18:21 | 1380.686 | 2 | 47 | 0.5506098 | 3.946668 | 46.94163 | 46.3138 | 188.9347 | 171.1159 | 6.480217e-05 | 0.1853194 | 0 | 0 | 0
20035 | 718665.3 | 2010-11-19 18:22 | 1410.701 | 2 | 47 | 0.5506098 | 3.948125 | 46.94622 | 46.3138 | 188.9529 | 171.1159 | 3.237724e-05 | 0.1853194 | 0 | 0 | 0
20036 | 718695.3 | 2010-11-19 18:22 | 1440.717 | 2 | 47 | 0.5504286 | 3.949582 | 46.95081 | 46.3138 | 188.971 | 171.1159 | 3.237724e-05 | 0.1853194 | 0 | 0 | 0
20037 | 718725.3 | 2010-11-19 18:23 | 1470.732 | 2 | 47 | 0.5506098 | 3.951039 | 46.9554 | 46.3138 | 188.9891 | 171.1159 | 9.713173e-05 | 0.1853194 | 0 | 0 | 0
20038 | 718755.3 | 2010-11-19 18:23 | 1500.747 | 2 | 47 | 0.5504286 | 3.952172 | 46.95999 | 46.3138 | 189.0072 | 171.1159 | 3.237724e-05 | 0.1853194 | 0 | 0 | 0
20039 | 718785.3 | 2010-11-19 18:24 | 1530.762 | 2 | 47 | 0.5504286 | 3.953467 | 46.96458 | 46.3138 | 189.0254 | 171.1159 | 6.475449e-05 | 0.1853194 | 0 | 0 | 0
20040 | 718815.3 | 2010-11-19 18:24 | 1560.778 | 2 | 47 | 0.5506098 | 3.9546 | 46.96918 | 46.3138 | 189.0435 | 171.1159 | 0 | 0.1853194 | 0 | 0 | 0
20041 | 718845.3 | 2010-11-19 18:25 | 1590.795 | 2 | 47 | 0.5504286 | 3.956057 | 46.97377 | 46.3138 | 189.0617 | 171.1159 | 6.475449e-05 | 0.1853194 | 0 | 0 | 0
20042 | 718875.4 | 2010-11-19 18:25 | 1620.808 | 2 | 47 | 0.5506098 | 3.957029 | 46.97836 | 46.3138 | 189.0799 | 171.1159 | 0 | 0.1853194 | 0 | 0 | 0
20043 | 718905.4 | 2010-11-19 18:26 | 1650.823 | 2 | 47 | 0.5506098 | 3.958486 | 46.98295 | 46.3138 | 189.098 | 171.1159 | 3.237724e-05 | 0.1853194 | 0 | 0 | 0
20044 | 718935.4 | 2010-11-19 18:26 | 1680.839 | 2 | 47 | 0.5506098 | 3.959457 | 46.98754 | 46.3138 | 189.1162 | 171.1159 | 0 | 0.1853194 | 0 | 0 | 0
20045 | 718965.4 | 2010-11-19 18:27 | 1710.854 | 2 | 47 | 0.5506098 | 3.960914 | 46.99213 | 46.3138 | 189.1344 | 171.1159 | 3.237724e-05 | 0.1853194 | 0 | 0 | 0
20046 | 718995.4 | 2010-11-19 18:27 | 1740.869 | 2 | 47 | 0.5504286 | 3.962047 | 46.99672 | 46.3138 | 189.1526 | 171.1159 | 3.237724e-05 | 0.1853194 | 0 | 0 | 0
20047 | 719025.4 | 2010-11-19 18:28 | 1770.884 | 2 | 47 | 0.5506098 | 3.963342 | 47.00131 | 46.3138 | 189.1708 | 171.1159 | 3.237724e-05 | 0.1853194 | 0 | 0 | 0
20048 | 719055.5 | 2010-11-19 18:28 | 1800.9 | 2 | 47 | 0.5504286 | 3.964637 | 47.0059 | 46.3138 | 189.189 | 171.1159 | 6.475449e-05 | 0.1853194 | 0 | 0 | 0
20049 | 719085.5 | 2010-11-19 18:29 | 1830.915 | 2 | 47 | 0.5506098 | 3.96577 | 47.01049 | 46.3138 | 189.2072 | 171.1159 | 3.237724e-05 | 0.1853194 | 0 | 0 | 0
20050 | 719115.5 | 2010-11-19 18:29 | 1860.917 | 2 | 47 | 0.5502474 | 3.966904 | 47.01508 | 46.3138 | 189.2254 | 171.1159 | 3.237724e-05 | 0.1853194 | 0 | 0 | 0
20051 | 719145.5 | 2010-11-19 18:30 | 1890.93 | 2 | 47 | 0.5507911 | 3.968361 | 47.01967 | 46.3138 | 189.2436 | 171.1159 | 9.713173e-05 | 0.1853194 | 0 | 0 | 0
20052 | 719175.5 | 2010-11-19 18:30 | 1920.945 | 2 | 47 | 0.5506098 | 3.969494 | 47.02426 | 46.3138 | 189.2618 | 171.1159 | 3.237724e-05 | 0.1853194 | 0 | 0 | 0
20053 | 719205.5 | 2010-11-19 18:31 | 1950.96 | 2 | 47 | 0.5506098 | 3.970789 | 47.02885 | 46.3138 | 189.28 | 171.1159 | 3.237724e-05 | 0.1853194 | 0 | 0 | 0
20054 | 719235.5 | 2010-11-19 18:31 | 1980.976 | 2 | 47 | 0.5504286 | 3.972084 | 47.03344 | 46.3138 | 189.2982 | 171.1159 | 6.475449e-05 | 0.1853194 | 0 | 0 | 0
20055 | 719265.5 | 2010-11-19 18:32 | 2010.991 | 2 | 47 | 0.5504286 | 3.973379 | 47.03803 | 46.3138 | 189.3165 | 171.1159 | 3.237724e-05 | 0.1853194 | 0 | 0 | 0
20056 | 719295.6 | 2010-11-19 18:32 | 2041.006 | 2 | 47 | 0.5506098 | 3.974836 | 47.04262 | 46.3138 | 189.3347 | 171.1159 | 6.475449e-05 | 0.1853194 | 0 | 0 | 0
20057 | 719325.6 | 2010-11-19 18:33 | 2071.021 | 2 | 47 | 0.5504286 | 3.976132 | 47.04721 | 46.3138 | 189.353 | 171.1159 | 6.480217e-05 | 0.1853194 | 0 | 0 | 0
20058 | 719355.6 | 2010-11-19 18:33 | 2101.037 | 2 | 47 | 0.5506098 | 3.977427 | 47.0518 | 46.3138 | 189.3712 | 171.1159 | 3.237724e-05 | 0.1853194 | 0 | 0 | 0
20059 | 719385.6 | 2010-11-19 18:34 | 2131.052 | 2 | 47 | 0.5504286 | 3.978722 | 47.05639 | 46.3138 | 189.3895 | 171.1159 | 9.713173e-05 | 0.1853194 | 0 | 0 | 0
20060 | 719415.6 | 2010-11-19 18:34 | 2161.067 | 2 | 47 | 0.5506098 | 3.980179 | 47.06098 | 46.3138 | 189.4077 | 171.1159 | 9.713173e-05 | 0.1853194 | 0 | 0 | 0
20061 | 719445.6 | 2010-11-19 18:35 | 2191.082 | 2 | 47 | 0.5506098 | 3.981474 | 47.06557 | 46.3138 | 189.426 | 171.1159 | 3.237724e-05 | 0.1853194 | 0 | 0 | 0
20062 | 719475.7 | 2010-11-19 18:35 | 2221.099 | 2 | 47 | 0.5506098 | 3.982769 | 47.07016 | 46.3138 | 189.4443 | 171.1159 | 3.237724e-05 | 0.1853194 | 0 | 0 | 0
20063 | 719505.7 | 2010-11-19 18:36 | 2251.113 | 2 | 47 | 0.5506098 | 3.984226 | 47.07475 | 46.3138 | 189.4626 | 171.1159 | 0 | 0.1853194 | 0 | 0 | 0
20064 | 719535.7 | 2010-11-19 18:36 | 2281.128 | 2 | 47 | 0.5506098 | 3.985683 | 47.07934 | 46.3138 | 189.4809 | 171.1159 | 6.480217e-05 | 0.1853194 | 0 | 0 | 0
20065 | 719565.7 | 2010-11-19 18:37 | 2311.143 | 2 | 47 | 0.5506098 | 3.986978 | 47.08393 | 46.3138 | 189.4992 | 171.1159 | 3.237724e-05 | 0.1853194 | 0 | 0 | 0
20066 | 719595.7 | 2010-11-19 18:37 | 2341.159 | 2 | 47 | 0.5504286 | 3.988435 | 47.08852 | 46.3138 | 189.5175 | 171.1159 | 6.475449e-05 | 0.1853194 | 0 | 0 | 0
20067 | 719625.7 | 2010-11-19 18:38 | 2371.174 | 2 | 47 | 0.5506098 | 3.989892 | 47.09311 | 46.3138 | 189.5358 | 171.1159 | 6.475449e-05 | 0.1853194 | 0 | 0 | 0
20068 | 719655.7 | 2010-11-19 18:38 | 2401.189 | 2 | 47 | 0.5504286 | 3.991187 | 47.0977 | 46.3138 | 189.5541 | 171.1159 | 0 | 0.1853194 | 0 | 0 | 0
20069 | 719685.8 | 2010-11-19 18:39 | 2431.204 | 2 | 47 | 0.5504286 | 3.992644 | 47.10229 | 46.3138 | 189.5724 | 171.1159 | 0 | 0.1853194 | 0 | 0 | 0
20070 | 719715.8 | 2010-11-19 18:39 | 2461.22 | 2 | 47 | 0.5506098 | 3.994263 | 47.10688 | 46.3138 | 189.5908 | 171.1159 | 6.475449e-05 | 0.1853194 | 0 | 0 | 0
20071 | 719745.8 | 2010-11-19 18:40 | 2491.235 | 2 | 47 | 0.5507911 | 3.99572 | 47.11147 | 46.3138 | 189.6091 | 171.1159 | 3.237724e-05 | 0.1853194 | 0 | 0 | 0
20072 | 719775.8 | 2010-11-19 18:40 | 2521.25 | 2 | 47 | 0.5506098 | 3.997177 | 47.11606 | 46.3138 | 189.6274 | 171.1159 | 6.475449e-05 | 0.1853194 | 0 | 0 | 0
20073 | 719805.8 | 2010-11-19 18:41 | 2551.265 | 2 | 47 | 0.5504286 | 3.998634 | 47.12065 | 46.3138 | 189.6458 | 171.1159 | 6.475449e-05 | 0.1853194 | 0 | 0 | 0
20074 | 719835.8 | 2010-11-19 18:41 | 2581.281 | 2 | 47 | 0.5506098 | 4.000091 | 47.12524 | 46.3138 | 189.6641 | 171.1159 | 6.47068e-05 | 0.1853194 | 0 | 0 | 0
20075 | 719865.8 | 2010-11-19 18:42 | 2611.296 | 2 | 47 | 0.5506098 | 4.001548 | 47.12983 | 46.3138 | 189.6825 | 171.1159 | 6.475449e-05 | 0.1853194 | 0 | 0 | 0
20076 | 719895.9 | 2010-11-19 18:42 | 2641.311 | 2 | 47 | 0.5507911 | 4.003329 | 47.13442 | 46.3138 | 189.7009 | 171.1159 | 9.717941e-05 | 0.1853194 | 0 | 0 | 0
20077 | 719925.9 | 2010-11-19 18:43 | 2671.326 | 2 | 47 | 0.5506098 | 4.004462 | 47.13901 | 46.3138 | 189.7193 | 171.1159 | 3.232956e-05 | 0.1853194 | 0 | 0 | 0
20078 | 719955.9 | 2010-11-19 18:43 | 2701.342 | 2 | 47 | 0.5506098 | 4.006081 | 47.1436 | 46.3138 | 189.7376 | 171.1159 | 3.232956e-05 | 0.1853194 | 0 | 0 | 0
20079 | 719985.9 | 2010-11-19 18:44 | 2731.357 | 2 | 47 | 0.5506098 | 4.007538 | 47.14819 | 46.3138 | 189.756 | 171.1159 | 0 | 0.1853194 | 0 | 0 | 0
20080 | 720015.9 | 2010-11-19 18:44 | 2761.372 | 2 | 47 | 0.5506098 | 4.008995 | 47.15278 | 46.3138 | 189.7744 | 171.1159 | 3.232956e-05 | 0.1853194 | 0 | 0 | 0
20081 | 720045.9 | 2010-11-19 18:45 | 2791.387 | 2 | 47 | 0.5504286 | 4.010614 | 47.15737 | 46.3138 | 189.7928 | 171.1159 | 3.242493e-05 | 0.1853194 | 0 | 0 | 0
20082 | 720076 | 2010-11-19 18:45 | 2821.405 | 2 | 47 | 0.5504286 | 4.012233 | 47.16196 | 46.3138 | 189.8113 | 171.1159 | 3.242493e-05 | 0.1853194 | 0 | 0 | 0
20083 | 720106 | 2010-11-19 18:46 | 2851.418 | 2 | 47 | 0.5506098 | 4.014014 | 47.16655 | 46.3138 | 189.8297 | 171.1159 | 9.708405e-05 | 0.1853194 | 0 | 0 | 0
20084 | 720136 | 2010-11-19 18:46 | 2881.433 | 2 | 47 | 0.5506098 | 4.015471 | 47.17114 | 46.3138 | 189.8481 | 171.1159 | 6.475449e-05 | 0.1853194 | 0 | 0 | 0
20085 | 720166 | 2010-11-19 18:47 | 2911.448 | 2 | 47 | 0.5506098 | 4.01709 | 47.17573 | 46.3138 | 189.8665 | 171.1159 | 6.475449e-05 | 0.1853194 | 0 | 0 | 0
20086 | 720196 | 2010-11-19 18:47 | 2941.464 | 2 | 47 | 0.5504286 | 4.018547 | 47.18032 | 46.3138 | 189.885 | 171.1159 | 0 | 0.1853194 | 0 | 0 | 0
20087 | 720226 | 2010-11-19 18:48 | 2971.479 | 2 | 47 | 0.5506098 | 4.020166 | 47.18491 | 46.3138 | 189.9034 | 171.1159 | 6.475449e-05 | 0.1853194 | 0 | 0 | 0
20088 | 720256 | 2010-11-19 18:48 | 3001.494 | 2 | 47 | 0.5506098 | 4.021785 | 47.18951 | 46.3138 | 189.9219 | 171.1159 | 3.242493e-05 | 0.1853194 | 0 | 0 | 0
20089 | 720286.1 | 2010-11-19 18:49 | 3031.509 | 2 | 47 | 0.5506098 | 4.023404 | 47.1941 | 46.3138 | 189.9404 | 171.1159 | 3.242493e-05 | 0.1853194 | 0 | 0 | 0
20090 | 720316.1 | 2010-11-19 18:49 | 3061.525 | 2 | 47 | 0.5504286 | 4.025023 | 47.19869 | 46.3138 | 189.9588 | 171.1159 | 0 | 0.1853194 | 0 | 0 | 0
20091 | 720346.1 | 2010-11-19 18:50 | 3091.54 | 2 | 47 | 0.5506098 | 4.027127 | 47.20328 | 46.3138 | 189.9773 | 171.1159 | 9.708405e-05 | 0.1853194 | 0 | 0 | 0
20092 | 720376.1 | 2010-11-19 18:50 | 3121.555 | 2 | 47 | 0.5506098 | 4.028584 | 47.20787 | 46.3138 | 189.9958 | 171.1159 | 6.475449e-05 | 0.1853194 | 0 | 0 | 0
20093 | 720406.1 | 2010-11-19 18:51 | 3151.57 | 2 | 47 | 0.5504286 | 4.030203 | 47.21246 | 46.3138 | 190.0143 | 171.1159 | 6.475449e-05 | 0.1853194 | 0 | 0 | 0
20094 | 720436.1 | 2010-11-19 18:51 | 3181.586 | 2 | 47 | 0.5504286 | 4.031822 | 47.21705 | 46.3138 | 190.0328 | 171.1159 | 3.232956e-05 | 0.1853194 | 0 | 0 | 0
20095 | 720466.2 | 2010-11-19 18:52 | 3211.601 | 2 | 47 | 0.5506098 | 4.033603 | 47.22163 | 46.3138 | 190.0513 | 171.1159 | 6.475449e-05 | 0.1853194 | 0 | 0 | 0
20096 | 720496.2 | 2010-11-19 18:52 | 3241.616 | 2 | 47 | 0.5506098 | 4.035545 | 47.22622 | 46.3138 | 190.0698 | 171.1159 | 6.475449e-05 | 0.1853194 | 0 | 0 | 0
20097 | 720526.2 | 2010-11-19 18:53 | 3271.631 | 2 | 47 | 0.5507911 | 4.037326 | 47.23081 | 46.3138 | 190.0883 | 171.1159 | 6.475449e-05 | 0.1853194 | 0 | 0 | 0
20098 | 720556.2 | 2010-11-19 18:53 | 3301.647 | 2 | 47 | 0.5506098 | 4.039107 | 47.2354 | 46.3138 | 190.1069 | 171.1159 | 3.242493e-05 | 0.1853194 | 0 | 0 | 0
20099 | 720586.2 | 2010-11-19 18:54 | 3331.662 | 2 | 47 | 0.5506098 | 4.041049 | 47.23999 | 46.3138 | 190.1254 | 171.1159 | 3.232956e-05 | 0.1853194 | 0 | 0 | 0
20100 | 720616.2 | 2010-11-19 18:54 | 3361.677 | 2 | 47 | 0.5506098 | 4.04283 | 47.24459 | 46.3138 | 190.144 | 171.1159 | 9.717941e-05 | 0.1853194 | 0 | 0 | 0
20101 | 720646.2 | 2010-11-19 18:55 | 3391.692 | 2 | 47 | 0.5506098 | 4.044773 | 47.24918 | 46.3138 | 190.1625 | 171.1159 | 6.475449e-05 | 0.1853194 | 0 | 0 | 0
20102 | 720676.3 | 2010-11-19 18:55 | 3421.71 | 2 | 47 | 0.5506098 | 4.046554 | 47.25377 | 46.3138 | 190.1811 | 171.1159 | 6.475449e-05 | 0.1853194 | 0 | 0 | 0
20103 | 720706.3 | 2010-11-19 18:56 | 3451.723 | 2 | 47 | 0.5506098 | 4.048496 | 47.25836 | 46.3138 | 190.1997 | 171.1159 | 3.232956e-05 | 0.1853194 | 0 | 0 | 0
20104 | 720736.3 | 2010-11-19 18:56 | 3481.738 | 2 | 47 | 0.5506098 | 4.050439 | 47.26295 | 46.3138 | 190.2183 | 171.1159 | 3.242493e-05 | 0.1853194 | 0 | 0 | 0
20105 | 720766.3 | 2010-11-19 18:57 | 3511.753 | 2 | 47 | 0.5506098 | 4.052382 | 47.26754 | 46.3138 | 190.2369 | 171.1159 | 3.242493e-05 | 0.1853194 | 0 | 0 | 0
20106 | 720796.3 | 2010-11-19 18:57 | 3541.769 | 2 | 47 | 0.5502474 | 4.054325 | 47.27213 | 46.3138 | 190.2555 | 171.1159 | 0 | 0.1853194 | 0 | 0 | 0
20107 | 720826.3 | 2010-11-19 18:58 | 3571.784 | 2 | 47 | 0.5504286 | 4.056267 | 47.27672 | 46.3138 | 190.2741 | 171.1159 | 0 | 0.1853194 | 0 | 0 | 0
20108 | 720856.4 | 2010-11-19 18:58 | 3601.799 | 2 | 47 | 0.5504286 | 4.058534 | 47.28131 | 46.3138 | 190.2927 | 171.1159 | 6.475449e-05 | 0.1853194 | 0 | 0 | 0
20109 | 720886.4 | 2010-11-19 18:59 | 3631.815 | 2 | 47 | 0.5506098 | 4.060638 | 47.2859 | 46.3138 | 190.3114 | 171.1159 | 6.475449e-05 | 0.1853194 | 0 | 0 | 0
20110 | 720916.4 | 2010-11-19 18:59 | 3661.83 | 2 | 47 | 0.5506098 | 4.062419 | 47.29049 | 46.3138 | 190.33 | 171.1159 | 6.475449e-05 | 0.1853194 | 0 | 0 | 0
20111 | 720946.4 | 2010-11-19 19:00 | 3691.845 | 2 | 47 | 0.5506098 | 4.064685 | 47.29508 | 46.3138 | 190.3487 | 171.1159 | 9.708405e-05 | 0.1853194 | 0 | 0 | 0
20112 | 720976.4 | 2010-11-19 19:00 | 3721.86 | 2 | 47 | 0.5506098 | 4.06679 | 47.29967 | 46.3138 | 190.3673 | 171.1159 | 3.242493e-05 | 0.1853194 | 0 | 0 | 0
20113 | 721006.4 | 2010-11-19 19:01 | 3751.875 | 2 | 47 | 0.5504286 | 4.068895 | 47.30426 | 46.3138 | 190.386 | 171.1159 | 6.475449e-05 | 0.1853194 | 0 | 0 | 0
20114 | 721036.4 | 2010-11-19 19:01 | 3781.893 | 2 | 47 | 0.5507911 | 4.070999 | 47.30885 | 46.3138 | 190.4047 | 171.1159 | 3.232956e-05 | 0.1853194 | 0 | 0 | 0
20115 | 721066.5 | 2010-11-19 19:02 | 3811.906 | 2 | 47 | 0.5506098 | 4.073266 | 47.31344 | 46.3138 | 190.4234 | 171.1159 | 3.232956e-05 | 0.1853194 | 0 | 0 | 0
20116 | 721096.5 | 2010-11-19 19:02 | 3841.921 | 2 | 47 | 0.5504286 | 4.075532 | 47.31803 | 46.3138 | 190.4421 | 171.1159 | 9.708405e-05 | 0.1853194 | 0 | 0 | 0
20117 | 721126.5 | 2010-11-19 19:03 | 3871.936 | 2 | 47 | 0.5504286 | 4.077637 | 47.32262 | 46.3138 | 190.4608 | 171.1159 | 0 | 0.1853194 | 0 | 0 | 0
20118 | 721156.5 | 2010-11-19 19:03 | 3901.952 | 2 | 47 | 0.5507911 | 4.080227 | 47.32721 | 46.3138 | 190.4795 | 171.1159 | 9.708405e-05 | 0.1853194 | 0 | 0 | 0
20119 | 721186.5 | 2010-11-19 19:04 | 3931.967 | 2 | 47 | 0.5506098 | 4.082332 | 47.3318 | 46.3138 | 190.4982 | 171.1159 | 9.717941e-05 | 0.1853194 | 0 | 0 | 0
20120 | 721216.5 | 2010-11-19 19:04 | 3961.982 | 2 | 47 | 0.5506098 | 4.084598 | 47.33639 | 46.3138 | 190.517 | 171.1159 | 6.475449e-05 | 0.1853194 | 0 | 0 | 0
20121 | 721246.5 | 2010-11-19 19:05 | 3991.998 | 2 | 47 | 0.5504286 | 4.086864 | 47.34098 | 46.3138 | 190.5357 | 171.1159 | 6.475449e-05 | 0.1853194 | 0 | 0 | 0
20122 | 721276.6 | 2010-11-19 19:05 | 4022.015 | 2 | 47 | 0.5504286 | 4.089293 | 47.34557 | 46.3138 | 190.5545 | 171.1159 | 6.475449e-05 | 0.1853194 | 0 | 0 | 0
20123 | 721306.6 | 2010-11-19 19:06 | 4052.028 | 2 | 47 | 0.5504286 | 4.091559 | 47.35016 | 46.3138 | 190.5733 | 171.1159 | 0 | 0.1853194 | 0 | 0 | 0
20124 | 721336.6 | 2010-11-19 19:06 | 4082.043 | 2 | 47 | 0.5506098 | 4.093987 | 47.35475 | 46.3138 | 190.592 | 171.1159 | 6.475449e-05 | 0.1853194 | 0 | 0 | 0
20125 | 721366.6 | 2010-11-19 19:07 | 4112.059 | 2 | 47 | 0.5504286 | 4.096578 | 47.35934 | 46.3138 | 190.6108 | 171.1159 | 9.708405e-05 | 0.1853194 | 0 | 0 | 0
20126 | 721396.6 | 2010-11-19 19:07 | 4142.074 | 2 | 47 | 0.5504286 | 4.099006 | 47.36393 | 46.3138 | 190.6296 | 171.1159 | 3.232956e-05 | 0.1853194 | 0 | 0 | 0
20127 | 721426.6 | 2010-11-19 19:08 | 4172.089 | 2 | 47 | 0.5506098 | 4.101435 | 47.36852 | 46.3138 | 190.6485 | 171.1159 | 3.242493e-05 | 0.1853194 | 0 | 0 | 0
20128 | 721456.7 | 2010-11-19 19:08 | 4202.104 | 2 | 47 | 0.5504286 | 4.104025 | 47.37311 | 46.3138 | 190.6673 | 171.1159 | 6.475449e-05 | 0.1853194 | 0 | 0 | 0
20129 | 721486.7 | 2010-11-19 19:09 | 4232.12 | 2 | 47 | 0.5504286 | 4.106777 | 47.3777 | 46.3138 | 190.6861 | 171.1159 | 9.708405e-05 | 0.1853194 | 0 | 0 | 0
20130 | 721516.7 | 2010-11-19 19:09 | 4262.135 | 2 | 47 | 0.5506098 | 4.109367 | 47.38229 | 46.3138 | 190.705 | 171.1159 | 9.717941e-05 | 0.1853194 | 0 | 0 | 0
20131 | 721546.7 | 2010-11-19 19:10 | 4292.15 | 2 | 47 | 0.5506098 | 4.111958 | 47.38688 | 46.3138 | 190.7239 | 171.1159 | 6.475449e-05 | 0.1853194 | 0 | 0 | 0
20132 | 721576.7 | 2010-11-19 19:10 | 4322.165 | 2 | 47 | 0.5507911 | 4.114548 | 47.39147 | 46.3138 | 190.7428 | 171.1159 | 6.475449e-05 | 0.1853194 | 0 | 0 | 0
20133 | 721606.7 | 2010-11-19 19:11 | 4352.181 | 2 | 47 | 0.5502474 | 4.117138 | 47.39606 | 46.3138 | 190.7616 | 171.1159 | 6.475449e-05 | 0.1853194 | 0 | 0 | 0
20134 | 721636.7 | 2010-11-19 19:11 | 4382.196 | 2 | 47 | 0.5506098 | 4.11989 | 47.40065 | 46.3138 | 190.7805 | 171.1159 | 6.475449e-05 | 0.1853194 | 0 | 0 | 0
20135 | 721666.8 | 2010-11-19 19:12 | 4412.211 | 2 | 47 | 0.5506098 | 4.122804 | 47.40524 | 46.3138 | 190.7995 | 171.1159 | 0.000129509 | 0.1853194 | 0 | 0 | 0
20136 | 721696.8 | 2010-11-19 19:12 | 4442.226 | 2 | 47 | 0.5504286 | 4.125232 | 47.40983 | 46.3138 | 190.8184 | 171.1159 | 6.475449e-05 | 0.1853194 | 0 | 0 | 0
20137 | 721726.8 | 2010-11-19 19:13 | 4472.242 | 2 | 47 | 0.5504286 | 4.128147 | 47.41442 | 46.3138 | 190.8373 | 171.1159 | 3.242493e-05 | 0.1853194 | 0 | 0 | 0
20138 | 721756.8 | 2010-11-19 19:13 | 4502.257 | 2 | 47 | 0.5504286 | 4.131061 | 47.41901 | 46.3138 | 190.8563 | 171.1159 | 9.717941e-05 | 0.1853194 | 0 | 0 | 0
20139 | 721786.8 | 2010-11-19 19:14 | 4532.272 | 2 | 47 | 0.5502474 | 4.133812 | 47.4236 | 46.3138 | 190.8753 | 171.1159 | 6.475449e-05 | 0.1853194 | 0 | 0 | 0
20140 | 721816.8 | 2010-11-19 19:14 | 4562.287 | 2 | 47 | 0.5502474 | 4.136565 | 47.42819 | 46.3138 | 190.8942 | 171.1159 | 9.717941e-05 | 0.1853194 | 0 | 0 | 0
20141 | 721846.9 | 2010-11-19 19:15 | 4592.303 | 2 | 47 | 0.5506098 | 4.139479 | 47.43278 | 46.3138 | 190.9132 | 171.1159 | 9.708405e-05 | 0.1853194 | 0 | 0 | 0
20142 | 721876.9 | 2010-11-19 19:15 | 4622.32 | 2 | 47 | 0.5502474 | 4.142393 | 47.43737 | 46.3138 | 190.9322 | 171.1159 | 6.475449e-05 | 0.1853194 | 0 | 0 | 0
20143 | 721906.9 | 2010-11-19 19:16 | 4652.333 | 2 | 47 | 0.5504286 | 4.145469 | 47.44196 | 46.3138 | 190.9513 | 171.1159 | 6.475449e-05 | 0.1853194 | 0 | 0 | 0
20144 | 721936.9 | 2010-11-19 19:16 | 4682.348 | 2 | 47 | 0.5506098 | 4.148545 | 47.44655 | 46.3138 | 190.9703 | 171.1159 | 6.475449e-05 | 0.1853194 | 0 | 0 | 0
20145 | 721966.9 | 2010-11-19 19:17 | 4712.364 | 2 | 47 | 0.5506098 | 4.151459 | 47.45114 | 46.3138 | 190.9893 | 171.1159 | 6.475449e-05 | 0.1853194 | 0 | 0 | 0
20146 | 721996.9 | 2010-11-19 19:17 | 4742.379 | 2 | 47 | 0.5504286 | 4.154534 | 47.45573 | 46.3138 | 191.0084 | 171.1159 | 9.708405e-05 | 0.1853194 | 0 | 0 | 0
20147 | 722026.9 | 2010-11-19 19:18 | 4772.394 | 2 | 47 | 0.5506098 | 4.157773 | 47.46032 | 46.3138 | 191.0275 | 171.1159 | 9.717941e-05 | 0.1853194 | 0 | 0 | 0
20148 | 722057 | 2010-11-19 19:18 | 4802.409 | 2 | 47 | 0.5504286 | 4.160686 | 47.46491 | 46.3138 | 191.0466 | 171.1159 | 6.475449e-05 | 0.1853194 | 0 | 0 | 0
20149 | 722087 | 2010-11-19 19:19 | 4832.425 | 2 | 47 | 0.5504286 | 4.163924 | 47.4695 | 46.3138 | 191.0657 | 171.1159 | 6.475449e-05 | 0.1853194 | 0 | 0 | 0
20150 | 722117 | 2010-11-19 19:19 | 4862.44 | 2 | 47 | 0.5504286 | 4.167 | 47.47409 | 46.3138 | 191.0848 | 171.1159 | 9.717941e-05 | 0.1853194 | 0 | 0 | 0
20151 | 722147 | 2010-11-19 19:20 | 4892.455 | 2 | 47 | 0.5506098 | 4.170238 | 47.47868 | 46.3138 | 191.1039 | 171.1159 | 9.717941e-05 | 0.1853194 | 0 | 0 | 0
20152 | 722177 | 2010-11-19 19:20 | 4922.47 | 2 | 47 | 0.5506098 | 4.173314 | 47.48327 | 46.3138 | 191.1231 | 171.1159 | 6.475449e-05 | 0.1853194 | 0 | 0 | 0
20153 | 722207 | 2010-11-19 19:21 | 4952.486 | 2 | 47 | 0.5504286 | 4.17639 | 47.48786 | 46.3138 | 191.1422 | 171.1159 | 3.232956e-05 | 0.1853194 | 0 | 0 | 0
20154 | 722237.1 | 2010-11-19 19:21 | 4982.501 | 2 | 47 | 0.5504286 | 4.17979 | 47.49245 | 46.3138 | 191.1614 | 171.1159 | 9.717941e-05 | 0.1853194 | 0 | 0 | 0
20155 | 722267.1 | 2010-11-19 19:22 | 5012.516 | 2 | 47 | 0.5504286 | 4.183027 | 47.49704 | 46.3138 | 191.1806 | 171.1159 | 6.475449e-05 | 0.1853194 | 0 | 0 | 0
20156 | 722297.1 | 2010-11-19 19:22 | 5042.531 | 2 | 47 | 0.5506098 | 4.186265 | 47.50163 | 46.3138 | 191.1998 | 171.1159 | 9.708405e-05 | 0.1853194 | 0 | 0 | 0
20157 | 722327.1 | 2010-11-19 19:23 | 5072.547 | 2 | 47 | 0.5504286 | 4.189503 | 47.50622 | 46.3138 | 191.219 | 171.1159 | 9.708405e-05 | 0.1853194 | 0 | 0 | 0
20158 | 722357.1 | 2010-11-19 19:23 | 5102.562 | 2 | 47 | 0.5504286 | 4.19274 | 47.51081 | 46.3138 | 191.2383 | 171.1159 | 6.475449e-05 | 0.1853194 | 0 | 0 | 0
20159 | 722387.1 | 2010-11-19 19:24 | 5132.577 | 2 | 47 | 0.5506098 | 4.196302 | 47.5154 | 46.3138 | 191.2575 | 171.1159 | 0.000129509 | 0.1853194 | 0 | 0 | 0
20160 | 722417.1 | 2010-11-19 19:24 | 5162.592 | 2 | 47 | 0.5506098 | 4.199702 | 47.51999 | 46.3138 | 191.2768 | 171.1159 | 6.475449e-05 | 0.1853194 | 0 | 0 | 0
20161 | 722418.6 | 2010-11-19 19:24 | 5164.014 | 2 | 47 | 0.5506098 | 4.200026 | 47.52021 | 46.3138 | 191.2777 | 171.1159 | 0.000129509 | 0.1853194 | 0 | 0 | 0
20162 | 722448.6 | 2010-11-19 19:25 | 30.01524 | 3 | 47 | 0 | 4.060638 | 47.52021 | 46.3138 | 191.2777 | 171.1159 | -0.0004532814 | 0.1853194 | 0 | 0 | 0
20163 | 722478.6 | 2010-11-19 19:25 | 60.03055 | 3 | 47 | 0 | 4.049468 | 47.52021 | 46.3138 | 191.2777 | 171.1159 | -0.000226593 | 0.1853194 | 0 | 0 | 0
20164 | 722508.6 | 2010-11-19 19:26 | 90.04567 | 3 | 47 | 0 | 4.042668 | 47.52021 | 46.3138 | 191.2777 | 171.1159 | -0.0001619339 | 0.1853194 | 0 | 0 | 0
20165 | 722538.6 | 2010-11-19 19:26 | 120.014 | 3 | 47 | 0 | 4.038621 | 47.52021 | 46.3138 | 191.2777 | 171.1159 | -3.242493e-05 | 0.1853194 | 0 | 0 | 0
20166 | 722538.6 | 2010-11-19 19:26 | 2.917281985e-06 | 4 | 47 | 0.8090057 | 4.200511 | 47.52021 | 46.3138 | 191.2777 | 171.1159 | 0 | 0.1853194 | 0 | 0 | 0
20167 | 722541.7 | 2010-11-19 19:26 | 3.093761 | 4 | 47 | 0.7589936 | 4.200511 | 47.52087 | 46.3138 | 191.2805 | 171.1159 | 0 | 0.1853194 | 0 | 0 | 0
20168 | 722549.1 | 2010-11-19 19:26 | 10.48424 | 4 | 47 | 0.7089815 | 4.200511 | 47.52238 | 46.3138 | 191.2868 | 171.1159 | 0 | 0.1853194 | 0 | 0 | 0
20169 | 722560.9 | 2010-11-19 19:27 | 22.29671 | 4 | 47 | 0.6587882 | 4.200511 | 47.52462 | 46.3138 | 191.2962 | 171.1159 | 0 | 0.1853194 | 0 | 0 | 0
20170 | 722579 | 2010-11-19 19:27 | 40.43702 | 4 | 47 | 0.6087761 | 4.200511 | 47.5278 | 46.3138 | 191.3096 | 171.1159 | -3.232956e-05 | 0.1853194 | 0 | 0 | 0
20171 | 722609.5 | 2010-11-19 19:27 | 70.90537 | 4 | 47 | 0.558764 | 4.200511 | 47.53272 | 46.3138 | 191.3303 | 171.1159 | 0 | 0.1853194 | 0 | 0 | 0
20172 | 722670.4 | 2010-11-19 19:28 | 131.811 | 4 | 47 | 0.5085707 | 4.200511 | 47.5417 | 46.3138 | 191.368 | 171.1159 | -3.232956e-05 | 0.1853194 | 0 | 0 | 0
20173 | 722790.5 | 2010-11-19 19:30 | 251.9344 | 4 | 47 | 0.4583774 | 4.200511 | 47.55778 | 46.3138 | 191.4356 | 171.1159 | 0 | 0.1853194 | 0 | 0 | 0
20174 | 722952.5 | 2010-11-19 19:33 | 413.8544 | 4 | 47 | 0.4083653 | 4.200511 | 47.57725 | 46.3138 | 191.5174 | 171.1159 | 0 | 0.1853194 | 0 | 0 | 0
20175 | 723141 | 2010-11-19 19:36 | 602.43 | 4 | 47 | 0.3583532 | 4.200511 | 47.59731 | 46.3138 | 191.6016 | 171.1159 | 0 | 0.1853194 | 0 | 0 | 0
20176 | 723358.2 | 2010-11-19 19:40 | 819.5532 | 4 | 47 | 0.3083411 | 4.200673 | 47.61741 | 46.3138 | 191.686 | 171.1159 | 3.232956e-05 | 0.1853194 | 0 | 0 | 0
20177 | 723615.3 | 2010-11-19 19:44 | 1076.706 | 4 | 47 | 0.258329 | 4.200349 | 47.63763 | 46.3138 | 191.771 | 171.1159 | -3.242493e-05 | 0.1853194 | 0 | 0 | 0
20178 | 723926.8 | 2010-11-19 19:49 | 1388.217 | 4 | 47 | 0.2081357 | 4.200511 | 47.65776 | 46.3138 | 191.8555 | 171.1159 | -3.232956e-05 | 0.1853194 | 0 | 0 | 0
20179 | 724318.5 | 2010-11-19 19:56 | 1779.869 | 4 | 47 | 0.1581236 | 4.200349 | 47.67761 | 46.3138 | 191.9389 | 171.1159 | -3.242493e-05 | 0.1853194 | 0 | 0 | 0
20180 | 724864 | 2010-11-19 20:05 | 2325.346 | 4 | 47 | 0.1081115 | 4.200673 | 47.69762 | 46.3138 | 192.0229 | 171.1159 | 3.232956e-05 | 0.1853194 | 0 | 0 | 0
20181 | 725799.1 | 2010-11-19 20:21 | 3260.491 | 4 | 47 | 0.05809936 | 4.200511 | 47.71862 | 46.3138 | 192.1111 | 171.1159 | -3.232956e-05 | 0.1853194 | 0 | 0 | 0
20182 | 726041.9 | 2010-11-19 20:25 | 3503.316 | 4 | 47 | 0.04976401 | 4.200511 | 47.7223 | 46.3138 | 192.1266 | 171.1159 | -3.232956e-05 | 0.1853194 | 0 | 0 | 0
20183 | 726072 | 2010-11-19 20:25 | 30.01502 | 5 | 47 | 0 | 4.187722 | 47.7223 | 46.3138 | 192.1266 | 171.1159 | -6.475449e-05 | 0.1853194 | 0 | 0 | 0
20184 | 726102 | 2010-11-19 20:26 | 60.01465 | 5 | 47 | 0 | 4.186589 | 47.7223 | 46.3138 | 192.1266 | 171.1159 | -3.242493e-05 | 0.1853194 | 0 | 0 | 0
20185 | 726102.1 | 2010-11-19 20:26 | 0.1875244 | 6 | 47 | 0.000657927 | 4.186265 | 47.7223 | 46.3138 | 192.1266 | 171.1159 | 0 | 0.1828916 | 0 | 0 | 0
20186 | 726102.2 | 2010-11-19 20:26 | 2.601493729e-06 | 7 | 47 | -0.5491128 | 4.085407 | 47.7223 | 46.3138 | 192.1266 | 171.1159 | 0 | 0.1828916 | 0 | 0 | 0
20187 | 726132.2 | 2010-11-19 20:26 | 30.01517 | 7 | 47 | -0.5496564 | 4.040726 | 47.7223 | 46.31838 | 192.1266 | 171.1345 | -0.0005827904 | 0.1828916 | 0 | 0 | 0
20188 | 726162.2 | 2010-11-19 20:27 | 60.03068 | 7 | 47 | -0.5498376 | 4.024537 | 47.7223 | 46.32297 | 192.1266 | 171.153 | -0.0003561974 | 0.1828916 | 0 | 0 | 0
20189 | 726192.2 | 2010-11-19 20:27 | 90.04757 | 7 | 47 | -0.5496564 | 4.013528 | 47.7223 | 46.32755 | 192.1266 | 171.1714 | -0.000259018 | 0.1828916 | 0 | 0 | 0
20190 | 726222.2 | 2010-11-19 20:28 | 120.061 | 7 | 47 | -0.5496564 | 4.005272 | 47.7223 | 46.33213 | 192.1266 | 171.1898 | -0.000226593 | 0.1828916 | 0 | 0 | 0
20191 | 726252.2 | 2010-11-19 20:28 | 150.0762 | 7 | 47 | -0.5498376 | 3.998472 | 47.7223 | 46.33672 | 192.1266 | 171.2081 | -0.000129509 | 0.1828916 | 0 | 0 | 0
20192 | 726282.2 | 2010-11-19 20:29 | 180.0915 | 7 | 47 | -0.5496564 | 3.992482 | 47.7223 | 46.3413 | 192.1266 | 171.2264 | -0.000129509 | 0.1828916 | 0 | 0 | 0
20193 | 726312.3 | 2010-11-19 20:29 | 210.1068 | 7 | 47 | -0.5494752 | 3.986978 | 47.7223 | 46.34588 | 192.1266 | 171.2447 | -0.0001942635 | 0.1828916 | 0 | 0 | 0
20194 | 726342.3 | 2010-11-19 20:30 | 240.122 | 7 | 47 | -0.5496564 | 3.98196 | 47.7223 | 46.35047 | 192.1266 | 171.263 | -0.000129509 | 0.1828916 | 0 | 0 | 0
20195 | 726372.3 | 2010-11-19 20:30 | 270.1374 | 7 | 47 | -0.5496564 | 3.977103 | 47.7223 | 46.35505 | 192.1266 | 171.2812 | -0.000129509 | 0.1828916 | 0 | 0 | 0
20196 | 726402.3 | 2010-11-19 20:31 | 300.1526 | 7 | 47 | -0.5496564 | 3.97257 | 47.7223 | 46.35963 | 192.1266 | 171.2994 | -9.713173e-05 | 0.1828916 | 0 | 0 | 0
20197 | 726432.3 | 2010-11-19 20:31 | 330.1679 | 7 | 47 | -0.5498376 | 3.967713 | 47.7223 | 46.36422 | 192.1266 | 171.3176 | -0.0001618862 | 0.1828916 | 0 | 0 | 0
20198 | 726462.3 | 2010-11-19 20:32 | 360.1831 | 7 | 47 | -0.5496564 | 3.963504 | 47.7223 | 46.3688 | 192.1266 | 171.3358 | -9.713173e-05 | 0.1828916 | 0 | 0 | 0
20199 | 726492.4 | 2010-11-19 20:32 | 390.1982 | 7 | 47 | -0.5494752 | 3.959295 | 47.7223 | 46.37338 | 192.1266 | 171.354 | -6.475449e-05 | 0.1828916 | 0 | 0 | 0
20200 | 726522.4 | 2010-11-19 20:33 | 420.2137 | 7 | 47 | -0.5496564 | 3.954762 | 47.7223 | 46.37797 | 192.1266 | 171.3721 | -0.000129509 | 0.1828916 | 0 | 0 | 0
20201 | 726552.4 | 2010-11-19 20:33 | 450.2288 | 7 | 47 | -0.5498376 | 3.950553 | 47.7223 | 46.38255 | 192.1266 | 171.3902 | -0.0001618862 | 0.1828916 | 0 | 0 | 0
20202 | 726582.4 | 2010-11-19 20:34 | 480.244 | 7 | 47 | -0.5498376 | 3.946344 | 47.7223 | 46.38713 | 192.1266 | 171.4083 | -0.0001619339 | 0.1828916 | 0 | 0 | 0
20203 | 726612.4 | 2010-11-19 20:34 | 510.2592 | 7 | 47 | -0.5494752 | 3.942297 | 47.7223 | 46.39172 | 192.1266 | 171.4264 | -0.000129509 | 0.1828916 | 0 | 0 | 0
20204 | 726642.4 | 2010-11-19 20:35 | 540.2745 | 7 | 47 | -0.5496564 | 3.938087 | 47.7223 | 46.3963 | 192.1266 | 171.4444 | -0.000129509 | 0.1828916 | 0 | 0 | 0
20205 | 726672.4 | 2010-11-19 20:35 | 570.2898 | 7 | 47 | -0.5496564 | 3.933878 | 47.7223 | 46.40088 | 192.1266 | 171.4625 | -0.000129509 | 0.1828916 | 0 | 0 | 0
20206 | 726702.5 | 2010-11-19 20:36 | 600.3051 | 7 | 47 | -0.5498376 | 3.929993 | 47.7223 | 46.40547 | 192.1266 | 171.4805 | -9.713173e-05 | 0.1828916 | 0 | 0 | 0
20207 | 726732.5 | 2010-11-19 20:36 | 630.3203 | 7 | 47 | -0.5494752 | 3.925784 | 47.7223 | 46.41005 | 192.1266 | 171.4985 | -9.713173e-05 | 0.1828916 | 0 | 0 | 0
20208 | 726762.5 | 2010-11-19 20:37 | 660.3355 | 7 | 47 | -0.5496564 | 3.921736 | 47.7223 | 46.41463 | 192.1266 | 171.5165 | -9.713173e-05 | 0.1828916 | 0 | 0 | 0
20209 | 726792.5 | 2010-11-19 20:37 | 690.3527 | 7 | 47 | -0.5498376 | 3.918013 | 47.7223 | 46.41922 | 192.1266 | 171.5345 | -6.475449e-05 | 0.1828916 | 0 | 0 | 0
20210 | 726822.5 | 2010-11-19 20:38 | 720.366 | 7 | 47 | -0.5496564 | 3.913804 | 47.7223 | 46.4238 | 192.1266 | 171.5524 | -0.000129509 | 0.1828916 | 0 | 0 | 0
20211 | 726852.5 | 2010-11-19 20:38 | 750.3812 | 7 | 47 | -0.5500188 | 3.909757 | 47.7223 | 46.42838 | 192.1266 | 171.5703 | -0.000129509 | 0.1828916 | 0 | 0 | 0
20212 | 726882.6 | 2010-11-19 20:39 | 780.3965 | 7 | 47 | -0.5500188 | 3.905871 | 47.7223 | 46.43297 | 192.1266 | 171.5883 | -9.713173e-05 | 0.1828916 | 0 | 0 | 0
20213 | 726912.6 | 2010-11-19 20:39 | 810.4119 | 7 | 47 | -0.5498376 | 3.902148 | 47.7223 | 46.43755 | 192.1266 | 171.6061 | -9.713173e-05 | 0.1828916 | 0 | 0 | 0
20214 | 726942.6 | 2010-11-19 20:40 | 840.4272 | 7 | 47 | -0.5500188 | 3.898263 | 47.7223 | 46.44214 | 192.1266 | 171.624 | -9.713173e-05 | 0.1828916 | 0 | 0 | 0
20215 | 726972.6 | 2010-11-19 20:40 | 870.4425 | 7 | 47 | -0.5498376 | 3.894215 | 47.7223 | 46.44672 | 192.1266 | 171.6419 | -9.713173e-05 | 0.1828916 | 0 | 0 | 0
20216 | 727002.6 | 2010-11-19 20:41 | 900.4575 | 7 | 47 | -0.5498376 | 3.890492 | 47.7223 | 46.45131 | 192.1266 | 171.6597 | -6.475449e-05 | 0.1828916 | 0 | 0 | 0
20217 | 727032.6 | 2010-11-19 20:41 | 930.4729 | 7 | 47 | -0.5498376 | 3.886606 | 47.7223 | 46.45589 | 192.1266 | 171.6776 | -0.000129509 | 0.1828916 | 0 | 0 | 0
20218 | 727062.6 | 2010-11-19 20:42 | 960.488 | 7 | 47 | -0.5496564 | 3.882883 | 47.7223 | 46.46047 | 192.1266 | 171.6954 | -9.713173e-05 | 0.1828916 | 0 | 0 | 0
20219 | 727092.7 | 2010-11-19 20:42 | 990.5033 | 7 | 47 | -0.5498376 | 3.878998 | 47.7223 | 46.46506 | 192.1266 | 171.7132 | -0.0001618862 | 0.1828916 | 0 | 0 | 0
20220 | 727122.7 | 2010-11-19 20:43 | 1020.519 | 7 | 47 | -0.5498376 | 3.875274 | 47.7223 | 46.46964 | 192.1266 | 171.7309 | -0.000129509 | 0.1828916 | 0 | 0 | 0
20221 | 727152.7 | 2010-11-19 20:43 | 1050.534 | 7 | 47 | -0.5498376 | 3.871712 | 47.7223 | 46.47422 | 192.1266 | 171.7487 | -9.713173e-05 | 0.1828916 | 0 | 0 | 0
20222 | 727182.7 | 2010-11-19 20:44 | 1080.549 | 7 | 47 | -0.5498376 | 3.867827 | 47.7223 | 46.47881 | 192.1266 | 171.7664 | -0.000129509 | 0.1828916 | 0 | 0 | 0
20223 | 727212.7 | 2010-11-19 20:44 | 1110.564 | 7 | 47 | -0.5494752 | 3.864427 | 47.7223 | 46.48339 | 192.1266 | 171.7841 | -3.237724e-05 | 0.1828916 | 0 | 0 | 0
20224 | 727242.7 | 2010-11-19 20:45 | 1140.58 | 7 | 47 | -0.5498376 | 3.86038 | 47.7223 | 46.48797 | 192.1266 | 171.8018 | -0.000129509 | 0.1828916 | 0 | 0 | 0
20225 | 727272.7 | 2010-11-19 20:45 | 1170.595 | 7 | 47 | -0.5498376 | 3.856818 | 47.7223 | 46.49256 | 192.1266 | 171.8195 | -9.713173e-05 | 0.1828916 | 0 | 0 | 0
20226 | 727302.8 | 2010-11-19 20:46 | 1200.61 | 7 | 47 | -0.5496564 | 3.853095 | 47.7223 | 46.49714 | 192.1266 | 171.8372 | -9.713173e-05 | 0.1828916 | 0 | 0 | 0
20227 | 727332.8 | 2010-11-19 20:46 | 1230.625 | 7 | 47 | -0.5498376 | 3.849534 | 47.7223 | 46.50172 | 192.1266 | 171.8548 | -6.475449e-05 | 0.1828916 | 0 | 0 | 0
20228 | 727362.8 | 2010-11-19 20:47 | 1260.641 | 7 | 47 | -0.5496564 | 3.84581 | 47.7223 | 46.50631 | 192.1266 | 171.8725 | -9.713173e-05 | 0.1828916 | 0 | 0 | 0
20229 | 727392.8 | 2010-11-19 20:47 | 1290.659 | 7 | 47 | -0.5496564 | 3.842248 | 47.7223 | 46.51089 | 192.1266 | 171.8901 | -9.713173e-05 | 0.1828916 | 0 | 0 | 0
20230 | 727422.8 | 2010-11-19 20:48 | 1320.671 | 7 | 47 | -0.5494752 | 3.838849 | 47.7223 | 46.51547 | 192.1266 | 171.9077 | -6.475449e-05 | 0.1828916 | 0 | 0 | 0
20231 | 727452.8 | 2010-11-19 20:48 | 1350.686 | 7 | 47 | -0.5498376 | 3.834963 | 47.7223 | 46.52006 | 192.1266 | 171.9253 | -0.000129509 | 0.1828916 | 0 | 0 | 0
20232 | 727482.9 | 2010-11-19 20:49 | 1380.702 | 7 | 47 | -0.5498376 | 3.831564 | 47.7223 | 46.52464 | 192.1266 | 171.9429 | -9.713173e-05 | 0.1828916 | 0 | 0 | 0
20233 | 727512.9 | 2010-11-19 20:49 | 1410.717 | 7 | 47 | -0.5496564 | 3.828002 | 47.7223 | 46.52922 | 192.1266 | 171.9604 | -9.713173e-05 | 0.1828916 | 0 | 0 | 0
20234 | 727542.9 | 2010-11-19 20:50 | 1440.732 | 7 | 47 | -0.5498376 | 3.824602 | 47.7223 | 46.53381 | 192.1266 | 171.9779 | -6.475449e-05 | 0.1828916 | 0 | 0 | 0
20235 | 727572.9 | 2010-11-19 20:50 | 1470.747 | 7 | 47 | -0.5496564 | 3.821041 | 47.7223 | 46.53839 | 192.1266 | 171.9955 | -9.713173e-05 | 0.1828916 | 0 | 0 | 0
20236 | 727602.9 | 2010-11-19 20:51 | 1500.763 | 7 | 47 | -0.5496564 | 3.817479 | 47.7223 | 46.54297 | 192.1266 | 172.013 | -0.000129509 | 0.1828916 | 0 | 0 | 0
20237 | 727632.9 | 2010-11-19 20:51 | 1530.778 | 7 | 47 | -0.5496564 | 3.814241 | 47.7223 | 46.54756 | 192.1266 | 172.0305 | -6.475449e-05 | 0.1828916 | 0 | 0 | 0
20238 | 727662.9 | 2010-11-19 20:52 | 1560.793 | 7 | 47 | -0.5496564 | 3.81068 | 47.7223 | 46.55214 | 192.1266 | 172.0479 | -0.000129509 | 0.1828916 | 0 | 0 | 0
20239 | 727693 | 2010-11-19 20:52 | 1590.809 | 7 | 47 | -0.5496564 | 3.80728 | 47.7223 | 46.55672 | 192.1266 | 172.0654 | -0.000129509 | 0.1828916 | 0 | 0 | 0
20240 | 727723 | 2010-11-19 20:53 | 1620.824 | 7 | 47 | -0.5498376 | 3.804042 | 47.7223 | 46.56131 | 192.1266 | 172.0828 | -6.475449e-05 | 0.1828916 | 0 | 0 | 0
20241 | 727753 | 2010-11-19 20:53 | 1650.839 | 7 | 47 | -0.5498376 | 3.800805 | 47.7223 | 46.56589 | 192.1266 | 172.1003 | -6.475449e-05 | 0.1828916 | 0 | 0 | 0
20242 | 727783 | 2010-11-19 20:54 | 1680.854 | 7 | 47 | -0.5496564 | 3.797567 | 47.7223 | 46.57047 | 192.1266 | 172.1177 | -6.475449e-05 | 0.1828916 | 0 | 0 | 0
20243 | 727813 | 2010-11-19 20:54 | 1710.87 | 7 | 47 | -0.5496564 | 3.794329 | 47.7223 | 46.57506 | 192.1266 | 172.1351 | -6.475449e-05 | 0.1828916 | 0 | 0 | 0
20244 | 727843 | 2010-11-19 20:55 | 1740.885 | 7 | 47 | -0.5496564 | 3.791091 | 47.7223 | 46.57964 | 192.1266 | 172.1525 | -6.475449e-05 | 0.1828916 | 0 | 0 | 0
20245 | 727873.1 | 2010-11-19 20:55 | 1770.9 | 7 | 47 | -0.5496564 | 3.787691 | 47.7223 | 46.58422 | 192.1266 | 172.1698 | -9.713173e-05 | 0.1828916 | 0 | 0 | 0
20246 | 727903.1 | 2010-11-19 20:56 | 1800.915 | 7 | 47 | -0.5496564 | 3.784616 | 47.7223 | 46.58881 | 192.1266 | 172.1872 | -6.475449e-05 | 0.1828916 | 0 | 0 | 0
20247 | 727933.1 | 2010-11-19 20:56 | 1830.931 | 7 | 47 | -0.5496564 | 3.78154 | 47.7223 | 46.59339 | 192.1266 | 172.2045 | -6.475449e-05 | 0.1828916 | 0 | 0 | 0
20248 | 727963.1 | 2010-11-19 20:57 | 1860.946 | 7 | 47 | -0.5498376 | 3.778302 | 47.7223 | 46.59797 | 192.1266 | 172.2218 | -9.713173e-05 | 0.1828916 | 0 | 0 | 0
20249 | 727993.1 | 2010-11-19 20:57 | 1890.963 | 7 | 47 | -0.5498376 | 3.775226 | 47.7223 | 46.60256 | 192.1266 | 172.2392 | -6.475449e-05 | 0.1828916 | 0 | 0 | 0
20250 | 728023.1 | 2010-11-19 20:58 | 1920.976 | 7 | 47 | -0.5494752 | 3.772312 | 47.7223 | 46.60714 | 192.1266 | 172.2564 | -3.237724e-05 | 0.1828916 | 0 | 0 | 0
20251 | 728053.1 | 2010-11-19 20:58 | 1950.991 | 7 | 47 | -0.5498376 | 3.769074 | 47.7223 | 46.61173 | 192.1266 | 172.2737 | -9.713173e-05 | 0.1828916 | 0 | 0 | 0
20252 | 728083.2 | 2010-11-19 20:59 | 1981.007 | 7 | 47 | -0.5498376 | 3.765998 | 47.7223 | 46.61631 | 192.1266 | 172.291 | -0.000129509 | 0.1828916 | 0 | 0 | 0
20253 | 728113.2 | 2010-11-19 20:59 | 2011.022 | 7 | 47 | -0.5498376 | 3.763084 | 47.7223 | 46.62089 | 192.1266 | 172.3083 | -9.713173e-05 | 0.1828916 | 0 | 0 | 0
20254 | 728143.2 | 2010-11-19 21:00 | 2041.037 | 7 | 47 | -0.5496564 | 3.76017 | 47.7223 | 46.62548 | 192.1266 | 172.3255 | -3.237724e-05 | 0.1828916 | 0 | 0 | 0
20255 | 728173.2 | 2010-11-19 21:00 | 2071.052 | 7 | 47 | -0.5496564 | 3.757256 | 47.7223 | 46.63006 | 192.1266 | 172.3427 | -6.475449e-05 | 0.1828916 | 0 | 0 | 0
20256 | 728203.2 | 2010-11-19 21:01 | 2101.068 | 7 | 47 | -0.5496564 | 3.754342 | 47.7223 | 46.63464 | 192.1266 | 172.3599 | -9.713173e-05 | 0.1828916 | 0 | 0 | 0
20257 | 728233.2 | 2010-11-19 21:01 | 2131.083 | 7 | 47 | -0.5496564 | 3.751752 | 47.7223 | 46.63923 | 192.1266 | 172.3771 | -6.475449e-05 | 0.1828916 | 0 | 0 | 0
20258 | 728263.3 | 2010-11-19 21:02 | 2161.098 | 7 | 47 | -0.5498376 | 3.748676 | 47.7223 | 46.64381 | 192.1266 | 172.3943 | -9.713173e-05 | 0.1828916 | 0 | 0 | 0
20259 | 728293.3 | 2010-11-19 21:02 | 2191.113 | 7 | 47 | -0.5494752 | 3.746086 | 47.7223 | 46.64839 | 192.1266 | 172.4115 | -6.475449e-05 | 0.1828916 | 0 | 0 | 0
20260 | 728323.3 | 2010-11-19 21:03 | 2221.129 | 7 | 47 | -0.5496564 | 3.743334 | 47.7223 | 46.65298 | 192.1266 | 172.4287 | -6.475449e-05 | 0.1828916 | 0 | 0 | 0
20261 | 728353.3 | 2010-11-19 21:03 | 2251.144 | 7 | 47 | -0.5496564 | 3.740743 | 47.7223 | 46.65756 | 192.1266 | 172.4458 | -9.713173e-05 | 0.1828916 | 0 | 0 | 0
20262 | 728383.3 | 2010-11-19 21:04 | 2281.159 | 7 | 47 | -0.5496564 | 3.738315 | 47.7223 | 46.66214 | 192.1266 | 172.463 | -6.475449e-05 | 0.1828916 | 0 | 0 | 0
20263 | 728413.3 | 2010-11-19 21:04 | 2311.175 | 7 | 47 | -0.5494752 | 3.735563 | 47.7223 | 46.66673 | 192.1266 | 172.4801 | -6.475449e-05 | 0.1828916 | 0 | 0 | 0
20264 | 728443.3 | 2010-11-19 21:05 | 2341.19 | 7 | 47 | -0.5496564 | 3.733135 | 47.7223 | 46.67131 | 192.1266 | 172.4972 | -6.475449e-05 | 0.1828916 | 0 | 0 | 0
20265 | 728473.4 | 2010-11-19 21:05 | 2371.205 | 7 | 47 | -0.5496564 | 3.730544 | 47.7223 | 46.67589 | 192.1266 | 172.5143 | -6.475449e-05 | 0.1828916 | 0 | 0 | 0
20266 | 728503.4 | 2010-11-19 21:06 | 2401.22 | 7 | 47 | -0.5498376 | 3.728116 | 47.7223 | 46.68048 | 192.1266 | 172.5314 | -6.475449e-05 | 0.1828916 | 0 | 0 | 0
20267 | 728533.4 | 2010-11-19 21:06 | 2431.236 | 7 | 47 | -0.5496564 | 3.725688 | 47.7223 | 46.68506 | 192.1266 | 172.5485 | -6.475449e-05 | 0.1828916 | 0 | 0 | 0
20268 | 728563.4 | 2010-11-19 21:07 | 2461.251 | 7 | 47 | -0.5496564 | 3.723259 | 47.7223 | 46.68964 | 192.1266 | 172.5655 | -6.475449e-05 | 0.1828916 | 0 | 0 | 0
20269 | 728593.4 | 2010-11-19 21:07 | 2491.268 | 7 | 47 | -0.5498376 | 3.720831 | 47.7223 | 46.69423 | 192.1266 | 172.5826 | -6.475449e-05 | 0.1828916 | 0 | 0 | 0
20270 | 728623.4 | 2010-11-19 21:08 | 2521.281 | 7 | 47 | -0.5496564 | 3.718402 | 47.7223 | 46.69881 | 192.1266 | 172.5997 | -6.475449e-05 | 0.1828916 | 0 | 0 | 0
20271 | 728653.5 | 2010-11-19 21:08 | 2551.297 | 7 | 47 | -0.5494752 | 3.716136 | 47.7223 | 46.70339 | 192.1266 | 172.6167 | -3.237724e-05 | 0.1828916 | 0 | 0 | 0
20272 | 728683.5 | 2010-11-19 21:09 | 2581.312 | 7 | 47 | -0.5496564 | 3.71387 | 47.7223 | 46.70798 | 192.1266 | 172.6337 | -6.475449e-05 | 0.1828916 | 0 | 0 | 0
20273 | 728713.5 | 2010-11-19 21:09 | 2611.327 | 7 | 47 | -0.5496564 | 3.711603 | 47.7223 | 46.71256 | 192.1266 | 172.6507 | -6.475449e-05 | 0.1828916 | 0 | 0 | 0
20274 | 728743.5 | 2010-11-19 21:10 | 2641.342 | 7 | 47 | -0.5498376 | 3.709175 | 47.7223 | 46.71714 | 192.1266 | 172.6677 | -9.713173e-05 | 0.1828916 | 0 | 0 | 0
20275 | 728773.5 | 2010-11-19 21:10 | 2671.358 | 7 | 47 | -0.5498376 | 3.706908 | 47.7223 | 46.72173 | 192.1266 | 172.6847 | -6.475449e-05 | 0.1828916 | 0 | 0 | 0
20276 | 728803.5 | 2010-11-19 21:11 | 2701.373 | 7 | 47 | -0.5496564 | 3.704804 | 47.7223 | 46.72631 | 192.1266 | 172.7017 | -6.475449e-05 | 0.1828916 | 0 | 0 | 0
20277 | 728833.5 | 2010-11-19 21:11 | 2731.388 | 7 | 47 | -0.5498376 | 3.702537 | 47.7223 | 46.73089 | 192.1266 | 172.7187 | -3.237724e-05 | 0.1828916 | 0 | 0 | 0
20278 | 728863.6 | 2010-11-19 21:12 | 2761.404 | 7 | 47 | -0.5498376 | 3.700271 | 47.7223 | 46.73548 | 192.1266 | 172.7357 | -6.475449e-05 | 0.1828916 | 0 | 0 | 0
20279 | 728893.6 | 2010-11-19 21:12 | 2791.419 | 7 | 47 | -0.5494752 | 3.698166 | 47.7223 | 46.74006 | 192.1266 | 172.7526 | -6.475449e-05 | 0.1828916 | 0 | 0 | 0
20280 | 728923.6 | 2010-11-19 21:13 | 2821.434 | 7 | 47 | -0.5496564 | 3.696223 | 47.7223 | 46.74464 | 192.1266 | 172.7696 | -3.237724e-05 | 0.1828916 | 0 | 0 | 0
20281 | 728953.6 | 2010-11-19 21:13 | 2851.449 | 7 | 47 | -0.5498376 | 3.693957 | 47.7223 | 46.74923 | 192.1266 | 172.7865 | -6.475449e-05 | 0.1828916 | 0 | 0 | 0
20282 | 728983.6 | 2010-11-19 21:14 | 2881.464 | 7 | 47 | -0.5496564 | 3.691852 | 47.7223 | 46.75381 | 192.1266 | 172.8034 | -3.237724e-05 | 0.1828916 | 0 | 0 | 0
20283 | 729013.6 | 2010-11-19 21:14 | 2911.48 | 7 | 47 | -0.5496564 | 3.689748 | 47.7223 | 46.7584 | 192.1266 | 172.8203 | -6.475449e-05 | 0.1828916 | 0 | 0 | 0
20284 | 729043.6 | 2010-11-19 21:15 | 2941.495 | 7 | 47 | -0.5496564 | 3.687643 | 47.7223 | 46.76298 | 192.1266 | 172.8373 | -6.475449e-05 | 0.1828916 | 0 | 0 | 0
20285 | 729073.7 | 2010-11-19 21:15 | 2971.51 | 7 | 47 | -0.5494752 | 3.685863 | 47.7223 | 46.76756 | 192.1266 | 172.8542 | -3.237724e-05 | 0.1828916 | 0 | 0 | 0
20286 | 729103.7 | 2010-11-19 21:16 | 3001.526 | 7 | 47 | -0.5496564 | 3.683758 | 47.7223 | 46.77215 | 192.1266 | 172.871 | -6.475449e-05 | 0.1828916 | 0 | 0 | 0
20287 | 729133.7 | 2010-11-19 21:16 | 3031.541 | 7 | 47 | -0.5496564 | 3.681815 | 47.7223 | 46.77673 | 192.1266 | 172.8879 | -3.237724e-05 | 0.1828916 | 0 | 0 | 0
20288 | 729163.7 | 2010-11-19 21:17 | 3061.556 | 7 | 47 | -0.5498376 | 3.679873 | 47.7223 | 46.78131 | 192.1266 | 172.9048 | -3.237724e-05 | 0.1828916 | 0 | 0 | 0
20289 | 729193.7 | 2010-11-19 21:17 | 3091.573 | 7 | 47 | -0.5496564 | 3.678092 | 47.7223 | 46.7859 | 192.1266 | 172.9217 | 0 | 0.1828916 | 0 | 0 | 0
20290 | 729223.7 | 2010-11-19 21:18 | 3121.587 | 7 | 47 | -0.5498376 | 3.675987 | 47.7223 | 46.79048 | 192.1266 | 172.9385 | -6.475449e-05 | 0.1828916 | 0 | 0 | 0
20291 | 729253.8 | 2010-11-19 21:18 | 3151.602 | 7 | 47 | -0.5496564 | 3.674206 | 47.7223 | 46.79506 | 192.1266 | 172.9554 | -6.475449e-05 | 0.1828916 | 0 | 0 | 0
20292 | 729283.8 | 2010-11-19 21:19 | 3181.617 | 7 | 47 | -0.5500188 | 3.672102 | 47.7223 | 46.79965 | 192.1266 | 172.9722 | -6.475449e-05 | 0.1828916 | 0 | 0 | 0
20293 | 729313.8 | 2010-11-19 21:19 | 3211.635 | 7 | 47 | -0.5498376 | 3.670321 | 47.7223 | 46.80423 | 192.1266 | 172.989 | -3.237724e-05 | 0.1828916 | 0 | 0 | 0
20294 | 729343.8 | 2010-11-19 21:20 | 3241.648 | 7 | 47 | -0.5498376 | 3.668702 | 47.7223 | 46.80881 | 192.1266 | 173.0058 | -6.475449e-05 | 0.1828916 | 0 | 0 | 0
20295 | 729373.8 | 2010-11-19 21:20 | 3271.663 | 7 | 47 | -0.5498376 | 3.666759 | 47.7223 | 46.8134 | 192.1266 | 173.0227 | -6.475449e-05 | 0.1828916 | 0 | 0 | 0
20296 | 729403.8 | 2010-11-19 21:21 | 3301.679 | 7 | 47 | -0.5498376 | 3.664817 | 47.7223 | 46.81798 | 192.1266 | 173.0395 | -0.000129509 | 0.1828916 | 0 | 0 | 0
20297 | 729433.8 | 2010-11-19 21:21 | 3331.694 | 7 | 47 | -0.5496564 | 3.663198 | 47.7223 | 46.82257 | 192.1266 | 173.0563 | -6.475449e-05 | 0.1828916 | 0 | 0 | 0
20298 | 729463.9 | 2010-11-19 21:22 | 3361.709 | 7 | 47 | -0.5498376 | 3.661417 | 47.7223 | 46.82715 | 192.1266 | 173.073 | -6.475449e-05 | 0.1828916 | 0 | 0 | 0
20299 | 729493.9 | 2010-11-19 21:22 | 3391.724 | 7 | 47 | -0.5498376 | 3.659636 | 47.7223 | 46.83173 | 192.1266 | 173.0898 | -6.475449e-05 | 0.1828916 | 0 | 0 | 0
20300 | 729523.9 | 2010-11-19 21:23 | 3421.739 | 7 | 47 | -0.5498376 | 3.658017 | 47.7223 | 46.83632 | 192.1266 | 173.1066 | -6.475449e-05 | 0.1828916 | 0 | 0 | 0
20301 | 729553.9 | 2010-11-19 21:23 | 3451.755 | 7 | 47 | -0.5498376 | 3.656237 | 47.7223 | 46.8409 | 192.1266 | 173.1233 | -6.475449e-05 | 0.1828916 | 0 | 0 | 0
20302 | 729583.9 | 2010-11-19 21:24 | 3481.77 | 7 | 47 | -0.5498376 | 3.654618 | 47.7223 | 46.84548 | 192.1266 | 173.1401 | -3.237724e-05 | 0.1828916 | 0 | 0 | 0
20303 | 729613.9 | 2010-11-19 21:24 | 3511.785 | 7 | 47 | -0.5494752 | 3.653161 | 47.7223 | 46.85007 | 192.1266 | 173.1569 | 0 | 0.1828916 | 0 | 0 | 0
20304 | 729644 | 2010-11-19 21:25 | 3541.801 | 7 | 47 | -0.5496564 | 3.65138 | 47.7223 | 46.85465 | 192.1266 | 173.1736 | 0 | 0.1828916 | 0 | 0 | 0
20305 | 729674 | 2010-11-19 21:25 | 3571.816 | 7 | 47 | -0.5498376 | 3.649761 | 47.7223 | 46.85923 | 192.1266 | 173.1903 | -6.475449e-05 | 0.1828916 | 0 | 0 | 0
20306 | 729704 | 2010-11-19 21:26 | 3601.831 | 7 | 47 | -0.5496564 | 3.648142 | 47.7223 | 46.86382 | 192.1266 | 173.2071 | -6.475449e-05 | 0.1828916 | 0 | 0 | 0
20307 | 729734 | 2010-11-19 21:26 | 3631.846 | 7 | 47 | -0.5496564 | 3.646361 | 47.7223 | 46.8684 | 192.1266 | 173.2238 | -3.237724e-05 | 0.1828916 | 0 | 0 | 0
20308 | 729764 | 2010-11-19 21:27 | 3661.862 | 7 | 47 | -0.5498376 | 3.644904 | 47.7223 | 46.87299 | 192.1266 | 173.2405 | -6.475449e-05 | 0.1828916 | 0 | 0 | 0
20309 | 729794 | 2010-11-19 21:27 | 3691.879 | 7 | 47 | -0.5496564 | 3.643447 | 47.7223 | 46.87757 | 192.1266 | 173.2572 | -3.237724e-05 | 0.1828916 | 0 | 0 | 0
20310 | 729824 | 2010-11-19 21:28 | 3721.892 | 7 | 47 | -0.5496564 | 3.64199 | 47.7223 | 46.88215 | 192.1266 | 173.2739 | -3.237724e-05 | 0.1828916 | 0 | 0 | 0
20311 | 729854.1 | 2010-11-19 21:28 | 3751.908 | 7 | 47 | -0.5496564 | 3.640695 | 47.7223 | 46.88674 | 192.1266 | 173.2906 | 3.237724e-05 | 0.1828916 | 0 | 0 | 0
20312 | 729884.1 | 2010-11-19 21:29 | 3781.923 | 7 | 47 | -0.5498376 | 3.638914 | 47.7223 | 46.89132 | 192.1266 | 173.3073 | -6.475449e-05 | 0.1828916 | 0 | 0 | 0
20313 | 729914.1 | 2010-11-19 21:29 | 3811.938 | 7 | 47 | -0.5496564 | 3.637457 | 47.7223 | 46.8959 | 192.1266 | 173.3239 | -6.475449e-05 | 0.1828916 | 0 | 0 | 0
20314 | 729944.1 | 2010-11-19 21:30 | 3841.953 | 7 | 47 | -0.5496564 | 3.636162 | 47.7223 | 46.90049 | 192.1266 | 173.3406 | -3.237724e-05 | 0.1828916 | 0 | 0 | 0
20315 | 729974.1 | 2010-11-19 21:30 | 3871.969 | 7 | 47 | -0.5500188 | 3.634543 | 47.7223 | 46.90507 | 192.1266 | 173.3573 | -6.480217e-05 | 0.1828916 | 0 | 0 | 0
20316 | 730004.1 | 2010-11-19 21:31 | 3901.984 | 7 | 47 | -0.5500188 | 3.633248 | 47.7223 | 46.90966 | 192.1266 | 173.3739 | 0 | 0.1828916 | 0 | 0 | 0
20317 | 730034.2 | 2010-11-19 21:31 | 3931.999 | 7 | 47 | -0.5496564 | 3.631953 | 47.7223 | 46.91424 | 192.1266 | 173.3906 | 0 | 0.1828916 | 0 | 0 | 0
20318 | 730064.2 | 2010-11-19 21:32 | 3962.015 | 7 | 47 | -0.5500188 | 3.630496 | 47.7223 | 46.91883 | 192.1266 | 173.4072 | -3.237724e-05 | 0.1828916 | 0 | 0 | 0
20319 | 730094.2 | 2010-11-19 21:32 | 3992.03 | 7 | 47 | -0.5494752 | 3.629201 | 47.7223 | 46.92341 | 192.1266 | 173.4239 | -9.713173e-05 | 0.1828916 | 0 | 0 | 0
20320 | 730124.2 | 2010-11-19 21:33 | 4022.045 | 7 | 47 | -0.5498376 | 3.628068 | 47.7223 | 46.92799 | 192.1266 | 173.4405 | 0 | 0.1828916 | 0 | 0 | 0
20321 | 730154.2 | 2010-11-19 21:33 | 4052.06 | 7 | 47 | -0.5496564 | 3.626449 | 47.7223 | 46.93258 | 192.1266 | 173.4571 | -6.475449e-05 | 0.1828916 | 0 | 0 | 0
20322 | 730184.2 | 2010-11-19 21:34 | 4082.076 | 7 | 47 | -0.5496564 | 3.625478 | 47.7223 | 46.93716 | 192.1266 | 173.4737 | 0 | 0.1828916 | 0 | 0 | 0
20323 | 730214.2 | 2010-11-19 21:34 | 4112.091 | 7 | 47 | -0.5498376 | 3.624182 | 47.7223 | 46.94174 | 192.1266 | 173.4904 | -3.237724e-05 | 0.1828916 | 0 | 0 | 0
20324 | 730244.3 | 2010-11-19 21:35 | 4142.106 | 7 | 47 | -0.5496564 | 3.623049 | 47.7223 | 46.94633 | 192.1266 | 173.507 | 3.237724e-05 | 0.1828916 | 0 | 0 | 0
20325 | 730274.3 | 2010-11-19 21:35 | 4172.122 | 7 | 47 | -0.5498376 | 3.621592 | 47.7223 | 46.95091 | 192.1266 | 173.5236 | -3.237724e-05 | 0.1828916 | 0 | 0 | 0
20326 | 730304.3 | 2010-11-19 21:36 | 4202.137 | 7 | 47 | -0.5498376 | 3.620459 | 47.7223 | 46.95549 | 192.1266 | 173.5402 | -3.237724e-05 | 0.1828916 | 0 | 0 | 0
20327 | 730334.3 | 2010-11-19 21:36 | 4232.152 | 7 | 47 | -0.5500188 | 3.619002 | 47.7223 | 46.96008 | 192.1266 | 173.5568 | -9.713173e-05 | 0.1828916 | 0 | 0 | 0
20328 | 730364.3 | 2010-11-19 21:37 | 4262.167 | 7 | 47 | -0.5496564 | 3.618031 | 47.7223 | 46.96466 | 192.1266 | 173.5733 | -3.237724e-05 | 0.1828916 | 0 | 0 | 0
20329 | 730394.3 | 2010-11-19 21:37 | 4292.185 | 7 | 47 | -0.5496564 | 3.616897 | 47.7223 | 46.96924 | 192.1266 | 173.5899 | -3.237724e-05 | 0.1828916 | 0 | 0 | 0
20330 | 730424.4 | 2010-11-19 21:38 | 4322.198 | 7 | 47 | -0.5496564 | 3.615602 | 47.7223 | 46.97383 | 192.1266 | 173.6065 | -3.237724e-05 | 0.1828916 | 0 | 0 | 0
20331 | 730454.4 | 2010-11-19 21:38 | 4352.213 | 7 | 47 | -0.5494752 | 3.614469 | 47.7223 | 46.97841 | 192.1266 | 173.6231 | -3.237724e-05 | 0.1828916 | 0 | 0 | 0
20332 | 730484.4 | 2010-11-19 21:39 | 4382.229 | 7 | 47 | -0.5496564 | 3.613336 | 47.7223 | 46.98299 | 192.1266 | 173.6396 | -3.237724e-05 | 0.1828916 | 0 | 0 | 0
20333 | 730514.4 | 2010-11-19 21:39 | 4412.244 | 7 | 47 | -0.5498376 | 3.611879 | 47.7223 | 46.98758 | 192.1266 | 173.6562 | -6.475449e-05 | 0.1828916 | 0 | 0 | 0
20334 | 730544.4 | 2010-11-19 21:40 | 4442.259 | 7 | 47 | -0.5496564 | 3.610907 | 47.7223 | 46.99216 | 192.1266 | 173.6727 | -3.237724e-05 | 0.1828916 | 0 | 0 | 0
20335 | 730574.4 | 2010-11-19 21:40 | 4472.274 | 7 | 47 | -0.5496564 | 3.609774 | 47.7223 | 46.99674 | 192.1266 | 173.6893 | 0 | 0.1828916 | 0 | 0 | 0
20336 | 730604.4 | 2010-11-19 21:41 | 4502.29 | 7 | 47 | -0.5494752 | 3.608479 | 47.7223 | 47.00133 | 192.1266 | 173.7058 | -3.237724e-05 | 0.1828916 | 0 | 0 | 0
20337 | 730634.5 | 2010-11-19 21:41 | 4532.305 | 7 | 47 | -0.5498376 | 3.607184 | 47.7223 | 47.00591 | 192.1266 | 173.7224 | -3.237724e-05 | 0.1828916 | 0 | 0 | 0
20338 | 730664.5 | 2010-11-19 21:42 | 4562.32 | 7 | 47 | -0.5496564 | 3.606051 | 47.7223 | 47.01049 | 192.1266 | 173.7389 | -3.237724e-05 | 0.1828916 | 0 | 0 | 0
20339 | 730694.5 | 2010-11-19 21:42 | 4592.336 | 7 | 47 | -0.5496564 | 3.604755 | 47.7223 | 47.01508 | 192.1266 | 173.7554 | 0 | 0.1828916 | 0 | 0 | 0
20340 | 730724.5 | 2010-11-19 21:43 | 4622.351 | 7 | 47 | -0.5498376 | 3.60346 | 47.7223 | 47.01966 | 192.1266 | 173.7719 | -6.475449e-05 | 0.1828916 | 0 | 0 | 0
20341 | 730754.5 | 2010-11-19 21:43 | 4652.366 | 7 | 47 | -0.5496564 | 3.602327 | 47.7223 | 47.02425 | 192.1266 | 173.7885 | 0 | 0.1828916 | 0 | 0 | 0
20342 | 730784.5 | 2010-11-19 21:44 | 4682.382 | 7 | 47 | -0.5496564 | 3.601032 | 47.7223 | 47.02883 | 192.1266 | 173.805 | -3.237724e-05 | 0.1828916 | 0 | 0 | 0
20343 | 730814.6 | 2010-11-19 21:44 | 4712.397 | 7 | 47 | -0.5496564 | 3.599737 | 47.7223 | 47.03341 | 192.1266 | 173.8215 | -3.237724e-05 | 0.1828916 | 0 | 0 | 0
20344 | 730844.6 | 2010-11-19 21:45 | 4742.412 | 7 | 47 | -0.5500188 | 3.598442 | 47.7223 | 47.038 | 192.1266 | 173.838 | -3.237724e-05 | 0.1828916 | 0 | 0 | 0
20345 | 730874.6 | 2010-11-19 21:45 | 4772.427 | 7 | 47 | -0.5496564 | 3.596985 | 47.7223 | 47.04258 | 192.1266 | 173.8545 | -3.237724e-05 | 0.1828916 | 0 | 0 | 0
20346 | 730904.6 | 2010-11-19 21:46 | 4802.443 | 7 | 47 | -0.5496564 | 3.595852 | 47.7223 | 47.04716 | 192.1266 | 173.8709 | 0 | 0.1828916 | 0 | 0 | 0
20347 | 730934.6 | 2010-11-19 21:46 | 4832.458 | 7 | 47 | -0.5498376 | 3.594394 | 47.7223 | 47.05175 | 192.1266 | 173.8874 | 0 | 0.1828916 | 0 | 0 | 0
20348 | 730964.6 | 2010-11-19 21:47 | 4862.473 | 7 | 47 | -0.5498376 | 3.592937 | 47.7223 | 47.05633 | 192.1266 | 173.9039 | -6.475449e-05 | 0.1828916 | 0 | 0 | 0
20349 | 730994.6 | 2010-11-19 21:47 | 4892.49 | 7 | 47 | -0.5496564 | 3.591642 | 47.7223 | 47.06091 | 192.1266 | 173.9204 | -3.237724e-05 | 0.1828916 | 0 | 0 | 0
20350 | 731024.7 | 2010-11-19 21:48 | 4922.504 | 7 | 47 | -0.5496564 | 3.590185 | 47.7223 | 47.06549 | 192.1266 | 173.9368 | 0 | 0.1828916 | 0 | 0 | 0
20351 | 731054.7 | 2010-11-19 21:48 | 4952.504 | 7 | 47 | -0.5500188 | 3.588728 | 47.7223 | 47.07008 | 192.1266 | 173.9533 | -3.237724e-05 | 0.1828916 | 0 | 0 | 0
20352 | 731084.7 | 2010-11-19 21:49 | 4982.519 | 7 | 47 | -0.5498376 | 3.58711 | 47.7223 | 47.07466 | 192.1266 | 173.9697 | -6.475449e-05 | 0.1828916 | 0 | 0 | 0
20353 | 731114.7 | 2010-11-19 21:49 | 5012.534 | 7 | 47 | -0.5498376 | 3.585652 | 47.7223 | 47.07924 | 192.1266 | 173.9861 | -3.237724e-05 | 0.1828916 | 0 | 0 | 0
20354 | 731144.7 | 2010-11-19 21:50 | 5042.549 | 7 | 47 | -0.5498376 | 3.584033 | 47.7223 | 47.08383 | 192.1266 | 174.0026 | -3.237724e-05 | 0.1828916 | 0 | 0 | 0
20355 | 731174.7 | 2010-11-19 21:50 | 5072.565 | 7 | 47 | -0.5498376 | 3.582415 | 47.7223 | 47.08841 | 192.1266 | 174.019 | -6.475449e-05 | 0.1828916 | 0 | 0 | 0
20356 | 731204.7 | 2010-11-19 21:51 | 5102.58 | 7 | 47 | -0.5498376 | 3.580796 | 47.7223 | 47.093 | 192.1266 | 174.0354 | -3.237724e-05 | 0.1828916 | 0 | 0 | 0
20357 | 731234.7 | 2010-11-19 21:51 | 5132.595 | 7 | 47 | -0.5500188 | 3.579015 | 47.7223 | 47.09758 | 192.1266 | 174.0518 | -6.475449e-05 | 0.1828916 | 0 | 0 | 0
20358 | 731264.8 | 2010-11-19 21:52 | 5162.613 | 7 | 47 | -0.5496564 | 3.577396 | 47.7223 | 47.10216 | 192.1266 | 174.0682 | -3.237724e-05 | 0.1828916 | 0 | 0 | 0
20359 | 731294.8 | 2010-11-19 21:52 | 5192.626 | 7 | 47 | -0.5498376 | 3.575453 | 47.7223 | 47.10675 | 192.1266 | 174.0846 | -6.475449e-05 | 0.1828916 | 0 | 0 | 0
20360 | 731324.8 | 2010-11-19 21:53 | 5222.641 | 7 | 47 | -0.5496564 | 3.573673 | 47.7223 | 47.11133 | 192.1266 | 174.101 | -3.237724e-05 | 0.1828916 | 0 | 0 | 0
20361 | 731354.8 | 2010-11-19 21:53 | 5252.656 | 7 | 47 | -0.5496564 | 3.57173 | 47.7223 | 47.11591 | 192.1266 | 174.1174 | -3.237724e-05 | 0.1828916 | 0 | 0 | 0
20362 | 731384.8 | 2010-11-19 21:54 | 5282.672 | 7 | 47 | -0.5498376 | 3.569625 | 47.7223 | 47.1205 | 192.1266 | 174.1337 | -6.475449e-05 | 0.1828916 | 0 | 0 | 0
20363 | 731414.8 | 2010-11-19 21:54 | 5312.687 | 7 | 47 | -0.5496564 | 3.567521 | 47.7223 | 47.12508 | 192.1266 | 174.1501 | -6.475449e-05 | 0.1828916 | 0 | 0 | 0
20364 | 731444.9 | 2010-11-19 21:55 | 5342.702 | 7 | 47 | -0.5498376 | 3.565416 | 47.7223 | 47.12966 | 192.1266 | 174.1664 | -3.237724e-05 | 0.1828916 | 0 | 0 | 0
20365 | 731474.9 | 2010-11-19 21:55 | 5372.718 | 7 | 47 | -0.5498376 | 3.56315 | 47.7223 | 47.13425 | 192.1266 | 174.1828 | -3.237724e-05 | 0.1828916 | 0 | 0 | 0
20366 | 731504.9 | 2010-11-19 21:56 | 5402.733 | 7 | 47 | -0.5498376 | 3.560883 | 47.7223 | 47.13883 | 192.1266 | 174.1991 | -6.475449e-05 | 0.1828916 | 0 | 0 | 0
20367 | 731534.9 | 2010-11-19 21:56 | 5432.748 | 7 | 47 | -0.5498376 | 3.558455 | 47.7223 | 47.14341 | 192.1266 | 174.2154 | -6.475449e-05 | 0.1828916 | 0 | 0 | 0
20368 | 731564.9 | 2010-11-19 21:57 | 5462.764 | 7 | 47 | -0.5496564 | 3.555865 | 47.7223 | 47.148 | 192.1266 | 174.2317 | -0.000129509 | 0.1828916 | 0 | 0 | 0
20369 | 731594.9 | 2010-11-19 21:57 | 5492.779 | 7 | 47 | -0.5500188 | 3.553274 | 47.7223 | 47.15258 | 192.1266 | 174.248 | -0.000129509 | 0.1828916 | 0 | 0 | 0
20370 | 731624.9 | 2010-11-19 21:58 | 5522.796 | 7 | 47 | -0.5498376 | 3.550522 | 47.7223 | 47.15717 | 192.1266 | 174.2643 | -0.000129509 | 0.1828916 | 0 | 0 | 0
20371 | 731655 | 2010-11-19 21:58 | 5552.809 | 7 | 47 | -0.5498376 | 3.54777 | 47.7223 | 47.16175 | 192.1266 | 174.2806 | -9.713173e-05 | 0.1828916 | 0 | 0 | 0
20372 | 731685 | 2010-11-19 21:59 | 5582.825 | 7 | 47 | -0.5496564 | 3.54518 | 47.7223 | 47.16633 | 192.1266 | 174.2968 | -6.475449e-05 | 0.1828916 | 0 | 0 | 0
20373 | 731715 | 2010-11-19 21:59 | 5612.84 | 7 | 47 | -0.5496564 | 3.542104 | 47.7223 | 47.17092 | 192.1266 | 174.3131 | -9.713173e-05 | 0.1828916 | 0 | 0 | 0
20374 | 731745 | 2010-11-19 22:00 | 5642.855 | 7 | 47 | -0.5498376 | 3.539028 | 47.7223 | 47.1755 | 192.1266 | 174.3293 | -9.713173e-05 | 0.1828916 | 0 | 0 | 0
20375 | 731775 | 2010-11-19 22:00 | 5672.871 | 7 | 47 | -0.5496564 | 3.53579 | 47.7223 | 47.18008 | 192.1266 | 174.3455 | -9.713173e-05 | 0.1828916 | 0 | 0 | 0
20376 | 731805 | 2010-11-19 22:01 | 5702.886 | 7 | 47 | -0.5500188 | 3.532391 | 47.7223 | 47.18467 | 192.1266 | 174.3617 | -9.713173e-05 | 0.1828916 | 0 | 0 | 0
20377 | 731835.1 | 2010-11-19 22:01 | 5732.901 | 7 | 47 | -0.5498376 | 3.529153 | 47.7223 | 47.18925 | 192.1266 | 174.3779 | -9.713173e-05 | 0.1828916 | 0 | 0 | 0
20378 | 731865.1 | 2010-11-19 22:02 | 5762.916 | 7 | 47 | -0.5500188 | 3.525591 | 47.7223 | 47.19383 | 192.1266 | 174.3941 | -9.713173e-05 | 0.1828916 | 0 | 0 | 0
20379 | 731895.1 | 2010-11-19 22:02 | 5792.932 | 7 | 47 | -0.5498376 | 3.521706 | 47.7223 | 47.19842 | 192.1266 | 174.4102 | -9.713173e-05 | 0.1828916 | 0 | 0 | 0
20380 | 731925.1 | 2010-11-19 22:03 | 5822.947 | 7 | 47 | -0.5496564 | 3.517659 | 47.7223 | 47.203 | 192.1266 | 174.4263 | -0.000129509 | 0.1828916 | 0 | 0 | 0
20381 | 731955.1 | 2010-11-19 22:03 | 5852.962 | 7 | 47 | -0.5494752 | 3.513288 | 47.7223 | 47.20759 | 192.1266 | 174.4425 | -9.713173e-05 | 0.1828916 | 0 | 0 | 0
20382 | 731985.1 | 2010-11-19 22:04 | 5882.978 | 7 | 47 | -0.5498376 | 3.508593 | 47.7223 | 47.21217 | 192.1266 | 174.4586 | -9.713173e-05 | 0.1828916 | 0 | 0 | 0
20383 | 732015.1 | 2010-11-19 22:04 | 5912.993 | 7 | 47 | -0.5496564 | 3.503088 | 47.7223 | 47.21675 | 192.1266 | 174.4746 | -0.000129509 | 0.1828916 | 0 | 0 | 0
20384 | 732045.2 | 2010-11-19 22:05 | 5943.008 | 7 | 47 | -0.5498376 | 3.497098 | 47.7223 | 47.22134 | 192.1266 | 174.4907 | -0.0001943111 | 0.1828916 | 0 | 0 | 0
20385 | 732075.2 | 2010-11-19 22:05 | 5973.023 | 7 | 47 | -0.5494752 | 3.490785 | 47.7223 | 47.22592 | 192.1266 | 174.5067 | -0.0001942635 | 0.1828916 | 0 | 0 | 0
20386 | 732105.2 | 2010-11-19 22:06 | 6003.039 | 7 | 47 | -0.5496564 | 3.483176 | 47.7223 | 47.2305 | 192.1266 | 174.5227 | -0.0001618862 | 0.1828916 | 0 | 0 | 0
20387 | 732135.2 | 2010-11-19 22:06 | 6033.054 | 7 | 47 | -0.5498376 | 3.474272 | 47.7223 | 47.23509 | 192.1266 | 174.5386 | -0.0002266407 | 0.1828916 | 0 | 0 | 0
20388 | 732165.2 | 2010-11-19 22:07 | 6063.069 | 7 | 47 | -0.5496564 | 3.464235 | 47.7223 | 47.23967 | 192.1266 | 174.5545 | -0.0002913952 | 0.1828916 | 0 | 0 | 0
20389 | 732195.2 | 2010-11-19 22:07 | 6093.085 | 7 | 47 | -0.5498376 | 3.452417 | 47.7223 | 47.24425 | 192.1266 | 174.5704 | -0.0003885269 | 0.1828916 | 0 | 0 | 0
20390 | 732225.3 | 2010-11-19 22:08 | 6123.102 | 7 | 47 | -0.5496564 | 3.438494 | 47.7223 | 47.24884 | 192.1266 | 174.5862 | -0.0003885746 | 0.1828916 | 0 | 0 | 0
20391 | 732255.3 | 2010-11-19 22:08 | 6153.115 | 7 | 47 | -0.5496564 | 3.421982 | 47.7223 | 47.25342 | 192.1266 | 174.6019 | -0.0004856586 | 0.1828916 | 0 | 0 | 0
20392 | 732285.3 | 2010-11-19 22:09 | 6183.131 | 7 | 47 | -0.5496564 | 3.402231 | 47.7223 | 47.258 | 192.1266 | 174.6175 | -0.0005504132 | 0.1828916 | 0 | 0 | 0
20393 | 732315.3 | 2010-11-19 22:09 | 6213.146 | 7 | 47 | -0.5498376 | 3.378271 | 47.7223 | 47.26259 | 192.1266 | 174.6331 | -0.000712347 | 0.1828916 | 0 | 0 | 0
20394 | 732345.3 | 2010-11-19 22:10 | 6243.161 | 7 | 47 | -0.5498376 | 3.349293 | 47.7223 | 47.26717 | 192.1266 | 174.6485 | -0.000841856 | 0.1828916 | 0 | 0 | 0
20395 | 732375.3 | 2010-11-19 22:10 | 6273.176 | 7 | 47 | -0.5496564 | 3.314325 | 47.7223 | 47.27176 | 192.1266 | 174.6638 | -0.001068449 | 0.1828916 | 0 | 0 | 0
20396 | 732405.3 | 2010-11-19 22:11 | 6303.192 | 7 | 47 | -0.5498376 | 3.272233 | 47.7223 | 47.27634 | 192.1266 | 174.6789 | -0.001198006 | 0.1828916 | 0 | 0 | 0
20397 | 732435.4 | 2010-11-19 22:11 | 6333.207 | 7 | 47 | -0.5494752 | 3.221076 | 47.7223 | 47.28092 | 192.1266 | 174.6937 | -0.001489401 | 0.1828916 | 0 | 0 | 0
20398 | 732465.4 | 2010-11-19 22:12 | 6363.222 | 7 | 47 | -0.5496564 | 3.157129 | 47.7223 | 47.28551 | 192.1266 | 174.7084 | -0.001845503 | 0.1828916 | 0 | 0 | 0
20399 | 732495.4 | 2010-11-19 22:12 | 6393.238 | 7 | 47 | -0.5496564 | 3.075051 | 47.7223 | 47.29009 | 192.1266 | 174.7227 | -0.002525473 | 0.1828916 | 0 | 0 | 0
20400 | 732521.3 | 2010-11-19 22:13 | 6419.097 | 7 | 47 | -0.5500188 | 2.975003 | 47.7223 | 47.29404 | 192.1266 | 174.7346 | -0.003691101 | 0.1828916 | 0 | 0 | 0
20401 | 732539.5 | 2010-11-19 22:13 | 6437.347 | 7 | 47 | -0.5500188 | 2.874955 | 47.7223 | 47.29683 | 192.1266 | 174.7428 | -0.004791928 | 0.1828916 | 0 | 0 | 0
20402 | 732554.6 | 2010-11-19 22:13 | 6452.487 | 7 | 47 | -0.5500188 | 2.774745 | 47.7223 | 47.29914 | 192.1266 | 174.7493 | -0.005504274 | 0.1828916 | 0 | 0 | 0
20403 | 732565.6 | 2010-11-19 22:13 | 6463.456 | 7 | 47 | -0.5500188 | 2.699951 | 47.7223 | 47.30082 | 192.1266 | 174.7539 | -0.005407095 | 0.1828916 | 0 | 0 | 0
20404 | 732625.6 | 2010-11-19 22:14 | 60.01495 | 8 | 47 | 0 | 3.253454 | 47.7223 | 47.30082 | 192.1266 | 174.7539 | 0.001133204 | 0.1828916 | 0 | 0 | 0
20405 | 732625.8 | 2010-11-19 22:14 | 0.1875108 | 9 | 47 | -0.003509748 | 3.252806 | 47.7223 | 47.30082 | 192.1266 | 174.7539 | 0 | 0.1832235 | 0 | 0 | 0
20406 | 732630.6 | 2010-11-19 22:14 | 5.015675 | 9 | 47 | 0.004463196 | 3.26171 | 47.7223 | 47.30082 | 192.1266 | 174.7539 | 0.0009713173 | 0.1832235 | 0 | 0 | 0
20407 | 732660.6 | 2010-11-19 22:15 | 30.01555 | 1 | 48 | 0 | 3.291822 | 47.7223 | 47.30082 | 192.1266 | 174.7539 | 0.0007446766 | 0.1832235 | 0 | 0 | 0
20408 | 732690.6 | 2010-11-19 22:15 | 60.03066 | 1 | 48 | 0 | 3.313677 | 47.7223 | 47.30082 | 192.1266 | 174.7539 | 0.0005504608 | 0.1832235 | 0 | 0 | 0
20409 | 732720.6 | 2010-11-19 22:16 | 90.04591 | 1 | 48 | 0 | 3.33019 | 47.7223 | 47.30082 | 192.1266 | 174.7539 | 0.0003561497 | 0.1832235 | 0 | 0 | 0
20410 | 732750.6 | 2010-11-19 22:16 | 120.0145 | 1 | 48 | 0 | 3.343789 | 47.7223 | 47.30082 | 192.1266 | 174.7539 | 0.0003237724 | 0.1832235 | 0 | 0 | 0
20411 | 732780.6 | 2010-11-19 22:17 | 30.01548 | 2 | 48 | 0.5506098 | 3.610584 | 47.72689 | 47.30082 | 192.143 | 174.7539 | 0.002072191 | 0.1832235 | 0 | 0 | 0
20412 | 732810.6 | 2010-11-19 22:17 | 60.03249 | 2 | 48 | 0.5506098 | 3.670645 | 47.73148 | 47.30082 | 192.1597 | 174.7539 | 0.001327467 | 0.1832235 | 0 | 0 | 0
20413 | 732840.6 | 2010-11-19 22:18 | 90.0459 | 2 | 48 | 0.5504286 | 3.710955 | 47.73607 | 47.30082 | 192.1766 | 174.7539 | 0.0009065628 | 0.1832235 | 0 | 0 | 0
20414 | 732870.7 | 2010-11-19 22:18 | 120.0613 | 2 | 48 | 0.5504286 | 3.741391 | 47.74066 | 47.30082 | 192.1937 | 174.7539 | 0.0007446766 | 0.1832235 | 0 | 0 | 0
20415 | 732900.7 | 2010-11-19 22:19 | 150.0765 | 2 | 48 | 0.5504286 | 3.765836 | 47.74525 | 47.30082 | 192.211 | 174.7539 | 0.0005827904 | 0.1832235 | 0 | 0 | 0
20416 | 732930.7 | 2010-11-19 22:19 | 180.092 | 2 | 48 | 0.5506098 | 3.785911 | 47.74984 | 47.30082 | 192.2283 | 174.7539 | 0.0005180359 | 0.1832235 | 0 | 0 | 0
20417 | 732960.7 | 2010-11-19 22:20 | 210.1071 | 2 | 48 | 0.5506098 | 3.801776 | 47.75443 | 47.30082 | 192.2457 | 174.7539 | 0.0003561974 | 0.1832235 | 0 | 0 | 0
20418 | 732990.7 | 2010-11-19 22:20 | 240.1225 | 2 | 48 | 0.5506098 | 3.814241 | 47.75902 | 47.30082 | 192.2632 | 174.7539 | 0.0003237724 | 0.1832235 | 0 | 0 | 0
20419 | 733020.7 | 2010-11-19 22:21 | 270.1377 | 2 | 48 | 0.5506098 | 3.82266 | 47.76361 | 47.30082 | 192.2807 | 174.7539 | 0.000129509 | 0.1832235 | 0 | 0 | 0
20420 | 733050.7 | 2010-11-19 22:21 | 300.153 | 2 | 48 | 0.5506098 | 3.828811 | 47.7682 | 47.30082 | 192.2983 | 174.7539 | 0.000129509 | 0.1832235 | 0 | 0 | 0
20421 | 733080.8 | 2010-11-19 22:22 | 330.1683 | 2 | 48 | 0.5506098 | 3.833506 | 47.77279 | 47.30082 | 192.3159 | 174.7539 | 0.0001618862 | 0.1832235 | 0 | 0 | 0
20422 | 733110.8 | 2010-11-19 22:22 | 360.1837 | 2 | 48 | 0.5506098 | 3.837392 | 47.77738 | 47.30082 | 192.3335 | 174.7539 | 0.000129509 | 0.1832235 | 0 | 0 | 0
20423 | 733140.8 | 2010-11-19 22:23 | 390.1989 | 2 | 48 | 0.5504286 | 3.841115 | 47.78197 | 47.30082 | 192.3511 | 174.7539 | 0.000129509 | 0.1832235 | 0 | 0 | 0
20424 | 733170.8 | 2010-11-19 22:23 | 420.2143 | 2 | 48 | 0.5504286 | 3.844515 | 47.78656 | 47.30082 | 192.3687 | 174.7539 | 6.475449e-05 | 0.1832235 | 0 | 0 | 0
20425 | 733200.8 | 2010-11-19 22:24 | 450.2295 | 2 | 48 | 0.5504286 | 3.847914 | 47.79115 | 47.30082 | 192.3864 | 174.7539 | 9.713173e-05 | 0.1832235 | 0 | 0 | 0
20426 | 733230.8 | 2010-11-19 22:24 | 480.2448 | 2 | 48 | 0.5506098 | 3.851476 | 47.79574 | 47.30082 | 192.4041 | 174.7539 | 0.000129509 | 0.1832235 | 0 | 0 | 0
20427 | 733260.9 | 2010-11-19 22:25 | 510.2601 | 2 | 48 | 0.5507911 | 3.854714 | 47.80033 | 47.30082 | 192.4217 | 174.7539 | 0.000129509 | 0.1832235 | 0 | 0 | 0
20428 | 733290.9 | 2010-11-19 22:25 | 540.2754 | 2 | 48 | 0.5504286 | 3.857628 | 47.80492 | 47.30082 | 192.4394 | 174.7539 | 6.475449e-05 | 0.1832235 | 0 | 0 | 0
20429 | 733320.9 | 2010-11-19 22:26 | 570.2907 | 2 | 48 | 0.5504286 | 3.860704 | 47.80951 | 47.30082 | 192.4572 | 174.7539 | 6.475449e-05 | 0.1832235 | 0 | 0 | 0
20430 | 733350.9 | 2010-11-19 22:26 | 600.306 | 2 | 48 | 0.5506098 | 3.86378 | 47.8141 | 47.30082 | 192.4749 | 174.7539 | 6.475449e-05 | 0.1832235 | 0 | 0 | 0
20431 | 733380.9 | 2010-11-19 22:27 | 630.3213 | 2 | 48 | 0.5504286 | 3.866694 | 47.81869 | 47.30082 | 192.4926 | 174.7539 | 6.475449e-05 | 0.1832235 | 0 | 0 | 0
20432 | 733410.9 | 2010-11-19 22:27 | 660.3385 | 2 | 48 | 0.5506098 | 3.869932 | 47.82328 | 47.30082 | 192.5104 | 174.7539 | 9.713173e-05 | 0.1832235 | 0 | 0 | 0
20433 | 733440.9 | 2010-11-19 22:28 | 690.3519 | 2 | 48 | 0.5504286 | 3.873008 | 47.82787 | 47.30082 | 192.5281 | 174.7539 | 9.713173e-05 | 0.1832235 | 0 | 0 | 0
20434 | 733471 | 2010-11-19 22:28 | 720.3673 | 2 | 48 | 0.5504286 | 3.875921 | 47.83246 | 47.30082 | 192.5459 | 174.7539 | 9.713173e-05 | 0.1832235 | 0 | 0 | 0
20435 | 733501 | 2010-11-19 22:29 | 750.3825 | 2 | 48 | 0.5502474 | 3.878998 | 47.83705 | 47.30082 | 192.5637 | 174.7539 | 9.713173e-05 | 0.1832235 | 0 | 0 | 0
20436 | 733531 | 2010-11-19 22:29 | 780.399 | 2 | 48 | 0.5504286 | 3.882073 | 47.84164 | 47.30082 | 192.5815 | 174.7539 | 3.237724e-05 | 0.1832235 | 0 | 0 | 0
20437 | 733561 | 2010-11-19 22:30 | 810.4131 | 2 | 48 | 0.5502474 | 3.885311 | 47.84623 | 47.30082 | 192.5994 | 174.7539 | 0.000129509 | 0.1832235 | 0 | 0 | 0
20438 | 733591 | 2010-11-19 22:30 | 840.4284 | 2 | 48 | 0.5506098 | 3.888549 | 47.85082 | 47.30082 | 192.6172 | 174.7539 | 9.717941e-05 | 0.1832235 | 0 | 0 | 0
20439 | 733621 | 2010-11-19 22:31 | 870.4438 | 2 | 48 | 0.5504286 | 3.891625 | 47.8554 | 47.30082 | 192.6351 | 174.7539 | 9.713173e-05 | 0.1832235 | 0 | 0 | 0
20440 | 733651.1 | 2010-11-19 22:31 | 900.459 | 2 | 48 | 0.5504286 | 3.894701 | 47.85999 | 47.30082 | 192.6529 | 174.7539 | 6.475449e-05 | 0.1832235 | 0 | 0 | 0
20441 | 733681.1 | 2010-11-19 22:32 | 930.4747 | 2 | 48 | 0.5506098 | 3.898101 | 47.86458 | 47.30082 | 192.6708 | 174.7539 | 0.0001295567 | 0.1832235 | 0 | 0 | 0
20442 | 733711.1 | 2010-11-19 22:32 | 960.4896 | 2 | 48 | 0.5504286 | 3.901176 | 47.86917 | 47.30082 | 192.6887 | 174.7539 | 9.713173e-05 | 0.1832235 | 0 | 0 | 0
20443 | 733741.1 | 2010-11-19 22:33 | 990.505 | 2 | 48 | 0.5506098 | 3.904252 | 47.87376 | 47.30082 | 192.7066 | 174.7539 | 9.713173e-05 | 0.1832235 | 0 | 0 | 0
20444 | 733771.1 | 2010-11-19 22:33 | 1020.52 | 2 | 48 | 0.5506098 | 3.907328 | 47.87835 | 47.30082 | 192.7245 | 174.7539 | 9.713173e-05 | 0.1832235 | 0 | 0 | 0
20445 | 733801.1 | 2010-11-19 22:34 | 1050.536 | 2 | 48 | 0.5506098 | 3.910242 | 47.88294 | 47.30082 | 192.7425 | 174.7539 | 6.475449e-05 | 0.1832235 | 0 | 0 | 0
20446 | 733831.1 | 2010-11-19 22:34 | 1080.551 | 2 | 48 | 0.5504286 | 3.912994 | 47.88753 | 47.30082 | 192.7604 | 174.7539 | 3.237724e-05 | 0.1832235 | 0 | 0 | 0
20447 | 733861.2 | 2010-11-19 22:35 | 1110.566 | 2 | 48 | 0.5504286 | 3.915746 | 47.89212 | 47.30082 | 192.7784 | 174.7539 | 6.475449e-05 | 0.1832235 | 0 | 0 | 0
20448 | 733891.2 | 2010-11-19 22:35 | 1140.584 | 2 | 48 | 0.5504286 | 3.918337 | 47.89671 | 47.30082 | 192.7964 | 174.7539 | 3.237724e-05 | 0.1832235 | 0 | 0 | 0
20449 | 733921.2 | 2010-11-19 22:36 | 1170.597 | 2 | 48 | 0.5504286 | 3.921089 | 47.9013 | 47.30082 | 192.8144 | 174.7539 | 6.475449e-05 | 0.1832235 | 0 | 0 | 0
20450 | 733951.2 | 2010-11-19 22:36 | 1200.612 | 2 | 48 | 0.5502474 | 3.923517 | 47.90589 | 47.30082 | 192.8324 | 174.7539 | 6.475449e-05 | 0.1832235 | 0 | 0 | 0
20451 | 733981.2 | 2010-11-19 22:37 | 1230.627 | 2 | 48 | 0.5506098 | 3.925784 | 47.91048 | 47.30082 | 192.8504 | 174.7539 | 6.475449e-05 | 0.1832235 | 0 | 0 | 0
20452 | 734011.2 | 2010-11-19 22:37 | 1260.645 | 2 | 48 | 0.5506098 | 3.928212 | 47.91507 | 47.30082 | 192.8684 | 174.7539 | 9.713173e-05 | 0.1832235 | 0 | 0 | 0
20453 | 734041.3 | 2010-11-19 22:38 | 1290.658 | 2 | 48 | 0.5504286 | 3.929993 | 47.91966 | 47.30082 | 192.8864 | 174.7539 | 3.237724e-05 | 0.1832235 | 0 | 0 | 0
20454 | 734071.3 | 2010-11-19 22:38 | 1320.673 | 2 | 48 | 0.5504286 | 3.931774 | 47.92425 | 47.30082 | 192.9045 | 174.7539 | 3.237724e-05 | 0.1832235 | 0 | 0 | 0
20455 | 734101.3 | 2010-11-19 22:39 | 1350.689 | 2 | 48 | 0.5504286 | 3.933716 | 47.92884 | 47.30082 | 192.9225 | 174.7539 | 6.475449e-05 | 0.1832235 | 0 | 0 | 0
20456 | 734131.3 | 2010-11-19 22:39 | 1380.704 | 2 | 48 | 0.5502474 | 3.935335 | 47.93343 | 47.30082 | 192.9406 | 174.7539 | 3.237724e-05 | 0.1832235 | 0 | 0 | 0
20457 | 734161.3 | 2010-11-19 22:40 | 1410.719 | 2 | 48 | 0.5504286 | 3.936792 | 47.93802 | 47.30082 | 192.9587 | 174.7539 | 0 | 0.1832235 | 0 | 0 | 0
20458 | 734191.3 | 2010-11-19 22:40 | 1440.735 | 2 | 48 | 0.5506098 | 3.938573 | 47.94261 | 47.30082 | 192.9767 | 174.7539 | 6.475449e-05 | 0.1832235 | 0 | 0 | 0
20459 | 734221.3 | 2010-11-19 22:41 | 1470.75 | 2 | 48 | 0.5502474 | 3.939868 | 47.9472 | 47.30082 | 192.9948 | 174.7539 | 3.237724e-05 | 0.1832235 | 0 | 0 | 0
20460 | 734251.4 | 2010-11-19 22:41 | 1500.765 | 2 | 48 | 0.5504286 | 3.941325 | 47.95179 | 47.30082 | 193.0129 | 174.7539 | 3.237724e-05 | 0.1832235 | 0 | 0 | 0
20461 | 734281.4 | 2010-11-19 22:42 | 1530.78 | 2 | 48 | 0.5504286 | 3.942782 | 47.95638 | 47.30082 | 193.031 | 174.7539 | 6.475449e-05 | 0.1832235 | 0 | 0 | 0
20462 | 734311.4 | 2010-11-19 22:42 | 1560.796 | 2 | 48 | 0.5506098 | 3.944077 | 47.96097 | 47.30082 | 193.0491 | 174.7539 | 6.475449e-05 | 0.1832235 | 0 | 0 | 0
20463 | 734341.4 | 2010-11-19 22:43 | 1590.811 | 2 | 48 | 0.5506098 | 3.94521 | 47.96556 | 47.30082 | 193.0672 | 174.7539 | 3.237724e-05 | 0.1832235 | 0 | 0 | 0
20464 | 734371.4 | 2010-11-19 22:43 | 1620.826 | 2 | 48 | 0.5506098 | 3.946344 | 47.97015 | 47.30082 | 193.0853 | 174.7539 | 0 | 0.1832235 | 0 | 0 | 0
20465 | 734401.4 | 2010-11-19 22:44 | 1650.842 | 2 | 48 | 0.5504286 | 3.947639 | 47.97474 | 47.30082 | 193.1034 | 174.7539 | 0 | 0.1832235 | 0 | 0 | 0
20466 | 734431.5 | 2010-11-19 22:44 | 1680.857 | 2 | 48 | 0.5504286 | 3.948934 | 47.97933 | 47.30082 | 193.1215 | 174.7539 | 3.237724e-05 | 0.1832235 | 0 | 0 | 0
20467 | 734461.5 | 2010-11-19 22:45 | 1710.872 | 2 | 48 | 0.5504286 | 3.950067 | 47.98392 | 47.30082 | 193.1397 | 174.7539 | 3.237724e-05 | 0.1832235 | 0 | 0 | 0
20468 | 734491.5 | 2010-11-19 22:45 | 1740.888 | 2 | 48 | 0.5504286 | 3.951362 | 47.98851 | 47.30082 | 193.1578 | 174.7539 | 3.237724e-05 | 0.1832235 | 0 | 0 | 0
20469 | 734521.5 | 2010-11-19 22:46 | 1770.903 | 2 | 48 | 0.5506098 | 3.952496 | 47.9931 | 47.30082 | 193.1759 | 174.7539 | 3.237724e-05 | 0.1832235 | 0 | 0 | 0
20470 | 734551.5 | 2010-11-19 22:46 | 1800.918 | 2 | 48 | 0.5504286 | 3.953791 | 47.99769 | 47.30082 | 193.1941 | 174.7539 | 0 | 0.1832235 | 0 | 0 | 0
20471 | 734581.5 | 2010-11-19 22:47 | 1830.933 | 2 | 48 | 0.5504286 | 3.954762 | 48.00228 | 47.30082 | 193.2122 | 174.7539 | 3.237724e-05 | 0.1832235 | 0 | 0 | 0
20472 | 734611.5 | 2010-11-19 22:47 | 1860.951 | 2 | 48 | 0.5506098 | 3.956219 | 48.00687 | 47.30082 | 193.2304 | 174.7539 | 6.475449e-05 | 0.1832235 | 0 | 0 | 0
20473 | 734641.6 | 2010-11-19 22:48 | 1890.964 | 2 | 48 | 0.5506098 | 3.957514 | 48.01145 | 47.30082 | 193.2485 | 174.7539 | 6.475449e-05 | 0.1832235 | 0 | 0 | 0
20474 | 734671.6 | 2010-11-19 22:48 | 1920.979 | 2 | 48 | 0.5504286 | 3.958647 | 48.01604 | 47.30082 | 193.2667 | 174.7539 | 3.237724e-05 | 0.1832235 | 0 | 0 | 0
20475 | 734701.6 | 2010-11-19 22:49 | 1950.995 | 2 | 48 | 0.5502474 | 3.959619 | 48.02063 | 47.30082 | 193.2849 | 174.7539 | -3.237724e-05 | 0.1832235 | 0 | 0 | 0
20476 | 734731.6 | 2010-11-19 22:49 | 1981.01 | 2 | 48 | 0.5506098 | 3.961238 | 48.02522 | 47.30082 | 193.3031 | 174.7539 | 6.475449e-05 | 0.1832235 | 0 | 0 | 0
20477 | 734761.6 | 2010-11-19 22:50 | 2011.025 | 2 | 48 | 0.5504286 | 3.962533 | 48.02981 | 47.30082 | 193.3212 | 174.7539 | 6.475449e-05 | 0.1832235 | 0 | 0 | 0
20478 | 734791.6 | 2010-11-19 22:50 | 2041.041 | 2 | 48 | 0.5504286 | 3.963666 | 48.0344 | 47.30082 | 193.3394 | 174.7539 | 0 | 0.1832235 | 0 | 0 | 0
20479 | 734821.7 | 2010-11-19 22:51 | 2071.056 | 2 | 48 | 0.5504286 | 3.964961 | 48.03899 | 47.30082 | 193.3576 | 174.7539 | 3.237724e-05 | 0.1832235 | 0 | 0 | 0
20480 | 734851.7 | 2010-11-19 22:51 | 2101.071 | 2 | 48 | 0.5504286 | 3.966256 | 48.04358 | 47.30082 | 193.3758 | 174.7539 | 0 | 0.1832235 | 0 | 0 | 0
20481 | 734881.7 | 2010-11-19 22:52 | 2131.086 | 2 | 48 | 0.5506098 | 3.967551 | 48.04817 | 47.30082 | 193.394 | 174.7539 | 0 | 0.1832235 | 0 | 0 | 0
20482 | 734911.7 | 2010-11-19 22:52 | 2161.102 | 2 | 48 | 0.5502474 | 3.968847 | 48.05276 | 47.30082 | 193.4123 | 174.7539 | 0 | 0.1832235 | 0 | 0 | 0
20483 | 734941.7 | 2010-11-19 22:53 | 2191.117 | 2 | 48 | 0.5504286 | 3.970304 | 48.05735 | 47.30082 | 193.4305 | 174.7539 | 6.475449e-05 | 0.1832235 | 0 | 0 | 0
20484 | 734971.7 | 2010-11-19 22:53 | 2221.132 | 2 | 48 | 0.5507911 | 3.971599 | 48.06194 | 47.30082 | 193.4487 | 174.7539 | 6.475449e-05 | 0.1832235 | 0 | 0 | 0
20485 | 735001.7 | 2010-11-19 22:54 | 2251.148 | 2 | 48 | 0.5504286 | 3.972894 | 48.06653 | 47.30082 | 193.4669 | 174.7539 | 3.237724e-05 | 0.1832235 | 0 | 0 | 0
20486 | 735031.8 | 2010-11-19 22:54 | 2281.163 | 2 | 48 | 0.5504286 | 3.974351 | 48.07112 | 47.30082 | 193.4852 | 174.7539 | 6.475449e-05 | 0.1832235 | 0 | 0 | 0
20487 | 735061.8 | 2010-11-19 22:55 | 2311.178 | 2 | 48 | 0.5504286 | 3.975646 | 48.07571 | 47.30082 | 193.5034 | 174.7539 | 3.237724e-05 | 0.1832235 | 0 | 0 | 0
20488 | 735091.8 | 2010-11-19 22:55 | 2341.194 | 2 | 48 | 0.5507911 | 3.977103 | 48.0803 | 47.30082 | 193.5217 | 174.7539 | 6.475449e-05 | 0.1832235 | 0 | 0 | 0
20489 | 735121.8 | 2010-11-19 22:56 | 2371.209 | 2 | 48 | 0.5502474 | 3.978074 | 48.08489 | 47.30082 | 193.5399 | 174.7539 | 3.237724e-05 | 0.1832235 | 0 | 0 | 0
20490 | 735151.8 | 2010-11-19 22:56 | 2401.224 | 2 | 48 | 0.5506098 | 3.979693 | 48.08948 | 47.30082 | 193.5582 | 174.7539 | 0 | 0.1832235 | 0 | 0 | 0
20491 | 735181.8 | 2010-11-19 22:57 | 2431.239 | 2 | 48 | 0.5504286 | 3.98115 | 48.09407 | 47.30082 | 193.5764 | 174.7539 | 6.475449e-05 | 0.1832235 | 0 | 0 | 0
20492 | 735211.9 | 2010-11-19 22:57 | 2461.257 | 2 | 48 | 0.5504286 | 3.982607 | 48.09866 | 47.30082 | 193.5947 | 174.7539 | 3.237724e-05 | 0.1832235 | 0 | 0 | 0
20493 | 735241.9 | 2010-11-19 22:58 | 2491.27 | 2 | 48 | 0.5506098 | 3.984064 | 48.10325 | 47.30082 | 193.613 | 174.7539 | 6.475449e-05 | 0.1832235 | 0 | 0 | 0
20494 | 735271.9 | 2010-11-19 22:58 | 2521.285 | 2 | 48 | 0.5504286 | 3.985359 | 48.10784 | 47.30082 | 193.6313 | 174.7539 | 3.237724e-05 | 0.1832235 | 0 | 0 | 0
20495 | 735301.9 | 2010-11-19 22:59 | 2551.301 | 2 | 48 | 0.5506098 | 3.986978 | 48.11243 | 47.30082 | 193.6496 | 174.7539 | 6.475449e-05 | 0.1832235 | 0 | 0 | 0
20496 | 735331.9 | 2010-11-19 22:59 | 2581.316 | 2 | 48 | 0.5506098 | 3.988273 | 48.11702 | 47.30082 | 193.6679 | 174.7539 | 6.475449e-05 | 0.1832235 | 0 | 0 | 0
20497 | 735361.9 | 2010-11-19 23:00 | 2611.331 | 2 | 48 | 0.5502474 | 3.989892 | 48.12161 | 47.30082 | 193.6862 | 174.7539 | 6.475449e-05 | 0.1832235 | 0 | 0 | 0
20498 | 735391.9 | 2010-11-19 23:00 | 2641.347 | 2 | 48 | 0.5502474 | 3.991025 | 48.12619 | 47.30082 | 193.7045 | 174.7539 | 0 | 0.1832235 | 0 | 0 | 0
20499 | 735422 | 2010-11-19 23:01 | 2671.362 | 2 | 48 | 0.5506098 | 3.992644 | 48.13078 | 47.30082 | 193.7228 | 174.7539 | 0 | 0.1832235 | 0 | 0 | 0
20500 | 735452 | 2010-11-19 23:01 | 2701.377 | 2 | 48 | 0.5504286 | 3.994101 | 48.13537 | 47.30082 | 193.7412 | 174.7539 | 3.237724e-05 | 0.1832235 | 0 | 0 | 0
20501 | 735482 | 2010-11-19 23:02 | 2731.393 | 2 | 48 | 0.5504286 | 3.99572 | 48.13996 | 47.30082 | 193.7595 | 174.7539 | 3.237724e-05 | 0.1832235 | 0 | 0 | 0
20502 | 735512 | 2010-11-19 23:02 | 2761.408 | 2 | 48 | 0.5506098 | 3.997177 | 48.14455 | 47.30082 | 193.7778 | 174.7539 | 3.237724e-05 | 0.1832235 | 0 | 0 | 0
20503 | 735542 | 2010-11-19 23:03 | 2791.423 | 2 | 48 | 0.5506098 | 3.998634 | 48.14914 | 47.30082 | 193.7962 | 174.7539 | 3.237724e-05 | 0.1832235 | 0 | 0 | 0
20504 | 735572 | 2010-11-19 23:03 | 2821.438 | 2 | 48 | 0.5502474 | 3.999929 | 48.15373 | 47.30082 | 193.8145 | 174.7539 | 0 | 0.1832235 | 0 | 0 | 0
20505 | 735602 | 2010-11-19 23:04 | 2851.454 | 2 | 48 | 0.5504286 | 4.00171 | 48.15832 | 47.30082 | 193.8329 | 174.7539 | 3.242493e-05 | 0.1832235 | 0 | 0 | 0
20506 | 735632.1 | 2010-11-19 23:04 | 2881.469 | 2 | 48 | 0.5506098 | 4.003167 | 48.16291 | 47.30082 | 193.8513 | 174.7539 | 0 | 0.1832235 | 0 | 0 | 0
20507 | 735662.1 | 2010-11-19 23:05 | 2911.484 | 2 | 48 | 0.5504286 | 4.004786 | 48.1675 | 47.30082 | 193.8696 | 174.7539 | 3.232956e-05 | 0.1832235 | 0 | 0 | 0
20508 | 735692.1 | 2010-11-19 23:05 | 2941.5 | 2 | 48 | 0.5506098 | 4.006243 | 48.17209 | 47.30082 | 193.888 | 174.7539 | 0 | 0.1832235 | 0 | 0 | 0
20509 | 735722.1 | 2010-11-19 23:06 | 2971.515 | 2 | 48 | 0.5504286 | 4.007862 | 48.17668 | 47.30082 | 193.9064 | 174.7539 | 0 | 0.1832235 | 0 | 0 | 0
20510 | 735752.1 | 2010-11-19 23:06 | 3001.53 | 2 | 48 | 0.5504286 | 4.009643 | 48.18127 | 47.30082 | 193.9248 | 174.7539 | 9.708405e-05 | 0.1832235 | 0 | 0 | 0
20511 | 735782.1 | 2010-11-19 23:07 | 3031.546 | 2 | 48 | 0.5504286 | 4.0111 | 48.18586 | 47.30082 | 193.9432 | 174.7539 | 3.232956e-05 | 0.1832235 | 0 | 0 | 0
20512 | 735812.2 | 2010-11-19 23:07 | 3061.564 | 2 | 48 | 0.5504286 | 4.012719 | 48.19045 | 47.30082 | 193.9616 | 174.7539 | 3.232956e-05 | 0.1832235 | 0 | 0 | 0
20513 | 735842.2 | 2010-11-19 23:08 | 3091.576 | 2 | 48 | 0.5504286 | 4.014176 | 48.19504 | 47.30082 | 193.98 | 174.7539 | 3.242493e-05 | 0.1832235 | 0 | 0 | 0
20514 | 735872.2 | 2010-11-19 23:08 | 3121.592 | 2 | 48 | 0.5500662 | 4.015956 | 48.19963 | 47.30082 | 193.9985 | 174.7539 | 3.232956e-05 | 0.1832235 | 0 | 0 | 0
20515 | 735902.2 | 2010-11-19 23:09 | 3151.607 | 2 | 48 | 0.5502474 | 4.017575 | 48.20421 | 47.30082 | 194.0169 | 174.7539 | 6.475449e-05 | 0.1832235 | 0 | 0 | 0
20516 | 735932.2 | 2010-11-19 23:09 | 3181.622 | 2 | 48 | 0.5504286 | 4.019194 | 48.2088 | 47.30082 | 194.0353 | 174.7539 | 0 | 0.1832235 | 0 | 0 | 0
20517 | 735962.2 | 2010-11-19 23:10 | 3211.637 | 2 | 48 | 0.5504286 | 4.021137 | 48.21339 | 47.30082 | 194.0538 | 174.7539 | 6.475449e-05 | 0.1832235 | 0 | 0 | 0
20518 | 735992.2 | 2010-11-19 23:10 | 3241.653 | 2 | 48 | 0.5504286 | 4.022918 | 48.21798 | 47.30082 | 194.0722 | 174.7539 | 6.475449e-05 | 0.1832235 | 0 | 0 | 0
20519 | 736022.3 | 2010-11-19 23:11 | 3271.668 | 2 | 48 | 0.5507911 | 4.024537 | 48.22257 | 47.30082 | 194.0907 | 174.7539 | 3.232956e-05 | 0.1832235 | 0 | 0 | 0
20520 | 736052.3 | 2010-11-19 23:11 | 3301.683 | 2 | 48 | 0.5504286 | 4.026318 | 48.22716 | 47.30082 | 194.1092 | 174.7539 | 3.242493e-05 | 0.1832235 | 0 | 0 | 0
20521 | 736082.3 | 2010-11-19 23:12 | 3331.699 | 2 | 48 | 0.5502474 | 4.028098 | 48.23175 | 47.30082 | 194.1277 | 174.7539 | 0 | 0.1832235 | 0 | 0 | 0
20522 | 736112.3 | 2010-11-19 23:12 | 3361.714 | 2 | 48 | 0.5504286 | 4.030041 | 48.23634 | 47.30082 | 194.1462 | 174.7539 | 3.242493e-05 | 0.1832235 | 0 | 0 | 0
20523 | 736142.3 | 2010-11-19 23:13 | 3391.729 | 2 | 48 | 0.5504286 | 4.031984 | 48.24093 | 47.30082 | 194.1647 | 174.7539 | 6.475449e-05 | 0.1832235 | 0 | 0 | 0
20524 | 736172.3 | 2010-11-19 23:13 | 3421.745 | 2 | 48 | 0.5504286 | 4.033603 | 48.24552 | 47.30082 | 194.1832 | 174.7539 | 3.242493e-05 | 0.1832235 | 0 | 0 | 0
20525 | 736202.4 | 2010-11-19 23:14 | 3451.76 | 2 | 48 | 0.5506098 | 4.035545 | 48.25011 | 47.30082 | 194.2017 | 174.7539 | 3.242493e-05 | 0.1832235 | 0 | 0 | 0
20526 | 736232.4 | 2010-11-19 23:14 | 3481.775 | 2 | 48 | 0.5506098 | 4.037488 | 48.2547 | 47.30082 | 194.2202 | 174.7539 | 3.242493e-05 | 0.1832235 | 0 | 0 | 0
20527 | 736262.4 | 2010-11-19 23:15 | 3511.79 | 2 | 48 | 0.5506098 | 4.039593 | 48.25929 | 47.30082 | 194.2388 | 174.7539 | 3.242493e-05 | 0.1832235 | 0 | 0 | 0
20528 | 736292.4 | 2010-11-19 23:15 | 3541.806 | 2 | 48 | 0.5506098 | 4.041535 | 48.26388 | 47.30082 | 194.2573 | 174.7539 | 6.475449e-05 | 0.1832235 | 0 | 0 | 0
20529 | 736322.4 | 2010-11-19 23:16 | 3571.821 | 2 | 48 | 0.5502474 | 4.043478 | 48.26847 | 47.30082 | 194.2759 | 174.7539 | 6.475449e-05 | 0.1832235 | 0 | 0 | 0
20530 | 736352.4 | 2010-11-19 23:16 | 3601.837 | 2 | 48 | 0.5504286 | 4.045421 | 48.27306 | 47.30082 | 194.2944 | 174.7539 | 3.242493e-05 | 0.1832235 | 0 | 0 | 0
20531 | 736382.4 | 2010-11-19 23:17 | 3631.852 | 2 | 48 | 0.5504286 | 4.047525 | 48.27765 | 47.30082 | 194.313 | 174.7539 | 3.232956e-05 | 0.1832235 | 0 | 0 | 0
20532 | 736412.5 | 2010-11-19 23:17 | 3661.869 | 2 | 48 | 0.5504286 | 4.049306 | 48.28224 | 47.30082 | 194.3316 | 174.7539 | 3.232956e-05 | 0.1832235 | 0 | 0 | 0
20533 | 736442.5 | 2010-11-19 23:18 | 3691.882 | 2 | 48 | 0.5500662 | 4.051572 | 48.28683 | 47.30082 | 194.3502 | 174.7539 | 6.475449e-05 | 0.1832235 | 0 | 0 | 0
20534 | 736472.5 | 2010-11-19 23:18 | 3721.898 | 2 | 48 | 0.5504286 | 4.053515 | 48.29141 | 47.30082 | 194.3688 | 174.7539 | 3.232956e-05 | 0.1832235 | 0 | 0 | 0
20535 | 736502.5 | 2010-11-19 23:19 | 3751.913 | 2 | 48 | 0.5504286 | 4.05562 | 48.296 | 47.30082 | 194.3874 | 174.7539 | 3.242493e-05 | 0.1832235 | 0 | 0 | 0
20536 | 736532.5 | 2010-11-19 23:19 | 3781.928 | 2 | 48 | 0.5506098 | 4.057724 | 48.30059 | 47.30082 | 194.406 | 174.7539 | 6.475449e-05 | 0.1832235 | 0 | 0 | 0
20537 | 736562.5 | 2010-11-19 23:20 | 3811.944 | 2 | 48 | 0.5506098 | 4.060153 | 48.30518 | 47.30082 | 194.4246 | 174.7539 | 9.708405e-05 | 0.1832235 | 0 | 0 | 0
20538 | 736592.6 | 2010-11-19 23:20 | 3841.959 | 2 | 48 | 0.5504286 | 4.062095 | 48.30977 | 47.30082 | 194.4433 | 174.7539 | 3.232956e-05 | 0.1832235 | 0 | 0 | 0
20539 | 736622.6 | 2010-11-19 23:21 | 3871.974 | 2 | 48 | 0.5504286 | 4.064362 | 48.31436 | 47.30082 | 194.4619 | 174.7539 | 9.708405e-05 | 0.1832235 | 0 | 0 | 0
20540 | 736652.6 | 2010-11-19 23:21 | 3901.99 | 2 | 48 | 0.5502474 | 4.066466 | 48.31895 | 47.30082 | 194.4806 | 174.7539 | 3.242493e-05 | 0.1832235 | 0 | 0 | 0
20541 | 736682.6 | 2010-11-19 23:22 | 3932.005 | 2 | 48 | 0.5504286 | 4.068733 | 48.32354 | 47.30082 | 194.4992 | 174.7539 | 3.232956e-05 | 0.1832235 | 0 | 0 | 0
20542 | 736712.6 | 2010-11-19 23:22 | 3962.02 | 2 | 48 | 0.5504286 | 4.070999 | 48.32813 | 47.30082 | 194.5179 | 174.7539 | 3.232956e-05 | 0.1832235 | 0 | 0 | 0
20543 | 736742.6 | 2010-11-19 23:23 | 3992.035 | 2 | 48 | 0.5504286 | 4.073428 | 48.33272 | 47.30082 | 194.5366 | 174.7539 | 9.717941e-05 | 0.1832235 | 0 | 0 | 0
20544 | 736772.6 | 2010-11-19 23:23 | 4022.051 | 2 | 48 | 0.5504286 | 4.075694 | 48.33731 | 47.30082 | 194.5553 | 174.7539 | 6.475449e-05 | 0.1832235 | 0 | 0 | 0
20545 | 736802.7 | 2010-11-19 23:24 | 4052.066 | 2 | 48 | 0.5504286 | 4.07796 | 48.3419 | 47.30082 | 194.574 | 174.7539 | 6.475449e-05 | 0.1832235 | 0 | 0 | 0
20546 | 736832.7 | 2010-11-19 23:24 | 4082.081 | 2 | 48 | 0.5504286 | 4.080227 | 48.34649 | 47.30082 | 194.5927 | 174.7539 | 0 | 0.1832235 | 0 | 0 | 0
20547 | 736862.7 | 2010-11-19 23:25 | 4112.097 | 2 | 48 | 0.5504286 | 4.082979 | 48.35108 | 47.30082 | 194.6115 | 174.7539 | 6.475449e-05 | 0.1832235 | 0 | 0 | 0
20548 | 736892.7 | 2010-11-19 23:25 | 4142.112 | 2 | 48 | 0.5507911 | 4.085407 | 48.35567 | 47.30082 | 194.6302 | 174.7539 | 6.475449e-05 | 0.1832235 | 0 | 0 | 0
20549 | 736922.7 | 2010-11-19 23:26 | 4172.127 | 2 | 48 | 0.5506098 | 4.087836 | 48.36026 | 47.30082 | 194.649 | 174.7539 | 6.475449e-05 | 0.1832235 | 0 | 0 | 0
20550 | 736952.7 | 2010-11-19 23:26 | 4202.143 | 2 | 48 | 0.5504286 | 4.090426 | 48.36485 | 47.30082 | 194.6677 | 174.7539 | 6.475449e-05 | 0.1832235 | 0 | 0 | 0
20551 | 736982.8 | 2010-11-19 23:27 | 4232.158 | 2 | 48 | 0.5504286 | 4.092854 | 48.36944 | 47.30082 | 194.6865 | 174.7539 | 9.717941e-05 | 0.1832235 | 0 | 0 | 0
20552 | 737012.8 | 2010-11-19 23:27 | 4262.175 | 2 | 48 | 0.5504286 | 4.095445 | 48.37403 | 47.30082 | 194.7053 | 174.7539 | 6.475449e-05 | 0.1832235 | 0 | 0 | 0
20553 | 737042.8 | 2010-11-19 23:28 | 4292.188 | 2 | 48 | 0.5506098 | 4.097873 | 48.37862 | 47.30082 | 194.7241 | 174.7539 | 0 | 0.1832235 | 0 | 0 | 0
20554 | 737072.8 | 2010-11-19 23:28 | 4322.204 | 2 | 48 | 0.5506098 | 4.100625 | 48.38321 | 47.30082 | 194.7429 | 174.7539 | 0.000129509 | 0.1832235 | 0 | 0 | 0
20555 | 737102.8 | 2010-11-19 23:29 | 4352.219 | 2 | 48 | 0.5506098 | 4.103215 | 48.3878 | 47.30082 | 194.7617 | 174.7539 | 3.232956e-05 | 0.1832235 | 0 | 0 | 0
20556 | 737132.8 | 2010-11-19 23:29 | 4382.234 | 2 | 48 | 0.5504286 | 4.105805 | 48.39239 | 47.30082 | 194.7806 | 174.7539 | 6.475449e-05 | 0.1832235 | 0 | 0 | 0
20557 | 737162.8 | 2010-11-19 23:30 | 4412.25 | 2 | 48 | 0.5504286 | 4.108558 | 48.39698 | 47.30082 | 194.7994 | 174.7539 | 6.475449e-05 | 0.1832235 | 0 | 0 | 0
20558 | 737192.9 | 2010-11-19 23:30 | 4442.265 | 2 | 48 | 0.5504286 | 4.11131 | 48.40157 | 47.30082 | 194.8183 | 174.7539 | 9.717941e-05 | 0.1832235 | 0 | 0 | 0
20559 | 737222.9 | 2010-11-19 23:31 | 4472.28 | 2 | 48 | 0.5506098 | 4.114224 | 48.40616 | 47.30082 | 194.8372 | 174.7539 | 9.717941e-05 | 0.1832235 | 0 | 0 | 0
20560 | 737252.9 | 2010-11-19 23:31 | 4502.296 | 2 | 48 | 0.5502474 | 4.116652 | 48.41075 | 47.30082 | 194.8561 | 174.7539 | 6.475449e-05 | 0.1832235 | 0 | 0 | 0
20561 | 737282.9 | 2010-11-19 23:32 | 4532.311 | 2 | 48 | 0.5506098 | 4.119566 | 48.41534 | 47.30082 | 194.875 | 174.7539 | 6.475449e-05 | 0.1832235 | 0 | 0 | 0
20562 | 737312.9 | 2010-11-19 23:32 | 4562.326 | 2 | 48 | 0.5504286 | 4.12248 | 48.41993 | 47.30082 | 194.8939 | 174.7539 | 9.717941e-05 | 0.1832235 | 0 | 0 | 0
20563 | 737342.9 | 2010-11-19 23:33 | 4592.342 | 2 | 48 | 0.5504286 | 4.125232 | 48.42452 | 47.30082 | 194.9128 | 174.7539 | 0.000129509 | 0.1832235 | 0 | 0 | 0
20564 | 737373 | 2010-11-19 23:33 | 4622.357 | 2 | 48 | 0.5504286 | 4.127985 | 48.42911 | 47.30082 | 194.9317 | 174.7539 | 3.232956e-05 | 0.1832235 | 0 | 0 | 0
20565 | 737403 | 2010-11-19 23:34 | 4652.372 | 2 | 48 | 0.5504286 | 4.130898 | 48.43369 | 47.30082 | 194.9507 | 174.7539 | 6.475449e-05 | 0.1832235 | 0 | 0 | 0
20566 | 737433 | 2010-11-19 23:34 | 4682.387 | 2 | 48 | 0.5507911 | 4.133812 | 48.43828 | 47.30082 | 194.9697 | 174.7539 | 9.708405e-05 | 0.1832235 | 0 | 0 | 0
20567 | 737463 | 2010-11-19 23:35 | 4712.403 | 2 | 48 | 0.5504286 | 4.136726 | 48.44287 | 47.30082 | 194.9886 | 174.7539 | 6.475449e-05 | 0.1832235 | 0 | 0 | 0
20568 | 737493 | 2010-11-19 23:35 | 4742.418 | 2 | 48 | 0.5504286 | 4.139802 | 48.44746 | 47.30082 | 195.0076 | 174.7539 | 6.475449e-05 | 0.1832235 | 0 | 0 | 0
20569 | 737523 | 2010-11-19 23:36 | 4772.434 | 2 | 48 | 0.5504286 | 4.142716 | 48.45205 | 47.30082 | 195.0267 | 174.7539 | 6.475449e-05 | 0.1832235 | 0 | 0 | 0
20570 | 737553 | 2010-11-19 23:36 | 4802.449 | 2 | 48 | 0.5506098 | 4.145954 | 48.45664 | 47.30082 | 195.0457 | 174.7539 | 9.708405e-05 | 0.1832235 | 0 | 0 | 0
20571 | 737583.1 | 2010-11-19 23:37 | 4832.464 | 2 | 48 | 0.5504286 | 4.148869 | 48.46123 | 47.30082 | 195.0647 | 174.7539 | 6.475449e-05 | 0.1832235 | 0 | 0 | 0
20572 | 737613.1 | 2010-11-19 23:37 | 4862.481 | 2 | 48 | 0.5504286 | 4.151944 | 48.46582 | 47.30082 | 195.0838 | 174.7539 | 6.475449e-05 | 0.1832235 | 0 | 0 | 0
20573 | 737643.1 | 2010-11-19 23:38 | 4892.495 | 2 | 48 | 0.5506098 | 4.15502 | 48.47041 | 47.30082 | 195.1028 | 174.7539 | 9.717941e-05 | 0.1832235 | 0 | 0 | 0
20574 | 737673.1 | 2010-11-19 23:38 | 4922.51 | 2 | 48 | 0.5504286 | 4.158258 | 48.475 | 47.30082 | 195.1219 | 174.7539 | 0.000129509 | 0.1832235 | 0 | 0 | 0
20575 | 737703.1 | 2010-11-19 23:39 | 4952.525 | 2 | 48 | 0.5504286 | 4.161334 | 48.47959 | 47.30082 | 195.141 | 174.7539 | 9.717941e-05 | 0.1832235 | 0 | 0 | 0
20576 | 737733.1 | 2010-11-19 23:39 | 4982.543 | 2 | 48 | 0.5506098 | 4.16441 | 48.48418 | 47.30082 | 195.1601 | 174.7539 | 9.708405e-05 | 0.1832235 | 0 | 0 | 0
20577 | 737763.2 | 2010-11-19 23:40 | 5012.556 | 2 | 48 | 0.5504286 | 4.167648 | 48.48877 | 47.30082 | 195.1792 | 174.7539 | 6.475449e-05 | 0.1832235 | 0 | 0 | 0
20578 | 737793.2 | 2010-11-19 23:40 | 5042.571 | 2 | 48 | 0.5504286 | 4.170886 | 48.49336 | 47.30082 | 195.1984 | 174.7539 | 6.475449e-05 | 0.1832235 | 0 | 0 | 0
20579 | 737823.2 | 2010-11-19 23:41 | 5072.587 | 2 | 48 | 0.5504286 | 4.174123 | 48.49795 | 47.30082 | 195.2175 | 174.7539 | 9.717941e-05 | 0.1832235 | 0 | 0 | 0
20580 | 737853.2 | 2010-11-19 23:41 | 5102.602 | 2 | 48 | 0.5506098 | 4.177361 | 48.50254 | 47.30082 | 195.2367 | 174.7539 | 6.475449e-05 | 0.1832235 | 0 | 0 | 0
20581 | 737883.2 | 2010-11-19 23:42 | 5132.617 | 2 | 48 | 0.5506098 | 4.180761 | 48.50713 | 47.30082 | 195.2558 | 174.7539 | 6.475449e-05 | 0.1832235 | 0 | 0 | 0
20582 | 737913.2 | 2010-11-19 23:42 | 5162.632 | 2 | 48 | 0.5506098 | 4.18416 | 48.51172 | 47.30082 | 195.275 | 174.7539 | 9.708405e-05 | 0.1832235 | 0 | 0 | 0
20583 | 737943.2 | 2010-11-19 23:43 | 5192.648 | 2 | 48 | 0.5506098 | 4.187398 | 48.51631 | 47.30082 | 195.2943 | 174.7539 | 3.242493e-05 | 0.1832235 | 0 | 0 | 0
20584 | 737973.3 | 2010-11-19 23:43 | 5222.663 | 2 | 48 | 0.5504286 | 4.190798 | 48.5209 | 47.30082 | 195.3135 | 174.7539 | 9.708405e-05 | 0.1832235 | 0 | 0 | 0
20585 | 738003.3 | 2010-11-19 23:44 | 5252.678 | 2 | 48 | 0.5504286 | 4.194198 | 48.52549 | 47.30082 | 195.3327 | 174.7539 | 6.475449e-05 | 0.1832235 | 0 | 0 | 0
20586 | 738033.3 | 2010-11-19 23:44 | 5282.694 | 2 | 48 | 0.5504286 | 4.197598 | 48.53008 | 47.30082 | 195.352 | 174.7539 | 6.475449e-05 | 0.1832235 | 0 | 0 | 0
20587 | 738051.9 | 2010-11-19 23:45 | 5301.287 | 2 | 48 | 0.5506098 | 4.200026 | 48.53292 | 47.30082 | 195.3639 | 174.7539 | 0.0001618385 | 0.1832235 | 0 | 0 | 0
20588 | 738081.9 | 2010-11-19 23:45 | 30.0155 | 3 | 48 | 0 | 4.06679 | 48.53292 | 47.30082 | 195.3639 | 174.7539 | -0.0003561974 | 0.1832235 | 0 | 0 | 0
20589 | 738111.9 | 2010-11-19 23:46 | 60.03065 | 3 | 48 | 0 | 4.056267 | 48.53292 | 47.30082 | 195.3639 | 174.7539 | -0.000259018 | 0.1832235 | 0 | 0 | 0
20590 | 738141.9 | 2010-11-19 23:46 | 90.04618 | 3 | 48 | 0 | 4.050439 | 48.53292 | 47.30082 | 195.3639 | 174.7539 | -0.000129509 | 0.1832235 | 0 | 0 | 0
20591 | 738171.9 | 2010-11-19 23:47 | 120.0143 | 3 | 48 | 0 | 4.046716 | 48.53292 | 47.30082 | 195.3639 | 174.7539 | -6.475449e-05 | 0.1832235 | 0 | 0 | 0
20592 | 738171.9 | 2010-11-19 23:47 | 0.03130663 | 4 | 48 | 0.7916102 | 4.200511 | 48.53293 | 47.30082 | 195.3639 | 174.7539 | 3.242493e-05 | 0.1832235 | 0 | 0 | 0
20593 | 738175.7 | 2010-11-19 23:47 | 3.812445 | 4 | 48 | 0.7415981 | 4.200349 | 48.53373 | 47.30082 | 195.3673 | 174.7539 | 0 | 0.1832235 | 0 | 0 | 0
20594 | 738183.9 | 2010-11-19 23:47 | 12.03114 | 4 | 48 | 0.6914048 | 4.200349 | 48.53536 | 47.30082 | 195.3742 | 174.7539 | -3.242493e-05 | 0.1832235 | 0 | 0 | 0
20595 | 738197.1 | 2010-11-19 23:47 | 25.21851 | 4 | 48 | 0.6412115 | 4.200349 | 48.53779 | 47.30082 | 195.3844 | 174.7539 | -3.242493e-05 | 0.1832235 | 0 | 0 | 0
20596 | 738217.9 | 2010-11-19 23:48 | 45.98393 | 4 | 48 | 0.5911994 | 4.200349 | 48.54134 | 47.30082 | 195.3993 | 174.7539 | -3.242493e-05 | 0.1832235 | 0 | 0 | 0
20597 | 738253.9 | 2010-11-19 23:48 | 81.98365 | 4 | 48 | 0.5410061 | 4.200349 | 48.54698 | 47.30082 | 195.423 | 174.7539 | -3.242493e-05 | 0.1832235 | 0 | 0 | 0
20598 | 738328.3 | 2010-11-19 23:49 | 156.3891 | 4 | 48 | 0.490994 | 4.200511 | 48.55759 | 47.30082 | 195.4675 | 174.7539 | 0 | 0.1832235 | 0 | 0 | 0
20599 | 738455.9 | 2010-11-19 23:52 | 284.0302 | 4 | 48 | 0.4409819 | 4.200349 | 48.57407 | 47.30082 | 195.5367 | 174.7539 | -3.242493e-05 | 0.1832235 | 0 | 0 | 0
20600 | 738614.9 | 2010-11-19 23:54 | 443.0424 | 4 | 48 | 0.3909698 | 4.200349 | 48.59243 | 47.30082 | 195.6139 | 174.7539 | 0 | 0.1832235 | 0 | 0 | 0
20601 | 738798.6 | 2010-11-19 23:57 | 626.6966 | 4 | 48 | 0.3409577 | 4.200511 | 48.61109 | 47.30082 | 195.6923 | 174.7539 | 0 | 0.1832235 | 0 | 0 | 0
20602 | 739012.9 | 2010-11-20 00:01 | 840.9912 | 4 | 48 | 0.2907644 | 4.200511 | 48.62989 | 47.30082 | 195.7712 | 174.7539 | 0 | 0.1832235 | 0 | 0 | 0
20603 | 739264.7 | 2010-11-20 00:05 | 1092.801 | 4 | 48 | 0.2407523 | 4.200511 | 48.64847 | 47.30082 | 195.8493 | 174.7539 | 0 | 0.1832235 | 0 | 0 | 0
20604 | 739574.3 | 2010-11-20 00:10 | 1402.376 | 4 | 48 | 0.1907402 | 4.200349 | 48.66699 | 47.30082 | 195.9271 | 174.7539 | 0 | 0.1832235 | 0 | 0 | 0
20605 | 739974.6 | 2010-11-20 00:17 | 1802.669 | 4 | 48 | 0.1405469 | 4.200349 | 48.68534 | 47.30082 | 196.0042 | 174.7539 | -3.242493e-05 | 0.1832235 | 0 | 0 | 0
20606 | 740567.3 | 2010-11-20 00:27 | 2395.381 | 4 | 48 | 0.09053475 | 4.200349 | 48.70414 | 47.30082 | 196.0831 | 174.7539 | -3.242493e-05 | 0.1832235 | 0 | 0 | 0
20607 | 741423.4 | 2010-11-20 00:41 | 3251.544 | 4 | 48 | 0.04994522 | 4.200511 | 48.72042 | 47.30082 | 196.1515 | 174.7539 | 3.242493e-05 | 0.1832235 | 0 | 0 | 0
20608 | 741453.5 | 2010-11-20 00:41 | 30.01544 | 5 | 48 | 0 | 4.188208 | 48.72042 | 47.30082 | 196.1515 | 174.7539 | -6.475449e-05 | 0.1832235 | 0 | 0 | 0
20609 | 741483.5 | 2010-11-20 00:42 | 60.0147 | 5 | 48 | 0 | 4.187075 | 48.72042 | 47.30082 | 196.1515 | 174.7539 | -3.232956e-05 | 0.1832235 | 0 | 0 | 0
20610 | 741483.7 | 2010-11-20 00:42 | 0.1875109 | 6 | 48 | 0.0004767237 | 4.186913 | 48.72042 | 47.30082 | 196.1515 | 174.7539 | 0 | 0.1798175 | 0 | 0 | 0
20611 | 741483.7 | 2010-11-20 00:42 | 2.576431169e-06 | 7 | 48 | -0.5494752 | 4.082332 | 48.72042 | 47.30082 | 196.1515 | 174.7539 | 0 | 0.1798175 | 0 | 0 | 0
20612 | 741513.7 | 2010-11-20 00:42 | 30.01542 | 7 | 48 | -0.5498376 | 4.047849 | 48.72042 | 47.3054 | 196.1515 | 174.7725 | -0.0005181312 | 0.1798175 | 0 | 0 | 0
20613 | 741543.7 | 2010-11-20 00:43 | 60.03097 | 7 | 48 | -0.5498376 | 4.032955 | 48.72042 | 47.30998 | 196.1515 | 174.791 | -0.0003237724 | 0.1798175 | 0 | 0 | 0
20614 | 741573.7 | 2010-11-20 00:43 | 90.04606 | 7 | 48 | -0.5500188 | 4.022756 | 48.72042 | 47.31457 | 196.1515 | 174.8095 | -0.000259018 | 0.1798175 | 0 | 0 | 0
20615 | 741603.8 | 2010-11-20 00:44 | 120.0631 | 7 | 48 | -0.5500188 | 4.015147 | 48.72042 | 47.31916 | 196.1515 | 174.8279 | -0.0001618385 | 0.1798175 | 0 | 0 | 0
20616 | 741633.8 | 2010-11-20 00:44 | 150.0765 | 7 | 48 | -0.5502 | 4.00851 | 48.72042 | 47.32374 | 196.1515 | 174.8463 | -0.0001618385 | 0.1798175 | 0 | 0 | 0
20617 | 741663.8 | 2010-11-20 00:45 | 180.0918 | 7 | 48 | -0.5498376 | 4.003006 | 48.72042 | 47.32833 | 196.1515 | 174.8647 | -9.708405e-05 | 0.1798175 | 0 | 0 | 0
20618 | 741693.8 | 2010-11-20 00:45 | 210.1072 | 7 | 48 | -0.5498376 | 3.997825 | 48.72042 | 47.33291 | 196.1515 | 174.883 | -9.713173e-05 | 0.1798175 | 0 | 0 | 0
20619 | 741723.8 | 2010-11-20 00:46 | 240.1225 | 7 | 48 | -0.5500188 | 3.992968 | 48.72042 | 47.3375 | 196.1515 | 174.9014 | -9.713173e-05 | 0.1798175 | 0 | 0 | 0
20620 | 741753.8 | 2010-11-20 00:46 | 270.1378 | 7 | 48 | -0.5496564 | 3.988273 | 48.72042 | 47.34208 | 196.1515 | 174.9197 | -9.713173e-05 | 0.1798175 | 0 | 0 | 0
20621 | 741783.8 | 2010-11-20 00:47 | 300.1533 | 7 | 48 | -0.5498376 | 3.98374 | 48.72042 | 47.34667 | 196.1515 | 174.9379 | -0.000129509 | 0.1798175 | 0 | 0 | 0
20622 | 741813.9 | 2010-11-20 00:47 | 330.1684 | 7 | 48 | -0.5498376 | 3.979208 | 48.72042 | 47.35125 | 196.1515 | 174.9562 | -0.000129509 | 0.1798175 | 0 | 0 | 0
20623 | 741843.9 | 2010-11-20 00:48 | 360.1837 | 7 | 48 | -0.5498376 | 3.974836 | 48.72042 | 47.35583 | 196.1515 | 174.9744 | -9.713173e-05 | 0.1798175 | 0 | 0 | 0
20624 | 741873.9 | 2010-11-20 00:48 | 390.1991 | 7 | 48 | -0.5496564 | 3.970627 | 48.72042 | 47.36042 | 196.1515 | 174.9926 | -9.713173e-05 | 0.1798175 | 0 | 0 | 0
20625 | 741903.9 | 2010-11-20 00:49 | 420.2144 | 7 | 48 | -0.5496564 | 3.966418 | 48.72042 | 47.365 | 196.1515 | 175.0108 | -9.713173e-05 | 0.1798175 | 0 | 0 | 0
20626 | 741933.9 | 2010-11-20 00:49 | 450.2297 | 7 | 48 | -0.549294 | 3.962209 | 48.72042 | 47.36958 | 196.1515 | 175.029 | -0.000129509 | 0.1798175 | 0 | 0 | 0
20627 | 741963.9 | 2010-11-20 00:50 | 480.245 | 7 | 48 | -0.5498376 | 3.958162 | 48.72042 | 47.37417 | 196.1515 | 175.0471 | -0.000129509 | 0.1798175 | 0 | 0 | 0
20628 | 741994 | 2010-11-20 00:50 | 510.2604 | 7 | 48 | -0.5498376 | 3.954114 | 48.72042 | 47.37875 | 196.1515 | 175.0653 | -9.713173e-05 | 0.1798175 | 0 | 0 | 0
20629 | 742024 | 2010-11-20 00:51 | 540.2756 | 7 | 48 | -0.5498376 | 3.950067 | 48.72042 | 47.38333 | 196.1515 | 175.0834 | -9.713173e-05 | 0.1798175 | 0 | 0 | 0
20630 | 742054 | 2010-11-20 00:51 | 570.2909 | 7 | 48 | -0.5496564 | 3.945858 | 48.72042 | 47.38792 | 196.1515 | 175.1015 | -0.000129509 | 0.1798175 | 0 | 0 | 0
20631 | 742084 | 2010-11-20 00:52 | 600.3063 | 7 | 48 | -0.5498376 | 3.941973 | 48.72042 | 47.3925 | 196.1515 | 175.1195 | -9.713173e-05 | 0.1798175 | 0 | 0 | 0
20632 | 742114 | 2010-11-20 00:52 | 630.3216 | 7 | 48 | -0.5498376 | 3.937764 | 48.72042 | 47.39708 | 196.1515 | 175.1376 | -0.000129509 | 0.1798175 | 0 | 0 | 0
20633 | 742144 | 2010-11-20 00:53 | 660.3369 | 7 | 48 | -0.5496564 | 3.93404 | 48.72042 | 47.40167 | 196.1515 | 175.1556 | -9.713173e-05 | 0.1798175 | 0 | 0 | 0
20634 | 742174 | 2010-11-20 00:53 | 690.3523 | 7 | 48 | -0.5498376 | 3.929831 | 48.72042 | 47.40625 | 196.1515 | 175.1737 | -0.0001942635 | 0.1798175 | 0 | 0 | 0
20635 | 742204.1 | 2010-11-20 00:54 | 720.3695 | 7 | 48 | -0.5496564 | 3.925946 | 48.72042 | 47.41084 | 196.1515 | 175.1917 | -0.000129509 | 0.1798175 | 0 | 0 | 0
20636 | 742234.1 | 2010-11-20 00:54 | 750.3829 | 7 | 48 | -0.5498376 | 3.922222 | 48.72042 | 47.41542 | 196.1515 | 175.2097 | -9.713173e-05 | 0.1798175 | 0 | 0 | 0
20637 | 742264.1 | 2010-11-20 00:55 | 780.3982 | 7 | 48 | -0.5498376 | 3.918175 | 48.72042 | 47.42 | 196.1515 | 175.2276 | -0.000129509 | 0.1798175 | 0 | 0 | 0
20638 | 742294.1 | 2010-11-20 00:55 | 810.4135 | 7 | 48 | -0.5496564 | 3.914451 | 48.72042 | 47.42459 | 196.1515 | 175.2456 | -9.713173e-05 | 0.1798175 | 0 | 0 | 0
20639 | 742324.1 | 2010-11-20 00:56 | 840.4288 | 7 | 48 | -0.5498376 | 3.910566 | 48.72042 | 47.42917 | 196.1515 | 175.2635 | -6.475449e-05 | 0.1798175 | 0 | 0 | 0
20640 | 742354.1 | 2010-11-20 00:56 | 870.4441 | 7 | 48 | -0.5498376 | 3.906681 | 48.72042 | 47.43375 | 196.1515 | 175.2814 | -0.000129509 | 0.1798175 | 0 | 0 | 0
20641 | 742384.2 | 2010-11-20 00:57 | 900.4596 | 7 | 48 | -0.5500188 | 3.902957 | 48.72042 | 47.43834 | 196.1515 | 175.2993 | -0.000129509 | 0.1798175 | 0 | 0 | 0
20642 | 742414.2 | 2010-11-20 00:57 | 930.4748 | 7 | 48 | -0.5498376 | 3.899234 | 48.72042 | 47.44292 | 196.1515 | 175.3172 | -9.713173e-05 | 0.1798175 | 0 | 0 | 0
20643 | 742444.2 | 2010-11-20 00:58 | 960.4902 | 7 | 48 | -0.5496564 | 3.89551 | 48.72042 | 47.4475 | 196.1515 | 175.3351 | -0.000129509 | 0.1798175 | 0 | 0 | 0
20644 | 742474.2 | 2010-11-20 00:58 | 990.5055 | 7 | 48 | -0.5498376 | 3.891949 | 48.72042 | 47.45209 | 196.1515 | 175.3529 | -0.000129509 | 0.1798175 | 0 | 0 | 0
20645 | 742504.2 | 2010-11-20 00:59 | 1020.521 | 7 | 48 | -0.5496564 | 3.888063 | 48.72042 | 47.45667 | 196.1515 | 175.3707 | -9.717941e-05 | 0.1798175 | 0 | 0 | 0
20646 | 742534.2 | 2010-11-20 00:59 | 1050.536 | 7 | 48 | -0.5498376 | 3.88434 | 48.72042 | 47.46125 | 196.1515 | 175.3886 | -6.475449e-05 | 0.1798175 | 0 | 0 | 0
20647 | 742564.2 | 2010-11-20 01:00 | 1080.551 | 7 | 48 | -0.5494752 | 3.880778 | 48.72042 | 47.46584 | 196.1515 | 175.4063 | -9.713173e-05 | 0.1798175 | 0 | 0 | 0
20648 | 742594.3 | 2010-11-20 01:00 | 1110.567 | 7 | 48 | -0.5494752 | 3.877217 | 48.72042 | 47.47042 | 196.1515 | 175.4241 | -6.475449e-05 | 0.1798175 | 0 | 0 | 0
20649 | 742624.3 | 2010-11-20 01:01 | 1140.582 | 7 | 48 | -0.5498376 | 3.873331 | 48.72042 | 47.475 | 196.1515 | 175.4419 | -0.000129509 | 0.1798175 | 0 | 0 | 0
20650 | 742654.3 | 2010-11-20 01:01 | 1170.597 | 7 | 48 | -0.5496564 | 3.869932 | 48.72042 | 47.47959 | 196.1515 | 175.4596 | -6.475449e-05 | 0.1798175 | 0 | 0 | 0
20651 | 742684.3 | 2010-11-20 01:02 | 1200.613 | 7 | 48 | -0.5498376 | 3.86637 | 48.72042 | 47.48417 | 196.1515 | 175.4774 | -9.713173e-05 | 0.1798175 | 0 | 0 | 0
20652 | 742714.3 | 2010-11-20 01:02 | 1230.628 | 7 | 48 | -0.5498376 | 3.862647 | 48.72042 | 47.48876 | 196.1515 | 175.4951 | -9.713173e-05 | 0.1798175 | 0 | 0 | 0
20653 | 742744.3 | 2010-11-20 01:03 | 1260.643 | 7 | 48 | -0.5496564 | 3.859085 | 48.72042 | 47.49334 | 196.1515 | 175.5128 | -6.475449e-05 | 0.1798175 | 0 | 0 | 0
20654 | 742774.4 | 2010-11-20 01:03 | 1290.659 | 7 | 48 | -0.5496564 | 3.855685 | 48.72042 | 47.49792 | 196.1515 | 175.5305 | -3.237724e-05 | 0.1798175 | 0 | 0 | 0
20655 | 742804.4 | 2010-11-20 01:04 | 1320.676 | 7 | 48 | -0.5496564 | 3.851962 | 48.72042 | 47.50251 | 196.1515 | 175.5481 | -9.713173e-05 | 0.1798175 | 0 | 0 | 0
20656 | 742834.4 | 2010-11-20 01:04 | 1350.689 | 7 | 48 | -0.5496564 | 3.848562 | 48.72042 | 47.50709 | 196.1515 | 175.5658 | -6.475449e-05 | 0.1798175 | 0 | 0 | 0
20657 | 742864.4 | 2010-11-20 01:05 | 1380.705 | 7 | 48 | -0.5496564 | 3.845001 | 48.72042 | 47.51167 | 196.1515 | 175.5834 | -9.713173e-05 | 0.1798175 | 0 | 0 | 0
20658 | 742894.4 | 2010-11-20 01:05 | 1410.72 | 7 | 48 | -0.5494752 | 3.841763 | 48.72042 | 47.51626 | 196.1515 | 175.601 | -6.475449e-05 | 0.1798175 | 0 | 0 | 0
20659 | 742924.4 | 2010-11-20 01:06 | 1440.735 | 7 | 48 | -0.5498376 | 3.838201 | 48.72042 | 47.52084 | 196.1515 | 175.6186 | -9.713173e-05 | 0.1798175 | 0 | 0 | 0
20660 | 742954.4 | 2010-11-20 01:06 | 1470.751 | 7 | 48 | -0.5496564 | 3.834801 | 48.72042 | 47.52542 | 196.1515 | 175.6362 | -6.475449e-05 | 0.1798175 | 0 | 0 | 0
20661 | 742984.5 | 2010-11-20 01:07 | 1500.766 | 7 | 48 | -0.5496564 | 3.831402 | 48.72042 | 47.53001 | 196.1515 | 175.6538 | -9.713173e-05 | 0.1798175 | 0 | 0 | 0
20662 | 743014.5 | 2010-11-20 01:07 | 1530.781 | 7 | 48 | -0.5496564 | 3.828164 | 48.72042 | 47.53459 | 196.1515 | 175.6713 | -6.475449e-05 | 0.1798175 | 0 | 0 | 0
20663 | 743044.5 | 2010-11-20 01:08 | 1560.796 | 7 | 48 | -0.5496564 | 3.824602 | 48.72042 | 47.53918 | 196.1515 | 175.6889 | -9.713173e-05 | 0.1798175 | 0 | 0 | 0
20664 | 743074.5 | 2010-11-20 01:08 | 1590.812 | 7 | 48 | -0.5498376 | 3.821365 | 48.72042 | 47.54376 | 196.1515 | 175.7064 | -6.475449e-05 | 0.1798175 | 0 | 0 | 0
20665 | 743104.5 | 2010-11-20 01:09 | 1620.827 | 7 | 48 | -0.5496564 | 3.818127 | 48.72042 | 47.54834 | 196.1515 | 175.7239 | -9.713173e-05 | 0.1798175 | 0 | 0 | 0
20666 | 743134.5 | 2010-11-20 01:09 | 1650.842 | 7 | 48 | -0.5496564 | 3.814727 | 48.72042 | 47.55293 | 196.1515 | 175.7414 | -9.713173e-05 | 0.1798175 | 0 | 0 | 0
20667 | 743164.6 | 2010-11-20 01:10 | 1680.861 | 7 | 48 | -0.5494752 | 3.811651 | 48.72042 | 47.55751 | 196.1515 | 175.7589 | -3.237724e-05 | 0.1798175 | 0 | 0 | 0
20668 | 743194.6 | 2010-11-20 01:10 | 1710.873 | 7 | 48 | -0.5496564 | 3.808251 | 48.72042 | 47.56209 | 196.1515 | 175.7763 | -0.000129509 | 0.1798175 | 0 | 0 | 0
20669 | 743224.6 | 2010-11-20 01:11 | 1740.888 | 7 | 48 | -0.5496564 | 3.805176 | 48.72042 | 47.56668 | 196.1515 | 175.7938 | -3.237724e-05 | 0.1798175 | 0 | 0 | 0
20670 | 743254.6 | 2010-11-20 01:11 | 1770.904 | 7 | 48 | -0.5494752 | 3.801938 | 48.72042 | 47.57126 | 196.1515 | 175.8112 | -3.237724e-05 | 0.1798175 | 0 | 0 | 0
20671 | 743284.6 | 2010-11-20 01:12 | 1800.919 | 7 | 48 | -0.5498376 | 3.7987 | 48.72042 | 47.57584 | 196.1515 | 175.8286 | -9.713173e-05 | 0.1798175 | 0 | 0 | 0
20672 | 743314.6 | 2010-11-20 01:12 | 1830.934 | 7 | 48 | -0.5496564 | 3.795624 | 48.72042 | 47.58043 | 196.1515 | 175.846 | -3.237724e-05 | 0.1798175 | 0 | 0 | 0
20673 | 743344.6 | 2010-11-20 01:13 | 1860.95 | 7 | 48 | -0.5496564 | 3.792386 | 48.72042 | 47.58501 | 196.1515 | 175.8634 | -6.475449e-05 | 0.1798175 | 0 | 0 | 0
20674 | 743374.7 | 2010-11-20 01:13 | 1890.965 | 7 | 48 | -0.5498376 | 3.78931 | 48.72042 | 47.5896 | 196.1515 | 175.8808 | -0.000129509 | 0.1798175 | 0 | 0 | 0
20675 | 743404.7 | 2010-11-20 01:14 | 1920.982 | 7 | 48 | -0.5498376 | 3.786234 | 48.72042 | 47.59418 | 196.1515 | 175.8982 | -9.713173e-05 | 0.1798175 | 0 | 0 | 0
20676 | 743434.7 | 2010-11-20 01:14 | 1950.996 | 7 | 48 | -0.5496564 | 3.78332 | 48.72042 | 47.59876 | 196.1515 | 175.9155 | -6.475449e-05 | 0.1798175 | 0 | 0 | 0
20677 | 743464.7 | 2010-11-20 01:15 | 1981.011 | 7 | 48 | -0.5496564 | 3.780406 | 48.72042 | 47.60335 | 196.1515 | 175.9328 | -6.475449e-05 | 0.1798175 | 0 | 0 | 0
20678 | 743494.7 | 2010-11-20 01:15 | 2011.026 | 7 | 48 | -0.5498376 | 3.77733 | 48.72042 | 47.60793 | 196.1515 | 175.9502 | -9.713173e-05 | 0.1798175 | 0 | 0 | 0
20679 | 743524.7 | 2010-11-20 01:16 | 2041.041 | 7 | 48 | -0.5498376 | 3.774255 | 48.72042 | 47.61251 | 196.1515 | 175.9675 | -0.000129509 | 0.1798175 | 0 | 0 | 0
20680 | 743554.7 | 2010-11-20 01:16 | 2071.057 | 7 | 48 | -0.5498376 | 3.771502 | 48.72042 | 47.6171 | 196.1515 | 175.9848 | -3.237724e-05 | 0.1798175 | 0 | 0 | 0
20681 | 743584.8 | 2010-11-20 01:17 | 2101.072 | 7 | 48 | -0.5498376 | 3.768588 | 48.72042 | 47.62168 | 196.1515 | 176.002 | -6.475449e-05 | 0.1798175 | 0 | 0 | 0
20682 | 743614.8 | 2010-11-20 01:17 | 2131.087 | 7 | 48 | -0.5496564 | 3.765674 | 48.72042 | 47.62626 | 196.1515 | 176.0193 | -6.475449e-05 | 0.1798175 | 0 | 0 | 0
20683 | 743644.8 | 2010-11-20 01:18 | 2161.103 | 7 | 48 | -0.5498376 | 3.76276 | 48.72042 | 47.63085 | 196.1515 | 176.0366 | -6.475449e-05 | 0.1798175 | 0 | 0 | 0
20684 | 743674.8 | 2010-11-20 01:18 | 2191.118 | 7 | 48 | -0.5500188 | 3.759846 | 48.72042 | 47.63543 | 196.1515 | 176.0538 | -9.713173e-05 | 0.1798175 | 0 | 0 | 0
20685 | 743704.8 | 2010-11-20 01:19 | 2221.133 | 7 | 48 | -0.5496564 | 3.757256 | 48.72042 | 47.64002 | 196.1515 | 176.071 | -3.237724e-05 | 0.1798175 | 0 | 0 | 0
20686 | 743734.8 | 2010-11-20 01:19 | 2251.149 | 7 | 48 | -0.5496564 | 3.754504 | 48.72042 | 47.6446 | 196.1515 | 176.0882 | -6.475449e-05 | 0.1798175 | 0 | 0 | 0
20687 | 743764.9 | 2010-11-20 01:20 | 2281.164 | 7 | 48 | -0.5496564 | 3.751752 | 48.72042 | 47.64918 | 196.1515 | 176.1055 | -3.237724e-05 | 0.1798175 | 0 | 0 | 0
20688 | 743794.9 | 2010-11-20 01:20 | 2311.179 | 7 | 48 | -0.5498376 | 3.749161 | 48.72042 | 47.65377 | 196.1515 | 176.1226 | -3.237724e-05 | 0.1798175 | 0 | 0 | 0
20689 | 743824.9 | 2010-11-20 01:21 | 2341.195 | 7 | 48 | -0.5496564 | 3.746409 | 48.72042 | 47.65835 | 196.1515 | 176.1398 | -3.237724e-05 | 0.1798175 | 0 | 0 | 0
20690 | 743854.9 | 2010-11-20 01:22 | 2371.21 | 7 | 48 | -0.5496564 | 3.743657 | 48.72042 | 47.66293 | 196.1515 | 176.157 | -3.237724e-05 | 0.1798175 | 0 | 0 | 0
20691 | 743884.9 | 2010-11-20 01:22 | 2401.225 | 7 | 48 | -0.5498376 | 3.740905 | 48.72042 | 47.66752 | 196.1515 | 176.1741 | -3.237724e-05 | 0.1798175 | 0 | 0 | 0
20692 | 743914.9 | 2010-11-20 01:22 | 2431.241 | 7 | 48 | -0.5496564 | 3.738477 | 48.72042 | 47.6721 | 196.1515 | 176.1913 | -6.475449e-05 | 0.1798175 | 0 | 0 | 0
20693 | 743944.9 | 2010-11-20 01:23 | 2461.256 | 7 | 48 | -0.5496564 | 3.735725 | 48.72042 | 47.67668 | 196.1515 | 176.2084 | -6.475449e-05 | 0.1798175 | 0 | 0 | 0
20694 | 743975 | 2010-11-20 01:24 | 2491.271 | 7 | 48 | -0.5498376 | 3.733296 | 48.72042 | 47.68127 | 196.1515 | 176.2255 | -3.237724e-05 | 0.1798175 | 0 | 0 | 0
20695 | 744005 | 2010-11-20 01:24 | 2521.288 | 7 | 48 | -0.5500188 | 3.730382 | 48.72042 | 47.68585 | 196.1515 | 176.2426 | -0.000129509 | 0.1798175 | 0 | 0 | 0
20696 | 744035 | 2010-11-20 01:24 | 2551.302 | 7 | 48 | -0.5500188 | 3.728116 | 48.72042 | 47.69044 | 196.1515 | 176.2597 | -9.713173e-05 | 0.1798175 | 0 | 0 | 0
20697 | 744065 | 2010-11-20 01:25 | 2581.317 | 7 | 48 | -0.5498376 | 3.725688 | 48.72042 | 47.69502 | 196.1515 | 176.2768 | -6.475449e-05 | 0.1798175 | 0 | 0 | 0
20698 | 744095 | 2010-11-20 01:25 | 2611.333 | 7 | 48 | -0.5498376 | 3.723097 | 48.72042 | 47.6996 | 196.1515 | 176.2939 | -9.713173e-05 | 0.1798175 | 0 | 0 | 0
20699 | 744125 | 2010-11-20 01:26 | 2641.348 | 7 | 48 | -0.5496564 | 3.720993 | 48.72042 | 47.70419 | 196.1515 | 176.3109 | -3.237724e-05 | 0.1798175 | 0 | 0 | 0
20700 | 744155.1 | 2010-11-20 01:27 | 2671.363 | 7 | 48 | -0.5498376 | 3.718402 | 48.72042 | 47.70877 | 196.1515 | 176.328 | -6.475449e-05 | 0.1798175 | 0 | 0 | 0
20701 | 744185.1 | 2010-11-20 01:27 | 2701.378 | 7 | 48 | -0.5496564 | 3.716136 | 48.72042 | 47.71335 | 196.1515 | 176.345 | -3.237724e-05 | 0.1798175 | 0 | 0 | 0
20702 | 744215.1 | 2010-11-20 01:28 | 2731.394 | 7 | 48 | -0.5498376 | 3.713546 | 48.72042 | 47.71794 | 196.1515 | 176.3621 | -6.475449e-05 | 0.1798175 | 0 | 0 | 0
20703 | 744245.1 | 2010-11-20 01:28 | 2761.394 | 7 | 48 | -0.5496564 | 3.711441 | 48.72042 | 47.72252 | 196.1515 | 176.3791 | -6.475449e-05 | 0.1798175 | 0 | 0 | 0
20704 | 744275.1 | 2010-11-20 01:28 | 2791.409 | 7 | 48 | -0.5500188 | 3.709013 | 48.72042 | 47.7271 | 196.1515 | 176.3961 | -6.475449e-05 | 0.1798175 | 0 | 0 | 0
20705 | 744305.1 | 2010-11-20 01:29 | 2821.424 | 7 | 48 | -0.5498376 | 3.706746 | 48.72042 | 47.73169 | 196.1515 | 176.4131 | -9.713173e-05 | 0.1798175 | 0 | 0 | 0
20706 | 744335.1 | 2010-11-20 01:30 | 2851.439 | 7 | 48 | -0.5498376 | 3.70448 | 48.72042 | 47.73627 | 196.1515 | 176.4301 | -3.237724e-05 | 0.1798175 | 0 | 0 | 0
20707 | 744365.1 | 2010-11-20 01:30 | 2881.455 | 7 | 48 | -0.5496564 | 3.702537 | 48.72042 | 47.74086 | 196.1515 | 176.447 | 0 | 0.1798175 | 0 | 0 | 0
20708 | 744395.2 | 2010-11-20 01:30 | 2911.47 | 7 | 48 | -0.5496564 | 3.700271 | 48.72042 | 47.74544 | 196.1515 | 176.464 | 0 | 0.1798175 | 0 | 0 | 0
20709 | 744425.2 | 2010-11-20 01:31 | 2941.485 | 7 | 48 | -0.5498376 | 3.698004 | 48.72042 | 47.75002 | 196.1515 | 176.481 | -3.237724e-05 | 0.1798175 | 0 | 0 | 0
20710 | 744455.2 | 2010-11-20 01:32 | 2971.501 | 7 | 48 | -0.5498376 | 3.6959 | 48.72042 | 47.75461 | 196.1515 | 176.4979 | -6.475449e-05 | 0.1798175 | 0 | 0 | 0
20711 | 744485.2 | 2010-11-20 01:32 | 3001.516 | 7 | 48 | -0.5498376 | 3.693795 | 48.72042 | 47.75919 | 196.1515 | 176.5148 | -3.237724e-05 | 0.1798175 | 0 | 0 | 0
20712 | 744515.2 | 2010-11-20 01:32 | 3031.531 | 7 | 48 | -0.5498376 | 3.691529 | 48.72042 | 47.76377 | 196.1515 | 176.5318 | -6.475449e-05 | 0.1798175 | 0 | 0 | 0
20713 | 744545.2 | 2010-11-20 01:33 | 3061.547 | 7 | 48 | -0.5498376 | 3.689424 | 48.72042 | 47.76836 | 196.1515 | 176.5487 | -6.475449e-05 | 0.1798175 | 0 | 0 | 0
20714 | 744575.3 | 2010-11-20 01:33 | 3091.562 | 7 | 48 | -0.5496564 | 3.687643 | 48.72042 | 47.77294 | 196.1515 | 176.5656 | -3.237724e-05 | 0.1798175 | 0 | 0 | 0
20715 | 744605.3 | 2010-11-20 01:34 | 3121.577 | 7 | 48 | -0.5498376 | 3.685701 | 48.72042 | 47.77753 | 196.1515 | 176.5825 | 0 | 0.1798175 | 0 | 0 | 0
20716 | 744635.3 | 2010-11-20 01:35 | 3151.595 | 7 | 48 | -0.5498376 | 3.683596 | 48.72042 | 47.78211 | 196.1515 | 176.5994 | -3.237724e-05 | 0.1798175 | 0 | 0 | 0
20717 | 744665.3 | 2010-11-20 01:35 | 3181.608 | 7 | 48 | -0.5498376 | 3.681491 | 48.72042 | 47.78669 | 196.1515 | 176.6163 | -9.713173e-05 | 0.1798175 | 0 | 0 | 0
20718 | 744695.3 | 2010-11-20 01:36 | 3211.623 | 7 | 48 | -0.5498376 | 3.679711 | 48.72042 | 47.79128 | 196.1515 | 176.6331 | -3.237724e-05 | 0.1798175 | 0 | 0 | 0
20719 | 744725.3 | 2010-11-20 01:36 | 3241.639 | 7 | 48 | -0.5498376 | 3.677606 | 48.72042 | 47.79586 | 196.1515 | 176.65 | -6.475449e-05 | 0.1798175 | 0 | 0 | 0
20720 | 744755.3 | 2010-11-20 01:36 | 3271.654 | 7 | 48 | -0.5498376 | 3.675825 | 48.72042 | 47.80044 | 196.1515 | 176.6668 | -3.237724e-05 | 0.1798175 | 0 | 0 | 0
20721 | 744785.4 | 2010-11-20 01:37 | 3301.669 | 7 | 48 | -0.5496564 | 3.673883 | 48.72042 | 47.80503 | 196.1515 | 176.6837 | -6.475449e-05 | 0.1798175 | 0 | 0 | 0
20722 | 744815.4 | 2010-11-20 01:38 | 3331.685 | 7 | 48 | -0.5498376 | 3.67194 | 48.72042 | 47.80961 | 196.1515 | 176.7005 | -6.475449e-05 | 0.1798175 | 0 | 0 | 0
20723 | 744845.4 | 2010-11-20 01:38 | 3361.7 | 7 | 48 | -0.5496564 | 3.670321 | 48.72042 | 47.8142 | 196.1515 | 176.7174 | -3.237724e-05 | 0.1798175 | 0 | 0 | 0
20724 | 744875.4 | 2010-11-20 01:38 | 3391.715 | 7 | 48 | -0.5498376 | 3.668378 | 48.72042 | 47.81878 | 196.1515 | 176.7342 | -3.237724e-05 | 0.1798175 | 0 | 0 | 0
20725 | 744905.4 | 2010-11-20 01:39 | 3421.731 | 7 | 48 | -0.5498376 | 3.666598 | 48.72042 | 47.82336 | 196.1515 | 176.751 | -3.237724e-05 | 0.1798175 | 0 | 0 | 0
20726 | 744935.4 | 2010-11-20 01:40 | 3451.746 | 7 | 48 | -0.5496564 | 3.664979 | 48.72042 | 47.82795 | 196.1515 | 176.7678 | 0 | 0.1798175 | 0 | 0 | 0
20727 | 744965.5 | 2010-11-20 01:40 | 3481.761 | 7 | 48 | -0.5498376 | 3.663036 | 48.72042 | 47.83253 | 196.1515 | 176.7846 | -3.237724e-05 | 0.1798175 | 0 | 0 | 0
20728 | 744995.5 | 2010-11-20 01:40 | 3511.776 | 7 | 48 | -0.5498376 | 3.661417 | 48.72042 | 47.83711 | 196.1515 | 176.8014 | -3.237724e-05 | 0.1798175 | 0 | 0 | 0
20729 | 745025.5 | 2010-11-20 01:41 | 3541.792 | 7 | 48 | -0.5498376 | 3.659312 | 48.72042 | 47.8417 | 196.1515 | 176.8181 | -6.475449e-05 | 0.1798175 | 0 | 0 | 0
20730 | 745055.5 | 2010-11-20 01:41 | 3571.807 | 7 | 48 | -0.5494752 | 3.658017 | 48.72042 | 47.84628 | 196.1515 | 176.8349 | -3.237724e-05 | 0.1798175 | 0 | 0 | 0
20731 | 745085.5 | 2010-11-20 01:42 | 3601.822 | 7 | 48 | -0.5496564 | 3.656399 | 48.72042 | 47.85087 | 196.1515 | 176.8517 | 0 | 0.1798175 | 0 | 0 | 0
20732 | 745115.5 | 2010-11-20 01:42 | 3631.839 | 7 | 48 | -0.5496564 | 3.654618 | 48.72042 | 47.85545 | 196.1515 | 176.8684 | -6.475449e-05 | 0.1798175 | 0 | 0 | 0
20733 | 745145.5 | 2010-11-20 01:43 | 3661.853 | 7 | 48 | -0.5496564 | 3.652837 | 48.72042 | 47.86003 | 196.1515 | 176.8852 | -6.475449e-05 | 0.1798175 | 0 | 0 | 0
20734 | 745175.6 | 2010-11-20 01:44 | 3691.868 | 7 | 48 | -0.5500188 | 3.651218 | 48.72042 | 47.86462 | 196.1515 | 176.9019 | -6.475449e-05 | 0.1798175 | 0 | 0 | 0
20735 | 745205.6 | 2010-11-20 01:44 | 3721.884 | 7 | 48 | -0.5498376 | 3.649437 | 48.72042 | 47.8692 | 196.1515 | 176.9187 | -9.713173e-05 | 0.1798175 | 0 | 0 | 0
20736 | 745235.6 | 2010-11-20 01:44 | 3751.901 | 7 | 48 | -0.5496564 | 3.648142 | 48.72042 | 47.87379 | 196.1515 | 176.9354 | 0 | 0.1798175 | 0 | 0 | 0
20737 | 745265.6 | 2010-11-20 01:45 | 3781.901 | 7 | 48 | -0.5496564 | 3.646199 | 48.72042 | 47.87837 | 196.1515 | 176.9521 | -3.237724e-05 | 0.1798175 | 0 | 0 | 0
20738 | 745295.6 | 2010-11-20 01:46 | 3811.914 | 7 | 48 | -0.5496564 | 3.644904 | 48.72042 | 47.88295 | 196.1515 | 176.9688 | -3.237724e-05 | 0.1798175 | 0 | 0 | 0
20739 | 745325.6 | 2010-11-20 01:46 | 3841.929 | 7 | 48 | -0.5496564 | 3.643447 | 48.72042 | 47.88753 | 196.1515 | 176.9855 | -3.237724e-05 | 0.1798175 | 0 | 0 | 0
20740 | 745355.6 | 2010-11-20 01:46 | 3871.945 | 7 | 48 | -0.5498376 | 3.641828 | 48.72042 | 47.89212 | 196.1515 | 177.0022 | -3.237724e-05 | 0.1798175 | 0 | 0 | 0
20741 | 745385.7 | 2010-11-20 01:47 | 3901.96 | 7 | 48 | -0.5498376 | 3.640371 | 48.72042 | 47.8967 | 196.1515 | 177.0189 | -6.475449e-05 | 0.1798175 | 0 | 0 | 0
20742 | 745415.7 | 2010-11-20 01:48 | 3931.975 | 7 | 48 | -0.5498376 | 3.638914 | 48.72042 | 47.90129 | 196.1515 | 177.0356 | -3.237724e-05 | 0.1798175 | 0 | 0 | 0
20743 | 745445.7 | 2010-11-20 01:48 | 3961.991 | 7 | 48 | -0.5496564 | 3.637457 | 48.72042 | 47.90587 | 196.1515 | 177.0523 | -3.237724e-05 | 0.1798175 | 0 | 0 | 0
20744 | 745475.7 | 2010-11-20 01:48 | 3992.006 | 7 | 48 | -0.5496564 | 3.636162 | 48.72042 | 47.91045 | 196.1515 | 177.0689 | 0 | 0.1798175 | 0 | 0 | 0
20745 | 745505.7 | 2010-11-20 01:49 | 4022.021 | 7 | 48 | -0.5494752 | 3.634705 | 48.72042 | 47.91504 | 196.1515 | 177.0856 | -3.237724e-05 | 0.1798175 | 0 | 0 | 0
20746 | 745535.7 | 2010-11-20 01:50 | 4052.037 | 7 | 48 | -0.5496564 | 3.63341 | 48.72042 | 47.91962 | 196.1515 | 177.1022 | 0 | 0.1798175 | 0 | 0 | 0
20747 | 745565.7 | 2010-11-20 01:50 | 4082.052 | 7 | 48 | -0.5498376 | 3.631791 | 48.72042 | 47.9242 | 196.1515 | 177.1189 | -6.475449e-05 | 0.1798175 | 0 | 0 | 0
20748 | 745595.8 | 2010-11-20 01:50 | 4112.067 | 7 | 48 | -0.5498376 | 3.630496 | 48.72042 | 47.92879 | 196.1515 | 177.1355 | -3.237724e-05 | 0.1798175 | 0 | 0 | 0
20749 | 745625.8 | 2010-11-20 01:51 | 4142.083 | 7 | 48 | -0.5494752 | 3.629363 | 48.72042 | 47.93337 | 196.1515 | 177.1522 | -3.237724e-05 | 0.1798175 | 0 | 0 | 0
20750 | 745655.8 | 2010-11-20 01:52 | 4172.098 | 7 | 48 | -0.5500188 | 3.627906 | 48.72042 | 47.93796 | 196.1515 | 177.1688 | -3.237724e-05 | 0.1798175 | 0 | 0 | 0
20751 | 745685.8 | 2010-11-20 01:52 | 4202.113 | 7 | 48 | -0.5498376 | 3.626611 | 48.72042 | 47.94254 | 196.1515 | 177.1854 | -3.237724e-05 | 0.1798175 | 0 | 0 | 0
20752 | 745715.8 | 2010-11-20 01:52 | 4232.129 | 7 | 48 | -0.5498376 | 3.625316 | 48.72042 | 47.94712 | 196.1515 | 177.2021 | -3.237724e-05 | 0.1798175 | 0 | 0 | 0
20753 | 745745.8 | 2010-11-20 01:53 | 4262.144 | 7 | 48 | -0.5498376 | 3.62402 | 48.72042 | 47.95171 | 196.1515 | 177.2187 | -3.237724e-05 | 0.1798175 | 0 | 0 | 0
20754 | 745775.9 | 2010-11-20 01:54 | 4292.159 | 7 | 48 | -0.5496564 | 3.622725 | 48.72042 | 47.95629 | 196.1515 | 177.2353 | -6.475449e-05 | 0.1798175 | 0 | 0 | 0
20755 | 745805.9 | 2010-11-20 01:54 | 4322.174 | 7 | 48 | -0.5496564 | 3.62143 | 48.72042 | 47.96087 | 196.1515 | 177.2519 | -6.475449e-05 | 0.1798175 | 0 | 0 | 0
20756 | 745835.9 | 2010-11-20 01:55 | 4352.19 | 7 | 48 | -0.5496564 | 3.620135 | 48.72042 | 47.96546 | 196.1515 | 177.2685 | -6.475449e-05 | 0.1798175 | 0 | 0 | 0
20757 | 745865.9 | 2010-11-20 01:55 | 4382.205 | 7 | 48 | -0.5496564 | 3.619164 | 48.72042 | 47.97004 | 196.1515 | 177.2851 | 0 | 0.1798175 | 0 | 0 | 0
20758 | 745895.9 | 2010-11-20 01:56 | 4412.207 | 7 | 48 | -0.5498376 | 3.617707 | 48.72042 | 47.97462 | 196.1515 | 177.3017 | 0 | 0.1798175 | 0 | 0 | 0
20759 | 745925.9 | 2010-11-20 01:56 | 4442.22 | 7 | 48 | -0.5496564 | 3.616574 | 48.72042 | 47.97921 | 196.1515 | 177.3182 | 0 | 0.1798175 | 0 | 0 | 0
20760 | 745955.9 | 2010-11-20 01:57 | 4472.235 | 7 | 48 | -0.5494752 | 3.615278 | 48.72042 | 47.98379 | 196.1515 | 177.3348 | 0 | 0.1798175 | 0 | 0 | 0
20761 | 745985.9 | 2010-11-20 01:57 | 4502.251 | 7 | 48 | -0.5498376 | 3.613983 | 48.72042 | 47.98838 | 196.1515 | 177.3514 | -6.475449e-05 | 0.1798175 | 0 | 0 | 0
20762 | 746016 | 2010-11-20 01:58 | 4532.266 | 7 | 48 | -0.5498376 | 3.612688 | 48.72042 | 47.99296 | 196.1515 | 177.3679 | 0 | 0.1798175 | 0 | 0 | 0
20763 | 746046 | 2010-11-20 01:58 | 4562.281 | 7 | 48 | -0.5498376 | 3.611393 | 48.72042 | 47.99754 | 196.1515 | 177.3845 | -3.237724e-05 | 0.1798175 | 0 | 0 | 0
20764 | 746076 | 2010-11-20 01:59 | 4592.297 | 7 | 48 | -0.5498376 | 3.610098 | 48.72042 | 48.00213 | 196.1515 | 177.401 | -6.475449e-05 | 0.1798175 | 0 | 0 | 0
20765 | 746106 | 2010-11-20 01:59 | 4622.312 | 7 | 48 | -0.5498376 | 3.608965 | 48.72042 | 48.00671 | 196.1515 | 177.4176 | -6.475449e-05 | 0.1798175 | 0 | 0 | 0
20766 | 746136 | 2010-11-20 02:00 | 4652.328 | 7 | 48 | -0.5496564 | 3.60767 | 48.72042 | 48.01129 | 196.1515 | 177.4341 | -3.237724e-05 | 0.1798175 | 0 | 0 | 0
20767 | 746166 | 2010-11-20 02:00 | 4682.343 | 7 | 48 | -0.5498376 | 3.606375 | 48.72042 | 48.01588 | 196.1515 | 177.4507 | -6.475449e-05 | 0.1798175 | 0 | 0 | 0
20768 | 746196.1 | 2010-11-20 02:01 | 4712.358 | 7 | 48 | -0.5496564 | 3.605079 | 48.72042 | 48.02046 | 196.1515 | 177.4672 | -6.480217e-05 | 0.1798175 | 0 | 0 | 0
20769 | 746226.1 | 2010-11-20 02:01 | 4742.374 | 7 | 48 | -0.5494752 | 3.603946 | 48.72042 | 48.02505 | 196.1515 | 177.4837 | 0 | 0.1798175 | 0 | 0 | 0
20770 | 746256.1 | 2010-11-20 02:02 | 4772.389 | 7 | 48 | -0.5498376 | 3.602327 | 48.72042 | 48.02963 | 196.1515 | 177.5002 | -9.713173e-05 | 0.1798175 | 0 | 0 | 0
20771 | 746286.1 | 2010-11-20 02:02 | 4802.404 | 7 | 48 | -0.5498376 | 3.601194 | 48.72042 | 48.03421 | 196.1515 | 177.5167 | 0 | 0.1798175 | 0 | 0 | 0
20772 | 746316.1 | 2010-11-20 02:03 | 4832.419 | 7 | 48 | -0.5496564 | 3.599899 | 48.72042 | 48.0388 | 196.1515 | 177.5332 | 0 | 0.1798175 | 0 | 0 | 0
20773 | 746346.1 | 2010-11-20 02:03 | 4862.435 | 7 | 48 | -0.5498376 | 3.598442 | 48.72042 | 48.04338 | 196.1515 | 177.5497 | -3.237724e-05 | 0.1798175 | 0 | 0 | 0
20774 | 746376.1 | 2010-11-20 02:04 | 4892.45 | 7 | 48 | -0.5496564 | 3.596823 | 48.72042 | 48.04796 | 196.1515 | 177.5662 | -6.475449e-05 | 0.1798175 | 0 | 0 | 0
20775 | 746406.2 | 2010-11-20 02:04 | 4922.465 | 7 | 48 | -0.5498376 | 3.595528 | 48.72042 | 48.05255 | 196.1515 | 177.5827 | -6.480217e-05 | 0.1798175 | 0 | 0 | 0
20776 | 746436.2 | 2010-11-20 02:05 | 4952.481 | 7 | 48 | -0.5496564 | 3.594071 | 48.72042 | 48.05713 | 196.1515 | 177.5992 | -3.237724e-05 | 0.1798175 | 0 | 0 | 0
20777 | 746466.2 | 2010-11-20 02:05 | 4982.496 | 7 | 48 | -0.5498376 | 3.592452 | 48.72042 | 48.06172 | 196.1515 | 177.6157 | -6.475449e-05 | 0.1798175 | 0 | 0 | 0
20778 | 746496.2 | 2010-11-20 02:06 | 5012.513 | 7 | 48 | -0.5496564 | 3.590995 | 48.72042 | 48.0663 | 196.1515 | 177.6321 | -6.475449e-05 | 0.1798175 | 0 | 0 | 0
20779 | 746526.2 | 2010-11-20 02:06 | 5042.527 | 7 | 48 | -0.5496564 | 3.589538 | 48.72042 | 48.07088 | 196.1515 | 177.6486 | -3.237724e-05 | 0.1798175 | 0 | 0 | 0
20780 | 746556.2 | 2010-11-20 02:07 | 5072.542 | 7 | 48 | -0.5498376 | 3.587919 | 48.72042 | 48.07547 | 196.1515 | 177.665 | -3.237724e-05 | 0.1798175 | 0 | 0 | 0
20781 | 746586.2 | 2010-11-20 02:07 | 5102.557 | 7 | 48 | -0.5498376 | 3.586462 | 48.72042 | 48.08005 | 196.1515 | 177.6815 | 0 | 0.1798175 | 0 | 0 | 0
20782 | 746616.3 | 2010-11-20 02:08 | 5132.573 | 7 | 48 | -0.5498376 | 3.584519 | 48.72042 | 48.08464 | 196.1515 | 177.6979 | -3.237724e-05 | 0.1798175 | 0 | 0 | 0
20783 | 746646.3 | 2010-11-20 02:08 | 5162.588 | 7 | 48 | -0.5498376 | 3.5829 | 48.72042 | 48.08922 | 196.1515 | 177.7143 | 0 | 0.1798175 | 0 | 0 | 0
20784 | 746676.3 | 2010-11-20 02:09 | 5192.603 | 7 | 48 | -0.5496564 | 3.58112 | 48.72042 | 48.0938 | 196.1515 | 177.7308 | 0 | 0.1798175 | 0 | 0 | 0
20785 | 746706.3 | 2010-11-20 02:09 | 5222.619 | 7 | 48 | -0.5498376 | 3.579177 | 48.72042 | 48.09839 | 196.1515 | 177.7472 | -6.475449e-05 | 0.1798175 | 0 | 0 | 0
20786 | 746736.3 | 2010-11-20 02:10 | 5252.634 | 7 | 48 | -0.5496564 | 3.577396 | 48.72042 | 48.10297 | 196.1515 | 177.7636 | -3.237724e-05 | 0.1798175 | 0 | 0 | 0
20787 | 746766.3 | 2010-11-20 02:10 | 5282.649 | 7 | 48 | -0.5498376 | 3.575453 | 48.72042 | 48.10755 | 196.1515 | 177.78 | -6.475449e-05 | 0.1798175 | 0 | 0 | 0
20788 | 746796.4 | 2010-11-20 02:11 | 5312.664 | 7 | 48 | -0.5498376 | 3.573187 | 48.72042 | 48.11214 | 196.1515 | 177.7964 | -9.713173e-05 | 0.1798175 | 0 | 0 | 0
20789 | 746826.4 | 2010-11-20 02:11 | 5342.68 | 7 | 48 | -0.5498376 | 3.571244 | 48.72042 | 48.11672 | 196.1515 | 177.8127 | -6.475449e-05 | 0.1798175 | 0 | 0 | 0
20790 | 746856.4 | 2010-11-20 02:12 | 5372.695 | 7 | 48 | -0.5498376 | 3.56914 | 48.72042 | 48.12131 | 196.1515 | 177.8291 | -3.237724e-05 | 0.1798175 | 0 | 0 | 0
20791 | 746886.4 | 2010-11-20 02:12 | 5402.711 | 7 | 48 | -0.5496564 | 3.566873 | 48.72042 | 48.12589 | 196.1515 | 177.8454 | -6.475449e-05 | 0.1798175 | 0 | 0 | 0
20792 | 746916.4 | 2010-11-20 02:13 | 5432.726 | 7 | 48 | -0.5496564 | 3.564445 | 48.72042 | 48.13047 | 196.1515 | 177.8618 | -6.475449e-05 | 0.1798175 | 0 | 0 | 0
20793 | 746946.4 | 2010-11-20 02:13 | 5462.741 | 7 | 48 | -0.5496564 | 3.56234 | 48.72042 | 48.13506 | 196.1515 | 177.8781 | -3.237724e-05 | 0.1798175 | 0 | 0 | 0
20794 | 746976.4 | 2010-11-20 02:14 | 5492.756 | 7 | 48 | -0.5500188 | 3.559588 | 48.72042 | 48.13964 | 196.1515 | 177.8944 | -9.713173e-05 | 0.1798175 | 0 | 0 | 0
20795 | 747006.5 | 2010-11-20 02:14 | 5522.772 | 7 | 48 | -0.5496564 | 3.55716 | 48.72042 | 48.14422 | 196.1515 | 177.9108 | -6.475449e-05 | 0.1798175 | 0 | 0 | 0
20796 | 747036.5 | 2010-11-20 02:15 | 5552.787 | 7 | 48 | -0.5496564 | 3.554408 | 48.72042 | 48.14881 | 196.1515 | 177.9271 | -6.475449e-05 | 0.1798175 | 0 | 0 | 0
20797 | 747066.5 | 2010-11-20 02:15 | 5582.802 | 7 | 48 | -0.5498376 | 3.551817 | 48.72042 | 48.15339 | 196.1515 | 177.9433 | -3.237724e-05 | 0.1798175 | 0 | 0 | 0
20798 | 747096.5 | 2010-11-20 02:16 | 5612.821 | 7 | 48 | -0.5496564 | 3.548742 | 48.72042 | 48.15798 | 196.1515 | 177.9596 | -6.475449e-05 | 0.1798175 | 0 | 0 | 0
20799 | 747126.5 | 2010-11-20 02:16 | 5642.833 | 7 | 48 | -0.5496564 | 3.545989 | 48.72042 | 48.16256 | 196.1515 | 177.9759 | -6.475449e-05 | 0.1798175 | 0 | 0 | 0
20800 | 747156.5 | 2010-11-20 02:17 | 5672.848 | 7 | 48 | -0.5494752 | 3.542913 | 48.72042 | 48.16714 | 196.1515 | 177.9921 | -9.713173e-05 | 0.1798175 | 0 | 0 | 0
20801 | 747186.6 | 2010-11-20 02:17 | 5702.864 | 7 | 48 | -0.5496564 | 3.539838 | 48.72042 | 48.17173 | 196.1515 | 178.0084 | -6.475449e-05 | 0.1798175 | 0 | 0 | 0
20802 | 747216.6 | 2010-11-20 02:18 | 5732.879 | 7 | 48 | -0.5498376 | 3.5366 | 48.72042 | 48.17631 | 196.1515 | 178.0246 | -9.717941e-05 | 0.1798175 | 0 | 0 | 0
20803 | 747246.6 | 2010-11-20 02:18 | 5762.894 | 7 | 48 | -0.5498376 | 3.533362 | 48.72042 | 48.18089 | 196.1515 | 178.0408 | -3.237724e-05 | 0.1798175 | 0 | 0 | 0
20804 | 747276.6 | 2010-11-20 02:19 | 5792.91 | 7 | 48 | -0.5500188 | 3.529639 | 48.72042 | 48.18548 | 196.1515 | 178.057 | -0.000129509 | 0.1798175 | 0 | 0 | 0
20805 | 747306.6 | 2010-11-20 02:19 | 5822.925 | 7 | 48 | -0.5498376 | 3.526077 | 48.72042 | 48.19006 | 196.1515 | 178.0731 | -6.475449e-05 | 0.1798175 | 0 | 0 | 0
20806 | 747336.6 | 2010-11-20 02:20 | 5852.94 | 7 | 48 | -0.5500188 | 3.52203 | 48.72042 | 48.19465 | 196.1515 | 178.0893 | -0.000129509 | 0.1798175 | 0 | 0 | 0
20807 | 747366.6 | 2010-11-20 02:20 | 5882.955 | 7 | 48 | -0.5500188 | 3.517821 | 48.72042 | 48.19924 | 196.1515 | 178.1054 | -6.475449e-05 | 0.1798175 | 0 | 0 | 0
20808 | 747396.7 | 2010-11-20 02:21 | 5912.971 | 7 | 48 | -0.5500188 | 3.513288 | 48.72042 | 48.20382 | 196.1515 | 178.1216 | -0.000129509 | 0.1798175 | 0 | 0 | 0
20809 | 747426.7 | 2010-11-20 02:21 | 5942.986 | 7 | 48 | -0.5500188 | 3.508107 | 48.72042 | 48.20841 | 196.1515 | 178.1377 | -0.0001618862 | 0.1798175 | 0 | 0 | 0
20810 | 747456.7 | 2010-11-20 02:22 | 5973.002 | 7 | 48 | -0.5500188 | 3.502603 | 48.72042 | 48.21299 | 196.1515 | 178.1537 | -0.0001618862 | 0.1798175 | 0 | 0 | 0
20811 | 747486.7 | 2010-11-20 02:22 | 6003.017 | 7 | 48 | -0.5498376 | 3.496289 | 48.72042 | 48.21758 | 196.1515 | 178.1698 | -0.0001618862 | 0.1798175 | 0 | 0 | 0
20812 | 747516.7 | 2010-11-20 02:23 | 6033.032 | 7 | 48 | -0.5496564 | 3.489166 | 48.72042 | 48.22216 | 196.1515 | 178.1858 | -0.0002266407 | 0.1798175 | 0 | 0 | 0
20813 | 747546.7 | 2010-11-20 02:23 | 6063.047 | 7 | 48 | -0.5494752 | 3.48091 | 48.72042 | 48.22674 | 196.1515 | 178.2018 | -0.000259018 | 0.1798175 | 0 | 0 | 0
20814 | 747576.8 | 2010-11-20 02:24 | 6093.063 | 7 | 48 | -0.5496564 | 3.47152 | 48.72042 | 48.23133 | 196.1515 | 178.2177 | -0.0002913952 | 0.1798175 | 0 | 0 | 0
20815 | 747606.8 | 2010-11-20 02:24 | 6123.078 | 7 | 48 | -0.5496564 | 3.46035 | 48.72042 | 48.23591 | 196.1515 | 178.2336 | -0.0003237724 | 0.1798175 | 0 | 0 | 0
20816 | 747636.8 | 2010-11-20 02:25 | 6153.094 | 7 | 48 | -0.5498376 | 3.447236 | 48.72042 | 48.24049 | 196.1515 | 178.2494 | -0.0003561497 | 0.1798175 | 0 | 0 | 0
20817 | 747666.8 | 2010-11-20 02:25 | 6183.109 | 7 | 48 | -0.5498376 | 3.431371 | 48.72042 | 48.24508 | 196.1515 | 178.2652 | -0.0004532814 | 0.1798175 | 0 | 0 | 0
20818 | 747696.8 | 2010-11-20 02:26 | 6213.126 | 7 | 48 | -0.5496564 | 3.41243 | 48.72042 | 48.24966 | 196.1515 | 178.2809 | -0.0005180359 | 0.1798175 | 0 | 0 | 0
20819 | 747726.8 | 2010-11-20 02:26 | 6243.139 | 7 | 48 | -0.5496564 | 3.389603 | 48.72042 | 48.25425 | 196.1515 | 178.2965 | -0.0006152153 | 0.1798175 | 0 | 0 | 0
20820 | 747756.8 | 2010-11-20 02:27 | 6273.155 | 7 | 48 | -0.5498376 | 3.361597 | 48.72042 | 48.25883 | 196.1515 | 178.3119 | -0.0008418083 | 0.1798175 | 0 | 0 | 0
20821 | 747786.9 | 2010-11-20 02:27 | 6303.17 | 7 | 48 | -0.5498376 | 3.328085 | 48.72042 | 48.26341 | 196.1515 | 178.3273 | -0.0009389877 | 0.1798175 | 0 | 0 | 0
20822 | 747816.9 | 2010-11-20 02:28 | 6333.185 | 7 | 48 | -0.5500188 | 3.287451 | 48.72042 | 48.268 | 196.1515 | 178.3424 | -0.001165581 | 0.1798175 | 0 | 0 | 0
20823 | 747846.9 | 2010-11-20 02:28 | 6363.201 | 7 | 48 | -0.5496564 | 3.238398 | 48.72042 | 48.27258 | 196.1515 | 178.3574 | -0.001424646 | 0.1798175 | 0 | 0 | 0
20824 | 747876.9 | 2010-11-20 02:29 | 6393.216 | 7 | 48 | -0.5496564 | 3.177527 | 48.72042 | 48.27716 | 196.1515 | 178.3721 | -0.001780796 | 0.1798175 | 0 | 0 | 0
20825 | 747906.9 | 2010-11-20 02:29 | 6423.231 | 7 | 48 | -0.5496564 | 3.099658 | 48.72042 | 48.28175 | 196.1515 | 178.3865 | -0.002298832 | 0.1798175 | 0 | 0 | 0
20826 | 747934.9 | 2010-11-20 02:29 | 6451.2 | 7 | 48 | -0.5498376 | 2.999448 | 48.72042 | 48.28602 | 196.1515 | 178.3995 | -0.00346446 | 0.1798175 | 0 | 0 | 0
20827 | 747953.5 | 2010-11-20 02:30 | 6469.825 | 7 | 48 | -0.5496564 | 2.8994 | 48.72042 | 48.28886 | 196.1515 | 178.4079 | -0.004824352 | 0.1798175 | 0 | 0 | 0
20828 | 747968.4 | 2010-11-20 02:30 | 6484.686 | 7 | 48 | -0.5498376 | 2.799352 | 48.72042 | 48.29113 | 196.1515 | 178.4144 | -0.005925179 | 0.1798175 | 0 | 0 | 0
20829 | 747982.4 | 2010-11-20 02:30 | 6498.7 | 7 | 48 | -0.5500188 | 2.699951 | 48.72042 | 48.29327 | 196.1515 | 178.4203 | -0.005633784 | 0.1798175 | 0 | 0 | 0
20830 | 748042.4 | 2010-11-20 02:31 | 60.012 | 8 | 48 | 0 | 3.238074 | 48.72042 | 48.29327 | 196.1515 | 178.4203 | 0.001133251 | 0.1798175 | 0 | 0 | 0
20831 | 748042.6 | 2010-11-20 02:31 | 0.1874356 | 9 | 48 | 0.0004767237 | 3.237912 | 48.72042 | 48.29327 | 196.1515 | 178.4203 | 0 | 0.1828916 | 0 | 0 | 0
20832 | 748047.4 | 2010-11-20 02:31 | 5.015366 | 9 | 48 | 0.004644399 | 3.246493 | 48.72043 | 48.29327 | 196.1515 | 178.4203 | 0.000971365 | 0.1828916 | 0 | 0 | 0
20833 | 748077.4 | 2010-11-20 02:32 | 30.0153 | 1 | 49 | 0 | 3.275957 | 48.72043 | 48.29327 | 196.1515 | 178.4203 | 0.0006475925 | 0.1828916 | 0 | 0 | 0
20834 | 748107.4 | 2010-11-20 02:32 | 60.03067 | 1 | 49 | 0 | 3.297488 | 48.72043 | 48.29327 | 196.1515 | 178.4203 | 0.0005180359 | 0.1828916 | 0 | 0 | 0
20835 | 748137.4 | 2010-11-20 02:33 | 90.04593 | 1 | 49 | 0 | 3.314001 | 48.72043 | 48.29327 | 196.1515 | 178.4203 | 0.0003885746 | 0.1828916 | 0 | 0 | 0
20836 | 748167.4 | 2010-11-20 02:33 | 120.0144 | 1 | 49 | 0 | 3.327438 | 48.72043 | 48.29327 | 196.1515 | 178.4203 | 0.0003237724 | 0.1828916 | 0 | 0 | 0
20837 | 748197.4 | 2010-11-20 02:34 | 30.01535 | 2 | 49 | 0.5506098 | 3.593747 | 48.72502 | 48.29327 | 196.1678 | 178.4203 | 0.002136946 | 0.1828916 | 0 | 0 | 0
20838 | 748227.4 | 2010-11-20 02:34 | 60.03088 | 2 | 49 | 0.5504286 | 3.655751 | 48.72961 | 48.29327 | 196.1844 | 178.4203 | 0.001392269 | 0.1828916 | 0 | 0 | 0
20839 | 748257.4 | 2010-11-20 02:35 | 90.04604 | 2 | 49 | 0.5504286 | 3.698004 | 48.7342 | 48.29327 | 196.2013 | 178.4203 | 0.0009713173 | 0.1828916 | 0 | 0 | 0
20840 | 748287.5 | 2010-11-20 02:35 | 120.0613 | 2 | 49 | 0.5504286 | 3.73022 | 48.73879 | 48.29327 | 196.2184 | 178.4203 | 0.0007770538 | 0.1828916 | 0 | 0 | 0
20841 | 748317.5 | 2010-11-20 02:36 | 150.0767 | 2 | 49 | 0.5506098 | 3.755799 | 48.74338 | 48.29327 | 196.2356 | 178.4203 | 0.0006475449 | 0.1828916 | 0 | 0 | 0
20842 | 748347.5 | 2010-11-20 02:36 | 180.094 | 2 | 49 | 0.5507911 | 3.776845 | 48.74797 | 48.29327 | 196.2528 | 178.4203 | 0.0005180359 | 0.1828916 | 0 | 0 | 0
20843 | 748377.5 | 2010-11-20 02:37 | 210.1072 | 2 | 49 | 0.5504286 | 3.794005 | 48.75256 | 48.29327 | 196.2702 | 178.4203 | 0.0003885269 | 0.1828916 | 0 | 0 | 0
20844 | 748407.5 | 2010-11-20 02:37 | 240.1226 | 2 | 49 | 0.5506098 | 3.807604 | 48.75715 | 48.29327 | 196.2877 | 178.4203 | 0.0002913952 | 0.1828916 | 0 | 0 | 0
20845 | 748437.5 | 2010-11-20 02:38 | 270.1379 | 2 | 49 | 0.5507911 | 3.817641 | 48.76173 | 48.29327 | 196.3052 | 178.4203 | 0.0002266407 | 0.1828916 | 0 | 0 | 0
20846 | 748467.5 | 2010-11-20 02:38 | 300.1533 | 2 | 49 | 0.5504286 | 3.824279 | 48.76632 | 48.29327 | 196.3227 | 178.4203 | 0.0001618862 | 0.1828916 | 0 | 0 | 0
20847 | 748497.6 | 2010-11-20 02:39 | 330.1687 | 2 | 49 | 0.5504286 | 3.828973 | 48.77091 | 48.29327 | 196.3403 | 178.4203 | 6.475449e-05 | 0.1828916 | 0 | 0 | 0
20848 | 748527.6 | 2010-11-20 02:39 | 360.1839 | 2 | 49 | 0.5506098 | 3.833183 | 48.7755 | 48.29327 | 196.3578 | 178.4203 | 0.000129509 | 0.1828916 | 0 | 0 | 0
20849 | 748557.6 | 2010-11-20 02:40 | 390.1992 | 2 | 49 | 0.5506098 | 3.836906 | 48.78009 | 48.29327 | 196.3754 | 178.4203 | 6.475449e-05 | 0.1828916 | 0 | 0 | 0
20850 | 748587.6 | 2010-11-20 02:40 | 420.2147 | 2 | 49 | 0.5502474 | 3.840144 | 48.78468 | 48.29327 | 196.3931 | 178.4203 | 6.475449e-05 | 0.1828916 | 0 | 0 | 0
20851 | 748617.6 | 2010-11-20 02:41 | 450.2298 | 2 | 49 | 0.5506098 | 3.843867 | 48.78927 | 48.29327 | 196.4107 | 178.4203 | 0.000129509 | 0.1828916 | 0 | 0 | 0
20852 | 748647.6 | 2010-11-20 02:41 | 480.2451 | 2 | 49 | 0.5504286 | 3.846943 | 48.79386 | 48.29327 | 196.4283 | 178.4203 | 3.237724e-05 | 0.1828916 | 0 | 0 | 0
20853 | 748677.7 | 2010-11-20 02:42 | 510.2605 | 2 | 49 | 0.5506098 | 3.850181 | 48.79845 | 48.29327 | 196.446 | 178.4203 | 9.713173e-05 | 0.1828916 | 0 | 0 | 0
20854 | 748707.7 | 2010-11-20 02:42 | 540.2758 | 2 | 49 | 0.5506098 | 3.853257 | 48.80304 | 48.29327 | 196.4637 | 178.4203 | 6.475449e-05 | 0.1828916 | 0 | 0 | 0
20855 | 748737.7 | 2010-11-20 02:43 | 570.2911 | 2 | 49 | 0.5504286 | 3.856333 | 48.80763 | 48.29327 | 196.4814 | 178.4203 | 9.713173e-05 | 0.1828916 | 0 | 0 | 0
20856 | 748767.7 | 2010-11-20 02:43 | 600.3066 | 2 | 49 | 0.5506098 | 3.859409 | 48.81222 | 48.29327 | 196.4991 | 178.4203 | 0.0001295567 | 0.1828916 | 0 | 0 | 0
20857 | 748797.7 | 2010-11-20 02:44 | 630.3221 | 2 | 49 | 0.5504286 | 3.862161 | 48.81681 | 48.29327 | 196.5168 | 178.4203 | 3.237724e-05 | 0.1828916 | 0 | 0 | 0
20858 | 748827.7 | 2010-11-20 02:44 | 660.3371 | 2 | 49 | 0.5506098 | 3.865399 | 48.8214 | 48.29327 | 196.5345 | 178.4203 | 9.713173e-05 | 0.1828916 | 0 | 0 | 0
20859 | 748857.7 | 2010-11-20 02:45 | 690.3524 | 2 | 49 | 0.5504286 | 3.867989 | 48.82599 | 48.29327 | 196.5523 | 178.4203 | 6.475449e-05 | 0.1828916 | 0 | 0 | 0
20860 | 748887.8 | 2010-11-20 02:45 | 720.3678 | 2 | 49 | 0.5502474 | 3.871065 | 48.83058 | 48.29327 | 196.57 | 178.4203 | 6.475449e-05 | 0.1828916 | 0 | 0 | 0
20861 | 748917.8 | 2010-11-20 02:46 | 750.3831 | 2 | 49 | 0.5502474 | 3.873979 | 48.83517 | 48.29327 | 196.5878 | 178.4203 | 3.237724e-05 | 0.1828916 | 0 | 0 | 0
20862 | 748947.8 | 2010-11-20 02:46 | 780.3984 | 2 | 49 | 0.5504286 | 3.877217 | 48.83976 | 48.29327 | 196.6056 | 178.4203 | 6.475449e-05 | 0.1828916 | 0 | 0 | 0
20863 | 748977.8 | 2010-11-20 02:47 | 810.4 | 2 | 49 | 0.5506098 | 3.880455 | 48.84435 | 48.29327 | 196.6234 | 178.4203 | 6.475449e-05 | 0.1828916 | 0 | 0 | 0
20864 | 749007.8 | 2010-11-20 02:47 | 840.4141 | 2 | 49 | 0.5506098 | 3.883692 | 48.84894 | 48.29327 | 196.6412 | 178.4203 | 9.713173e-05 | 0.1828916 | 0 | 0 | 0
20865 | 749037.8 | 2010-11-20 02:48 | 870.4288 | 2 | 49 | 0.5504286 | 3.88693 | 48.85353 | 48.29327 | 196.6591 | 178.4203 | 9.713173e-05 | 0.1828916 | 0 | 0 | 0
20866 | 749067.8 | 2010-11-20 02:48 | 900.444 | 2 | 49 | 0.5506098 | 3.890168 | 48.85812 | 48.29327 | 196.6769 | 178.4203 | 9.713173e-05 | 0.1828916 | 0 | 0 | 0
20867 | 749097.9 | 2010-11-20 02:49 | 930.4594 | 2 | 49 | 0.5504286 | 3.893244 | 48.86271 | 48.29327 | 196.6948 | 178.4203 | 6.475449e-05 | 0.1828916 | 0 | 0 | 0
20868 | 749127.9 | 2010-11-20 02:49 | 960.4747 | 2 | 49 | 0.5504286 | 3.896158 | 48.8673 | 48.29327 | 196.7126 | 178.4203 | 3.237724e-05 | 0.1828916 | 0 | 0 | 0
20869 | 749157.9 | 2010-11-20 02:50 | 990.49 | 2 | 49 | 0.5504286 | 3.899396 | 48.87189 | 48.29327 | 196.7305 | 178.4203 | 3.237724e-05 | 0.1828916 | 0 | 0 | 0
20870 | 749187.9 | 2010-11-20 02:50 | 1020.505 | 2 | 49 | 0.5504286 | 3.902633 | 48.87647 | 48.29327 | 196.7484 | 178.4203 | 9.713173e-05 | 0.1828916 | 0 | 0 | 0
20871 | 749217.9 | 2010-11-20 02:51 | 1050.524 | 2 | 49 | 0.5506098 | 3.905385 | 48.88106 | 48.29327 | 196.7664 | 178.4203 | 3.237724e-05 | 0.1828916 | 0 | 0 | 0
20872 | 749247.9 | 2010-11-20 02:51 | 1080.536 | 2 | 49 | 0.5504286 | 3.908462 | 48.88565 | 48.29327 | 196.7843 | 178.4203 | 9.713173e-05 | 0.1828916 | 0 | 0 | 0
20873 | 749277.9 | 2010-11-20 02:52 | 1110.551 | 2 | 49 | 0.5506098 | 3.911537 | 48.89024 | 48.29327 | 196.8022 | 178.4203 | 9.713173e-05 | 0.1828916 | 0 | 0 | 0
20874 | 749308 | 2010-11-20 02:52 | 1140.567 | 2 | 49 | 0.5504286 | 3.914128 | 48.89483 | 48.29327 | 196.8202 | 178.4203 | 9.713173e-05 | 0.1828916 | 0 | 0 | 0
20875 | 749338 | 2010-11-20 02:53 | 1170.582 | 2 | 49 | 0.5504286 | 3.916718 | 48.89942 | 48.29327 | 196.8382 | 178.4203 | 9.713173e-05 | 0.1828916 | 0 | 0 | 0
20876 | 749368 | 2010-11-20 02:53 | 1200.597 | 2 | 49 | 0.5504286 | 3.919146 | 48.90401 | 48.29327 | 196.8561 | 178.4203 | 6.475449e-05 | 0.1828916 | 0 | 0 | 0
20877 | 749398 | 2010-11-20 02:54 | 1230.613 | 2 | 49 | 0.5506098 | 3.921736 | 48.9086 | 48.29327 | 196.8741 | 178.4203 | 0.000129509 | 0.1828916 | 0 | 0 | 0
20878 | 749428 | 2010-11-20 02:54 | 1260.628 | 2 | 49 | 0.5504286 | 3.923841 | 48.91319 | 48.29327 | 196.8921 | 178.4203 | 6.475449e-05 | 0.1828916 | 0 | 0 | 0
20879 | 749458 | 2010-11-20 02:55 | 1290.643 | 2 | 49 | 0.5506098 | 3.925946 | 48.91778 | 48.29327 | 196.9102 | 178.4203 | 3.237724e-05 | 0.1828916 | 0 | 0 | 0
20880 | 749488.1 | 2010-11-20 02:55 | 1320.659 | 2 | 49 | 0.5504286 | 3.927888 | 48.92237 | 48.29327 | 196.9282 | 178.4203 | 6.475449e-05 | 0.1828916 | 0 | 0 | 0
20881 | 749518.1 | 2010-11-20 02:56 | 1350.674 | 2 | 49 | 0.5504286 | 3.929669 | 48.92696 | 48.29327 | 196.9462 | 178.4203 | 0 | 0.1828916 | 0 | 0 | 0
20882 | 749548.1 | 2010-11-20 02:56 | 1380.689 | 2 | 49 | 0.5504286 | 3.931612 | 48.93155 | 48.29327 | 196.9642 | 178.4203 | 6.475449e-05 | 0.1828916 | 0 | 0 | 0
20883 | 749578.1 | 2010-11-20 02:57 | 1410.706 | 2 | 49 | 0.5504286 | 3.933231 | 48.93614 | 48.29327 | 196.9823 | 178.4203 | 3.237724e-05 | 0.1828916 | 0 | 0 | 0
20884 | 749608.1 | 2010-11-20 02:57 | 1440.72 | 2 | 49 | 0.5506098 | 3.93485 | 48.94073 | 48.29327 | 197.0004 | 178.4203 | 3.237724e-05 | 0.1828916 | 0 | 0 | 0
20885 | 749638.1 | 2010-11-20 02:58 | 1470.735 | 2 | 49 | 0.5506098 | 3.936306 | 48.94532 | 48.29327 | 197.0184 | 178.4203 | 6.475449e-05 | 0.1828916 | 0 | 0 | 0
20886 | 749668.1 | 2010-11-20 02:58 | 1500.751 | 2 | 49 | 0.5506098 | 3.937764 | 48.94991 | 48.29327 | 197.0365 | 178.4203 | 6.475449e-05 | 0.1828916 | 0 | 0 | 0
20887 | 749698.2 | 2010-11-20 02:59 | 1530.766 | 2 | 49 | 0.5506098 | 3.938897 | 48.9545 | 48.29327 | 197.0546 | 178.4203 | 0 | 0.1828916 | 0 | 0 | 0
20888 | 749728.2 | 2010-11-20 02:59 | 1560.781 | 2 | 49 | 0.5506098 | 3.940354 | 48.95909 | 48.29327 | 197.0726 | 178.4203 | 3.237724e-05 | 0.1828916 | 0 | 0 | 0
20889 | 749758.2 | 2010-11-20 03:00 | 1590.797 | 2 | 49 | 0.5504286 | 3.941649 | 48.96368 | 48.29327 | 197.0907 | 178.4203 | 6.475449e-05 | 0.1828916 | 0 | 0 | 0
20890 | 749788.2 | 2010-11-20 03:00 | 1620.812 | 2 | 49 | 0.5504286 | 3.942782 | 48.96827 | 48.29327 | 197.1088 | 178.4203 | 0 | 0.1828916 | 0 | 0 | 0
20891 | 749818.2 | 2010-11-20 03:01 | 1650.827 | 2 | 49 | 0.5506098 | 3.944077 | 48.97286 | 48.29327 | 197.1269 | 178.4203 | 3.237724e-05 | 0.1828916 | 0 | 0 | 0
20892 | 749848.2 | 2010-11-20 03:01 | 1680.843 | 2 | 49 | 0.5506098 | 3.945534 | 48.97745 | 48.29327 | 197.145 | 178.4203 | 6.475449e-05 | 0.1828916 | 0 | 0 | 0
20893 | 749878.2 | 2010-11-20 03:02 | 1710.858 | 2 | 49 | 0.5504286 | 3.946668 | 48.98204 | 48.29327 | 197.1631 | 178.4203 | 3.242493e-05 | 0.1828916 | 0 | 0 | 0
20894 | 749908.3 | 2010-11-20 03:02 | 1740.873 | 2 | 49 | 0.5506098 | 3.947963 | 48.98662 | 48.29327 | 197.1812 | 178.4203 | 6.475449e-05 | 0.1828916 | 0 | 0 | 0
20895 | 749938.3 | 2010-11-20 03:03 | 1770.888 | 2 | 49 | 0.5504286 | 3.949096 | 48.99121 | 48.29327 | 197.1994 | 178.4203 | 6.475449e-05 | 0.1828916 | 0 | 0 | 0
20896 | 749968.3 | 2010-11-20 03:03 | 1800.904 | 2 | 49 | 0.5506098 | 3.950391 | 48.9958 | 48.29327 | 197.2175 | 178.4203 | 6.475449e-05 | 0.1828916 | 0 | 0 | 0
20897 | 749998.3 | 2010-11-20 03:04 | 1830.919 | 2 | 49 | 0.5504286 | 3.951362 | 49.00039 | 48.29327 | 197.2356 | 178.4203 | 3.237724e-05 | 0.1828916 | 0 | 0 | 0
20898 | 750028.3 | 2010-11-20 03:04 | 1860.934 | 2 | 49 | 0.5506098 | 3.952819 | 49.00498 | 48.29327 | 197.2538 | 178.4203 | 3.237724e-05 | 0.1828916 | 0 | 0 | 0
20899 | 750058.3 | 2010-11-20 03:05 | 1890.95 | 2 | 49 | 0.5504286 | 3.953953 | 49.00957 | 48.29327 | 197.2719 | 178.4203 | 3.237724e-05 | 0.1828916 | 0 | 0 | 0
20900 | 750088.4 | 2010-11-20 03:05 | 1920.965 | 2 | 49 | 0.5504286 | 3.955248 | 49.01416 | 48.29327 | 197.2901 | 178.4203 | 3.237724e-05 | 0.1828916 | 0 | 0 | 0
20901 | 750118.4 | 2010-11-20 03:06 | 1950.98 | 2 | 49 | 0.5502474 | 3.956381 | 49.01875 | 48.29327 | 197.3082 | 178.4203 | 3.237724e-05 | 0.1828916 | 0 | 0 | 0
20902 | 750148.4 | 2010-11-20 03:06 | 1980.996 | 2 | 49 | 0.5506098 | 3.957838 | 49.02334 | 48.29327 | 197.3264 | 178.4203 | 6.475449e-05 | 0.1828916 | 0 | 0 | 0
20903 | 750178.4 | 2010-11-20 03:07 | 2011.013 | 2 | 49 | 0.5504286 | 3.959133 | 49.02793 | 48.29327 | 197.3446 | 178.4203 | 6.475449e-05 | 0.1828916 | 0 | 0 | 0
20904 | 750208.4 | 2010-11-20 03:07 | 2041.027 | 2 | 49 | 0.5506098 | 3.960266 | 49.03252 | 48.29327 | 197.3627 | 178.4203 | 3.237724e-05 | 0.1828916 | 0 | 0 | 0
20905 | 750238.4 | 2010-11-20 03:08 | 2071.042 | 2 | 49 | 0.5504286 | 3.961561 | 49.03711 | 48.29327 | 197.3809 | 178.4203 | 6.475449e-05 | 0.1828916 | 0 | 0 | 0
20906 | 750268.4 | 2010-11-20 03:08 | 2101.057 | 2 | 49 | 0.5504286 | 3.962857 | 49.0417 | 48.29327 | 197.3991 | 178.4203 | 6.475449e-05 | 0.1828916 | 0 | 0 | 0
20907 | 750298.5 | 2010-11-20 03:09 | 2131.072 | 2 | 49 | 0.5504286 | 3.964152 | 49.04629 | 48.29327 | 197.4173 | 178.4203 | 3.237724e-05 | 0.1828916 | 0 | 0 | 0
20908 | 750328.5 | 2010-11-20 03:09 | 2161.088 | 2 | 49 | 0.5504286 | 3.965285 | 49.05088 | 48.29327 | 197.4355 | 178.4203 | 0 | 0.1828916 | 0 | 0 | 0
20909 | 750358.5 | 2010-11-20 03:10 | 2191.103 | 2 | 49 | 0.5504286 | 3.966742 | 49.05547 | 48.29327 | 197.4537 | 178.4203 | 0 | 0.1828916 | 0 | 0 | 0
20910 | 750388.5 | 2010-11-20 03:10 | 2221.118 | 2 | 49 | 0.5506098 | 3.968037 | 49.06006 | 48.29327 | 197.4719 | 178.4203 | 3.237724e-05 | 0.1828916 | 0 | 0 | 0
20911 | 750418.5 | 2010-11-20 03:11 | 2251.134 | 2 | 49 | 0.5504286 | 3.969332 | 49.06465 | 48.29327 | 197.4901 | 178.4203 | 0 | 0.1828916 | 0 | 0 | 0
20912 | 750448.5 | 2010-11-20 03:11 | 2281.149 | 2 | 49 | 0.5504286 | 3.970789 | 49.06924 | 48.29327 | 197.5083 | 178.4203 | 3.237724e-05 | 0.1828916 | 0 | 0 | 0
20913 | 750478.6 | 2010-11-20 03:12 | 2311.164 | 2 | 49 | 0.5506098 | 3.972246 | 49.07383 | 48.29327 | 197.5266 | 178.4203 | 6.475449e-05 | 0.1828916 | 0 | 0 | 0
20914 | 750508.6 | 2010-11-20 03:12 | 2341.18 | 2 | 49 | 0.5506098 | 3.973541 | 49.07842 | 48.29327 | 197.5448 | 178.4203 | 3.237724e-05 | 0.1828916 | 0 | 0 | 0
20915 | 750538.6 | 2010-11-20 03:13 | 2371.195 | 2 | 49 | 0.5504286 | 3.974998 | 49.08301 | 48.29327 | 197.563 | 178.4203 | 9.713173e-05 | 0.1828916 | 0 | 0 | 0
20916 | 750568.6 | 2010-11-20 03:13 | 2401.21 | 2 | 49 | 0.5504286 | 3.976132 | 49.0876 | 48.29327 | 197.5813 | 178.4203 | 3.237724e-05 | 0.1828916 | 0 | 0 | 0
20917 | 750598.6 | 2010-11-20 03:14 | 2431.226 | 2 | 49 | 0.5507911 | 3.977751 | 49.09219 | 48.29327 | 197.5995 | 178.4203 | 6.475449e-05 | 0.1828916 | 0 | 0 | 0
20918 | 750628.6 | 2010-11-20 03:14 | 2461.241 | 2 | 49 | 0.5504286 | 3.979208 | 49.09678 | 48.29327 | 197.6178 | 178.4203 | 6.475449e-05 | 0.1828916 | 0 | 0 | 0
20919 | 750658.6 | 2010-11-20 03:15 | 2491.256 | 2 | 49 | 0.5506098 | 3.980503 | 49.10137 | 48.29327 | 197.6361 | 178.4203 | 3.237724e-05 | 0.1828916 | 0 | 0 | 0
20920 | 750688.7 | 2010-11-20 03:15 | 2521.272 | 2 | 49 | 0.5506098 | 3.98196 | 49.10596 | 48.29327 | 197.6543 | 178.4203 | 3.237724e-05 | 0.1828916 | 0 | 0 | 0
20921 | 750718.7 | 2010-11-20 03:16 | 2551.287 | 2 | 49 | 0.5504286 | 3.983417 | 49.11055 | 48.29327 | 197.6726 | 178.4203 | 6.475449e-05 | 0.1828916 | 0 | 0 | 0
20922 | 750748.7 | 2010-11-20 03:16 | 2581.302 | 2 | 49 | 0.5506098 | 3.984874 | 49.11514 | 48.29327 | 197.6909 | 178.4203 | 9.713173e-05 | 0.1828916 | 0 | 0 | 0
20923 | 750778.7 | 2010-11-20 03:17 | 2611.32 | 2 | 49 | 0.5506098 | 3.986331 | 49.11973 | 48.29327 | 197.7092 | 178.4203 | 6.475449e-05 | 0.1828916 | 0 | 0 | 0
20924 | 750808.7 | 2010-11-20 03:17 | 2641.333 | 2 | 49 | 0.5504286 | 3.987626 | 49.12431 | 48.29327 | 197.7275 | 178.4203 | 0 | 0.1828916 | 0 | 0 | 0
20925 | 750838.7 | 2010-11-20 03:18 | 2671.348 | 2 | 49 | 0.5506098 | 3.988921 | 49.1289 | 48.29327 | 197.7458 | 178.4203 | -3.237724e-05 | 0.1828916 | 0 | 0 | 0
20926 | 750868.8 | 2010-11-20 03:18 | 2701.364 | 2 | 49 | 0.5504286 | 3.99054 | 49.13349 | 48.29327 | 197.7641 | 178.4203 | 0 | 0.1828916 | 0 | 0 | 0
20927 | 750898.8 | 2010-11-20 03:19 | 2731.379 | 2 | 49 | 0.5504286 | 3.991997 | 49.13808 | 48.29327 | 197.7824 | 178.4203 | 3.237724e-05 | 0.1828916 | 0 | 0 | 0
20928 | 750928.8 | 2010-11-20 03:19 | 2761.395 | 2 | 49 | 0.5504286 | 3.993778 | 49.14267 | 48.29327 | 197.8007 | 178.4203 | 9.713173e-05 | 0.1828916 | 0 | 0 | 0
20929 | 750958.8 | 2010-11-20 03:20 | 2791.41 | 2 | 49 | 0.5504286 | 3.995073 | 49.14726 | 48.29327 | 197.8191 | 178.4203 | 3.237724e-05 | 0.1828916 | 0 | 0 | 0
20930 | 750988.8 | 2010-11-20 03:20 | 2821.425 | 2 | 49 | 0.5506098 | 3.996692 | 49.15185 | 48.29327 | 197.8374 | 178.4203 | 3.237724e-05 | 0.1828916 | 0 | 0 | 0
20931 | 751018.8 | 2010-11-20 03:21 | 2851.44 | 2 | 49 | 0.5504286 | 3.998149 | 49.15644 | 48.29327 | 197.8558 | 178.4203 | 6.475449e-05 | 0.1828916 | 0 | 0 | 0
20932 | 751048.8 | 2010-11-20 03:21 | 2881.456 | 2 | 49 | 0.5504286 | 3.999606 | 49.16103 | 48.29327 | 197.8741 | 178.4203 | 6.475449e-05 | 0.1828916 | 0 | 0 | 0
20933 | 751078.9 | 2010-11-20 03:22 | 2911.471 | 2 | 49 | 0.5504286 | 4.001063 | 49.16562 | 48.29327 | 197.8925 | 178.4203 | 3.242493e-05 | 0.1828916 | 0 | 0 | 0
20934 | 751108.9 | 2010-11-20 03:22 | 2941.486 | 2 | 49 | 0.5504286 | 4.002682 | 49.17021 | 48.29327 | 197.9108 | 178.4203 | 0 | 0.1828916 | 0 | 0 | 0
20935 | 751138.9 | 2010-11-20 03:23 | 2971.505 | 2 | 49 | 0.5506098 | 4.004462 | 49.1748 | 48.29327 | 197.9292 | 178.4203 | 6.475449e-05 | 0.1828916 | 0 | 0 | 0
20936 | 751168.9 | 2010-11-20 03:23 | 3001.517 | 2 | 49 | 0.5504286 | 4.005919 | 49.17939 | 48.29327 | 197.9476 | 178.4203 | 6.475449e-05 | 0.1828916 | 0 | 0 | 0
20937 | 751198.9 | 2010-11-20 03:24 | 3031.532 | 2 | 49 | 0.5504286 | 4.007376 | 49.18398 | 48.29327 | 197.966 | 178.4203 | 3.232956e-05 | 0.1828916 | 0 | 0 | 0
20938 | 751228.9 | 2010-11-20 03:24 | 3061.547 | 2 | 49 | 0.5506098 | 4.008995 | 49.18857 | 48.29327 | 197.9844 | 178.4203 | 3.232956e-05 | 0.1828916 | 0 | 0 | 0
20939 | 751259 | 2010-11-20 03:25 | 3091.563 | 2 | 49 | 0.5504286 | 4.010776 | 49.19316 | 48.29327 | 198.0028 | 178.4203 | 6.475449e-05 | 0.1828916 | 0 | 0 | 0
20940 | 751289 | 2010-11-20 03:25 | 3121.578 | 2 | 49 | 0.5502474 | 4.012395 | 49.19775 | 48.29327 | 198.0212 | 178.4203 | 6.475449e-05 | 0.1828916 | 0 | 0 | 0
20941 | 751319 | 2010-11-20 03:26 | 3151.593 | 2 | 49 | 0.5504286 | 4.014014 | 49.20234 | 48.29327 | 198.0396 | 178.4203 | 0 | 0.1828916 | 0 | 0 | 0
20942 | 751349 | 2010-11-20 03:26 | 3181.609 | 2 | 49 | 0.5504286 | 4.015633 | 49.20693 | 48.29327 | 198.058 | 178.4203 | 3.232956e-05 | 0.1828916 | 0 | 0 | 0
20943 | 751379 | 2010-11-20 03:27 | 3211.626 | 2 | 49 | 0.5504286 | 4.017414 | 49.21152 | 48.29327 | 198.0765 | 178.4203 | 0 | 0.1828916 | 0 | 0 | 0
20944 | 751409 | 2010-11-20 03:27 | 3241.64 | 2 | 49 | 0.5504286 | 4.019194 | 49.21611 | 48.29327 | 198.0949 | 178.4203 | 3.232956e-05 | 0.1828916 | 0 | 0 | 0
20945 | 751439 | 2010-11-20 03:28 | 3271.655 | 2 | 49 | 0.5506098 | 4.020975 | 49.22069 | 48.29327 | 198.1134 | 178.4203 | 3.232956e-05 | 0.1828916 | 0 | 0 | 0
20946 | 751469.1 | 2010-11-20 03:28 | 3301.67 | 2 | 49 | 0.5502474 | 4.022756 | 49.22528 | 48.29327 | 198.1318 | 178.4203 | 6.475449e-05 | 0.1828916 | 0 | 0 | 0
20947 | 751499.1 | 2010-11-20 03:29 | 3331.685 | 2 | 49 | 0.5504286 | 4.024375 | 49.22987 | 48.29327 | 198.1503 | 178.4203 | 3.242493e-05 | 0.1828916 | 0 | 0 | 0
20948 | 751529.1 | 2010-11-20 03:29 | 3361.701 | 2 | 49 | 0.5504286 | 4.026318 | 49.23446 | 48.29327 | 198.1688 | 178.4203 | 3.242493e-05 | 0.1828916 | 0 | 0 | 0
20949 | 751559.1 | 2010-11-20 03:30 | 3391.716 | 2 | 49 | 0.5504286 | 4.02826 | 49.23905 | 48.29327 | 198.1872 | 178.4203 | 6.475449e-05 | 0.1828916 | 0 | 0 | 0
20950 | 751589.1 | 2010-11-20 03:30 | 3421.731 | 2 | 49 | 0.5502474 | 4.030041 | 49.24364 | 48.29327 | 198.2057 | 178.4203 | 3.242493e-05 | 0.1828916 | 0 | 0 | 0
20951 | 751619.1 | 2010-11-20 03:31 | 3451.747 | 2 | 49 | 0.5504286 | 4.031822 | 49.24823 | 48.29327 | 198.2242 | 178.4203 | 3.232956e-05 | 0.1828916 | 0 | 0 | 0
20952 | 751649.2 | 2010-11-20 03:31 | 3481.762 | 2 | 49 | 0.5502474 | 4.033764 | 49.25282 | 48.29327 | 198.2427 | 178.4203 | 3.232956e-05 | 0.1828916 | 0 | 0 | 0
20953 | 751679.2 | 2010-11-20 03:32 | 3511.777 | 2 | 49 | 0.5504286 | 4.035707 | 49.25741 | 48.29327 | 198.2613 | 178.4203 | 3.232956e-05 | 0.1828916 | 0 | 0 | 0
20954 | 751709.2 | 2010-11-20 03:32 | 3541.793 | 2 | 49 | 0.5504286 | 4.03765 | 49.262 | 48.29327 | 198.2798 | 178.4203 | 3.232956e-05 | 0.1828916 | 0 | 0 | 0
20955 | 751739.2 | 2010-11-20 03:33 | 3571.808 | 2 | 49 | 0.5504286 | 4.039593 | 49.26659 | 48.29327 | 198.2983 | 178.4203 | 3.242493e-05 | 0.1828916 | 0 | 0 | 0
20956 | 751769.2 | 2010-11-20 03:33 | 3601.823 | 2 | 49 | 0.5506098 | 4.041535 | 49.27118 | 48.29327 | 198.3169 | 178.4203 | 3.242493e-05 | 0.1828916 | 0 | 0 | 0
20957 | 751799.2 | 2010-11-20 03:34 | 3631.839 | 2 | 49 | 0.5504286 | 4.04364 | 49.27577 | 48.29327 | 198.3354 | 178.4203 | 3.232956e-05 | 0.1828916 | 0 | 0 | 0
20958 | 751829.2 | 2010-11-20 03:34 | 3661.854 | 2 | 49 | 0.5504286 | 4.045744 | 49.28036 | 48.29327 | 198.354 | 178.4203 | 6.475449e-05 | 0.1828916 | 0 | 0 | 0
20959 | 751859.3 | 2010-11-20 03:35 | 3691.869 | 2 | 49 | 0.5504286 | 4.047687 | 49.28495 | 48.29327 | 198.3726 | 178.4203 | 6.475449e-05 | 0.1828916 | 0 | 0 | 0
20960 | 751889.3 | 2010-11-20 03:35 | 3721.885 | 2 | 49 | 0.5504286 | 4.049953 | 49.28954 | 48.29327 | 198.3911 | 178.4203 | 6.475449e-05 | 0.1828916 | 0 | 0 | 0
20961 | 751919.3 | 2010-11-20 03:36 | 3751.899 | 2 | 49 | 0.5506098 | 4.052058 | 49.29412 | 48.29327 | 198.4097 | 178.4203 | 6.475449e-05 | 0.1828916 | 0 | 0 | 0
20962 | 751949.3 | 2010-11-20 03:36 | 3781.9 | 2 | 49 | 0.5504286 | 4.054001 | 49.29871 | 48.29327 | 198.4283 | 178.4203 | 6.475449e-05 | 0.1828916 | 0 | 0 | 0
20963 | 751979.3 | 2010-11-20 03:37 | 3811.915 | 2 | 49 | 0.5502474 | 4.056267 | 49.3033 | 48.29327 | 198.4469 | 178.4203 | 6.475449e-05 | 0.1828916 | 0 | 0 | 0
20964 | 752009.3 | 2010-11-20 03:37 | 3841.932 | 2 | 49 | 0.5504286 | 4.058372 | 49.30789 | 48.29327 | 198.4656 | 178.4203 | 3.232956e-05 | 0.1828916 | 0 | 0 | 0
20965 | 752039.3 | 2010-11-20 03:38 | 3871.946 | 2 | 49 | 0.5506098 | 4.060638 | 49.31248 | 48.29327 | 198.4842 | 178.4203 | 3.242493e-05 | 0.1828916 | 0 | 0 | 0
20966 | 752069.4 | 2010-11-20 03:38 | 3901.961 | 2 | 49 | 0.5504286 | 4.062905 | 49.31707 | 48.29327 | 198.5028 | 178.4203 | 6.475449e-05 | 0.1828916 | 0 | 0 | 0
20967 | 752099.4 | 2010-11-20 03:39 | 3931.976 | 2 | 49 | 0.5504286 | 4.065009 | 49.32166 | 48.29327 | 198.5215 | 178.4203 | 3.232956e-05 | 0.1828916 | 0 | 0 | 0
20968 | 752129.4 | 2010-11-20 03:39 | 3961.992 | 2 | 49 | 0.5502474 | 4.067276 | 49.32625 | 48.29327 | 198.5401 | 178.4203 | 6.475449e-05 | 0.1828916 | 0 | 0 | 0
20969 | 752159.4 | 2010-11-20 03:40 | 3992.007 | 2 | 49 | 0.5504286 | 4.069704 | 49.33084 | 48.29327 | 198.5588 | 178.4203 | 9.708405e-05 | 0.1828916 | 0 | 0 | 0
20970 | 752189.4 | 2010-11-20 03:40 | 4022.022 | 2 | 49 | 0.5506098 | 4.07197 | 49.33543 | 48.29327 | 198.5775 | 178.4203 | 6.475449e-05 | 0.1828916 | 0 | 0 | 0
20971 | 752219.4 | 2010-11-20 03:41 | 4052.038 | 2 | 49 | 0.5504286 | 4.074237 | 49.34002 | 48.29327 | 198.5962 | 178.4203 | 6.475449e-05 | 0.1828916 | 0 | 0 | 0
20972 | 752249.4 | 2010-11-20 03:41 | 4082.053 | 2 | 49 | 0.5507911 | 4.076827 | 49.34461 | 48.29327 | 198.6149 | 178.4203 | 9.708405e-05 | 0.1828916 | 0 | 0 | 0
20973 | 752279.5 | 2010-11-20 03:42 | 4112.068 | 2 | 49 | 0.5504286 | 4.078932 | 49.3492 | 48.29327 | 198.6336 | 178.4203 | 3.232956e-05 | 0.1828916 | 0 | 0 | 0
20974 | 752309.5 | 2010-11-20 03:42 | 4142.084 | 2 | 49 | 0.5504286 | 4.081522 | 49.35379 | 48.29327 | 198.6523 | 178.4203 | 6.475449e-05 | 0.1828916 | 0 | 0 | 0
20975 | 752339.5 | 2010-11-20 03:43 | 4172.099 | 2 | 49 | 0.5506098 | 4.083951 | 49.35838 | 48.29327 | 198.6711 | 178.4203 | 3.242493e-05 | 0.1828916 | 0 | 0 | 0
20976 | 752369.5 | 2010-11-20 03:43 | 4202.114 | 2 | 49 | 0.5504286 | 4.086379 | 49.36297 | 48.29327 | 198.6898 | 178.4203 | 3.232956e-05 | 0.1828916 | 0 | 0 | 0
20977 | 752399.5 | 2010-11-20 03:44 | 4232.13 | 2 | 49 | 0.5502474 | 4.088969 | 49.36756 | 48.29327 | 198.7086 | 178.4203 | 9.717941e-05 | 0.1828916 | 0 | 0 | 0
20978 | 752429.5 | 2010-11-20 03:44 | 4262.145 | 2 | 49 | 0.5506098 | 4.091559 | 49.37215 | 48.29327 | 198.7274 | 178.4203 | 6.475449e-05 | 0.1828916 | 0 | 0 | 0
20979 | 752459.6 | 2010-11-20 03:45 | 4292.16 | 2 | 49 | 0.5506098 | 4.09415 | 49.37674 | 48.29327 | 198.7461 | 178.4203 | 6.475449e-05 | 0.1828916 | 0 | 0 | 0
20980 | 752489.6 | 2010-11-20 03:45 | 4322.176 | 2 | 49 | 0.5504286 | 4.096578 | 49.38133 | 48.29327 | 198.7649 | 178.4203 | 3.232956e-05 | 0.1828916 | 0 | 0 | 0
20981 | 752519.6 | 2010-11-20 03:46 | 4352.191 | 2 | 49 | 0.5506098 | 4.09933 | 49.38592 | 48.29327 | 198.7837 | 178.4203 | 6.475449e-05 | 0.1828916 | 0 | 0 | 0
20982 | 752549.6 | 2010-11-20 03:46 | 4382.206 | 2 | 49 | 0.5504286 | 4.10192 | 49.3905 | 48.29327 | 198.8026 | 178.4203 | 6.475449e-05 | 0.1828916 | 0 | 0 | 0
20983 | 752579.6 | 2010-11-20 03:47 | 4412.222 | 2 | 49 | 0.5504286 | 4.104672 | 49.39509 | 48.29327 | 198.8214 | 178.4203 | 6.475449e-05 | 0.1828916 | 0 | 0 | 0
20984 | 752609.6 | 2010-11-20 03:47 | 4442.239 | 2 | 49 | 0.5504286 | 4.107263 | 49.39968 | 48.29327 | 198.8402 | 178.4203 | 6.475449e-05 | 0.1828916 | 0 | 0 | 0
20985 | 752639.6 | 2010-11-20 03:48 | 4472.252 | 2 | 49 | 0.5506098 | 4.110015 | 49.40427 | 48.29327 | 198.8591 | 178.4203 | 6.475449e-05 | 0.1828916 | 0 | 0 | 0
20986 | 752669.7 | 2010-11-20 03:48 | 4502.268 | 2 | 49 | 0.5507911 | 4.112767 | 49.40886 | 48.29327 | 198.878 | 178.4203 | 6.475449e-05 | 0.1828916 | 0 | 0 | 0
20987 | 752699.7 | 2010-11-20 03:49 | 4532.283 | 2 | 49 | 0.5504286 | 4.115519 | 49.41345 | 48.29327 | 198.8968 | 178.4203 | 9.717941e-05 | 0.1828916 | 0 | 0 | 0
20988 | 752729.7 | 2010-11-20 03:49 | 4562.298 | 2 | 49 | 0.5504286 | 4.118271 | 49.41804 | 48.29327 | 198.9157 | 178.4203 | 9.717941e-05 | 0.1828916 | 0 | 0 | 0
20989 | 752759.7 | 2010-11-20 03:50 | 4592.314 | 2 | 49 | 0.5504286 | 4.121023 | 49.42263 | 48.29327 | 198.9347 | 178.4203 | 6.475449e-05 | 0.1828916 | 0 | 0 | 0
20990 | 752789.7 | 2010-11-20 03:50 | 4622.329 | 2 | 49 | 0.5502474 | 4.123937 | 49.42722 | 48.29327 | 198.9536 | 178.4203 | 9.708405e-05 | 0.1828916 | 0 | 0 | 0
20991 | 752819.7 | 2010-11-20 03:51 | 4652.344 | 2 | 49 | 0.5504286 | 4.126851 | 49.43181 | 48.29327 | 198.9725 | 178.4203 | 6.475449e-05 | 0.1828916 | 0 | 0 | 0
20992 | 752849.8 | 2010-11-20 03:51 | 4682.36 | 2 | 49 | 0.5504286 | 4.129766 | 49.4364 | 48.29327 | 198.9915 | 178.4203 | 6.475449e-05 | 0.1828916 | 0 | 0 | 0
20993 | 752879.8 | 2010-11-20 03:52 | 4712.375 | 2 | 49 | 0.5504286 | 4.132679 | 49.44099 | 48.29327 | 199.0104 | 178.4203 | 6.475449e-05 | 0.1828916 | 0 | 0 | 0
20994 | 752909.8 | 2010-11-20 03:52 | 4742.39 | 2 | 49 | 0.5506098 | 4.135755 | 49.44558 | 48.29327 | 199.0294 | 178.4203 | 9.708405e-05 | 0.1828916 | 0 | 0 | 0
20995 | 752939.8 | 2010-11-20 03:53 | 4772.406 | 2 | 49 | 0.5506098 | 4.138669 | 49.45017 | 48.29327 | 199.0484 | 178.4203 | 9.717941e-05 | 0.1828916 | 0 | 0 | 0
20996 | 752969.8 | 2010-11-20 03:53 | 4802.421 | 2 | 49 | 0.5504286 | 4.141745 | 49.45476 | 48.29327 | 199.0674 | 178.4203 | 6.475449e-05 | 0.1828916 | 0 | 0 | 0
20997 | 752999.8 | 2010-11-20 03:54 | 4832.436 | 2 | 49 | 0.5506098 | 4.144659 | 49.45935 | 48.29327 | 199.0864 | 178.4203 | 3.232956e-05 | 0.1828916 | 0 | 0 | 0
20998 | 753029.8 | 2010-11-20 03:54 | 4862.452 | 2 | 49 | 0.5506098 | 4.147897 | 49.46394 | 48.29327 | 199.1054 | 178.4203 | 9.717941e-05 | 0.1828916 | 0 | 0 | 0
20999 | 753059.9 | 2010-11-20 03:55 | 4892.467 | 2 | 49 | 0.5504286 | 4.150973 | 49.46853 | 48.29327 | 199.1245 | 178.4203 | 9.708405e-05 | 0.1828916 | 0 | 0 | 0
21000 | 753089.9 | 2010-11-20 03:55 | 4922.485 | 2 | 49 | 0.5502474 | 4.153887 | 49.47312 | 48.29327 | 199.1435 | 178.4203 | 9.708405e-05 | 0.1828916 | 0 | 0 | 0
21001 | 753119.9 | 2010-11-20 03:56 | 4952.498 | 2 | 49 | 0.5500662 | 4.156963 | 49.4777 | 48.29327 | 199.1626 | 178.4203 | 6.475449e-05 | 0.1828916 | 0 | 0 | 0
21002 | 753149.9 | 2010-11-20 03:56 | 4982.513 | 2 | 49 | 0.5504286 | 4.160201 | 49.48229 | 48.29327 | 199.1817 | 178.4203 | 6.475449e-05 | 0.1828916 | 0 | 0 | 0
21003 | 753179.9 | 2010-11-20 03:57 | 5012.528 | 2 | 49 | 0.5504286 | 4.1636 | 49.48688 | 48.29327 | 199.2008 | 178.4203 | 0.000129509 | 0.1828916 | 0 | 0 | 0
21004 | 753209.9 | 2010-11-20 03:57 | 5042.545 | 2 | 49 | 0.5504286 | 4.166677 | 49.49147 | 48.29327 | 199.2199 | 178.4203 | 6.475449e-05 | 0.1828916 | 0 | 0 | 0
21005 | 753240 | 2010-11-20 03:58 | 5072.559 | 2 | 49 | 0.5506098 | 4.170076 | 49.49606 | 48.29327 | 199.239 | 178.4203 | 0.000129509 | 0.1828916 | 0 | 0 | 0
21006 | 753270 | 2010-11-20 03:58 | 5102.574 | 2 | 49 | 0.5506098 | 4.173152 | 49.50065 | 48.29327 | 199.2582 | 178.4203 | 9.717941e-05 | 0.1828916 | 0 | 0 | 0
21007 | 753300 | 2010-11-20 03:59 | 5132.589 | 2 | 49 | 0.5502474 | 4.176228 | 49.50524 | 48.29327 | 199.2773 | 178.4203 | 0 | 0.1828916 | 0 | 0 | 0
21008 | 753330 | 2010-11-20 03:59 | 5162.605 | 2 | 49 | 0.5506098 | 4.17979 | 49.50983 | 48.29327 | 199.2965 | 178.4203 | 9.717941e-05 | 0.1828916 | 0 | 0 | 0
21009 | 753360 | 2010-11-20 04:00 | 5192.62 | 2 | 49 | 0.5504286 | 4.183027 | 49.51442 | 48.29327 | 199.3157 | 178.4203 | 9.717941e-05 | 0.1828916 | 0 | 0 | 0
21010 | 753390 | 2010-11-20 04:00 | 5222.636 | 2 | 49 | 0.5504286 | 4.186265 | 49.51901 | 48.29327 | 199.3349 | 178.4203 | 6.475449e-05 | 0.1828916 | 0 | 0 | 0
21011 | 753420 | 2010-11-20 04:01 | 5252.651 | 2 | 49 | 0.5506098 | 4.189989 | 49.5236 | 48.29327 | 199.3541 | 178.4203 | 0.000129509 | 0.1828916 | 0 | 0 | 0
21012 | 753450.1 | 2010-11-20 04:01 | 5282.666 | 2 | 49 | 0.5504286 | 4.193226 | 49.52819 | 48.29327 | 199.3733 | 178.4203 | 0.000129509 | 0.1828916 | 0 | 0 | 0
21013 | 753480.1 | 2010-11-20 04:02 | 5312.681 | 2 | 49 | 0.5507911 | 4.196626 | 49.53278 | 48.29327 | 199.3926 | 178.4203 | 9.717941e-05 | 0.1828916 | 0 | 0 | 0
21014 | 753507.6 | 2010-11-20 04:02 | 5340.212 | 2 | 49 | 0.5504286 | 4.200026 | 49.53699 | 48.29327 | 199.4103 | 178.4203 | 0.000129509 | 0.1828916 | 0 | 0 | 0
21015 | 753537.6 | 2010-11-20 04:03 | 30.01535 | 3 | 49 | 0 | 4.067923 | 49.53699 | 48.29327 | 199.4103 | 178.4203 | -0.0003886223 | 0.1828916 | 0 | 0 | 0
21016 | 753567.6 | 2010-11-20 04:03 | 60.03066 | 3 | 49 | 0 | 4.057886 | 49.53699 | 48.29327 | 199.4103 | 178.4203 | -0.0002266884 | 0.1828916 | 0 | 0 | 0
21017 | 753597.7 | 2010-11-20 04:04 | 90.04787 | 3 | 49 | 0 | 4.052058 | 49.53699 | 48.29327 | 199.4103 | 178.4203 | -9.708405e-05 | 0.1828916 | 0 | 0 | 0
21018 | 753627.6 | 2010-11-20 04:04 | 120.0143 | 3 | 49 | 0 | 4.048172 | 49.53699 | 48.29327 | 199.4103 | 178.4203 | -9.717941e-05 | 0.1828916 | 0 | 0 | 0
21019 | 753627.6 | 2010-11-20 04:04 | 2.877181889e-06 | 4 | 49 | 0.7907042 | 4.200349 | 49.53698507 | 48.29327 | 199.4103 | 178.4203 | 0 | 0.1828916 | 0 | 0 | 0
21020 | 753631.2 | 2010-11-20 04:04 | 3.591023 | 4 | 49 | 0.7406921 | 4.200349 | 49.53774 | 48.29327 | 199.4135 | 178.4203 | 0 | 0.1828916 | 0 | 0 | 0
21021 | 753639.4 | 2010-11-20 04:05 | 11.7491 | 4 | 49 | 0.69068 | 4.200511 | 49.53936 | 48.29327 | 199.4202 | 178.4203 | 3.242493e-05 | 0.1828916 | 0 | 0 | 0
21022 | 753652.5 | 2010-11-20 04:05 | 24.80954 | 4 | 49 | 0.6406679 | 4.200349 | 49.54177 | 48.29327 | 199.4304 | 178.4203 | -3.242493e-05 | 0.1828916 | 0 | 0 | 0
21023 | 753673.2 | 2010-11-20 04:05 | 45.51257 | 4 | 49 | 0.5906558 | 4.200188 | 49.5453 | 48.29327 | 199.4452 | 178.4203 | -6.475449e-05 | 0.1828916 | 0 | 0 | 0
21024 | 753709.8 | 2010-11-20 04:06 | 82.184 | 4 | 49 | 0.5406437 | 4.200349 | 49.55104 | 48.29327 | 199.4693 | 178.4203 | -3.242493e-05 | 0.1828916 | 0 | 0 | 0
21025 | 753783 | 2010-11-20 04:07 | 155.3082 | 4 | 49 | 0.4906316 | 4.200349 | 49.56146 | 48.29327 | 199.5131 | 178.4203 | -3.242493e-05 | 0.1828916 | 0 | 0 | 0
21026 | 753909.2 | 2010-11-20 04:09 | 281.5101 | 4 | 49 | 0.4406195 | 4.200349 | 49.57774 | 48.29327 | 199.5815 | 178.4203 | -3.242493e-05 | 0.1828916 | 0 | 0 | 0
21027 | 754066.9 | 2010-11-20 04:12 | 439.2275 | 4 | 49 | 0.3904262 | 4.200349 | 49.59593 | 48.29327 | 199.6579 | 178.4203 | 0 | 0.1828916 | 0 | 0 | 0
21028 | 754250.1 | 2010-11-20 04:15 | 622.4755 | 4 | 49 | 0.3400517 | 4.200511 | 49.61452 | 48.29327 | 199.7359 | 178.4203 | 3.242493e-05 | 0.1828916 | 0 | 0 | 0
21029 | 754462.4 | 2010-11-20 04:18 | 834.7547 | 4 | 49 | 0.2898583 | 4.200511 | 49.63308 | 48.29327 | 199.8139 | 178.4203 | 3.242493e-05 | 0.1828916 | 0 | 0 | 0
21030 | 754714.4 | 2010-11-20 04:22 | 1086.752 | 4 | 49 | 0.2398462 | 4.200349 | 49.65159 | 48.29327 | 199.8917 | 178.4203 | 0 | 0.1828916 | 0 | 0 | 0
21031 | 755020 | 2010-11-20 04:28 | 1392.39 | 4 | 49 | 0.1896529 | 4.200349 | 49.66978 | 48.29327 | 199.9681 | 178.4203 | -3.242493e-05 | 0.1828916 | 0 | 0 | 0
21032 | 755415.3 | 2010-11-20 04:34 | 1787.62 | 4 | 49 | 0.1394596 | 4.200349 | 49.68777 | 48.29327 | 200.0436 | 178.4203 | 0 | 0.1828916 | 0 | 0 | 0
21033 | 756003.5 | 2010-11-20 04:44 | 2375.818 | 4 | 49 | 0.08944753 | 4.200511 | 49.70625 | 48.29327 | 200.1213 | 178.4203 | 3.242493e-05 | 0.1828916 | 0 | 0 | 0
21034 | 756832.5 | 2010-11-20 04:58 | 3204.857 | 4 | 49 | 0.04994522 | 4.200511 | 49.72191 | 48.29327 | 200.187 | 178.4203 | 0 | 0.1828916 | 0 | 0 | 0
21035 | 756862.5 | 2010-11-20 04:58 | 30.01535 | 5 | 49 | 0 | 4.188531 | 49.72191 | 48.29327 | 200.187 | 178.4203 | -6.475449e-05 | 0.1828916 | 0 | 0 | 0
21036 | 756892.5 | 2010-11-20 04:59 | 60.01504 | 5 | 49 | 0 | 4.187398 | 49.72191 | 48.29327 | 200.187 | 178.4203 | -3.232956e-05 | 0.1828916 | 0 | 0 | 0
21037 | 756892.7 | 2010-11-20 04:59 | 0.1873839 | 6 | 49 | 0.0004767237 | 4.186913 | 49.72191 | 48.29327 | 200.187 | 178.4203 | 0 | 0.1811091 | 0 | 0 | 0
21038 | 756892.7 | 2010-11-20 04:59 | 0.01568469 | 7 | 49 | -0.5496564 | 4.08217 | 49.72191 | 48.29328 | 200.187 | 178.4203 | 0 | 0.1811091 | 0 | 0 | 0
21039 | 756922.7 | 2010-11-20 04:59 | 30.03086 | 7 | 49 | -0.5498376 | 4.049306 | 49.72191 | 48.29786 | 200.187 | 178.4389 | -0.0004857063 | 0.1811091 | 0 | 0 | 0
21040 | 756952.7 | 2010-11-20 05:00 | 60.04642 | 7 | 49 | -0.5498376 | 4.034412 | 49.72191 | 48.30244 | 200.187 | 178.4574 | -0.0003237724 | 0.1811091 | 0 | 0 | 0
21041 | 756982.8 | 2010-11-20 05:00 | 90.06363 | 7 | 49 | -0.5498376 | 4.024537 | 49.72191 | 48.30703 | 200.187 | 178.4759 | -0.0001942635 | 0.1811091 | 0 | 0 | 0
21042 | 757012.8 | 2010-11-20 05:01 | 120.0769 | 7 | 49 | -0.5498376 | 4.016766 | 49.72191 | 48.31161 | 200.187 | 178.4943 | -0.000226593 | 0.1811091 | 0 | 0 | 0
21043 | 757042.8 | 2010-11-20 05:01 | 150.0922 | 7 | 49 | -0.5496564 | 4.010452 | 49.72191 | 48.31619 | 200.187 | 178.5127 | -0.0001619339 | 0.1811091 | 0 | 0 | 0
21044 | 757072.8 | 2010-11-20 05:02 | 180.1075 | 7 | 49 | -0.5498376 | 4.004624 | 49.72191 | 48.32078 | 200.187 | 178.5311 | -0.000226593 | 0.1811091 | 0 | 0 | 0
21045 | 757102.8 | 2010-11-20 05:02 | 210.1229 | 7 | 49 | -0.5496564 | 3.999768 | 49.72191 | 48.32536 | 200.187 | 178.5495 | -9.713173e-05 | 0.1811091 | 0 | 0 | 0
21046 | 757132.8 | 2010-11-20 05:03 | 240.1382 | 7 | 49 | -0.5496564 | 3.994749 | 49.72191 | 48.32995 | 200.187 | 178.5678 | -0.0001295567 | 0.1811091 | 0 | 0 | 0
21047 | 757162.8 | 2010-11-20 05:03 | 270.1536 | 7 | 49 | -0.5498376 | 3.990054 | 49.72191 | 48.33453 | 200.187 | 178.5861 | -0.000129509 | 0.1811091 | 0 | 0 | 0
21048 | 757192.9 | 2010-11-20 05:04 | 300.1693 | 7 | 49 | -0.5496564 | 3.985521 | 49.72191 | 48.33911 | 200.187 | 178.6044 | -0.0001295567 | 0.1811091 | 0 | 0 | 0
21049 | 757222.9 | 2010-11-20 05:04 | 330.1842 | 7 | 49 | -0.5498376 | 3.98115 | 49.72191 | 48.3437 | 200.187 | 178.6226 | -9.713173e-05 | 0.1811091 | 0 | 0 | 0
21050 | 757252.9 | 2010-11-20 05:05 | 360.1995 | 7 | 49 | -0.5498376 | 3.976779 | 49.72191 | 48.34828 | 200.187 | 178.6409 | -0.000129509 | 0.1811091 | 0 | 0 | 0
21051 | 757282.9 | 2010-11-20 05:05 | 390.2148 | 7 | 49 | -0.5498376 | 3.972408 | 49.72191 | 48.35286 | 200.187 | 178.6591 | -0.000129509 | 0.1811091 | 0 | 0 | 0
21052 | 757312.9 | 2010-11-20 05:06 | 420.2302 | 7 | 49 | -0.5496564 | 3.968361 | 49.72191 | 48.35745 | 200.187 | 178.6773 | -9.713173e-05 | 0.1811091 | 0 | 0 | 0
21053 | 757342.9 | 2010-11-20 05:06 | 450.2455 | 7 | 49 | -0.5498376 | 3.964152 | 49.72191 | 48.36203 | 200.187 | 178.6955 | -6.475449e-05 | 0.1811091 | 0 | 0 | 0
21054 | 757373 | 2010-11-20 05:07 | 480.2609 | 7 | 49 | -0.5498376 | 3.959943 | 49.72191 | 48.36662 | 200.187 | 178.7136 | -9.713173e-05 | 0.1811091 | 0 | 0 | 0
21055 | 757403 | 2010-11-20 05:07 | 510.2762 | 7 | 49 | -0.5496564 | 3.956057 | 49.72191 | 48.3712 | 200.187 | 178.7318 | -6.475449e-05 | 0.1811091 | 0 | 0 | 0
21056 | 757433 | 2010-11-20 05:08 | 540.2915 | 7 | 49 | -0.5498376 | 3.951848 | 49.72191 | 48.37578 | 200.187 | 178.7499 | -9.713173e-05 | 0.1811091 | 0 | 0 | 0
21057 | 757463 | 2010-11-20 05:08 | 570.3068 | 7 | 49 | -0.5498376 | 3.947801 | 49.72191 | 48.38037 | 200.187 | 178.768 | -9.713173e-05 | 0.1811091 | 0 | 0 | 0
21058 | 757493 | 2010-11-20 05:09 | 600.3222 | 7 | 49 | -0.5496564 | 3.943915 | 49.72191 | 48.38495 | 200.187 | 178.7861 | -6.475449e-05 | 0.1811091 | 0 | 0 | 0
21059 | 757523 | 2010-11-20 05:09 | 630.3377 | 7 | 49 | -0.5496564 | 3.939868 | 49.72191 | 48.38953 | 200.187 | 178.8041 | -0.000129509 | 0.1811091 | 0 | 0 | 0
21060 | 757553 | 2010-11-20 05:10 | 660.3528 | 7 | 49 | -0.5498376 | 3.935983 | 49.72191 | 48.39412 | 200.187 | 178.8222 | -6.475449e-05 | 0.1811091 | 0 | 0 | 0
21061 | 757583.1 | 2010-11-20 05:10 | 690.3702 | 7 | 49 | -0.5500188 | 3.931936 | 49.72191 | 48.3987 | 200.187 | 178.8402 | -9.713173e-05 | 0.1811091 | 0 | 0 | 0
21062 | 757613.1 | 2010-11-20 05:11 | 720.3835 | 7 | 49 | -0.5498376 | 3.92805 | 49.72191 | 48.40329 | 200.187 | 178.8582 | -9.713173e-05 | 0.1811091 | 0 | 0 | 0
21063 | 757643.1 | 2010-11-20 05:11 | 750.3989 | 7 | 49 | -0.5496564 | 3.924165 | 49.72191 | 48.40787 | 200.187 | 178.8762 | -6.475449e-05 | 0.1811091 | 0 | 0 | 0
21064 | 757673.1 | 2010-11-20 05:12 | 780.4141 | 7 | 49 | -0.5500188 | 3.92028 | 49.72191 | 48.41245 | 200.187 | 178.8942 | -6.475449e-05 | 0.1811091 | 0 | 0 | 0
21065 | 757703.1 | 2010-11-20 05:12 | 810.4295 | 7 | 49 | -0.5498376 | 3.916232 | 49.72191 | 48.41704 | 200.187 | 178.9122 | -0.000129509 | 0.1811091 | 0 | 0 | 0
21066 | 757733.1 | 2010-11-20 05:13 | 840.445 | 7 | 49 | -0.5498376 | 3.912671 | 49.72191 | 48.42162 | 200.187 | 178.9301 | -9.713173e-05 | 0.1811091 | 0 | 0 | 0
21067 | 757763.2 | 2010-11-20 05:13 | 870.4601 | 7 | 49 | -0.5498376 | 3.908785 | 49.72191 | 48.4262 | 200.187 | 178.948 | -0.000129509 | 0.1811091 | 0 | 0 | 0
21068 | 757793.2 | 2010-11-20 05:14 | 900.4755 | 7 | 49 | -0.5498376 | 3.9049 | 49.72191 | 48.43079 | 200.187 | 178.9659 | -9.713173e-05 | 0.1811091 | 0 | 0 | 0
21069 | 757823.2 | 2010-11-20 05:14 | 930.4908 | 7 | 49 | -0.5498376 | 3.901015 | 49.72191 | 48.43537 | 200.187 | 178.9838 | -0.000129509 | 0.1811091 | 0 | 0 | 0
21070 | 757853.2 | 2010-11-20 05:15 | 960.5061 | 7 | 49 | -0.5498376 | 3.897291 | 49.72191 | 48.43996 | 200.187 | 179.0017 | -0.0001295567 | 0.1811091 | 0 | 0 | 0
21071 | 757883.2 | 2010-11-20 05:15 | 990.5216 | 7 | 49 | -0.5498376 | 3.893729 | 49.72191 | 48.44454 | 200.187 | 179.0196 | -9.713173e-05 | 0.1811091 | 0 | 0 | 0
21072 | 757913.2 | 2010-11-20 05:16 | 1020.537 | 7 | 49 | -0.5498376 | 3.890006 | 49.72191 | 48.44912 | 200.187 | 179.0374 | -9.713173e-05 | 0.1811091 | 0 | 0 | 0
21073 | 757943.2 | 2010-11-20 05:16 | 1050.555 | 7 | 49 | -0.5498376 | 3.886282 | 49.72191 | 48.45371 | 200.187 | 179.0552 | -9.713173e-05 | 0.1811091 | 0 | 0 | 0
21074 | 757973.3 | 2010-11-20 05:17 | 1080.567 | 7 | 49 | -0.5498376 | 3.882721 | 49.72191 | 48.45829 | 200.187 | 179.073 | -6.475449e-05 | 0.1811091 | 0 | 0 | 0
21075 | 758003.3 | 2010-11-20 05:17 | 1110.583 | 7 | 49 | -0.5496564 | 3.879159 | 49.72191 | 48.46287 | 200.187 | 179.0908 | -9.713173e-05 | 0.1811091 | 0 | 0 | 0
21076 | 758033.3 | 2010-11-20 05:18 | 1140.598 | 7 | 49 | -0.5498376 | 3.875598 | 49.72191 | 48.46746 | 200.187 | 179.1086 | -6.475449e-05 | 0.1811091 | 0 | 0 | 0
21077 | 758063.3 | 2010-11-20 05:18 | 1170.613 | 7 | 49 | -0.5496564 | 3.871874 | 49.72191 | 48.47204 | 200.187 | 179.1264 | -9.713173e-05 | 0.1811091 | 0 | 0 | 0
21078 | 758093.3 | 2010-11-20 05:19 | 1200.629 | 7 | 49 | -0.5496564 | 3.868313 | 49.72191 | 48.47663 | 200.187 | 179.1441 | -6.480217e-05 | 0.1811091 | 0 | 0 | 0
21079 | 758123.3 | 2010-11-20 05:19 | 1230.644 | 7 | 49 | -0.5498376 | 3.864589 | 49.72191 | 48.48121 | 200.187 | 179.1618 | -9.713173e-05 | 0.1811091 | 0 | 0 | 0
21080 | 758153.4 | 2010-11-20 05:20 | 1260.659 | 7 | 49 | -0.5496564 | 3.861028 | 49.72191 | 48.48579 | 200.187 | 179.1795 | -6.475449e-05 | 0.1811091 | 0 | 0 | 0
21081 | 758183.4 | 2010-11-20 05:20 | 1290.677 | 7 | 49 | -0.5496564 | 3.857628 | 49.72191 | 48.49038 | 200.187 | 179.1972 | -6.475449e-05 | 0.1811091 | 0 | 0 | 0
21082 | 758213.4 | 2010-11-20 05:21 | 1320.69 | 7 | 49 | -0.5498376 | 3.854066 | 49.72191 | 48.49496 | 200.187 | 179.2149 | -6.475449e-05 | 0.1811091 | 0 | 0 | 0
21083 | 758243.4 | 2010-11-20 05:21 | 1350.706 | 7 | 49 | -0.5498376 | 3.850667 | 49.72191 | 48.49955 | 200.187 | 179.2325 | -6.475449e-05 | 0.1811091 | 0 | 0 | 0
21084 | 758273.4 | 2010-11-20 05:22 | 1380.721 | 7 | 49 | -0.5496564 | 3.847105 | 49.72191 | 48.50413 | 200.187 | 179.2502 | -6.475449e-05 | 0.1811091 | 0 | 0 | 0
21085 | 758303.4 | 2010-11-20 05:22 | 1410.736 | 7 | 49 | -0.5496564 | 3.843382 | 49.72191 | 48.50871 | 200.187 | 179.2678 | -9.713173e-05 | 0.1811091 | 0 | 0 | 0
21086 | 758333.4 | 2010-11-20 05:23 | 1440.751 | 7 | 49 | -0.5498376 | 3.840144 | 49.72191 | 48.5133 | 200.187 | 179.2854 | -6.475449e-05 | 0.1811091 | 0 | 0 | 0
21087 | 758363.5 | 2010-11-20 05:23 | 1470.767 | 7 | 49 | -0.5498376 | 3.836744 | 49.72191 | 48.51788 | 200.187 | 179.303 | -6.475449e-05 | 0.1811091 | 0 | 0 | 0
21088 | 758393.5 | 2010-11-20 05:24 | 1500.782 | 7 | 49 | -0.5498376 | 3.833183 | 49.72191 | 48.52246 | 200.187 | 179.3206 | -9.713173e-05 | 0.1811091 | 0 | 0 | 0
21089 | 758423.5 | 2010-11-20 05:24 | 1530.797 | 7 | 49 | -0.5498376 | 3.829945 | 49.72191 | 48.52705 | 200.187 | 179.3382 | -6.475449e-05 | 0.1811091 | 0 | 0 | 0
21090 | 758453.5 | 2010-11-20 05:25 | 1560.813 | 7 | 49 | -0.5496564 | 3.826545 | 49.72191 | 48.53163 | 200.187 | 179.3557 | -0.000129509 | 0.1811091 | 0 | 0 | 0
21091 | 758483.5 | 2010-11-20 05:25 | 1590.828 | 7 | 49 | -0.5496564 | 3.823307 | 49.72191 | 48.53622 | 200.187 | 179.3732 | -6.475449e-05 | 0.1811091 | 0 | 0 | 0
21092 | 758513.5 | 2010-11-20 05:26 | 1620.844 | 7 | 49 | -0.5498376 | 3.819908 | 49.72191 | 48.5408 | 200.187 | 179.3908 | -9.713173e-05 | 0.1811091 | 0 | 0 | 0
21093 | 758543.6 | 2010-11-20 05:26 | 1650.859 | 7 | 49 | -0.5498376 | 3.81667 | 49.72191 | 48.54538 | 200.187 | 179.4083 | -9.713173e-05 | 0.1811091 | 0 | 0 | 0
21094 | 758573.6 | 2010-11-20 05:27 | 1680.874 | 7 | 49 | -0.5498376 | 3.813594 | 49.72191 | 48.54997 | 200.187 | 179.4257 | -6.475449e-05 | 0.1811091 | 0 | 0 | 0
21095 | 758603.6 | 2010-11-20 05:27 | 1710.889 | 7 | 49 | -0.5496564 | 3.810032 | 49.72191 | 48.55455 | 200.187 | 179.4432 | -9.717941e-05 | 0.1811091 | 0 | 0 | 0
21096 | 758633.6 | 2010-11-20 05:28 | 1740.905 | 7 | 49 | -0.5496564 | 3.806956 | 49.72191 | 48.55913 | 200.187 | 179.4607 | -9.713173e-05 | 0.1811091 | 0 | 0 | 0
21097 | 758663.6 | 2010-11-20 05:28 | 1770.92 | 7 | 49 | -0.549294 | 3.804042 | 49.72191 | 48.56372 | 200.187 | 179.4781 | 0 | 0.1811091 | 0 | 0 | 0
21098 | 758693.6 | 2010-11-20 05:29 | 1800.935 | 7 | 49 | -0.5498376 | 3.800643 | 49.72191 | 48.5683 | 200.187 | 179.4955 | -6.475449e-05 | 0.1811091 | 0 | 0 | 0
21099 | 758723.6 | 2010-11-20 05:29 | 1830.951 | 7 | 49 | -0.5498376 | 3.797567 | 49.72191 | 48.57289 | 200.187 | 179.513 | -6.475449e-05 | 0.1811091 | 0 | 0 | 0
21100 | 758753.7 | 2010-11-20 05:30 | 1860.966 | 7 | 49 | -0.5500188 | 3.794329 | 49.72191 | 48.57747 | 200.187 | 179.5304 | -6.475449e-05 | 0.1811091 | 0 | 0 | 0
21101 | 758783.7 | 2010-11-20 05:30 | 1890.983 | 7 | 49 | -0.5498376 | 3.791253 | 49.72191 | 48.58206 | 200.187 | 179.5478 | -0.000129509 | 0.1811091 | 0 | 0 | 0
21102 | 758813.7 | 2010-11-20 05:31 | 1920.997 | 7 | 49 | -0.5498376 | 3.788339 | 49.72191 | 48.58664 | 200.187 | 179.5651 | -6.475449e-05 | 0.1811091 | 0 | 0 | 0
21103 | 758843.7 | 2010-11-20 05:31 | 1951.012 | 7 | 49 | -0.5498376 | 3.785101 | 49.72191 | 48.59122 | 200.187 | 179.5825 | -9.713173e-05 | 0.1811091 | 0 | 0 | 0
21104 | 758873.7 | 2010-11-20 05:32 | 1981.028 | 7 | 49 | -0.5498376 | 3.782187 | 49.72191 | 48.59581 | 200.187 | 179.5998 | -9.713173e-05 | 0.1811091 | 0 | 0 | 0
21105 | 758903.7 | 2010-11-20 05:32 | 2011.043 | 7 | 49 | -0.5500188 | 3.779273 | 49.72191 | 48.60039 | 200.187 | 179.6172 | -9.713173e-05 | 0.1811091 | 0 | 0 | 0
21106 | 758933.8 | 2010-11-20 05:33 | 2041.058 | 7 | 49 | -0.5498376 | 3.776521 | 49.72191 | 48.60498 | 200.187 | 179.6345 | -6.475449e-05 | 0.1811091 | 0 | 0 | 0
21107 | 758963.8 | 2010-11-20 05:33 | 2071.073 | 7 | 49 | -0.5496564 | 3.773445 | 49.72191 | 48.60956 | 200.187 | 179.6518 | -9.713173e-05 | 0.1811091 | 0 | 0 | 0
21108 | 758993.8 | 2010-11-20 05:34 | 2101.089 | 7 | 49 | -0.5498376 | 3.770531 | 49.72191 | 48.61415 | 200.187 | 179.6691 | -9.713173e-05 | 0.1811091 | 0 | 0 | 0
21109 | 759023.8 | 2010-11-20 05:34 | 2131.104 | 7 | 49 | -0.5498376 | 3.767941 | 49.72191 | 48.61873 | 200.187 | 179.6864 | 0 | 0.1811091 | 0 | 0 | 0
21110 | 759053.8 | 2010-11-20 05:35 | 2161.119 | 7 | 49 | -0.5498376 | 3.765027 | 49.72191 | 48.62331 | 200.187 | 179.7036 | -3.237724e-05 | 0.1811091 | 0 | 0 | 0
21111 | 759083.8 | 2010-11-20 05:35 | 2191.135 | 7 | 49 | -0.5498376 | 3.762113 | 49.72191 | 48.6279 | 200.187 | 179.7209 | -6.475449e-05 | 0.1811091 | 0 | 0 | 0
21112 | 759113.8 | 2010-11-20 05:36 | 2221.15 | 7 | 49 | -0.5498376 | 3.759199 | 49.72191 | 48.63248 | 200.187 | 179.7381 | -9.713173e-05 | 0.1811091 | 0 | 0 | 0
21113 | 759143.9 | 2010-11-20 05:36 | 2251.165 | 7 | 49 | -0.5496564 | 3.756447 | 49.72191 | 48.63707 | 200.187 | 179.7553 | -0.000129509 | 0.1811091 | 0 | 0 | 0
21114 | 759173.9 | 2010-11-20 05:37 | 2281.181 | 7 | 49 | -0.5496564 | 3.753856 | 49.72191 | 48.64165 | 200.187 | 179.7726 | -3.237724e-05 | 0.1811091 | 0 | 0 | 0
21115 | 759203.9 | 2010-11-20 05:37 | 2311.196 | 7 | 49 | -0.5496564 | 3.751104 | 49.72191 | 48.64623 | 200.187 | 179.7898 | -3.237724e-05 | 0.1811091 | 0 | 0 | 0
21116 | 759233.9 | 2010-11-20 05:38 | 2341.211 | 7 | 49 | -0.5500188 | 3.748352 | 49.72191 | 48.65082 | 200.187 | 179.8069 | -3.237724e-05 | 0.1811091 | 0 | 0 | 0
21117 | 759263.9 | 2010-11-20 05:38 | 2371.227 | 7 | 49 | -0.5498376 | 3.7456 | 49.72191 | 48.6554 | 200.187 | 179.8241 | -6.475449e-05 | 0.1811091 | 0 | 0 | 0
21118 | 759293.9 | 2010-11-20 05:39 | 2401.242 | 7 | 49 | -0.5496564 | 3.74301 | 49.72191 | 48.65998 | 200.187 | 179.8413 | -6.475449e-05 | 0.1811091 | 0 | 0 | 0
21119 | 759324 | 2010-11-20 05:39 | 2431.257 | 7 | 49 | -0.5498376 | 3.740419 | 49.72191 | 48.66457 | 200.187 | 179.8584 | -3.237724e-05 | 0.1811091 | 0 | 0 | 0
21120 | 759354 | 2010-11-20 05:40 | 2461.273 | 7 | 49 | -0.5498376 | 3.737829 | 49.72191 | 48.66915 | 200.187 | 179.8756 | -3.237724e-05 | 0.1811091 | 0 | 0 | 0
21121 | 759384 | 2010-11-20 05:40 | 2491.29 | 7 | 49 | -0.5498376 | 3.735077 | 49.72191 | 48.67374 | 200.187 | 179.8927 | -9.713173e-05 | 0.1811091 | 0 | 0 | 0
21122 | 759414 | 2010-11-20 05:41 | 2521.303 | 7 | 49 | -0.5498376 | 3.732649 | 49.72191 | 48.67832 | 200.187 | 179.9098 | -6.475449e-05 | 0.1811091 | 0 | 0 | 0
21123 | 759444 | 2010-11-20 05:41 | 2551.319 | 7 | 49 | -0.5498376 | 3.729897 | 49.72191 | 48.6829 | 200.187 | 179.9269 | -9.713173e-05 | 0.1811091 | 0 | 0 | 0
21124 | 759474 | 2010-11-20 05:42 | 2581.334 | 7 | 49 | -0.5496564 | 3.72763 | 49.72191 | 48.68749 | 200.187 | 179.944 | -6.475449e-05 | 0.1811091 | 0 | 0 | 0
21125 | 759504 | 2010-11-20 05:42 | 2611.35 | 7 | 49 | -0.5500188 | 3.725364 | 49.72191 | 48.69207 | 200.187 | 179.9611 | -3.237724e-05 | 0.1811091 | 0 | 0 | 0
21126 | 759534.1 | 2010-11-20 05:43 | 2641.365 | 7 | 49 | -0.5498376 | 3.722774 | 49.72191 | 48.69665 | 200.187 | 179.9782 | -6.475449e-05 | 0.1811091 | 0 | 0 | 0
21127 | 759564.1 | 2010-11-20 05:43 | 2671.38 | 7 | 49 | -0.5496564 | 3.720183 | 49.72191 | 48.70124 | 200.187 | 179.9952 | -9.713173e-05 | 0.1811091 | 0 | 0 | 0
21128 | 759594.1 | 2010-11-20 05:44 | 2701.395 | 7 | 49 | -0.5496564 | 3.718079 | 49.72191 | 48.70582 | 200.187 | 180.0123 | -3.237724e-05 | 0.1811091 | 0 | 0 | 0
21129 | 759624.1 | 2010-11-20 05:44 | 2731.411 | 7 | 49 | -0.5496564 | 3.715488 | 49.72191 | 48.71041 | 200.187 | 180.0293 | -6.475449e-05 | 0.1811091 | 0 | 0 | 0
21130 | 759654.1 | 2010-11-20 05:45 | 2761.426 | 7 | 49 | -0.5498376 | 3.713222 | 49.72191 | 48.71499 | 200.187 | 180.0463 | -6.475449e-05 | 0.1811091 | 0 | 0 | 0
21131 | 759684.1 | 2010-11-20 05:45 | 2791.441 | 7 | 49 | -0.5498376 | 3.710793 | 49.72191 | 48.71957 | 200.187 | 180.0633 | -9.713173e-05 | 0.1811091 | 0 | 0 | 0
21132 | 759714.1 | 2010-11-20 05:46 | 2821.457 | 7 | 49 | -0.5498376 | 3.708689 | 49.72191 | 48.72416 | 200.187 | 180.0803 | -3.237724e-05 | 0.1811091 | 0 | 0 | 0
21133 | 759744.2 | 2010-11-20 05:46 | 2851.472 | 7 | 49 | -0.5496564 | 3.706423 | 49.72191 | 48.72874 | 200.187 | 180.0973 | -9.713173e-05 | 0.1811091 | 0 | 0 | 0
21134 | 759774.2 | 2010-11-20 05:47 | 2881.487 | 7 | 49 | -0.5498376 | 3.704318 | 49.72191 | 48.73332 | 200.187 | 180.1143 | -6.475449e-05 | 0.1811091 | 0 | 0 | 0
21135 | 759804.2 | 2010-11-20 05:47 | 2911.503 | 7 | 49 | -0.5498376 | 3.702213 | 49.72191 | 48.73791 | 200.187 | 180.1313 | -3.237724e-05 | 0.1811091 | 0 | 0 | 0
21136 | 759834.2 | 2010-11-20 05:48 | 2941.518 | 7 | 49 | -0.5498376 | 3.699947 | 49.72191 | 48.74249 | 200.187 | 180.1483 | -3.237724e-05 | 0.1811091 | 0 | 0 | 0
21137 | 759864.2 | 2010-11-20 05:48 | 2971.535 | 7 | 49 | -0.5496564 | 3.697842 | 49.72191 | 48.74708 | 200.187 | 180.1652 | 0 | 0.1811091 | 0 | 0 | 0
21138 | 759894.2 | 2010-11-20 05:49 | 3001.535 | 7 | 49 | -0.5498376 | 3.695576 | 49.72191 | 48.75166 | 200.187 | 180.1822 | -6.475449e-05 | 0.1811091 | 0 | 0 | 0
21139 | 759924.2 | 2010-11-20 05:49 | 3031.548 | 7 | 49 | -0.5498376 | 3.693471 | 49.72191 | 48.75624 | 200.187 | 180.1991 | -6.475449e-05 | 0.1811091 | 0 | 0 | 0
21140 | 759954.3 | 2010-11-20 05:50 | 3061.564 | 7 | 49 | -0.5498376 | 3.691367 | 49.72191 | 48.76082 | 200.187 | 180.216 | -6.475449e-05 | 0.1811091 | 0 | 0 | 0
21141 | 759984.3 | 2010-11-20 05:50 | 3091.579 | 7 | 49 | -0.5498376 | 3.689424 | 49.72191 | 48.76541 | 200.187 | 180.2329 | -3.237724e-05 | 0.1811091 | 0 | 0 | 0
21142 | 760014.3 | 2010-11-20 05:51 | 3121.596 | 7 | 49 | -0.5496564 | 3.687481 | 49.72191 | 48.76999 | 200.187 | 180.2498 | -3.237724e-05 | 0.1811091 | 0 | 0 | 0
21143 | 760044.3 | 2010-11-20 05:51 | 3151.61 | 7 | 49 | -0.5496564 | 3.685539 | 49.72191 | 48.77458 | 200.187 | 180.2667 | 0 | 0.1811091 | 0 | 0 | 0
21144 | 760074.3 | 2010-11-20 05:52 | 3181.625 | 7 | 49 | -0.5494752 | 3.683596 | 49.72191 | 48.77916 | 200.187 | 180.2836 | -3.237724e-05 | 0.1811091 | 0 | 0 | 0
21145 | 760104.3 | 2010-11-20 05:52 | 3211.64 | 7 | 49 | -0.5500188 | 3.681491 | 49.72191 | 48.78374 | 200.187 | 180.3005 | -6.475449e-05 | 0.1811091 | 0 | 0 | 0
21146 | 760134.3 | 2010-11-20 05:53 | 3241.656 | 7 | 49 | -0.5496564 | 3.679549 | 49.72191 | 48.78833 | 200.187 | 180.3174 | -6.475449e-05 | 0.1811091 | 0 | 0 | 0
21147 | 760164.4 | 2010-11-20 05:53 | 3271.671 | 7 | 49 | -0.5498376 | 3.677606 | 49.72191 | 48.79291 | 200.187 | 180.3342 | -3.237724e-05 | 0.1811091 | 0 | 0 | 0
21148 | 760194.4 | 2010-11-20 05:54 | 3301.687 | 7 | 49 | -0.5496564 | 3.675987 | 49.72191 | 48.79749 | 200.187 | 180.3511 | 3.237724e-05 | 0.1811091 | 0 | 0 | 0
21149 | 760224.4 | 2010-11-20 05:54 | 3331.702 | 7 | 49 | -0.5498376 | 3.673883 | 49.72191 | 48.80208 | 200.187 | 180.3679 | 0 | 0.1811091 | 0 | 0 | 0
21150 | 760254.4 | 2010-11-20 05:55 | 3361.717 | 7 | 49 | -0.5498376 | 3.67194 | 49.72191 | 48.80666 | 200.187 | 180.3848 | -3.237724e-05 | 0.1811091 | 0 | 0 | 0
21151 | 760284.4 | 2010-11-20 05:55 | 3391.732 | 7 | 49 | -0.5498376 | 3.670321 | 49.72191 | 48.81125 | 200.187 | 180.4016 | -6.475449e-05 | 0.1811091 | 0 | 0 | 0
21152 | 760314.4 | 2010-11-20 05:56 | 3421.748 | 7 | 49 | -0.5498376 | 3.66854 | 49.72191 | 48.81583 | 200.187 | 180.4184 | 0 | 0.1811091 | 0 | 0 | 0
21153 | 760344.5 | 2010-11-20 05:56 | 3451.763 | 7 | 49 | -0.5496564 | 3.666598 | 49.72191 | 48.82041 | 200.187 | 180.4352 | -3.237724e-05 | 0.1811091 | 0 | 0 | 0
21154 | 760374.5 | 2010-11-20 05:57 | 3481.778 | 7 | 49 | -0.5498376 | 3.664817 | 49.72191 | 48.825 | 200.187 | 180.452 | -6.475449e-05 | 0.1811091 | 0 | 0 | 0
21155 | 760404.5 | 2010-11-20 05:57 | 3511.794 | 7 | 49 | -0.5496564 | 3.663198 | 49.72191 | 48.82958 | 200.187 | 180.4688 | -3.237724e-05 | 0.1811091 | 0 | 0 | 0
21156 | 760434.5 | 2010-11-20 05:58 | 3541.809 | 7 | 49 | -0.5498376 | 3.661417 | 49.72191 | 48.83416 | 200.187 | 180.4856 | -6.475449e-05 | 0.1811091 | 0 | 0 | 0
21157 | 760464.5 | 2010-11-20 05:58 | 3571.825 | 7 | 49 | -0.5498376 | 3.659636 | 49.72191 | 48.83875 | 200.187 | 180.5024 | -6.475449e-05 | 0.1811091 | 0 | 0 | 0
21158 | 760494.5 | 2010-11-20 05:59 | 3601.84 | 7 | 49 | -0.5496564 | 3.658179 | 49.72191 | 48.84333 | 200.187 | 180.5192 | -3.237724e-05 | 0.1811091 | 0 | 0 | 0
21159 | 760524.5 | 2010-11-20 05:59 | 3631.855 | 7 | 49 | -0.5496564 | 3.656399 | 49.72191 | 48.84792 | 200.187 | 180.5359 | -3.237724e-05 | 0.1811091 | 0 | 0 | 0
21160 | 760554.6 | 2010-11-20 06:00 | 3661.87 | 7 | 49 | -0.5496564 | 3.65478 | 49.72191 | 48.8525 | 200.187 | 180.5527 | -3.237724e-05 | 0.1811091 | 0 | 0 | 0
21161 | 760584.6 | 2010-11-20 06:00 | 3691.886 | 7 | 49 | -0.5498376 | 3.652999 | 49.72191 | 48.85708 | 200.187 | 180.5694 | -3.237724e-05 | 0.1811091 | 0 | 0 | 0
21162 | 760614.6 | 2010-11-20 06:01 | 3721.903 | 7 | 49 | -0.5496564 | 3.651542 | 49.72191 | 48.86167 | 200.187 | 180.5862 | -3.237724e-05 | 0.1811091 | 0 | 0 | 0
21163 | 760644.6 | 2010-11-20 06:01 | 3751.916 | 7 | 49 | -0.5498376 | 3.650085 | 49.72191 | 48.86625 | 200.187 | 180.6029 | -3.237724e-05 | 0.1811091 | 0 | 0 | 0
21164 | 760674.6 | 2010-11-20 06:02 | 3781.932 | 7 | 49 | -0.5498376 | 3.648304 | 49.72191 | 48.87083 | 200.187 | 180.6196 | -3.237724e-05 | 0.1811091 | 0 | 0 | 0
21165 | 760704.6 | 2010-11-20 06:02 | 3811.947 | 7 | 49 | -0.5496564 | 3.646685 | 49.72191 | 48.87542 | 200.187 | 180.6363 | -6.475449e-05 | 0.1811091 | 0 | 0 | 0
21166 | 760734.7 | 2010-11-20 06:03 | 3841.962 | 7 | 49 | -0.5498376 | 3.645228 | 49.72191 | 48.88 | 200.187 | 180.6531 | -3.237724e-05 | 0.1811091 | 0 | 0 | 0
21167 | 760764.7 | 2010-11-20 06:03 | 3871.978 | 7 | 49 | -0.5498376 | 3.643609 | 49.72191 | 48.88458 | 200.187 | 180.6698 | -3.237724e-05 | 0.1811091 | 0 | 0 | 0
21168 | 760794.7 | 2010-11-20 06:04 | 3901.993 | 7 | 49 | -0.5496564 | 3.642152 | 49.72191 | 48.88917 | 200.187 | 180.6865 | -3.237724e-05 | 0.1811091 | 0 | 0 | 0
21169 | 760824.7 | 2010-11-20 06:04 | 3932.008 | 7 | 49 | -0.5500188 | 3.640371 | 49.72191 | 48.89375 | 200.187 | 180.7032 | -9.713173e-05 | 0.1811091 | 0 | 0 | 0
21170 | 760854.7 | 2010-11-20 06:05 | 3962.024 | 7 | 49 | -0.5498376 | 3.639238 | 49.72191 | 48.89834 | 200.187 | 180.7198 | -3.237724e-05 | 0.1811091 | 0 | 0 | 0
21171 | 760884.7 | 2010-11-20 06:05 | 3992.039 | 7 | 49 | -0.5496564 | 3.637943 | 49.72191 | 48.90292 | 200.187 | 180.7365 | 0 | 0.1811091 | 0 | 0 | 0
21172 | 760914.7 | 2010-11-20 06:06 | 4022.054 | 7 | 49 | -0.5496564 | 3.636486 | 49.72191 | 48.9075 | 200.187 | 180.7532 | -3.237724e-05 | 0.1811091 | 0 | 0 | 0
21173 | 760944.8 | 2010-11-20 06:06 | 4052.07 | 7 | 49 | -0.5496564 | 3.635191 | 49.72191 | 48.91209 | 200.187 | 180.7699 | -3.237724e-05 | 0.1811091 | 0 | 0 | 0
21174 | 760974.8 | 2010-11-20 06:07 | 4082.085 | 7 | 49 | -0.5498376 | 3.633734 | 49.72191 | 48.91667 | 200.187 | 180.7865 | -3.237724e-05 | 0.1811091 | 0 | 0 | 0
21175 | 761004.8 | 2010-11-20 06:07 | 4112.101 | 7 | 49 | -0.5496564 | 3.632439 | 49.72191 | 48.92125 | 200.187 | 180.8032 | -6.475449e-05 | 0.1811091 | 0 | 0 | 0
21176 | 761034.8 | 2010-11-20 06:08 | 4142.116 | 7 | 49 | -0.5496564 | 3.630982 | 49.72191 | 48.92584 | 200.187 | 180.8198 | -6.475449e-05 | 0.1811091 | 0 | 0 | 0
21177 | 761064.8 | 2010-11-20 06:08 | 4172.131 | 7 | 49 | -0.5498376 | 3.629687 | 49.72191 | 48.93042 | 200.187 | 180.8365 | -3.237724e-05 | 0.1811091 | 0 | 0 | 0
21178 | 761094.8 | 2010-11-20 06:09 | 4202.147 | 7 | 49 | -0.5498376 | 3.62823 | 49.72191 | 48.93501 | 200.187 | 180.8531 | -6.475449e-05 | 0.1811091 | 0 | 0 | 0
21179 | 761124.9 | 2010-11-20 06:09 | 4232.162 | 7 | 49 | -0.5496564 | 3.627096 | 49.72191 | 48.93959 | 200.187 | 180.8697 | -3.237724e-05 | 0.1811091 | 0 | 0 | 0
21180 | 761154.9 | 2010-11-20 06:10 | 4262.177 | 7 | 49 | -0.5498376 | 3.625639 | 49.72191 | 48.94417 | 200.187 | 180.8863 | -3.237724e-05 | 0.1811091 | 0 | 0 | 0
21181 | 761184.9 | 2010-11-20 06:10 | 4292.193 | 7 | 49 | -0.5496564 | 3.624506 | 49.72191 | 48.94876 | 200.187 | 180.903 | -3.237724e-05 | 0.1811091 | 0 | 0 | 0
21182 | 761214.9 | 2010-11-20 06:11 | 4322.21 | 7 | 49 | -0.5498376 | 3.623049 | 49.72191 | 48.95334 | 200.187 | 180.9196 | -3.237724e-05 | 0.1811091 | 0 | 0 | 0
21183 | 761244.9 | 2010-11-20 06:11 | 4352.223 | 7 | 49 | -0.5496564 | 3.621916 | 49.72191 | 48.95792 | 200.187 | 180.9362 | -6.475449e-05 | 0.1811091 | 0 | 0 | 0
21184 | 761274.9 | 2010-11-20 06:12 | 4382.238 | 7 | 49 | -0.5498376 | 3.620459 | 49.72191 | 48.96251 | 200.187 | 180.9528 | -6.475449e-05 | 0.1811091 | 0 | 0 | 0
21185 | 761304.9 | 2010-11-20 06:12 | 4412.254 | 7 | 49 | -0.5498376 | 3.619488 | 49.72191 | 48.96709 | 200.187 | 180.9694 | 0 | 0.1811091 | 0 | 0 | 0
21186 | 761335 | 2010-11-20 06:13 | 4442.269 | 7 | 49 | -0.5498376 | 3.618031 | 49.72191 | 48.97168 | 200.187 | 180.9859 | 0 | 0.1811091 | 0 | 0 | 0
21187 | 761365 | 2010-11-20 06:13 | 4472.285 | 7 | 49 | -0.5496564 | 3.616897 | 49.72191 | 48.97626 | 200.187 | 181.0025 | 0 | 0.1811091 | 0 | 0 | 0
21188 | 761395 | 2010-11-20 06:14 | 4502.3 | 7 | 49 | -0.5498376 | 3.615602 | 49.72191 | 48.98084 | 200.187 | 181.0191 | 0 | 0.1811091 | 0 | 0 | 0
21189 | 761425 | 2010-11-20 06:14 | 4532.315 | 7 | 49 | -0.5496564 | 3.614469 | 49.72191 | 48.98543 | 200.187 | 181.0357 | -3.237724e-05 | 0.1811091 | 0 | 0 | 0
21190 | 761455 | 2010-11-20 06:15 | 4562.331 | 7 | 49 | -0.5494752 | 3.613336 | 49.72191 | 48.99001 | 200.187 | 181.0522 | 0 | 0.1811091 | 0 | 0 | 0
21191 | 761485 | 2010-11-20 06:15 | 4592.346 | 7 | 49 | -0.5498376 | 3.611717 | 49.72191 | 48.99459 | 200.187 | 181.0688 | -6.475449e-05 | 0.1811091 | 0 | 0 | 0
21192 | 761515.1 | 2010-11-20 06:16 | 4622.361 | 7 | 49 | -0.5498376 | 3.610584 | 49.72191 | 48.99918 | 200.187 | 181.0854 | -6.475449e-05 | 0.1811091 | 0 | 0 | 0
21193 | 761545.1 | 2010-11-20 06:16 | 4652.376 | 7 | 49 | -0.5498376 | 3.609288 | 49.72191 | 49.00376 | 200.187 | 181.1019 | -6.475449e-05 | 0.1811091 | 0 | 0 | 0
21194 | 761575.1 | 2010-11-20 06:17 | 4682.392 | 7 | 49 | -0.5496564 | 3.607993 | 49.72191 | 49.00835 | 200.187 | 181.1184 | -3.237724e-05 | 0.1811091 | 0 | 0 | 0
21195 | 761605.1 | 2010-11-20 06:17 | 4712.407 | 7 | 49 | -0.5498376 | 3.606698 | 49.72191 | 49.01293 | 200.187 | 181.135 | -3.237724e-05 | 0.1811091 | 0 | 0 | 0
21196 | 761635.1 | 2010-11-20 06:18 | 4742.422 | 7 | 49 | -0.5500188 | 3.605403 | 49.72191 | 49.01751 | 200.187 | 181.1515 | -3.237724e-05 | 0.1811091 | 0 | 0 | 0
21197 | 761665.1 | 2010-11-20 06:18 | 4772.438 | 7 | 49 | -0.5498376 | 3.603946 | 49.72191 | 49.0221 | 200.187 | 181.168 | -6.475449e-05 | 0.1811091 | 0 | 0 | 0
21198 | 761695.1 | 2010-11-20 06:19 | 4802.453 | 7 | 49 | -0.5500188 | 3.602651 | 49.72191 | 49.02668 | 200.187 | 181.1845 | -6.475449e-05 | 0.1811091 | 0 | 0 | 0
21199 | 761725.2 | 2010-11-20 06:19 | 4832.469 | 7 | 49 | -0.5498376 | 3.601356 | 49.72191 | 49.03126 | 200.187 | 181.2011 | -3.237724e-05 | 0.1811091 | 0 | 0 | 0
21200 | 761755.2 | 2010-11-20 06:20 | 4862.484 | 7 | 49 | -0.5496564 | 3.599899 | 49.72191 | 49.03585 | 200.187 | 181.2176 | -3.237724e-05 | 0.1811091 | 0 | 0 | 0
21201 | 761785.2 | 2010-11-20 06:20 | 4892.499 | 7 | 49 | -0.5498376 | 3.598442 | 49.72191 | 49.04043 | 200.187 | 181.2341 | -6.475449e-05 | 0.1811091 | 0 | 0 | 0
21202 | 761815.2 | 2010-11-20 06:21 | 4922.517 | 7 | 49 | -0.5498376 | 3.596985 | 49.72191 | 49.04502 | 200.187 | 181.2506 | -6.475449e-05 | 0.1811091 | 0 | 0 | 0
21203 | 761845.2 | 2010-11-20 06:21 | 4952.53 | 7 | 49 | -0.5498376 | 3.59569 | 49.72191 | 49.0496 | 200.187 | 181.267 | -6.475449e-05 | 0.1811091 | 0 | 0 | 0
21204 | 761875.2 | 2010-11-20 06:22 | 4982.545 | 7 | 49 | -0.5498376 | 3.594071 | 49.72191 | 49.05418 | 200.187 | 181.2835 | -3.237724e-05 | 0.1811091 | 0 | 0 | 0
21205 | 761905.3 | 2010-11-20 06:22 | 5012.56 | 7 | 49 | -0.5496564 | 3.592614 | 49.72191 | 49.05877 | 200.187 | 181.3 | -3.237724e-05 | 0.1811091 | 0 | 0 | 0
21206 | 761935.3 | 2010-11-20 06:23 | 5042.576 | 7 | 49 | -0.5500188 | 3.591157 | 49.72191 | 49.06335 | 200.187 | 181.3164 | -6.475449e-05 | 0.1811091 | 0 | 0 | 0
21207 | 761965.3 | 2010-11-20 06:23 | 5072.591 | 7 | 49 | -0.5498376 | 3.589376 | 49.72191 | 49.06793 | 200.187 | 181.3329 | -6.475449e-05 | 0.1811091 | 0 | 0 | 0
21208 | 761995.3 | 2010-11-20 06:24 | 5102.606 | 7 | 49 | -0.5494752 | 3.587919 | 49.72191 | 49.07252 | 200.187 | 181.3494 | -3.237724e-05 | 0.1811091 | 0 | 0 | 0
21209 | 762025.3 | 2010-11-20 06:24 | 5132.622 | 7 | 49 | -0.5498376 | 3.586138 | 49.72191 | 49.0771 | 200.187 | 181.3658 | -6.475449e-05 | 0.1811091 | 0 | 0 | 0
21210 | 762055.3 | 2010-11-20 06:25 | 5162.637 | 7 | 49 | -0.5498376 | 3.584195 | 49.72191 | 49.08169 | 200.187 | 181.3822 | -6.475449e-05 | 0.1811091 | 0 | 0 | 0
21211 | 762085.3 | 2010-11-20 06:25 | 5192.652 | 7 | 49 | -0.5498376 | 3.582738 | 49.72191 | 49.08627 | 200.187 | 181.3987 | -3.237724e-05 | 0.1811091 | 0 | 0 | 0
21212 | 762115.4 | 2010-11-20 06:26 | 5222.668 | 7 | 49 | -0.5500188 | 3.580796 | 49.72191 | 49.09086 | 200.187 | 181.4151 | -6.475449e-05 | 0.1811091 | 0 | 0 | 0
21213 | 762145.4 | 2010-11-20 06:26 | 5252.683 | 7 | 49 | -0.5496564 | 3.579015 | 49.72191 | 49.09544 | 200.187 | 181.4315 | -3.237724e-05 | 0.1811091 | 0 | 0 | 0
21214 | 762175.4 | 2010-11-20 06:27 | 5282.698 | 7 | 49 | -0.5496564 | 3.577234 | 49.72191 | 49.10003 | 200.187 | 181.4479 | -3.237724e-05 | 0.1811091 | 0 | 0 | 0
21215 | 762205.4 | 2010-11-20 06:27 | 5312.714 | 7 | 49 | -0.5496564 | 3.57513 | 49.72191 | 49.10461 | 200.187 | 181.4643 | 0 | 0.1811091 | 0 | 0 | 0
21216 | 762235.4 | 2010-11-20 06:28 | 5342.729 | 7 | 49 | -0.5498376 | 3.573025 | 49.72191 | 49.10919 | 200.187 | 181.4807 | -6.475449e-05 | 0.1811091 | 0 | 0 | 0
21217 | 762265.4 | 2010-11-20 06:28 | 5372.745 | 7 | 49 | -0.5496564 | 3.570759 | 49.72191 | 49.11378 | 200.187 | 181.497 | -9.713173e-05 | 0.1811091 | 0 | 0 | 0
21218 | 762295.5 | 2010-11-20 06:29 | 5402.76 | 7 | 49 | -0.5498376 | 3.568492 | 49.72191 | 49.11836 | 200.187 | 181.5134 | -9.713173e-05 | 0.1811091 | 0 | 0 | 0
21219 | 762325.5 | 2010-11-20 06:29 | 5432.775 | 7 | 49 | -0.5498376 | 3.566388 | 49.72191 | 49.12294 | 200.187 | 181.5298 | -6.475449e-05 | 0.1811091 | 0 | 0 | 0
21220 | 762355.5 | 2010-11-20 06:30 | 5462.791 | 7 | 49 | -0.5496564 | 3.563797 | 49.72191 | 49.12753 | 200.187 | 181.5461 | -9.713173e-05 | 0.1811091 | 0 | 0 | 0
21221 | 762385.5 | 2010-11-20 06:30 | 5492.806 | 7 | 49 | -0.5498376 | 3.561531 | 49.72191 | 49.13211 | 200.187 | 181.5624 | -3.237724e-05 | 0.1811091 | 0 | 0 | 0
21222 | 762415.5 | 2010-11-20 06:31 | 5522.823 | 7 | 49 | -0.5498376 | 3.558779 | 49.72191 | 49.1367 | 200.187 | 181.5788 | -9.713173e-05 | 0.1811091 | 0 | 0 | 0
21223 | 762445.5293 | 2010-11-20 06:31 | 5552.837 | 7 | 49 | -0.5498376 | 3.556188 | 49.72191 | 49.14128 | 200.187 | 181.5951 | -9.717941e-05 | 0.1811091 | 0 | 0 | 0
21224 | 762475.5 | 2010-11-20 06:32 | 5582.852 | 7 | 49 | -0.5496564 | 3.553436 | 49.72191 | 49.14586 | 200.187 | 181.6114 | -6.475449e-05 | 0.1811091 | 0 | 0 | 0
21225 | 762505.6 | 2010-11-20 06:32 | 5612.867 | 7 | 49 | -0.5498376 | 3.550684 | 49.72191 | 49.15045 | 200.187 | 181.6276 | -6.475449e-05 | 0.1811091 | 0 | 0 | 0
21226 | 762535.6 | 2010-11-20 06:33 | 5642.883 | 7 | 49 | -0.5498376 | 3.54777 | 49.72191 | 49.15503 | 200.187 | 181.6439 | -3.237724e-05 | 0.1811091 | 0 | 0 | 0
21227 | 762565.6 | 2010-11-20 06:33 | 5672.898 | 7 | 49 | -0.5498376 | 3.544694 | 49.72191 | 49.15961 | 200.187 | 181.6602 | -6.475449e-05 | 0.1811091 | 0 | 0 | 0
21228 | 762595.6 | 2010-11-20 06:34 | 5702.913 | 7 | 49 | -0.5496564 | 3.541942 | 49.72191 | 49.1642 | 200.187 | 181.6764 | 0 | 0.1811091 | 0 | 0 | 0
21229 | 762625.6 | 2010-11-20 06:34 | 5732.929 | 7 | 49 | -0.5496564 | 3.538704 | 49.72191 | 49.16878 | 200.187 | 181.6926 | -3.237724e-05 | 0.1811091 | 0 | 0 | 0
21230 | 762655.6 | 2010-11-20 06:35 | 5762.944 | 7 | 49 | -0.5498376 | 3.535305 | 49.72191 | 49.17337 | 200.187 | 181.7088 | -9.713173e-05 | 0.1811091 | 0 | 0 | 0
21231 | 762685.7 | 2010-11-20 06:35 | 5792.959 | 7 | 49 | -0.5498376 | 3.531905 | 49.72191 | 49.17795 | 200.187 | 181.725 | -3.237724e-05 | 0.1811091 | 0 | 0 | 0
21232 | 762715.7 | 2010-11-20 06:36 | 5822.975 | 7 | 49 | -0.5496564 | 3.528343 | 49.72191 | 49.18253 | 200.187 | 181.7412 | -6.475449e-05 | 0.1811091 | 0 | 0 | 0
21233 | 762745.7 | 2010-11-20 06:36 | 5852.99 | 7 | 49 | -0.5496564 | 3.524458 | 49.72191 | 49.18712 | 200.187 | 181.7574 | -9.713173e-05 | 0.1811091 | 0 | 0 | 0
21234 | 762775.7 | 2010-11-20 06:37 | 5883.005 | 7 | 49 | -0.5496564 | 3.520249 | 49.72191 | 49.1917 | 200.187 | 181.7735 | -0.000129509 | 0.1811091 | 0 | 0 | 0
21235 | 762805.7 | 2010-11-20 06:37 | 5913.021 | 7 | 49 | -0.5498376 | 3.515716 | 49.72191 | 49.19629 | 200.187 | 181.7897 | -0.000129509 | 0.1811091 | 0 | 0 | 0
21236 | 762835.7 | 2010-11-20 06:38 | 5943.036 | 7 | 49 | -0.5496564 | 3.510859 | 49.72191 | 49.20087 | 200.187 | 181.8058 | -0.000129509 | 0.1811091 | 0 | 0 | 0
21237 | 762865.7 | 2010-11-20 06:38 | 5973.051 | 7 | 49 | -0.5498376 | 3.505355 | 49.72191 | 49.20545 | 200.187 | 181.8218 | -0.0001942635 | 0.1811091 | 0 | 0 | 0
21238 | 762895.8 | 2010-11-20 06:39 | 6003.067 | 7 | 49 | -0.5498376 | 3.499365 | 49.72191 | 49.21004 | 200.187 | 181.8379 | -0.0001942635 | 0.1811091 | 0 | 0 | 0
21239 | 762925.8 | 2010-11-20 06:39 | 6033.082 | 7 | 49 | -0.5498376 | 3.492566 | 49.72191 | 49.21462 | 200.187 | 181.8539 | -0.0001618862 | 0.1811091 | 0 | 0 | 0
21240 | 762955.8 | 2010-11-20 06:40 | 6063.097 | 7 | 49 | -0.5498376 | 3.484633 | 49.72191 | 49.21921 | 200.187 | 181.8699 | -0.0002266407 | 0.1811091 | 0 | 0 | 0
21241 | 762985.8 | 2010-11-20 06:40 | 6093.113 | 7 | 49 | -0.5496564 | 3.475567 | 49.72191 | 49.22379 | 200.187 | 181.8859 | -0.0002266407 | 0.1811091 | 0 | 0 | 0
21242 | 763015.8 | 2010-11-20 06:41 | 6123.13 | 7 | 49 | -0.5496564 | 3.465044 | 49.72191 | 49.22837 | 200.187 | 181.9018 | -0.000259018 | 0.1811091 | 0 | 0 | 0
21243 | 763045.8 | 2010-11-20 06:41 | 6153.143 | 7 | 49 | -0.5498376 | 3.452255 | 49.72191 | 49.23296 | 200.187 | 181.9176 | -0.0003885269 | 0.1811091 | 0 | 0 | 0
21244 | 763075.9 | 2010-11-20 06:42 | 6183.159 | 7 | 49 | -0.5496564 | 3.437361 | 49.72191 | 49.23754 | 200.187 | 181.9334 | -0.0004533291 | 0.1811091 | 0 | 0 | 0
21245 | 763105.9 | 2010-11-20 06:42 | 6213.174 | 7 | 49 | -0.5498376 | 3.419391 | 49.72191 | 49.24212 | 200.187 | 181.9491 | -0.0005180836 | 0.1811091 | 0 | 0 | 0
21246 | 763135.9 | 2010-11-20 06:43 | 6243.189 | 7 | 49 | -0.5496564 | 3.397536 | 49.72191 | 49.24671 | 200.187 | 181.9648 | -0.0006152153 | 0.1811091 | 0 | 0 | 0
21247 | 763165.9 | 2010-11-20 06:43 | 6273.205 | 7 | 49 | -0.5498376 | 3.370986 | 49.72191 | 49.25129 | 200.187 | 181.9803 | -0.0007447243 | 0.1811091 | 0 | 0 | 0
21248 | 763195.9 | 2010-11-20 06:44 | 6303.22 | 7 | 49 | -0.5500188 | 3.339094 | 49.72191 | 49.25588 | 200.187 | 181.9957 | -0.0009066105 | 0.1811091 | 0 | 0 | 0
21249 | 763225.9 | 2010-11-20 06:44 | 6333.235 | 7 | 49 | -0.5498376 | 3.30024 | 49.72191 | 49.26046 | 200.187 | 182.0109 | -0.001133251 | 0.1811091 | 0 | 0 | 0
21250 | 763255.9 | 2010-11-20 06:45 | 6363.251 | 7 | 49 | -0.5496564 | 3.253778 | 49.72191 | 49.26504 | 200.187 | 182.0259 | -0.001295137 | 0.1811091 | 0 | 0 | 0
21251 | 763286 | 2010-11-20 06:45 | 6393.266 | 7 | 49 | -0.5500188 | 3.196145 | 49.72191 | 49.26963 | 200.187 | 182.0407 | -0.001683617 | 0.1811091 | 0 | 0 | 0
21252 | 763316 | 2010-11-20 06:46 | 6423.281 | 7 | 49 | -0.5496564 | 3.123456 | 49.72191 | 49.27421 | 200.187 | 182.0552 | -0.002266455 | 0.1811091 | 0 | 0 | 0
21253 | 763346 | 2010-11-20 06:46 | 6453.297 | 7 | 49 | -0.5496564 | 3.025512 | 49.72191 | 49.2788 | 200.187 | 182.0693 | -0.003075934 | 0.1811091 | 0 | 0 | 0
21254 | 763366.1 | 2010-11-20 06:47 | 6473.421 | 7 | 49 | -0.5496564 | 2.925464 | 49.72191 | 49.28187 | 200.187 | 182.0784 | -0.004597664 | 0.1811091 | 0 | 0 | 0
21255 | 763381.5 | 2010-11-20 06:47 | 6488.781 | 7 | 49 | -0.5496564 | 2.825254 | 49.72191 | 49.28421 | 200.187 | 182.0852 | -0.005568981 | 0.1811091 | 0 | 0 | 0
21256 | 763395.5 | 2010-11-20 06:47 | 6502.765 | 7 | 49 | -0.5498376 | 2.725206 | 49.72191 | 49.28635 | 200.187 | 182.0911 | -0.005730915 | 0.1811091 | 0 | 0 | 0
21257 | 763399.1 | 2010-11-20 06:47 | 6506.374 | 7 | 49 | -0.5498376 | 2.699951 | 49.72191 | 49.2869 | 200.187 | 182.0926 | -0.005601406 | 0.1811091 | 0 | 0 | 0
21258 | 763459.1 | 2010-11-20 06:48 | 60.01537 | 8 | 49 | 0 | 3.234027 | 49.72191 | 49.2869 | 200.187 | 182.0926 | 0.001100826 | 0.1811091 | 0 | 0 | 0
21259 | 763459.3 | 2010-11-20 06:48 | 0.1876916 | 9 | 49 | 0.00192635 | 3.233217 | 49.72191 | 49.2869 | 200.187 | 182.0926 | 0 | 0.1824128 | 0 | 0 | 0
21260 | 763464.1 | 2010-11-20 06:48 | 5.000023 | 9 | 49 | 0.004463196 | 3.242283 | 49.72191 | 49.2869 | 200.187 | 182.0926 | 0.0009713173 | 0.1824128 | 0 | 0 | 0
21261 | 763494.2 | 2010-11-20 06:49 | 30.01491 | 1 | 50 | 0 | 3.271585 | 49.72191 | 49.2869 | 200.187 | 182.0926 | 0.0006475449 | 0.1824128 | 0 | 0 | 0
21262 | 763524.2 | 2010-11-20 06:49 | 60.03027 | 1 | 50 | 0 | 3.293279 | 49.72191 | 49.2869 | 200.187 | 182.0926 | 0.0005180359 | 0.1824128 | 0 | 0 | 0
21263 | 763554.2 | 2010-11-20 06:50 | 90.04557 | 1 | 50 | 0 | 3.310115 | 49.72191 | 49.2869 | 200.187 | 182.0926 | 0.0004532814 | 0.1824128 | 0 | 0 | 0
21264 | 763584.2 | 2010-11-20 06:50 | 120.014 | 1 | 50 | 0 | 3.323067 | 49.72191 | 49.2869 | 200.187 | 182.0926 | 0.0002914429 | 0.1824128 | 0 | 0 | 0
21265 | 763614.2 | 2010-11-20 06:51 | 30.01724 | 2 | 50 | 0.5502474 | 3.588567 | 49.7265 | 49.2869 | 200.2033 | 182.0926 | 0.002136946 | 0.1824128 | 0 | 0 | 0
21266 | 763644.2 | 2010-11-20 06:51 | 60.0308 | 2 | 50 | 0.5502474 | 3.651056 | 49.73109 | 49.2869 | 200.2199 | 182.0926 | 0.001392269 | 0.1824128 | 0 | 0 | 0
21267 | 763674.2 | 2010-11-20 06:52 | 90.046 | 2 | 50 | 0.5506098 | 3.693957 | 49.73568 | 49.2869 | 200.2368 | 182.0926 | 0.001003742 | 0.1824128 | 0 | 0 | 0
21268 | 763704.2 | 2010-11-20 06:52 | 120.0614 | 2 | 50 | 0.5504286 | 3.726497 | 49.74027 | 49.2869 | 200.2538 | 182.0926 | 0.0007770538 | 0.1824128 | 0 | 0 | 0
21269 | 763734.2 | 2010-11-20 06:53 | 150.0767 | 2 | 50 | 0.5504286 | 3.752238 | 49.74486 | 49.2869 | 200.271 | 182.0926 | 0.0005828381 | 0.1824128 | 0 | 0 | 0
21270 | 763764.2 | 2010-11-20 06:53 | 180.0921 | 2 | 50 | 0.5504286 | 3.773607 | 49.74945 | 49.2869 | 200.2882 | 182.0926 | 0.0005180836 | 0.1824128 | 0 | 0 | 0
21271 | 763794.3 | 2010-11-20 06:54 | 210.1074 | 2 | 50 | 0.5504286 | 3.791253 | 49.75404 | 49.2869 | 200.3056 | 182.0926 | 0.0004209518 | 0.1824128 | 0 | 0 | 0
21272 | 763824.3 | 2010-11-20 06:54 | 240.1227 | 2 | 50 | 0.5502474 | 3.805014 | 49.75863 | 49.2869 | 200.323 | 182.0926 | 0.0002913952 | 0.1824128 | 0 | 0 | 0
21273 | 763854.3 | 2010-11-20 06:55 | 270.1382 | 2 | 50 | 0.5506098 | 3.815536 | 49.76322 | 49.2869 | 200.3405 | 182.0926 | 0.0002266407 | 0.1824128 | 0 | 0 | 0
21274 | 763884.3 | 2010-11-20 06:55 | 300.1534 | 2 | 50 | 0.5502474 | 3.822174 | 49.76781 | 49.2869 | 200.3581 | 182.0926 | 0.0001618862 | 0.1824128 | 0 | 0 | 0
21275 | 763914.3 | 2010-11-20 06:56 | 330.1688 | 2 | 50 | 0.5504286 | 3.827193 | 49.7724 | 49.2869 | 200.3756 | 182.0926 | 9.713173e-05 | 0.1824128 | 0 | 0 | 0
21276 | 763944.3 | 2010-11-20 06:56 | 360.1841 | 2 | 50 | 0.5502474 | 3.83124 | 49.77699 | 49.2869 | 200.3932 | 182.0926 | 6.475449e-05 | 0.1824128 | 0 | 0 | 0
21277 | 763974.3 | 2010-11-20 06:57 | 390.1995 | 2 | 50 | 0.5506098 | 3.835287 | 49.78158 | 49.2869 | 200.4108 | 182.0926 | 0.0001618862 | 0.1824128 | 0 | 0 | 0
21278 | 764004.4 | 2010-11-20 06:57 | 420.2147 | 2 | 50 | 0.5504286 | 3.838525 | 49.78617 | 49.2869 | 200.4284 | 182.0926 | 6.475449e-05 | 0.1824128 | 0 | 0 | 0
21279 | 764034.4 | 2010-11-20 06:58 | 450.23 | 2 | 50 | 0.5502474 | 3.842087 | 49.79076 | 49.2869 | 200.446 | 182.0926 | 0.000129509 | 0.1824128 | 0 | 0 | 0
21280 | 764064.4 | 2010-11-20 06:58 | 480.2454 | 2 | 50 | 0.5504286 | 3.845162 | 49.79535 | 49.2869 | 200.4636 | 182.0926 | 9.713173e-05 | 0.1824128 | 0 | 0 | 0
21281 | 764094.4 | 2010-11-20 06:59 | 510.2607 | 2 | 50 | 0.5506098 | 3.848238 | 49.79994 | 49.2869 | 200.4813 | 182.0926 | 3.237724e-05 | 0.1824128 | 0 | 0 | 0
21282 | 764124.4 | 2010-11-20 06:59 | 540.2761 | 2 | 50 | 0.5504286 | 3.851476 | 49.80452 | 49.2869 | 200.499 | 182.0926 | 9.713173e-05 | 0.1824128 | 0 | 0 | 0
21283 | 764154.4 | 2010-11-20 07:00 | 570.2914 | 2 | 50 | 0.5502474 | 3.85439 | 49.80911 | 49.2869 | 200.5167 | 182.0926 | 6.475449e-05 | 0.1824128 | 0 | 0 | 0
21284 | 764184.5 | 2010-11-20 07:00 | 600.3067 | 2 | 50 | 0.5504286 | 3.857304 | 49.8137 | 49.2869 | 200.5344 | 182.0926 | 3.237724e-05 | 0.1824128 | 0 | 0 | 0
21285 | 764214.5 | 2010-11-20 07:01 | 630.324 | 2 | 50 | 0.5504286 | 3.86038 | 49.81829 | 49.2869 | 200.5521 | 182.0926 | 9.713173e-05 | 0.1824128 | 0 | 0 | 0
21286 | 764244.5 | 2010-11-20 07:01 | 660.3374 | 2 | 50 | 0.5506098 | 3.863294 | 49.82288 | 49.2869 | 200.5698 | 182.0926 | 9.713173e-05 | 0.1824128 | 0 | 0 | 0
21287 | 764274.5 | 2010-11-20 07:02 | 690.3529 | 2 | 50 | 0.5504286 | 3.866208 | 49.82747 | 49.2869 | 200.5875 | 182.0926 | 9.713173e-05 | 0.1824128 | 0 | 0 | 0
21288 | 764304.5 | 2010-11-20 07:02 | 720.3683 | 2 | 50 | 0.5504286 | 3.869122 | 49.83206 | 49.2869 | 200.6053 | 182.0926 | 6.475449e-05 | 0.1824128 | 0 | 0 | 0
21289 | 764334.5 | 2010-11-20 07:03 | 750.3835 | 2 | 50 | 0.5504286 | 3.872198 | 49.83665 | 49.2869 | 200.623 | 182.0926 | 6.475449e-05 | 0.1824128 | 0 | 0 | 0
21290 | 764364.5 | 2010-11-20 07:03 | 780.3988 | 2 | 50 | 0.5504286 | 3.875274 | 49.84124 | 49.2869 | 200.6408 | 182.0926 | 6.475449e-05 | 0.1824128 | 0 | 0 | 0
21291 | 764394.6 | 2010-11-20 07:04 | 810.4142 | 2 | 50 | 0.5504286 | 3.878512 | 49.84583 | 49.2869 | 200.6586 | 182.0926 | 0.0001295567 | 0.1824128 | 0 | 0 | 0
21292 | 764424.6 | 2010-11-20 07:04 | 840.4294 | 2 | 50 | 0.5502474 | 3.881426 | 49.85042 | 49.2869 | 200.6764 | 182.0926 | 3.237724e-05 | 0.1824128 | 0 | 0 | 0
21293 | 764454.6 | 2010-11-20 07:05 | 870.4451 | 2 | 50 | 0.5504286 | 3.884664 | 49.85501 | 49.2869 | 200.6942 | 182.0926 | 6.475449e-05 | 0.1824128 | 0 | 0 | 0
21294 | 764484.6 | 2010-11-20 07:05 | 900.4602 | 2 | 50 | 0.5500662 | 3.887739 | 49.8596 | 49.2869 | 200.7121 | 182.0926 | 3.237724e-05 | 0.1824128 | 0 | 0 | 0
21295 | 764514.6 | 2010-11-20 07:06 | 930.4756 | 2 | 50 | 0.5504286 | 3.891301 | 49.86419 | 49.2869 | 200.7299 | 182.0926 | 0.000129509 | 0.1824128 | 0 | 0 | 0
21296 | 764544.6 | 2010-11-20 07:06 | 960.4909 | 2 | 50 | 0.5502474 | 3.894377 | 49.86878 | 49.2869 | 200.7478 | 182.0926 | 9.713173e-05 | 0.1824128 | 0 | 0 | 0
21297 | 764574.7 | 2010-11-20 07:07 | 990.5061 | 2 | 50 | 0.5502474 | 3.897453 | 49.87336 | 49.2869 | 200.7657 | 182.0926 | 9.713173e-05 | 0.1824128 | 0 | 0 | 0
21298 | 764604.7 | 2010-11-20 07:07 | 1020.522 | 2 | 50 | 0.5502474 | 3.900529 | 49.87795 | 49.2869 | 200.7835 | 182.0926 | 6.475449e-05 | 0.1824128 | 0 | 0 | 0
21299 | 764634.7 | 2010-11-20 07:08 | 1050.537 | 2 | 50 | 0.5502474 | 3.903443 | 49.88254 | 49.2869 | 200.8015 | 182.0926 | 6.475449e-05 | 0.1824128 | 0 | 0 | 0
21300 | 764664.7 | 2010-11-20 07:08 | 1080.552 | 2 | 50 | 0.5502474 | 3.906357 | 49.88713 | 49.2869 | 200.8194 | 182.0926 | 3.237724e-05 | 0.1824128 | 0 | 0 | 0
21301 | 764694.7 | 2010-11-20 07:09 | 1110.567 | 2 | 50 | 0.5504286 | 3.909433 | 49.89172 | 49.2869 | 200.8373 | 182.0926 | 9.713173e-05 | 0.1824128 | 0 | 0 | 0
21302 | 764724.7 | 2010-11-20 07:09 | 1140.583 | 2 | 50 | 0.5504286 | 3.912023 | 49.89631 | 49.2869 | 200.8552 | 182.0926 | 6.475449e-05 | 0.1824128 | 0 | 0 | 0
21303 | 764754.7 | 2010-11-20 07:10 | 1170.598 | 2 | 50 | 0.5502474 | 3.914613 | 49.9009 | 49.2869 | 200.8732 | 182.0926 | 3.237724e-05 | 0.1824128 | 0 | 0 | 0
21304 | 764784.8 | 2010-11-20 07:10 | 1200.614 | 2 | 50 | 0.5504286 | 3.917365 | 49.90548 | 49.2869 | 200.8912 | 182.0926 | 9.713173e-05 | 0.1824128 | 0 | 0 | 0
21305 | 764814.8 | 2010-11-20 07:11 | 1230.632 | 2 | 50 | 0.5506098 | 3.919794 | 49.91007 | 49.2869 | 200.9092 | 182.0926 | 9.713173e-05 | 0.1824128 | 0 | 0 | 0
21306 | 764844.8 | 2010-11-20 07:11 | 1260.644 | 2 | 50 | 0.5504286 | 3.921898 | 49.91466 | 49.2869 | 200.9272 | 182.0926 | 6.475449e-05 | 0.1824128 | 0 | 0 | 0
21307 | 764874.8 | 2010-11-20 07:12 | 1290.66 | 2 | 50 | 0.5506098 | 3.924003 | 49.91925 | 49.2869 | 200.9452 | 182.0926 | 3.237724e-05 | 0.1824128 | 0 | 0 | 0
21308 | 764904.8 | 2010-11-20 07:12 | 1320.675 | 2 | 50 | 0.5504286 | 3.926107 | 49.92384 | 49.2869 | 200.9632 | 182.0926 | 3.237724e-05 | 0.1824128 | 0 | 0 | 0
21309 | 764934.8 | 2010-11-20 07:13 | 1350.69 | 2 | 50 | 0.5504286 | 3.92805 | 49.92843 | 49.2869 | 200.9812 | 182.0926 | 6.475449e-05 | 0.1824128 | 0 | 0 | 0
21310 | 764964.9 | 2010-11-20 07:13 | 1380.706 | 2 | 50 | 0.5504286 | 3.929831 | 49.93302 | 49.2869 | 200.9992 | 182.0926 | 3.237724e-05 | 0.1824128 | 0 | 0 | 0
21311 | 764994.9 | 2010-11-20 07:14 | 1410.721 | 2 | 50 | 0.5506098 | 3.931612 | 49.93761 | 49.2869 | 201.0173 | 182.0926 | 6.475449e-05 | 0.1824128 | 0 | 0 | 0
21312 | 765024.9 | 2010-11-20 07:14 | 1440.736 | 2 | 50 | 0.5502474 | 3.933069 | 49.9422 | 49.2869 | 201.0353 | 182.0926 | 6.475449e-05 | 0.1824128 | 0 | 0 | 0
21313 | 765054.9 | 2010-11-20 07:15 | 1470.752 | 2 | 50 | 0.5504286 | 3.934526 | 49.94679 | 49.2869 | 201.0534 | 182.0926 | 3.237724e-05 | 0.1824128 | 0 | 0 | 0
21314 | 765084.9 | 2010-11-20 07:15 | 1500.767 | 2 | 50 | 0.5504286 | 3.935983 | 49.95138 | 49.2869 | 201.0714 | 182.0926 | 3.237724e-05 | 0.1824128 | 0 | 0 | 0
21315 | 765114.9 | 2010-11-20 07:16 | 1530.782 | 2 | 50 | 0.5504286 | 3.937278 | 49.95597 | 49.2869 | 201.0895 | 182.0926 | 3.237724e-05 | 0.1824128 | 0 | 0 | 0
21316 | 765144.9 | 2010-11-20 07:16 | 1560.798 | 2 | 50 | 0.5504286 | 3.938735 | 49.96056 | 49.2869 | 201.1076 | 182.0926 | 6.475449e-05 | 0.1824128 | 0 | 0 | 0
21317 | 765175 | 2010-11-20 07:17 | 1590.813 | 2 | 50 | 0.5506098 | 3.94003 | 49.96515 | 49.2869 | 201.1256 | 182.0926 | 6.475449e-05 | 0.1824128 | 0 | 0 | 0
21318 | 765205 | 2010-11-20 07:17 | 1620.828 | 2 | 50 | 0.5504286 | 3.941163 | 49.96974 | 49.2869 | 201.1437 | 182.0926 | 3.237724e-05 | 0.1824128 | 0 | 0 | 0
21319 | 765235 | 2010-11-20 07:18 | 1650.844 | 2 | 50 | 0.5506098 | 3.942458 | 49.97433 | 49.2869 | 201.1618 | 182.0926 | 3.237724e-05 | 0.1824128 | 0 | 0 | 0
21320 | 765265 | 2010-11-20 07:18 | 1680.859 | 2 | 50 | 0.5502474 | 3.943753 | 49.97891 | 49.2869 | 201.1799 | 182.0926 | 6.475449e-05 | 0.1824128 | 0 | 0 | 0
21321 | 765295 | 2010-11-20 07:19 | 1710.874 | 2 | 50 | 0.5504286 | 3.944725 | 49.9835 | 49.2869 | 201.198 | 182.0926 | 0 | 0.1824128 | 0 | 0 | 0
21322 | 765325 | 2010-11-20 07:19 | 1740.89 | 2 | 50 | 0.5504286 | 3.946182 | 49.98809 | 49.2869 | 201.2161 | 182.0926 | 3.237724e-05 | 0.1824128 | 0 | 0 | 0
21323 | 765355.1 | 2010-11-20 07:20 | 1770.905 | 2 | 50 | 0.5506098 | 3.947477 | 49.99268 | 49.2869 | 201.2342 | 182.0926 | 6.475449e-05 | 0.1824128 | 0 | 0 | 0
21324 | 765385.1 | 2010-11-20 07:20 | 1800.92 | 2 | 50 | 0.5504286 | 3.948772 | 49.99727 | 49.2869 | 201.2524 | 182.0926 | 6.475449e-05 | 0.1824128 | 0 | 0 | 0
21325 | 765415.1 | 2010-11-20 07:21 | 1830.937 | 2 | 50 | 0.5504286 | 3.949744 | 50.00186 | 49.2869 | 201.2705 | 182.0926 | 0 | 0.1824128 | 0 | 0 | 0
21326 | 765445.1 | 2010-11-20 07:21 | 1860.951 | 2 | 50 | 0.5504286 | 3.951039 | 50.00645 | 49.2869 | 201.2886 | 182.0926 | 3.237724e-05 | 0.1824128 | 0 | 0 | 0
21327 | 765475.1 | 2010-11-20 07:22 | 1890.966 | 2 | 50 | 0.5506098 | 3.952172 | 50.01104 | 49.2869 | 201.3067 | 182.0926 | 3.237724e-05 | 0.1824128 | 0 | 0 | 0
21328 | 765505.1 | 2010-11-20 07:22 | 1920.982 | 2 | 50 | 0.5504286 | 3.953467 | 50.01563 | 49.2869 | 201.3249 | 182.0926 | 3.237724e-05 | 0.1824128 | 0 | 0 | 0
21329 | 765535.1 | 2010-11-20 07:23 | 1950.997 | 2 | 50 | 0.5502474 | 3.9546 | 50.02022 | 49.2869 | 201.343 | 182.0926 | 3.237724e-05 | 0.1824128 | 0 | 0 | 0
21330 | 765565.2 | 2010-11-20 07:23 | 1981.012 | 2 | 50 | 0.5504286 | 3.955895 | 50.02481 | 49.2869 | 201.3612 | 182.0926 | 3.237724e-05 | 0.1824128 | 0 | 0 | 0
21331 | 765595.2 | 2010-11-20 07:24 | 2011.028 | 2 | 50 | 0.5506098 | 3.957191 | 50.0294 | 49.2869 | 201.3793 | 182.0926 | 3.237724e-05 | 0.1824128 | 0 | 0 | 0
21332 | 765625.2 | 2010-11-20 07:24 | 2041.043 | 2 | 50 | 0.5504286 | 3.958486 | 50.03399 | 49.2869 | 201.3975 | 182.0926 | 6.475449e-05 | 0.1824128 | 0 | 0 | 0
21333 | 765655.2 | 2010-11-20 07:25 | 2071.058 | 2 | 50 | 0.5502474 | 3.959619 | 50.03858 | 49.2869 | 201.4157 | 182.0926 | 0 | 0.1824128 | 0 | 0 | 0
21334 | 765685.2 | 2010-11-20 07:25 | 2101.074 | 2 | 50 | 0.5504286 | 3.961076 | 50.04317 | 49.2869 | 201.4339 | 182.0926 | 6.475449e-05 | 0.1824128 | 0 | 0 | 0
21335 | 765715.2 | 2010-11-20 07:26 | 2131.089 | 2 | 50 | 0.5504286 | 3.962209 | 50.04776 | 49.2869 | 201.452 | 182.0926 | 0 | 0.1824128 | 0 | 0 | 0
21336 | 765745.2 | 2010-11-20 07:26 | 2161.104 | 2 | 50 | 0.5506098 | 3.963666 | 50.05235 | 49.2869 | 201.4702 | 182.0926 | 6.475449e-05 | 0.1824128 | 0 | 0 | 0
21337 | 765775.3 | 2010-11-20 07:27 | 2191.12 | 2 | 50 | 0.5504286 | 3.964799 | 50.05693 | 49.2869 | 201.4884 | 182.0926 | 0 | 0.1824128 | 0 | 0 | 0
21338 | 765805.3 | 2010-11-20 07:27 | 2221.135 | 2 | 50 | 0.5504286 | 3.966256 | 50.06152 | 49.2869 | 201.5066 | 182.0926 | 3.242493e-05 | 0.1824128 | 0 | 0 | 0
21339 | 765835.3 | 2010-11-20 07:28 | 2251.15 | 2 | 50 | 0.5502474 | 3.967551 | 50.06611 | 49.2869 | 201.5248 | 182.0926 | 6.475449e-05 | 0.1824128 | 0 | 0 | 0
21340 | 765865.3 | 2010-11-20 07:28 | 2281.166 | 2 | 50 | 0.5500662 | 3.969008 | 50.0707 | 49.2869 | 201.543 | 182.0926 | 3.237724e-05 | 0.1824128 | 0 | 0 | 0
21341 | 765895.3 | 2010-11-20 07:29 | 2311.181 | 2 | 50 | 0.5504286 | 3.970142 | 50.07529 | 49.2869 | 201.5613 | 182.0926 | 0 | 0.1824128 | 0 | 0 | 0
21342 | 765925.3 | 2010-11-20 07:29 | 2341.196 | 2 | 50 | 0.5504286 | 3.971761 | 50.07988 | 49.2869 | 201.5795 | 182.0926 | 6.475449e-05 | 0.1824128 | 0 | 0 | 0
21343 | 765955.4 | 2010-11-20 07:30 | 2371.212 | 2 | 50 | 0.5504286 | 3.973056 | 50.08447 | 49.2869 | 201.5977 | 182.0926 | 6.475449e-05 | 0.1824128 | 0 | 0 | 0
21344 | 765985.4 | 2010-11-20 07:30 | 2401.227 | 2 | 50 | 0.5504286 | 3.974351 | 50.08906 | 49.2869 | 201.616 | 182.0926 | 3.237724e-05 | 0.1824128 | 0 | 0 | 0
21345 | 766015.4 | 2010-11-20 07:31 | 2431.244 | 2 | 50 | 0.5506098 | 3.975808 | 50.09365 | 49.2869 | 201.6342 | 182.0926 | 3.237724e-05 | 0.1824128 | 0 | 0 | 0
21346 | 766045.4 | 2010-11-20 07:31 | 2461.258 | 2 | 50 | 0.5506098 | 3.977265 | 50.09824 | 49.2869 | 201.6524 | 182.0926 | 3.237724e-05 | 0.1824128 | 0 | 0 | 0
21347 | 766075.4 | 2010-11-20 07:32 | 2491.273 | 2 | 50 | 0.5506098 | 3.978722 | 50.10283 | 49.2869 | 201.6707 | 182.0926 | 9.713173e-05 | 0.1824128 | 0 | 0 | 0
21348 | 766105.4 | 2010-11-20 07:32 | 2521.288 | 2 | 50 | 0.5504286 | 3.980017 | 50.10742 | 49.2869 | 201.689 | 182.0926 | 3.237724e-05 | 0.1824128 | 0 | 0 | 0
21349 | 766135.4 | 2010-11-20 07:33 | 2551.304 | 2 | 50 | 0.5502474 | 3.981312 | 50.11201 | 49.2869 | 201.7072 | 182.0926 | 0 | 0.1824128 | 0 | 0 | 0
21350 | 766165.5 | 2010-11-20 07:33 | 2581.319 | 2 | 50 | 0.5502474 | 3.982769 | 50.1166 | 49.2869 | 201.7255 | 182.0926 | 3.237724e-05 | 0.1824128 | 0 | 0 | 0
21351 | 766195.5 | 2010-11-20 07:34 | 2611.334 | 2 | 50 | 0.5504286 | 3.984226 | 50.12119 | 49.2869 | 201.7438 | 182.0926 | 3.237724e-05 | 0.1824128 | 0 | 0 | 0
21352 | 766225.5 | 2010-11-20 07:34 | 2641.35 | 2 | 50 | 0.5506098 | 3.985845 | 50.12578 | 49.2869 | 201.7621 | 182.0926 | 9.717941e-05 | 0.1824128 | 0 | 0 | 0
21353 | 766255.5 | 2010-11-20 07:35 | 2671.365 | 2 | 50 | 0.5504286 | 3.98714 | 50.13037 | 49.2869 | 201.7804 | 182.0926 | 6.475449e-05 | 0.1824128 | 0 | 0 | 0
21354 | 766285.5 | 2010-11-20 07:35 | 2701.38 | 2 | 50 | 0.5506098 | 3.988759 | 50.13496 | 49.2869 | 201.7987 | 182.0926 | 9.713173e-05 | 0.1824128 | 0 | 0 | 0
21355 | 766315.5 | 2010-11-20 07:36 | 2731.396 | 2 | 50 | 0.5506098 | 3.990216 | 50.13955 | 49.2869 | 201.817 | 182.0926 | 6.475449e-05 | 0.1824128 | 0 | 0 | 0
21356 | 766345.6 | 2010-11-20 07:36 | 2761.411 | 2 | 50 | 0.5504286 | 3.991511 | 50.14413 | 49.2869 | 201.8353 | 182.0926 | 0 | 0.1824128 | 0 | 0 | 0
21357 | 766375.6 | 2010-11-20 07:37 | 2791.427 | 2 | 50 | 0.5504286 | 3.99313 | 50.14872 | 49.2869 | 201.8536 | 182.0926 | 6.475449e-05 | 0.1824128 | 0 | 0 | 0
21358 | 766405.6 | 2010-11-20 07:37 | 2821.442 | 2 | 50 | 0.5504286 | 3.994587 | 50.15331 | 49.2869 | 201.872 | 182.0926 | 6.475449e-05 | 0.1824128 | 0 | 0 | 0
21359 | 766435.6 | 2010-11-20 07:38 | 2851.442 | 2 | 50 | 0.5504286 | 3.996044 | 50.1579 | 49.2869 | 201.8903 | 182.0926 | 3.237724e-05 | 0.1824128 | 0 | 0 | 0
21360 | 766465.6 | 2010-11-20 07:38 | 2881.457 | 2 | 50 | 0.5504286 | 3.997663 | 50.16249 | 49.2869 | 201.9086 | 182.0926 | 6.475449e-05 | 0.1824128 | 0 | 0 | 0
21361 | 766495.6 | 2010-11-20 07:39 | 2911.472 | 2 | 50 | 0.5502474 | 3.998958 | 50.16708 | 49.2869 | 201.927 | 182.0926 | 0 | 0.1824128 | 0 | 0 | 0
21362 | 766525.6 | 2010-11-20 07:39 | 2941.487 | 2 | 50 | 0.5506098 | 4.000739 | 50.17167 | 49.2869 | 201.9453 | 182.0926 | 3.242493e-05 | 0.1824128 | 0 | 0 | 0
21363 | 766555.6 | 2010-11-20 07:40 | 2971.503 | 2 | 50 | 0.5506098 | 4.002358 | 50.17626 | 49.2869 | 201.9637 | 182.0926 | 3.242493e-05 | 0.1824128 | 0 | 0 | 0
21364 | 766585.7 | 2010-11-20 07:40 | 3001.518 | 2 | 50 | 0.5504286 | 4.003815 | 50.18085 | 49.2869 | 201.9821 | 182.0926 | 3.232956e-05 | 0.1824128 | 0 | 0 | 0
21365 | 766615.7 | 2010-11-20 07:41 | 3031.533 | 2 | 50 | 0.5504286 | 4.005434 | 50.18544 | 49.2869 | 202.0004 | 182.0926 | 3.232956e-05 | 0.1824128 | 0 | 0 | 0
21366 | 766645.7 | 2010-11-20 07:41 | 3061.549 | 2 | 50 | 0.5504286 | 4.007215 | 50.19003 | 49.2869 | 202.0188 | 182.0926 | 6.475449e-05 | 0.1824128 | 0 | 0 | 0
21367 | 766675.7 | 2010-11-20 07:42 | 3091.55 | 2 | 50 | 0.5502474 | 4.008671 | 50.19461 | 49.2869 | 202.0372 | 182.0926 | -3.242493e-05 | 0.1824128 | 0 | 0 | 0
21368 | 766705.7 | 2010-11-20 07:42 | 3121.564 | 2 | 50 | 0.5504286 | 4.010452 | 50.1992 | 49.2869 | 202.0556 | 182.0926 | 6.475449e-05 | 0.1824128 | 0 | 0 | 0
21369 | 766735.7 | 2010-11-20 07:43 | 3151.579 | 2 | 50 | 0.5506098 | 4.012233 | 50.20379 | 49.2869 | 202.074 | 182.0926 | 6.475449e-05 | 0.1824128 | 0 | 0 | 0
21370 | 766765.7 | 2010-11-20 07:43 | 3181.594 | 2 | 50 | 0.5504286 | 4.013852 | 50.20838 | 49.2869 | 202.0924 | 182.0926 | 3.242493e-05 | 0.1824128 | 0 | 0 | 0
21371 | 766795.8 | 2010-11-20 07:44 | 3211.613 | 2 | 50 | 0.5502474 | 4.015471 | 50.21297 | 49.2869 | 202.1109 | 182.0926 | 3.242493e-05 | 0.1824128 | 0 | 0 | 0
21372 | 766825.8 | 2010-11-20 07:44 | 3241.625 | 2 | 50 | 0.5500662 | 4.017251 | 50.21756 | 49.2869 | 202.1293 | 182.0926 | 0 | 0.1824128 | 0 | 0 | 0
21373 | 766855.8 | 2010-11-20 07:45 | 3271.641 | 2 | 50 | 0.5504286 | 4.019032 | 50.22215 | 49.2869 | 202.1477 | 182.0926 | 3.242493e-05 | 0.1824128 | 0 | 0 | 0
21374 | 766885.8 | 2010-11-20 07:45 | 3301.656 | 2 | 50 | 0.5504286 | 4.020813 | 50.22674 | 49.2869 | 202.1662 | 182.0926 | 3.242493e-05 | 0.1824128 | 0 | 0 | 0
21375 | 766915.8 | 2010-11-20 07:46 | 3331.671 | 2 | 50 | 0.5506098 | 4.022594 | 50.23133 | 49.2869 | 202.1847 | 182.0926 | 6.475449e-05 | 0.1824128 | 0 | 0 | 0
21376 | 766945.8 | 2010-11-20 07:46 | 3361.687 | 2 | 50 | 0.5504286 | 4.024375 | 50.23592 | 49.2869 | 202.2031 | 182.0926 | 3.242493e-05 | 0.1824128 | 0 | 0 | 0
21377 | 766975.8 | 2010-11-20 07:47 | 3391.702 | 2 | 50 | 0.5504286 | 4.026318 | 50.24051 | 49.2869 | 202.2216 | 182.0926 | 6.475449e-05 | 0.1824128 | 0 | 0 | 0
21378 | 767005.9 | 2010-11-20 07:47 | 3421.717 | 2 | 50 | 0.5502474 | 4.02826 | 50.2451 | 49.2869 | 202.2401 | 182.0926 | 6.475449e-05 | 0.1824128 | 0 | 0 | 0
21379 | 767035.9 | 2010-11-20 07:48 | 3451.733 | 2 | 50 | 0.5506098 | 4.029879 | 50.24969 | 49.2869 | 202.2586 | 182.0926 | 3.232956e-05 | 0.1824128 | 0 | 0 | 0
21380 | 767065.9 | 2010-11-20 07:48 | 3481.748 | 2 | 50 | 0.5506098 | 4.031984 | 50.25428 | 49.2869 | 202.2771 | 182.0926 | 3.242493e-05 | 0.1824128 | 0 | 0 | 0
21381 | 767095.9 | 2010-11-20 07:49 | 3511.763 | 2 | 50 | 0.5504286 | 4.034088 | 50.25886 | 49.2869 | 202.2956 | 182.0926 | 9.708405e-05 | 0.1824128 | 0 | 0 | 0
21382 | 767125.9 | 2010-11-20 07:49 | 3541.779 | 2 | 50 | 0.5502474 | 4.036031 | 50.26345 | 49.2869 | 202.3141 | 182.0926 | 6.475449e-05 | 0.1824128 | 0 | 0 | 0
21383 | 767155.9 | 2010-11-20 07:50 | 3571.794 | 2 | 50 | 0.5504286 | 4.037812 | 50.26804 | 49.2869 | 202.3326 | 182.0926 | 6.475449e-05 | 0.1824128 | 0 | 0 | 0
21384 | 767186 | 2010-11-20 07:50 | 3601.809 | 2 | 50 | 0.5504286 | 4.039754 | 50.27263 | 49.2869 | 202.3512 | 182.0926 | 3.232956e-05 | 0.1824128 | 0 | 0 | 0
21385 | 767216 | 2010-11-20 07:51 | 3631.825 | 2 | 50 | 0.5504286 | 4.042021 | 50.27722 | 49.2869 | 202.3697 | 182.0926 | 9.708405e-05 | 0.1824128 | 0 | 0 | 0
21386 | 767246 | 2010-11-20 07:51 | 3661.84 | 2 | 50 | 0.5504286 | 4.043963 | 50.28181 | 49.2869 | 202.3883 | 182.0926 | 6.475449e-05 | 0.1824128 | 0 | 0 | 0
21387 | 767276 | 2010-11-20 07:52 | 3691.857 | 2 | 50 | 0.5504286 | 4.046068 | 50.2864 | 49.2869 | 202.4068 | 182.0926 | 0.000129509 | 0.1824128 | 0 | 0 | 0
21388 | 767306 | 2010-11-20 07:52 | 3721.871 | 2 | 50 | 0.5502474 | 4.048011 | 50.29099 | 49.2869 | 202.4254 | 182.0926 | 3.242493e-05 | 0.1824128 | 0 | 0 | 0
21389 | 767336 | 2010-11-20 07:53 | 3751.886 | 2 | 50 | 0.5504286 | 4.050277 | 50.29558 | 49.2869 | 202.444 | 182.0926 | 9.708405e-05 | 0.1824128 | 0 | 0 | 0
21390 | 767366 | 2010-11-20 07:53 | 3781.901 | 2 | 50 | 0.5504286 | 4.052382 | 50.30017 | 49.2869 | 202.4626 | 182.0926 | 3.242493e-05 | 0.1824128 | 0 | 0 | 0
21391 | 767396.1 | 2010-11-20 07:54 | 3811.917 | 2 | 50 | 0.5506098 | 4.054648 | 50.30476 | 49.2869 | 202.4812 | 182.0926 | 6.475449e-05 | 0.1824128 | 0 | 0 | 0
21392 | 767426.1 | 2010-11-20 07:54 | 3841.932 | 2 | 50 | 0.5504286 | 4.056753 | 50.30935 | 49.2869 | 202.4998 | 182.0926 | 6.475449e-05 | 0.1824128 | 0 | 0 | 0
21393 | 767456.1 | 2010-11-20 07:55 | 3871.947 | 2 | 50 | 0.5504286 | 4.058857 | 50.31394 | 49.2869 | 202.5184 | 182.0926 | 6.475449e-05 | 0.1824128 | 0 | 0 | 0
21394 | 767486.1 | 2010-11-20 07:55 | 3901.963 | 2 | 50 | 0.5504286 | 4.0608 | 50.31853 | 49.2869 | 202.537 | 182.0926 | 0 | 0.1824128 | 0 | 0 | 0
21395 | 767516.1 | 2010-11-20 07:56 | 3931.978 | 2 | 50 | 0.5504286 | 4.063229 | 50.32312 | 49.2869 | 202.5557 | 182.0926 | 3.242493e-05 | 0.1824128 | 0 | 0 | 0
21396 | 767546.1 | 2010-11-20 07:56 | 3961.993 | 2 | 50 | 0.5502474 | 4.065495 | 50.32771 | 49.2869 | 202.5743 | 182.0926 | 3.242493e-05 | 0.1824128 | 0 | 0 | 0
21397 | 767576.2 | 2010-11-20 07:57 | 3992.009 | 2 | 50 | 0.5504286 | 4.068085 | 50.33229 | 49.2869 | 202.593 | 182.0926 | 9.717941e-05 | 0.1824128 | 0 | 0 | 0
21398 | 767606.2 | 2010-11-20 07:57 | 4022.024 | 2 | 50 | 0.5504286 | 4.07019 | 50.33688 | 49.2869 | 202.6117 | 182.0926 | 6.475449e-05 | 0.1824128 | 0 | 0 | 0
21399 | 767636.2 | 2010-11-20 07:58 | 4052.039 | 2 | 50 | 0.5502474 | 4.072456 | 50.34147 | 49.2869 | 202.6303 | 182.0926 | 3.242493e-05 | 0.1824128 | 0 | 0 | 0
21400 | 767666.2 | 2010-11-20 07:58 | 4082.055 | 2 | 50 | 0.5504286 | 4.074884 | 50.34606 | 49.2869 | 202.649 | 182.0926 | 3.232956e-05 | 0.1824128 | 0 | 0 | 0
21401 | 767696.2 | 2010-11-20 07:59 | 4112.07 | 2 | 50 | 0.5504286 | 4.077313 | 50.35065 | 49.2869 | 202.6677 | 182.0926 | 3.242493e-05 | 0.1824128 | 0 | 0 | 0
21402 | 767726.2 | 2010-11-20 07:59 | 4142.085 | 2 | 50 | 0.5504286 | 4.079741 | 50.35524 | 49.2869 | 202.6865 | 182.0926 | 3.242493e-05 | 0.1824128 | 0 | 0 | 0
21403 | 767756.2 | 2010-11-20 08:00 | 4172.101 | 2 | 50 | 0.5506098 | 4.082332 | 50.35983 | 49.2869 | 202.7052 | 182.0926 | 9.717941e-05 | 0.1824128 | 0 | 0 | 0
21404 | 767786.3 | 2010-11-20 08:00 | 4202.116 | 2 | 50 | 0.5506098 | 4.084598 | 50.36441 | 49.2869 | 202.7239 | 182.0926 | 3.242493e-05 | 0.1824128 | 0 | 0 | 0
21405 | 767816.3 | 2010-11-20 08:01 | 4232.131 | 2 | 50 | 0.5504286 | 4.08735 | 50.369 | 49.2869 | 202.7427 | 182.0926 | 6.475449e-05 | 0.1824128 | 0 | 0 | 0
21406 | 767846.3 | 2010-11-20 08:01 | 4262.147 | 2 | 50 | 0.5506098 | 4.089778 | 50.37359 | 49.2869 | 202.7614 | 182.0926 | 3.232956e-05 | 0.1824128 | 0 | 0 | 0
21407 | 767876.3 | 2010-11-20 08:02 | 4292.164 | 2 | 50 | 0.5506098 | 4.092369 | 50.37818 | 49.2869 | 202.7802 | 182.0926 | 3.232956e-05 | 0.1824128 | 0 | 0 | 0
21408 | 767906.3 | 2010-11-20 08:02 | 4322.177 | 2 | 50 | 0.5506098 | 4.094959 | 50.38277 | 49.2869 | 202.799 | 182.0926 | 3.232956e-05 | 0.1824128 | 0 | 0 | 0
21409 | 767936.3 | 2010-11-20 08:03 | 4352.193 | 2 | 50 | 0.5504286 | 4.097549 | 50.38736 | 49.2869 | 202.8178 | 182.0926 | 6.475449e-05 | 0.1824128 | 0 | 0 | 0
21410 | 767966.4 | 2010-11-20 08:03 | 4382.208 | 2 | 50 | 0.5506098 | 4.100301 | 50.39195 | 49.2869 | 202.8366 | 182.0926 | 3.232956e-05 | 0.1824128 | 0 | 0 | 0
21411 | 767996.4 | 2010-11-20 08:04 | 4412.223 | 2 | 50 | 0.5506098 | 4.103215 | 50.39654 | 49.2869 | 202.8554 | 182.0926 | 0.000129509 | 0.1824128 | 0 | 0 | 0
21412 | 768026.4 | 2010-11-20 08:04 | 4442.239 | 2 | 50 | 0.5504286 | 4.105482 | 50.40113 | 49.2869 | 202.8743 | 182.0926 | 6.475449e-05 | 0.1824128 | 0 | 0 | 0
21413 | 768056.4 | 2010-11-20 08:05 | 4472.254 | 2 | 50 | 0.5506098 | 4.108558 | 50.40572 | 49.2869 | 202.8931 | 182.0926 | 9.708405e-05 | 0.1824128 | 0 | 0 | 0
21414 | 768086.4 | 2010-11-20 08:05 | 4502.27 | 2 | 50 | 0.5504286 | 4.111148 | 50.41031 | 49.2869 | 202.912 | 182.0926 | 6.475449e-05 | 0.1824128 | 0 | 0 | 0
21415 | 768116.4 | 2010-11-20 08:06 | 4532.285 | 2 | 50 | 0.5502474 | 4.1139 | 50.4149 | 49.2869 | 202.9309 | 182.0926 | 9.717941e-05 | 0.1824128 | 0 | 0 | 0
21416 | 768146.4 | 2010-11-20 08:06 | 4562.3 | 2 | 50 | 0.5502474 | 4.11649 | 50.41949 | 49.2869 | 202.9498 | 182.0926 | 3.242493e-05 | 0.1824128 | 0 | 0 | 0
21417 | 768176.5 | 2010-11-20 08:07 | 4592.315 | 2 | 50 | 0.5504286 | 4.119566 | 50.42408 | 49.2869 | 202.9687 | 182.0926 | 9.717941e-05 | 0.1824128 | 0 | 0 | 0
21418 | 768206.5 | 2010-11-20 08:07 | 4622.331 | 2 | 50 | 0.5506098 | 4.12248 | 50.42867 | 49.2869 | 202.9876 | 182.0926 | 6.475449e-05 | 0.1824128 | 0 | 0 | 0
21419 | 768236.5 | 2010-11-20 08:08 | 4652.346 | 2 | 50 | 0.5504286 | 4.125394 | 50.43326 | 49.2869 | 203.0065 | 182.0926 | 6.475449e-05 | 0.1824128 | 0 | 0 | 0
21420 | 768266.5 | 2010-11-20 08:08 | 4682.361 | 2 | 50 | 0.5504286 | 4.128147 | 50.43785 | 49.2869 | 203.0254 | 182.0926 | 6.475449e-05 | 0.1824128 | 0 | 0 | 0
21421 | 768296.5 | 2010-11-20 08:09 | 4712.377 | 2 | 50 | 0.5506098 | 4.131222 | 50.44244 | 49.2869 | 203.0444 | 182.0926 | 0.000129509 | 0.1824128 | 0 | 0 | 0
21422 | 768326.5 | 2010-11-20 08:09 | 4742.392 | 2 | 50 | 0.5504286 | 4.134136 | 50.44703 | 49.2869 | 203.0634 | 182.0926 | 9.708405e-05 | 0.1824128 | 0 | 0 | 0
21423 | 768356.6 | 2010-11-20 08:10 | 4772.408 | 2 | 50 | 0.5506098 | 4.137051 | 50.45162 | 49.2869 | 203.0823 | 182.0926 | 6.484985e-05 | 0.1824128 | 0 | 0 | 0
21424 | 768386.6 | 2010-11-20 08:10 | 4802.423 | 2 | 50 | 0.5502474 | 4.140288 | 50.4562 | 49.2869 | 203.1013 | 182.0926 | 9.717941e-05 | 0.1824128 | 0 | 0 | 0
21425 | 768416.6 | 2010-11-20 08:11 | 4832.438 | 2 | 50 | 0.5504286 | 4.143202 | 50.46079 | 49.2869 | 203.1203 | 182.0926 | 0.000129509 | 0.1824128 | 0 | 0 | 0
21426 | 768446.6 | 2010-11-20 08:11 | 4862.454 | 2 | 50 | 0.5506098 | 4.146116 | 50.46538 | 49.2869 | 203.1394 | 182.0926 | 6.475449e-05 | 0.1824128 | 0 | 0 | 0
21427 | 768476.6 | 2010-11-20 08:12 | 4892.471 | 2 | 50 | 0.5504286 | 4.149354 | 50.46997 | 49.2869 | 203.1584 | 182.0926 | 9.708405e-05 | 0.1824128 | 0 | 0 | 0
21428 | 768506.6 | 2010-11-20 08:12 | 4922.484 | 2 | 50 | 0.5504286 | 4.152268 | 50.47456 | 49.2869 | 203.1774 | 182.0926 | 3.232956e-05 | 0.1824128 | 0 | 0 | 0
21429 | 768536.6 | 2010-11-20 08:13 | 4952.5 | 2 | 50 | 0.5506098 | 4.155506 | 50.47915 | 49.2869 | 203.1965 | 182.0926 | 9.708405e-05 | 0.1824128 | 0 | 0 | 0
21430 | 768566.7 | 2010-11-20 08:13 | 4982.515 | 2 | 50 | 0.5504286 | 4.158582 | 50.48374 | 49.2869 | 203.2156 | 182.0926 | 9.708405e-05 | 0.1824128 | 0 | 0 | 0
21431 | 768596.7 | 2010-11-20 08:14 | 5012.53 | 2 | 50 | 0.5506098 | 4.161819 | 50.48833 | 49.2869 | 203.2347 | 182.0926 | 0.000129509 | 0.1824128 | 0 | 0 | 0
21432 | 768626.7 | 2010-11-20 08:14 | 5042.546 | 2 | 50 | 0.5502474 | 4.164896 | 50.49292 | 49.2869 | 203.2538 | 182.0926 | 9.717941e-05 | 0.1824128 | 0 | 0 | 0
21433 | 768656.7 | 2010-11-20 08:15 | 5072.561 | 2 | 50 | 0.5504286 | 4.168133 | 50.49751 | 49.2869 | 203.2729 | 182.0926 | 9.708405e-05 | 0.1824128 | 0 | 0 | 0
21434 | 768686.7 | 2010-11-20 08:15 | 5102.576 | 2 | 50 | 0.5502474 | 4.171371 | 50.5021 | 49.2869 | 203.2921 | 182.0926 | 3.232956e-05 | 0.1824128 | 0 | 0 | 0
21435 | 768716.7 | 2010-11-20 08:16 | 5132.592 | 2 | 50 | 0.5504286 | 4.174771 | 50.50669 | 49.2869 | 203.3112 | 182.0926 | 6.475449e-05 | 0.1824128 | 0 | 0 | 0
21436 | 768746.7 | 2010-11-20 08:16 | 5162.594 | 2 | 50 | 0.5504286 | 4.178009 | 50.51128 | 49.2869 | 203.3304 | 182.0926 | 9.708405e-05 | 0.1824128 | 0 | 0 | 0
21437 | 768776.8 | 2010-11-20 08:17 | 5192.607 | 2 | 50 | 0.5506098 | 4.181408 | 50.51587 | 49.2869 | 203.3495 | 182.0926 | 9.717941e-05 | 0.1824128 | 0 | 0 | 0
21438 | 768806.8 | 2010-11-20 08:17 | 5222.622 | 2 | 50 | 0.5504286 | 4.184808 | 50.52046 | 49.2869 | 203.3687 | 182.0926 | 9.708405e-05 | 0.1824128 | 0 | 0 | 0
21439 | 768836.8 | 2010-11-20 08:18 | 5252.637 | 2 | 50 | 0.5504286 | 4.188208 | 50.52505 | 49.2869 | 203.388 | 182.0926 | 9.708405e-05 | 0.1824128 | 0 | 0 | 0
21440 | 768866.8 | 2010-11-20 08:18 | 5282.653 | 2 | 50 | 0.5506098 | 4.191769 | 50.52963 | 49.2869 | 203.4072 | 182.0926 | 0.000129509 | 0.1824128 | 0 | 0 | 0
21441 | 768896.8 | 2010-11-20 08:19 | 5312.668 | 2 | 50 | 0.5504286 | 4.195007 | 50.53422 | 49.2869 | 203.4264 | 182.0926 | 9.708405e-05 | 0.1824128 | 0 | 0 | 0
21442 | 768926.8 | 2010-11-20 08:19 | 5342.683 | 2 | 50 | 0.5506098 | 4.198407 | 50.53881 | 49.2869 | 203.4457 | 182.0926 | 6.475449e-05 | 0.1824128 | 0 | 0 | 0
21443 | 768938.4 | 2010-11-20 08:20 | 5354.246 | 2 | 50 | 0.5504286 | 4.200026 | 50.54058 | 49.2869 | 203.4531 | 182.0926 | 0.000129509 | 0.1824128 | 0 | 0 | 0
21444 | 768968.4 | 2010-11-20 08:20 | 30.01528 | 3 | 50 | 0 | 4.068409 | 50.54058 | 49.2869 | 203.4531 | 182.0926 | -0.0003561974 | 0.1824128 | 0 | 0 | 0
21445 | 768998.4 | 2010-11-20 08:21 | 60.03066 | 3 | 50 | 0 | 4.058372 | 50.54058 | 49.2869 | 203.4531 | 182.0926 | -0.0001943588 | 0.1824128 | 0 | 0 | 0
21446 | 769028.4 | 2010-11-20 08:21 | 90.04583 | 3 | 50 | 0 | 4.052544 | 50.54058 | 49.2869 | 203.4531 | 182.0926 | -9.717941e-05 | 0.1824128 | 0 | 0 | 0
21447 | 769058.4 | 2010-11-20 08:22 | 120.0143 | 3 | 50 | 0 | 4.049144 | 50.54058 | 49.2869 | 203.4531 | 182.0926 | -6.475449e-05 | 0.1824128 | 0 | 0 | 0
21448 | 769058.4 | 2010-11-20 08:22 | 2.556381121e-06 | 4 | 50 | 0.791429 | 4.200349 | 50.54058 | 49.2869 | 203.4531 | 182.0926 | 0 | 0.1824128 | 0 | 0 | 0
21449 | 769061.8 | 2010-11-20 08:22 | 3.406316 | 4 | 50 | 0.7412357 | 4.200511 | 50.5413 | 49.2869 | 203.4561 | 182.0926 | 3.242493e-05 | 0.1824128 | 0 | 0 | 0
21450 | 769069.8 | 2010-11-20 08:22 | 11.42192 | 4 | 50 | 0.6912236 | 4.200349 | 50.54289 | 49.2869 | 203.4628 | 182.0926 | 0 | 0.1824128 | 0 | 0 | 0
21451 | 769082.8 | 2010-11-20 08:22 | 24.34366 | 4 | 50 | 0.6412115 | 4.200511 | 50.54528 | 49.2869 | 203.4728 | 182.0926 | 0 | 0.1824128 | 0 | 0 | 0
21452 | 769103.4 | 2010-11-20 08:22 | 44.95271 | 4 | 50 | 0.5911994 | 4.200349 | 50.54879 | 49.2869 | 203.4876 | 182.0926 | -6.475449e-05 | 0.1824128 | 0 | 0 | 0
21453 | 769139.6 | 2010-11-20 08:23 | 81.17114 | 4 | 50 | 0.5411873 | 4.200349 | 50.55447 | 49.2869 | 203.5114 | 182.0926 | 0 | 0.1824128 | 0 | 0 | 0
21454 | 769212.3 | 2010-11-20 08:24 | 153.8424 | 4 | 50 | 0.490994 | 4.200349 | 50.56483 | 49.2869 | 203.555 | 182.0926 | -3.242493e-05 | 0.1824128 | 0 | 0 | 0
21455 | 769337.4 | 2010-11-20 08:26 | 279.0286 | 4 | 50 | 0.4409819 | 4.200349 | 50.58099 | 49.2869 | 203.6229 | 182.0926 | -3.242493e-05 | 0.1824128 | 0 | 0 | 0
21456 | 769493 | 2010-11-20 08:29 | 434.5741 | 4 | 50 | 0.3909698 | 4.200511 | 50.59895 | 49.2869 | 203.6983 | 182.0926 | 0 | 0.1824128 | 0 | 0 | 0
21457 | 769675 | 2010-11-20 08:32 | 616.5568 | 4 | 50 | 0.3405953 | 4.200349 | 50.61745 | 49.2869 | 203.776 | 182.0926 | -3.242493e-05 | 0.1824128 | 0 | 0 | 0
21458 | 769884.4 | 2010-11-20 08:35 | 825.9453 | 4 | 50 | 0.2905832 | 4.200511 | 50.6358 | 49.2869 | 203.8531 | 182.0926 | 3.242493e-05 | 0.1824128 | 0 | 0 | 0
21459 | 770132.8 | 2010-11-20 08:40 | 1074.427 | 4 | 50 | 0.2405711 | 4.200349 | 50.65412 | 49.2869 | 203.93 | 182.0926 | 0 | 0.1824128 | 0 | 0 | 0
21460 | 770436.9 | 2010-11-20 08:45 | 1378.487 | 4 | 50 | 0.1903778 | 4.200511 | 50.67229 | 49.2869 | 204.0063 | 182.0926 | 3.242493e-05 | 0.1824128 | 0 | 0 | 0
21461 | 770828.1 | 2010-11-20 08:51 | 1769.655 | 4 | 50 | 0.1403656 | 4.200349 | 50.69019 | 49.2869 | 204.0815 | 182.0926 | 0 | 0.1824128 | 0 | 0 | 0
21462 | 771407.4 | 2010-11-20 09:01 | 2349.025 | 4 | 50 | 0.09035355 | 4.200349 | 50.70851 | 49.2869 | 204.1585 | 182.0926 | 0 | 0.1824128 | 0 | 0 | 0
21463 | 772235.4 | 2010-11-20 09:15 | 3176.97 | 4 | 50 | 0.04994522 | 4.200349 | 50.72427 | 49.2869 | 204.2247 | 182.0926 | -3.242493e-05 | 0.1824128 | 0 | 0 | 0
21464 | 772265.4 | 2010-11-20 09:15 | 30.01551 | 5 | 50 | 0 | 4.188694 | 50.72427 | 49.2869 | 204.2247 | 182.0926 | 0 | 0.1824128 | 0 | 0 | 0
21465 | 772295.4 | 2010-11-20 09:16 | 60.01513 | 5 | 50 | 0 | 4.187236 | 50.72427 | 49.2869 | 204.2247 | 182.0926 | -3.242493e-05 | 0.1824128 | 0 | 0 | 0
21466 | 772295.7 | 2010-11-20 09:16 | 0.1874377 | 6 | 50 | 0.0004767237 | 4.187236 | 50.72427 | 49.2869 | 204.2247 | 182.0926 | 0 | 0.1791699 | 0 | 0 | 0
21467 | 772295.7 | 2010-11-20 09:16 | 2.521293537e-06 | 7 | 50 | -0.5496564 | 4.083141 | 50.72427 | 49.2869 | 204.2247 | 182.0926 | 0 | 0.1791699 | 0 | 0 | 0
21468 | 772325.7 | 2010-11-20 09:16 | 30.01535 | 7 | 50 | -0.5498376 | 4.049792 | 50.72427 | 49.29149 | 204.2247 | 182.1112 | -0.0005503654 | 0.1791699 | 0 | 0 | 0
21469 | 772355.7 | 2010-11-20 09:17 | 60.03071 | 7 | 50 | -0.5496564 | 4.035545 | 50.72427 | 49.29607 | 204.2247 | 182.1298 | -0.0002913475 | 0.1791699 | 0 | 0 | 0
21470 | 772385.7 | 2010-11-20 09:17 | 90.04603 | 7 | 50 | -0.5498376 | 4.025508 | 50.72427 | 49.30065 | 204.2247 | 182.1482 | -0.0002266884 | 0.1791699 | 0 | 0 | 0
21471 | 772415.7 | 2010-11-20 09:18 | 120.0614 | 7 | 50 | -0.5498376 | 4.017899 | 50.72427 | 49.30524 | 204.2247 | 182.1667 | -0.0001619339 | 0.1791699 | 0 | 0 | 0
21472 | 772445.7 | 2010-11-20 09:18 | 150.0769 | 7 | 50 | -0.5496564 | 4.011586 | 50.72427 | 49.30982 | 204.2247 | 182.1851 | -0.000129509 | 0.1791699 | 0 | 0 | 0
21473 | 772475.8 | 2010-11-20 09:19 | 180.0939 | 7 | 50 | -0.5494752 | 4.005919 | 50.72427 | 49.3144 | 204.2247 | 182.2034 | -0.000129509 | 0.1791699 | 0 | 0 | 0
21474 | 772505.8 | 2010-11-20 09:19 | 210.1075 | 7 | 50 | -0.5500188 | 4.000577 | 50.72427 | 49.31899 | 204.2247 | 182.2218 | -0.000129509 | 0.1791699 | 0 | 0 | 0
21475 | 772535.8 | 2010-11-20 09:20 | 240.1227 | 7 | 50 | -0.5496564 | 3.995882 | 50.72427 | 49.32357 | 204.2247 | 182.2401 | -9.713173e-05 | 0.1791699 | 0 | 0 | 0
21476 | 772565.8 | 2010-11-20 09:20 | 270.1382 | 7 | 50 | -0.5496564 | 3.991025 | 50.72427 | 49.32816 | 204.2247 | 182.2584 | -0.000129509 | 0.1791699 | 0 | 0 | 0
21477 | 772595.8 | 2010-11-20 09:21 | 300.1534 | 7 | 50 | -0.5498376 | 3.986493 | 50.72427 | 49.33274 | 204.2247 | 182.2767 | -0.000129509 | 0.1791699 | 0 | 0 | 0
21478 | 772625.8 | 2010-11-20 09:21 | 330.1688 | 7 | 50 | -0.5496564 | 3.982283 | 50.72427 | 49.33732 | 204.2247 | 182.295 | -9.713173e-05 | 0.1791699 | 0 | 0 | 0
21479 | 772655.8 | 2010-11-20 09:22 | 360.1841 | 7 | 50 | -0.5496564 | 3.977589 | 50.72427 | 49.34191 | 204.2247 | 182.3132 | -9.713173e-05 | 0.1791699 | 0 | 0 | 0
21480 | 772685.9 | 2010-11-20 09:22 | 390.1996 | 7 | 50 | -0.5498376 | 3.973541 | 50.72427 | 49.34649 | 204.2247 | 182.3314 | -0.000129509 | 0.1791699 | 0 | 0 | 0
21481 | 772715.9 | 2010-11-20 09:23 | 420.2148 | 7 | 50 | -0.5496564 | 3.969332 | 50.72427 | 49.35107 | 204.2247 | 182.3496 | -0.000129509 | 0.1791699 | 0 | 0 | 0
21482 | 772745.9 | 2010-11-20 09:23 | 450.2302 | 7 | 50 | -0.5498376 | 3.965123 | 50.72427 | 49.35566 | 204.2247 | 182.3678 | -0.000129509 | 0.1791699 | 0 | 0 | 0
21483 | 772775.9 | 2010-11-20 09:24 | 480.2455 | 7 | 50 | -0.5496564 | 3.961238 | 50.72427 | 49.36024 | 204.2247 | 182.386 | -9.713173e-05 | 0.1791699 | 0 | 0 | 0
21484 | 772805.9 | 2010-11-20 09:24 | 510.2608 | 7 | 50 | -0.5496564 | 3.957029 | 50.72427 | 49.36483 | 204.2247 | 182.4041 | -9.713173e-05 | 0.1791699 | 0 | 0 | 0
21485 | 772835.9 | 2010-11-20 09:25 | 540.2762 | 7 | 50 | -0.5498376 | 3.952981 | 50.72427 | 49.36941 | 204.2247 | 182.4223 | -0.000129509 | 0.1791699 | 0 | 0 | 0
21486 | 772866 | 2010-11-20 09:25 | 570.2915 | 7 | 50 | -0.5498376 | 3.948934 | 50.72427 | 49.37399 | 204.2247 | 182.4404 | -9.713173e-05 | 0.1791699 | 0 | 0 | 0
21487 | 772896 | 2010-11-20 09:26 | 600.307 | 7 | 50 | -0.5498376 | 3.945049 | 50.72427 | 49.37858 | 204.2247 | 182.4585 | -6.475449e-05 | 0.1791699 | 0 | 0 | 0
21488 | 772926 | 2010-11-20 09:26 | 630.3222 | 7 | 50 | -0.5500188 | 3.940678 | 50.72427 | 49.38316 | 204.2247 | 182.4765 | -0.000129509 | 0.1791699 | 0 | 0 | 0
21489 | 772956 | 2010-11-20 09:27 | 660.3377 | 7 | 50 | -0.5498376 | 3.936954 | 50.72427 | 49.38774 | 204.2247 | 182.4946 | -9.713173e-05 | 0.1791699 | 0 | 0 | 0
21490 | 772986 | 2010-11-20 09:27 | 690.3528 | 7 | 50 | -0.5496564 | 3.933231 | 50.72427 | 49.39233 | 204.2247 | 182.5126 | -9.713173e-05 | 0.1791699 | 0 | 0 | 0
21491 | 773016 | 2010-11-20 09:28 | 720.3682 | 7 | 50 | -0.5498376 | 3.929022 | 50.72427 | 49.39691 | 204.2247 | 182.5307 | -0.000129509 | 0.1791699 | 0 | 0 | 0
21492 | 773046 | 2010-11-20 09:28 | 750.3835 | 7 | 50 | -0.5500188 | 3.925136 | 50.72427 | 49.40149 | 204.2247 | 182.5487 | -0.000129509 | 0.1791699 | 0 | 0 | 0
21493 | 773076.1 | 2010-11-20 09:29 | 780.401 | 7 | 50 | -0.5496564 | 3.921413 | 50.72427 | 49.40608 | 204.2247 | 182.5666 | -9.713173e-05 | 0.1791699 | 0 | 0 | 0
21494 | 773106.1 | 2010-11-20 09:29 | 810.4144 | 7 | 50 | -0.5500188 | 3.917689 | 50.72427 | 49.41066 | 204.2247 | 182.5846 | -3.237724e-05 | 0.1791699 | 0 | 0 | 0
21495 | 773136.1 | 2010-11-20 09:30 | 840.4296 | 7 | 50 | -0.5496564 | 3.913804 | 50.72427 | 49.41525 | 204.2247 | 182.6026 | -6.475449e-05 | 0.1791699 | 0 | 0 | 0
21496 | 773166.1 | 2010-11-20 09:30 | 870.4449 | 7 | 50 | -0.5498376 | 3.909919 | 50.72427 | 49.41983 | 204.2247 | 182.6205 | -6.475449e-05 | 0.1791699 | 0 | 0 | 0
21497 | 773196.1 | 2010-11-20 09:31 | 900.4603 | 7 | 50 | -0.5494752 | 3.906357 | 50.72427 | 49.42441 | 204.2247 | 182.6384 | -6.475449e-05 | 0.1791699 | 0 | 0 | 0
21498 | 773226.1 | 2010-11-20 09:31 | 930.4756 | 7 | 50 | -0.5498376 | 3.90231 | 50.72427 | 49.429 | 204.2247 | 182.6563 | -0.000129509 | 0.1791699 | 0 | 0 | 0
21499 | 773256.2 | 2010-11-20 09:32 | 960.4909 | 7 | 50 | -0.5498376 | 3.898586 | 50.72427 | 49.43358 | 204.2247 | 182.6742 | -9.713173e-05 | 0.1791699 | 0 | 0 | 0
21500 | 773286.2 | 2010-11-20 09:32 | 990.5063 | 7 | 50 | -0.5498376 | 3.894701 | 50.72427 | 49.43816 | 204.2247 | 182.692 | -9.713173e-05 | 0.1791699 | 0 | 0 | 0
21501 | 773316.2 | 2010-11-20 09:33 | 1020.524 | 7 | 50 | -0.5496564 | 3.891301 | 50.72427 | 49.44275 | 204.2247 | 182.7099 | -9.713173e-05 | 0.1791699 | 0 | 0 | 0
21502 | 773346.2 | 2010-11-20 09:33 | 1050.537 | 7 | 50 | -0.5496564 | 3.887739 | 50.72427 | 49.44733 | 204.2247 | 182.7277 | -6.475449e-05 | 0.1791699 | 0 | 0 | 0
21503 | 773376.2 | 2010-11-20 09:34 | 1080.552 | 7 | 50 | -0.5498376 | 3.883692 | 50.72427 | 49.45192 | 204.2247 | 182.7455 | -9.713173e-05 | 0.1791699 | 0 | 0 | 0
21504 | 773406.2 | 2010-11-20 09:34 | 1110.568 | 7 | 50 | -0.5500188 | 3.880131 | 50.72427 | 49.4565 | 204.2247 | 182.7633 | -6.475449e-05 | 0.1791699 | 0 | 0 | 0
21505 | 773436.2 | 2010-11-20 09:35 | 1140.583 | 7 | 50 | -0.5498376 | 3.876569 | 50.72427 | 49.46109 | 204.2247 | 182.7811 | -9.713173e-05 | 0.1791699 | 0 | 0 | 0
21506 | 773466.3 | 2010-11-20 09:35 | 1170.598 | 7 | 50 | -0.5500188 | 3.872684 | 50.72427 | 49.46567 | 204.2247 | 182.7989 | -0.000129509 | 0.1791699 | 0 | 0 | 0
21507 | 773496.3 | 2010-11-20 09:36 | 1200.614 | 7 | 50 | -0.5496564 | 3.869284 | 50.72427 | 49.47026 | 204.2247 | 182.8166 | -9.713173e-05 | 0.1791699 | 0 | 0 | 0
21508 | 773526.3 | 2010-11-20 09:36 | 1230.629 | 7 | 50 | -0.5498376 | 3.865722 | 50.72427 | 49.47484 | 204.2247 | 182.8343 | -9.713173e-05 | 0.1791699 | 0 | 0 | 0
21509 | 773556.3 | 2010-11-20 09:37 | 1260.644 | 7 | 50 | -0.5500188 | 3.862161 | 50.72427 | 49.47942 | 204.2247 | 182.8521 | -9.713173e-05 | 0.1791699 | 0 | 0 | 0
21510 | 773586.3 | 2010-11-20 09:37 | 1290.66 | 7 | 50 | -0.5500188 | 3.858437 | 50.72427 | 49.48401 | 204.2247 | 182.8697 | -0.0001295567 | 0.1791699 | 0 | 0 | 0
21511 | 773616.3 | 2010-11-20 09:38 | 1320.675 | 7 | 50 | -0.5496564 | 3.855038 | 50.72427 | 49.48859 | 204.2247 | 182.8874 | -9.713173e-05 | 0.1791699 | 0 | 0 | 0
21512 | 773646.4 | 2010-11-20 09:38 | 1350.69 | 7 | 50 | -0.5498376 | 3.851638 | 50.72427 | 49.49317 | 204.2247 | 182.9051 | -9.713173e-05 | 0.1791699 | 0 | 0 | 0
21513 | 773676.4 | 2010-11-20 09:39 | 1380.708 | 7 | 50 | -0.5496564 | 3.848076 | 50.72427 | 49.49776 | 204.2247 | 182.9227 | -9.713173e-05 | 0.1791699 | 0 | 0 | 0
21514 | 773706.4 | 2010-11-20 09:39 | 1410.721 | 7 | 50 | -0.5496564 | 3.844677 | 50.72427 | 49.50234 | 204.2247 | 182.9404 | -9.713173e-05 | 0.1791699 | 0 | 0 | 0
21515 | 773736.4 | 2010-11-20 09:40 | 1440.736 | 7 | 50 | -0.5498376 | 3.840953 | 50.72427 | 49.50693 | 204.2247 | 182.958 | -0.000129509 | 0.1791699 | 0 | 0 | 0
21516 | 773766.4 | 2010-11-20 09:40 | 1470.752 | 7 | 50 | -0.5496564 | 3.837877 | 50.72427 | 49.51151 | 204.2247 | 182.9756 | -6.475449e-05 | 0.1791699 | 0 | 0 | 0
21517 | 773796.4 | 2010-11-20 09:41 | 1500.767 | 7 | 50 | -0.5496564 | 3.83464 | 50.72427 | 49.51609 | 204.2247 | 182.9932 | -6.475449e-05 | 0.1791699 | 0 | 0 | 0
21518 | 773826.4 | 2010-11-20 09:41 | 1530.782 | 7 | 50 | -0.5498376 | 3.830916 | 50.72427 | 49.52068 | 204.2247 | 183.0107 | -9.713173e-05 | 0.1791699 | 0 | 0 | 0
21519 | 773856.5 | 2010-11-20 09:42 | 1560.798 | 7 | 50 | -0.5498376 | 3.827678 | 50.72427 | 49.52526 | 204.2247 | 183.0283 | -9.713173e-05 | 0.1791699 | 0 | 0 | 0
21520 | 773886.5 | 2010-11-20 09:42 | 1590.813 | 7 | 50 | -0.5496564 | 3.82444 | 50.72427 | 49.52984 | 204.2247 | 183.0458 | -9.713173e-05 | 0.1791699 | 0 | 0 | 0
21521 | 773916.5 | 2010-11-20 09:43 | 1620.828 | 7 | 50 | -0.5496564 | 3.821203 | 50.72427 | 49.53443 | 204.2247 | 183.0633 | -6.475449e-05 | 0.1791699 | 0 | 0 | 0
21522 | 773946.5 | 2010-11-20 09:43 | 1650.844 | 7 | 50 | -0.5502 | 3.817965 | 50.72427 | 49.53901 | 204.2247 | 183.0809 | -6.475449e-05 | 0.1791699 | 0 | 0 | 0
21523 | 773976.5 | 2010-11-20 09:44 | 1680.859 | 7 | 50 | -0.5500188 | 3.814565 | 50.72427 | 49.5436 | 204.2247 | 183.0983 | -9.713173e-05 | 0.1791699 | 0 | 0 | 0
21524 | 774006.5 | 2010-11-20 09:44 | 1710.875 | 7 | 50 | -0.5498376 | 3.811489 | 50.72427 | 49.54818 | 204.2247 | 183.1158 | -6.475449e-05 | 0.1791699 | 0 | 0 | 0
21525 | 774036.6 | 2010-11-20 09:45 | 1740.89 | 7 | 50 | -0.5496564 | 3.808089 | 50.72427 | 49.55276 | 204.2247 | 183.1333 | -6.475449e-05 | 0.1791699 | 0 | 0 | 0
21526 | 774066.6 | 2010-11-20 09:45 | 1770.905 | 7 | 50 | -0.5500188 | 3.805014 | 50.72427 | 49.55735 | 204.2247 | 183.1507 | -9.713173e-05 | 0.1791699 | 0 | 0 | 0
21527 | 774096.6 | 2010-11-20 09:46 | 1800.921 | 7 | 50 | -0.5496564 | 3.801776 | 50.72427 | 49.56193 | 204.2247 | 183.1682 | -6.475449e-05 | 0.1791699 | 0 | 0 | 0
21528 | 774126.6 | 2010-11-20 09:46 | 1830.936 | 7 | 50 | -0.5498376 | 3.7987 | 50.72427 | 49.56651 | 204.2247 | 183.1856 | -9.713173e-05 | 0.1791699 | 0 | 0 | 0
21529 | 774156.6 | 2010-11-20 09:47 | 1860.951 | 7 | 50 | -0.5500188 | 3.7953 | 50.72427 | 49.5711 | 204.2247 | 183.203 | -0.0001618862 | 0.1791699 | 0 | 0 | 0
21530 | 774186.6 | 2010-11-20 09:47 | 1890.967 | 7 | 50 | -0.5498376 | 3.792548 | 50.72427 | 49.57568 | 204.2247 | 183.2204 | -9.713173e-05 | 0.1791699 | 0 | 0 | 0
21531 | 774216.6 | 2010-11-20 09:48 | 1920.982 | 7 | 50 | -0.5498376 | 3.789634 | 50.72427 | 49.58027 | 204.2247 | 183.2378 | -3.237724e-05 | 0.1791699 | 0 | 0 | 0
21532 | 774246.7 | 2010-11-20 09:48 | 1950.997 | 7 | 50 | -0.5498376 | 3.786558 | 50.72427 | 49.58485 | 204.2247 | 183.2551 | -6.475449e-05 | 0.1791699 | 0 | 0 | 0
21533 | 774276.7 | 2010-11-20 09:49 | 1981.014 | 7 | 50 | -0.5500188 | 3.783482 | 50.72427 | 49.58943 | 204.2247 | 183.2725 | -6.475449e-05 | 0.1791699 | 0 | 0 | 0
21534 | 774306.7 | 2010-11-20 09:49 | 2011.028 | 7 | 50 | -0.5498376 | 3.780568 | 50.72427 | 49.59402 | 204.2247 | 183.2898 | -9.717941e-05 | 0.1791699 | 0 | 0 | 0
21535 | 774336.7 | 2010-11-20 09:50 | 2041.043 | 7 | 50 | -0.5498376 | 3.777492 | 50.72427 | 49.5986 | 204.2247 | 183.3071 | -9.713173e-05 | 0.1791699 | 0 | 0 | 0
21536 | 774366.7 | 2010-11-20 09:50 | 2071.059 | 7 | 50 | -0.5498376 | 3.774578 | 50.72427 | 49.60318 | 204.2247 | 183.3244 | -9.713173e-05 | 0.1791699 | 0 | 0 | 0
21537 | 774396.7 | 2010-11-20 09:51 | 2101.074 | 7 | 50 | -0.5498376 | 3.771826 | 50.72427 | 49.60777 | 204.2247 | 183.3417 | -6.475449e-05 | 0.1791699 | 0 | 0 | 0
21538 | 774426.8 | 2010-11-20 09:51 | 2131.089 | 7 | 50 | -0.5498376 | 3.76875 | 50.72427 | 49.61235 | 204.2247 | 183.359 | -0.000129509 | 0.1791699 | 0 | 0 | 0
21539 | 774456.8 | 2010-11-20 09:52 | 2161.105 | 7 | 50 | -0.5498376 | 3.765998 | 50.72427 | 49.61694 | 204.2247 | 183.3763 | -6.475449e-05 | 0.1791699 | 0 | 0 | 0
21540 | 774486.8 | 2010-11-20 09:52 | 2191.12 | 7 | 50 | -0.5498376 | 3.763246 | 50.72427 | 49.62152 | 204.2247 | 183.3935 | -6.475449e-05 | 0.1791699 | 0 | 0 | 0
21541 | 774516.8 | 2010-11-20 09:53 | 2221.135 | 7 | 50 | -0.5498376 | 3.760332 | 50.72427 | 49.6261 | 204.2247 | 183.4108 | -9.713173e-05 | 0.1791699 | 0 | 0 | 0
21542 | 774546.8 | 2010-11-20 09:53 | 2251.151 | 7 | 50 | -0.5496564 | 3.75758 | 50.72427 | 49.63069 | 204.2247 | 183.428 | -9.713173e-05 | 0.1791699 | 0 | 0 | 0
21543 | 774576.8 | 2010-11-20 09:54 | 2281.166 | 7 | 50 | -0.5498376 | 3.754828 | 50.72427 | 49.63527 | 204.2247 | 183.4452 | -6.475449e-05 | 0.1791699 | 0 | 0 | 0
21544 | 774606.8 | 2010-11-20 09:54 | 2311.181 | 7 | 50 | -0.5498376 | 3.752076 | 50.72427 | 49.63986 | 204.2247 | 183.4624 | -6.475449e-05 | 0.1791699 | 0 | 0 | 0
21545 | 774636.9 | 2010-11-20 09:55 | 2341.197 | 7 | 50 | -0.5496564 | 3.749647 | 50.72427 | 49.64444 | 204.2247 | 183.4796 | -3.237724e-05 | 0.1791699 | 0 | 0 | 0
21546 | 774666.9 | 2010-11-20 09:55 | 2371.212 | 7 | 50 | -0.5498376 | 3.746895 | 50.72427 | 49.64902 | 204.2247 | 183.4968 | -3.237724e-05 | 0.1791699 | 0 | 0 | 0
21547 | 774696.9 | 2010-11-20 09:56 | 2401.227 | 7 | 50 | -0.5496564 | 3.744143 | 50.72427 | 49.65361 | 204.2247 | 183.514 | -6.475449e-05 | 0.1791699 | 0 | 0 | 0
21548 | 774726.9 | 2010-11-20 09:56 | 2431.243 | 7 | 50 | -0.5498376 | 3.741229 | 50.72427 | 49.65819 | 204.2247 | 183.5311 | -0.0001295567 | 0.1791699 | 0 | 0 | 0
21549 | 774756.9 | 2010-11-20 09:57 | 2461.258 | 7 | 50 | -0.5494752 | 3.738962 | 50.72427 | 49.66277 | 204.2247 | 183.5483 | -3.237724e-05 | 0.1791699 | 0 | 0 | 0
21550 | 774786.9 | 2010-11-20 09:57 | 2491.273 | 7 | 50 | -0.5498376 | 3.73621 | 50.72427 | 49.66736 | 204.2247 | 183.5654 | -9.713173e-05 | 0.1791699 | 0 | 0 | 0
21551 | 774817 | 2010-11-20 09:58 | 2521.289 | 7 | 50 | -0.5496564 | 3.733782 | 50.72427 | 49.67194 | 204.2247 | 183.5825 | -6.475449e-05 | 0.1791699 | 0 | 0 | 0
21552 | 774847 | 2010-11-20 09:58 | 2551.304 | 7 | 50 | -0.5500188 | 3.73103 | 50.72427 | 49.67653 | 204.2247 | 183.5997 | -0.000129509 | 0.1791699 | 0 | 0 | 0
21553 | 774877 | 2010-11-20 09:59 | 2581.321 | 7 | 50 | -0.5498376 | 3.728763 | 50.72427 | 49.68111 | 204.2247 | 183.6167 | -6.475449e-05 | 0.1791699 | 0 | 0 | 0
21554 | 774907 | 2010-11-20 09:59 | 2611.335 | 7 | 50 | -0.5498376 | 3.726173 | 50.72427 | 49.68569 | 204.2247 | 183.6338 | -6.475449e-05 | 0.1791699 | 0 | 0 | 0
21555 | 774937 | 2010-11-20 10:00 | 2641.35 | 7 | 50 | -0.5500188 | 3.723745 | 50.72427 | 49.69028 | 204.2247 | 183.6509 | -6.475449e-05 | 0.1791699 | 0 | 0 | 0
21556 | 774967 | 2010-11-20 10:00 | 2671.366 | 7 | 50 | -0.5496564 | 3.721478 | 50.72427 | 49.69486 | 204.2247 | 183.668 | -3.237724e-05 | 0.1791699 | 0 | 0 | 0
21557 | 774997 | 2010-11-20 10:01 | 2701.381 | 7 | 50 | -0.5496564 | 3.718888 | 50.72427 | 49.69945 | 204.2247 | 183.685 | -9.713173e-05 | 0.1791699 | 0 | 0 | 0
21558 | 775027.1 | 2010-11-20 10:01 | 2731.396 | 7 | 50 | -0.5498376 | 3.716622 | 50.72427 | 49.70403 | 204.2247 | 183.7021 | -6.475449e-05 | 0.1791699 | 0 | 0 | 0
21559 | 775057.1 | 2010-11-20 10:02 | 2761.412 | 7 | 50 | -0.5498376 | 3.714193 | 50.72427 | 49.70861 | 204.2247 | 183.7191 | -9.713173e-05 | 0.1791699 | 0 | 0 | 0
21560 | 775087.1 | 2010-11-20 10:02 | 2791.427 | 7 | 50 | -0.5496564 | 3.711927 | 50.72427 | 49.7132 | 204.2247 | 183.7361 | -6.475449e-05 | 0.1791699 | 0 | 0 | 0
21561 | 775117.1 | 2010-11-20 10:03 | 2821.442 | 7 | 50 | -0.5496564 | 3.70966 | 50.72427 | 49.71778 | 204.2247 | 183.7531 | -3.237724e-05 | 0.1791699 | 0 | 0 | 0
21562 | 775147.1 | 2010-11-20 10:03 | 2851.458 | 7 | 50 | -0.5500188 | 3.707232 | 50.72427 | 49.72237 | 204.2247 | 183.7701 | -6.475449e-05 | 0.1791699 | 0 | 0 | 0
21563 | 775177.1 | 2010-11-20 10:04 | 2881.473 | 7 | 50 | -0.5498376 | 3.705289 | 50.72427 | 49.72695 | 204.2247 | 183.7871 | -6.475449e-05 | 0.1791699 | 0 | 0 | 0
21564 | 775207.2 | 2010-11-20 10:04 | 2911.488 | 7 | 50 | -0.5498376 | 3.703023 | 50.72427 | 49.73153 | 204.2247 | 183.8041 | -3.237724e-05 | 0.1791699 | 0 | 0 | 0
21565 | 775237.2 | 2010-11-20 10:05 | 2941.507 | 7 | 50 | -0.5498376 | 3.700756 | 50.72427 | 49.73612 | 204.2247 | 183.8211 | -6.475449e-05 | 0.1791699 | 0 | 0 | 0
21566 | 775267.2 | 2010-11-20 10:05 | 2971.519 | 7 | 50 | -0.5498376 | 3.698652 | 50.72427 | 49.7407 | 204.2247 | 183.838 | -3.237724e-05 | 0.1791699 | 0 | 0 | 0
21567 | 775297.2 | 2010-11-20 10:06 | 3001.535 | 7 | 50 | -0.5500188 | 3.696547 | 50.72427 | 49.74528 | 204.2247 | 183.855 | -3.237724e-05 | 0.1791699 | 0 | 0 | 0
21568 | 775327.2 | 2010-11-20 10:06 | 3031.55 | 7 | 50 | -0.5498376 | 3.694443 | 50.72427 | 49.74987 | 204.2247 | 183.8719 | -6.475449e-05 | 0.1791699 | 0 | 0 | 0
21569 | 775357.2 | 2010-11-20 10:07 | 3061.565 | 7 | 50 | -0.5496564 | 3.6925 | 50.72427 | 49.75445 | 204.2247 | 183.8888 | -6.475449e-05 | 0.1791699 | 0 | 0 | 0
21570 | 775387.2 | 2010-11-20 10:07 | 3091.58 | 7 | 50 | -0.5496564 | 3.690233 | 50.72427 | 49.75904 | 204.2247 | 183.9058 | -6.475449e-05 | 0.1791699 | 0 | 0 | 0
21571 | 775417.3 | 2010-11-20 10:08 | 3121.596 | 7 | 50 | -0.5498376 | 3.688129 | 50.72427 | 49.76362 | 204.2247 | 183.9227 | -9.713173e-05 | 0.1791699 | 0 | 0 | 0
21572 | 775447.3 | 2010-11-20 10:08 | 3151.611 | 7 | 50 | -0.5498376 | 3.686186 | 50.72427 | 49.7682 | 204.2247 | 183.9396 | -6.475449e-05 | 0.1791699 | 0 | 0 | 0
21573 | 775477.3 | 2010-11-20 10:09 | 3181.628 | 7 | 50 | -0.5498376 | 3.684244 | 50.72427 | 49.77279 | 204.2247 | 183.9565 | -6.475449e-05 | 0.1791699 | 0 | 0 | 0
21574 | 775507.3 | 2010-11-20 10:09 | 3211.642 | 7 | 50 | -0.5496564 | 3.682301 | 50.72427 | 49.77737 | 204.2247 | 183.9734 | -6.475449e-05 | 0.1791699 | 0 | 0 | 0
21575 | 775537.3 | 2010-11-20 10:10 | 3241.657 | 7 | 50 | -0.5498376 | 3.680358 | 50.72427 | 49.78196 | 204.2247 | 183.9902 | -6.475449e-05 | 0.1791699 | 0 | 0 | 0
21576 | 775567.3 | 2010-11-20 10:10 | 3271.672 | 7 | 50 | -0.5498376 | 3.678254 | 50.72427 | 49.78654 | 204.2247 | 184.0071 | -6.475449e-05 | 0.1791699 | 0 | 0 | 0
21577 | 775597.4 | 2010-11-20 10:11 | 3301.688 | 7 | 50 | -0.5496564 | 3.676635 | 50.72427 | 49.79112 | 204.2247 | 184.024 | -6.475449e-05 | 0.1791699 | 0 | 0 | 0
21578 | 775627.4 | 2010-11-20 10:11 | 3331.703 | 7 | 50 | -0.5500188 | 3.674692 | 50.72427 | 49.79571 | 204.2247 | 184.0408 | -6.475449e-05 | 0.1791699 | 0 | 0 | 0
21579 | 775657.4 | 2010-11-20 10:12 | 3361.718 | 7 | 50 | -0.5496564 | 3.673073 | 50.72427 | 49.80029 | 204.2247 | 184.0576 | 0 | 0.1791699 | 0 | 0 | 0
21580 | 775687.4 | 2010-11-20 10:12 | 3391.734 | 7 | 50 | -0.5498376 | 3.670969 | 50.72427 | 49.80487 | 204.2247 | 184.0745 | -6.475449e-05 | 0.1791699 | 0 | 0 | 0
21581 | 775717.4 | 2010-11-20 10:13 | 3421.749 | 7 | 50 | -0.5496564 | 3.669026 | 50.72427 | 49.80946 | 204.2247 | 184.0913 | -9.713173e-05 | 0.1791699 | 0 | 0 | 0
21582 | 775747.4 | 2010-11-20 10:13 | 3451.765 | 7 | 50 | -0.5498376 | 3.667245 | 50.72427 | 49.81404 | 204.2247 | 184.1081 | -9.713173e-05 | 0.1791699 | 0 | 0 | 0
21583 | 775777.4 | 2010-11-20 10:14 | 3481.78 | 7 | 50 | -0.5498376 | 3.665626 | 50.72427 | 49.81863 | 204.2247 | 184.1249 | -6.475449e-05 | 0.1791699 | 0 | 0 | 0
21584 | 775807.5 | 2010-11-20 10:14 | 3511.795 | 7 | 50 | -0.5498376 | 3.664007 | 50.72427 | 49.82321 | 204.2247 | 184.1417 | 0 | 0.1791699 | 0 | 0 | 0
21585 | 775837.5 | 2010-11-20 10:15 | 3541.81 | 7 | 50 | -0.5498376 | 3.662226 | 50.72427 | 49.8278 | 204.2247 | 184.1585 | -3.237724e-05 | 0.1791699 | 0 | 0 | 0
21586 | 775867.5 | 2010-11-20 10:15 | 3571.826 | 7 | 50 | -0.5500188 | 3.660446 | 50.72427 | 49.83238 | 204.2247 | 184.1753 | -6.475449e-05 | 0.1791699 | 0 | 0 | 0
21587 | 775897.5 | 2010-11-20 10:16 | 3601.841 | 7 | 50 | -0.5500188 | 3.658827 | 50.72427 | 49.83696 | 204.2247 | 184.1921 | -3.237724e-05 | 0.1791699 | 0 | 0 | 0
21588 | 775927.5 | 2010-11-20 10:16 | 3631.856 | 7 | 50 | -0.5496564 | 3.657208 | 50.72427 | 49.84155 | 204.2247 | 184.2088 | -3.237724e-05 | 0.1791699 | 0 | 0 | 0
21589 | 775957.5 | 2010-11-20 10:17 | 3661.872 | 7 | 50 | -0.5500188 | 3.655589 | 50.72427 | 49.84613 | 204.2247 | 184.2256 | -3.237724e-05 | 0.1791699 | 0 | 0 | 0
21590 | 775987.6 | 2010-11-20 10:17 | 3691.887 | 7 | 50 | -0.5496564 | 3.653808 | 50.72427 | 49.85072 | 204.2247 | 184.2424 | -3.237724e-05 | 0.1791699 | 0 | 0 | 0
21591 | 776017.6 | 2010-11-20 10:18 | 3721.903 | 7 | 50 | -0.5500188 | 3.652189 | 50.72427 | 49.8553 | 204.2247 | 184.2591 | -3.237724e-05 | 0.1791699 | 0 | 0 | 0
21592 | 776047.6 | 2010-11-20 10:18 | 3751.918 | 7 | 50 | -0.5498376 | 3.65057 | 50.72427 | 49.85988 | 204.2247 | 184.2758 | -3.237724e-05 | 0.1791699 | 0 | 0 | 0
21593 | 776077.6 | 2010-11-20 10:19 | 3781.935 | 7 | 50 | -0.5496564 | 3.649113 | 50.72427 | 49.86447 | 204.2247 | 184.2926 | 0 | 0.1791699 | 0 | 0 | 0
21594 | 776107.6 | 2010-11-20 10:19 | 3811.948 | 7 | 50 | -0.5498376 | 3.647656 | 50.72427 | 49.86905 | 204.2247 | 184.3093 | 0 | 0.1791699 | 0 | 0 | 0
21595 | 776137.6 | 2010-11-20 10:20 | 3841.964 | 7 | 50 | -0.5496564 | 3.646038 | 50.72427 | 49.87364 | 204.2247 | 184.326 | -3.237724e-05 | 0.1791699 | 0 | 0 | 0
21596 | 776167.6 | 2010-11-20 10:20 | 3871.979 | 7 | 50 | -0.5498376 | 3.644581 | 50.72427 | 49.87822 | 204.2247 | 184.3427 | 0 | 0.1791699 | 0 | 0 | 0
21597 | 776197.7 | 2010-11-20 10:21 | 3901.995 | 7 | 50 | -0.5498376 | 3.642962 | 50.72427 | 49.8828 | 204.2247 | 184.3594 | -3.237724e-05 | 0.1791699 | 0 | 0 | 0
21598 | 776227.7 | 2010-11-20 10:21 | 3932.01 | 7 | 50 | -0.5498376 | 3.641505 | 50.72427 | 49.88739 | 204.2247 | 184.3761 | 0 | 0.1791699 | 0 | 0 | 0
21599 | 776257.7 | 2010-11-20 10:22 | 3962.025 | 7 | 50 | -0.5498376 | 3.639886 | 50.72427 | 49.89197 | 204.2247 | 184.3928 | -6.475449e-05 | 0.1791699 | 0 | 0 | 0
21600 | 776287.7 | 2010-11-20 10:22 | 3992.041 | 7 | 50 | -0.5498376 | 3.638591 | 50.72427 | 49.89656 | 204.2247 | 184.4095 | 0 | 0.1791699 | 0 | 0 | 0
21601 | 776317.7 | 2010-11-20 10:23 | 4022.056 | 7 | 50 | -0.5498376 | 3.637134 | 50.72427 | 49.90114 | 204.2247 | 184.4262 | -3.237724e-05 | 0.1791699 | 0 | 0 | 0
21602 | 776347.7 | 2010-11-20 10:23 | 4052.071 | 7 | 50 | -0.5498376 | 3.635677 | 50.72427 | 49.90572 | 204.2247 | 184.4428 | -3.237724e-05 | 0.1791699 | 0 | 0 | 0
21603 | 776377.8 | 2010-11-20 10:24 | 4082.087 | 7 | 50 | -0.5498376 | 3.634381 | 50.72427 | 49.91031 | 204.2247 | 184.4595 | -3.237724e-05 | 0.1791699 | 0 | 0 | 0
21604 | 776407.8 | 2010-11-20 10:24 | 4112.102 | 7 | 50 | -0.5496564 | 3.632924 | 50.72427 | 49.91489 | 204.2247 | 184.4762 | -3.237724e-05 | 0.1791699 | 0 | 0 | 0
21605 | 776437.8 | 2010-11-20 10:25 | 4142.117 | 7 | 50 | -0.5498376 | 3.631467 | 50.72427 | 49.91948 | 204.2247 | 184.4928 | -6.475449e-05 | 0.1791699 | 0 | 0 | 0
21606 | 776467.8 | 2010-11-20 10:25 | 4172.133 | 7 | 50 | -0.5498376 | 3.630334 | 50.72427 | 49.92406 | 204.2247 | 184.5094 | -3.237724e-05 | 0.1791699 | 0 | 0 | 0
21607 | 776497.8 | 2010-11-20 10:26 | 4202.148 | 7 | 50 | -0.5498376 | 3.628877 | 50.72427 | 49.92864 | 204.2247 | 184.5261 | -3.237724e-05 | 0.1791699 | 0 | 0 | 0
21608 | 776527.8 | 2010-11-20 10:26 | 4232.163 | 7 | 50 | -0.5496564 | 3.627744 | 50.72427 | 49.93323 | 204.2247 | 184.5427 | -3.237724e-05 | 0.1791699 | 0 | 0 | 0
21609 | 776557.8 | 2010-11-20 10:27 | 4262.179 | 7 | 50 | -0.5498376 | 3.626449 | 50.72427 | 49.93781 | 204.2247 | 184.5593 | -3.237724e-05 | 0.1791699 | 0 | 0 | 0
21610 | 776587.9 | 2010-11-20 10:27 | 4292.194 | 7 | 50 | -0.5496564 | 3.625154 | 50.72427 | 49.9424 | 204.2247 | 184.576 | -3.237724e-05 | 0.1791699 | 0 | 0 | 0
21611 | 776617.9 | 2010-11-20 10:28 | 4322.209 | 7 | 50 | -0.5498376 | 3.623858 | 50.72427 | 49.94698 | 204.2247 | 184.5926 | 0 | 0.1791699 | 0 | 0 | 0
21612 | 776647.9 | 2010-11-20 10:28 | 4352.225 | 7 | 50 | -0.5498376 | 3.622563 | 50.72427 | 49.95156 | 204.2247 | 184.6092 | -3.237724e-05 | 0.1791699 | 0 | 0 | 0
21613 | 776677.9 | 2010-11-20 10:29 | 4382.24 | 7 | 50 | -0.5496564 | 3.621268 | 50.72427 | 49.95615 | 204.2247 | 184.6258 | -3.237724e-05 | 0.1791699 | 0 | 0 | 0
21614 | 776707.9 | 2010-11-20 10:29 | 4412.242 | 7 | 50 | -0.5500188 | 3.619811 | 50.72427 | 49.96073 | 204.2247 | 184.6424 | -6.475449e-05 | 0.1791699 | 0 | 0 | 0
21615 | 776737.9 | 2010-11-20 10:30 | 4442.255 | 7 | 50 | -0.5500188 | 3.618678 | 50.72427 | 49.96532 | 204.2247 | 184.659 | -3.237724e-05 | 0.1791699 | 0 | 0 | 0
21616 | 776767.9 | 2010-11-20 10:30 | 4472.271 | 7 | 50 | -0.5500188 | 3.617383 | 50.72427 | 49.9699 | 204.2247 | 184.6756 | 0 | 0.1791699 | 0 | 0 | 0
21617 | 776798 | 2010-11-20 10:31 | 4502.286 | 7 | 50 | -0.5500188 | 3.616088 | 50.72427 | 49.97449 | 204.2247 | 184.6921 | -3.237724e-05 | 0.1791699 | 0 | 0 | 0
21618 | 776828 | 2010-11-20 10:31 | 4532.302 | 7 | 50 | -0.5498376 | 3.614954 | 50.72427 | 49.97907 | 204.2247 | 184.7087 | -3.242493e-05 | 0.1791699 | 0 | 0 | 0
21619 | 776858 | 2010-11-20 10:32 | 4562.316 | 7 | 50 | -0.5498376 | 3.613821 | 50.72427 | 49.98366 | 204.2247 | 184.7253 | 0 | 0.1791699 | 0 | 0 | 0
21620 | 776888 | 2010-11-20 10:32 | 4592.332 | 7 | 50 | -0.5500188 | 3.612364 | 50.72427 | 49.98824 | 204.2247 | 184.7419 | -3.237724e-05 | 0.1791699 | 0 | 0 | 0
21621 | 776918 | 2010-11-20 10:33 | 4622.347 | 7 | 50 | -0.5496564 | 3.611231 | 50.72427 | 49.99282 | 204.2247 | 184.7584 | -3.237724e-05 | 0.1791699 | 0 | 0 | 0
21622 | 776948 | 2010-11-20 10:33 | 4652.363 | 7 | 50 | -0.5498376 | 3.609936 | 50.72427 | 49.99741 | 204.2247 | 184.775 | 0 | 0.1791699 | 0 | 0 | 0
21623 | 776978 | 2010-11-20 10:34 | 4682.378 | 7 | 50 | -0.5498376 | 3.608641 | 50.72427 | 50.00199 | 204.2247 | 184.7915 | -3.237724e-05 | 0.1791699 | 0 | 0 | 0
21624 | 777008.1 | 2010-11-20 10:34 | 4712.393 | 7 | 50 | -0.5496564 | 3.607346 | 50.72427 | 50.00658 | 204.2247 | 184.808 | -6.475449e-05 | 0.1791699 | 0 | 0 | 0
21625 | 777038.1 | 2010-11-20 10:35 | 4742.409 | 7 | 50 | -0.5498376 | 3.605889 | 50.72427 | 50.01116 | 204.2247 | 184.8246 | -3.237724e-05 | 0.1791699 | 0 | 0 | 0
21626 | 777068.1 | 2010-11-20 10:35 | 4772.424 | 7 | 50 | -0.5498376 | 3.604594 | 50.72427 | 50.01574 | 204.2247 | 184.8411 | -3.237724e-05 | 0.1791699 | 0 | 0 | 0
21627 | 777098.1 | 2010-11-20 10:36 | 4802.439 | 7 | 50 | -0.5500188 | 3.603137 | 50.72427 | 50.02033 | 204.2247 | 184.8576 | -3.237724e-05 | 0.1791699 | 0 | 0 | 0
21628 | 777128.1 | 2010-11-20 10:36 | 4832.455 | 7 | 50 | -0.5496564 | 3.602165 | 50.72427 | 50.02491 | 204.2247 | 184.8741 | 0 | 0.1791699 | 0 | 0 | 0
21629 | 777158.1 | 2010-11-20 10:37 | 4862.47 | 7 | 50 | -0.5496564 | 3.600708 | 50.72427 | 50.0295 | 204.2247 | 184.8907 | 0 | 0.1791699 | 0 | 0 | 0
21630 | 777188.2 | 2010-11-20 10:37 | 4892.488 | 7 | 50 | -0.5498376 | 3.599089 | 50.72427 | 50.03408 | 204.2247 | 184.9072 | -6.475449e-05 | 0.1791699 | 0 | 0 | 0
21631 | 777218.2 | 2010-11-20 10:38 | 4922.501 | 7 | 50 | -0.5498376 | 3.597632 | 50.72427 | 50.03866 | 204.2247 | 184.9236 | -6.475449e-05 | 0.1791699 | 0 | 0 | 0
21632 | 777248.2 | 2010-11-20 10:38 | 4952.516 | 7 | 50 | -0.5496564 | 3.596175 | 50.72427 | 50.04325 | 204.2247 | 184.9401 | -6.475449e-05 | 0.1791699 | 0 | 0 | 0
21633 | 777278.2 | 2010-11-20 10:39 | 4982.531 | 7 | 50 | -0.5500188 | 3.594718 | 50.72427 | 50.04783 | 204.2247 | 184.9566 | -6.475449e-05 | 0.1791699 | 0 | 0 | 0
21634 | 777308.2 | 2010-11-20 10:39 | 5012.548 | 7 | 50 | -0.5498376 | 3.593261 | 50.72427 | 50.05242 | 204.2247 | 184.9731 | -6.475449e-05 | 0.1791699 | 0 | 0 | 0
21635 | 777338.2 | 2010-11-20 10:40 | 5042.562 | 7 | 50 | -0.5498376 | 3.591804 | 50.72427 | 50.057 | 204.2247 | 184.9896 | -3.237724e-05 | 0.1791699 | 0 | 0 | 0
21636 | 777368.2 | 2010-11-20 10:40 | 5072.577 | 7 | 50 | -0.5498376 | 3.590185 | 50.72427 | 50.06158 | 204.2247 | 185.006 | -3.237724e-05 | 0.1791699 | 0 | 0 | 0
21637 | 777398.3 | 2010-11-20 10:41 | 5102.593 | 7 | 50 | -0.5498376 | 3.588567 | 50.72427 | 50.06617 | 204.2247 | 185.0225 | -6.475449e-05 | 0.1791699 | 0 | 0 | 0
21638 | 777428.3 | 2010-11-20 10:41 | 5132.608 | 7 | 50 | -0.5498376 | 3.586948 | 50.72427 | 50.07075 | 204.2247 | 185.0389 | -6.475449e-05 | 0.1791699 | 0 | 0 | 0
21639 | 777458.3 | 2010-11-20 10:42 | 5162.623 | 7 | 50 | -0.5496564 | 3.585167 | 50.72427 | 50.07534 | 204.2247 | 185.0554 | -6.475449e-05 | 0.1791699 | 0 | 0 | 0
21640 | 777488.3 | 2010-11-20 10:42 | 5192.639 | 7 | 50 | -0.5500188 | 3.583386 | 50.72427 | 50.07992 | 204.2247 | 185.0718 | -3.237724e-05 | 0.1791699 | 0 | 0 | 0
21641 | 777518.3 | 2010-11-20 10:43 | 5222.654 | 7 | 50 | -0.5498376 | 3.581605 | 50.72427 | 50.0845 | 204.2247 | 185.0882 | 0 | 0.1791699 | 0 | 0 | 0
21642 | 777548.3 | 2010-11-20 10:43 | 5252.669 | 7 | 50 | -0.5496564 | 3.579663 | 50.72427 | 50.08909 | 204.2247 | 185.1046 | -3.237724e-05 | 0.1791699 | 0 | 0 | 0
21643 | 777578.3 | 2010-11-20 10:44 | 5282.685 | 7 | 50 | -0.5498376 | 3.577882 | 50.72427 | 50.09367 | 204.2247 | 185.121 | -6.475449e-05 | 0.1791699 | 0 | 0 | 0
21644 | 777608.4 | 2010-11-20 10:44 | 5312.7 | 7 | 50 | -0.5496564 | 3.575777 | 50.72427 | 50.09826 | 204.2247 | 185.1374 | -6.480217e-05 | 0.1791699 | 0 | 0 | 0
21645 | 777638.4 | 2010-11-20 10:45 | 5342.716 | 7 | 50 | -0.5494752 | 3.573673 | 50.72427 | 50.10284 | 204.2247 | 185.1538 | -6.475449e-05 | 0.1791699 | 0 | 0 | 0
21646 | 777668.4 | 2010-11-20 10:45 | 5372.731 | 7 | 50 | -0.5498376 | 3.571568 | 50.72427 | 50.10742 | 204.2247 | 185.1702 | -9.713173e-05 | 0.1791699 | 0 | 0 | 0
21647 | 777698.4 | 2010-11-20 10:46 | 5402.746 | 7 | 50 | -0.5500188 | 3.569302 | 50.72427 | 50.11201 | 204.2247 | 185.1866 | -6.475449e-05 | 0.1791699 | 0 | 0 | 0
21648 | 777728.4 | 2010-11-20 10:46 | 5432.762 | 7 | 50 | -0.5496564 | 3.567035 | 50.72427 | 50.11659 | 204.2247 | 185.2029 | -6.475449e-05 | 0.1791699 | 0 | 0 | 0
21649 | 777758.4 | 2010-11-20 10:47 | 5462.777 | 7 | 50 | -0.5496564 | 3.564607 | 50.72427 | 50.12118 | 204.2247 | 185.2193 | -9.713173e-05 | 0.1791699 | 0 | 0 | 0
21650 | 777788.5 | 2010-11-20 10:47 | 5492.792 | 7 | 50 | -0.5498376 | 3.56234 | 50.72427 | 50.12576 | 204.2247 | 185.2356 | -6.475449e-05 | 0.1791699 | 0 | 0 | 0
21651 | 777818.5 | 2010-11-20 10:48 | 5522.807 | 7 | 50 | -0.5496564 | 3.559912 | 50.72427 | 50.13034 | 204.2247 | 185.2519 | -3.237724e-05 | 0.1791699 | 0 | 0 | 0
21652 | 777848.5 | 2010-11-20 10:48 | 5552.823 | 7 | 50 | -0.5496564 | 3.55716 | 50.72427 | 50.13493 | 204.2247 | 185.2682 | -6.475449e-05 | 0.1791699 | 0 | 0 | 0
21653 | 777878.5 | 2010-11-20 10:49 | 5582.838 | 7 | 50 | -0.5496564 | 3.554408 | 50.72427 | 50.13951 | 204.2247 | 185.2845 | -3.237724e-05 | 0.1791699 | 0 | 0 | 0
21654 | 777908.5 | 2010-11-20 10:49 | 5612.855 | 7 | 50 | -0.5498376 | 3.551494 | 50.72427 | 50.1441 | 204.2247 | 185.3008 | -6.475449e-05 | 0.1791699 | 0 | 0 | 0
21655 | 777938.5 | 2010-11-20 10:50 | 5642.869 | 7 | 50 | -0.5498376 | 3.548742 | 50.72427 | 50.14868 | 204.2247 | 185.3171 | -6.475449e-05 | 0.1791699 | 0 | 0 | 0
21656 | 777968.5 | 2010-11-20 10:50 | 5672.884 | 7 | 50 | -0.5498376 | 3.545666 | 50.72427 | 50.15326 | 204.2247 | 185.3334 | -9.713173e-05 | 0.1791699 | 0 | 0 | 0
21657 | 777998.5 | 2010-11-20 10:51 | 5702.884 | 7 | 50 | -0.5498376 | 3.542428 | 50.72427 | 50.15785 | 204.2247 | 185.3496 | -9.713173e-05 | 0.1791699 | 0 | 0 | 0
21658 | 778028.6 | 2010-11-20 10:51 | 5732.899 | 7 | 50 | -0.5498376 | 3.539352 | 50.72427 | 50.16243 | 204.2247 | 185.3658 | -9.713173e-05 | 0.1791699 | 0 | 0 | 0
21659 | 778058.6 | 2010-11-20 10:52 | 5762.915 | 7 | 50 | -0.5498376 | 3.536276 | 50.72427 | 50.16701 | 204.2247 | 185.382 | -6.475449e-05 | 0.1791699 | 0 | 0 | 0
21660 | 778088.6 | 2010-11-20 10:52 | 5792.93 | 7 | 50 | -0.5498376 | 3.532876 | 50.72427 | 50.1716 | 204.2247 | 185.3982 | -6.475449e-05 | 0.1791699 | 0 | 0 | 0
21661 | 778118.6 | 2010-11-20 10:53 | 5822.945 | 7 | 50 | -0.5500188 | 3.529315 | 50.72427 | 50.17618 | 204.2247 | 185.4144 | -9.713173e-05 | 0.1791699 | 0 | 0 | 0
21662 | 778148.6 | 2010-11-20 10:53 | 5852.961 | 7 | 50 | -0.5498376 | 3.525429 | 50.72427 | 50.18077 | 204.2247 | 185.4306 | -0.000129509 | 0.1791699 | 0 | 0 | 0
21663 | 778178.6 | 2010-11-20 10:54 | 5882.976 | 7 | 50 | -0.5498376 | 3.521382 | 50.72427 | 50.18535 | 204.2247 | 185.4467 | -9.713173e-05 | 0.1791699 | 0 | 0 | 0
21664 | 778208.7 | 2010-11-20 10:54 | 5912.991 | 7 | 50 | -0.5496564 | 3.517011 | 50.72427 | 50.18993 | 204.2247 | 185.4629 | -9.713173e-05 | 0.1791699 | 0 | 0 | 0
21665 | 778238.7 | 2010-11-20 10:55 | 5943.007 | 7 | 50 | -0.5494752 | 3.512154 | 50.72427 | 50.19452 | 204.2247 | 185.479 | -9.713173e-05 | 0.1791699 | 0 | 0 | 0
21666 | 778268.7 | 2010-11-20 10:55 | 5973.022 | 7 | 50 | -0.5496564 | 3.506812 | 50.72427 | 50.1991 | 204.2247 | 185.4951 | -0.000129509 | 0.1791699 | 0 | 0 | 0
21667 | 778298.7 | 2010-11-20 10:56 | 6003.037 | 7 | 50 | -0.5498376 | 3.500984 | 50.72427 | 50.20369 | 204.2247 | 185.5111 | -0.0001618862 | 0.1791699 | 0 | 0 | 0
21668 | 778328.7 | 2010-11-20 10:56 | 6033.053 | 7 | 50 | -0.5498376 | 3.494184 | 50.72427 | 50.20827 | 204.2247 | 185.5272 | -0.0001618862 | 0.1791699 | 0 | 0 | 0
21669 | 778358.7 | 2010-11-20 10:57 | 6063.068 | 7 | 50 | -0.5498376 | 3.486737 | 50.72427 | 50.21285 | 204.2247 | 185.5432 | -0.0001942635 | 0.1791699 | 0 | 0 | 0
21670 | 778388.7 | 2010-11-20 10:57 | 6093.084 | 7 | 50 | -0.5498376 | 3.477672 | 50.72427 | 50.21744 | 204.2247 | 185.5591 | -0.0002266884 | 0.1791699 | 0 | 0 | 0
21671 | 778418.8 | 2010-11-20 10:58 | 6123.099 | 7 | 50 | -0.5498376 | 3.467311 | 50.72427 | 50.22202 | 204.2247 | 185.5751 | -0.0003238201 | 0.1791699 | 0 | 0 | 0
21672 | 778448.8 | 2010-11-20 10:58 | 6153.114 | 7 | 50 | -0.5496564 | 3.455331 | 50.72427 | 50.22661 | 204.2247 | 185.5909 | -0.0003237724 | 0.1791699 | 0 | 0 | 0
21673 | 778478.8 | 2010-11-20 10:59 | 6183.129 | 7 | 50 | -0.5498376 | 3.440437 | 50.72427 | 50.23119 | 204.2247 | 185.6067 | -0.0004209042 | 0.1791699 | 0 | 0 | 0
21674 | 778508.8 | 2010-11-20 10:59 | 6213.145 | 7 | 50 | -0.5494752 | 3.422953 | 50.72427 | 50.23577 | 204.2247 | 185.6225 | -0.0005180359 | 0.1791699 | 0 | 0 | 0
21675 | 778538.8 | 2010-11-20 11:00 | 6243.162 | 7 | 50 | -0.5498376 | 3.401583 | 50.72427 | 50.24036 | 204.2247 | 185.6381 | -0.0006151676 | 0.1791699 | 0 | 0 | 0
21676 | 778568.8 | 2010-11-20 11:00 | 6273.175 | 7 | 50 | -0.5500188 | 3.375681 | 50.72427 | 50.24494 | 204.2247 | 185.6536 | -0.0007446766 | 0.1791699 | 0 | 0 | 0
21677 | 778598.9 | 2010-11-20 11:01 | 6303.191 | 7 | 50 | -0.5496564 | 3.344598 | 50.72427 | 50.24953 | 204.2247 | 185.669 | -0.0008741856 | 0.1791699 | 0 | 0 | 0
21678 | 778628.9 | 2010-11-20 11:01 | 6333.206 | 7 | 50 | -0.5496564 | 3.306878 | 50.72427 | 50.25411 | 204.2247 | 185.6843 | -0.001068449 | 0.1791699 | 0 | 0 | 0
21679 | 778658.9 | 2010-11-20 11:02 | 6363.222 | 7 | 50 | -0.5498376 | 3.261225 | 50.72427 | 50.25869 | 204.2247 | 185.6993 | -0.001295137 | 0.1791699 | 0 | 0 | 0
21680 | 778688.9 | 2010-11-20 11:02 | 6393.237 | 7 | 50 | -0.5498376 | 3.205372 | 50.72427 | 50.26328 | 204.2247 | 185.7142 | -0.001651287 | 0.1791699 | 0 | 0 | 0
21681 | 778718.9 | 2010-11-20 11:03 | 6423.252 | 7 | 50 | -0.5496564 | 3.13495 | 50.72427 | 50.26786 | 204.2247 | 185.7287 | -0.002072191 | 0.1791699 | 0 | 0 | 0
21682 | 778748.9 | 2010-11-20 11:03 | 6453.268 | 7 | 50 | -0.5498376 | 3.041378 | 50.72427 | 50.27245 | 204.2247 | 185.7429 | -0.002881622 | 0.1791699 | 0 | 0 | 0
21683 | 778770.3 | 2010-11-20 11:03 | 6474.595 | 7 | 50 | -0.5496564 | 2.941168 | 50.72427 | 50.2757 | 204.2247 | 185.7526 | -0.004435825 | 0.1791699 | 0 | 0 | 0
21684 | 778785.9 | 2010-11-20 11:04 | 6490.283 | 7 | 50 | -0.5498376 | 2.84112 | 50.72427 | 50.2781 | 204.2247 | 185.7596 | -0.005471897 | 0.1791699 | 0 | 0 | 0
21685 | 778799.9 | 2010-11-20 11:04 | 6504.189 | 7 | 50 | -0.5496564 | 2.741071 | 50.72427 | 50.28022 | 204.2247 | 185.7655 | -0.00579567 | 0.1791699 | 0 | 0 | 0
21686 | 778805.7 | 2010-11-20 11:04 | 6510.017 | 7 | 50 | -0.5500188 | 2.699951 | 50.72427 | 50.28111 | 204.2247 | 185.7679 | -0.005633784 | 0.1791699 | 0 | 0 | 0
21687 | 778865.7 | 2010-11-20 11:05 | 60.01519 | 8 | 50 | 0 | 3.231437 | 50.72427 | 50.28111 | 204.2247 | 185.7679 | 0.001133204 | 0.1791699 | 0 | 0 | 0
21688 | 778865.9 | 2010-11-20 11:05 | 0.1903037 | 9 | 50 | 0.000657927 | 3.231437 | 50.72427 | 50.28111 | 204.2247 | 185.7679 | 0 | 0.1820824 | 0 | 0 | 0
21689 | 778870.7 | 2010-11-20 11:05 | 5.015502 | 9 | 50 | 0.004644399 | 3.239693 | 50.72428 | 50.28111 | 204.2247 | 185.7679 | 0.00093894 | 0.1820824 | 0 | 0 | 0
Note on A1: Data_Point
Note on B1: Test_Time(s)
Note on C1: Date_Time
Note on D1: Step_Time(s)
Note on E1: Step_Index
Note on F1: Cycle_Index
Note on G1: Current(A)
Note on H1: Voltage(V)
Note on I1: Charge_Capacity(Ah)
Note on J1: Discharge_Capacity(Ah)
Note on K1: Charge_Energy(Wh)
Note on L1: Discharge_Energy(Wh)
Note on M1: dV/dt(V/s)
Note on N1: Internal_Resistance(Ohm)
Note on O1: Is_FC_Data
Note on P1: AC_Impedance(Ohm)
Note on Q1: ACI_Phase_Angle(Deg)

## Statistics_1-007
Cycle_Index | Test_Time(s) | Date_Time | Current(A) | Voltage(V) | Charge_Capacity(Ah) | Discharge_Capacity(Ah) | Charge_Energy(Wh) | Discharge_Energy(Wh) | Internal_Resistance(Ohm) | AC_Impedance(Ohm) | ACI_Phase_Angle(Deg) | Charge_Time(s) | DisCharge_Time(s) | Vmax_On_Cycle(V)
1 | 15953.99 | 2010-11-11 15:09 | 0.004463196 | 3.216867 | 1.02176 | 1.028819 | 4.125415 | 3.801118 | 0.1843432 | 0 | 0 | 8858.624 | 6735.302 | 4.200673
2 | 31935.15 | 2010-11-11 19:35 | 0.004463196 | 3.223828 | 2.059792 | 2.055534 | 8.302264 | 7.593987 | 0.1837009 | 0 | 0 | 8899.53 | 6721.551 | 4.200673
3 | 47901.18 | 2010-11-12 00:01 | 0.004281993 | 3.20262 | 3.095407 | 3.084422 | 12.47204 | 11.39949 | 0.1814375 | 0 | 0 | 8870 | 6735.953 | 4.200673
4 | 63817.19 | 2010-11-12 04:27 | 0.004463196 | 3.201487 | 4.133235 | 4.113065 | 16.64487 | 15.20522 | 0.1814375 | 0 | 0 | 8822.046 | 6733.879 | 4.200673
5 | 79731.84 | 2010-11-12 08:52 | 0.004463196 | 3.232408 | 5.168455 | 5.134611 | 20.80828 | 18.97734 | 0.1838674 | 0 | 0 | 8866.737 | 6687.847 | 4.200673
6 | 95626.87 | 2010-11-12 13:17 | 0.004281993 | 3.229332 | 6.197815 | 6.155267 | 24.95419 | 22.74705 | 0.1822475 | 0 | 0 | 8853.01 | 6681.926 | 4.200673
7 | 111482.3 | 2010-11-12 17:41 | 0.004463196 | 3.227713 | 7.227049 | 7.175313 | 29.09807 | 26.51572 | 0.1832235 | 0 | 0 | 8817.419 | 6677.912 | 4.200673
8 | 127343 | 2010-11-12 22:05 | 0.004463196 | 3.218809 | 8.255234 | 8.195303 | 33.23792 | 30.28421 | 0.1824128 | 0 | 0 | 8823.075 | 6677.555 | 4.200673
9 | 143153 | 2010-11-13 02:29 | 0.004463196 | 3.210229 | 9.285122 | 9.21712 | 37.3811 | 34.06365 | 0.1827261 | 0 | 0 | 8760.821 | 6689.112 | 4.200673
10 | 158955.2 | 2010-11-13 06:52 | 0.004463196 | 3.208772 | 10.31601 | 10.2388 | 41.527 | 37.84324 | 0.1822475 | 0 | 0 | 8753.938 | 6688.207 | 4.200673
11 | 174742.7 | 2010-11-13 11:16 | 0.004100789 | 3.207963 | 11.34664 | 11.26009 | 45.67148 | 41.62173 | 0.1807914 | 0 | 0 | 8741.722 | 6685.724 | 4.200673
12 | 190523.2 | 2010-11-13 15:39 | 0.004463196 | 3.206668 | 12.37697 | 12.28126 | 49.81446 | 45.40026 | 0.1820824 | 0 | 0 | 8735.66 | 6684.695 | 4.200673
13 | 206289.7 | 2010-11-13 20:01 | 0.003919586 | 3.204563 | 13.40729 | 13.30248 | 53.95684 | 49.17972 | 0.1822475 | 0 | 0 | 8721.336 | 6685.15 | 4.200511
14 | 222045.7 | 2010-11-14 00:24 | 0.004100789 | 3.20602 | 14.43737 | 14.32295 | 58.09793 | 52.95627 | 0.181767 | 0 | 0 | 8715.759 | 6680.229 | 4.200673
15 | 237795.8 | 2010-11-14 04:47 | 0.004644399 | 3.206668 | 15.46686 | 15.343 | 62.23676 | 56.73141 | 0.1807914 | 0 | 0 | 8712.416 | 6677.588 | 4.200673
16 | 253532 | 2010-11-14 09:09 | 0.004100789 | 3.207153 | 16.49576 | 16.36241 | 66.37318 | 60.50401 | 0.1828916 | 0 | 0 | 8702.87 | 6673.229 | 4.200673
17 | 269262.6 | 2010-11-14 13:31 | 0.004463196 | 3.207315 | 17.52409 | 17.38135 | 70.50748 | 64.2751 | 0.1814375 | 0 | 0 | 8700.26 | 6670.323 | 4.200673
18 | 284987.1 | 2010-11-14 17:53 | 0.003738383 | 3.20683 | 18.55212 | 18.39997 | 74.6404 | 68.04513 | 0.1827261 | 0 | 0 | 8696.278 | 6668.09 | 4.200673
19 | 300693.3 | 2010-11-14 22:15 | 0.004100789 | 3.207153 | 19.5797 | 19.41817 | 78.77132 | 71.8137 | 0.1827261 | 0 | 0 | 8680.653 | 6665.403 | 4.200673
20 | 316402.9 | 2010-11-15 02:37 | 0.004100789 | 3.207801 | 20.60701 | 20.43597 | 82.90115 | 75.58086 | 0.1814375 | 0 | 0 | 8686.654 | 6662.919 | 4.200673
21 | 327814.4 | 2010-11-15 05:47 | 0.004463196 | 3.213467 | 21.45414 | 21.27679 | 86.27427 | 78.65143 | 0.184845 | 0 | 0 | 5547.146 | 5504.266 | 4.200188
22 | 343568.9 | 2010-11-15 10:10 | 0.003738383 | 3.239046 | 22.47821 | 22.2863 | 90.39783 | 82.3795 | 0.1824128 | 0 | 0 | 8785.611 | 6608.835 | 4.200673
23 | 359258.8 | 2010-11-15 14:31 | 0.004281993 | 3.236294 | 23.49697 | 23.29599 | 94.50129 | 86.10973 | 0.1838674 | 0 | 0 | 8719.47 | 6610.293 | 4.200835
24 | 374920.7 | 2010-11-15 18:52 | 0.004644399 | 3.239046 | 24.51508 | 24.30451 | 98.60136 | 89.83539 | 0.1830574 | 0 | 0 | 8699.315 | 6602.585 | 4.200673
25 | 390646.1 | 2010-11-15 23:14 | 0.004281993 | 3.2214 | 25.53204 | 25.31548 | 102.6985 | 93.57354 | 0.1822475 | 0 | 0 | 8747.11 | 6618.175 | 4.200673
26 | 406287.9 | 2010-11-16 03:35 | 0.004463196 | 3.218324 | 26.55272 | 26.3277 | 106.805 | 97.31814 | 0.1824128 | 0 | 0 | 8655.428 | 6626.386 | 4.200673
27 | 421912.6 | 2010-11-16 07:55 | 0.004463196 | 3.242769 | 27.57235 | 27.33394 | 110.9059 | 101.0346 | 0.1838674 | 0 | 0 | 8677.062 | 6587.524 | 4.200673
28 | 437564.4 | 2010-11-16 12:16 | 0.004644399 | 3.242607 | 28.58686 | 28.33902 | 114.9943 | 104.7465 | 0.1846774 | 0 | 0 | 8711.346 | 6580.429 | 4.200835
29 | 453179.4 | 2010-11-16 16:37 | 0.004281993 | 3.243255 | 29.60051 | 29.34338 | 119.0783 | 108.4557 | 0.1824128 | 0 | 0 | 8678.095 | 6576.774 | 4.200835
30 | 468776.5 | 2010-11-16 20:56 | 0.004463196 | 3.246655 | 30.6132 | 30.3463 | 123.1582 | 112.1587 | 0.1846774 | 0 | 0 | 8669.673 | 6567.382 | 4.200835
31 | 484340 | 2010-11-17 01:16 | 0.004644399 | 3.223342 | 31.62611 | 31.35418 | 127.2374 | 115.8862 | 0.1822475 | 0 | 0 | 8604.11 | 6599.305 | 4.200673
32 | 499910.4 | 2010-11-17 05:35 | 0.004281993 | 3.231761 | 32.64319 | 32.36079 | 131.3296 | 119.6096 | 0.1837009 | 0 | 0 | 8619.057 | 6591.321 | 4.200673
33 | 515501.5 | 2010-11-17 09:55 | 0.004463196 | 3.245036 | 33.6569 | 33.36289 | 135.4126 | 123.31 | 0.1824128 | 0 | 0 | 8669.208 | 6561.884 | 4.200835
34 | 531060.7 | 2010-11-17 14:15 | 0.004644399 | 3.242607 | 34.66769 | 34.36502 | 139.4849 | 127.0117 | 0.1835346 | 0 | 0 | 8636.925 | 6562.166 | 4.200835
35 | 546614.8 | 2010-11-17 18:34 | 0.004644399 | 3.246007 | 35.67827 | 35.36594 | 143.5561 | 130.7085 | 0.1824128 | 0 | 0 | 8639.753 | 6554.212 | 4.200835
36 | 562191.9 | 2010-11-17 22:54 | 0.004644399 | 3.227875 | 36.68722 | 36.36929 | 147.6223 | 134.4173 | 0.1830574 | 0 | 0 | 8647.204 | 6569.783 | 4.200835
37 | 577741.3 | 2010-11-18 03:13 | 0.004463196 | 3.223504 | 37.70085 | 37.37479 | 151.7017 | 138.1365 | 0.1853194 | 0 | 0 | 8605.755 | 6583.695 | 4.200673
38 | 593223.3 | 2010-11-18 07:31 | 0.004644399 | 3.248921 | 38.71416 | 38.3744 | 155.7786 | 141.8283 | 0.1845101 | 0 | 0 | 8576.146 | 6545.681 | 4.200835
39 | 608782 | 2010-11-18 11:50 | 0.004463196 | 3.24714 | 39.72117 | 39.37269 | 159.8381 | 145.5144 | 0.1845101 | 0 | 0 | 8661.733 | 6536.883 | 4.200835
40 | 624289.3 | 2010-11-18 16:09 | 0.004644399 | 3.25313 | 40.7283 | 40.3698 | 163.8961 | 149.1967 | 0.1835567 | 0 | 0 | 8618.005 | 6529.196 | 4.200835
41 | 639808 | 2010-11-18 20:27 | 0.004644399 | 3.275957 | 41.73123 | 41.35967 | 167.9425 | 152.8433 | 0.1842014 | 0 | 0 | 8676.492 | 6482.235 | 4.200835
42 | 655289.2 | 2010-11-19 00:45 | 0.004281993 | 3.238722 | 42.73146 | 42.35771 | 171.9806 | 156.5311 | 0.1816021 | 0 | 0 | 8585.906 | 6535.155 | 4.200835
43 | 670766.8 | 2010-11-19 05:03 | 0.004463196 | 3.234837 | 43.7386 | 43.35676 | 176.0369 | 160.2246 | 0.1843432 | 0 | 0 | 8575.748 | 6541.69 | 4.200835
44 | 686273.9 | 2010-11-19 09:22 | 0.004463196 | 3.279842 | 44.74262 | 44.34411 | 180.0865 | 163.861 | 0.1840343 | 0 | 0 | 8683.009 | 6463.984 | 4.200835
45 | 701677.5 | 2010-11-19 13:38 | 0.004644399 | 3.278061 | 45.73665 | 45.32968 | 184.1021 | 167.4917 | 0.1845101 | 0 | 0 | 8590.911 | 6452.547 | 4.200835
46 | 717134.6 | 2010-11-19 17:56 | 0.004644399 | 3.28308 | 46.7305 | 46.3138 | 188.1178 | 171.1159 | 0.1853194 | 0 | 0 | 8652.425 | 6444.562 | 4.200835
47 | 732630.6 | 2010-11-19 22:14 | 0.004463196 | 3.26171 | 47.7223 | 47.30082 | 192.1266 | 174.7539 | 0.1832235 | 0 | 0 | 8672.346 | 6463.643 | 4.200997
48 | 748047.4 | 2010-11-20 02:31 | 0.004644399 | 3.246493 | 48.72043 | 48.29327 | 196.1515 | 178.4203 | 0.1828916 | 0 | 0 | 8558.034 | 6498.7 | 4.200835
49 | 763464.1 | 2010-11-20 06:48 | 0.004463196 | 3.242283 | 49.72191 | 49.2869 | 200.187 | 182.0926 | 0.1824128 | 0 | 0 | 8550.256 | 6506.374 | 4.200835
50 | 778870.7 | 2010-11-20 11:05 | 0.004644399 | 3.239693 | 50.72428 | 50.28111 | 204.2247 | 185.7679 | 0.1820824 | 0 | 0 | 8536.419 | 6510.017 | 4.200835
Note on A1: Cycle_Index
Note on B1: Test_Time(s)
Note on C1: Date_Time
Note on D1: Current(A)
Note on E1: Voltage(V)
Note on F1: Charge_Capacity(Ah)
Note on G1: Discharge_Capacity(Ah)
Note on H1: Charge_Energy(Wh)
Note on I1: Discharge_Energy(Wh)
Note on J1: Internal_Resistance(Ohm)
Note on K1: AC_Impedance(Ohm)
Note on L1: ACI_Phase_Angle(Deg)
Note on M1: Charge_Time(s)
Note on N1: DisCharge_Time(s)
Note on O1: Vmax_On_Cycle(V)